## Lade-Entladekennlinie
LATP
Masse Aktivmaterial in Gramm |  |  | 0.00056
Theoretische Kapazität
Praktische Kapazität
Potential gegen Li
Entladekapazitäten
| mAh | mAh/g
1. Entladung | 0.04903927 | 87.57013
2. Entladung | 0.04769753 | 85.17416
3. Entladung | 0.04704 | 84
4. Entladung | 0.04629 | 82.66071
5. Entladung | 0.04568 | 81.57143
6. Entladung | 0.04592 | 82
7. Entladung | 0.04481 | 80.01786
8. Entladung | 0.04474 | 79.89286
9. Entladung | 0.04447 | 79.41071
10. Entladung | 0.04456 | 79.57143
11. Entladung | 0.04363 | 77.91071
Kapazitätsverlust pro Entladung |  |  | 1.003%
mode | ox/red | error | control changes | Ns changes | counter inc. | Ns | time/s | control/V/mA | Ewe/V | dq/mA.h | <I>/mA | P/W | Capacity/mA.h | (Q-Qo)/mA.h
1 | 1 | 0 | 0 | 1 | 0 | 1 | 4108.6895 | 0.0500000007 | 2.44394708 | 0 | 0 | 0 | 0 | 0
1 | 1 | 0 | 0 | 0 | 0 | 1 | 4109.8929 | 0.0500000007 | 2.45402122 | 1.603021e-05 | 0.04795475 | 0.000117681964 | 1.603021e-05 | 1.603021e-05
1 | 1 | 0 | 0 | 0 | 0 | 1 | 4119.8929 | 0.0500000007 | 2.46336722 | 0.0001389099 | 0.05000757 | 0.000123187012 | 0.0001549401 | 0.0001549401
1 | 1 | 0 | 0 | 0 | 0 | 1 | 4129.8929 | 0.0500000007 | 2.46765876 | 0.0001389088 | 0.05000718 | 0.000123400663 | 0.000293849 | 0.000293849
1 | 1 | 0 | 0 | 0 | 0 | 1 | 4139.8929 | 0.0500000007 | 2.4712255 | 0.0001389099 | 0.05000758 | 0.000123580015 | 0.0004327589 | 0.0004327589
1 | 1 | 0 | 0 | 0 | 0 | 1 | 4149.8929 | 0.0500000007 | 2.47399116 | 0.0001389089 | 0.0500072 | 0.000123717386 | 0.0005716678 | 0.0005716678
1 | 1 | 0 | 0 | 0 | 0 | 1 | 4159.8929 | 0.0500000007 | 2.47673774 | 0.0001389091 | 0.05000726 | 0.000123854872 | 0.0007105769 | 0.0007105769
1 | 1 | 0 | 0 | 0 | 0 | 1 | 4169.8929 | 0.0500000007 | 2.47893119 | 0.0001389091 | 0.05000727 | 0.000123964579 | 0.0008494859 | 0.0008494859
1 | 1 | 0 | 0 | 0 | 0 | 1 | 4179.8929 | 0.0500000007 | 2.48091483 | 0.0001389092 | 0.05000732 | 0.000124063896 | 0.0009883952 | 0.0009883952
1 | 1 | 0 | 0 | 0 | 0 | 1 | 4189.8929 | 0.0500000007 | 2.48282218 | 0.0001389095 | 0.05000743 | 0.000124159546 | 0.001127305 | 0.001127305
1 | 1 | 0 | 0 | 0 | 0 | 1 | 4199.8929 | 0.0500000007 | 2.48451972 | 0.0001389097 | 0.0500075 | 0.000124244631 | 0.001266214 | 0.001266214
1 | 1 | 0 | 0 | 0 | 0 | 1 | 4209.8929 | 0.0500000007 | 2.48595023 | 0.00013891 | 0.05000759 | 0.000124316386 | 0.001405124 | 0.001405124
1 | 1 | 0 | 0 | 0 | 0 | 1 | 4219.8929 | 0.0500000007 | 2.48730421 | 0.0001389099 | 0.05000758 | 0.000124384067 | 0.001544034 | 0.001544034
1 | 1 | 0 | 0 | 0 | 0 | 1 | 4229.8929 | 0.0500000007 | 2.48863935 | 0.0001389094 | 0.05000737 | 0.000124450322 | 0.001682944 | 0.001682944
1 | 1 | 0 | 0 | 0 | 0 | 1 | 4239.8929 | 0.0500000007 | 2.48986006 | 0.0001389098 | 0.05000754 | 0.00012451176 | 0.001821854 | 0.001821854
1 | 1 | 0 | 0 | 0 | 0 | 1 | 4249.8929 | 0.0500000007 | 2.49106169 | 0.0001389098 | 0.05000752 | 0.000124571816 | 0.001960763 | 0.001960763
1 | 1 | 0 | 0 | 0 | 0 | 1 | 4259.8929 | 0.0500000007 | 2.49205351 | 0.0001389094 | 0.0500074 | 0.000124621118 | 0.002099673 | 0.002099673
1 | 1 | 0 | 0 | 0 | 0 | 1 | 4269.8929 | 0.0500000007 | 2.49312162 | 0.0001389095 | 0.05000743 | 0.000124674596 | 0.002238582 | 0.002238582
1 | 1 | 0 | 0 | 0 | 0 | 1 | 4279.8929 | 0.0500000007 | 2.49401808 | 0.0001389092 | 0.05000731 | 0.000124719139 | 0.002377491 | 0.002377491
1 | 1 | 0 | 0 | 0 | 0 | 1 | 4289.8929 | 0.0500000007 | 2.49497175 | 0.0001389091 | 0.05000728 | 0.000124766739 | 0.002516401 | 0.002516401
1 | 1 | 0 | 0 | 0 | 0 | 1 | 4299.8929 | 0.0500000007 | 2.49592543 | 0.0001389093 | 0.05000735 | 0.000124814629 | 0.00265531 | 0.00265531
1 | 1 | 0 | 0 | 0 | 0 | 1 | 4309.8929 | 0.0500000007 | 2.49661207 | 0.0001389089 | 0.05000721 | 0.000124848593 | 0.002794219 | 0.002794219
1 | 1 | 0 | 0 | 0 | 0 | 1 | 4319.8929 | 0.0500000007 | 2.49760389 | 0.0001389088 | 0.05000718 | 0.000124898128 | 0.002933128 | 0.002933128
1 | 1 | 0 | 0 | 0 | 0 | 1 | 4329.8929 | 0.0500000007 | 2.49819517 | 0.0001389089 | 0.05000721 | 0.00012492777 | 0.003072036 | 0.003072036
1 | 1 | 0 | 0 | 0 | 0 | 1 | 4339.8929 | 0.0500000007 | 2.4990344 | 0.0001389091 | 0.05000726 | 0.000124969869 | 0.003210946 | 0.003210946
1 | 1 | 0 | 0 | 0 | 0 | 1 | 4349.8929 | 0.0500000007 | 2.4997592 | 0.0001389095 | 0.05000743 | 0.000125006525 | 0.003349855 | 0.003349855
1 | 1 | 0 | 0 | 0 | 0 | 1 | 4359.8929 | 0.0500000007 | 2.50044584 | 0.000138909 | 0.05000725 | 0.000125040417 | 0.003488764 | 0.003488764
1 | 1 | 0 | 0 | 0 | 0 | 1 | 4369.8929 | 0.0500000007 | 2.50109434 | 0.0001389091 | 0.05000729 | 0.000125072955 | 0.003627673 | 0.003627673
1 | 1 | 0 | 0 | 0 | 0 | 1 | 4379.8929 | 0.0500000007 | 2.50185728 | 0.0001389096 | 0.05000745 | 0.000125111488 | 0.003766583 | 0.003766583
1 | 1 | 0 | 0 | 0 | 0 | 1 | 4389.8929 | 0.0500000007 | 2.50241041 | 0.0001389095 | 0.05000743 | 0.000125139122 | 0.003905492 | 0.003905492
1 | 1 | 0 | 0 | 0 | 0 | 1 | 4399.8929 | 0.0500000007 | 2.5031352 | 0.0001389089 | 0.0500072 | 0.000125174789 | 0.004044401 | 0.004044401
1 | 1 | 0 | 0 | 0 | 0 | 1 | 4409.8929 | 0.0500000007 | 2.50380278 | 0.0001389088 | 0.05000717 | 0.000125208084 | 0.00418331 | 0.00418331
1 | 1 | 0 | 0 | 0 | 0 | 1 | 4419.8929 | 0.0500000007 | 2.50433683 | 0.0001389095 | 0.05000741 | 0.000125235398 | 0.00432222 | 0.00432222
1 | 1 | 0 | 0 | 0 | 0 | 1 | 4429.8929 | 0.0500000007 | 2.50494719 | 0.0001389099 | 0.05000755 | 0.000125266277 | 0.004461129 | 0.004461129
1 | 1 | 0 | 0 | 0 | 0 | 1 | 4439.8929 | 0.0500000007 | 2.50563383 | 0.0001389092 | 0.05000731 | 0.000125300023 | 0.004600039 | 0.004600039
1 | 1 | 0 | 0 | 0 | 0 | 1 | 4449.8929 | 0.0500000007 | 2.5063014 | 0.0001389089 | 0.05000721 | 0.000125333128 | 0.004738947 | 0.004738947
1 | 1 | 0 | 0 | 0 | 0 | 1 | 4459.8929 | 0.0500000007 | 2.50670195 | 0.0001389097 | 0.0500075 | 0.000125353894 | 0.004877857 | 0.004877857
1 | 1 | 0 | 0 | 0 | 0 | 1 | 4469.8929 | 0.0500000007 | 2.507236 | 0.0001389092 | 0.05000731 | 0.000125380131 | 0.005016766 | 0.005016766
1 | 1 | 0 | 0 | 0 | 0 | 1 | 4479.8929 | 0.0500000007 | 2.50786543 | 0.0001389089 | 0.05000719 | 0.000125411301 | 0.005155675 | 0.005155675
1 | 1 | 0 | 0 | 0 | 0 | 1 | 4489.8929 | 0.0500000007 | 2.50845671 | 0.0001389088 | 0.05000719 | 0.000125440856 | 0.005294584 | 0.005294584
1 | 1 | 0 | 0 | 0 | 0 | 1 | 4499.8929 | 0.0500000007 | 2.50897169 | 0.0001389094 | 0.05000737 | 0.000125467079 | 0.005433493 | 0.005433493
1 | 1 | 0 | 0 | 0 | 0 | 1 | 4509.8929 | 0.0500000007 | 2.50952482 | 0.0001389093 | 0.05000736 | 0.000125494698 | 0.005572403 | 0.005572403
1 | 1 | 0 | 0 | 0 | 0 | 1 | 4519.8929 | 0.0500000007 | 2.51015425 | 0.0001389096 | 0.05000747 | 0.00012552648 | 0.005711312 | 0.005711312
1 | 1 | 0 | 0 | 0 | 0 | 1 | 4529.8929 | 0.0500000007 | 2.5106883 | 0.0001389095 | 0.05000743 | 0.000125553051 | 0.005850222 | 0.005850222
1 | 1 | 0 | 0 | 0 | 0 | 1 | 4539.8929 | 0.0500000007 | 2.51126051 | 0.0001389094 | 0.05000738 | 0.000125581573 | 0.005989131 | 0.005989131
1 | 1 | 0 | 0 | 0 | 0 | 1 | 4549.8929 | 0.0500000007 | 2.5116992 | 0.0001389093 | 0.05000734 | 0.000125603401 | 0.006128041 | 0.006128041
1 | 1 | 0 | 0 | 0 | 0 | 1 | 4559.8929 | 0.0500000007 | 2.51225233 | 0.0001389098 | 0.05000755 | 0.000125631574 | 0.00626695 | 0.00626695
1 | 1 | 0 | 0 | 0 | 0 | 1 | 4569.8929 | 0.0500000007 | 2.51282454 | 0.0001389096 | 0.05000745 | 0.00012565995 | 0.00640586 | 0.00640586
1 | 1 | 0 | 0 | 0 | 0 | 1 | 4579.8929 | 0.0500000007 | 2.51339674 | 0.0001389095 | 0.05000741 | 0.000125688457 | 0.00654477 | 0.00654477
1 | 1 | 0 | 0 | 0 | 0 | 1 | 4589.8929 | 0.0500000007 | 2.51394987 | 0.0001389096 | 0.05000745 | 0.000125716208 | 0.006683679 | 0.006683679
1 | 1 | 0 | 0 | 0 | 0 | 1 | 4599.8929 | 0.0500000007 | 2.51448393 | 0.0001389096 | 0.05000745 | 0.000125742939 | 0.006822589 | 0.006822589
1 | 1 | 0 | 0 | 0 | 0 | 1 | 4609.8929 | 0.0500000007 | 2.51492262 | 0.0001389089 | 0.05000721 | 0.000125764273 | 0.006961498 | 0.006961498
1 | 1 | 0 | 0 | 0 | 0 | 1 | 4619.8929 | 0.0500000007 | 2.51564741 | 0.0001389097 | 0.05000749 | 0.00012580122 | 0.007100407 | 0.007100407
1 | 1 | 0 | 0 | 0 | 0 | 1 | 4629.8929 | 0.0500000007 | 2.51620054 | 0.000138909 | 0.05000726 | 0.000125828286 | 0.007239316 | 0.007239316
1 | 1 | 0 | 0 | 0 | 0 | 1 | 4639.8929 | 0.0500000007 | 2.51660109 | 0.0001389097 | 0.05000748 | 0.000125848877 | 0.007378226 | 0.007378226
1 | 1 | 0 | 0 | 0 | 0 | 1 | 4649.8929 | 0.0500000007 | 2.51724958 | 0.0001389095 | 0.05000741 | 0.000125881124 | 0.007517135 | 0.007517135
1 | 1 | 0 | 0 | 0 | 0 | 1 | 4659.8929 | 0.0500000007 | 2.51761198 | 0.0001389095 | 0.05000743 | 0.0001258993 | 0.007656045 | 0.007656045
1 | 1 | 0 | 0 | 0 | 0 | 1 | 4669.8929 | 0.0500000007 | 2.51833677 | 0.0001389091 | 0.05000728 | 0.00012593517 | 0.007794954 | 0.007794954
1 | 1 | 0 | 0 | 0 | 0 | 1 | 4679.8929 | 0.0500000007 | 2.51879454 | 0.0001389089 | 0.05000722 | 0.0001259579 | 0.007933863 | 0.007933863
1 | 1 | 0 | 0 | 0 | 0 | 1 | 4689.8929 | 0.0500000007 | 2.51934767 | 0.0001389092 | 0.0500073 | 0.000125985767 | 0.008072772 | 0.008072772
1 | 1 | 0 | 0 | 0 | 0 | 1 | 4699.8929 | 0.0500000007 | 2.52003431 | 0.0001389095 | 0.05000741 | 0.000126020386 | 0.008211682 | 0.008211682
1 | 1 | 0 | 0 | 0 | 0 | 1 | 4709.8929 | 0.0500000007 | 2.5205493 | 0.0001389091 | 0.05000728 | 0.000126045808 | 0.008350591 | 0.008350591
1 | 1 | 0 | 0 | 0 | 0 | 1 | 4719.8929 | 0.0500000007 | 2.5211978 | 0.0001389095 | 0.05000741 | 0.000126078579 | 0.0084895 | 0.0084895
1 | 1 | 0 | 0 | 0 | 0 | 1 | 4729.8929 | 0.0500000007 | 2.52165556 | 0.0001389093 | 0.05000736 | 0.000126101339 | 0.00862841 | 0.00862841
1 | 1 | 0 | 0 | 0 | 0 | 1 | 4739.8929 | 0.0500000007 | 2.52226591 | 0.0001389098 | 0.05000753 | 0.00012613229 | 0.008767319 | 0.008767319
1 | 1 | 0 | 0 | 0 | 0 | 1 | 4749.8929 | 0.0500000007 | 2.52289534 | 0.0001389098 | 0.05000754 | 0.000126163781 | 0.008906229 | 0.008906229
1 | 1 | 0 | 0 | 0 | 0 | 1 | 4759.8929 | 0.0500000007 | 2.52346754 | 0.0001389096 | 0.05000744 | 0.000126192157 | 0.009045139 | 0.009045139
1 | 1 | 0 | 0 | 0 | 0 | 1 | 4769.8929 | 0.0500000007 | 2.52411604 | 0.0001389094 | 0.05000737 | 0.000126224404 | 0.009184048 | 0.009184048
1 | 1 | 0 | 0 | 0 | 0 | 1 | 4779.8929 | 0.0500000007 | 2.52468824 | 0.0001389091 | 0.05000728 | 0.00012625278 | 0.009322957 | 0.009322957
1 | 1 | 0 | 0 | 0 | 0 | 1 | 4789.8929 | 0.0500000007 | 2.52527952 | 0.0001389093 | 0.05000735 | 0.000126282539 | 0.009461867 | 0.009461867
1 | 1 | 0 | 0 | 0 | 0 | 1 | 4799.8929 | 0.0500000007 | 2.52583265 | 0.000138909 | 0.05000725 | 0.000126309955 | 0.009600776 | 0.009600776
1 | 1 | 0 | 0 | 0 | 0 | 1 | 4809.8929 | 0.0500000007 | 2.52650023 | 0.0001389091 | 0.05000726 | 0.000126343351 | 0.009739685 | 0.009739685
1 | 1 | 0 | 0 | 0 | 0 | 1 | 4819.8929 | 0.0500000007 | 2.5270915 | 0.0001389098 | 0.05000752 | 0.000126373576 | 0.009878594 | 0.009878594
1 | 1 | 0 | 0 | 0 | 0 | 1 | 4829.8929 | 0.0500000007 | 2.52777815 | 0.0001389097 | 0.05000751 | 0.000126407889 | 0.0100175 | 0.0100175
1 | 1 | 0 | 0 | 0 | 0 | 1 | 4839.8929 | 0.0500000007 | 2.52848363 | 0.0001389096 | 0.05000747 | 0.000126443061 | 0.01015641 | 0.01015641
1 | 1 | 0 | 0 | 0 | 0 | 1 | 4849.8929 | 0.0500000007 | 2.52896047 | 0.0001389098 | 0.05000754 | 0.000126467086 | 0.01029532 | 0.01029532
1 | 1 | 0 | 0 | 0 | 0 | 1 | 4859.8929 | 0.0500000007 | 2.52958989 | 0.0001389098 | 0.05000753 | 0.000126498548 | 0.01043423 | 0.01043423
1 | 1 | 0 | 0 | 0 | 0 | 1 | 4869.8929 | 0.0500000007 | 2.53039098 | 0.0001389098 | 0.05000752 | 0.000126538565 | 0.01057314 | 0.01057314
1 | 1 | 0 | 0 | 0 | 0 | 1 | 4879.8929 | 0.0500000007 | 2.5310967 | 0.0001389096 | 0.05000746 | 0.000126573708 | 0.01071205 | 0.01071205
1 | 1 | 0 | 0 | 0 | 0 | 1 | 4889.8929 | 0.0500000007 | 2.53184056 | 0.0001389093 | 0.05000733 | 0.000126610597 | 0.01085096 | 0.01085096
1 | 1 | 0 | 0 | 0 | 0 | 1 | 4899.8929 | 0.0500000007 | 2.53256536 | 0.0001389093 | 0.05000735 | 0.000126646875 | 0.01098987 | 0.01098987
1 | 1 | 0 | 0 | 0 | 0 | 1 | 4909.8929 | 0.0500000007 | 2.533252 | 0.0001389097 | 0.05000748 | 0.000126681553 | 0.01112878 | 0.01112878
1 | 1 | 0 | 0 | 0 | 0 | 1 | 4919.8929 | 0.0500000007 | 2.5339005 | 0.0001389098 | 0.05000752 | 0.000126714091 | 0.01126769 | 0.01126769
1 | 1 | 0 | 0 | 0 | 0 | 1 | 4929.8929 | 0.0500000007 | 2.53472066 | 0.0001389094 | 0.0500074 | 0.000126754792 | 0.0114066 | 0.0114066
1 | 1 | 0 | 0 | 0 | 0 | 1 | 4939.8929 | 0.0500000007 | 2.53542638 | 0.0001389092 | 0.0500073 | 0.000126789833 | 0.01154551 | 0.01154551
1 | 1 | 0 | 0 | 0 | 0 | 1 | 4949.8929 | 0.0500000007 | 2.53617024 | 0.0001389097 | 0.05000748 | 0.000126827494 | 0.01168442 | 0.01168442
1 | 1 | 0 | 0 | 0 | 0 | 1 | 4959.8929 | 0.0500000007 | 2.53704762 | 0.0001389093 | 0.05000736 | 0.000126871062 | 0.01182333 | 0.01182333
1 | 1 | 0 | 0 | 0 | 0 | 1 | 4969.8929 | 0.0500000007 | 2.537925 | 0.0001389095 | 0.05000742 | 0.000126915067 | 0.01196224 | 0.01196224
1 | 1 | 0 | 0 | 0 | 0 | 1 | 4979.8929 | 0.0500000007 | 2.53876424 | 0.0001389096 | 0.05000747 | 0.000126957166 | 0.01210115 | 0.01210115
1 | 1 | 0 | 0 | 0 | 0 | 1 | 4989.8929 | 0.0500000007 | 2.5395081 | 0.0001389099 | 0.05000757 | 0.000126994637 | 0.01224006 | 0.01224006
1 | 1 | 0 | 0 | 0 | 0 | 1 | 4999.8929 | 0.0500000007 | 2.54040456 | 0.0001389098 | 0.05000752 | 0.00012703934 | 0.01237897 | 0.01237897
1 | 1 | 0 | 0 | 0 | 0 | 1 | 5009.8929 | 0.0500000007 | 2.54126287 | 0.0001389095 | 0.05000741 | 0.000127081978 | 0.01251788 | 0.01251788
1 | 1 | 0 | 0 | 0 | 0 | 1 | 5019.8929 | 0.0500000007 | 2.54214025 | 0.0001389091 | 0.05000727 | 0.000127125488 | 0.01265679 | 0.01265679
1 | 1 | 0 | 0 | 0 | 0 | 1 | 5029.8929 | 0.0500000007 | 2.54296041 | 0.0001389095 | 0.05000742 | 0.000127166903 | 0.0127957 | 0.0127957
1 | 1 | 0 | 0 | 0 | 0 | 1 | 5039.8929 | 0.0500000007 | 2.54404759 | 0.0001389096 | 0.05000745 | 0.000127221341 | 0.0129346 | 0.0129346
1 | 1 | 0 | 0 | 0 | 0 | 1 | 5049.8929 | 0.0500000007 | 2.54502034 | 0.0001389098 | 0.05000752 | 0.000127270163 | 0.01307351 | 0.01307351
1 | 1 | 0 | 0 | 0 | 0 | 1 | 5059.8929 | 0.0500000007 | 2.54601216 | 0.0001389099 | 0.05000757 | 0.000127319887 | 0.01321242 | 0.01321242
1 | 1 | 0 | 0 | 0 | 0 | 1 | 5069.8929 | 0.0500000007 | 2.54690862 | 0.0001389094 | 0.0500074 | 0.000127364285 | 0.01335133 | 0.01335133
1 | 1 | 0 | 0 | 0 | 0 | 1 | 5079.8929 | 0.0500000007 | 2.54801488 | 0.0001389092 | 0.05000732 | 0.000127419393 | 0.01349024 | 0.01349024
1 | 1 | 0 | 0 | 0 | 0 | 1 | 5089.8929 | 0.0500000007 | 2.5490067 | 0.000138909 | 0.05000725 | 0.000127468811 | 0.01362915 | 0.01362915
1 | 1 | 0 | 0 | 0 | 0 | 1 | 5099.8929 | 0.0500000007 | 2.55013204 | 0.0001389092 | 0.0500073 | 0.0001275252 | 0.01376806 | 0.01376806
1 | 1 | 0 | 0 | 0 | 0 | 1 | 5109.8929 | 0.0500000007 | 2.55127645 | 0.0001389091 | 0.05000729 | 0.000127582418 | 0.01390697 | 0.01390697
1 | 1 | 0 | 0 | 0 | 0 | 1 | 5119.8929 | 0.0500000007 | 2.55242085 | 0.0001389091 | 0.05000729 | 0.000127639651 | 0.01404588 | 0.01404588
1 | 1 | 0 | 0 | 0 | 0 | 1 | 5129.8929 | 0.0500000007 | 2.55341268 | 0.0001389101 | 0.05000763 | 0.000127690117 | 0.01418479 | 0.01418479
1 | 1 | 0 | 0 | 0 | 0 | 1 | 5139.8929 | 0.0500000007 | 2.55476689 | 0.0001389105 | 0.05000777 | 0.000127758191 | 0.0143237 | 0.0143237
1 | 1 | 0 | 0 | 0 | 0 | 1 | 5149.8929 | 0.0500000007 | 2.55594945 | 0.0001389102 | 0.05000767 | 0.000127817068 | 0.01446261 | 0.01446261
1 | 1 | 0 | 0 | 0 | 0 | 1 | 5159.8929 | 0.0500000007 | 2.55717015 | 0.0001389103 | 0.05000772 | 0.000127878244 | 0.01460152 | 0.01460152
1 | 1 | 0 | 0 | 0 | 0 | 1 | 5169.8929 | 0.0500000007 | 2.558429 | 0.00013891 | 0.05000758 | 0.000127940846 | 0.01474043 | 0.01474043
1 | 1 | 0 | 0 | 0 | 0 | 1 | 5179.8929 | 0.0500000007 | 2.55978322 | 0.00013891 | 0.0500076 | 0.0001280086 | 0.01487934 | 0.01487934
1 | 1 | 0 | 0 | 0 | 0 | 1 | 5189.8929 | 0.0500000007 | 2.56108022 | 0.00013891 | 0.05000761 | 0.000128073516 | 0.01501825 | 0.01501825
1 | 1 | 0 | 0 | 0 | 0 | 1 | 5199.8929 | 0.0500000007 | 2.56251073 | 0.00013891 | 0.05000759 | 0.00012814498 | 0.01515716 | 0.01515716
1 | 1 | 0 | 0 | 0 | 0 | 1 | 5209.8929 | 0.0500000007 | 2.56390309 | 0.0001389096 | 0.05000745 | 0.000128214248 | 0.01529607 | 0.01529607
1 | 1 | 0 | 0 | 0 | 0 | 1 | 5219.8929 | 0.0500000007 | 2.56537175 | 0.0001389101 | 0.05000763 | 0.000128288171 | 0.01543498 | 0.01543498
1 | 1 | 0 | 0 | 0 | 0 | 1 | 5229.8929 | 0.0500000007 | 2.566993 | 0.0001389105 | 0.05000777 | 0.000128369589 | 0.01557389 | 0.01557389
1 | 1 | 0 | 0 | 0 | 0 | 1 | 5239.8929 | 0.0500000007 | 2.56851888 | 0.0001389096 | 0.05000747 | 0.000128445114 | 0.0157128 | 0.0157128
1 | 1 | 0 | 0 | 0 | 0 | 1 | 5249.8929 | 0.0500000007 | 2.56996822 | 0.00013891 | 0.05000759 | 0.000128517917 | 0.01585171 | 0.01585171
1 | 1 | 0 | 0 | 0 | 0 | 1 | 5259.8929 | 0.0500000007 | 2.57172298 | 0.00013891 | 0.05000758 | 0.00012860565 | 0.01599062 | 0.01599062
1 | 1 | 0 | 0 | 0 | 0 | 1 | 5269.8929 | 0.0500000007 | 2.57347775 | 0.0001389104 | 0.05000773 | 0.000128693791 | 0.01612953 | 0.01612953
1 | 1 | 0 | 0 | 0 | 0 | 1 | 5279.8929 | 0.0500000007 | 2.57534695 | 0.00013891 | 0.0500076 | 0.000128786924 | 0.01626844 | 0.01626844
1 | 1 | 0 | 0 | 0 | 0 | 1 | 5289.8929 | 0.0500000007 | 2.57706356 | 0.0001389099 | 0.05000756 | 0.000128872663 | 0.01640735 | 0.01640735
1 | 1 | 0 | 0 | 0 | 0 | 1 | 5299.8929 | 0.0500000007 | 2.5790472 | 0.0001389099 | 0.05000755 | 0.000128971835 | 0.01654626 | 0.01654626
1 | 1 | 0 | 0 | 0 | 0 | 1 | 5309.8929 | 0.0500000007 | 2.58084011 | 0.0001389097 | 0.0500075 | 0.000129061373 | 0.01668517 | 0.01668517
1 | 1 | 0 | 0 | 0 | 0 | 1 | 5319.8929 | 0.0500000007 | 2.58297634 | 0.0001389099 | 0.05000756 | 0.000129168358 | 0.01682408 | 0.01682408
1 | 1 | 0 | 0 | 0 | 0 | 1 | 5329.8929 | 0.0500000007 | 2.58513165 | 0.0001389096 | 0.05000745 | 0.000129275853 | 0.01696299 | 0.01696299
1 | 1 | 0 | 0 | 0 | 0 | 1 | 5339.8929 | 0.0500000007 | 2.58715343 | 0.0001389102 | 0.05000768 | 0.000129377542 | 0.0171019 | 0.0171019
1 | 1 | 0 | 0 | 0 | 0 | 1 | 5349.8929 | 0.0500000007 | 2.58944225 | 0.0001389094 | 0.05000739 | 0.000129491236 | 0.01724081 | 0.01724081
1 | 1 | 0 | 0 | 0 | 0 | 1 | 5359.8929 | 0.0500000007 | 2.59161663 | 0.0001389099 | 0.05000756 | 0.000129600405 | 0.01737972 | 0.01737972
1 | 1 | 0 | 0 | 0 | 0 | 1 | 5369.8929 | 0.0500000007 | 2.59403896 | 0.0001389102 | 0.05000767 | 0.00012972184 | 0.01751863 | 0.01751863
1 | 1 | 0 | 0 | 0 | 0 | 1 | 5379.8929 | 0.0500000007 | 2.5964613 | 0.0001389101 | 0.05000763 | 0.000129842883 | 0.01765754 | 0.01765754
1 | 1 | 0 | 0 | 0 | 0 | 1 | 5389.8929 | 0.0500000007 | 2.59892178 | 0.0001389098 | 0.05000751 | 0.000129965614 | 0.01779645 | 0.01779645
1 | 1 | 0 | 0 | 0 | 0 | 1 | 5399.8929 | 0.0500000007 | 2.60147762 | 0.00013891 | 0.05000758 | 0.000130093613 | 0.01793536 | 0.01793536
1 | 1 | 0 | 0 | 0 | 0 | 1 | 5409.8929 | 0.0500000007 | 2.60424328 | 0.00013891 | 0.05000761 | 0.000130231972 | 0.01807427 | 0.01807427
1 | 1 | 0 | 0 | 0 | 0 | 1 | 5419.8929 | 0.0500000007 | 2.60698986 | 0.0001389102 | 0.05000769 | 0.000130369532 | 0.01821318 | 0.01821318
1 | 1 | 0 | 0 | 0 | 0 | 1 | 5429.8929 | 0.0500000007 | 2.60988879 | 0.0001389103 | 0.05000772 | 0.0001305146 | 0.01835209 | 0.01835209
1 | 1 | 0 | 0 | 0 | 0 | 1 | 5439.8929 | 0.0500000007 | 2.61288333 | 0.0001389104 | 0.05000773 | 0.000130664353 | 0.018491 | 0.018491
1 | 1 | 0 | 0 | 0 | 0 | 1 | 5449.8929 | 0.0500000007 | 2.61583972 | 0.0001389101 | 0.05000765 | 0.000130811997 | 0.01862991 | 0.01862991
1 | 1 | 0 | 0 | 0 | 0 | 1 | 5459.8929 | 0.0500000007 | 2.6189487 | 0.0001389099 | 0.05000755 | 0.000130967208 | 0.01876882 | 0.01876882
1 | 1 | 0 | 0 | 0 | 0 | 1 | 5469.8929 | 0.0500000007 | 2.62207675 | 0.0001389096 | 0.05000747 | 0.000131123437 | 0.01890773 | 0.01890773
1 | 1 | 0 | 0 | 0 | 0 | 1 | 5479.8929 | 0.0500000007 | 2.62552905 | 0.0001389099 | 0.05000755 | 0.00013129627 | 0.01904664 | 0.01904664
1 | 1 | 0 | 0 | 0 | 0 | 1 | 5489.8929 | 0.0500000007 | 2.62892413 | 0.0001389097 | 0.05000749 | 0.000131465888 | 0.01918555 | 0.01918555
1 | 1 | 0 | 0 | 0 | 0 | 1 | 5499.8929 | 0.0500000007 | 2.63249087 | 0.0001389097 | 0.0500075 | 0.000131644279 | 0.01932446 | 0.01932446
1 | 1 | 0 | 0 | 0 | 0 | 1 | 5509.8929 | 0.0500000007 | 2.63609576 | 0.0001389097 | 0.05000748 | 0.000131824505 | 0.01946337 | 0.01946337
1 | 1 | 0 | 0 | 0 | 0 | 1 | 5519.8929 | 0.0500000007 | 2.63977695 | 0.0001389096 | 0.05000747 | 0.000132008572 | 0.01960228 | 0.01960228
1 | 1 | 0 | 0 | 0 | 0 | 1 | 5529.8929 | 0.0500000007 | 2.64349627 | 0.0001389102 | 0.05000768 | 0.000132195113 | 0.01974119 | 0.01974119
1 | 1 | 0 | 0 | 0 | 0 | 1 | 5539.8929 | 0.0500000007 | 2.64742541 | 0.0001389101 | 0.05000764 | 0.000132391506 | 0.0198801 | 0.0198801
1 | 1 | 0 | 0 | 0 | 0 | 1 | 5549.8929 | 0.0500000007 | 2.65148783 | 0.0001389101 | 0.05000763 | 0.000132594607 | 0.02001901 | 0.02001901
1 | 1 | 0 | 0 | 0 | 0 | 1 | 5559.8929 | 0.0500000007 | 2.65576029 | 0.0001389095 | 0.05000742 | 0.00013280772 | 0.02015792 | 0.02015792
1 | 1 | 0 | 0 | 0 | 0 | 1 | 5569.8929 | 0.0500000007 | 2.66005182 | 0.0001389099 | 0.05000755 | 0.000133022681 | 0.02029683 | 0.02029683
1 | 1 | 0 | 0 | 0 | 0 | 1 | 5579.8929 | 0.0500000007 | 2.6643815 | 0.0001389101 | 0.05000764 | 0.000133239431 | 0.02043574 | 0.02043574
1 | 1 | 0 | 0 | 0 | 0 | 1 | 5589.8929 | 0.0500000007 | 2.66880655 | 0.0001389101 | 0.05000765 | 0.000133460737 | 0.02057465 | 0.02057465
1 | 1 | 0 | 0 | 0 | 0 | 1 | 5599.8929 | 0.0500000007 | 2.67340326 | 0.0001389102 | 0.05000769 | 0.000133690715 | 0.02071356 | 0.02071356
1 | 1 | 0 | 0 | 0 | 0 | 1 | 5609.8929 | 0.0500000007 | 2.67805719 | 0.0001389108 | 0.0500079 | 0.000133924012 | 0.02085247 | 0.02085247
1 | 1 | 0 | 0 | 0 | 0 | 1 | 5619.8929 | 0.0500000007 | 2.68288279 | 0.00013891 | 0.05000759 | 0.000134164497 | 0.02099138 | 0.02099138
1 | 1 | 0 | 0 | 0 | 0 | 1 | 5629.8929 | 0.0500000007 | 2.68780375 | 0.0001389102 | 0.05000769 | 0.000134410846 | 0.02113029 | 0.02113029
1 | 1 | 0 | 0 | 0 | 0 | 1 | 5639.8929 | 0.0500000007 | 2.69276261 | 0.00013891 | 0.05000759 | 0.000134658578 | 0.0212692 | 0.0212692
1 | 1 | 0 | 0 | 0 | 0 | 1 | 5649.8929 | 0.0500000007 | 2.69781709 | 0.0001389101 | 0.05000765 | 0.00013491149 | 0.02140811 | 0.02140811
1 | 1 | 0 | 0 | 0 | 0 | 1 | 5659.8929 | 0.0500000007 | 2.702986 | 0.0001389101 | 0.05000762 | 0.000135169903 | 0.02154702 | 0.02154702
1 | 1 | 0 | 0 | 0 | 0 | 1 | 5669.8929 | 0.0500000007 | 2.70828843 | 0.0001389101 | 0.05000765 | 0.000135435141 | 0.02168593 | 0.02168593
1 | 1 | 0 | 0 | 0 | 0 | 1 | 5679.8929 | 0.0500000007 | 2.71362901 | 0.0001389101 | 0.05000763 | 0.000135702139 | 0.02182484 | 0.02182484
1 | 1 | 0 | 0 | 0 | 0 | 1 | 5689.8929 | 0.0500000007 | 2.71906495 | 0.0001389097 | 0.0500075 | 0.000135973634 | 0.02196375 | 0.02196375
1 | 1 | 0 | 0 | 0 | 0 | 1 | 5699.8929 | 0.0500000007 | 2.72461534 | 0.0001389097 | 0.05000749 | 0.000136251168 | 0.02210266 | 0.02210266
1 | 1 | 0 | 0 | 0 | 0 | 1 | 5709.8929 | 0.0500000007 | 2.73041368 | 0.0001389105 | 0.05000779 | 0.000136541945 | 0.02224157 | 0.02224157
1 | 1 | 0 | 0 | 0 | 0 | 1 | 5719.8929 | 0.0500000007 | 2.73592567 | 0.0001389105 | 0.05000778 | 0.000136817573 | 0.02238048 | 0.02238048
1 | 1 | 0 | 0 | 0 | 0 | 1 | 5729.8929 | 0.0500000007 | 2.74178123 | 0.0001389103 | 0.05000771 | 0.000137110212 | 0.02251939 | 0.02251939
1 | 1 | 0 | 0 | 0 | 0 | 1 | 5739.8929 | 0.0500000007 | 2.74769402 | 0.0001389104 | 0.05000775 | 0.000137405979 | 0.0226583 | 0.0226583
1 | 1 | 0 | 0 | 0 | 0 | 1 | 5749.8929 | 0.0500000007 | 2.75379753 | 0.0001389101 | 0.05000762 | 0.000137710871 | 0.02279721 | 0.02279721
1 | 1 | 0 | 0 | 0 | 0 | 1 | 5759.8929 | 0.0500000007 | 2.76009178 | 0.0001389101 | 0.05000765 | 0.000138025716 | 0.02293612 | 0.02293612
1 | 1 | 0 | 0 | 0 | 0 | 1 | 5769.8929 | 0.0500000007 | 2.76650047 | 0.0001389103 | 0.05000771 | 0.000138346339 | 0.02307503 | 0.02307503
1 | 1 | 0 | 0 | 0 | 0 | 1 | 5779.8929 | 0.0500000007 | 2.77315712 | 0.0001389102 | 0.05000768 | 0.000138679141 | 0.02321394 | 0.02321394
1 | 1 | 0 | 0 | 0 | 0 | 1 | 5789.8929 | 0.0500000007 | 2.78023314 | 0.0001389101 | 0.05000764 | 0.000139032913 | 0.02335285 | 0.02335285
1 | 1 | 0 | 0 | 0 | 0 | 1 | 5799.8929 | 0.0500000007 | 2.78744292 | 0.000138911 | 0.05000797 | 0.000139394353 | 0.02349176 | 0.02349176
1 | 1 | 0 | 0 | 0 | 0 | 1 | 5809.8929 | 0.0500000007 | 2.79497695 | 0.0001389106 | 0.05000781 | 0.000139770666 | 0.02363067 | 0.02363067
1 | 1 | 0 | 0 | 0 | 0 | 1 | 5819.8929 | 0.0500000007 | 2.80275893 | 0.0001389102 | 0.05000768 | 0.000140159478 | 0.02376958 | 0.02376958
1 | 1 | 0 | 0 | 0 | 0 | 1 | 5829.8929 | 0.0500000007 | 2.81111312 | 0.0001389103 | 0.05000769 | 0.000140577278 | 0.02390849 | 0.02390849
1 | 1 | 0 | 0 | 0 | 0 | 1 | 5839.8929 | 0.0500000007 | 2.81963873 | 0.0001389102 | 0.05000768 | 0.000141003577 | 0.0240474 | 0.0240474
1 | 1 | 0 | 0 | 0 | 0 | 1 | 5849.8929 | 0.0500000007 | 2.82860327 | 0.0001389104 | 0.05000773 | 0.000141452037 | 0.02418631 | 0.02418631
1 | 1 | 0 | 0 | 0 | 0 | 1 | 5859.8929 | 0.0500000007 | 2.83766317 | 0.0001389107 | 0.05000785 | 0.000141905417 | 0.02432523 | 0.02432523
1 | 1 | 0 | 0 | 0 | 0 | 1 | 5869.8929 | 0.0500000007 | 2.84727621 | 0.0001389105 | 0.05000778 | 0.000142385979 | 0.02446414 | 0.02446414
1 | 1 | 0 | 0 | 0 | 0 | 1 | 5879.8679 | 0.0500000007 | 2.85728955 | 0.0001385632 | 0.05000778 | 0.000142886725 | 0.0246027 | 0.0246027
1 | 1 | 0 | 0 | 0 | 0 | 1 | 5889.6693 | 0.0500000007 | 2.86730313 | 0.000136152 | 0.05000787 | 0.000143387733 | 0.02473885 | 0.02473885
1 | 1 | 0 | 0 | 0 | 0 | 1 | 5899.1885 | 0.0500000007 | 2.87731671 | 0.0001322319 | 0.05000787 | 0.000143888494 | 0.02487108 | 0.02487108
1 | 1 | 0 | 0 | 0 | 0 | 1 | 5908.5409 | 0.0500000007 | 2.88738751 | 0.0001299147 | 0.05000781 | 0.000144391946 | 0.025001 | 0.025001
1 | 1 | 0 | 0 | 0 | 0 | 1 | 5917.5409 | 0.0500000007 | 2.897439 | 0.0001250192 | 0.05000769 | 0.00014489422 | 0.02512602 | 0.02512602
1 | 1 | 0 | 0 | 0 | 0 | 1 | 5926.3931 | 0.0500000007 | 2.90745258 | 0.0001229663 | 0.05000778 | 0.000145395243 | 0.02524898 | 0.02524898
1 | 1 | 0 | 0 | 0 | 0 | 1 | 5934.9221 | 0.0500000007 | 2.91750431 | 0.0001184767 | 0.05000775 | 0.000145897837 | 0.02536746 | 0.02536746
1 | 1 | 0 | 0 | 0 | 0 | 1 | 5943.2301 | 0.0500000007 | 2.92751789 | 0.0001154064 | 0.0500076 | 0.000146398146 | 0.02548287 | 0.02548287
1 | 1 | 0 | 0 | 0 | 0 | 1 | 5951.2707 | 0.0500000007 | 2.93753147 | 0.0001116918 | 0.05000754 | 0.000146898718 | 0.02559456 | 0.02559456
1 | 1 | 0 | 0 | 0 | 0 | 1 | 5959.0889 | 0.0500000007 | 2.94756389 | 0.0001086028 | 0.0500077 | 0.000147400875 | 0.02570316 | 0.02570316
1 | 1 | 0 | 0 | 0 | 0 | 1 | 5966.7043 | 0.0500000007 | 2.95757747 | 0.0001057855 | 0.0500076 | 0.000147901359 | 0.02580895 | 0.02580895
1 | 1 | 0 | 0 | 0 | 0 | 1 | 5974.1029 | 0.0500000007 | 2.96761012 | 0.0001027741 | 0.05000768 | 0.000148403298 | 0.02591172 | 0.02591172
1 | 1 | 0 | 0 | 0 | 0 | 1 | 5981.3453 | 0.0500000007 | 2.97764277 | 0.0001006045 | 0.05000776 | 0.000148905237 | 0.02601233 | 0.02601233
1 | 1 | 0 | 0 | 0 | 0 | 1 | 5988.3675 | 0.0500000007 | 2.98765612 | 9.754607e-05 | 0.05000795 | 0.000149406565 | 0.02610987 | 0.02610987
1 | 1 | 0 | 0 | 0 | 0 | 1 | 5995.1805 | 0.0500000007 | 2.9976697 | 9.463979e-05 | 0.05000782 | 0.000149906919 | 0.02620451 | 0.02620451
1 | 1 | 0 | 0 | 0 | 0 | 1 | 6001.8475 | 0.0500000007 | 3.00772142 | 9.261178e-05 | 0.05000786 | 0.000150409716 | 0.02629712 | 0.02629712
1 | 1 | 0 | 0 | 0 | 0 | 1 | 6008.3425 | 0.0500000007 | 3.01775408 | 9.022278e-05 | 0.05000801 | 0.000150911859 | 0.02638735 | 0.02638735
1 | 1 | 0 | 0 | 0 | 0 | 1 | 6014.7383 | 0.0500000007 | 3.02776742 | 8.884428e-05 | 0.05000772 | 0.000151411761 | 0.02647619 | 0.02647619
1 | 1 | 0 | 0 | 0 | 0 | 1 | 6020.9029 | 0.0500000007 | 3.03783822 | 8.563279e-05 | 0.05000779 | 0.000151915578 | 0.02656182 | 0.02656182
1 | 1 | 0 | 0 | 0 | 0 | 1 | 6026.9753 | 0.0500000007 | 3.04790902 | 8.435195e-05 | 0.05000774 | 0.000152419059 | 0.02664617 | 0.02664617
1 | 1 | 0 | 0 | 0 | 0 | 1 | 6032.9089 | 0.0500000007 | 3.0579226 | 8.242397e-05 | 0.0500078 | 0.000152919994 | 0.0267286 | 0.0267286
1 | 1 | 0 | 0 | 0 | 0 | 1 | 6038.6393 | 0.0500000007 | 3.06793594 | 7.96011e-05 | 0.05000767 | 0.000153420333 | 0.0268082 | 0.0268082
1 | 1 | 0 | 0 | 0 | 0 | 1 | 6044.2459 | 0.0500000007 | 3.07794952 | 7.788137e-05 | 0.05000766 | 0.00015392105 | 0.02688608 | 0.02688608
1 | 1 | 0 | 0 | 0 | 0 | 1 | 6049.6861 | 0.0500000007 | 3.08798218 | 7.556998e-05 | 0.0500077 | 0.000154422902 | 0.02696165 | 0.02696165
1 | 1 | 0 | 0 | 0 | 0 | 1 | 6055.0981 | 0.0500000007 | 3.09799576 | 7.517831e-05 | 0.05000774 | 0.000154923779 | 0.02703683 | 0.02703683
1 | 1 | 0 | 0 | 0 | 0 | 1 | 6060.2899 | 0.0500000007 | 3.10802817 | 7.21196e-05 | 0.05000781 | 0.000155425689 | 0.02710895 | 0.02710895
1 | 1 | 0 | 0 | 0 | 0 | 1 | 6065.3939 | 0.0500000007 | 3.11804175 | 7.089964e-05 | 0.05000758 | 0.000155925722 | 0.02717985 | 0.02717985
1 | 1 | 0 | 0 | 0 | 0 | 1 | 6070.3935 | 0.0500000007 | 3.12805533 | 6.944919e-05 | 0.05000742 | 0.000156425973 | 0.0272493 | 0.0272493
1 | 1 | 0 | 0 | 0 | 0 | 1 | 6075.2755 | 0.0500000007 | 3.13806891 | 6.781584e-05 | 0.05000758 | 0.000156927228 | 0.02731711 | 0.02731711
1 | 1 | 0 | 0 | 0 | 0 | 1 | 6080.0251 | 0.0500000007 | 3.1481204 | 6.597683e-05 | 0.0500077 | 0.000157430273 | 0.02738309 | 0.02738309
1 | 1 | 0 | 0 | 0 | 0 | 1 | 6084.7337 | 0.0500000007 | 3.1581912 | 6.540742e-05 | 0.05000779 | 0.000157934177 | 0.0274485 | 0.0274485
1 | 1 | 0 | 0 | 0 | 0 | 1 | 6089.2919 | 0.0500000007 | 3.16828108 | 6.33181e-05 | 0.05000772 | 0.000158438503 | 0.02751182 | 0.02751182
1 | 1 | 0 | 0 | 0 | 0 | 1 | 6093.7963 | 0.0500000007 | 3.17833281 | 6.257083e-05 | 0.05000777 | 0.00015894133 | 0.02757439 | 0.02757439
1 | 1 | 0 | 0 | 0 | 0 | 1 | 6098.1563 | 0.0500000007 | 3.18836522 | 6.056482e-05 | 0.05000765 | 0.000159442643 | 0.02763495 | 0.02763495
1 | 1 | 0 | 0 | 0 | 0 | 1 | 6102.3977 | 0.0500000007 | 3.19841695 | 5.891731e-05 | 0.05000762 | 0.000159945223 | 0.02769387 | 0.02769387
1 | 1 | 0 | 0 | 0 | 0 | 1 | 6106.5769 | 0.0500000007 | 3.20843053 | 5.805319e-05 | 0.05000753 | 0.000160445707 | 0.02775192 | 0.02775192
1 | 1 | 0 | 0 | 0 | 0 | 1 | 6110.6123 | 0.0500000007 | 3.21844411 | 5.605577e-05 | 0.05000762 | 0.000160946744 | 0.02780798 | 0.02780798
1 | 1 | 0 | 0 | 0 | 0 | 1 | 6114.5479 | 0.0500000007 | 3.22845745 | 5.466951e-05 | 0.05000768 | 0.000161447664 | 0.02786265 | 0.02786265
1 | 1 | 0 | 0 | 0 | 0 | 1 | 6118.4113 | 0.0500000007 | 3.23850918 | 5.366645e-05 | 0.05000757 | 0.000161949967 | 0.02791631 | 0.02791631
1 | 1 | 0 | 0 | 0 | 0 | 1 | 6122.1955 | 0.0500000007 | 3.24852276 | 5.256612e-05 | 0.05000741 | 0.000162450204 | 0.02796888 | 0.02796888
1 | 1 | 0 | 0 | 0 | 0 | 1 | 6125.8937 | 0.0500000007 | 3.25853634 | 5.137186e-05 | 0.05000776 | 0.000162952099 | 0.02802025 | 0.02802025
1 | 1 | 0 | 0 | 0 | 0 | 1 | 6129.4935 | 0.0500000007 | 3.26856875 | 5.000508e-05 | 0.05000786 | 0.000163454126 | 0.02807026 | 0.02807026
1 | 1 | 0 | 0 | 0 | 0 | 1 | 6133.0325 | 0.0500000007 | 3.27858233 | 4.916046e-05 | 0.05000781 | 0.000163954726 | 0.02811942 | 0.02811942
1 | 1 | 0 | 0 | 0 | 0 | 1 | 6136.5235 | 0.0500000007 | 3.28859591 | 4.849363e-05 | 0.05000776 | 0.000164455298 | 0.02816791 | 0.02816791
1 | 1 | 0 | 0 | 0 | 0 | 1 | 6139.9247 | 0.0500000007 | 3.2986095 | 4.724625e-05 | 0.05000779 | 0.000164956175 | 0.02821516 | 0.02821516
1 | 1 | 0 | 0 | 0 | 0 | 1 | 6143.2683 | 0.0500000007 | 3.30862284 | 4.644612e-05 | 0.05000779 | 0.000165456921 | 0.0282616 | 0.0282616
1 | 1 | 0 | 0 | 0 | 0 | 1 | 6146.5669 | 0.0500000007 | 3.31863642 | 4.582091e-05 | 0.05000766 | 0.000165957244 | 0.02830742 | 0.02830742
1 | 1 | 0 | 0 | 0 | 0 | 1 | 6149.7911 | 0.0500000007 | 3.32866907 | 4.478736e-05 | 0.0500076 | 0.000166458762 | 0.02835221 | 0.02835221
1 | 1 | 0 | 0 | 0 | 0 | 1 | 6152.9779 | 0.0500000007 | 3.33870173 | 4.426787e-05 | 0.05000764 | 0.000166960599 | 0.02839648 | 0.02839648
1 | 1 | 0 | 0 | 0 | 0 | 1 | 6156.1153 | 0.0500000007 | 3.34871507 | 4.358176e-05 | 0.05000776 | 0.000167461738 | 0.02844006 | 0.02844006
1 | 1 | 0 | 0 | 0 | 0 | 1 | 6159.1913 | 0.0500000007 | 3.35872865 | 4.272882e-05 | 0.05000772 | 0.000167962353 | 0.02848279 | 0.02848279
1 | 1 | 0 | 0 | 0 | 0 | 1 | 6162.2131 | 0.0500000007 | 3.36874223 | 4.197589e-05 | 0.05000768 | 0.000168462997 | 0.02852477 | 0.02852477
1 | 1 | 0 | 0 | 0 | 0 | 1 | 6165.2063 | 0.0500000007 | 3.37875581 | 4.157853e-05 | 0.05000758 | 0.000168963408 | 0.02856634 | 0.02856634
1 | 1 | 0 | 0 | 0 | 0 | 1 | 6168.1421 | 0.0500000007 | 3.38878822 | 4.078126e-05 | 0.05000768 | 0.000169465435 | 0.02860713 | 0.02860713
1 | 1 | 0 | 0 | 0 | 0 | 1 | 6171.0545 | 0.0500000007 | 3.39882088 | 4.045629e-05 | 0.05000777 | 0.000169967461 | 0.02864758 | 0.02864758
1 | 1 | 0 | 0 | 0 | 0 | 1 | 6173.8923 | 0.0500000007 | 3.40883446 | 3.942009e-05 | 0.05000786 | 0.000170468527 | 0.028687 | 0.028687
1 | 1 | 0 | 0 | 0 | 0 | 1 | 6176.7253 | 0.0500000007 | 3.41886711 | 3.935342e-05 | 0.05000788 | 0.000170970292 | 0.02872636 | 0.02872636
1 | 1 | 0 | 0 | 0 | 0 | 1 | 6179.4939 | 0.0500000007 | 3.42893791 | 3.845877e-05 | 0.05000779 | 0.000171473599 | 0.02876481 | 0.02876481
1 | 1 | 0 | 0 | 0 | 0 | 1 | 6182.2469 | 0.0500000007 | 3.43902755 | 3.824223e-05 | 0.050008 | 0.000171978885 | 0.02880306 | 0.02880306
1 | 1 | 0 | 0 | 0 | 0 | 1 | 6184.9715 | 0.0500000007 | 3.4490602 | 3.784758e-05 | 0.05000781 | 0.000172479966 | 0.0288409 | 0.0288409
1 | 1 | 0 | 0 | 0 | 0 | 1 | 6187.6331 | 0.0500000007 | 3.459131 | 3.69725e-05 | 0.05000789 | 0.000172983855 | 0.02887788 | 0.02887788
1 | 1 | 0 | 0 | 0 | 0 | 1 | 6190.2889 | 0.0500000007 | 3.46914458 | 3.689177e-05 | 0.05000767 | 0.00017348383 | 0.02891477 | 0.02891477
1 | 1 | 0 | 0 | 0 | 0 | 1 | 6192.9053 | 0.0500000007 | 3.479177 | 3.634454e-05 | 0.05000778 | 0.000173985914 | 0.02895111 | 0.02895111
1 | 1 | 0 | 0 | 0 | 0 | 1 | 6195.4985 | 0.0500000007 | 3.48919058 | 3.602222e-05 | 0.05000771 | 0.000174486413 | 0.02898714 | 0.02898714
1 | 1 | 0 | 0 | 0 | 0 | 1 | 6198.0619 | 0.0500000007 | 3.49922323 | 3.560853e-05 | 0.05000808 | 0.000174989444 | 0.02902274 | 0.02902274
1 | 1 | 0 | 0 | 0 | 0 | 1 | 6200.5947 | 0.0500000007 | 3.50925589 | 3.518344e-05 | 0.05000805 | 0.000175491063 | 0.02905793 | 0.02905793
1 | 1 | 0 | 0 | 0 | 0 | 1 | 6203.1077 | 0.0500000007 | 3.5192883 | 3.490819e-05 | 0.05000776 | 0.000175991721 | 0.02909284 | 0.02909284
1 | 1 | 0 | 0 | 0 | 0 | 1 | 6205.5975 | 0.0500000007 | 3.52930188 | 3.458571e-05 | 0.05000745 | 0.000176491405 | 0.02912742 | 0.02912742
1 | 1 | 0 | 0 | 0 | 0 | 1 | 6208.0651 | 0.0500000007 | 3.53933454 | 3.427742e-05 | 0.05000759 | 0.000176993577 | 0.0291617 | 0.0291617
1 | 1 | 0 | 0 | 0 | 0 | 1 | 6210.5083 | 0.0500000007 | 3.54936719 | 3.393845e-05 | 0.05000755 | 0.000177495138 | 0.02919564 | 0.02919564
1 | 1 | 0 | 0 | 0 | 0 | 1 | 6212.9325 | 0.0500000007 | 3.5593996 | 3.367462e-05 | 0.05000769 | 0.000177997368 | 0.02922931 | 0.02922931
1 | 1 | 0 | 0 | 0 | 0 | 1 | 6215.3307 | 0.0500000007 | 3.56941319 | 3.331341e-05 | 0.05000762 | 0.000178497867 | 0.02926263 | 0.02926263
1 | 1 | 0 | 0 | 0 | 0 | 1 | 6217.7163 | 0.0500000007 | 3.57948399 | 3.313835e-05 | 0.05000758 | 0.000179001319 | 0.02929576 | 0.02929576
1 | 1 | 0 | 0 | 0 | 0 | 1 | 6220.1007 | 0.0500000007 | 3.58951664 | 3.312178e-05 | 0.05000772 | 0.00017950355 | 0.02932889 | 0.02932889
1 | 1 | 0 | 0 | 0 | 0 | 1 | 6222.4359 | 0.0500000007 | 3.59952998 | 3.243844e-05 | 0.05000787 | 0.000180004834 | 0.02936132 | 0.02936132
1 | 1 | 0 | 0 | 0 | 0 | 1 | 6224.7777 | 0.0500000007 | 3.60960078 | 3.253008e-05 | 0.05000782 | 0.000180508257 | 0.02939385 | 0.02939385
1 | 1 | 0 | 0 | 0 | 0 | 1 | 6227.1249 | 0.0500000007 | 3.61961436 | 3.260511e-05 | 0.05000783 | 0.000181009062 | 0.02942646 | 0.02942646
1 | 1 | 0 | 0 | 0 | 0 | 1 | 6229.4225 | 0.0500000007 | 3.62962794 | 3.191605e-05 | 0.05000774 | 0.000181509487 | 0.02945837 | 0.02945837
1 | 1 | 0 | 0 | 0 | 0 | 1 | 6231.7079 | 0.0500000007 | 3.63964128 | 3.174663e-05 | 0.05000782 | 0.000182010524 | 0.02949012 | 0.02949012
1 | 1 | 0 | 0 | 0 | 0 | 1 | 6234.0095 | 0.0500000007 | 3.64965487 | 3.197165e-05 | 0.05000779 | 0.000182511183 | 0.02952209 | 0.02952209
1 | 1 | 0 | 0 | 0 | 0 | 1 | 6236.2963 | 0.0500000007 | 3.65968752 | 3.176601e-05 | 0.05000771 | 0.000183012584 | 0.02955386 | 0.02955386
1 | 1 | 0 | 0 | 0 | 0 | 1 | 6238.5519 | 0.0500000007 | 3.6697011 | 3.133264e-05 | 0.05000775 | 0.000183513504 | 0.02958519 | 0.02958519
1 | 1 | 0 | 0 | 0 | 0 | 1 | 6240.8169 | 0.0500000007 | 3.67971444 | 3.146319e-05 | 0.05000773 | 0.000184014149 | 0.02961665 | 0.02961665
1 | 1 | 0 | 0 | 0 | 0 | 1 | 6243.0519 | 0.0500000007 | 3.68978524 | 3.104658e-05 | 0.05000791 | 0.000184518445 | 0.0296477 | 0.0296477
1 | 1 | 0 | 0 | 0 | 0 | 1 | 6245.3037 | 0.0500000007 | 3.69979882 | 3.127993e-05 | 0.05000789 | 0.000185019133 | 0.02967898 | 0.02967898
1 | 1 | 0 | 0 | 0 | 0 | 1 | 6247.5341 | 0.0500000007 | 3.70983148 | 3.098262e-05 | 0.05000781 | 0.000185520548 | 0.02970996 | 0.02970996
1 | 1 | 0 | 0 | 0 | 0 | 1 | 6249.7803 | 0.0500000007 | 3.71986389 | 3.120203e-05 | 0.0500077 | 0.000186021833 | 0.02974117 | 0.02974117
1 | 1 | 0 | 0 | 0 | 0 | 1 | 6252.0107 | 0.0500000007 | 3.72989655 | 3.098266e-05 | 0.05000787 | 0.000186524194 | 0.02977215 | 0.02977215
1 | 1 | 0 | 0 | 0 | 0 | 1 | 6254.2489 | 0.0500000007 | 3.73991013 | 3.109098e-05 | 0.05000783 | 0.000187024794 | 0.02980324 | 0.02980324
1 | 1 | 0 | 0 | 0 | 0 | 1 | 6256.4781 | 0.0500000007 | 3.74992371 | 3.096598e-05 | 0.05000786 | 0.000187525671 | 0.02983421 | 0.02983421
1 | 1 | 0 | 0 | 0 | 0 | 1 | 6258.6985 | 0.0500000007 | 3.75997519 | 3.084376e-05 | 0.0500079 | 0.000188028469 | 0.02986505 | 0.02986505
1 | 1 | 0 | 0 | 0 | 0 | 1 | 6260.9295 | 0.0500000007 | 3.77006507 | 3.0991e-05 | 0.0500079 | 0.000188533028 | 0.02989604 | 0.02989604
1 | 1 | 0 | 0 | 0 | 0 | 1 | 6263.1815 | 0.0500000007 | 3.78009772 | 3.128265e-05 | 0.05000779 | 0.000189034341 | 0.02992732 | 0.02992732
1 | 1 | 0 | 0 | 0 | 0 | 1 | 6265.4123 | 0.0500000007 | 3.79014945 | 3.098823e-05 | 0.05000791 | 0.000189537444 | 0.02995831 | 0.02995831
1 | 1 | 0 | 0 | 0 | 0 | 1 | 6267.6575 | 0.0500000007 | 3.80016279 | 3.118829e-05 | 0.05000794 | 0.000190038321 | 0.0299895 | 0.0299895
1 | 1 | 0 | 0 | 0 | 0 | 1 | 6269.8979 | 0.0500000007 | 3.81017637 | 3.112163e-05 | 0.05000797 | 0.000190539198 | 0.03002062 | 0.03002062
1 | 1 | 0 | 0 | 0 | 0 | 1 | 6272.1599 | 0.0500000007 | 3.82018995 | 3.142158e-05 | 0.05000782 | 0.000191039391 | 0.03005204 | 0.03005204
1 | 1 | 0 | 0 | 0 | 0 | 1 | 6274.4315 | 0.0500000007 | 3.83020353 | 3.155492e-05 | 0.05000781 | 0.000191540064 | 0.0300836 | 0.0300836
1 | 1 | 0 | 0 | 0 | 0 | 1 | 6276.7185 | 0.0500000007 | 3.84021688 | 3.176886e-05 | 0.05000782 | 0.000192040883 | 0.03011537 | 0.03011537
1 | 1 | 0 | 0 | 0 | 0 | 1 | 6279.0385 | 0.0500000007 | 3.85023046 | 3.222735e-05 | 0.05000796 | 0.000192542167 | 0.03014759 | 0.03014759
1 | 1 | 0 | 0 | 0 | 0 | 1 | 6281.3447 | 0.0500000007 | 3.86026311 | 3.20356e-05 | 0.05000788 | 0.000193043554 | 0.03017963 | 0.03017963
1 | 1 | 0 | 0 | 0 | 0 | 1 | 6283.7039 | 0.0500000007 | 3.87029576 | 3.277186e-05 | 0.05000792 | 0.000193545435 | 0.0302124 | 0.0302124
1 | 1 | 0 | 0 | 0 | 0 | 1 | 6286.0855 | 0.0500000007 | 3.8803091 | 3.308303e-05 | 0.05000794 | 0.000194046253 | 0.03024548 | 0.03024548
1 | 1 | 0 | 0 | 0 | 0 | 1 | 6288.4863 | 0.0500000007 | 3.89034176 | 3.334971e-05 | 0.05000789 | 0.000194547785 | 0.03027883 | 0.03027883
1 | 1 | 0 | 0 | 0 | 0 | 1 | 6290.9037 | 0.0500000007 | 3.90037441 | 3.35802e-05 | 0.05000775 | 0.000195048939 | 0.03031241 | 0.03031241
1 | 1 | 0 | 0 | 0 | 0 | 1 | 6293.3687 | 0.0500000007 | 3.91038799 | 3.424148e-05 | 0.05000785 | 0.000195550092 | 0.03034666 | 0.03034666
1 | 1 | 0 | 0 | 0 | 0 | 1 | 6295.8631 | 0.0500000007 | 3.92049694 | 3.464991e-05 | 0.05000789 | 0.000196055771 | 0.03038131 | 0.03038131
1 | 1 | 0 | 0 | 0 | 0 | 1 | 6298.4173 | 0.0500000007 | 3.93052936 | 3.548046e-05 | 0.05000769 | 0.000196556692 | 0.03041679 | 0.03041679
1 | 1 | 0 | 0 | 0 | 0 | 1 | 6301.0119 | 0.0500000007 | 3.94060016 | 3.604184e-05 | 0.05000795 | 0.000197061323 | 0.03045283 | 0.03045283
1 | 1 | 0 | 0 | 0 | 0 | 1 | 6303.6621 | 0.0500000007 | 3.95061374 | 3.681431e-05 | 0.05000812 | 0.000197562753 | 0.03048964 | 0.03048964
1 | 1 | 0 | 0 | 0 | 0 | 1 | 6306.3429 | 0.0500000007 | 3.96062732 | 3.723935e-05 | 0.05000808 | 0.000198063368 | 0.03052688 | 0.03052688
1 | 1 | 0 | 0 | 0 | 0 | 1 | 6309.0835 | 0.0500000007 | 3.97064066 | 3.807e-05 | 0.05000803 | 0.000198563939 | 0.03056495 | 0.03056495
1 | 1 | 0 | 0 | 0 | 0 | 1 | 6311.8891 | 0.0500000007 | 3.98067331 | 3.897302e-05 | 0.05000815 | 0.000199066126 | 0.03060392 | 0.03060392
1 | 1 | 0 | 0 | 0 | 0 | 1 | 6314.7369 | 0.0500000007 | 3.99068689 | 3.955916e-05 | 0.05000807 | 0.000199566552 | 0.03064348 | 0.03064348
1 | 1 | 0 | 0 | 0 | 0 | 1 | 6317.4721 | 0.0500000007 | 3.99999475 | 3.799505e-05 | 0.05000811 | 0.000200032169 | 0.03068148 | 0.03068148
1 | 0 | 0 | 1 | 1 | 0 | 2 | 6317.4727 | -0.0500000007 | 3.99368215 | -2.749211e-09 | -0.01649527 | 6.58768477e-05 | 2.749211e-09 | 0.03068148
1 | 0 | 0 | 1 | 0 | 0 | 2 | 6317.7193 | -0.0500000007 | 3.98367739 | -3.424359e-06 | -0.04999064 | 0.000199146569 | 3.427108e-06 | 0.03067805
1 | 0 | 0 | 1 | 0 | 0 | 2 | 6318.1613 | -0.0500000007 | 3.97366381 | -6.137725e-06 | -0.04999052 | 0.000198645517 | 9.564832e-06 | 0.03067191
1 | 0 | 0 | 1 | 0 | 0 | 2 | 6318.6501 | -0.0500000007 | 3.96365023 | -6.787657e-06 | -0.04999092 | 0.000198146547 | 1.635249e-05 | 0.03066513
1 | 0 | 0 | 1 | 0 | 0 | 2 | 6319.1567 | -0.0500000007 | 3.95356059 | -7.034827e-06 | -0.04999088 | 0.000197641959 | 2.338732e-05 | 0.03065809
1 | 0 | 0 | 1 | 0 | 0 | 2 | 6319.6859 | -0.0500000007 | 3.94352794 | -7.34868e-06 | -0.04999102 | 0.00019714098 | 3.0736e-05 | 0.03065074
1 | 0 | 0 | 1 | 0 | 0 | 2 | 6320.2239 | -0.0500000007 | 3.93349528 | -7.470858e-06 | -0.04999087 | 0.000196638852 | 3.820685e-05 | 0.03064327
1 | 0 | 0 | 1 | 0 | 0 | 2 | 6320.7695 | -0.0500000007 | 3.92344356 | -7.576436e-06 | -0.04999115 | 0.000196137451 | 4.578329e-05 | 0.0306357
1 | 0 | 0 | 1 | 0 | 0 | 2 | 6321.3289 | -0.0500000007 | 3.91339207 | -7.768074e-06 | -0.04999118 | 0.00019563509 | 5.355136e-05 | 0.03062793
1 | 0 | 0 | 1 | 0 | 0 | 2 | 6321.8939 | -0.0500000007 | 3.90337849 | -7.845859e-06 | -0.04999131 | 0.000195135013 | 6.139722e-05 | 0.03062008
1 | 0 | 0 | 1 | 0 | 0 | 2 | 6322.4651 | -0.0500000007 | 3.89336491 | -7.931972e-06 | -0.04999142 | 0.000194634849 | 6.932919e-05 | 0.03061215
1 | 0 | 0 | 1 | 0 | 0 | 2 | 6323.0407 | -0.0500000007 | 3.88333225 | -7.993048e-06 | -0.04999127 | 0.000194132692 | 7.732224e-05 | 0.03060416
1 | 0 | 0 | 1 | 0 | 0 | 2 | 6323.6207 | -0.0500000007 | 3.8732996 | -8.054156e-06 | -0.04999132 | 0.000193631349 | 8.53764e-05 | 0.0305961
1 | 0 | 0 | 1 | 0 | 0 | 2 | 6324.2089 | -0.0500000007 | 3.86328626 | -8.168013e-06 | -0.04999124 | 0.000193130472 | 9.354441e-05 | 0.03058793
1 | 0 | 0 | 1 | 0 | 0 | 2 | 6324.7953 | -0.0500000007 | 3.85327268 | -8.143044e-06 | -0.0499914 | 0.000192630512 | 0.0001016875 | 0.03057979
1 | 0 | 0 | 1 | 0 | 0 | 2 | 6325.3881 | -0.0500000007 | 3.8432591 | -8.231926e-06 | -0.04999145 | 0.000192130115 | 0.0001099194 | 0.03057156
1 | 0 | 0 | 1 | 0 | 0 | 2 | 6325.9815 | -0.0500000007 | 3.83322644 | -8.240214e-06 | -0.04999119 | 0.000191627551 | 0.0001181596 | 0.03056332
1 | 0 | 0 | 1 | 0 | 0 | 2 | 6326.5783 | -0.0500000007 | 3.8232131 | -8.287447e-06 | -0.04999131 | 0.000191127416 | 0.000126447 | 0.03055503
1 | 0 | 0 | 1 | 0 | 0 | 2 | 6327.1815 | -0.0500000007 | 3.81319952 | -8.376314e-06 | -0.04999126 | 0.00019062667 | 0.0001348234 | 0.03054666
1 | 0 | 0 | 1 | 0 | 0 | 2 | 6327.7815 | -0.0500000007 | 3.80318594 | -8.331873e-06 | -0.04999124 | 0.000190125967 | 0.0001431552 | 0.03053832
1 | 0 | 0 | 1 | 0 | 0 | 2 | 6328.3911 | -0.0500000007 | 3.79313421 | -8.465133e-06 | -0.04999094 | 0.000189622355 | 0.0001516204 | 0.03052986
1 | 0 | 0 | 1 | 0 | 0 | 2 | 6328.9931 | -0.0500000007 | 3.78306365 | -8.359652e-06 | -0.04999127 | 0.000189120168 | 0.00015998 | 0.0305215
1 | 0 | 0 | 1 | 0 | 0 | 2 | 6329.6019 | -0.0500000007 | 3.77305007 | -8.454094e-06 | -0.04999136 | 0.000188619902 | 0.0001684341 | 0.03051304
1 | 0 | 0 | 1 | 0 | 0 | 2 | 6330.2049 | -0.0500000007 | 3.76301742 | -8.373571e-06 | -0.04999147 | 0.000188118778 | 0.0001768077 | 0.03050467
1 | 0 | 0 | 1 | 0 | 0 | 2 | 6330.8187 | -0.0500000007 | 3.75300384 | -8.523534e-06 | -0.0499914 | 0.000187617916 | 0.0001853312 | 0.03049615
1 | 0 | 0 | 1 | 0 | 0 | 2 | 6331.4285 | -0.0500000007 | 3.74297142 | -8.467997e-06 | -0.04999145 | 0.000187116588 | 0.0001937992 | 0.03048768
1 | 0 | 0 | 1 | 0 | 0 | 2 | 6332.0397 | -0.0500000007 | 3.73295784 | -8.487465e-06 | -0.04999161 | 0.000186616584 | 0.0002022867 | 0.03047919
1 | 0 | 0 | 1 | 0 | 0 | 2 | 6332.6517 | -0.0500000007 | 3.72292519 | -8.498557e-06 | -0.04999151 | 0.000186114659 | 0.0002107852 | 0.03047069
1 | 0 | 0 | 1 | 0 | 0 | 2 | 6333.2639 | -0.0500000007 | 3.71291161 | -8.501309e-06 | -0.04999137 | 0.00018561352 | 0.0002192865 | 0.03046219
1 | 0 | 0 | 1 | 0 | 0 | 2 | 6333.8741 | -0.0500000007 | 3.70287919 | -8.473548e-06 | -0.04999143 | 0.000185112236 | 0.0002277601 | 0.03045372
1 | 0 | 0 | 1 | 0 | 0 | 2 | 6334.4889 | -0.0500000007 | 3.69286561 | -8.537339e-06 | -0.04999093 | 0.000184609773 | 0.0002362974 | 0.03044518
1 | 0 | 0 | 1 | 0 | 0 | 2 | 6335.1005 | -0.0500000007 | 3.68281388 | -8.493035e-06 | -0.0499917 | 0.000184110133 | 0.0002447905 | 0.03043669
1 | 0 | 0 | 1 | 0 | 0 | 2 | 6335.7125 | -0.0500000007 | 3.6728003 | -8.498588e-06 | -0.04999169 | 0.000183609503 | 0.0002532891 | 0.03042819
1 | 0 | 0 | 1 | 0 | 0 | 2 | 6336.3309 | -0.0500000007 | 3.66278696 | -8.587452e-06 | -0.04999164 | 0.000183108714 | 0.0002618765 | 0.0304196
1 | 0 | 0 | 1 | 0 | 0 | 2 | 6336.9479 | -0.0500000007 | 3.65277338 | -8.568002e-06 | -0.04999159 | 0.000182607939 | 0.0002704445 | 0.03041103
1 | 0 | 0 | 1 | 0 | 0 | 2 | 6337.5611 | -0.0500000007 | 3.64274073 | -8.515245e-06 | -0.04999165 | 0.000182106625 | 0.0002789598 | 0.03040252
1 | 0 | 0 | 1 | 0 | 0 | 2 | 6338.1751 | -0.0500000007 | 3.632689 | -8.526291e-06 | -0.04999128 | 0.00018160278 | 0.000287486 | 0.03039399
1 | 0 | 0 | 1 | 0 | 0 | 2 | 6338.7925 | -0.0500000007 | 3.62267566 | -8.573578e-06 | -0.04999171 | 0.000181103751 | 0.0002960596 | 0.03038542
1 | 0 | 0 | 1 | 0 | 0 | 2 | 6339.4103 | -0.0500000007 | 3.61266208 | -8.579149e-06 | -0.0499918 | 0.0001806035 | 0.0003046388 | 0.03037684
1 | 0 | 0 | 1 | 0 | 0 | 2 | 6340.0255 | -0.0500000007 | 3.6026485 | -8.543037e-06 | -0.04999176 | 0.000180102754 | 0.0003131818 | 0.0303683
1 | 0 | 0 | 1 | 0 | 0 | 2 | 6340.6409 | -0.0500000007 | 3.59263492 | -8.545791e-06 | -0.04999163 | 0.000179601673 | 0.0003217276 | 0.03035975
1 | 0 | 0 | 1 | 0 | 0 | 2 | 6341.2599 | -0.0500000007 | 3.58262157 | -8.595781e-06 | -0.04999162 | 0.000179101058 | 0.0003303234 | 0.03035116
1 | 0 | 0 | 1 | 0 | 0 | 2 | 6341.8779 | -0.0500000007 | 3.5725317 | -8.581943e-06 | -0.0499919 | 0.000178597649 | 0.0003389053 | 0.03034257
1 | 0 | 0 | 1 | 0 | 0 | 2 | 6342.5007 | -0.0500000007 | 3.56247997 | -8.648554e-06 | -0.04999164 | 0.000178094226 | 0.0003475539 | 0.03033393
1 | 0 | 0 | 1 | 0 | 0 | 2 | 6343.1239 | -0.0500000007 | 3.55246639 | -8.654073e-06 | -0.04999143 | 0.000177592898 | 0.0003562079 | 0.03032527
1 | 0 | 0 | 1 | 0 | 0 | 2 | 6343.7387 | -0.0500000007 | 3.54245305 | -8.537408e-06 | -0.04999133 | 0.000177091933 | 0.0003647454 | 0.03031673
1 | 0 | 0 | 1 | 0 | 0 | 2 | 6344.3593 | -0.0500000007 | 3.53243947 | -8.618015e-06 | -0.04999171 | 0.000176592686 | 0.0003733634 | 0.03030812
1 | 0 | 0 | 1 | 0 | 0 | 2 | 6344.9771 | -0.0500000007 | 3.52242589 | -8.579134e-06 | -0.04999172 | 0.000176092115 | 0.0003819425 | 0.03029954
1 | 0 | 0 | 1 | 0 | 0 | 2 | 6345.5981 | -0.0500000007 | 3.51241231 | -8.623539e-06 | -0.04999153 | 0.000175590874 | 0.000390566 | 0.03029091
1 | 0 | 0 | 1 | 0 | 0 | 2 | 6346.2183 | -0.0500000007 | 3.50239897 | -8.612451e-06 | -0.04999165 | 0.00017509071 | 0.0003991785 | 0.0302823
1 | 0 | 0 | 1 | 0 | 0 | 2 | 6346.8389 | -0.0500000007 | 3.49230909 | -8.617992e-06 | -0.04999157 | 0.000174586021 | 0.0004077965 | 0.03027368
1 | 0 | 0 | 1 | 0 | 0 | 2 | 6347.4633 | -0.0500000007 | 3.48225737 | -8.670768e-06 | -0.04999162 | 0.000174083674 | 0.0004164673 | 0.03026501
1 | 0 | 0 | 1 | 0 | 0 | 2 | 6348.0793 | -0.0500000007 | 3.47224379 | -8.554088e-06 | -0.04999142 | 0.000173582404 | 0.0004250213 | 0.03025646
1 | 0 | 0 | 1 | 0 | 0 | 2 | 6348.7027 | -0.0500000007 | 3.46223044 | -8.656878e-06 | -0.0499916 | 0.00017308243 | 0.0004336782 | 0.0302478
1 | 0 | 0 | 1 | 0 | 0 | 2 | 6349.3211 | -0.0500000007 | 3.45219779 | -8.58745e-06 | -0.04999162 | 0.000172580971 | 0.0004422657 | 0.03023921
1 | 0 | 0 | 1 | 0 | 0 | 2 | 6349.9421 | -0.0500000007 | 3.44214606 | -8.623536e-06 | -0.04999152 | 0.0001720781 | 0.0004508892 | 0.03023059
1 | 0 | 0 | 1 | 0 | 0 | 2 | 6350.5585 | -0.0500000007 | 3.43213248 | -8.559651e-06 | -0.04999147 | 0.000171577369 | 0.0004594489 | 0.03022203
1 | 0 | 0 | 1 | 0 | 0 | 2 | 6351.1769 | -0.0500000007 | 3.42208099 | -8.587415e-06 | -0.04999142 | 0.000171074687 | 0.0004680363 | 0.03021344
1 | 0 | 0 | 1 | 0 | 0 | 2 | 6351.7893 | -0.0500000007 | 3.41206741 | -8.504103e-06 | -0.04999146 | 0.000170574247 | 0.0004765404 | 0.03020494
1 | 0 | 0 | 1 | 0 | 0 | 2 | 6352.4051 | -0.0500000007 | 3.40205383 | -8.551351e-06 | -0.04999166 | 0.000170074331 | 0.0004850917 | 0.03019639
1 | 0 | 0 | 1 | 0 | 0 | 2 | 6353.0199 | -0.0500000007 | 3.39204025 | -8.537467e-06 | -0.04999168 | 0.000169573774 | 0.0004936292 | 0.03018785
1 | 0 | 0 | 1 | 0 | 0 | 2 | 6353.6323 | -0.0500000007 | 3.3820076 | -8.504135e-06 | -0.04999165 | 0.00016907214 | 0.0005021333 | 0.03017935
1 | 0 | 0 | 1 | 0 | 0 | 2 | 6354.2453 | -0.0500000007 | 3.37199426 | -8.512453e-06 | -0.04999157 | 0.000168571278 | 0.0005106458 | 0.03017083
1 | 0 | 0 | 1 | 0 | 0 | 2 | 6354.8589 | -0.0500000007 | 3.3619616 | -8.520754e-06 | -0.04999139 | 0.00016806912 | 0.0005191665 | 0.03016231
1 | 0 | 0 | 1 | 0 | 0 | 2 | 6355.4753 | -0.0500000007 | 3.35179543 | -8.559622e-06 | -0.0499913 | 0.000167560618 | 0.0005277262 | 0.03015375
1 | 0 | 0 | 1 | 0 | 0 | 2 | 6356.0923 | -0.0500000007 | 3.34176278 | -8.567973e-06 | -0.04999142 | 0.00016705945 | 0.0005362941 | 0.03014518
1 | 0 | 0 | 1 | 0 | 0 | 2 | 6356.7065 | -0.0500000007 | 3.33174944 | -8.529073e-06 | -0.04999131 | 0.00016655853 | 0.0005448232 | 0.03013666
1 | 0 | 0 | 1 | 0 | 0 | 2 | 6357.3219 | -0.0500000007 | 3.32173586 | -8.545742e-06 | -0.04999134 | 0.000166058031 | 0.0005533689 | 0.03012811
1 | 0 | 0 | 1 | 0 | 0 | 2 | 6357.9353 | -0.0500000007 | 3.31172228 | -8.517994e-06 | -0.04999149 | 0.00016555794 | 0.0005618869 | 0.03011959
1 | 0 | 0 | 1 | 0 | 0 | 2 | 6358.5471 | -0.0500000007 | 3.3017087 | -8.495795e-06 | -0.0499916 | 0.000165057718 | 0.0005703827 | 0.0301111
1 | 0 | 0 | 1 | 0 | 0 | 2 | 6359.1605 | -0.0500000007 | 3.29167628 | -8.517987e-06 | -0.04999145 | 0.000164555662 | 0.0005789007 | 0.03010258
1 | 0 | 0 | 1 | 0 | 0 | 2 | 6359.7767 | -0.0500000007 | 3.28164363 | -8.556888e-06 | -0.04999156 | 0.00016405448 | 0.0005874576 | 0.03009402
1 | 0 | 0 | 1 | 0 | 0 | 2 | 6360.3917 | -0.0500000007 | 3.27163005 | -8.540212e-06 | -0.04999148 | 0.000163553632 | 0.0005959978 | 0.03008548
1 | 0 | 0 | 1 | 0 | 0 | 2 | 6361.0061 | -0.0500000007 | 3.26161647 | -8.531897e-06 | -0.04999159 | 0.000163053381 | 0.0006045297 | 0.03007695
1 | 0 | 0 | 1 | 0 | 0 | 2 | 6361.6201 | -0.0500000007 | 3.25154591 | -8.526297e-06 | -0.04999132 | 0.000162549055 | 0.000613056 | 0.03006842
1 | 0 | 0 | 1 | 0 | 0 | 2 | 6362.2397 | -0.0500000007 | 3.24151325 | -8.60406e-06 | -0.04999131 | 0.000162047494 | 0.0006216601 | 0.03005982
1 | 0 | 0 | 1 | 0 | 0 | 2 | 6362.8561 | -0.0500000007 | 3.2314806 | -8.559654e-06 | -0.04999149 | 0.00016154653 | 0.0006302197 | 0.03005126
1 | 0 | 0 | 1 | 0 | 0 | 2 | 6363.4765 | -0.0500000007 | 3.22142887 | -8.615185e-06 | -0.0499914 | 0.000161043747 | 0.0006388349 | 0.03004264
1 | 0 | 0 | 1 | 0 | 0 | 2 | 6364.0971 | -0.0500000007 | 3.21137738 | -8.617977e-06 | -0.04999149 | 0.000160541531 | 0.0006474529 | 0.03003403
1 | 0 | 0 | 1 | 0 | 0 | 2 | 6364.7149 | -0.0500000007 | 3.2013638 | -8.579086e-06 | -0.04999144 | 0.000160040785 | 0.000656032 | 0.03002545
1 | 0 | 0 | 1 | 0 | 0 | 2 | 6365.3473 | -0.0500000007 | 3.19135022 | -8.781841e-06 | -0.04999151 | 0.000159540403 | 0.0006648138 | 0.03001667
1 | 0 | 0 | 1 | 0 | 0 | 2 | 6365.9691 | -0.0500000007 | 3.18129849 | -8.634667e-06 | -0.04999164 | 0.000159038318 | 0.0006734485 | 0.03000803
1 | 0 | 0 | 1 | 0 | 0 | 2 | 6366.5969 | -0.0500000007 | 3.17128515 | -8.717982e-06 | -0.04999161 | 0.000158537659 | 0.0006821665 | 0.02999931
1 | 0 | 0 | 1 | 0 | 0 | 2 | 6367.2263 | -0.0500000007 | 3.16119528 | -8.740189e-06 | -0.04999155 | 0.000158033043 | 0.0006909067 | 0.02999057
1 | 0 | 0 | 1 | 0 | 0 | 2 | 6367.8627 | -0.0500000007 | 3.15114355 | -8.837398e-06 | -0.04999157 | 0.000157530594 | 0.0006997441 | 0.02998173
1 | 0 | 0 | 1 | 0 | 0 | 2 | 6368.4953 | -0.0500000007 | 3.14112997 | -8.784626e-06 | -0.04999155 | 0.00015702995 | 0.0007085287 | 0.02997295
1 | 0 | 0 | 1 | 0 | 0 | 2 | 6369.1257 | -0.0500000007 | 3.13107848 | -8.754068e-06 | -0.0499915 | 0.000156527327 | 0.0007172827 | 0.0299642
1 | 0 | 0 | 1 | 0 | 0 | 2 | 6369.7675 | -0.0500000007 | 3.1210649 | -8.912374e-06 | -0.04999151 | 0.000156026741 | 0.0007261951 | 0.02995528
1 | 0 | 0 | 1 | 0 | 0 | 2 | 6370.3985 | -0.0500000007 | 3.11105132 | -8.762346e-06 | -0.0499912 | 0.00015552518 | 0.0007349575 | 0.02994652
1 | 0 | 0 | 1 | 0 | 0 | 2 | 6371.0349 | -0.0500000007 | 3.10099959 | -8.837347e-06 | -0.04999128 | 0.000155022935 | 0.0007437948 | 0.02993768
1 | 0 | 0 | 1 | 0 | 0 | 2 | 6371.6709 | -0.0500000007 | 3.09096718 | -8.831801e-06 | -0.04999132 | 0.000154521549 | 0.0007526266 | 0.02992885
1 | 0 | 0 | 1 | 0 | 0 | 2 | 6372.3109 | -0.0500000007 | 3.0809536 | -8.887364e-06 | -0.04999142 | 0.000154021254 | 0.000761514 | 0.02991996
1 | 0 | 0 | 1 | 0 | 0 | 2 | 6372.9429 | -0.0500000007 | 3.07092094 | -8.77625e-06 | -0.0499913 | 0.00015351933 | 0.0007702902 | 0.02991119
1 | 0 | 0 | 1 | 0 | 0 | 2 | 6373.5823 | -0.0500000007 | 3.06088829 | -8.879022e-06 | -0.04999136 | 0.000153017972 | 0.0007791693 | 0.02990231
1 | 0 | 0 | 1 | 0 | 0 | 2 | 6374.2169 | -0.0500000007 | 3.05087495 | -8.812388e-06 | -0.04999149 | 0.000152517779 | 0.0007879816 | 0.0298935
1 | 0 | 0 | 1 | 0 | 0 | 2 | 6374.8541 | -0.0500000007 | 3.04086137 | -8.848474e-06 | -0.04999138 | 0.000152016844 | 0.0007968301 | 0.02988465
1 | 0 | 0 | 1 | 0 | 0 | 2 | 6375.4839 | -0.0500000007 | 3.03077149 | -8.745712e-06 | -0.04999137 | 0.000151512417 | 0.0008055758 | 0.0298759
1 | 0 | 0 | 1 | 0 | 0 | 2 | 6376.1249 | -0.0500000007 | 3.02075791 | -8.901236e-06 | -0.04999134 | 0.000151011744 | 0.0008144771 | 0.029867
1 | 0 | 0 | 1 | 0 | 0 | 2 | 6376.7663 | -0.0500000007 | 3.01074457 | -8.906822e-06 | -0.04999152 | 0.000150511696 | 0.0008233839 | 0.0298581
1 | 0 | 0 | 1 | 0 | 0 | 2 | 6377.4045 | -0.0500000007 | 3.00073099 | -8.862388e-06 | -0.04999153 | 0.000150011154 | 0.0008322463 | 0.02984923
1 | 0 | 0 | 1 | 0 | 0 | 2 | 6378.0457 | -0.0500000007 | 2.99067926 | -8.904032e-06 | -0.04999145 | 0.000149508385 | 0.0008411503 | 0.02984033
1 | 0 | 0 | 1 | 0 | 0 | 2 | 6378.6915 | -0.0500000007 | 2.98060846 | -8.967922e-06 | -0.04999152 | 0.000149005136 | 0.0008501182 | 0.02983136
1 | 0 | 0 | 1 | 0 | 0 | 2 | 6379.3355 | -0.0500000007 | 2.9705379 | -8.942924e-06 | -0.0499915 | 0.000148501655 | 0.0008590612 | 0.02982242
1 | 0 | 0 | 1 | 0 | 0 | 2 | 6379.9839 | -0.0500000007 | 2.96050525 | -9.004018e-06 | -0.04999146 | 0.000147999992 | 0.0008680652 | 0.02981341
1 | 0 | 0 | 1 | 0 | 0 | 2 | 6380.6263 | -0.0500000007 | 2.95041537 | -8.92073e-06 | -0.04999164 | 0.000147496088 | 0.0008769859 | 0.02980449
1 | 0 | 0 | 1 | 0 | 0 | 2 | 6381.2775 | -0.0500000007 | 2.94038272 | -9.042918e-06 | -0.04999156 | 0.000146994338 | 0.0008860288 | 0.02979545
1 | 0 | 0 | 1 | 0 | 0 | 2 | 6381.9241 | -0.0500000007 | 2.9303503 | -8.979061e-06 | -0.04999168 | 0.000146493127 | 0.0008950079 | 0.02978647
1 | 0 | 0 | 1 | 0 | 0 | 2 | 6382.5797 | -0.0500000007 | 2.9202795 | -9.104045e-06 | -0.04999171 | 0.000145989761 | 0.0009041119 | 0.02977737
1 | 0 | 0 | 1 | 0 | 0 | 2 | 6383.2341 | -0.0500000007 | 2.91022778 | -9.08734e-06 | -0.04999148 | 0.000145486585 | 0.0009131993 | 0.02976828
1 | 0 | 0 | 1 | 0 | 0 | 2 | 6383.8883 | -0.0500000007 | 2.90019512 | -9.084549e-06 | -0.0499914 | 0.000144984821 | 0.0009222838 | 0.0297592
1 | 0 | 0 | 1 | 0 | 0 | 2 | 6384.5433 | -0.0500000007 | 2.89016247 | -9.095721e-06 | -0.04999175 | 0.000144484278 | 0.0009313795 | 0.0297501
1 | 0 | 0 | 1 | 0 | 0 | 2 | 6385.2079 | -0.0500000007 | 2.88014913 | -9.228999e-06 | -0.04999157 | 0.000143983169 | 0.0009406085 | 0.02974087
1 | 0 | 0 | 1 | 0 | 0 | 2 | 6385.8669 | -0.0500000007 | 2.87011647 | -9.151207e-06 | -0.04999142 | 0.0001434812 | 0.0009497597 | 0.02973172
1 | 0 | 0 | 1 | 0 | 0 | 2 | 6386.5323 | -0.0500000007 | 2.86008382 | -9.240059e-06 | -0.0499913 | 0.000142979319 | 0.0009589998 | 0.02972248
1 | 0 | 0 | 1 | 0 | 0 | 2 | 6387.1965 | -0.0500000007 | 2.85007024 | -9.223446e-06 | -0.04999158 | 0.000142479519 | 0.0009682232 | 0.02971326
1 | 0 | 0 | 1 | 0 | 0 | 2 | 6387.8733 | -0.0500000007 | 2.84001875 | -9.398412e-06 | -0.04999156 | 0.000141976954 | 0.0009776217 | 0.02970386
1 | 0 | 0 | 1 | 0 | 0 | 2 | 6388.5509 | -0.0500000007 | 2.83000517 | -9.409503e-06 | -0.04999145 | 0.000141476077 | 0.0009870312 | 0.02969445
1 | 0 | 0 | 1 | 0 | 0 | 2 | 6389.2331 | -0.0500000007 | 2.81999159 | -9.473351e-06 | -0.0499913 | 0.00014097504 | 0.0009965045 | 0.02968497
1 | 0 | 0 | 1 | 0 | 0 | 2 | 6389.9225 | -0.0500000007 | 2.80993986 | -9.573375e-06 | -0.04999152 | 0.000140473159 | 0.001006078 | 0.0296754
1 | 0 | 0 | 1 | 0 | 0 | 2 | 6390.6275 | -0.0500000007 | 2.79990745 | -9.789955e-06 | -0.04999126 | 0.0001399709 | 0.001015868 | 0.02966561
1 | 0 | 0 | 1 | 0 | 0 | 2 | 6391.3367 | -0.0500000007 | 2.78987479 | -9.84828e-06 | -0.04999127 | 0.000139469383 | 0.001025716 | 0.02965576
1 | 0 | 0 | 1 | 0 | 0 | 2 | 6392.0601 | -0.0500000007 | 2.77986121 | -1.00455e-05 | -0.04999143 | 0.000138969233 | 0.001035762 | 0.02964572
1 | 0 | 0 | 1 | 0 | 0 | 2 | 6392.8065 | -0.0500000007 | 2.76980948 | -1.036488e-05 | -0.04999138 | 0.00013846661 | 0.001046126 | 0.02963535
1 | 0 | 0 | 1 | 0 | 0 | 2 | 6393.5719 | -0.0500000007 | 2.75979614 | -1.062871e-05 | -0.04999134 | 0.000137965908 | 0.001056755 | 0.02962472
1 | 0 | 0 | 1 | 0 | 0 | 2 | 6394.3701 | -0.0500000007 | 2.74978256 | -1.10842e-05 | -0.0499914 | 0.000137465482 | 0.001067839 | 0.02961364
1 | 0 | 0 | 1 | 0 | 0 | 2 | 6395.2075 | -0.0500000007 | 2.73974991 | -1.162856e-05 | -0.04999144 | 0.000136964038 | 0.001079468 | 0.02960201
1 | 0 | 0 | 1 | 0 | 0 | 2 | 6396.1057 | -0.0500000007 | 2.72973633 | -1.247284e-05 | -0.04999134 | 0.000136463161 | 0.001091941 | 0.02958954
1 | 0 | 0 | 1 | 0 | 0 | 2 | 6397.0763 | -0.0500000007 | 2.71968484 | -1.347827e-05 | -0.04999154 | 0.000135961236 | 0.001105419 | 0.02957606
1 | 0 | 0 | 1 | 0 | 0 | 2 | 6398.1579 | -0.0500000007 | 2.70961404 | -1.501965e-05 | -0.04999146 | 0.000135457551 | 0.001120439 | 0.02956104
1 | 0 | 0 | 1 | 0 | 0 | 2 | 6399.3711 | -0.0500000007 | 2.69960046 | -1.684718e-05 | -0.04999164 | 0.000134957445 | 0.001137286 | 0.02954419
1 | 0 | 0 | 1 | 0 | 0 | 2 | 6400.7813 | -0.0500000007 | 2.68958688 | -1.958278e-05 | -0.04999151 | 0.000134456495 | 0.001156869 | 0.02952461
1 | 0 | 0 | 1 | 0 | 0 | 2 | 6402.4479 | -0.0500000007 | 2.67957354 | -2.31433e-05 | -0.04999154 | 0.000133955997 | 0.001180012 | 0.02950147
1 | 0 | 0 | 1 | 0 | 0 | 2 | 6404.4561 | -0.0500000007 | 2.66955996 | -2.788692e-05 | -0.04999149 | 0.000133455294 | 0.001207899 | 0.02947358
1 | 0 | 0 | 1 | 0 | 0 | 2 | 6406.9471 | -0.0500000007 | 2.65954638 | -3.45914e-05 | -0.04999159 | 0.000132954956 | 0.00124249 | 0.02943899
1 | 0 | 0 | 1 | 0 | 0 | 2 | 6410.0277 | -0.0500000007 | 2.64951372 | -4.277884e-05 | -0.0499915 | 0.000132453177 | 0.001285269 | 0.02939621
1 | 0 | 0 | 1 | 0 | 0 | 2 | 6413.8867 | -0.0500000007 | 2.63950038 | -5.358803e-05 | -0.04999142 | 0.000131952373 | 0.001338857 | 0.02934262
1 | 0 | 0 | 1 | 0 | 0 | 2 | 6418.4861 | -0.0500000007 | 2.62946773 | -6.386973e-05 | -0.04999153 | 0.000131451103 | 0.001402727 | 0.02927875
1 | 0 | 0 | 1 | 0 | 0 | 2 | 6423.8671 | -0.0500000007 | 2.61945415 | -7.472323e-05 | -0.04999138 | 0.000130950124 | 0.00147745 | 0.02920403
1 | 0 | 0 | 1 | 0 | 0 | 2 | 6430.0451 | -0.0500000007 | 2.60944057 | -8.5791e-05 | -0.04999152 | 0.000130449902 | 0.001563241 | 0.02911824
1 | 0 | 0 | 1 | 0 | 0 | 2 | 6436.9049 | -0.0500000007 | 2.59940815 | -9.525891e-05 | -0.04999155 | 0.000129948457 | 0.0016585 | 0.02902298
1 | 0 | 0 | 1 | 0 | 0 | 2 | 6444.4673 | -0.0500000007 | 2.58939457 | -0.0001050156 | -0.04999155 | 0.000129447857 | 0.001763516 | 0.02891796
1 | 0 | 0 | 1 | 0 | 0 | 2 | 6452.6505 | -0.0500000007 | 2.57938099 | -0.000113636 | -0.04999138 | 0.00012894682 | 0.001877152 | 0.02880433
1 | 0 | 0 | 1 | 0 | 0 | 2 | 6461.4343 | -0.0500000007 | 2.56936741 | -0.000121977 | -0.04999169 | 0.000128447035 | 0.001999129 | 0.02868235
1 | 0 | 0 | 1 | 0 | 0 | 2 | 6470.7735 | -0.0500000007 | 2.55935407 | -0.0001296892 | -0.04999157 | 0.000127946114 | 0.002128818 | 0.02855266
1 | 0 | 0 | 1 | 0 | 0 | 2 | 6480.7327 | -0.0500000007 | 2.54934049 | -0.0001382988 | -0.04999152 | 0.000127445397 | 0.002267117 | 0.02841436
1 | 0 | 0 | 1 | 0 | 0 | 2 | 6490.7327 | -0.0500000007 | 2.5399754 | -0.0001388655 | -0.04999157 | 0.000126977349 | 0.002405982 | 0.0282755
1 | 0 | 0 | 1 | 0 | 0 | 2 | 6500.7327 | -0.0500000007 | 2.53087735 | -0.0001388654 | -0.04999153 | 0.000126522427 | 0.002544847 | 0.02813663
1 | 0 | 0 | 1 | 0 | 0 | 2 | 6510.7327 | -0.0500000007 | 2.52210355 | -0.0001388652 | -0.04999149 | 0.000126083702 | 0.002683713 | 0.02799777
1 | 0 | 0 | 1 | 0 | 0 | 2 | 6520.7327 | -0.0500000007 | 2.51380682 | -0.0001388646 | -0.04999126 | 0.000125668375 | 0.002822577 | 0.0278589
1 | 0 | 0 | 1 | 0 | 0 | 2 | 6530.7327 | -0.0500000007 | 2.50594854 | -0.0001388652 | -0.04999147 | 0.000125276056 | 0.002961442 | 0.02772004
1 | 0 | 0 | 1 | 0 | 0 | 2 | 6540.7327 | -0.0500000007 | 2.49837637 | -0.0001388657 | -0.04999167 | 0.000124898012 | 0.003100308 | 0.02758117
1 | 0 | 0 | 1 | 0 | 0 | 2 | 6550.7327 | -0.0500000007 | 2.49120474 | -0.0001388655 | -0.04999158 | 0.000124539263 | 0.003239174 | 0.02744231
1 | 0 | 0 | 1 | 0 | 0 | 2 | 6560.7327 | -0.0500000007 | 2.4844718 | -0.0001388656 | -0.04999162 | 0.000124202765 | 0.003378039 | 0.02730344
1 | 0 | 0 | 1 | 0 | 0 | 2 | 6570.7327 | -0.0500000007 | 2.47821593 | -0.0001388653 | -0.04999152 | 0.000123889768 | 0.003516905 | 0.02716457
1 | 0 | 0 | 1 | 0 | 0 | 2 | 6580.7327 | -0.0500000007 | 2.47211242 | -0.000138865 | -0.0499914 | 0.000123584367 | 0.00365577 | 0.02702571
1 | 0 | 0 | 1 | 0 | 0 | 2 | 6590.7327 | -0.0500000007 | 2.4663713 | -0.000138865 | -0.0499914 | 0.000123297359 | 0.003794635 | 0.02688684
1 | 0 | 0 | 1 | 0 | 0 | 2 | 6600.7327 | -0.0500000007 | 2.46114516 | -0.0001388653 | -0.04999151 | 0.000123036356 | 0.0039335 | 0.02674798
1 | 0 | 0 | 1 | 0 | 0 | 2 | 6610.7327 | -0.0500000007 | 2.45624328 | -0.0001388651 | -0.04999145 | 0.000122791156 | 0.004072365 | 0.02660911
1 | 0 | 0 | 1 | 0 | 0 | 2 | 6620.7327 | -0.0500000007 | 2.45160842 | -0.0001388656 | -0.04999161 | 0.000122559839 | 0.004211231 | 0.02647025
1 | 0 | 0 | 1 | 0 | 0 | 2 | 6630.7327 | -0.0500000007 | 2.44766021 | -0.0001388652 | -0.04999148 | 0.000122362151 | 0.004350096 | 0.02633138
1 | 0 | 0 | 1 | 0 | 0 | 2 | 6640.7327 | -0.0500000007 | 2.44403625 | -0.0001388654 | -0.04999155 | 0.000122181154 | 0.004488961 | 0.02619252
1 | 0 | 0 | 1 | 0 | 0 | 2 | 6650.7327 | -0.0500000007 | 2.44107985 | -0.0001388654 | -0.04999156 | 0.000122033387 | 0.004627827 | 0.02605365
1 | 0 | 0 | 1 | 0 | 0 | 2 | 6660.7327 | -0.0500000007 | 2.4388864 | -0.0001388656 | -0.04999163 | 0.000121923913 | 0.004766692 | 0.02591479
1 | 0 | 0 | 1 | 0 | 0 | 2 | 6670.7327 | -0.0500000007 | 2.43720818 | -0.0001388652 | -0.04999147 | 0.000121839614 | 0.004905558 | 0.02577592
1 | 0 | 0 | 1 | 0 | 0 | 2 | 6680.7327 | -0.0500000007 | 2.43612099 | -0.0001388655 | -0.04999159 | 0.000121785561 | 0.005044423 | 0.02563706
1 | 0 | 0 | 1 | 0 | 0 | 2 | 6690.7327 | -0.0500000007 | 2.43505287 | -0.0001388658 | -0.04999167 | 0.000121732366 | 0.005183289 | 0.02549819
1 | 0 | 0 | 1 | 0 | 0 | 2 | 6700.7327 | -0.0500000007 | 2.43449974 | -0.0001388657 | -0.04999167 | 0.000121704703 | 0.005322155 | 0.02535932
1 | 0 | 0 | 1 | 0 | 0 | 2 | 6710.7327 | -0.0500000007 | 2.43398476 | -0.0001388663 | -0.04999185 | 0.000121679412 | 0.005461021 | 0.02522046
1 | 0 | 0 | 1 | 0 | 0 | 2 | 6720.7327 | -0.0500000007 | 2.43341255 | -0.0001388659 | -0.04999171 | 0.000121650461 | 0.005599887 | 0.02508159
1 | 0 | 0 | 1 | 0 | 0 | 2 | 6730.7327 | -0.0500000007 | 2.43318367 | -0.0001388655 | -0.04999159 | 0.00012163871 | 0.005738752 | 0.02494273
1 | 0 | 0 | 1 | 0 | 0 | 2 | 6740.7327 | -0.0500000007 | 2.43270683 | -0.0001388653 | -0.04999153 | 0.000121614728 | 0.005877618 | 0.02480386
1 | 0 | 0 | 1 | 0 | 0 | 2 | 6750.7327 | -0.0500000007 | 2.4324398 | -0.0001388654 | -0.04999155 | 0.000121601435 | 0.006016483 | 0.024665
1 | 0 | 0 | 1 | 0 | 0 | 2 | 6760.7327 | -0.0500000007 | 2.43211555 | -0.0001388659 | -0.04999172 | 0.000121585639 | 0.006155349 | 0.02452613
1 | 0 | 0 | 1 | 0 | 0 | 2 | 6770.7327 | -0.0500000007 | 2.43177223 | -0.0001388653 | -0.04999151 | 0.000121567966 | 0.006294214 | 0.02438726
1 | 0 | 0 | 1 | 0 | 0 | 2 | 6780.7327 | -0.0500000007 | 2.43129539 | -0.000138866 | -0.04999175 | 0.000121544712 | 0.00643308 | 0.0242484
1 | 0 | 0 | 1 | 0 | 0 | 2 | 6790.7327 | -0.0500000007 | 2.43104744 | -0.0001388659 | -0.04999174 | 0.000121532292 | 0.006571946 | 0.02410953
1 | 0 | 0 | 1 | 0 | 0 | 2 | 6800.7327 | -0.0500000007 | 2.43070412 | -0.0001388658 | -0.04999169 | 0.000121515004 | 0.006710812 | 0.02397067
1 | 0 | 0 | 1 | 0 | 0 | 2 | 6810.7327 | -0.0500000007 | 2.43037987 | -0.0001388656 | -0.04999163 | 0.000121498655 | 0.006849677 | 0.0238318
1 | 0 | 0 | 1 | 0 | 0 | 2 | 6820.7327 | -0.0500000007 | 2.43018913 | -0.0001388658 | -0.04999167 | 0.000121489218 | 0.006988543 | 0.02369294
1 | 0 | 0 | 1 | 0 | 0 | 2 | 6830.7327 | -0.0500000007 | 2.42996025 | -0.0001388653 | -0.04999151 | 0.000121477373 | 0.007127409 | 0.02355407
1 | 0 | 0 | 1 | 0 | 0 | 2 | 6840.7327 | -0.0500000007 | 2.42969322 | -0.0001388657 | -0.04999164 | 0.000121464334 | 0.007266274 | 0.0234152
1 | 0 | 0 | 1 | 0 | 0 | 2 | 6850.7327 | -0.0500000007 | 2.42938805 | -0.000138866 | -0.04999176 | 0.000121449382 | 0.00740514 | 0.02327634
1 | 0 | 0 | 1 | 0 | 0 | 2 | 6860.7327 | -0.0500000007 | 2.42917824 | -0.0001388657 | -0.04999165 | 0.000121438636 | 0.007544006 | 0.02313747
1 | 0 | 0 | 1 | 0 | 0 | 2 | 6870.7327 | -0.0500000007 | 2.42893028 | -0.0001388655 | -0.04999159 | 0.000121426099 | 0.007682871 | 0.02299861
1 | 0 | 0 | 1 | 0 | 0 | 2 | 6880.7327 | -0.0500000007 | 2.42849159 | -0.0001388657 | -0.04999166 | 0.00012140433 | 0.007821737 | 0.02285974
1 | 0 | 0 | 1 | 0 | 0 | 2 | 6890.7327 | -0.0500000007 | 2.428339 | -0.0001388657 | -0.04999164 | 0.000121396646 | 0.007960603 | 0.02272088
1 | 0 | 0 | 1 | 0 | 0 | 2 | 6900.7327 | -0.0500000007 | 2.42797661 | -0.0001388655 | -0.04999157 | 0.000121378362 | 0.008099468 | 0.02258201
1 | 0 | 0 | 1 | 0 | 0 | 2 | 6910.7327 | -0.0500000007 | 2.42784309 | -0.0001388654 | -0.04999154 | 0.000121371624 | 0.008238334 | 0.02244315
1 | 0 | 0 | 1 | 0 | 0 | 2 | 6920.7327 | -0.0500000007 | 2.4274044 | -0.0001388655 | -0.04999158 | 0.000121349782 | 0.008377199 | 0.02230428
1 | 0 | 0 | 1 | 0 | 0 | 2 | 6930.7327 | -0.0500000007 | 2.42713737 | -0.0001388654 | -0.04999153 | 0.000121336307 | 0.008516065 | 0.02216541
1 | 0 | 0 | 1 | 0 | 0 | 2 | 6940.7327 | -0.0500000007 | 2.42688942 | -0.0001388656 | -0.04999162 | 0.000121324127 | 0.00865493 | 0.02202655
1 | 0 | 0 | 1 | 0 | 0 | 2 | 6950.7327 | -0.0500000007 | 2.42650795 | -0.0001388654 | -0.04999155 | 0.000121304889 | 0.008793796 | 0.02188768
1 | 0 | 0 | 1 | 0 | 0 | 2 | 6960.7327 | -0.0500000007 | 2.42629814 | -0.0001388659 | -0.04999171 | 0.000121294805 | 0.008932661 | 0.02174882
1 | 0 | 0 | 1 | 0 | 0 | 2 | 6970.7327 | -0.0500000007 | 2.42608833 | -0.0001388659 | -0.04999174 | 0.000121284378 | 0.009071527 | 0.02160995
1 | 0 | 0 | 1 | 0 | 0 | 2 | 6980.7327 | -0.0500000007 | 2.42576408 | -0.0001388654 | -0.04999155 | 0.000121267702 | 0.009210393 | 0.02147109
1 | 0 | 0 | 1 | 0 | 0 | 2 | 6990.7327 | -0.0500000007 | 2.42547798 | -0.0001388653 | -0.04999151 | 0.00012125331 | 0.009349258 | 0.02133222
1 | 0 | 0 | 1 | 0 | 0 | 2 | 7000.7327 | -0.0500000007 | 2.42530632 | -0.0001388659 | -0.04999173 | 0.00012124527 | 0.009488124 | 0.02119335
1 | 0 | 0 | 1 | 0 | 0 | 2 | 7010.7327 | -0.0500000007 | 2.42484856 | -0.0001388658 | -0.04999168 | 0.000121222263 | 0.00962699 | 0.02105449
1 | 0 | 0 | 1 | 0 | 0 | 2 | 7020.7327 | -0.0500000007 | 2.42446709 | -0.0001388655 | -0.04999157 | 0.000121202909 | 0.009765855 | 0.02091562
1 | 0 | 0 | 1 | 0 | 0 | 2 | 7030.7327 | -0.0500000007 | 2.42437172 | -0.0001388654 | -0.04999155 | 0.000121198093 | 0.009904721 | 0.02077676
1 | 0 | 0 | 1 | 0 | 0 | 2 | 7040.7327 | -0.0500000007 | 2.42397118 | -0.0001388658 | -0.04999169 | 0.000121178418 | 0.01004359 | 0.02063789
1 | 0 | 0 | 1 | 0 | 0 | 2 | 7050.7327 | -0.0500000007 | 2.42360878 | -0.0001388654 | -0.04999154 | 0.000121159945 | 0.01018245 | 0.02049903
1 | 0 | 0 | 1 | 0 | 0 | 2 | 7060.7327 | -0.0500000007 | 2.42336082 | -0.0001388659 | -0.04999173 | 0.000121147998 | 0.01032132 | 0.02036016
1 | 0 | 0 | 1 | 0 | 0 | 2 | 7070.7327 | -0.0500000007 | 2.4230175 | -0.0001388658 | -0.04999169 | 0.000121130732 | 0.01046018 | 0.0202213
1 | 0 | 0 | 1 | 0 | 0 | 2 | 7080.7327 | -0.0500000007 | 2.42275047 | -0.0001388666 | -0.04999196 | 0.00012111805 | 0.01059905 | 0.02008243
1 | 0 | 0 | 1 | 0 | 0 | 2 | 7090.7327 | -0.0500000007 | 2.4224453 | -0.0001388656 | -0.04999163 | 0.000121101984 | 0.01073792 | 0.01994356
1 | 0 | 0 | 1 | 0 | 0 | 2 | 7100.7327 | -0.0500000007 | 2.42214012 | -0.0001388654 | -0.04999154 | 0.000121086508 | 0.01087678 | 0.0198047
1 | 0 | 0 | 1 | 0 | 0 | 2 | 7110.7327 | -0.0500000007 | 2.42183495 | -0.0001388656 | -0.04999163 | 0.000121071469 | 0.01101565 | 0.01966583
1 | 0 | 0 | 1 | 0 | 0 | 2 | 7120.7327 | -0.0500000007 | 2.42149162 | -0.0001388654 | -0.04999154 | 0.000121054109 | 0.01115451 | 0.01952697
1 | 0 | 0 | 1 | 0 | 0 | 2 | 7130.7327 | -0.0500000007 | 2.42116737 | -0.0001388652 | -0.04999147 | 0.000121037723 | 0.01129338 | 0.0193881
1 | 0 | 0 | 1 | 0 | 0 | 2 | 7140.7327 | -0.0500000007 | 2.42080498 | -0.0001388654 | -0.04999155 | 0.000121019788 | 0.01143224 | 0.01924924
1 | 0 | 0 | 1 | 0 | 0 | 2 | 7150.7327 | -0.0500000007 | 2.4204998 | -0.0001388653 | -0.0499915 | 0.000121004414 | 0.01157111 | 0.01911037
1 | 0 | 0 | 1 | 0 | 0 | 2 | 7160.7327 | -0.0500000007 | 2.42028999 | -0.0001388657 | -0.04999166 | 0.000120994322 | 0.01170997 | 0.01897151
1 | 0 | 0 | 1 | 0 | 0 | 2 | 7170.7327 | -0.0500000007 | 2.41990852 | -0.0001388653 | -0.04999151 | 0.000120974881 | 0.01184884 | 0.01883264
1 | 0 | 0 | 1 | 0 | 0 | 2 | 7180.7327 | -0.0500000007 | 2.41952705 | -0.0001388651 | -0.04999144 | 0.000120955636 | 0.0119877 | 0.01869377
1 | 0 | 0 | 1 | 0 | 0 | 2 | 7190.7327 | -0.0500000007 | 2.41910744 | -0.0001388649 | -0.04999137 | 0.000120934499 | 0.01212657 | 0.01855491
1 | 0 | 0 | 1 | 0 | 0 | 2 | 7200.7327 | -0.0500000007 | 2.41864967 | -0.0001388653 | -0.0499915 | 0.000120911929 | 0.01226543 | 0.01841604
1 | 0 | 0 | 1 | 0 | 0 | 2 | 7210.7327 | -0.0500000007 | 2.41857338 | -0.000138866 | -0.04999177 | 0.000120908757 | 0.0124043 | 0.01827718
1 | 0 | 0 | 1 | 0 | 0 | 2 | 7220.7327 | -0.0500000007 | 2.41819191 | -0.000138866 | -0.04999177 | 0.000120889687 | 0.01254317 | 0.01813831
1 | 0 | 0 | 1 | 0 | 0 | 2 | 7230.7327 | -0.0500000007 | 2.41786766 | -0.000138866 | -0.04999177 | 0.000120873483 | 0.01268203 | 0.01799945
1 | 0 | 0 | 1 | 0 | 0 | 2 | 7240.7327 | -0.0500000007 | 2.4174099 | -0.0001388658 | -0.04999167 | 0.00012085036 | 0.0128209 | 0.01786058
1 | 0 | 0 | 1 | 0 | 0 | 2 | 7250.7327 | -0.0500000007 | 2.4170475 | -0.0001388661 | -0.0499918 | 0.000120832541 | 0.01295976 | 0.01772171
1 | 0 | 0 | 1 | 0 | 0 | 2 | 7260.7327 | -0.0500000007 | 2.41674232 | -0.0001388662 | -0.04999185 | 0.000120817414 | 0.01309863 | 0.01758285
1 | 0 | 0 | 1 | 0 | 0 | 2 | 7270.7327 | -0.0500000007 | 2.41641808 | -0.0001388663 | -0.04999185 | 0.000120801218 | 0.0132375 | 0.01744398
1 | 0 | 0 | 1 | 0 | 0 | 2 | 7280.7327 | -0.0500000007 | 2.41597939 | -0.0001388659 | -0.04999173 | 0.000120778983 | 0.01337636 | 0.01730512
1 | 0 | 0 | 1 | 0 | 0 | 2 | 7290.7327 | -0.0500000007 | 2.41559792 | -0.0001388661 | -0.04999179 | 0.000120760058 | 0.01351523 | 0.01716625
1 | 0 | 0 | 1 | 0 | 0 | 2 | 7300.7327 | -0.0500000007 | 2.41519737 | -0.0001388658 | -0.04999167 | 0.000120739758 | 0.01365409 | 0.01702738
1 | 0 | 0 | 1 | 0 | 0 | 2 | 7310.7327 | -0.0500000007 | 2.41483498 | -0.0001388663 | -0.04999187 | 0.000120722114 | 0.01379296 | 0.01688852
1 | 0 | 0 | 1 | 0 | 0 | 2 | 7320.7327 | -0.0500000007 | 2.41435814 | -0.0001388663 | -0.04999188 | 0.000120698292 | 0.01393183 | 0.01674965
1 | 0 | 0 | 1 | 0 | 0 | 2 | 7330.7327 | -0.0500000007 | 2.41412926 | -0.0001388662 | -0.04999184 | 0.00012068676 | 0.01407069 | 0.01661079
1 | 0 | 0 | 1 | 0 | 0 | 2 | 7340.7327 | -0.0500000007 | 2.41353798 | -0.0001388661 | -0.04999178 | 0.000120657067 | 0.01420956 | 0.01647192
1 | 0 | 0 | 1 | 0 | 0 | 2 | 7350.7327 | -0.0500000007 | 2.41351891 | -0.0001388665 | -0.04999193 | 0.000120656463 | 0.01434843 | 0.01633305
1 | 0 | 0 | 1 | 0 | 0 | 2 | 7360.7327 | -0.0500000007 | 2.41288948 | -0.0001388663 | -0.04999188 | 0.000120624878 | 0.01448729 | 0.01619419
1 | 0 | 0 | 1 | 0 | 0 | 2 | 7370.7327 | -0.0500000007 | 2.41248894 | -0.0001388666 | -0.04999198 | 0.000120605102 | 0.01462616 | 0.01605532
1 | 0 | 0 | 1 | 0 | 0 | 2 | 7380.7327 | -0.0500000007 | 2.41218376 | -0.0001388664 | -0.04999189 | 0.000120589626 | 0.01476503 | 0.01591645
1 | 0 | 0 | 1 | 0 | 0 | 2 | 7390.7327 | -0.0500000007 | 2.41170692 | -0.0001388662 | -0.04999185 | 0.000120565688 | 0.01490389 | 0.01577759
1 | 0 | 0 | 1 | 0 | 0 | 2 | 7400.7327 | -0.0500000007 | 2.41123009 | -0.0001388665 | -0.04999193 | 0.000120542049 | 0.01504276 | 0.01563872
1 | 0 | 0 | 1 | 0 | 0 | 2 | 7410.7327 | -0.0500000007 | 2.41100121 | -0.0001388662 | -0.04999182 | 0.000120530327 | 0.01518162 | 0.01549985
1 | 0 | 0 | 1 | 0 | 0 | 2 | 7420.7327 | -0.0500000007 | 2.41052437 | -0.0001388659 | -0.04999174 | 0.000120506309 | 0.01532049 | 0.01536099
1 | 0 | 0 | 1 | 0 | 0 | 2 | 7430.7327 | -0.0500000007 | 2.40999031 | -0.0001388662 | -0.04999185 | 0.000120479868 | 0.01545936 | 0.01522212
1 | 0 | 0 | 1 | 0 | 0 | 2 | 7440.7327 | -0.0500000007 | 2.40955162 | -0.0001388664 | -0.04999191 | 0.000120458091 | 0.01559822 | 0.01508326
1 | 0 | 0 | 1 | 0 | 0 | 2 | 7450.7327 | -0.0500000007 | 2.409132 | -0.0001388654 | -0.04999155 | 0.000120436242 | 0.01573709 | 0.01494439
1 | 0 | 0 | 1 | 0 | 0 | 2 | 7460.7327 | -0.0500000007 | 2.40875053 | -0.0001388658 | -0.04999167 | 0.000120417462 | 0.01587595 | 0.01480553
1 | 0 | 0 | 1 | 0 | 0 | 2 | 7470.7327 | -0.0500000007 | 2.40831184 | -0.000138866 | -0.04999177 | 0.000120395765 | 0.01601482 | 0.01466666
1 | 0 | 0 | 1 | 0 | 0 | 2 | 7480.7327 | -0.0500000007 | 2.40785408 | -0.0001388662 | -0.04999182 | 0.000120373013 | 0.01615369 | 0.01452779
1 | 0 | 0 | 1 | 0 | 0 | 2 | 7490.7327 | -0.0500000007 | 2.40735817 | -0.0001388658 | -0.04999169 | 0.000120347911 | 0.01629255 | 0.01438893
1 | 0 | 0 | 1 | 0 | 0 | 2 | 7500.7327 | -0.0500000007 | 2.40690041 | -0.000138866 | -0.04999177 | 0.00012032521 | 0.01643142 | 0.01425006
1 | 0 | 0 | 1 | 0 | 0 | 2 | 7510.7327 | -0.0500000007 | 2.40649986 | -0.0001388658 | -0.04999168 | 0.000120304961 | 0.01657028 | 0.0141112
1 | 0 | 0 | 1 | 0 | 0 | 2 | 7520.7327 | -0.0500000007 | 2.40600395 | -0.0001388658 | -0.0499917 | 0.00012028023 | 0.01670915 | 0.01397233
1 | 0 | 0 | 1 | 0 | 0 | 2 | 7530.7327 | -0.0500000007 | 2.40541267 | -0.0001388667 | -0.049992 | 0.000120251389 | 0.01684802 | 0.01383346
1 | 0 | 0 | 1 | 0 | 0 | 2 | 7540.7327 | -0.0500000007 | 2.40484047 | -0.0001388668 | -0.04999204 | 0.000120222867 | 0.01698688 | 0.0136946
1 | 0 | 0 | 1 | 0 | 0 | 2 | 7550.7327 | -0.0500000007 | 2.40442085 | -0.0001388662 | -0.04999183 | 0.000120201395 | 0.01712575 | 0.01355573
1 | 0 | 0 | 1 | 0 | 0 | 2 | 7560.7327 | -0.0500000007 | 2.4038105 | -0.0001388665 | -0.04999194 | 0.000120171142 | 0.01726462 | 0.01341686
1 | 0 | 0 | 1 | 0 | 0 | 2 | 7570.7327 | -0.0500000007 | 2.40331459 | -0.0001388663 | -0.04999188 | 0.000120146222 | 0.01740348 | 0.013278
1 | 0 | 0 | 1 | 0 | 0 | 2 | 7580.7327 | -0.0500000007 | 2.40274239 | -0.0001388662 | -0.04999185 | 0.00012011754 | 0.01754235 | 0.01313913
1 | 0 | 0 | 1 | 0 | 0 | 2 | 7590.7327 | -0.0500000007 | 2.40226555 | -0.0001388659 | -0.04999171 | 0.000120093355 | 0.01768121 | 0.01300026
1 | 0 | 0 | 1 | 0 | 0 | 2 | 7600.7327 | -0.0500000007 | 2.40167427 | -0.0001388658 | -0.04999169 | 0.000120063763 | 0.01782008 | 0.0128614
1 | 0 | 0 | 1 | 0 | 0 | 2 | 7610.7327 | -0.0500000007 | 2.40102577 | -0.0001388659 | -0.04999173 | 0.000120031429 | 0.01795895 | 0.01272253
1 | 0 | 0 | 1 | 0 | 0 | 2 | 7620.7327 | -0.0500000007 | 2.40051079 | -0.0001388664 | -0.04999191 | 0.000120006123 | 0.01809781 | 0.01258367
1 | 0 | 0 | 1 | 0 | 0 | 2 | 7630.7327 | -0.0500000007 | 2.39990044 | -0.0001388669 | -0.04999208 | 0.000119976023 | 0.01823668 | 0.0124448
1 | 0 | 0 | 1 | 0 | 0 | 2 | 7640.7327 | -0.0500000007 | 2.39944267 | -0.0001388662 | -0.04999183 | 0.000119952529 | 0.01837555 | 0.01230593
1 | 0 | 0 | 1 | 0 | 0 | 2 | 7650.7327 | -0.0500000007 | 2.3987751 | -0.0001388662 | -0.04999183 | 0.000119919161 | 0.01851441 | 0.01216707
1 | 0 | 0 | 1 | 0 | 0 | 2 | 7660.7327 | -0.0500000007 | 2.39816475 | -0.0001388667 | -0.04999203 | 0.000119889126 | 0.01865328 | 0.0120282
1 | 0 | 0 | 1 | 0 | 0 | 2 | 7670.7327 | -0.0500000007 | 2.39774513 | -0.0001388664 | -0.04999191 | 0.000119867851 | 0.01879214 | 0.01188933
1 | 0 | 0 | 1 | 0 | 0 | 2 | 7680.7327 | -0.0500000007 | 2.39702058 | -0.0001388666 | -0.04999199 | 0.000119831835 | 0.01893101 | 0.01175047
1 | 0 | 0 | 1 | 0 | 0 | 2 | 7690.7327 | -0.0500000007 | 2.39648652 | -0.0001388664 | -0.04999189 | 0.000119804899 | 0.01906988 | 0.0116116
1 | 0 | 0 | 1 | 0 | 0 | 2 | 7700.7327 | -0.0500000007 | 2.39574265 | -0.0001388663 | -0.04999187 | 0.000119767647 | 0.01920874 | 0.01147274
1 | 0 | 0 | 1 | 0 | 0 | 2 | 7710.7327 | -0.0500000007 | 2.39507508 | -0.0001388663 | -0.04999185 | 0.000119734243 | 0.01934761 | 0.01133387
1 | 0 | 0 | 1 | 0 | 0 | 2 | 7720.7327 | -0.0500000007 | 2.39440751 | -0.0001388662 | -0.04999183 | 0.000119700817 | 0.01948648 | 0.011195
1 | 0 | 0 | 1 | 0 | 0 | 2 | 7730.7327 | -0.0500000007 | 2.39381623 | -0.000138866 | -0.04999176 | 0.000119671095 | 0.01962534 | 0.01105614
1 | 0 | 0 | 1 | 0 | 0 | 2 | 7740.7327 | -0.0500000007 | 2.39324403 | -0.0001388659 | -0.04999172 | 0.000119642384 | 0.01976421 | 0.01091727
1 | 0 | 0 | 1 | 0 | 0 | 2 | 7750.7327 | -0.0500000007 | 2.39248109 | -0.0001388668 | -0.04999206 | 0.000119605051 | 0.01990308 | 0.0107784
1 | 0 | 0 | 1 | 0 | 0 | 2 | 7760.7327 | -0.0500000007 | 2.3920424 | -0.0001388663 | -0.04999187 | 0.000119582677 | 0.02004194 | 0.01063954
1 | 0 | 0 | 1 | 0 | 0 | 2 | 7770.7327 | -0.0500000007 | 2.39114594 | -0.0001388665 | -0.04999195 | 0.000119538039 | 0.02018081 | 0.01050067
1 | 0 | 0 | 1 | 0 | 0 | 2 | 7780.7327 | -0.0500000007 | 2.39049745 | -0.0001388667 | -0.049992 | 0.000119505734 | 0.02031967 | 0.0103618
1 | 0 | 0 | 1 | 0 | 0 | 2 | 7790.7327 | -0.0500000007 | 2.38971543 | -0.0001388669 | -0.04999209 | 0.00011946688 | 0.02045854 | 0.01022294
1 | 0 | 0 | 1 | 0 | 0 | 2 | 7800.7327 | -0.0500000007 | 2.38904786 | -0.0001388669 | -0.0499921 | 0.00011943352 | 0.02059741 | 0.01008407
1 | 0 | 0 | 1 | 0 | 0 | 2 | 7810.7327 | -0.0500000007 | 2.38826585 | -0.0001388668 | -0.04999206 | 0.000119394317 | 0.02073628 | 0.009945204
1 | 0 | 0 | 1 | 0 | 0 | 2 | 7820.7327 | -0.0500000007 | 2.38771272 | -0.0001388668 | -0.04999204 | 0.000119366618 | 0.02087514 | 0.009806337
1 | 0 | 0 | 1 | 0 | 0 | 2 | 7830.7327 | -0.0500000007 | 2.38694978 | -0.0001388665 | -0.04999195 | 0.000119328281 | 0.02101401 | 0.00966747
1 | 0 | 0 | 1 | 0 | 0 | 2 | 7840.7327 | -0.0500000007 | 2.3860724 | -0.0001388663 | -0.04999187 | 0.000119284232 | 0.02115287 | 0.009528604
1 | 0 | 0 | 1 | 0 | 0 | 2 | 7850.7327 | -0.0500000007 | 2.38532853 | -0.0001388661 | -0.0499918 | 0.000119246855 | 0.02129174 | 0.009389738
1 | 0 | 0 | 1 | 0 | 0 | 2 | 7860.7327 | -0.0500000007 | 2.38450837 | -0.0001388662 | -0.04999185 | 0.000119205979 | 0.02143061 | 0.009250872
1 | 0 | 0 | 1 | 0 | 0 | 2 | 7870.7327 | -0.0500000007 | 2.3838408 | -0.000138866 | -0.04999176 | 0.000119172393 | 0.02156947 | 0.009112006
1 | 0 | 0 | 1 | 0 | 0 | 2 | 7880.7327 | -0.0500000007 | 2.38288713 | -0.0001388656 | -0.0499916 | 0.000119124343 | 0.02170834 | 0.00897314
1 | 0 | 0 | 1 | 0 | 0 | 2 | 7890.7327 | -0.0500000007 | 2.38208604 | -0.0001388662 | -0.04999182 | 0.000119084805 | 0.0218472 | 0.008834274
1 | 0 | 0 | 1 | 0 | 0 | 2 | 7900.7327 | -0.0500000007 | 2.38134217 | -0.0001388665 | -0.04999193 | 0.000119047902 | 0.02198607 | 0.008695408
1 | 0 | 0 | 1 | 0 | 0 | 2 | 7910.7327 | -0.0500000007 | 2.38052201 | -0.0001388667 | -0.04999203 | 0.000119007127 | 0.02212494 | 0.008556541
1 | 0 | 0 | 1 | 0 | 0 | 2 | 7920.7327 | -0.0500000007 | 2.37975907 | -0.0001388663 | -0.04999186 | 0.000118968594 | 0.0222638 | 0.008417675
1 | 0 | 0 | 1 | 0 | 0 | 2 | 7930.7327 | -0.0500000007 | 2.37899613 | -0.0001388664 | -0.04999191 | 0.000118930569 | 0.02240267 | 0.008278808
1 | 0 | 0 | 1 | 0 | 0 | 2 | 7940.7327 | -0.0500000007 | 2.37802339 | -0.0001388666 | -0.04999199 | 0.000118882119 | 0.02254154 | 0.008139941
1 | 0 | 0 | 1 | 0 | 0 | 2 | 7950.7327 | -0.0500000007 | 2.37714601 | -0.0001388667 | -0.04999202 | 0.000118838339 | 0.0226804 | 0.008001075
1 | 0 | 0 | 1 | 0 | 0 | 2 | 7960.7327 | -0.0500000007 | 2.37613511 | -0.0001388671 | -0.04999215 | 0.000118788113 | 0.02281927 | 0.007862208
1 | 0 | 0 | 1 | 0 | 0 | 2 | 7970.7327 | -0.0500000007 | 2.37531495 | -0.0001388666 | -0.04999199 | 0.000118746713 | 0.02295814 | 0.007723341
1 | 0 | 0 | 1 | 0 | 0 | 2 | 7980.7327 | -0.0500000007 | 2.37439942 | -0.0001388668 | -0.04999204 | 0.000118701078 | 0.023097 | 0.007584474
1 | 0 | 0 | 1 | 0 | 0 | 2 | 7990.7327 | -0.0500000007 | 2.37331223 | -0.0001388667 | -0.049992 | 0.000118646618 | 0.02323587 | 0.007445608
1 | 0 | 0 | 1 | 0 | 0 | 2 | 8000.7327 | -0.0500000007 | 2.37243485 | -0.0001388666 | -0.04999198 | 0.000118602722 | 0.02337474 | 0.007306741
1 | 0 | 0 | 1 | 0 | 0 | 2 | 8010.7327 | -0.0500000007 | 2.37148118 | -0.0001388669 | -0.04999207 | 0.000118555254 | 0.0235136 | 0.007167874
1 | 0 | 0 | 1 | 0 | 0 | 2 | 8020.7327 | -0.0500000007 | 2.37047029 | -0.000138867 | -0.04999213 | 0.000118504846 | 0.02365247 | 0.007029007
1 | 0 | 0 | 1 | 0 | 0 | 2 | 8030.7327 | -0.0500000007 | 2.36949754 | -0.0001388672 | -0.0499922 | 0.000118456395 | 0.02379134 | 0.00689014
1 | 0 | 0 | 1 | 0 | 0 | 2 | 8040.7327 | -0.0500000007 | 2.3684485 | -0.0001388674 | -0.04999228 | 0.000118404132 | 0.02393021 | 0.006751272
1 | 0 | 0 | 1 | 0 | 0 | 2 | 8050.7327 | -0.0500000007 | 2.36738038 | -0.0001388671 | -0.04999216 | 0.000118350472 | 0.02406907 | 0.006612405
1 | 0 | 0 | 1 | 0 | 0 | 2 | 8060.7327 | -0.0500000007 | 2.36636949 | -0.0001388673 | -0.04999224 | 0.000118300115 | 0.02420794 | 0.006473538
1 | 0 | 0 | 1 | 0 | 0 | 2 | 8070.7327 | -0.0500000007 | 2.36530137 | -0.0001388673 | -0.04999221 | 0.000118246651 | 0.02434681 | 0.006334671
1 | 0 | 0 | 1 | 0 | 0 | 2 | 8080.7326 | -0.0500000007 | 2.36421418 | -0.0001388671 | -0.04999215 | 0.000118192162 | 0.02448568 | 0.006195804
1 | 0 | 0 | 1 | 0 | 0 | 2 | 8090.7326 | -0.0500000007 | 2.36301255 | -0.0001388672 | -0.04999219 | 0.000118132164 | 0.02462454 | 0.006056936
1 | 0 | 0 | 1 | 0 | 0 | 2 | 8100.7326 | -0.0500000007 | 2.36198258 | -0.000138867 | -0.04999213 | 0.000118080534 | 0.02476341 | 0.005918069
1 | 0 | 0 | 1 | 0 | 0 | 2 | 8110.7326 | -0.0500000007 | 2.36078095 | -0.000138867 | -0.04999211 | 0.000118020413 | 0.02490228 | 0.005779202
1 | 0 | 0 | 1 | 0 | 0 | 2 | 8120.7326 | -0.0500000007 | 2.35961747 | -0.0001388665 | -0.04999194 | 0.000117961848 | 0.02504114 | 0.005640336
1 | 0 | 0 | 1 | 0 | 0 | 2 | 8130.7326 | -0.0500000007 | 2.35843492 | -0.0001388668 | -0.04999206 | 0.000117903015 | 0.02518001 | 0.005501469
1 | 0 | 0 | 1 | 0 | 0 | 2 | 8140.7326 | -0.0500000007 | 2.35709977 | -0.0001388668 | -0.04999205 | 0.000117836251 | 0.02531888 | 0.005362602
1 | 0 | 0 | 1 | 0 | 0 | 2 | 8150.7326 | -0.0500000007 | 2.35593653 | -0.0001388671 | -0.04999214 | 0.000117778305 | 0.02545774 | 0.005223735
1 | 0 | 0 | 1 | 0 | 0 | 2 | 8160.7326 | -0.0500000007 | 2.35483027 | -0.0001388666 | -0.04999197 | 0.0001177226 | 0.02559661 | 0.005084869
1 | 0 | 0 | 1 | 0 | 0 | 2 | 8170.7326 | -0.0500000007 | 2.35349512 | -0.000138867 | -0.04999211 | 0.000117656178 | 0.02573548 | 0.004946002
1 | 0 | 0 | 1 | 0 | 0 | 2 | 8180.7326 | -0.0500000007 | 2.35229349 | -0.0001388668 | -0.04999204 | 0.000117595948 | 0.02587434 | 0.004807135
1 | 0 | 0 | 1 | 0 | 0 | 2 | 8190.7326 | -0.0500000007 | 2.35105371 | -0.0001388668 | -0.04999204 | 0.000117533978 | 0.02601321 | 0.004668268
1 | 0 | 0 | 1 | 0 | 0 | 2 | 8200.7326 | -0.0500000007 | 2.34968042 | -0.000138867 | -0.04999214 | 0.000117465548 | 0.02615208 | 0.004529401
1 | 0 | 0 | 1 | 0 | 0 | 2 | 8210.7326 | -0.0500000007 | 2.34849787 | -0.0001388667 | -0.04999202 | 0.00011740614 | 0.02629094 | 0.004390534
1 | 0 | 0 | 1 | 0 | 0 | 2 | 8220.7326 | -0.0500000007 | 2.34706736 | -0.0001388668 | -0.04999206 | 0.000117334726 | 0.02642981 | 0.004251668
1 | 0 | 0 | 1 | 0 | 0 | 2 | 8230.7326 | -0.0500000007 | 2.34569407 | -0.0001388668 | -0.04999207 | 0.000117266092 | 0.02656868 | 0.004112801
1 | 0 | 0 | 1 | 0 | 0 | 2 | 8240.7326 | -0.0500000007 | 2.34445429 | -0.0001388667 | -0.049992 | 0.00011720397 | 0.02670754 | 0.003973934
1 | 0 | 0 | 1 | 0 | 0 | 2 | 8250.7326 | -0.0500000007 | 2.34302378 | -0.0001388668 | -0.04999204 | 0.000117132542 | 0.02684641 | 0.003835067
1 | 0 | 0 | 1 | 0 | 0 | 2 | 8260.7326 | -0.0500000007 | 2.34163141 | -0.000138867 | -0.04999213 | 0.000117063129 | 0.02698528 | 0.0036962
1 | 0 | 0 | 1 | 0 | 0 | 2 | 8270.7326 | -0.0500000007 | 2.34027719 | -0.0001388669 | -0.04999207 | 0.000116995296 | 0.02712415 | 0.003557333
1 | 0 | 0 | 1 | 0 | 0 | 2 | 8280.7326 | -0.0500000007 | 2.33880854 | -0.0001388668 | -0.04999206 | 0.000116921867 | 0.02726301 | 0.003418467
1 | 0 | 0 | 1 | 0 | 0 | 2 | 8290.7326 | -0.0500000007 | 2.33724451 | -0.0001388671 | -0.04999215 | 0.000116843876 | 0.02740188 | 0.0032796
1 | 0 | 0 | 1 | 0 | 0 | 2 | 8300.7326 | -0.0500000007 | 2.33594751 | -0.0001388676 | -0.04999233 | 0.000116779454 | 0.02754075 | 0.003140732
1 | 0 | 0 | 1 | 0 | 0 | 2 | 8310.7326 | -0.0500000007 | 2.33430719 | -0.0001388669 | -0.04999209 | 0.000116696901 | 0.02767961 | 0.003001865
1 | 0 | 0 | 1 | 0 | 0 | 2 | 8320.7326 | -0.0500000007 | 2.33291483 | -0.0001388668 | -0.04999205 | 0.00011662719 | 0.02781848 | 0.002862998
1 | 0 | 0 | 1 | 0 | 0 | 2 | 8330.7326 | -0.0500000007 | 2.33117914 | -0.0001388668 | -0.04999203 | 0.000116540388 | 0.02795735 | 0.002724131
1 | 0 | 0 | 1 | 0 | 0 | 2 | 8340.7326 | -0.0500000007 | 2.3297677 | -0.0001388666 | -0.04999198 | 0.000116469695 | 0.02809621 | 0.002585265
1 | 0 | 0 | 1 | 0 | 0 | 2 | 8350.7326 | -0.0500000007 | 2.32831812 | -0.0001388667 | -0.04999201 | 0.000116397292 | 0.02823508 | 0.002446398
1 | 0 | 0 | 1 | 0 | 0 | 2 | 8360.7326 | -0.0500000007 | 2.32652521 | -0.0001388667 | -0.04999202 | 0.000116307696 | 0.02837395 | 0.002307531
1 | 0 | 0 | 1 | 0 | 0 | 2 | 8370.7326 | -0.0500000007 | 2.32494211 | -0.0001388668 | -0.04999205 | 0.000116228628 | 0.02851281 | 0.002168665
1 | 0 | 0 | 1 | 0 | 0 | 2 | 8380.7326 | -0.0500000007 | 2.32339716 | -0.0001388671 | -0.04999215 | 0.000116151612 | 0.02865168 | 0.002029798
1 | 0 | 0 | 1 | 0 | 0 | 2 | 8390.7326 | -0.0500000007 | 2.32179499 | -0.0001388672 | -0.04999219 | 0.00011607162 | 0.02879055 | 0.00189093
1 | 0 | 0 | 1 | 0 | 0 | 2 | 8400.7326 | -0.0500000007 | 2.32013559 | -0.0001388673 | -0.04999222 | 0.000115988725 | 0.02892942 | 0.001752063
1 | 0 | 0 | 1 | 0 | 0 | 2 | 8410.7326 | -0.0500000007 | 2.31849527 | -0.0001388675 | -0.04999229 | 0.0001159069 | 0.02906828 | 0.001613196
1 | 0 | 0 | 1 | 0 | 0 | 2 | 8420.7326 | -0.0500000007 | 2.31664515 | -0.0001388675 | -0.04999229 | 0.0001158144 | 0.02920715 | 0.001474328
1 | 0 | 0 | 1 | 0 | 0 | 2 | 8430.7326 | -0.0500000007 | 2.3151195 | -0.000138868 | -0.04999248 | 0.000115738563 | 0.02934602 | 0.00133546
1 | 0 | 0 | 1 | 0 | 0 | 2 | 8440.7326 | -0.0500000007 | 2.31330752 | -0.0001388673 | -0.04999224 | 0.000115647417 | 0.02948489 | 0.001196593
1 | 0 | 0 | 1 | 0 | 0 | 2 | 8450.7326 | -0.0500000007 | 2.31149554 | -0.000138867 | -0.04999211 | 0.000115556548 | 0.02962375 | 0.001057726
1 | 0 | 0 | 1 | 0 | 0 | 2 | 8460.7326 | -0.0500000007 | 2.30991244 | -0.0001388671 | -0.04999215 | 0.000115477487 | 0.02976262 | 0.0009188588
1 | 0 | 0 | 1 | 0 | 0 | 2 | 8470.7326 | -0.0500000007 | 2.30804324 | -0.0001388674 | -0.04999228 | 0.000115384348 | 0.02990149 | 0.0007799913
1 | 0 | 0 | 1 | 0 | 0 | 2 | 8480.7326 | -0.0500000007 | 2.30621219 | -0.0001388675 | -0.04999229 | 0.000115292823 | 0.03004036 | 0.0006411239
1 | 0 | 0 | 1 | 0 | 0 | 2 | 8490.7326 | -0.0500000007 | 2.30432391 | -0.000138867 | -0.04999211 | 0.000115198003 | 0.03017922 | 0.0005022569
1 | 0 | 0 | 1 | 0 | 0 | 2 | 8500.7326 | -0.0500000007 | 2.30256915 | -0.0001388672 | -0.04999219 | 0.000115110473 | 0.03031809 | 0.0003633897
1 | 0 | 0 | 1 | 0 | 0 | 2 | 8510.7326 | -0.0500000007 | 2.3006618 | -0.0001388672 | -0.04999218 | 0.000115015107 | 0.03045696 | 0.0002245225
1 | 0 | 0 | 1 | 0 | 0 | 2 | 8520.7326 | -0.0500000007 | 2.29883075 | -0.0001388674 | -0.04999228 | 0.00011492378 | 0.03059582 | 8.56551e-05
1 | 0 | 0 | 1 | 0 | 0 | 2 | 8530.7326 | -0.0500000007 | 2.29688525 | -0.0001388674 | -0.04999225 | 0.000114826456 | 0.03073469 | -5.321226e-05
1 | 0 | 0 | 1 | 0 | 0 | 2 | 8540.7326 | -0.0500000007 | 2.29495883 | -0.0001388674 | -0.04999226 | 0.000114730181 | 0.03087356 | -0.0001920796
1 | 0 | 0 | 1 | 0 | 0 | 2 | 8550.7326 | -0.0500000007 | 2.29305148 | -0.0001388675 | -0.04999231 | 0.000114634946 | 0.03101243 | -0.0003309472
1 | 0 | 0 | 1 | 0 | 0 | 2 | 8560.7326 | -0.0500000007 | 2.29106784 | -0.0001388675 | -0.04999231 | 0.000114535775 | 0.03115129 | -0.0004698147
1 | 0 | 0 | 1 | 0 | 0 | 2 | 8570.7326 | -0.0500000007 | 2.28904605 | -0.0001388677 | -0.04999236 | 0.000114434806 | 0.03129016 | -0.0006086824
1 | 0 | 0 | 1 | 0 | 0 | 2 | 8580.7326 | -0.0500000007 | 2.28706241 | -0.0001388676 | -0.04999232 | 0.000114335562 | 0.03142903 | -0.0007475499
1 | 0 | 0 | 1 | 0 | 0 | 2 | 8590.7326 | -0.0500000007 | 2.28486896 | -0.0001388678 | -0.04999239 | 0.000114226066 | 0.0315679 | -0.0008864177
1 | 0 | 0 | 1 | 0 | 0 | 2 | 8600.7326 | -0.0500000007 | 2.28299975 | -0.0001388673 | -0.04999221 | 0.000114132206 | 0.03170676 | -0.001025285
1 | 0 | 0 | 1 | 0 | 0 | 2 | 8610.7326 | -0.0500000007 | 2.2808063 | -0.0001388669 | -0.04999208 | 0.000114022245 | 0.03184563 | -0.001164152
1 | 0 | 0 | 1 | 0 | 0 | 2 | 8620.7326 | -0.0500000007 | 2.27868915 | -0.0001388672 | -0.0499922 | 0.000113916671 | 0.0319845 | -0.001303019
1 | 0 | 0 | 1 | 0 | 0 | 2 | 8630.7326 | -0.0500000007 | 2.27662921 | -0.0001388668 | -0.04999204 | 0.00011381333 | 0.03212336 | -0.001441886
1 | 0 | 0 | 1 | 0 | 0 | 2 | 8640.7326 | -0.0500000007 | 2.27449322 | -0.0001388667 | -0.04999202 | 0.000113706512 | 0.03226223 | -0.001580753
1 | 0 | 0 | 1 | 0 | 0 | 2 | 8650.7326 | -0.0500000007 | 2.27235699 | -0.0001388667 | -0.04999203 | 0.000113599737 | 0.0324011 | -0.001719619
1 | 0 | 0 | 1 | 0 | 0 | 2 | 8660.7326 | -0.0500000007 | 2.27008724 | -0.0001388672 | -0.04999218 | 0.000113486611 | 0.03253997 | -0.001858486
1 | 0 | 0 | 1 | 0 | 0 | 2 | 8670.7326 | -0.0500000007 | 2.2678175 | -0.0001388671 | -0.04999216 | 0.000113373084 | 0.03267883 | -0.001997354
1 | 0 | 0 | 1 | 0 | 0 | 2 | 8680.7326 | -0.0500000007 | 2.26562405 | -0.0001388667 | -0.049992 | 0.000113263071 | 0.0328177 | -0.00213622
1 | 0 | 0 | 1 | 0 | 0 | 2 | 8690.7326 | -0.0500000007 | 2.26333523 | -0.0001388665 | -0.04999196 | 0.000113148555 | 0.03295657 | -0.002275087
1 | 0 | 0 | 1 | 0 | 0 | 2 | 8700.7326 | -0.0500000007 | 2.2611227 | -0.0001388664 | -0.04999189 | 0.000113037808 | 0.03309543 | -0.002413953
1 | 0 | 0 | 1 | 0 | 0 | 2 | 8710.7326 | -0.0500000007 | 2.25873852 | -0.0001388665 | -0.04999195 | 0.000112918751 | 0.0332343 | -0.00255282
1 | 0 | 0 | 1 | 0 | 0 | 2 | 8720.7326 | -0.0500000007 | 2.25648785 | -0.0001388661 | -0.0499918 | 0.000112805879 | 0.03337316 | -0.002691686
1 | 0 | 0 | 1 | 0 | 0 | 2 | 8730.7326 | -0.0500000007 | 2.25398922 | -0.0001388663 | -0.04999187 | 0.000112681148 | 0.03351203 | -0.002830552
1 | 0 | 0 | 1 | 0 | 0 | 2 | 8740.7326 | -0.0500000007 | 2.25160503 | -0.0001388662 | -0.04999184 | 0.000112561866 | 0.0336509 | -0.002969418
1 | 0 | 0 | 1 | 0 | 0 | 2 | 8750.7326 | -0.0500000007 | 2.24920177 | -0.0001388656 | -0.04999163 | 0.000112441259 | 0.03378976 | -0.003108284
1 | 0 | 0 | 1 | 0 | 0 | 2 | 8760.7326 | -0.0500000007 | 2.24681759 | -0.0001388661 | -0.04999178 | 0.000112322421 | 0.03392863 | -0.00324715
1 | 0 | 0 | 1 | 0 | 0 | 2 | 8770.7326 | -0.0500000007 | 2.24437618 | -0.0001388664 | -0.04999191 | 0.000112200651 | 0.0340675 | -0.003386016
1 | 0 | 0 | 1 | 0 | 0 | 2 | 8780.7326 | -0.0500000007 | 2.24193478 | -0.0001388663 | -0.04999185 | 0.000112078473 | 0.03420636 | -0.003524883
1 | 0 | 0 | 1 | 0 | 0 | 2 | 8790.7326 | -0.0500000007 | 2.23937893 | -0.0001388663 | -0.04999186 | 0.000111950721 | 0.03434523 | -0.003663749
1 | 0 | 0 | 1 | 0 | 0 | 2 | 8800.7326 | -0.0500000007 | 2.23680401 | -0.0001388667 | -0.04999202 | 0.000111822352 | 0.03448409 | -0.003802616
1 | 0 | 0 | 1 | 0 | 0 | 2 | 8810.7326 | -0.0500000007 | 2.23422909 | -0.0001388664 | -0.0499919 | 0.000111693349 | 0.03462296 | -0.003941482
1 | 0 | 0 | 1 | 0 | 0 | 2 | 8820.7326 | -0.0500000007 | 2.23161626 | -0.0001388657 | -0.04999166 | 0.000111562193 | 0.03476183 | -0.004080348
1 | 0 | 0 | 1 | 0 | 0 | 2 | 8830.7326 | -0.0500000007 | 2.22900319 | -0.0001388662 | -0.04999183 | 0.000111431938 | 0.03490069 | -0.004219214
1 | 0 | 0 | 1 | 0 | 0 | 2 | 8840.7326 | -0.0500000007 | 2.22623754 | -0.000138866 | -0.04999176 | 0.000111293535 | 0.03503956 | -0.00435808
1 | 0 | 0 | 1 | 0 | 0 | 2 | 8850.7326 | -0.0500000007 | 2.22337651 | -0.000138866 | -0.04999177 | 0.000111150541 | 0.03517842 | -0.004496946
1 | 0 | 0 | 1 | 0 | 0 | 2 | 8860.7326 | -0.0500000007 | 2.22070622 | -0.0001388659 | -0.04999171 | 0.000111016911 | 0.03531729 | -0.004635812
1 | 0 | 0 | 1 | 0 | 0 | 2 | 8870.7326 | -0.0500000007 | 2.21801686 | -0.000138866 | -0.04999176 | 0.000110882567 | 0.03545616 | -0.004774678
1 | 0 | 0 | 1 | 0 | 0 | 2 | 8880.7326 | -0.0500000007 | 2.21506047 | -0.0001388659 | -0.04999173 | 0.000110734698 | 0.03559502 | -0.004913544
1 | 0 | 0 | 1 | 0 | 0 | 2 | 8890.7326 | -0.0500000007 | 2.21237111 | -0.0001388664 | -0.04999189 | 0.000110600624 | 0.03573389 | -0.00505241
1 | 0 | 0 | 1 | 0 | 0 | 2 | 8900.7326 | -0.0500000007 | 2.20951009 | -0.0001388667 | -0.049992 | 0.000110457819 | 0.03587276 | -0.005191277
1 | 0 | 0 | 1 | 0 | 0 | 2 | 8910.7326 | -0.0500000007 | 2.20645833 | -0.0001388665 | -0.04999194 | 0.00011030514 | 0.03601162 | -0.005330143
1 | 0 | 0 | 1 | 0 | 0 | 2 | 8920.7326 | -0.0500000007 | 2.20352101 | -0.0001388664 | -0.04999189 | 0.00011015818 | 0.03615049 | -0.00546901
1 | 0 | 0 | 1 | 0 | 0 | 2 | 8930.7326 | -0.0500000007 | 2.20048833 | -0.0001388664 | -0.04999191 | 0.000110006622 | 0.03628935 | -0.005607876
1 | 0 | 0 | 1 | 0 | 0 | 2 | 8940.7326 | -0.0500000007 | 2.19753194 | -0.0001388658 | -0.0499917 | 0.000109858367 | 0.03642822 | -0.005746742
1 | 0 | 0 | 1 | 0 | 0 | 2 | 8950.7326 | -0.0500000007 | 2.19449925 | -0.0001388659 | -0.04999173 | 0.000109706809 | 0.03656709 | -0.005885608
1 | 0 | 0 | 1 | 0 | 0 | 2 | 8960.7326 | -0.0500000007 | 2.191257 | -0.0001388664 | -0.0499919 | 0.000109545101 | 0.03670595 | -0.006024474
1 | 0 | 0 | 1 | 0 | 0 | 2 | 8970.7326 | -0.0500000007 | 2.18818617 | -0.000138867 | -0.04999211 | 0.000109392051 | 0.03684482 | -0.006163341
1 | 0 | 0 | 1 | 0 | 0 | 2 | 8980.7326 | -0.0500000007 | 2.1850009 | -0.0001388667 | -0.04999201 | 0.000109232598 | 0.03698369 | -0.006302208
1 | 0 | 0 | 1 | 0 | 0 | 2 | 8990.7326 | -0.0500000007 | 2.18160582 | -0.0001388669 | -0.04999207 | 0.000109062996 | 0.03712255 | -0.006441075
1 | 0 | 0 | 1 | 0 | 0 | 2 | 9000.7326 | -0.0500000007 | 2.17843962 | -0.0001388669 | -0.04999209 | 0.000108904751 | 0.03726142 | -0.006579942
1 | 0 | 0 | 1 | 0 | 0 | 2 | 9010.7326 | -0.0500000007 | 2.17500639 | -0.0001388668 | -0.04999204 | 0.000108732995 | 0.03740029 | -0.006718808
1 | 0 | 0 | 1 | 0 | 0 | 2 | 9020.7326 | -0.0500000007 | 2.17166853 | -0.0001388665 | -0.04999193 | 0.000108565895 | 0.03753915 | -0.006857675
1 | 0 | 0 | 1 | 0 | 0 | 2 | 9030.7326 | -0.0500000007 | 2.16817808 | -0.0001388665 | -0.04999194 | 0.000108391425 | 0.03767802 | -0.006996541
1 | 0 | 0 | 1 | 0 | 0 | 2 | 9040.7326 | -0.0500000007 | 2.16464949 | -0.0001388669 | -0.04999207 | 0.00010821531 | 0.03781689 | -0.007135408
1 | 0 | 0 | 1 | 0 | 0 | 2 | 9050.7326 | -0.0500000007 | 2.16117811 | -0.0001388668 | -0.04999203 | 0.000108041691 | 0.03795575 | -0.007274275
1 | 0 | 0 | 1 | 0 | 0 | 2 | 9060.7326 | -0.0500000007 | 2.15755415 | -0.0001388666 | -0.04999199 | 0.000107860418 | 0.03809462 | -0.007413142
1 | 0 | 0 | 1 | 0 | 0 | 2 | 9070.7326 | -0.0500000007 | 2.15387297 | -0.0001388658 | -0.04999168 | 0.00010767574 | 0.03823349 | -0.007552007
1 | 0 | 0 | 1 | 0 | 0 | 2 | 9080.7326 | -0.0500000007 | 2.15011573 | -0.0001388663 | -0.04999186 | 0.000107488289 | 0.03837235 | -0.007690874
1 | 0 | 0 | 1 | 0 | 0 | 2 | 9090.7326 | -0.0500000007 | 2.14647269 | -0.000138866 | -0.04999176 | 0.000107305947 | 0.03851122 | -0.00782974
1 | 0 | 0 | 1 | 0 | 0 | 2 | 9100.7326 | -0.0500000007 | 2.14271522 | -0.0001388659 | -0.04999172 | 0.000107118023 | 0.03865008 | -0.007968606
1 | 0 | 0 | 1 | 0 | 0 | 2 | 9110.7326 | -0.0500000007 | 2.13878608 | -0.0001388662 | -0.04999183 | 0.000106921842 | 0.03878895 | -0.008107472
1 | 0 | 0 | 1 | 0 | 0 | 2 | 9120.7326 | -0.0500000007 | 2.13491416 | -0.0001388663 | -0.04999186 | 0.000106728337 | 0.03892782 | -0.008246338
1 | 0 | 0 | 1 | 0 | 0 | 2 | 9130.7326 | -0.0500000007 | 2.13075614 | -0.0001388665 | -0.04999195 | 0.00010652066 | 0.03906668 | -0.008385205
1 | 0 | 0 | 1 | 0 | 0 | 2 | 9140.7326 | -0.0500000007 | 2.12671256 | -0.0001388665 | -0.04999194 | 0.000106318475 | 0.03920555 | -0.008524071
1 | 0 | 0 | 1 | 0 | 0 | 2 | 9150.7326 | -0.0500000007 | 2.12268806 | -0.000138867 | -0.04999211 | 0.000106117652 | 0.03934442 | -0.008662938
1 | 0 | 0 | 1 | 0 | 0 | 2 | 9160.7326 | -0.0500000007 | 2.11837745 | -0.0001388668 | -0.04999204 | 0.000105902021 | 0.03948328 | -0.008801805
1 | 0 | 0 | 1 | 0 | 0 | 2 | 9170.7326 | -0.0500000007 | 2.11416221 | -0.0001388668 | -0.04999206 | 0.000105691332 | 0.03962215 | -0.008940672
1 | 0 | 0 | 1 | 0 | 0 | 2 | 9180.7326 | -0.0500000007 | 2.10992813 | -0.000138867 | -0.0499921 | 0.000105479747 | 0.03976102 | -0.009079539
1 | 0 | 0 | 1 | 0 | 0 | 2 | 9190.7326 | -0.0500000007 | 2.10552216 | -0.000138867 | -0.04999213 | 0.000105259525 | 0.03989988 | -0.009218406
1 | 0 | 0 | 1 | 0 | 0 | 2 | 9200.7326 | -0.0500000007 | 2.10098267 | -0.000138867 | -0.04999214 | 0.000105032617 | 0.04003875 | -0.009357273
1 | 0 | 0 | 1 | 0 | 0 | 2 | 9210.7326 | -0.0500000007 | 2.0965004 | -0.0001388677 | -0.04999239 | 0.000104809056 | 0.04017762 | -0.00949614
1 | 0 | 0 | 1 | 0 | 0 | 2 | 9220.7326 | -0.0500000007 | 2.09178925 | -0.0001388671 | -0.04999216 | 0.000104573068 | 0.04031649 | -0.009635008
1 | 0 | 0 | 1 | 0 | 0 | 2 | 9230.7326 | -0.0500000007 | 2.08717346 | -0.0001388677 | -0.04999236 | 0.000104342733 | 0.04045535 | -0.009773875
1 | 0 | 0 | 1 | 0 | 0 | 2 | 9240.7326 | -0.0500000007 | 2.08244324 | -0.0001388672 | -0.04999221 | 0.000104105937 | 0.04059422 | -0.009912742
1 | 0 | 0 | 1 | 0 | 0 | 2 | 9250.7326 | -0.0500000007 | 2.0775795 | -0.0001388671 | -0.04999217 | 0.000103862716 | 0.04073309 | -0.01005161
1 | 0 | 0 | 1 | 0 | 0 | 2 | 9260.7326 | -0.0500000007 | 2.07258224 | -0.0001388669 | -0.04999209 | 0.000103612714 | 0.04087196 | -0.01019048
1 | 0 | 0 | 1 | 0 | 0 | 2 | 9270.7326 | -0.0500000007 | 2.06745172 | -0.0001388673 | -0.04999224 | 0.000103356542 | 0.04101082 | -0.01032934
1 | 0 | 0 | 1 | 0 | 0 | 2 | 9280.7326 | -0.0500000007 | 2.06241632 | -0.0001388669 | -0.0499921 | 0.000103104518 | 0.04114969 | -0.01046821
1 | 0 | 0 | 1 | 0 | 0 | 2 | 9290.7326 | -0.0500000007 | 2.05715203 | -0.0001388671 | -0.04999216 | 0.000102841477 | 0.04128856 | -0.01060708
1 | 0 | 0 | 1 | 0 | 0 | 2 | 9300.7326 | -0.0500000007 | 2.0518496 | -0.0001388667 | -0.04999202 | 0.000102576101 | 0.04142742 | -0.01074594
1 | 0 | 0 | 1 | 0 | 0 | 2 | 9310.7326 | -0.0500000007 | 2.04645181 | -0.0001388665 | -0.04999194 | 0.00010230609 | 0.04156629 | -0.01088481
1 | 0 | 0 | 1 | 0 | 0 | 2 | 9320.7326 | -0.0500000007 | 2.04082513 | -0.0001388673 | -0.04999222 | 0.000102025377 | 0.04170516 | -0.01102368
1 | 0 | 0 | 1 | 0 | 0 | 2 | 9330.7326 | -0.0500000007 | 2.03517938 | -0.0001388667 | -0.04999203 | 0.000101742742 | 0.04184402 | -0.01116255
1 | 0 | 0 | 1 | 0 | 0 | 2 | 9340.7326 | -0.0500000007 | 2.02938104 | -0.0001388669 | -0.04999208 | 0.000101452977 | 0.04198289 | -0.01130141
1 | 0 | 0 | 1 | 0 | 0 | 2 | 9350.7326 | -0.0500000007 | 2.02348757 | -0.0001388668 | -0.04999206 | 0.000101158315 | 0.04212176 | -0.01144028
1 | 0 | 0 | 1 | 0 | 0 | 2 | 9360.7326 | -0.0500000007 | 2.01759386 | -0.0001388667 | -0.049992 | 0.000100863559 | 0.04226062 | -0.01157915
1 | 0 | 0 | 1 | 0 | 0 | 2 | 9370.7326 | -0.0500000007 | 2.01131868 | -0.0001388666 | -0.04999199 | 0.000100549827 | 0.04239949 | -0.01171801
1 | 0 | 0 | 1 | 0 | 0 | 2 | 9380.7326 | -0.0500000007 | 2.00521517 | -0.0001388671 | -0.04999214 | 0.000100245008 | 0.04253836 | -0.01185688
1 | 0 | 0 | 1 | 0 | 0 | 2 | 9390.7326 | -0.0500000007 | 1.99880648 | -0.000138867 | -0.04999214 | 9.9924604e-05 | 0.04267723 | -0.01199575
1 | 0 | 0 | 1 | 0 | 0 | 2 | 9400.7326 | -0.0500000007 | 1.9922452 | -0.0001388672 | -0.04999219 | 9.95966984e-05 | 0.04281609 | -0.01213461
1 | 0 | 0 | 1 | 0 | 0 | 2 | 9410.7326 | -0.0500000007 | 1.98570311 | -0.0001388667 | -0.04999203 | 9.9269324e-05 | 0.04295496 | -0.01227348
1 | 0 | 0 | 1 | 0 | 0 | 2 | 9420.7326 | -0.0500000007 | 1.97898924 | -0.0001388661 | -0.04999178 | 9.89331966e-05 | 0.04309383 | -0.01241235
1 | 0 | 0 | 1 | 0 | 0 | 2 | 9430.7326 | -0.0500000007 | 1.97204649 | -0.0001388664 | -0.04999189 | 9.85863371e-05 | 0.04323269 | -0.01255121
1 | 0 | 0 | 1 | 0 | 0 | 2 | 9440.7326 | -0.0500000007 | 1.9649322 | -0.0001388663 | -0.04999185 | 9.8230601e-05 | 0.04337156 | -0.01269008
1 | 0 | 0 | 1 | 0 | 0 | 2 | 9450.7326 | -0.0500000007 | 1.95783687 | -0.0001388668 | -0.04999204 | 9.78762473e-05 | 0.04351042 | -0.01282895
1 | 0 | 0 | 1 | 0 | 0 | 2 | 9460.7326 | -0.0500000007 | 1.95036006 | -0.0001388664 | -0.04999189 | 9.75021903e-05 | 0.04364929 | -0.01296781
1 | 0 | 0 | 1 | 0 | 0 | 2 | 9470.7326 | -0.0500000007 | 1.94273078 | -0.0001388668 | -0.04999203 | 9.71210611e-05 | 0.04378816 | -0.01310668
1 | 0 | 0 | 1 | 0 | 0 | 2 | 9480.7326 | -0.0500000007 | 1.93508232 | -0.0001388666 | -0.04999199 | 9.67386222e-05 | 0.04392702 | -0.01324555
1 | 0 | 0 | 1 | 0 | 0 | 2 | 9490.7326 | -0.0500000007 | 1.92709053 | -0.0001388667 | -0.04999201 | 9.63391358e-05 | 0.04406589 | -0.01338441
1 | 0 | 0 | 1 | 0 | 0 | 2 | 9500.7326 | -0.0500000007 | 1.91904163 | -0.0001388666 | -0.04999197 | 9.59366735e-05 | 0.04420476 | -0.01352328
1 | 0 | 0 | 1 | 0 | 0 | 2 | 9510.7326 | -0.0500000007 | 1.91084003 | -0.0001388669 | -0.04999209 | 9.55268915e-05 | 0.04434362 | -0.01366215
1 | 0 | 0 | 1 | 0 | 0 | 2 | 9520.7326 | -0.0500000007 | 1.90248597 | -0.0001388667 | -0.04999202 | 9.51091206e-05 | 0.04448249 | -0.01380101
1 | 0 | 0 | 1 | 0 | 0 | 2 | 9530.7326 | -0.0500000007 | 1.89373124 | -0.0001388671 | -0.04999214 | 9.46716827e-05 | 0.04462136 | -0.01393988
1 | 0 | 0 | 1 | 0 | 0 | 2 | 9540.7326 | -0.0500000007 | 1.88476682 | -0.0001388662 | -0.04999184 | 9.42229599e-05 | 0.04476022 | -0.01407875
1 | 0 | 0 | 1 | 0 | 0 | 2 | 9550.7326 | -0.0500000007 | 1.87574506 | -0.0001388665 | -0.04999195 | 9.37721488e-05 | 0.04489909 | -0.01421761
1 | 0 | 0 | 1 | 0 | 0 | 2 | 9560.7326 | -0.0500000007 | 1.86645627 | -0.0001388669 | -0.04999209 | 9.33080519e-05 | 0.04503796 | -0.01435648
1 | 0 | 0 | 1 | 0 | 0 | 2 | 9570.7326 | -0.0500000007 | 1.8568815 | -0.0001388661 | -0.0499918 | 9.282885e-05 | 0.04517682 | -0.01449535
1 | 0 | 0 | 1 | 0 | 0 | 2 | 9580.7326 | -0.0500000007 | 1.8470968 | -0.0001388663 | -0.04999186 | 9.23398111e-05 | 0.04531569 | -0.01463421
1 | 0 | 0 | 1 | 0 | 0 | 2 | 9590.6364 | -0.0500000007 | 1.83706427 | -0.0001375304 | -0.04999188 | 9.18382939e-05 | 0.04545322 | -0.01477174
1 | 0 | 0 | 1 | 0 | 0 | 2 | 9600.4086 | -0.0500000007 | 1.82705069 | -0.000135703 | -0.04999188 | 9.13376934e-05 | 0.04558892 | -0.01490744
1 | 0 | 0 | 1 | 0 | 0 | 2 | 9610.051 | -0.0500000007 | 1.81703722 | -0.0001339006 | -0.04999192 | 9.08371876e-05 | 0.04572282 | -0.01504135
1 | 0 | 0 | 1 | 0 | 0 | 2 | 9619.4106 | -0.0500000007 | 1.8069855 | -0.0001299736 | -0.04999199 | 9.03348046e-05 | 0.0458528 | -0.01517132
1 | 0 | 0 | 1 | 0 | 0 | 2 | 9628.581 | -0.0500000007 | 1.79691482 | -0.0001273462 | -0.04999195 | 8.98312719e-05 | 0.04598014 | -0.01529867
1 | 0 | 0 | 1 | 0 | 0 | 2 | 9637.6356 | -0.0500000007 | 1.78691089 | -0.0001257381 | -0.04999195 | 8.9331159e-05 | 0.04610588 | -0.0154244
1 | 0 | 0 | 1 | 0 | 0 | 2 | 9646.3362 | -0.0500000007 | 1.77689731 | -0.0001208224 | -0.04999201 | 8.88306677e-05 | 0.0462267 | -0.01554523
1 | 0 | 0 | 1 | 0 | 0 | 2 | 9654.8612 | -0.0500000007 | 1.76688385 | -0.0001183837 | -0.04999193 | 8.83299363e-05 | 0.04634509 | -0.01566361
1 | 0 | 0 | 1 | 0 | 0 | 2 | 9663.2438 | -0.0500000007 | 1.75687027 | -0.0001164063 | -0.04999197 | 8.78294013e-05 | 0.04646149 | -0.01578002
1 | 0 | 0 | 1 | 0 | 0 | 2 | 9671.3854 | -0.0500000007 | 1.74685681 | -0.0001130596 | -0.04999194 | 8.73287645e-05 | 0.04657455 | -0.01589308
1 | 0 | 0 | 1 | 0 | 0 | 2 | 9679.3554 | -0.0500000007 | 1.73684323 | -0.0001106766 | -0.04999193 | 8.68281495e-05 | 0.04668523 | -0.01600375
1 | 0 | 0 | 1 | 0 | 0 | 2 | 9687.2878 | -0.0500000007 | 1.72682977 | -0.0001101545 | -0.04999197 | 8.63276146e-05 | 0.04679539 | -0.01611391
1 | 0 | 0 | 1 | 0 | 0 | 2 | 9695.0474 | -0.0500000007 | 1.71681619 | -0.000107755 | -0.04999203 | 8.58271305e-05 | 0.04690314 | -0.01622166
1 | 0 | 0 | 1 | 0 | 0 | 2 | 9702.7332 | -0.0500000007 | 1.70678365 | -0.0001067303 | -0.04999206 | 8.53256279e-05 | 0.04700987 | -0.01632839
1 | 0 | 0 | 1 | 0 | 0 | 2 | 9710.2528 | -0.0500000007 | 1.69677007 | -0.0001044222 | -0.04999203 | 8.48249765e-05 | 0.04711429 | -0.01643281
1 | 0 | 0 | 1 | 0 | 0 | 2 | 9717.7116 | -0.0500000007 | 1.68675661 | -0.0001035779 | -0.049992 | 8.43243397e-05 | 0.04721787 | -0.01653639
1 | 0 | 0 | 1 | 0 | 0 | 2 | 9725.058 | -0.0500000007 | 1.67674303 | -0.0001020174 | -0.04999218 | 8.38240449e-05 | 0.04731989 | -0.01663841
1 | 0 | 0 | 1 | 0 | 0 | 2 | 9732.335 | -0.0500000007 | 1.66667235 | -0.0001010539 | -0.04999231 | 8.33208105e-05 | 0.04742094 | -0.01673946
1 | 0 | 0 | 1 | 0 | 0 | 2 | 9739.542 | -0.0500000007 | 1.65660155 | -0.0001000811 | -0.04999197 | 8.28167686e-05 | 0.04752102 | -0.01683954
1 | 0 | 0 | 1 | 0 | 0 | 2 | 9746.7092 | -0.0500000007 | 1.64658809 | -9.952848e-05 | -0.04999198 | 8.23162045e-05 | 0.04762055 | -0.01693907
1 | 0 | 0 | 1 | 0 | 0 | 2 | 9753.7894 | -0.0500000007 | 1.63657451 | -9.832035e-05 | -0.04999198 | 8.18156113e-05 | 0.04771887 | -0.01703739
1 | 0 | 0 | 1 | 0 | 0 | 2 | 9760.8338 | -0.0500000007 | 1.62656093 | -9.782291e-05 | -0.04999183 | 8.13147635e-05 | 0.04781669 | -0.01713522
1 | 0 | 0 | 1 | 0 | 0 | 2 | 9767.7946 | -0.0500000007 | 1.61654747 | -9.666234e-05 | -0.04999202 | 8.08144687e-05 | 0.04791336 | -0.01723188
1 | 0 | 0 | 1 | 0 | 0 | 2 | 9774.7188 | -0.0500000007 | 1.60649574 | -9.615403e-05 | -0.04999199 | 8.0311911e-05 | 0.04800951 | -0.01732803
1 | 0 | 0 | 1 | 0 | 0 | 2 | 9781.6338 | -0.0500000007 | 1.59644413 | -9.602634e-05 | -0.04999202 | 7.98094698e-05 | 0.04810554 | -0.01742406
1 | 0 | 0 | 1 | 0 | 0 | 2 | 9788.5066 | -0.0500000007 | 1.58641148 | -9.544004e-05 | -0.04999188 | 7.93076833e-05 | 0.04820098 | -0.0175195
1 | 0 | 0 | 1 | 0 | 0 | 2 | 9795.358 | -0.0500000007 | 1.57637894 | -9.514297e-05 | -0.04999193 | 7.88062171e-05 | 0.04829612 | -0.01761464
1 | 0 | 0 | 1 | 0 | 0 | 2 | 9802.247 | -0.0500000007 | 1.56636536 | -9.566497e-05 | -0.04999186 | 7.83055075e-05 | 0.04839179 | -0.01771031
1 | 0 | 0 | 1 | 0 | 0 | 2 | 9809.1438 | -0.0500000007 | 1.5563519 | -9.577344e-05 | -0.04999194 | 7.78050453e-05 | 0.04848756 | -0.01780608
1 | 0 | 0 | 1 | 0 | 0 | 2 | 9816.0766 | -0.0500000007 | 1.54633832 | -9.627386e-05 | -0.0499922 | 7.73048523e-05 | 0.04858383 | -0.01790235
1 | 0 | 0 | 1 | 0 | 0 | 2 | 9823.0448 | -0.0500000007 | 1.53628671 | -9.676562e-05 | -0.04999228 | 7.68024838e-05 | 0.0486806 | -0.01799912
1 | 0 | 0 | 1 | 0 | 0 | 2 | 9830.0776 | -0.0500000007 | 1.52625406 | -9.766215e-05 | -0.049992 | 7.63004937e-05 | 0.04877826 | -0.01809678
1 | 0 | 0 | 1 | 0 | 0 | 2 | 9837.1848 | -0.0500000007 | 1.5162406 | -9.869541e-05 | -0.04999205 | 7.57999733e-05 | 0.04887696 | -0.01819548
1 | 0 | 0 | 1 | 0 | 0 | 2 | 9844.329 | -0.0500000007 | 1.50622702 | -9.920938e-05 | -0.04999213 | 7.52994965e-05 | 0.04897617 | -0.01829469
1 | 0 | 0 | 1 | 0 | 0 | 2 | 9848.8734 | -0.0500000007 | 1.50004733 | -6.310666e-05 | -0.04999207 | 7.49904793e-05 | 0.04903927 | -0.01835779
1 | 1 | 0 | 1 | 1 | 0 | 1 | 9848.924 | 0.0500000007 | 1.50542593 | 0 | 0 | 0 | 0 | -0.01835779
1 | 1 | 0 | 1 | 0 | 0 | 1 | 9849.0928 | 0.0500000007 | 1.51549673 | 1.658562e-06 | 0.03537217 | 5.36064035e-05 | 1.658562e-06 | -0.01835613
1 | 1 | 0 | 1 | 0 | 0 | 1 | 9849.4178 | 0.0500000007 | 1.52556741 | 4.514575e-06 | 0.0500076 | 7.62899654e-05 | 6.173136e-06 | -0.01835162
1 | 1 | 0 | 1 | 0 | 0 | 1 | 9849.7722 | 0.0500000007 | 1.53563821 | 4.922967e-06 | 0.05000756 | 7.67935271e-05 | 1.10961e-05 | -0.0183467
1 | 1 | 0 | 1 | 0 | 0 | 1 | 9850.146 | 0.0500000007 | 1.54565167 | 5.19243e-06 | 0.05000735 | 7.72939457e-05 | 1.628853e-05 | -0.0183415
1 | 1 | 0 | 1 | 0 | 0 | 1 | 9850.5286 | 0.0500000007 | 1.55566525 | 5.314644e-06 | 0.0500071 | 7.77943133e-05 | 2.160318e-05 | -0.01833619
1 | 1 | 0 | 1 | 0 | 0 | 1 | 9850.9196 | 0.0500000007 | 1.56569779 | 5.431353e-06 | 0.05000734 | 7.82963834e-05 | 2.703453e-05 | -0.01833076
1 | 1 | 0 | 1 | 0 | 0 | 1 | 9851.3218 | 0.0500000007 | 1.57571137 | 5.586928e-06 | 0.05000731 | 7.87970857e-05 | 3.262146e-05 | -0.01832517
1 | 1 | 0 | 1 | 0 | 0 | 1 | 9851.728 | 0.0500000007 | 1.58578205 | 5.642492e-06 | 0.05000731 | 7.93006984e-05 | 3.826395e-05 | -0.01831953
1 | 1 | 0 | 1 | 0 | 0 | 1 | 9852.1404 | 0.0500000007 | 1.59579563 | 5.728591e-06 | 0.0500071 | 7.98011024e-05 | 4.399254e-05 | -0.0183138
1 | 1 | 0 | 1 | 0 | 0 | 1 | 9852.5622 | 0.0500000007 | 1.60582817 | 5.859166e-06 | 0.05000711 | 8.03028233e-05 | 4.985171e-05 | -0.01830794
1 | 1 | 0 | 1 | 0 | 0 | 1 | 9852.9872 | 0.0500000007 | 1.61584175 | 5.903648e-06 | 0.05000737 | 8.08039986e-05 | 5.575535e-05 | -0.01830204
1 | 1 | 0 | 1 | 0 | 0 | 1 | 9853.417 | 0.0500000007 | 1.62585533 | 5.970339e-06 | 0.05000749 | 8.1304941e-05 | 6.172569e-05 | -0.01829607
1 | 1 | 0 | 1 | 0 | 0 | 1 | 9853.8528 | 0.0500000007 | 1.63586879 | 6.053666e-06 | 0.05000734 | 8.18054468e-05 | 6.777936e-05 | -0.01829001
1 | 1 | 0 | 1 | 0 | 0 | 1 | 9854.2906 | 0.0500000007 | 1.64590144 | 6.081427e-06 | 0.05000716 | 8.23068622e-05 | 7.386079e-05 | -0.01828393
1 | 1 | 0 | 1 | 0 | 0 | 1 | 9854.7334 | 0.0500000007 | 1.65595305 | 6.150847e-06 | 0.05000689 | 8.2809056e-05 | 8.001163e-05 | -0.01827778
1 | 1 | 0 | 1 | 0 | 0 | 1 | 9855.1822 | 0.0500000007 | 1.6659857 | 6.234218e-06 | 0.05000709 | 8.33111044e-05 | 8.624585e-05 | -0.01827155
1 | 1 | 0 | 1 | 0 | 0 | 1 | 9855.6382 | 0.0500000007 | 1.67601824 | 6.334254e-06 | 0.05000727 | 8.38130945e-05 | 9.25801e-05 | -0.01826521
1 | 1 | 0 | 1 | 0 | 0 | 1 | 9856.0908 | 0.0500000007 | 1.68605089 | 6.287001e-06 | 0.05000708 | 8.43144735e-05 | 9.88671e-05 | -0.01825893
1 | 1 | 0 | 1 | 0 | 0 | 1 | 9856.5546 | 0.0500000007 | 1.69606435 | 6.442642e-06 | 0.05000757 | 8.48160635e-05 | 0.0001053097 | -0.01825248
1 | 1 | 0 | 1 | 0 | 0 | 1 | 9857.0182 | 0.0500000007 | 1.70607793 | 6.439796e-06 | 0.05000705 | 8.53159218e-05 | 0.0001117495 | -0.01824604
1 | 1 | 0 | 1 | 0 | 0 | 1 | 9857.4858 | 0.0500000007 | 1.71618676 | 6.495385e-06 | 0.05000724 | 8.58217609e-05 | 0.0001182449 | -0.01823955
1 | 1 | 0 | 1 | 0 | 0 | 1 | 9857.9622 | 0.0500000007 | 1.72621942 | 6.617632e-06 | 0.05000729 | 8.63235618e-05 | 0.0001248626 | -0.01823293
1 | 1 | 0 | 1 | 0 | 0 | 1 | 9858.4394 | 0.0500000007 | 1.73623288 | 6.628708e-06 | 0.05000702 | 8.68238276e-05 | 0.0001314913 | -0.0182263
1 | 1 | 0 | 1 | 0 | 0 | 1 | 9858.9202 | 0.0500000007 | 1.74626553 | 6.678723e-06 | 0.05000708 | 8.73256358e-05 | 0.00013817 | -0.01821962
1 | 1 | 0 | 1 | 0 | 0 | 1 | 9859.402 | 0.0500000007 | 1.75633621 | 6.692632e-06 | 0.05000722 | 8.78294813e-05 | 0.0001448626 | -0.01821293
1 | 1 | 0 | 1 | 0 | 0 | 1 | 9859.8906 | 0.0500000007 | 1.76634979 | 6.787128e-06 | 0.05000749 | 8.83307221e-05 | 0.0001516497 | -0.01820614
1 | 1 | 0 | 1 | 0 | 0 | 1 | 9860.3814 | 0.0500000007 | 1.77638233 | 6.817628e-06 | 0.05000705 | 8.88316426e-05 | 0.0001584674 | -0.01819933
1 | 1 | 0 | 1 | 0 | 0 | 1 | 9860.8798 | 0.0500000007 | 1.78639591 | 6.923224e-06 | 0.05000724 | 8.93327233e-05 | 0.0001653906 | -0.0181924
1 | 1 | 0 | 1 | 0 | 0 | 1 | 9861.3738 | 0.0500000007 | 1.79640937 | 6.862116e-06 | 0.05000733 | 8.98336293e-05 | 0.0001722527 | -0.01818554
1 | 1 | 0 | 1 | 0 | 0 | 1 | 9861.8792 | 0.0500000007 | 1.80642295 | 7.020491e-06 | 0.05000746 | 9.03346154e-05 | 0.0001792732 | -0.01817852
1 | 1 | 0 | 1 | 0 | 0 | 1 | 9862.3852 | 0.0500000007 | 1.81643641 | 7.028813e-06 | 0.05000737 | 9.08352013e-05 | 0.000186302 | -0.01817149
1 | 1 | 0 | 1 | 0 | 0 | 1 | 9862.9018 | 0.0500000007 | 1.82646906 | 7.176079e-06 | 0.05000752 | 9.13371914e-05 | 0.0001934781 | -0.01816431
1 | 1 | 0 | 1 | 0 | 0 | 1 | 9863.4156 | 0.0500000007 | 1.83652067 | 7.137118e-06 | 0.05000706 | 9.18389997e-05 | 0.0002006152 | -0.01815718
1 | 1 | 0 | 1 | 0 | 0 | 1 | 9863.939 | 0.0500000007 | 1.8465724 | 7.270477e-06 | 0.0500071 | 9.23417319e-05 | 0.0002078857 | -0.01814991
1 | 1 | 0 | 1 | 0 | 0 | 1 | 9864.4634 | 0.0500000007 | 1.85666215 | 7.284413e-06 | 0.05000741 | 9.28468726e-05 | 0.0002151701 | -0.01814262
1 | 1 | 0 | 1 | 0 | 0 | 1 | 9864.9938 | 0.0500000007 | 1.86671388 | 7.367757e-06 | 0.0500074 | 9.33495103e-05 | 0.0002225379 | -0.01813526
1 | 1 | 0 | 1 | 0 | 0 | 1 | 9865.5294 | 0.0500000007 | 1.87672734 | 7.439985e-06 | 0.05000737 | 9.38501908e-05 | 0.0002299779 | -0.01812782
1 | 1 | 0 | 1 | 0 | 0 | 1 | 9866.0726 | 0.0500000007 | 1.88685536 | 7.545519e-06 | 0.05000712 | 9.43562045e-05 | 0.0002375234 | -0.01812027
1 | 1 | 0 | 1 | 0 | 0 | 1 | 9866.6198 | 0.0500000007 | 1.89686882 | 7.601061e-06 | 0.05000698 | 9.48566812e-05 | 0.0002451244 | -0.01811267
1 | 1 | 0 | 1 | 0 | 0 | 1 | 9867.1668 | 0.0500000007 | 1.90688241 | 7.598301e-06 | 0.0500071 | 9.535766e-05 | 0.0002527227 | -0.01810507
1 | 1 | 0 | 1 | 0 | 0 | 1 | 9867.7174 | 0.0500000007 | 1.91699123 | 7.648312e-06 | 0.05000712 | 9.58632227e-05 | 0.000260371 | -0.01809742
1 | 1 | 0 | 1 | 0 | 0 | 1 | 9868.2754 | 0.0500000007 | 1.92702389 | 7.751113e-06 | 0.05000718 | 9.63650309e-05 | 0.0002681222 | -0.01808967
1 | 1 | 0 | 1 | 0 | 0 | 1 | 9868.8376 | 0.0500000007 | 1.93703735 | 7.809477e-06 | 0.05000733 | 9.68660606e-05 | 0.0002759316 | -0.01808186
1 | 1 | 0 | 1 | 0 | 0 | 1 | 9869.4036 | 0.0500000007 | 1.94705093 | 7.862293e-06 | 0.05000752 | 9.73671777e-05 | 0.0002837939 | -0.018074
1 | 1 | 0 | 1 | 0 | 0 | 1 | 9869.9702 | 0.0500000007 | 1.95706439 | 7.870623e-06 | 0.05000749 | 9.78678727e-05 | 0.0002916646 | -0.01806613
1 | 1 | 0 | 1 | 0 | 0 | 1 | 9870.5488 | 0.0500000007 | 1.96709704 | 8.037308e-06 | 0.05000745 | 9.83695063e-05 | 0.0002997019 | -0.01805809
1 | 1 | 0 | 1 | 0 | 0 | 1 | 9871.126 | 0.0500000007 | 1.97712958 | 8.017839e-06 | 0.05000731 | 9.88709289e-05 | 0.0003077197 | -0.01805007
1 | 1 | 0 | 1 | 0 | 0 | 1 | 9871.7136 | 0.0500000007 | 1.98714316 | 8.162318e-06 | 0.05000739 | 9.93718495e-05 | 0.000315882 | -0.01804191
1 | 1 | 0 | 1 | 0 | 0 | 1 | 9872.3036 | 0.0500000007 | 1.99715662 | 8.195658e-06 | 0.0500074 | 9.98726173e-05 | 0.0003240777 | -0.01803372
1 | 1 | 0 | 1 | 0 | 0 | 1 | 9872.8954 | 0.0500000007 | 2.00718927 | 8.220645e-06 | 0.05000731 | 0.000100374127 | 0.0003322983 | -0.01802549
1 | 1 | 0 | 1 | 0 | 0 | 1 | 9873.4952 | 0.0500000007 | 2.01720285 | 8.331774e-06 | 0.05000731 | 0.000100874888 | 0.0003406301 | -0.01801716
1 | 1 | 0 | 1 | 0 | 0 | 1 | 9874.0972 | 0.0500000007 | 2.02721643 | 8.362326e-06 | 0.05000727 | 0.000101375554 | 0.0003489924 | -0.0180088
1 | 1 | 0 | 1 | 0 | 0 | 1 | 9874.7058 | 0.0500000007 | 2.037287 | 8.45402e-06 | 0.05000735 | 0.000101879319 | 0.0003574464 | -0.01800035
1 | 1 | 0 | 1 | 0 | 0 | 1 | 9875.3212 | 0.0500000007 | 2.04730058 | 8.548451e-06 | 0.05000719 | 0.000102379752 | 0.0003659949 | -0.0179918
1 | 1 | 0 | 1 | 0 | 0 | 1 | 9875.941 | 0.0500000007 | 2.05731416 | 8.609549e-06 | 0.05000706 | 0.000102880236 | 0.0003746044 | -0.01798319
1 | 1 | 0 | 1 | 0 | 0 | 1 | 9876.5646 | 0.0500000007 | 2.06744218 | 8.66233e-06 | 0.05000704 | 0.000103386657 | 0.0003832668 | -0.01797453
1 | 1 | 0 | 1 | 0 | 0 | 1 | 9877.1918 | 0.0500000007 | 2.07745552 | 8.712332e-06 | 0.05000701 | 0.000103887331 | 0.0003919791 | -0.01796581
1 | 1 | 0 | 1 | 0 | 0 | 1 | 9877.8302 | 0.0500000007 | 2.08754539 | 8.867928e-06 | 0.05000711 | 0.000104392115 | 0.000400847 | -0.01795695
1 | 1 | 0 | 1 | 0 | 0 | 1 | 9878.472 | 0.0500000007 | 2.09755898 | 8.915125e-06 | 0.05000693 | 0.00010489249 | 0.0004097622 | -0.01794803
1 | 1 | 0 | 1 | 0 | 0 | 1 | 9879.1134 | 0.0500000007 | 2.10762978 | 8.909616496e-06 | 0.0500072 | 0.00010539667 | 0.0004186718 | -0.01793912
1 | 1 | 0 | 1 | 0 | 0 | 1 | 9879.763 | 0.0500000007 | 2.11764336 | 9.023534e-06 | 0.05000727 | 0.000105897561 | 0.0004276953 | -0.0179301
1 | 1 | 0 | 1 | 0 | 0 | 1 | 9880.4184 | 0.0500000007 | 2.1276567 | 9.104115e-06 | 0.05000735 | 0.000106398467 | 0.0004367994 | -0.01792099
1 | 1 | 0 | 1 | 0 | 0 | 1 | 9881.0736 | 0.0500000007 | 2.13767028 | 9.101352e-06 | 0.05000743 | 0.000106899388 | 0.0004459008 | -0.01791189
1 | 1 | 0 | 1 | 0 | 0 | 1 | 9881.7352 | 0.0500000007 | 2.14768386 | 9.190216e-06 | 0.05000722 | 0.000107399712 | 0.000455091 | -0.0179027
1 | 1 | 0 | 1 | 0 | 0 | 1 | 9882.405 | 0.0500000007 | 2.15771651 | 9.3041e-06 | 0.0500071 | 0.000107901156 | 0.0004643951 | -0.0178934
1 | 1 | 0 | 1 | 0 | 0 | 1 | 9883.0814 | 0.0500000007 | 2.16772985 | 9.395798e-06 | 0.05000721 | 0.000108402113 | 0.0004737909 | -0.017884
1 | 1 | 0 | 1 | 0 | 0 | 1 | 9883.7628 | 0.0500000007 | 2.17778158 | 9.465256e-06 | 0.05000722 | 0.000108904816 | 0.0004832561 | -0.01787454
1 | 1 | 0 | 1 | 0 | 0 | 1 | 9884.4548 | 0.0500000007 | 2.18779516 | 9.612489e-06 | 0.05000717 | 0.000109405446 | 0.0004928686 | -0.01786492
1 | 1 | 0 | 1 | 0 | 0 | 1 | 9885.1516 | 0.0500000007 | 2.19780874 | 9.679162e-06 | 0.05000715 | 0.000109906156 | 0.0005025478 | -0.01785525
1 | 1 | 0 | 1 | 0 | 0 | 1 | 9885.8558 | 0.0500000007 | 2.20782208 | 9.781946e-06 | 0.05000711 | 0.0001104068 | 0.0005123297 | -0.01784546
1 | 1 | 0 | 1 | 0 | 0 | 1 | 9886.572 | 0.0500000007 | 2.21789289 | 9.948687e-06 | 0.05000736 | 0.000110910973 | 0.0005222784 | -0.01783551
1 | 1 | 0 | 1 | 0 | 0 | 1 | 9887.2924 | 0.0500000007 | 2.22792554 | 1.000703e-05 | 0.05000736 | 0.000111412686 | 0.0005322855 | -0.01782551
1 | 1 | 0 | 1 | 0 | 0 | 1 | 9888.0408 | 0.0500000007 | 2.23795819 | 1.039593e-05 | 0.05000716 | 0.000111913927 | 0.0005426814 | -0.01781511
1 | 1 | 0 | 1 | 0 | 0 | 1 | 9888.7938 | 0.0500000007 | 2.24797153 | 1.045984e-05 | 0.05000721 | 0.000112414782 | 0.0005531412 | -0.01780465
1 | 1 | 0 | 1 | 0 | 0 | 1 | 9889.561 | 0.0500000007 | 2.25802326 | 1.065705e-05 | 0.05000701 | 0.000112917005 | 0.0005637983 | -0.01779399
1 | 1 | 0 | 1 | 0 | 0 | 1 | 9890.3508 | 0.0500000007 | 2.26803684 | 1.097101e-05 | 0.05000711 | 0.000113417977 | 0.0005747693 | -0.01778302
1 | 1 | 0 | 1 | 0 | 0 | 1 | 9891.1622 | 0.0500000007 | 2.2780695 | 1.127108e-05 | 0.05000726 | 0.00011392001 | 0.0005860404 | -0.01777175
1 | 1 | 0 | 1 | 0 | 0 | 1 | 9891.9962 | 0.0500000007 | 2.28808284 | 1.158499e-05 | 0.05000714 | 0.000114420473 | 0.0005976253 | -0.01776017
1 | 1 | 0 | 1 | 0 | 0 | 1 | 9892.8648 | 0.0500000007 | 2.29809642 | 1.206565e-05 | 0.05000731 | 0.000114921633 | 0.000609691 | -0.0177481
1 | 1 | 0 | 1 | 0 | 0 | 1 | 9893.767 | 0.0500000007 | 2.30811 | 1.253241e-05 | 0.05000739 | 0.000115422568 | 0.0006222234 | -0.01773557
1 | 1 | 0 | 1 | 0 | 0 | 1 | 9894.719 | 0.0500000007 | 2.31812358 | 1.322411e-05 | 0.05000712 | 0.000115922689 | 0.0006354475 | -0.01772235
1 | 1 | 0 | 1 | 0 | 0 | 1 | 9895.7248 | 0.0500000007 | 2.32815599 | 1.397145e-05 | 0.05000717 | 0.000116424497 | 0.000649419 | -0.01770837
1 | 1 | 0 | 1 | 0 | 0 | 1 | 9896.792 | 0.0500000007 | 2.33816957 | 1.482429e-05 | 0.05000699 | 0.000116924828 | 0.0006642433 | -0.01769355
1 | 1 | 0 | 1 | 0 | 0 | 1 | 9897.9628 | 0.0500000007 | 2.34818316 | 1.62635e-05 | 0.05000733 | 0.000117426374 | 0.0006805068 | -0.01767729
1 | 1 | 0 | 1 | 0 | 0 | 1 | 9899.244 | 0.0500000007 | 2.35825396 | 1.779701e-05 | 0.05000721 | 0.000117929711 | 0.0006983038 | -0.01765949
1 | 1 | 0 | 1 | 0 | 0 | 1 | 9900.6862 | 0.0500000007 | 2.3682673 | 2.00334e-05 | 0.05000711 | 0.000118430202 | 0.0007183372 | -0.01763946
1 | 1 | 0 | 1 | 0 | 0 | 1 | 9902.335 | 0.0500000007 | 2.37831903 | 2.290335e-05 | 0.05000732 | 0.000118933356 | 0.0007412405 | -0.01761655
1 | 1 | 0 | 1 | 0 | 0 | 1 | 9904.314 | 0.0500000007 | 2.38833261 | 2.749011e-05 | 0.05000727 | 0.000119433986 | 0.0007687306 | -0.01758906
1 | 1 | 0 | 1 | 0 | 0 | 1 | 9906.7518 | 0.0500000007 | 2.39834619 | 3.386319e-05 | 0.05000718 | 0.000119934528 | 0.0008025938 | -0.0175552
1 | 1 | 0 | 1 | 0 | 0 | 1 | 9909.982 | 0.0500000007 | 2.4083786 | 4.48704e-05 | 0.05000726 | 0.000120436416 | 0.0008474642 | -0.01751033
1 | 1 | 0 | 1 | 0 | 0 | 1 | 9914.6182 | 0.0500000007 | 2.41846848 | 6.440104e-05 | 0.05000728 | 0.000120941026 | 0.0009118653 | -0.01744593
1 | 1 | 0 | 1 | 0 | 0 | 1 | 9921.5624 | 0.0500000007 | 2.42848206 | 9.646144e-05 | 0.05000737 | 0.000121442004 | 0.001008327 | -0.01734947
1 | 1 | 0 | 1 | 0 | 0 | 1 | 9931.5624 | 0.0500000007 | 2.43778992 | 0.0001389092 | 0.05000732 | 0.000121907338 | 0.001147236 | -0.01721056
1 | 1 | 0 | 1 | 0 | 0 | 1 | 9941.5624 | 0.0500000007 | 2.44469452 | 0.000138909 | 0.05000724 | 0.00012225243 | 0.001286145 | -0.01707165
1 | 1 | 0 | 1 | 0 | 0 | 1 | 9951.5624 | 0.0500000007 | 2.45020652 | 0.0001389087 | 0.05000713 | 0.000122527796 | 0.001425054 | -0.01693274
1 | 1 | 0 | 1 | 0 | 0 | 1 | 9961.5624 | 0.0500000007 | 2.45474601 | 0.0001389088 | 0.05000718 | 0.000122754922 | 0.001563962 | -0.01679383
1 | 1 | 0 | 1 | 0 | 0 | 1 | 9971.5624 | 0.0500000007 | 2.45840812 | 0.0001389091 | 0.05000728 | 0.000122938305 | 0.001702872 | -0.01665492
1 | 1 | 0 | 1 | 0 | 0 | 1 | 9981.5624 | 0.0500000007 | 2.4618032 | 0.000138909 | 0.05000725 | 0.00012310801 | 0.001841781 | -0.01651601
1 | 1 | 0 | 1 | 0 | 0 | 1 | 9991.5624 | 0.0500000007 | 2.46477866 | 0.0001389088 | 0.05000719 | 0.000123256643 | 0.001980689 | -0.0163771
1 | 1 | 0 | 1 | 0 | 0 | 1 | 10001.5624 | 0.0500000007 | 2.46742988 | 0.0001389092 | 0.05000732 | 0.00012338956 | 0.002119599 | -0.01623819
1 | 1 | 0 | 1 | 0 | 0 | 1 | 10011.5624 | 0.0500000007 | 2.46981406 | 0.0001389096 | 0.05000747 | 0.000123509162 | 0.002258508 | -0.01609928
1 | 1 | 0 | 1 | 0 | 0 | 1 | 10021.5624 | 0.0500000007 | 2.47189307 | 0.0001389092 | 0.05000732 | 0.000123612743 | 0.002397418 | -0.01596038
1 | 1 | 0 | 1 | 0 | 0 | 1 | 10031.5624 | 0.0500000007 | 2.47385764 | 0.0001389092 | 0.05000733 | 0.000123711012 | 0.002536327 | -0.01582147
1 | 1 | 0 | 1 | 0 | 0 | 1 | 10041.5624 | 0.0500000007 | 2.47574592 | 0.0001389097 | 0.0500075 | 0.000123805861 | 0.002675236 | -0.01568256
1 | 1 | 0 | 1 | 0 | 0 | 1 | 10051.5624 | 0.0500000007 | 2.47736716 | 0.0001389099 | 0.05000757 | 0.000123887105 | 0.002814146 | -0.01554365
1 | 1 | 0 | 1 | 0 | 0 | 1 | 10061.5624 | 0.0500000007 | 2.47887397 | 0.0001389096 | 0.05000746 | 0.000123962192 | 0.002953056 | -0.01540474
1 | 1 | 0 | 1 | 0 | 0 | 1 | 10071.5624 | 0.0500000007 | 2.48049521 | 0.0001389094 | 0.05000738 | 0.000124043057 | 0.003091965 | -0.01526583
1 | 1 | 0 | 1 | 0 | 0 | 1 | 10081.5624 | 0.0500000007 | 2.48184943 | 0.0001389098 | 0.05000754 | 0.00012411119 | 0.003230875 | -0.01512692
1 | 1 | 0 | 1 | 0 | 0 | 1 | 10091.5624 | 0.0500000007 | 2.4831655 | 0.0001389094 | 0.05000738 | 0.000124176586 | 0.003369785 | -0.01498801
1 | 1 | 0 | 1 | 0 | 0 | 1 | 10101.5624 | 0.0500000007 | 2.48425269 | 0.0001389097 | 0.05000749 | 0.000124231228 | 0.003508694 | -0.0148491
1 | 1 | 0 | 1 | 0 | 0 | 1 | 10111.5624 | 0.0500000007 | 2.48533988 | 0.0001389093 | 0.05000733 | 0.000124285216 | 0.003647604 | -0.01471019
1 | 1 | 0 | 1 | 0 | 0 | 1 | 10121.5624 | 0.0500000007 | 2.48677039 | 0.0001389095 | 0.05000743 | 0.000124357 | 0.003786513 | -0.01457128
1 | 1 | 0 | 1 | 0 | 0 | 1 | 10131.5624 | 0.0500000007 | 2.48780012 | 0.0001389098 | 0.05000754 | 0.000124408747 | 0.003925423 | -0.01443237
1 | 1 | 0 | 1 | 0 | 0 | 1 | 10141.5624 | 0.0500000007 | 2.48871565 | 0.0001389096 | 0.05000747 | 0.000124454382 | 0.004064333 | -0.01429346
1 | 1 | 0 | 1 | 0 | 0 | 1 | 10151.5624 | 0.0500000007 | 2.48965025 | 0.0001389097 | 0.05000749 | 0.000124501166 | 0.004203242 | -0.01415455
1 | 1 | 0 | 1 | 0 | 0 | 1 | 10161.5624 | 0.0500000007 | 2.49047041 | 0.0001389093 | 0.05000736 | 0.000124541853 | 0.004342152 | -0.01401564
1 | 1 | 0 | 1 | 0 | 0 | 1 | 10171.5624 | 0.0500000007 | 2.4914813 | 0.0001389095 | 0.05000743 | 0.000124592567 | 0.004481061 | -0.01387673
1 | 1 | 0 | 1 | 0 | 0 | 1 | 10181.5624 | 0.0500000007 | 2.49228239 | 0.0001389095 | 0.05000743 | 0.000124632628 | 0.004619971 | -0.01373782
1 | 1 | 0 | 1 | 0 | 0 | 1 | 10191.5624 | 0.0500000007 | 2.49321699 | 0.0001389098 | 0.05000754 | 0.000124679646 | 0.00475888 | -0.01359891
1 | 1 | 0 | 1 | 0 | 0 | 1 | 10201.5624 | 0.0500000007 | 2.49392271 | 0.0001389096 | 0.05000747 | 0.000124714774 | 0.00489779 | -0.01346
1 | 1 | 0 | 1 | 0 | 0 | 1 | 10211.5624 | 0.0500000007 | 2.49476194 | 0.0001389092 | 0.05000732 | 0.000124756363 | 0.005036699 | -0.01332109
1 | 1 | 0 | 1 | 0 | 0 | 1 | 10221.5624 | 0.0500000007 | 2.49546766 | 0.0001389095 | 0.05000743 | 0.000124791928 | 0.005175609 | -0.01318218
1 | 1 | 0 | 1 | 0 | 0 | 1 | 10231.5624 | 0.0500000007 | 2.49615431 | 0.0001389096 | 0.05000746 | 0.000124826343 | 0.005314518 | -0.01304327
1 | 1 | 0 | 1 | 0 | 0 | 1 | 10241.5624 | 0.0500000007 | 2.49705076 | 0.0001389093 | 0.05000737 | 0.00012487093 | 0.005453428 | -0.01290437
1 | 1 | 0 | 1 | 0 | 0 | 1 | 10251.5624 | 0.0500000007 | 2.4975276 | 0.0001389092 | 0.05000733 | 0.000124894679 | 0.005592337 | -0.01276546
1 | 1 | 0 | 1 | 0 | 0 | 1 | 10261.5624 | 0.0500000007 | 2.49840498 | 0.0001389092 | 0.0500073 | 0.00012493848 | 0.005731246 | -0.01262655
1 | 1 | 0 | 1 | 0 | 0 | 1 | 10271.5624 | 0.0500000007 | 2.49909163 | 0.0001389102 | 0.05000767 | 0.00012497374 | 0.005870156 | -0.01248764
1 | 1 | 0 | 1 | 0 | 0 | 1 | 10281.5624 | 0.0500000007 | 2.49977827 | 0.0001389103 | 0.05000772 | 0.000125008228 | 0.006009067 | -0.01234873
1 | 1 | 0 | 1 | 0 | 0 | 1 | 10291.5624 | 0.0500000007 | 2.50027418 | 0.00013891 | 0.05000758 | 0.000125032675 | 0.006147977 | -0.01220982
1 | 1 | 0 | 1 | 0 | 0 | 1 | 10301.5624 | 0.0500000007 | 2.50094175 | 0.00013891 | 0.05000759 | 0.000125066057 | 0.006286887 | -0.01207091
1 | 1 | 0 | 1 | 0 | 0 | 1 | 10311.5624 | 0.0500000007 | 2.50151396 | 0.0001389098 | 0.05000752 | 0.000125094521 | 0.006425796 | -0.011932
1 | 1 | 0 | 1 | 0 | 0 | 1 | 10321.5624 | 0.0500000007 | 2.50216246 | 0.0001389091 | 0.05000728 | 0.000125126331 | 0.006564705 | -0.01179309
1 | 1 | 0 | 1 | 0 | 0 | 1 | 10331.5624 | 0.0500000007 | 2.50271559 | 0.0001389094 | 0.05000739 | 0.000125154271 | 0.006703615 | -0.01165418
1 | 1 | 0 | 1 | 0 | 0 | 1 | 10341.5624 | 0.0500000007 | 2.50332594 | 0.0001389094 | 0.05000737 | 0.000125184757 | 0.006842524 | -0.01151527
1 | 1 | 0 | 1 | 0 | 0 | 1 | 10351.5624 | 0.0500000007 | 2.50395536 | 0.0001389096 | 0.05000744 | 0.000125216407 | 0.006981434 | -0.01137636
1 | 1 | 0 | 1 | 0 | 0 | 1 | 10361.5624 | 0.0500000007 | 2.50452757 | 0.0001389093 | 0.05000735 | 0.000125244784 | 0.007120343 | -0.01123745
1 | 1 | 0 | 1 | 0 | 0 | 1 | 10371.5624 | 0.0500000007 | 2.50506163 | 0.0001389093 | 0.05000735 | 0.000125271486 | 0.007259252 | -0.01109854
1 | 1 | 0 | 1 | 0 | 0 | 1 | 10381.5624 | 0.0500000007 | 2.50557661 | 0.0001389092 | 0.05000732 | 0.000125297185 | 0.007398162 | -0.01095963
1 | 1 | 0 | 1 | 0 | 0 | 1 | 10391.5624 | 0.0500000007 | 2.50605345 | 0.0001389092 | 0.05000733 | 0.00012532105 | 0.007537071 | -0.01082072
1 | 1 | 0 | 1 | 0 | 0 | 1 | 10401.5624 | 0.0500000007 | 2.50653028 | 0.0001389099 | 0.05000755 | 0.000125345439 | 0.007675981 | -0.01068181
1 | 1 | 0 | 1 | 0 | 0 | 1 | 10411.5624 | 0.0500000007 | 2.50727415 | 0.0001389099 | 0.05000756 | 0.000125382663 | 0.007814891 | -0.0105429
1 | 1 | 0 | 1 | 0 | 0 | 1 | 10421.5624 | 0.0500000007 | 2.50763655 | 0.0001389099 | 0.05000757 | 0.000125400809 | 0.007953801 | -0.01040399
1 | 1 | 0 | 1 | 0 | 0 | 1 | 10431.5624 | 0.0500000007 | 2.50830412 | 0.0001389098 | 0.05000752 | 0.000125434075 | 0.00809271 | -0.01026508
1 | 1 | 0 | 1 | 0 | 0 | 1 | 10441.5624 | 0.0500000007 | 2.5088191 | 0.000138909 | 0.05000722 | 0.000125459075 | 0.008231619 | -0.01012617
1 | 1 | 0 | 1 | 0 | 0 | 1 | 10451.5624 | 0.0500000007 | 2.50935316 | 0.0001389094 | 0.05000738 | 0.000125486171 | 0.008370529 | -0.009987264
1 | 1 | 0 | 1 | 0 | 0 | 1 | 10461.5624 | 0.0500000007 | 2.50988722 | 0.000138909 | 0.05000723 | 0.00012551251 | 0.008509438 | -0.009848355
1 | 1 | 0 | 1 | 0 | 0 | 1 | 10471.5624 | 0.0500000007 | 2.51042128 | 0.0001389087 | 0.05000713 | 0.000125538965 | 0.008648346 | -0.009709447
1 | 1 | 0 | 1 | 0 | 0 | 1 | 10481.5624 | 0.0500000007 | 2.51078367 | 0.000138909 | 0.05000723 | 0.00012555733 | 0.008787255 | -0.009570538
1 | 1 | 0 | 1 | 0 | 0 | 1 | 10491.5624 | 0.0500000007 | 2.5113368 | 0.0001389087 | 0.05000713 | 0.000125584731 | 0.008926164 | -0.009431629
1 | 1 | 0 | 1 | 0 | 0 | 1 | 10501.5624 | 0.0500000007 | 2.51190901 | 0.0001389087 | 0.05000714 | 0.000125613384 | 0.009065073 | -0.00929272
1 | 1 | 0 | 1 | 0 | 0 | 1 | 10511.5624 | 0.0500000007 | 2.51248121 | 0.0001389083 | 0.050007 | 0.000125641658 | 0.009203981 | -0.009153812
1 | 1 | 0 | 1 | 0 | 0 | 1 | 10521.5624 | 0.0500000007 | 2.51290083 | 0.0001389089 | 0.05000719 | 0.000125663122 | 0.00934289 | -0.009014903
1 | 1 | 0 | 1 | 0 | 0 | 1 | 10531.5624 | 0.0500000007 | 2.51337767 | 0.0001389086 | 0.0500071 | 0.00012568674 | 0.009481799 | -0.008875995
1 | 1 | 0 | 1 | 0 | 0 | 1 | 10541.5624 | 0.0500000007 | 2.5138545 | 0.0001389085 | 0.05000707 | 0.000125710503 | 0.009620707 | -0.008737086
1 | 1 | 0 | 1 | 0 | 0 | 1 | 10551.5624 | 0.0500000007 | 2.51417875 | 0.0001389089 | 0.05000721 | 0.000125727049 | 0.009759616 | -0.008598177
1 | 1 | 0 | 1 | 0 | 0 | 1 | 10561.5624 | 0.0500000007 | 2.51473188 | 0.0001389086 | 0.05000708 | 0.000125754406 | 0.009898525 | -0.008459269
1 | 1 | 0 | 1 | 0 | 0 | 1 | 10571.5624 | 0.0500000007 | 2.51520872 | 0.0001389088 | 0.05000718 | 0.00012577849 | 0.01003743 | -0.00832036
1 | 1 | 0 | 1 | 0 | 0 | 1 | 10581.5624 | 0.0500000007 | 2.51570463 | 0.0001389094 | 0.05000737 | 0.000125803766 | 0.01017634 | -0.00818145
1 | 1 | 0 | 1 | 0 | 0 | 1 | 10591.5624 | 0.0500000007 | 2.51623869 | 0.0001389096 | 0.05000744 | 0.000125830658 | 0.01031525 | -0.008042541
1 | 1 | 0 | 1 | 0 | 0 | 1 | 10601.5624 | 0.0500000007 | 2.51669645 | 0.0001389087 | 0.05000714 | 0.000125852792 | 0.01045416 | -0.007903632
1 | 1 | 0 | 1 | 0 | 0 | 1 | 10611.5624 | 0.0500000007 | 2.51726866 | 0.0001389089 | 0.0500072 | 0.000125881546 | 0.01059307 | -0.007764723
1 | 1 | 0 | 1 | 0 | 0 | 1 | 10621.5624 | 0.0500000007 | 2.51770735 | 0.0001389086 | 0.05000709 | 0.000125903214 | 0.01073198 | -0.007625815
1 | 1 | 0 | 1 | 0 | 0 | 1 | 10631.5624 | 0.0500000007 | 2.51810789 | 0.0001389087 | 0.05000714 | 0.000125923383 | 0.01087089 | -0.007486906
1 | 1 | 0 | 1 | 0 | 0 | 1 | 10641.5624 | 0.0500000007 | 2.51871824 | 0.0001389086 | 0.05000709 | 0.000125953768 | 0.0110098 | -0.007347997
1 | 1 | 0 | 1 | 0 | 0 | 1 | 10651.5624 | 0.0500000007 | 2.51911879 | 0.0001389088 | 0.05000717 | 0.000125974009 | 0.0111487 | -0.007209088
1 | 1 | 0 | 1 | 0 | 0 | 1 | 10661.5624 | 0.0500000007 | 2.5195384 | 0.0001389093 | 0.05000733 | 0.000125995401 | 0.01128761 | -0.007070179
1 | 1 | 0 | 1 | 0 | 0 | 1 | 10671.5624 | 0.0500000007 | 2.52012968 | 0.0001389089 | 0.05000721 | 0.000126024664 | 0.01142652 | -0.00693127
1 | 1 | 0 | 1 | 0 | 0 | 1 | 10681.5624 | 0.0500000007 | 2.52068281 | 0.0001389086 | 0.05000711 | 0.000126052066 | 0.01156543 | -0.006792362
1 | 1 | 0 | 1 | 0 | 0 | 1 | 10691.5624 | 0.0500000007 | 2.52106428 | 0.0001389086 | 0.05000711 | 0.000126071143 | 0.01170434 | -0.006653453
1 | 1 | 0 | 1 | 0 | 0 | 1 | 10701.5624 | 0.0500000007 | 2.52167463 | 0.0001389087 | 0.05000714 | 0.000126101746 | 0.01184325 | -0.006514544
1 | 1 | 0 | 1 | 0 | 0 | 1 | 10711.5624 | 0.0500000007 | 2.52209425 | 0.0001389083 | 0.050007 | 0.000126122352 | 0.01198216 | -0.006375636
1 | 1 | 0 | 1 | 0 | 0 | 1 | 10721.5624 | 0.0500000007 | 2.52262831 | 0.0001389085 | 0.05000705 | 0.000126149214 | 0.01212107 | -0.006236727
1 | 1 | 0 | 1 | 0 | 0 | 1 | 10731.5624 | 0.0500000007 | 2.52323866 | 0.0001389085 | 0.05000706 | 0.000126179744 | 0.01225997 | -0.006097819
1 | 1 | 0 | 1 | 0 | 0 | 1 | 10741.5624 | 0.0500000007 | 2.5236392 | 0.0001389085 | 0.05000706 | 0.000126199782 | 0.01239888 | -0.00595891
1 | 1 | 0 | 1 | 0 | 0 | 1 | 10751.5624 | 0.0500000007 | 2.52409697 | 0.0001389082 | 0.05000696 | 0.000126222425 | 0.01253779 | -0.005820002
1 | 1 | 0 | 1 | 0 | 0 | 1 | 10761.5624 | 0.0500000007 | 2.52459288 | 0.000138909 | 0.05000723 | 0.000126247891 | 0.0126767 | -0.005681093
1 | 1 | 0 | 1 | 0 | 0 | 1 | 10771.5624 | 0.0500000007 | 2.52518415 | 0.0001389086 | 0.0500071 | 0.00012627714 | 0.01281561 | -0.005542185
1 | 1 | 0 | 1 | 0 | 0 | 1 | 10781.5624 | 0.0500000007 | 2.52571821 | 0.0001389087 | 0.05000713 | 0.00012630393 | 0.01295452 | -0.005403276
1 | 1 | 0 | 1 | 0 | 0 | 1 | 10791.5624 | 0.0500000007 | 2.52621412 | 0.0001389088 | 0.05000717 | 0.000126328814 | 0.01309343 | -0.005264367
1 | 1 | 0 | 1 | 0 | 0 | 1 | 10801.5624 | 0.0500000007 | 2.52676725 | 0.0001389087 | 0.05000715 | 0.000126356419 | 0.01323233 | -0.005125458
1 | 1 | 0 | 1 | 0 | 0 | 1 | 10811.5624 | 0.0500000007 | 2.52724409 | 0.0001389086 | 0.0500071 | 0.000126380153 | 0.01337124 | -0.00498655
1 | 1 | 0 | 1 | 0 | 0 | 1 | 10821.5624 | 0.0500000007 | 2.52774 | 0.0001389086 | 0.05000709 | 0.000126404935 | 0.01351015 | -0.004847641
1 | 1 | 0 | 1 | 0 | 0 | 1 | 10831.5624 | 0.0500000007 | 2.52819753 | 0.0001389088 | 0.05000719 | 0.000126428044 | 0.01364906 | -0.004708732
1 | 1 | 0 | 1 | 0 | 0 | 1 | 10841.5624 | 0.0500000007 | 2.52871251 | 0.0001389091 | 0.05000726 | 0.00012645399 | 0.01378797 | -0.004569823
1 | 1 | 0 | 1 | 0 | 0 | 1 | 10851.5624 | 0.0500000007 | 2.52926564 | 0.0001389095 | 0.05000741 | 0.000126482017 | 0.01392688 | -0.004430914
1 | 1 | 0 | 1 | 0 | 0 | 1 | 10861.5624 | 0.0500000007 | 2.52987599 | 0.0001389093 | 0.05000736 | 0.000126512416 | 0.01406579 | -0.004292005
1 | 1 | 0 | 1 | 0 | 0 | 1 | 10871.5624 | 0.0500000007 | 2.53025746 | 0.0001389096 | 0.05000745 | 0.000126531711 | 0.0142047 | -0.004153095
1 | 1 | 0 | 1 | 0 | 0 | 1 | 10881.5624 | 0.0500000007 | 2.53079152 | 0.0001389093 | 0.05000736 | 0.00012655821 | 0.01434361 | -0.004014186
1 | 1 | 0 | 1 | 0 | 0 | 1 | 10891.5624 | 0.0500000007 | 2.53149724 | 0.0001389089 | 0.05000719 | 0.000126593077 | 0.01448252 | -0.003875277
1 | 1 | 0 | 1 | 0 | 0 | 1 | 10901.5624 | 0.0500000007 | 2.53189778 | 0.0001389086 | 0.05000708 | 0.000126612824 | 0.01462142 | -0.003736368
1 | 1 | 0 | 1 | 0 | 0 | 1 | 10911.5624 | 0.0500000007 | 2.53246999 | 0.0001389091 | 0.05000727 | 0.000126641899 | 0.01476033 | -0.003597459
1 | 1 | 0 | 1 | 0 | 0 | 1 | 10921.5624 | 0.0500000007 | 2.53304219 | 0.0001389097 | 0.0500075 | 0.000126671104 | 0.01489924 | -0.003458549
1 | 1 | 0 | 1 | 0 | 0 | 1 | 10931.5624 | 0.0500000007 | 2.53351903 | 0.0001389095 | 0.05000743 | 0.000126694766 | 0.01503815 | -0.00331964
1 | 1 | 0 | 1 | 0 | 0 | 1 | 10941.5624 | 0.0500000007 | 2.53395772 | 0.000138909 | 0.05000723 | 0.000126716201 | 0.01517706 | -0.003180731
1 | 1 | 0 | 1 | 0 | 0 | 1 | 10951.5624 | 0.0500000007 | 2.53485417 | 0.000138909 | 0.05000725 | 0.000126761079 | 0.01531597 | -0.003041822
1 | 1 | 0 | 1 | 0 | 0 | 1 | 10961.5624 | 0.0500000007 | 2.53533101 | 0.0001389095 | 0.05000741 | 0.000126785322 | 0.01545488 | -0.002902912
1 | 1 | 0 | 1 | 0 | 0 | 1 | 10971.5624 | 0.0500000007 | 2.53580785 | 0.0001389096 | 0.05000747 | 0.000126809318 | 0.01559379 | -0.002764003
1 | 1 | 0 | 1 | 0 | 0 | 1 | 10981.5624 | 0.0500000007 | 2.53647542 | 0.0001389093 | 0.05000736 | 0.000126842424 | 0.0157327 | -0.002625094
1 | 1 | 0 | 1 | 0 | 0 | 1 | 10991.5624 | 0.0500000007 | 2.53695226 | 0.0001389093 | 0.05000733 | 0.000126866216 | 0.01587161 | -0.002486184
1 | 1 | 0 | 1 | 0 | 0 | 1 | 11001.5624 | 0.0500000007 | 2.53750539 | 0.0001389097 | 0.05000749 | 0.000126894272 | 0.01601052 | -0.002347275
1 | 1 | 0 | 1 | 0 | 0 | 1 | 11011.5624 | 0.0500000007 | 2.53805852 | 0.0001389093 | 0.05000736 | 0.000126921601 | 0.01614943 | -0.002208365
1 | 1 | 0 | 1 | 0 | 0 | 1 | 11021.5624 | 0.0500000007 | 2.53866887 | 0.0001389096 | 0.05000746 | 0.000126952378 | 0.01628834 | -0.002069456
1 | 1 | 0 | 1 | 0 | 0 | 1 | 11031.5624 | 0.0500000007 | 2.53927922 | 0.000138909 | 0.05000725 | 0.00012698237 | 0.01642725 | -0.001930547
1 | 1 | 0 | 1 | 0 | 0 | 1 | 11041.5624 | 0.0500000007 | 2.53973699 | 0.0001389094 | 0.05000737 | 0.00012700558 | 0.01656616 | -0.001791637
1 | 1 | 0 | 1 | 0 | 0 | 1 | 11051.5624 | 0.0500000007 | 2.54040456 | 0.0001389094 | 0.0500074 | 0.00012703902 | 0.01670507 | -0.001652728
1 | 1 | 0 | 1 | 0 | 0 | 1 | 11061.5624 | 0.0500000007 | 2.54095769 | 0.000138909 | 0.05000725 | 0.000127066305 | 0.01684397 | -0.001513819
1 | 1 | 0 | 1 | 0 | 0 | 1 | 11071.5624 | 0.0500000007 | 2.54156804 | 0.0001389088 | 0.05000717 | 0.000127096631 | 0.01698288 | -0.00137491
1 | 1 | 0 | 1 | 0 | 0 | 1 | 11081.5624 | 0.0500000007 | 2.5420258 | 0.0001389089 | 0.05000719 | 0.00012711958 | 0.01712179 | -0.001236001
1 | 1 | 0 | 1 | 0 | 0 | 1 | 11091.5624 | 0.0500000007 | 2.54278874 | 0.0001389091 | 0.05000729 | 0.000127157982 | 0.0172607 | -0.001097092
1 | 1 | 0 | 1 | 0 | 0 | 1 | 11101.5624 | 0.0500000007 | 2.54330373 | 0.0001389093 | 0.05000734 | 0.000127183841 | 0.01739961 | -0.0009581827
1 | 1 | 0 | 1 | 0 | 0 | 1 | 11111.5624 | 0.0500000007 | 2.54400945 | 0.0001389092 | 0.0500073 | 0.000127219042 | 0.01753852 | -0.0008192735
1 | 1 | 0 | 1 | 0 | 0 | 1 | 11121.5624 | 0.0500000007 | 2.5446198 | 0.0001389095 | 0.05000741 | 0.000127249848 | 0.01767743 | -0.000680364
1 | 1 | 0 | 1 | 0 | 0 | 1 | 11131.5624 | 0.0500000007 | 2.54523015 | 0.000138909 | 0.05000723 | 0.000127279898 | 0.01781634 | -0.0005414551
1 | 1 | 0 | 1 | 0 | 0 | 1 | 11141.5624 | 0.0500000007 | 2.54582143 | 0.0001389094 | 0.05000739 | 0.000127309875 | 0.01795525 | -0.0004025457
1 | 1 | 0 | 1 | 0 | 0 | 1 | 11151.5624 | 0.0500000007 | 2.54645085 | 0.0001389088 | 0.05000716 | 0.000127340769 | 0.01809416 | -0.0002636369
1 | 1 | 0 | 1 | 0 | 0 | 1 | 11161.5624 | 0.0500000007 | 2.5471375 | 0.0001389092 | 0.0500073 | 0.000127375461 | 0.01823307 | -0.0001247277
1 | 1 | 0 | 1 | 0 | 0 | 1 | 11171.5624 | 0.0500000007 | 2.54793859 | 0.0001389091 | 0.05000727 | 0.000127415449 | 0.01837197 | 1.418133e-05
1 | 1 | 0 | 1 | 0 | 0 | 1 | 11181.5624 | 0.0500000007 | 2.54837728 | 0.0001389094 | 0.05000737 | 0.000127437641 | 0.01851088 | 0.0001530907
1 | 1 | 0 | 1 | 0 | 0 | 1 | 11191.5624 | 0.0500000007 | 2.54919744 | 0.0001389099 | 0.05000755 | 0.000127479128 | 0.01864979 | 0.0002920006
1 | 1 | 0 | 1 | 0 | 0 | 1 | 11201.5624 | 0.0500000007 | 2.54992223 | 0.0001389098 | 0.05000753 | 0.000127515319 | 0.0187887 | 0.0004309104
1 | 1 | 0 | 1 | 0 | 0 | 1 | 11211.5624 | 0.0500000007 | 2.55047536 | 0.0001389093 | 0.05000735 | 0.000127542517 | 0.01892761 | 0.0005698197
1 | 1 | 0 | 1 | 0 | 0 | 1 | 11221.5624 | 0.0500000007 | 2.55120015 | 0.0001389086 | 0.0500071 | 0.000127578125 | 0.01906652 | 0.0007087283
1 | 1 | 0 | 1 | 0 | 0 | 1 | 11231.5624 | 0.0500000007 | 2.55182958 | 0.000138909 | 0.05000726 | 0.000127609994 | 0.01920543 | 0.0008476373
1 | 1 | 0 | 1 | 0 | 0 | 1 | 11241.5624 | 0.0500000007 | 2.55268788 | 0.0001389091 | 0.05000726 | 0.000127652922 | 0.01934434 | 0.0009865464
1 | 1 | 0 | 1 | 0 | 0 | 1 | 11251.5624 | 0.0500000007 | 2.5533936 | 0.0001389093 | 0.05000737 | 0.000127688487 | 0.01948325 | 0.001125456
1 | 1 | 0 | 1 | 0 | 0 | 1 | 11261.5624 | 0.0500000007 | 2.55417562 | 0.0001389092 | 0.05000733 | 0.000127727501 | 0.01962216 | 0.001264365
1 | 1 | 0 | 1 | 0 | 0 | 1 | 11271.5624 | 0.0500000007 | 2.5549767 | 0.0001389098 | 0.05000752 | 0.000127768057 | 0.01976107 | 0.001403275
1 | 1 | 0 | 1 | 0 | 0 | 1 | 11281.5624 | 0.0500000007 | 2.55572057 | 0.0001389096 | 0.05000747 | 0.00012780512 | 0.01989998 | 0.001542184
1 | 1 | 0 | 1 | 0 | 0 | 1 | 11291.5624 | 0.0500000007 | 2.55633092 | 0.000138909 | 0.05000724 | 0.000127835068 | 0.02003889 | 0.001681093
1 | 1 | 0 | 1 | 0 | 0 | 1 | 11301.5624 | 0.0500000007 | 2.55715108 | 0.0001389093 | 0.05000734 | 0.000127876308 | 0.0201778 | 0.001820003
1 | 1 | 0 | 1 | 0 | 0 | 1 | 11311.5624 | 0.0500000007 | 2.55800939 | 0.0001389089 | 0.0500072 | 0.000127918873 | 0.0203167 | 0.001958912
1 | 1 | 0 | 1 | 0 | 0 | 1 | 11321.5624 | 0.0500000007 | 2.5587914 | 0.0001389091 | 0.05000728 | 0.000127958207 | 0.02045561 | 0.002097821
1 | 1 | 0 | 1 | 0 | 0 | 1 | 11331.5624 | 0.0500000007 | 2.55957341 | 0.0001389097 | 0.05000751 | 0.00012799789 | 0.02059452 | 0.00223673
1 | 1 | 0 | 1 | 0 | 0 | 1 | 11341.5624 | 0.0500000007 | 2.56043172 | 0.0001389096 | 0.05000747 | 0.000128040716 | 0.02073343 | 0.00237564
1 | 1 | 0 | 1 | 0 | 0 | 1 | 11351.5624 | 0.0500000007 | 2.56119466 | 0.0001389096 | 0.05000745 | 0.000128078813 | 0.02087234 | 0.00251455
1 | 1 | 0 | 1 | 0 | 0 | 1 | 11361.5624 | 0.0500000007 | 2.56199574 | 0.0001389094 | 0.05000738 | 0.000128118685 | 0.02101125 | 0.002653459
1 | 1 | 0 | 1 | 0 | 0 | 1 | 11371.5624 | 0.0500000007 | 2.56285405 | 0.000138909 | 0.05000724 | 0.000128161249 | 0.02115016 | 0.002792368
1 | 1 | 0 | 1 | 0 | 0 | 1 | 11381.5624 | 0.0500000007 | 2.56359792 | 0.0001389092 | 0.05000732 | 0.000128198662 | 0.02128907 | 0.002931277
1 | 1 | 0 | 1 | 0 | 0 | 1 | 11391.5624 | 0.0500000007 | 2.56457067 | 0.0001389092 | 0.05000732 | 0.000128247309 | 0.02142798 | 0.003070186
1 | 1 | 0 | 1 | 0 | 0 | 1 | 11401.5624 | 0.0500000007 | 2.56535268 | 0.0001389089 | 0.05000719 | 0.000128286076 | 0.02156689 | 0.003209095
1 | 1 | 0 | 1 | 0 | 0 | 1 | 11411.5624 | 0.0500000007 | 2.56623006 | 0.0001389088 | 0.05000716 | 0.000128329862 | 0.0217058 | 0.003348004
1 | 1 | 0 | 1 | 0 | 0 | 1 | 11421.5624 | 0.0500000007 | 2.56718373 | 0.0001389096 | 0.05000745 | 0.000128378306 | 0.02184471 | 0.003486914
1 | 1 | 0 | 1 | 0 | 0 | 1 | 11431.5624 | 0.0500000007 | 2.56788945 | 0.0001389092 | 0.05000733 | 0.000128413289 | 0.02198362 | 0.003625823
1 | 1 | 0 | 1 | 0 | 0 | 1 | 11441.5624 | 0.0500000007 | 2.56884289 | 0.0001389097 | 0.05000749 | 0.000128461383 | 0.02212253 | 0.003764733
1 | 1 | 0 | 1 | 0 | 0 | 1 | 11451.5624 | 0.0500000007 | 2.56970119 | 0.0001389092 | 0.05000732 | 0.000128503874 | 0.02226143 | 0.003903642
1 | 1 | 0 | 1 | 0 | 0 | 1 | 11461.5624 | 0.0500000007 | 2.57067394 | 0.0001389094 | 0.0500074 | 0.000128552711 | 0.02240034 | 0.004042551
1 | 1 | 0 | 1 | 0 | 0 | 1 | 11471.5624 | 0.0500000007 | 2.57160854 | 0.0001389097 | 0.05000748 | 0.00012859967 | 0.02253925 | 0.004181461
1 | 1 | 0 | 1 | 0 | 0 | 1 | 11481.5624 | 0.0500000007 | 2.57240963 | 0.0001389093 | 0.05000736 | 0.000128639411 | 0.02267816 | 0.00432037
1 | 1 | 0 | 1 | 0 | 0 | 1 | 11491.5624 | 0.0500000007 | 2.57334423 | 0.0001389089 | 0.05000721 | 0.000128685759 | 0.02281707 | 0.004459279
1 | 1 | 0 | 1 | 0 | 0 | 1 | 11501.5624 | 0.0500000007 | 2.57424068 | 0.0001389086 | 0.05000709 | 0.000128730273 | 0.02295598 | 0.004598188
1 | 1 | 0 | 1 | 0 | 0 | 1 | 11511.5624 | 0.0500000007 | 2.57532787 | 0.0001389089 | 0.0500072 | 0.00012878493 | 0.02309489 | 0.004737097
1 | 1 | 0 | 1 | 0 | 0 | 1 | 11521.5624 | 0.0500000007 | 2.57630062 | 0.0001389094 | 0.05000737 | 0.000128834014 | 0.0232338 | 0.004876006
1 | 1 | 0 | 1 | 0 | 0 | 1 | 11531.5624 | 0.0500000007 | 2.5772543 | 0.0001389099 | 0.05000755 | 0.000128882166 | 0.02337271 | 0.005014916
1 | 1 | 0 | 1 | 0 | 0 | 1 | 11541.5624 | 0.0500000007 | 2.57828426 | 0.0001389096 | 0.05000744 | 0.000128933403 | 0.02351162 | 0.005153825
1 | 1 | 0 | 1 | 0 | 0 | 1 | 11551.5624 | 0.0500000007 | 2.5794096 | 0.0001389099 | 0.05000755 | 0.000128989952 | 0.02365053 | 0.005292735
1 | 1 | 0 | 1 | 0 | 0 | 1 | 11561.5624 | 0.0500000007 | 2.58059216 | 0.0001389097 | 0.05000751 | 0.000129048974 | 0.02378944 | 0.005431645
1 | 1 | 0 | 1 | 0 | 0 | 1 | 11571.5624 | 0.0500000007 | 2.58152676 | 0.0001389099 | 0.05000757 | 0.00012909589 | 0.02392835 | 0.005570555
1 | 1 | 0 | 1 | 0 | 0 | 1 | 11581.5624 | 0.0500000007 | 2.58261395 | 0.0001389095 | 0.0500074 | 0.000129149819 | 0.02406726 | 0.005709464
1 | 1 | 0 | 1 | 0 | 0 | 1 | 11591.5624 | 0.0500000007 | 2.58372021 | 0.0001389098 | 0.05000755 | 0.000129205509 | 0.02420617 | 0.005848374
1 | 1 | 0 | 1 | 0 | 0 | 1 | 11601.5624 | 0.0500000007 | 2.5848074 | 0.0001389101 | 0.05000764 | 0.000129260123 | 0.02434508 | 0.005987284
1 | 1 | 0 | 1 | 0 | 0 | 1 | 11611.5624 | 0.0500000007 | 2.58595181 | 0.0001389099 | 0.05000756 | 0.000129317137 | 0.02448399 | 0.006126194
1 | 1 | 0 | 1 | 0 | 0 | 1 | 11621.5624 | 0.0500000007 | 2.58719158 | 0.00013891 | 0.05000759 | 0.000129379216 | 0.0246229 | 0.006265104
1 | 1 | 0 | 1 | 0 | 0 | 1 | 11631.5624 | 0.0500000007 | 2.5882597 | 0.0001389098 | 0.05000753 | 0.00012943249 | 0.02476181 | 0.006404014
1 | 1 | 0 | 1 | 0 | 0 | 1 | 11641.5624 | 0.0500000007 | 2.58942318 | 0.0001389098 | 0.05000753 | 0.000129490654 | 0.02490072 | 0.006542924
1 | 1 | 0 | 1 | 0 | 0 | 1 | 11651.5624 | 0.0500000007 | 2.59062481 | 0.0001389099 | 0.05000757 | 0.000129550841 | 0.02503963 | 0.006681834
1 | 1 | 0 | 1 | 0 | 0 | 1 | 11661.5624 | 0.0500000007 | 2.59180737 | 0.0001389102 | 0.05000767 | 0.000129610242 | 0.02517854 | 0.006820744
1 | 1 | 0 | 1 | 0 | 0 | 1 | 11671.5624 | 0.0500000007 | 2.5929327 | 0.0001389096 | 0.05000747 | 0.00012966599 | 0.02531745 | 0.006959653
1 | 1 | 0 | 1 | 0 | 0 | 1 | 11681.5624 | 0.0500000007 | 2.59419155 | 0.0001389096 | 0.05000745 | 0.000129728913 | 0.02545636 | 0.007098563
1 | 1 | 0 | 1 | 0 | 0 | 1 | 11691.5624 | 0.0500000007 | 2.59541225 | 0.00013891 | 0.05000761 | 0.000129790365 | 0.02559527 | 0.007237473
1 | 1 | 0 | 1 | 0 | 0 | 1 | 11701.5624 | 0.0500000007 | 2.5966711 | 0.0001389098 | 0.05000752 | 0.000129853084 | 0.02573418 | 0.007376383
1 | 1 | 0 | 1 | 0 | 0 | 1 | 11711.5624 | 0.0500000007 | 2.5980444 | 0.0001389092 | 0.05000731 | 0.000129921216 | 0.02587309 | 0.007515292
1 | 1 | 0 | 1 | 0 | 0 | 1 | 11721.5624 | 0.0500000007 | 2.59928417 | 0.0001389093 | 0.05000735 | 0.000129983309 | 0.02601199 | 0.007654201
1 | 1 | 0 | 1 | 0 | 0 | 1 | 11731.5624 | 0.0500000007 | 2.60058117 | 0.00013891 | 0.05000762 | 0.000130048866 | 0.0261509 | 0.007793111
1 | 1 | 0 | 1 | 0 | 0 | 1 | 11741.5624 | 0.0500000007 | 2.60185909 | 0.0001389106 | 0.05000781 | 0.000130113287 | 0.02628982 | 0.007932022
1 | 1 | 0 | 1 | 0 | 0 | 1 | 11751.5624 | 0.0500000007 | 2.60325146 | 0.0001389107 | 0.05000783 | 0.000130182962 | 0.02642873 | 0.008070933
1 | 1 | 0 | 1 | 0 | 0 | 1 | 11761.5624 | 0.0500000007 | 2.60456753 | 0.0001389105 | 0.05000779 | 0.000130248649 | 0.02656764 | 0.008209843
1 | 1 | 0 | 1 | 0 | 0 | 1 | 11771.5624 | 0.0500000007 | 2.60578823 | 0.0001389103 | 0.05000771 | 0.000130309505 | 0.02670655 | 0.008348753
1 | 1 | 0 | 1 | 0 | 0 | 1 | 11781.5624 | 0.0500000007 | 2.60729504 | 0.0001389095 | 0.05000743 | 0.000130384127 | 0.02684546 | 0.008487663
1 | 1 | 0 | 1 | 0 | 0 | 1 | 11791.5624 | 0.0500000007 | 2.6086874 | 0.0001389103 | 0.05000769 | 0.000130454442 | 0.02698437 | 0.008626573
1 | 1 | 0 | 1 | 0 | 0 | 1 | 11801.5624 | 0.0500000007 | 2.61004138 | 0.0001389103 | 0.05000772 | 0.000130522225 | 0.02712328 | 0.008765484
1 | 1 | 0 | 1 | 0 | 0 | 1 | 11811.5624 | 0.0500000007 | 2.61158633 | 0.0001389099 | 0.05000755 | 0.000130599044 | 0.02726219 | 0.008904393
1 | 1 | 0 | 1 | 0 | 0 | 1 | 11821.5624 | 0.0500000007 | 2.61288333 | 0.00013891 | 0.05000761 | 0.000130664048 | 0.0274011 | 0.009043304
1 | 1 | 0 | 1 | 0 | 0 | 1 | 11831.5624 | 0.0500000007 | 2.61442828 | 0.0001389101 | 0.05000763 | 0.000130741377 | 0.02754001 | 0.009182214
1 | 1 | 0 | 1 | 0 | 0 | 1 | 11841.5624 | 0.0500000007 | 2.61583972 | 0.0001389097 | 0.05000748 | 0.000130811561 | 0.02767892 | 0.009321123
1 | 1 | 0 | 1 | 0 | 0 | 1 | 11851.5624 | 0.0500000007 | 2.61748004 | 0.0001389097 | 0.05000751 | 0.000130893648 | 0.02781783 | 0.009460033
1 | 1 | 0 | 1 | 0 | 0 | 1 | 11861.5624 | 0.0500000007 | 2.6189487 | 0.0001389097 | 0.0500075 | 0.000130967077 | 0.02795674 | 0.009598943
1 | 1 | 0 | 1 | 0 | 0 | 1 | 11871.5624 | 0.0500000007 | 2.62049365 | 0.0001389095 | 0.05000742 | 0.000131044129 | 0.02809565 | 0.009737852
1 | 1 | 0 | 1 | 0 | 0 | 1 | 11881.5624 | 0.0500000007 | 2.62207675 | 0.0001389097 | 0.05000749 | 0.000131123481 | 0.02823455 | 0.009876762
1 | 1 | 0 | 1 | 0 | 0 | 1 | 11891.5624 | 0.0500000007 | 2.62377429 | 0.0001389102 | 0.05000768 | 0.000131208857 | 0.02837347 | 0.01001567
1 | 1 | 0 | 1 | 0 | 0 | 1 | 11901.5624 | 0.0500000007 | 2.62539554 | 0.0001389104 | 0.05000773 | 0.000131290071 | 0.02851238 | 0.01015458
1 | 1 | 0 | 1 | 0 | 0 | 1 | 11911.5624 | 0.0500000007 | 2.62699771 | 0.0001389107 | 0.05000784 | 0.000131370471 | 0.02865129 | 0.01029349
1 | 1 | 0 | 1 | 0 | 0 | 1 | 11921.5624 | 0.0500000007 | 2.62856174 | 0.00013891 | 0.05000759 | 0.000131448032 | 0.0287902 | 0.0104324
1 | 1 | 0 | 1 | 0 | 0 | 1 | 11931.5624 | 0.0500000007 | 2.63016391 | 0.0001389099 | 0.05000758 | 0.000131528141 | 0.02892911 | 0.01057131
1 | 1 | 0 | 1 | 0 | 0 | 1 | 11941.5624 | 0.0500000007 | 2.63184237 | 0.0001389101 | 0.05000765 | 0.000131612265 | 0.02906802 | 0.01071022
1 | 1 | 0 | 1 | 0 | 0 | 1 | 11951.5624 | 0.0500000007 | 2.63363528 | 0.0001389102 | 0.05000767 | 0.000131701978 | 0.02920693 | 0.01084913
1 | 1 | 0 | 1 | 0 | 0 | 1 | 11961.5624 | 0.0500000007 | 2.63523746 | 0.0001389101 | 0.05000762 | 0.000131781955 | 0.02934584 | 0.01098804
1 | 1 | 0 | 1 | 0 | 0 | 1 | 11971.5624 | 0.0500000007 | 2.63710666 | 0.0001389098 | 0.05000752 | 0.000131875175 | 0.02948475 | 0.01112695
1 | 1 | 0 | 1 | 0 | 0 | 1 | 11981.5624 | 0.0500000007 | 2.63891864 | 0.00013891 | 0.05000761 | 0.000131966008 | 0.02962366 | 0.01126586
1 | 1 | 0 | 1 | 0 | 0 | 1 | 11991.5624 | 0.0500000007 | 2.64078784 | 0.00013891 | 0.05000761 | 0.000132059489 | 0.02976257 | 0.01140477
1 | 1 | 0 | 1 | 0 | 0 | 1 | 12001.5624 | 0.0500000007 | 2.64261889 | 0.0001389102 | 0.05000767 | 0.000132151225 | 0.02990148 | 0.01154368
1 | 1 | 0 | 1 | 0 | 0 | 1 | 12011.5624 | 0.0500000007 | 2.6444118 | 0.0001389105 | 0.05000777 | 0.000132241141 | 0.03004039 | 0.01168259
1 | 1 | 0 | 1 | 0 | 0 | 1 | 12021.5624 | 0.0500000007 | 2.64637637 | 0.0001389104 | 0.05000776 | 0.000132339337 | 0.0301793 | 0.0118215
1 | 1 | 0 | 1 | 0 | 0 | 1 | 12031.5624 | 0.0500000007 | 2.64815021 | 0.0001389102 | 0.05000766 | 0.000132427798 | 0.03031821 | 0.01196041
1 | 1 | 0 | 1 | 0 | 0 | 1 | 12041.5624 | 0.0500000007 | 2.65019107 | 0.00013891 | 0.0500076 | 0.000132529676 | 0.03045712 | 0.01209932
1 | 1 | 0 | 1 | 0 | 0 | 1 | 12051.5624 | 0.0500000007 | 2.65217447 | 0.0001389104 | 0.05000776 | 0.000132629299 | 0.03059603 | 0.01223824
1 | 1 | 0 | 1 | 0 | 0 | 1 | 12061.5624 | 0.0500000007 | 2.65408182 | 0.0001389099 | 0.05000757 | 0.000132724177 | 0.03073494 | 0.01237714
1 | 1 | 0 | 1 | 0 | 0 | 1 | 12071.5624 | 0.0500000007 | 2.65614176 | 0.0001389097 | 0.05000749 | 0.000132826972 | 0.03087385 | 0.01251605
1 | 1 | 0 | 1 | 0 | 0 | 1 | 12081.5624 | 0.0500000007 | 2.65820169 | 0.0001389099 | 0.05000756 | 0.000132930189 | 0.03101276 | 0.01265496
1 | 1 | 0 | 1 | 0 | 0 | 1 | 12091.5624 | 0.0500000007 | 2.66029978 | 0.0001389097 | 0.0500075 | 0.000133034948 | 0.03115167 | 0.01279387
1 | 1 | 0 | 1 | 0 | 0 | 1 | 12101.5624 | 0.0500000007 | 2.66239786 | 0.0001389095 | 0.05000744 | 0.000133139692 | 0.03129058 | 0.01293278
1 | 1 | 0 | 1 | 0 | 0 | 1 | 12111.5624 | 0.0500000007 | 2.6644578 | 0.0001389104 | 0.05000774 | 0.00013324352 | 0.03142949 | 0.01307169
1 | 1 | 0 | 1 | 0 | 0 | 1 | 12121.5624 | 0.0500000007 | 2.66665125 | 0.0001389096 | 0.05000747 | 0.000133352471 | 0.0315684 | 0.0132106
1 | 1 | 0 | 1 | 0 | 0 | 1 | 12131.5624 | 0.0500000007 | 2.66880655 | 0.0001389099 | 0.05000758 | 0.000133460548 | 0.03170731 | 0.01334951
1 | 1 | 0 | 1 | 0 | 0 | 1 | 12141.5624 | 0.0500000007 | 2.67092371 | 0.0001389104 | 0.05000773 | 0.000133566835 | 0.03184622 | 0.01348842
1 | 1 | 0 | 1 | 0 | 0 | 1 | 12151.5624 | 0.0500000007 | 2.6732316 | 0.0001389106 | 0.05000782 | 0.000133682479 | 0.03198513 | 0.01362733
1 | 1 | 0 | 1 | 0 | 0 | 1 | 12161.5624 | 0.0500000007 | 2.6754632 | 0.0001389107 | 0.05000785 | 0.000133794179 | 0.03212404 | 0.01376625
1 | 1 | 0 | 1 | 0 | 0 | 1 | 12171.5624 | 0.0500000007 | 2.67775202 | 0.0001389104 | 0.05000774 | 0.000133908339 | 0.03226295 | 0.01390516
1 | 1 | 0 | 1 | 0 | 0 | 1 | 12181.5624 | 0.0500000007 | 2.68007898 | 0.0001389106 | 0.05000781 | 0.000134024885 | 0.03240186 | 0.01404407
1 | 1 | 0 | 1 | 0 | 0 | 1 | 12191.5624 | 0.0500000007 | 2.68232965 | 0.0001389099 | 0.05000756 | 0.000134136761 | 0.03254077 | 0.01418298
1 | 1 | 0 | 1 | 0 | 0 | 1 | 12201.5624 | 0.0500000007 | 2.68477106 | 0.0001389098 | 0.05000754 | 0.000134258808 | 0.03267968 | 0.01432189
1 | 1 | 0 | 1 | 0 | 0 | 1 | 12211.5624 | 0.0500000007 | 2.68719339 | 0.0001389095 | 0.05000743 | 0.000134379647 | 0.03281859 | 0.0144608
1 | 1 | 0 | 1 | 0 | 0 | 1 | 12221.5624 | 0.0500000007 | 2.68965387 | 0.0001389096 | 0.05000746 | 0.000134502756 | 0.0329575 | 0.01459971
1 | 1 | 0 | 1 | 0 | 0 | 1 | 12231.5624 | 0.0500000007 | 2.69194245 | 0.0001389094 | 0.05000737 | 0.000134616959 | 0.03309641 | 0.01473861
1 | 1 | 0 | 1 | 0 | 0 | 1 | 12241.5624 | 0.0500000007 | 2.69442201 | 0.00013891 | 0.05000761 | 0.000134741611 | 0.03323532 | 0.01487752
1 | 1 | 0 | 1 | 0 | 0 | 1 | 12251.5624 | 0.0500000007 | 2.69699693 | 0.0001389097 | 0.0500075 | 0.000134870061 | 0.03337423 | 0.01501643
1 | 1 | 0 | 1 | 0 | 0 | 1 | 12261.5624 | 0.0500000007 | 2.69947648 | 0.0001389092 | 0.05000733 | 0.000134993606 | 0.03351314 | 0.01515534
1 | 1 | 0 | 1 | 0 | 0 | 1 | 12271.5624 | 0.0500000007 | 2.7020514 | 0.0001389094 | 0.05000737 | 0.000135122478 | 0.03365205 | 0.01529425
1 | 1 | 0 | 1 | 0 | 0 | 1 | 12281.5624 | 0.0500000007 | 2.70462632 | 0.0001389096 | 0.05000746 | 0.000135251481 | 0.03379096 | 0.01543316
1 | 1 | 0 | 1 | 0 | 0 | 1 | 12291.5624 | 0.0500000007 | 2.70729661 | 0.0001389094 | 0.0500074 | 0.000135384864 | 0.03392987 | 0.01557207
1 | 1 | 0 | 1 | 0 | 0 | 1 | 12301.5624 | 0.0500000007 | 2.70983338 | 0.0001389091 | 0.05000728 | 0.000135511407 | 0.03406877 | 0.01571098
1 | 1 | 0 | 1 | 0 | 0 | 1 | 12311.5624 | 0.0500000007 | 2.7124846 | 0.0001389095 | 0.05000742 | 0.000135644368 | 0.03420768 | 0.01584989
1 | 1 | 0 | 1 | 0 | 0 | 1 | 12321.5624 | 0.0500000007 | 2.71517396 | 0.0001389095 | 0.05000743 | 0.000135778871 | 0.03434659 | 0.0159888
1 | 1 | 0 | 1 | 0 | 0 | 1 | 12331.5624 | 0.0500000007 | 2.71792054 | 0.0001389096 | 0.05000746 | 0.0001359163 | 0.0344855 | 0.01612771
1 | 1 | 0 | 1 | 0 | 0 | 1 | 12341.5624 | 0.0500000007 | 2.72055268 | 0.00013891 | 0.05000759 | 0.000136048271 | 0.03462441 | 0.01626662
1 | 1 | 0 | 1 | 0 | 0 | 1 | 12351.5624 | 0.0500000007 | 2.72345185 | 0.0001389095 | 0.05000741 | 0.000136192786 | 0.03476332 | 0.01640553
1 | 1 | 0 | 1 | 0 | 0 | 1 | 12361.5624 | 0.0500000007 | 2.72619843 | 0.00013891 | 0.0500076 | 0.000136330651 | 0.03490223 | 0.01654444
1 | 1 | 0 | 1 | 0 | 0 | 1 | 12371.5624 | 0.0500000007 | 2.72896409 | 0.00013891 | 0.05000762 | 0.000136468996 | 0.03504114 | 0.01668335
1 | 1 | 0 | 1 | 0 | 0 | 1 | 12381.5624 | 0.0500000007 | 2.73180604 | 0.0001389104 | 0.05000773 | 0.000136611416 | 0.03518005 | 0.01682226
1 | 1 | 0 | 1 | 0 | 0 | 1 | 12391.5624 | 0.0500000007 | 2.73472404 | 0.0001389097 | 0.0500075 | 0.000136756702 | 0.03531896 | 0.01696117
1 | 1 | 0 | 1 | 0 | 0 | 1 | 12401.5624 | 0.0500000007 | 2.73768044 | 0.0001389096 | 0.05000746 | 0.000136904448 | 0.03545787 | 0.01710008
1 | 1 | 0 | 1 | 0 | 0 | 1 | 12411.5624 | 0.0500000007 | 2.74057961 | 0.0001389095 | 0.05000742 | 0.000137049312 | 0.03559678 | 0.01723899
1 | 1 | 0 | 1 | 0 | 0 | 1 | 12421.5624 | 0.0500000007 | 2.743536 | 0.0001389098 | 0.05000752 | 0.000137197421 | 0.03573569 | 0.0173779
1 | 1 | 0 | 1 | 0 | 0 | 1 | 12431.5624 | 0.0500000007 | 2.74647331 | 0.0001389097 | 0.0500075 | 0.000137344265 | 0.0358746 | 0.01751681
1 | 1 | 0 | 1 | 0 | 0 | 1 | 12441.5624 | 0.0500000007 | 2.74963951 | 0.0001389097 | 0.05000749 | 0.00013750256 | 0.03601351 | 0.01765572
1 | 1 | 0 | 1 | 0 | 0 | 1 | 12451.5624 | 0.0500000007 | 2.75271034 | 0.0001389099 | 0.05000755 | 0.000137656301 | 0.03615242 | 0.01779463
1 | 1 | 0 | 1 | 0 | 0 | 1 | 12461.5624 | 0.0500000007 | 2.7557621 | 0.00013891 | 0.05000759 | 0.000137809024 | 0.03629133 | 0.01793354
1 | 1 | 0 | 1 | 0 | 0 | 1 | 12471.5624 | 0.0500000007 | 2.75904274 | 0.0001389099 | 0.05000758 | 0.000137973038 | 0.03643024 | 0.01807245
1 | 1 | 0 | 1 | 0 | 0 | 1 | 12481.5624 | 0.0500000007 | 2.76234245 | 0.00013891 | 0.05000761 | 0.00013813813 | 0.03656915 | 0.01821136
1 | 1 | 0 | 1 | 0 | 0 | 1 | 12491.5624 | 0.0500000007 | 2.76571846 | 0.0001389101 | 0.05000763 | 0.000138307034 | 0.03670806 | 0.01835027
1 | 1 | 0 | 1 | 0 | 0 | 1 | 12501.5624 | 0.0500000007 | 2.76911354 | 0.0001389103 | 0.05000771 | 0.000138477015 | 0.03684697 | 0.01848918
1 | 1 | 0 | 1 | 0 | 0 | 1 | 12511.5624 | 0.0500000007 | 2.77268028 | 0.0001389103 | 0.0500077 | 0.000138655363 | 0.03698588 | 0.01862809
1 | 1 | 0 | 1 | 0 | 0 | 1 | 12521.5624 | 0.0500000007 | 2.77626586 | 0.0001389102 | 0.05000767 | 0.000138834599 | 0.03712479 | 0.018767
1 | 1 | 0 | 1 | 0 | 0 | 1 | 12531.5624 | 0.0500000007 | 2.78000426 | 0.0001389098 | 0.05000753 | 0.00013902114 | 0.0372637 | 0.01890591
1 | 1 | 0 | 1 | 0 | 0 | 1 | 12541.5624 | 0.0500000007 | 2.78385711 | 0.0001389096 | 0.05000746 | 0.000139213618 | 0.03740261 | 0.01904482
1 | 1 | 0 | 1 | 0 | 0 | 1 | 12551.5624 | 0.0500000007 | 2.7877481 | 0.0001389094 | 0.05000738 | 0.000139407988 | 0.03754152 | 0.01918373
1 | 1 | 0 | 1 | 0 | 0 | 1 | 12561.5624 | 0.0500000007 | 2.7917726 | 0.0001389095 | 0.05000741 | 0.000139609314 | 0.03768043 | 0.01932264
1 | 1 | 0 | 1 | 0 | 0 | 1 | 12571.5624 | 0.0500000007 | 2.7959497 | 0.0001389085 | 0.05000708 | 0.000139817275 | 0.03781934 | 0.01946155
1 | 1 | 0 | 1 | 0 | 0 | 1 | 12581.5624 | 0.0500000007 | 2.80024123 | 0.0001389088 | 0.05000716 | 0.00014003212 | 0.03795825 | 0.01960045
1 | 1 | 0 | 1 | 0 | 0 | 1 | 12591.5624 | 0.0500000007 | 2.80464721 | 0.0001389086 | 0.05000709 | 0.000140252247 | 0.03809716 | 0.01973936
1 | 1 | 0 | 1 | 0 | 0 | 1 | 12601.5624 | 0.0500000007 | 2.80922484 | 0.0001389089 | 0.0500072 | 0.000140481468 | 0.03823606 | 0.01987827
1 | 1 | 0 | 1 | 0 | 0 | 1 | 12611.5624 | 0.0500000007 | 2.81378341 | 0.0001389093 | 0.05000735 | 0.000140709861 | 0.03837497 | 0.02001718
1 | 1 | 0 | 1 | 0 | 0 | 1 | 12621.5624 | 0.0500000007 | 2.81847525 | 0.0001389094 | 0.05000738 | 0.000140944554 | 0.03851388 | 0.02015609
1 | 1 | 0 | 1 | 0 | 0 | 1 | 12631.5624 | 0.0500000007 | 2.82330084 | 0.0001389095 | 0.05000742 | 0.000141185985 | 0.03865279 | 0.020295
1 | 1 | 0 | 1 | 0 | 0 | 1 | 12641.5624 | 0.0500000007 | 2.82837439 | 0.0001389092 | 0.0500073 | 0.000141439348 | 0.0387917 | 0.02043391
1 | 1 | 0 | 1 | 0 | 0 | 1 | 12651.5624 | 0.0500000007 | 2.83348608 | 0.0001389094 | 0.05000739 | 0.000141695229 | 0.03893061 | 0.02057282
1 | 1 | 0 | 1 | 0 | 0 | 1 | 12661.5624 | 0.0500000007 | 2.83863592 | 0.0001389091 | 0.05000729 | 0.000141952492 | 0.03906952 | 0.02071173
1 | 1 | 0 | 1 | 0 | 0 | 1 | 12671.5624 | 0.0500000007 | 2.84407187 | 0.0001389093 | 0.05000735 | 0.000142224497 | 0.03920843 | 0.02085064
1 | 1 | 0 | 1 | 0 | 0 | 1 | 12681.5624 | 0.0500000007 | 2.84956503 | 0.0001389095 | 0.05000741 | 0.000142499368 | 0.03934734 | 0.02098955
1 | 1 | 0 | 1 | 0 | 0 | 1 | 12691.5624 | 0.0500000007 | 2.85515356 | 0.0001389093 | 0.05000736 | 0.000142778707 | 0.03948625 | 0.02112846
1 | 1 | 0 | 1 | 0 | 0 | 1 | 12701.5624 | 0.0500000007 | 2.86085629 | 0.0001389092 | 0.05000731 | 0.00014306372 | 0.03962516 | 0.02126736
1 | 1 | 0 | 1 | 0 | 0 | 1 | 12711.5624 | 0.0500000007 | 2.86671185 | 0.0001389096 | 0.05000744 | 0.000143356927 | 0.03976407 | 0.02140627
1 | 1 | 0 | 1 | 0 | 0 | 1 | 12721.5624 | 0.0500000007 | 2.87266278 | 0.0001389099 | 0.05000755 | 0.000143654834 | 0.03990298 | 0.02154518
1 | 1 | 0 | 1 | 0 | 0 | 1 | 12731.5624 | 0.0500000007 | 2.87886167 | 0.00013891 | 0.05000759 | 0.000143964935 | 0.04004189 | 0.02168409
1 | 1 | 0 | 1 | 0 | 0 | 1 | 12741.5624 | 0.0500000007 | 2.88523221 | 0.00013891 | 0.05000759 | 0.00014428352 | 0.0401808 | 0.021823
1 | 1 | 0 | 1 | 0 | 0 | 1 | 12751.5624 | 0.0500000007 | 2.89165998 | 0.0001389094 | 0.05000739 | 0.000144604361 | 0.04031971 | 0.02196191
1 | 1 | 0 | 1 | 0 | 0 | 1 | 12761.5624 | 0.0500000007 | 2.89803028 | 0.0001389097 | 0.05000748 | 0.000144923193 | 0.04045862 | 0.02210082
1 | 1 | 0 | 1 | 0 | 0 | 1 | 12771.5624 | 0.0500000007 | 2.90493488 | 0.0001389093 | 0.05000735 | 0.000145268088 | 0.04059753 | 0.02223973
1 | 1 | 0 | 1 | 0 | 0 | 1 | 12781.5624 | 0.0500000007 | 2.91170597 | 0.0001389093 | 0.05000734 | 0.000145606682 | 0.04073643 | 0.02237864
1 | 1 | 0 | 1 | 0 | 0 | 1 | 12791.5624 | 0.0500000007 | 2.91882038 | 0.0001389097 | 0.0500075 | 0.000145962913 | 0.04087534 | 0.02251755
1 | 1 | 0 | 1 | 0 | 0 | 1 | 12801.5624 | 0.0500000007 | 2.92599201 | 0.0001389104 | 0.05000773 | 0.000146322229 | 0.04101425 | 0.02265646
1 | 1 | 0 | 1 | 0 | 0 | 1 | 12811.5624 | 0.0500000007 | 2.93339252 | 0.0001389098 | 0.05000754 | 0.00014669176 | 0.04115316 | 0.02279537
1 | 1 | 0 | 1 | 0 | 0 | 1 | 12821.5624 | 0.0500000007 | 2.94111705 | 0.0001389102 | 0.05000769 | 0.000147078448 | 0.04129207 | 0.02293428
1 | 1 | 0 | 1 | 0 | 0 | 1 | 12831.5624 | 0.0500000007 | 2.94887996 | 0.0001389105 | 0.0500078 | 0.000147466999 | 0.04143099 | 0.02307319
1 | 1 | 0 | 1 | 0 | 0 | 1 | 12841.5624 | 0.0500000007 | 2.95694804 | 0.0001389109 | 0.05000792 | 0.000147870815 | 0.0415699 | 0.0232121
1 | 1 | 0 | 1 | 0 | 0 | 1 | 12851.5624 | 0.0500000007 | 2.96516871 | 0.0001389109 | 0.05000792 | 0.000148281906 | 0.04170881 | 0.02335101
1 | 1 | 0 | 1 | 0 | 0 | 1 | 12861.5624 | 0.0500000007 | 2.97371364 | 0.0001389109 | 0.05000791 | 0.000148709209 | 0.04184772 | 0.02348992
1 | 1 | 0 | 1 | 0 | 0 | 1 | 12871.5624 | 0.0500000007 | 2.98241091 | 0.0001389107 | 0.05000787 | 0.000149144005 | 0.04198663 | 0.02362884
1 | 1 | 0 | 1 | 0 | 0 | 1 | 12881.5624 | 0.0500000007 | 2.99135637 | 0.0001389113 | 0.05000806 | 0.000149591928 | 0.04212554 | 0.02376775
1 | 1 | 0 | 1 | 0 | 0 | 1 | 12891.5624 | 0.0500000007 | 3.00066423 | 0.0001389104 | 0.05000776 | 0.000150056483 | 0.04226445 | 0.02390666
1 | 1 | 0 | 1 | 0 | 0 | 1 | 12901.5624 | 0.0500000007 | 3.0101819 | 0.0001389103 | 0.05000771 | 0.000150532302 | 0.04240336 | 0.02404557
1 | 1 | 0 | 1 | 0 | 0 | 1 | 12911.5624 | 0.0500000007 | 3.0201571 | 0.00013891 | 0.05000759 | 0.000151030792 | 0.04254227 | 0.02418448
1 | 1 | 0 | 1 | 0 | 0 | 1 | 12921.425 | 0.0500000007 | 3.03017068 | 0.0001370018 | 0.05000774 | 0.000151531989 | 0.04267927 | 0.02432148
1 | 1 | 0 | 1 | 0 | 0 | 1 | 12930.9732 | 0.0500000007 | 3.04018426 | 0.0001326343 | 0.05000771 | 0.000152032633 | 0.04281191 | 0.02445411
1 | 1 | 0 | 1 | 0 | 0 | 1 | 12940.218 | 0.0500000007 | 3.05023599 | 0.0001284196 | 0.05000765 | 0.00015253514 | 0.04294033 | 0.02458253
1 | 1 | 0 | 1 | 0 | 0 | 1 | 12949.2232 | 0.0500000007 | 3.06024957 | 0.0001250915 | 0.0500077 | 0.000153036031 | 0.04306542 | 0.02470762
1 | 1 | 0 | 1 | 0 | 0 | 1 | 12957.869 | 0.0500000007 | 3.07026291 | 0.0001200987 | 0.05000757 | 0.000153536384 | 0.04318552 | 0.02482772
1 | 1 | 0 | 1 | 0 | 0 | 1 | 12966.339 | 0.0500000007 | 3.08029556 | 0.0001176578 | 0.05000804 | 0.000154039546 | 0.04330317 | 0.02494538
1 | 1 | 0 | 1 | 0 | 0 | 1 | 12974.5276 | 0.0500000007 | 3.09030914 | 0.0001137482 | 0.05000778 | 0.000154539492 | 0.04341692 | 0.02505913
1 | 1 | 0 | 1 | 0 | 0 | 1 | 12982.5268 | 0.0500000007 | 3.10037994 | 0.0001111177 | 0.05000798 | 0.000155043745 | 0.04352804 | 0.02517025
1 | 1 | 0 | 1 | 0 | 0 | 1 | 12990.3184 | 0.0500000007 | 3.11039329 | 0.0001082338 | 0.05000792 | 0.000155544301 | 0.04363627 | 0.02527848
1 | 1 | 0 | 1 | 0 | 0 | 1 | 12997.8128 | 0.0500000007 | 3.12040687 | 0.000104105 | 0.05000776 | 0.000156044553 | 0.04374038 | 0.02538259
1 | 1 | 0 | 1 | 0 | 0 | 1 | 13005.1368 | 0.0500000007 | 3.13045859 | 0.0001017383 | 0.05000791 | 0.0001565477 | 0.04384212 | 0.02548432
1 | 1 | 0 | 1 | 0 | 0 | 1 | 13012.234 | 0.0500000007 | 3.14047217 | 9.858783e-05 | 0.05000792 | 0.00015704846 | 0.04394071 | 0.02558291
1 | 1 | 0 | 1 | 0 | 0 | 1 | 13019.1204 | 0.0500000007 | 3.15048552 | 9.56595e-05 | 0.05000787 | 0.000157549075 | 0.04403636 | 0.02567857
1 | 1 | 0 | 1 | 0 | 0 | 1 | 13025.8438 | 0.0500000007 | 3.1604991 | 9.339542e-05 | 0.05000796 | 0.000158050112 | 0.04412976 | 0.02577197
1 | 1 | 0 | 1 | 0 | 0 | 1 | 13032.4128 | 0.0500000007 | 3.17051268 | 9.125031e-05 | 0.05000778 | 0.000158550305 | 0.04422101 | 0.02586322
1 | 1 | 0 | 1 | 0 | 0 | 1 | 13038.7472 | 0.0500000007 | 3.18060255 | 8.799146e-05 | 0.05000778 | 0.000159054864 | 0.044309 | 0.02595121
1 | 1 | 0 | 1 | 0 | 0 | 1 | 13045.0116 | 0.0500000007 | 3.19063497 | 8.701924e-05 | 0.05000787 | 0.000159556846 | 0.04439602 | 0.02603823
1 | 1 | 0 | 1 | 0 | 0 | 1 | 13051.0174 | 0.0500000007 | 3.20068669 | 8.342688e-05 | 0.05000779 | 0.000160059266 | 0.04447945 | 0.02612166
1 | 1 | 0 | 1 | 0 | 0 | 1 | 13056.8978 | 0.0500000007 | 3.21071935 | 8.168476e-05 | 0.05000767 | 0.000160560608 | 0.04456113 | 0.02620334
1 | 1 | 0 | 1 | 0 | 0 | 1 | 13062.6198 | 0.0500000007 | 3.22073293 | 7.948465e-05 | 0.05000782 | 0.00016106182 | 0.04464062 | 0.02628282
1 | 1 | 0 | 1 | 0 | 0 | 1 | 13068.2134 | 0.0500000007 | 3.23086071 | 7.770084e-05 | 0.0500077 | 0.000161567892 | 0.04471832 | 0.02636053
1 | 1 | 0 | 1 | 0 | 0 | 1 | 13073.6866 | 0.0500000007 | 3.24087429 | 7.60282e-05 | 0.05000759 | 0.000162068303 | 0.04479435 | 0.02643655
1 | 1 | 0 | 1 | 0 | 0 | 1 | 13078.991 | 0.0500000007 | 3.25088787 | 7.368379e-05 | 0.05000785 | 0.000162569908 | 0.04486803 | 0.02651024
1 | 1 | 0 | 1 | 0 | 0 | 1 | 13084.2 | 0.0500000007 | 3.26090145 | 7.235827e-05 | 0.05000764 | 0.000163069984 | 0.04494039 | 0.0265826
1 | 1 | 0 | 1 | 0 | 0 | 1 | 13089.2916 | 0.0500000007 | 3.27091479 | 7.072749e-05 | 0.05000765 | 0.000163570774 | 0.04501112 | 0.02665332
1 | 1 | 0 | 1 | 0 | 0 | 1 | 13094.2986 | 0.0500000007 | 3.28092837 | 6.955228e-05 | 0.05000763 | 0.000164071447 | 0.04508067 | 0.02672288
1 | 1 | 0 | 1 | 0 | 0 | 1 | 13099.2468 | 0.0500000007 | 3.29094195 | 6.873569e-05 | 0.05000777 | 0.000164572688 | 0.0451494 | 0.02679161
1 | 1 | 0 | 1 | 0 | 0 | 1 | 13104.082 | 0.0500000007 | 3.30095553 | 6.716619e-05 | 0.05000792 | 0.000165073914 | 0.04521657 | 0.02685878
1 | 1 | 0 | 1 | 0 | 0 | 1 | 13108.8616 | 0.0500000007 | 3.31096888 | 6.639369e-05 | 0.0500078 | 0.000165574267 | 0.04528296 | 0.02692517
1 | 1 | 0 | 1 | 0 | 0 | 1 | 13113.4956 | 0.0500000007 | 3.32098246 | 6.437126e-05 | 0.05000789 | 0.000166075319 | 0.04534734 | 0.02698954
1 | 1 | 0 | 1 | 0 | 0 | 1 | 13118.1268 | 0.0500000007 | 3.33105326 | 6.433213e-05 | 0.0500077 | 0.00016657832 | 0.04541167 | 0.02705387
1 | 1 | 0 | 1 | 0 | 0 | 1 | 13122.6236 | 0.0500000007 | 3.34106684 | 6.246523e-05 | 0.05000775 | 0.000167079226 | 0.04547413 | 0.02711634
1 | 1 | 0 | 1 | 0 | 0 | 1 | 13127.0448 | 0.0500000007 | 3.35108018 | 6.141533e-05 | 0.05000796 | 0.000167580685 | 0.04553555 | 0.02717775
1 | 1 | 0 | 1 | 0 | 0 | 1 | 13131.3396 | 0.0500000007 | 3.36122727 | 5.965954e-05 | 0.050008 | 0.000168088241 | 0.04559521 | 0.02723741
1 | 1 | 0 | 1 | 0 | 0 | 1 | 13135.5856 | 0.0500000007 | 3.37124085 | 5.898168e-05 | 0.05000802 | 0.000168589075 | 0.04565419 | 0.0272964
1 | 1 | 0 | 1 | 0 | 0 | 1 | 13139.6716 | 0.0500000007 | 3.38133073 | 5.675915e-05 | 0.05000807 | 0.000169093808 | 0.04571095 | 0.02735316
1 | 1 | 0 | 1 | 0 | 0 | 1 | 13143.6762 | 0.0500000007 | 3.39136314 | 5.562808e-05 | 0.05000777 | 0.000169594496 | 0.04576658 | 0.02740878
1 | 1 | 0 | 1 | 0 | 0 | 1 | 13147.5922 | 0.0500000007 | 3.40137672 | 5.439745e-05 | 0.05000787 | 0.000170095605 | 0.04582097 | 0.02746318
1 | 1 | 0 | 1 | 0 | 0 | 1 | 13151.39 | 0.0500000007 | 3.4113903 | 5.275542e-05 | 0.05000777 | 0.000170596017 | 0.04587373 | 0.02751594
1 | 1 | 0 | 1 | 0 | 0 | 1 | 13155.117 | 0.0500000007 | 3.42140388 | 5.177187e-05 | 0.05000771 | 0.000171096573 | 0.0459255 | 0.02756771
1 | 1 | 0 | 1 | 0 | 0 | 1 | 13158.79 | 0.0500000007 | 3.43147445 | 5.102181e-05 | 0.05000777 | 0.000171600375 | 0.04597652 | 0.02761873
1 | 1 | 0 | 1 | 0 | 0 | 1 | 13162.4124 | 0.0500000007 | 3.44148803 | 5.031886e-05 | 0.05000771 | 0.000172100918 | 0.04602684 | 0.02766905
1 | 1 | 0 | 1 | 0 | 0 | 1 | 13165.9318 | 0.0500000007 | 3.45150161 | 4.888809e-05 | 0.05000771 | 0.000172601678 | 0.04607573 | 0.02771794
1 | 1 | 0 | 1 | 0 | 0 | 1 | 13169.4272 | 0.0500000007 | 3.46153426 | 4.85547e-05 | 0.0500077 | 0.000173103355 | 0.04612428 | 0.02776649
1 | 1 | 0 | 1 | 0 | 0 | 1 | 13172.8662 | 0.0500000007 | 3.47156668 | 4.777117e-05 | 0.05000763 | 0.000173604814 | 0.04617206 | 0.02781426
1 | 1 | 0 | 1 | 0 | 0 | 1 | 13176.2518 | 0.0500000007 | 3.48158026 | 4.70292e-05 | 0.05000742 | 0.000174104833 | 0.04621908 | 0.02786129
1 | 1 | 0 | 1 | 0 | 0 | 1 | 13179.5914 | 0.0500000007 | 3.49159384 | 4.639029e-05 | 0.0500075 | 0.00017460587 | 0.04626548 | 0.02790768
1 | 1 | 0 | 1 | 0 | 0 | 1 | 13182.9074 | 0.0500000007 | 3.50164557 | 4.606264e-05 | 0.05000769 | 0.000175109206 | 0.04631154 | 0.02795374
1 | 1 | 0 | 1 | 0 | 0 | 1 | 13186.1742 | 0.0500000007 | 3.51167798 | 4.537922e-05 | 0.05000771 | 0.000175610985 | 0.04635692 | 0.02799912
1 | 1 | 0 | 1 | 0 | 0 | 1 | 13189.4122 | 0.0500000007 | 3.52176785 | 4.497909e-05 | 0.05000763 | 0.000176115267 | 0.0464019 | 0.0280441
1 | 1 | 0 | 1 | 0 | 0 | 1 | 13192.614 | 0.0500000007 | 3.53178144 | 4.447604e-05 | 0.05000742 | 0.000176615285 | 0.04644637 | 0.02808858
1 | 1 | 0 | 1 | 0 | 0 | 1 | 13195.7632 | 0.0500000007 | 3.54179502 | 4.374545e-05 | 0.0500075 | 0.000177116337 | 0.04649012 | 0.02813232
1 | 1 | 0 | 1 | 0 | 0 | 1 | 13198.877 | 0.0500000007 | 3.5518086 | 4.325374e-05 | 0.05000753 | 0.000177617185 | 0.04653337 | 0.02817558
1 | 1 | 0 | 1 | 0 | 0 | 1 | 13201.9466 | 0.0500000007 | 3.56184101 | 4.264002e-05 | 0.05000785 | 0.000178119997 | 0.04657601 | 0.02821822
1 | 1 | 0 | 1 | 0 | 0 | 1 | 13204.964 | 0.0500000007 | 3.57187366 | 4.191504e-05 | 0.050008 | 0.000178622242 | 0.04661793 | 0.02826013
1 | 1 | 0 | 1 | 0 | 0 | 1 | 13208.0162 | 0.0500000007 | 3.58192539 | 4.239836e-05 | 0.05000789 | 0.000179124545 | 0.04666032 | 0.02830253
1 | 1 | 0 | 1 | 0 | 0 | 1 | 13211.0098 | 0.0500000007 | 3.59193897 | 4.158452e-05 | 0.05000811 | 0.000179626062 | 0.04670191 | 0.02834412
1 | 1 | 0 | 1 | 0 | 0 | 1 | 13213.9646 | 0.0500000007 | 3.60195231 | 4.104523e-05 | 0.05000772 | 0.00018012544 | 0.04674295 | 0.02838516
1 | 1 | 0 | 1 | 0 | 0 | 1 | 13216.8858 | 0.0500000007 | 3.61196589 | 4.057844e-05 | 0.05000766 | 0.000180625953 | 0.04678353 | 0.02842574
1 | 1 | 0 | 1 | 0 | 0 | 1 | 13219.7828 | 0.0500000007 | 3.62197948 | 4.024243e-05 | 0.05000785 | 0.000181127427 | 0.04682378 | 0.02846598
1 | 1 | 0 | 1 | 0 | 0 | 1 | 13222.6572 | 0.0500000007 | 3.6320312 | 3.992847e-05 | 0.05000783 | 0.000181629992 | 0.0468637 | 0.02850591
1 | 1 | 0 | 1 | 0 | 0 | 1 | 13225.5106 | 0.0500000007 | 3.64206362 | 3.963686e-05 | 0.05000795 | 0.000182132135 | 0.04690334 | 0.02854555
1 | 1 | 0 | 1 | 0 | 0 | 1 | 13228.3268 | 0.0500000007 | 3.6520772 | 3.912018e-05 | 0.05000804 | 0.000182633215 | 0.04694246 | 0.02858467
1 | 1 | 0 | 1 | 0 | 0 | 1 | 13231.149 | 0.0500000007 | 3.66209078 | 3.920345e-05 | 0.05000794 | 0.000183133627 | 0.04698166 | 0.02862387
1 | 1 | 0 | 1 | 0 | 0 | 1 | 13233.9122 | 0.0500000007 | 3.67212343 | 3.838375e-05 | 0.05000779 | 0.000183634766 | 0.04702005 | 0.02866226
1 | 1 | 0 | 1 | 0 | 0 | 1 | 13236.69 | 0.0500000007 | 3.68213677 | 3.858636e-05 | 0.05000753 | 0.000184134566 | 0.04705863 | 0.02870084
1 | 1 | 0 | 1 | 0 | 0 | 1 | 13239.4328 | 0.0500000007 | 3.69215035 | 3.810012e-05 | 0.05000745 | 0.000184635006 | 0.04709673 | 0.02873894
1 | 1 | 0 | 1 | 0 | 0 | 1 | 13242.1546 | 0.0500000007 | 3.70216393 | 3.78085e-05 | 0.05000757 | 0.000185136232 | 0.04713454 | 0.02877675
1 | 1 | 0 | 1 | 0 | 0 | 1 | 13244.875 | 0.0500000007 | 3.71219659 | 3.778928e-05 | 0.05000788 | 0.000185639059 | 0.04717233 | 0.02881454
1 | 1 | 0 | 1 | 0 | 0 | 1 | 13247.5622 | 0.0500000007 | 3.722229 | 3.73282e-05 | 0.050008 | 0.000186141246 | 0.04720966 | 0.02885187
1 | 1 | 0 | 1 | 0 | 0 | 1 | 13250.2388 | 0.0500000007 | 3.73224258 | 3.718086e-05 | 0.05000789 | 0.00018664157 | 0.04724684 | 0.02888905
1 | 1 | 0 | 1 | 0 | 0 | 1 | 13252.9192 | 0.0500000007 | 3.74225616 | 3.723363e-05 | 0.05000786 | 0.000187142228 | 0.04728408 | 0.02892628
1 | 1 | 0 | 1 | 0 | 0 | 1 | 13255.5784 | 0.0500000007 | 3.75226974 | 3.693909e-05 | 0.05000779 | 0.000187642712 | 0.04732101 | 0.02896322
1 | 1 | 0 | 1 | 0 | 0 | 1 | 13258.2368 | 0.0500000007 | 3.76228309 | 3.692796e-05 | 0.05000776 | 0.000188143371 | 0.04735794 | 0.02900015
1 | 1 | 0 | 1 | 0 | 0 | 1 | 13260.8742 | 0.0500000007 | 3.77231574 | 3.663639e-05 | 0.05000797 | 0.000188645849 | 0.04739458 | 0.02903679
1 | 1 | 0 | 1 | 0 | 0 | 1 | 13263.5134 | 0.0500000007 | 3.78232932 | 3.666138e-05 | 0.05000795 | 0.000189146536 | 0.04743124 | 0.02907345
1 | 1 | 0 | 1 | 0 | 0 | 1 | 13266.1538 | 0.0500000007 | 3.7923429 | 3.667783e-05 | 0.05000765 | 0.000189646147 | 0.04746792 | 0.02911012
1 | 1 | 0 | 1 | 0 | 0 | 1 | 13268.7938 | 0.0500000007 | 3.80239439 | 3.667239e-05 | 0.05000781 | 0.000190149396 | 0.04750459 | 0.0291468
1 | 1 | 0 | 1 | 0 | 0 | 1 | 13271.4402 | 0.0500000007 | 3.81240797 | 3.676132e-05 | 0.05000784 | 0.000190650302 | 0.04754135 | 0.02918356
1 | 1 | 0 | 1 | 0 | 0 | 1 | 13274.074 | 0.0500000007 | 3.82242155 | 3.658639e-05 | 0.05000798 | 0.000191151586 | 0.04757794 | 0.02922014
1 | 1 | 0 | 1 | 0 | 0 | 1 | 13276.7308 | 0.0500000007 | 3.83243513 | 3.690587e-05 | 0.05000795 | 0.000191652245 | 0.04761484 | 0.02925705
1 | 1 | 0 | 1 | 0 | 0 | 1 | 13279.3844 | 0.0500000007 | 3.84244847 | 3.686133e-05 | 0.05000784 | 0.000192152525 | 0.04765171 | 0.02929391
1 | 1 | 0 | 1 | 0 | 0 | 1 | 13282.0608 | 0.0500000007 | 3.85251927 | 3.717801e-05 | 0.05000778 | 0.000192655949 | 0.04768888 | 0.02933109
1 | 1 | 0 | 1 | 0 | 0 | 1 | 13284.7446 | 0.0500000007 | 3.86253285 | 3.728086e-05 | 0.05000786 | 0.000193157015 | 0.04772616 | 0.02936837
1 | 1 | 0 | 1 | 0 | 0 | 1 | 13287.474 | 0.0500000007 | 3.87256551 | 3.791441e-05 | 0.05000802 | 0.000193659333 | 0.04776408 | 0.02940629
1 | 1 | 0 | 1 | 0 | 0 | 1 | 13290.2006 | 0.0500000007 | 3.88259792 | 3.787539e-05 | 0.05000785 | 0.00019416037 | 0.04780195 | 0.02944416
1 | 1 | 0 | 1 | 0 | 0 | 1 | 13292.954 | 0.0500000007 | 3.89263058 | 3.824774e-05 | 0.05000794 | 0.00019466244 | 0.0478402 | 0.02948241
1 | 1 | 0 | 1 | 0 | 0 | 1 | 13295.7364 | 0.0500000007 | 3.9026823 | 3.865047e-05 | 0.0500078 | 0.000195164554 | 0.04787885 | 0.02952106
1 | 1 | 0 | 1 | 0 | 0 | 1 | 13298.5576 | 0.0500000007 | 3.91273403 | 3.91895e-05 | 0.05000787 | 0.000195667482 | 0.04791804 | 0.02956025
1 | 1 | 0 | 1 | 0 | 0 | 1 | 13301.3772 | 0.0500000007 | 3.92274737 | 3.916721e-05 | 0.05000778 | 0.000196167908 | 0.04795721 | 0.02959942
1 | 1 | 0 | 1 | 0 | 0 | 1 | 13304.2626 | 0.0500000007 | 3.93276095 | 4.008111e-05 | 0.05000762 | 0.000196668028 | 0.04799729 | 0.0296395
1 | 1 | 0 | 1 | 0 | 0 | 1 | 13307.1902 | 0.0500000007 | 3.94277453 | 4.066743e-05 | 0.05000777 | 0.000197169356 | 0.04803796 | 0.02968016
1 | 1 | 0 | 1 | 0 | 0 | 1 | 13310.1754 | 0.0500000007 | 3.95278811 | 4.146785e-05 | 0.05000813 | 0.000197671543 | 0.04807943 | 0.02972163
1 | 1 | 0 | 1 | 0 | 0 | 1 | 13313.19 | 0.0500000007 | 3.96280146 | 4.187628e-05 | 0.05000816 | 0.00019817242 | 0.0481213 | 0.02976351
1 | 1 | 0 | 1 | 0 | 0 | 1 | 13316.2916 | 0.0500000007 | 3.97281504 | 4.308459e-05 | 0.05000791 | 0.000198672176 | 0.04816439 | 0.02980659
1 | 1 | 0 | 1 | 0 | 0 | 1 | 13319.4418 | 0.0500000007 | 3.98284769 | 4.375971e-05 | 0.05000793 | 0.000199173955 | 0.04820815 | 0.02985035
1 | 1 | 0 | 1 | 0 | 0 | 1 | 13322.643 | 0.0500000007 | 3.99288034 | 4.446817e-05 | 0.05000794 | 0.00019967572 | 0.04825261 | 0.02989482
1 | 1 | 0 | 1 | 0 | 0 | 1 | 13324.9846 | 0.0500000007 | 3.99999475 | 3.252727e-05 | 0.05000776 | 0.000200030787 | 0.04828514 | 0.02992735
1 | 0 | 0 | 0 | 1 | 0 | 2 | 13324.9852 | -0.0500000007 | 3.99392247 | -2.749388e-09 | -0.01649633 | 6.58850549e-05 | 2.749388e-09 | 0.02992735
1 | 0 | 0 | 0 | 0 | 0 | 2 | 13325.2292 | -0.0500000007 | 3.98390627 | -3.388292e-06 | -0.04999119 | 0.000199160218 | 3.391041e-06 | 0.02992396
1 | 0 | 0 | 0 | 0 | 0 | 2 | 13325.6626 | -0.0500000007 | 3.97389269 | -6.018408e-06 | -0.04999139 | 0.000198660418 | 9.409449e-06 | 0.02991794
1 | 0 | 0 | 0 | 0 | 0 | 2 | 13326.1316 | -0.0500000007 | 3.96387911 | -6.512804e-06 | -0.04999168 | 0.000198160953 | 1.592225e-05 | 0.02991143
1 | 0 | 0 | 0 | 0 | 0 | 2 | 13326.6218 | -0.0500000007 | 3.95384669 | -6.807188e-06 | -0.04999159 | 0.000197659087 | 2.272944e-05 | 0.02990462
1 | 0 | 0 | 0 | 0 | 0 | 2 | 13327.125 | -0.0500000007 | 3.94381404 | -6.987719e-06 | -0.04999163 | 0.0001971577 | 2.971716e-05 | 0.02989763
1 | 0 | 0 | 0 | 0 | 0 | 2 | 13327.6386 | -0.0500000007 | 3.93380046 | -7.132108e-06 | -0.04999141 | 0.000196656241 | 3.684927e-05 | 0.0298905
1 | 0 | 0 | 0 | 0 | 0 | 2 | 13328.1618 | -0.0500000007 | 3.92374873 | -7.265427e-06 | -0.04999147 | 0.000196153967 | 4.41147e-05 | 0.02988323
1 | 0 | 0 | 0 | 0 | 0 | 2 | 13328.6952 | -0.0500000007 | 3.91373539 | -7.40712e-06 | -0.04999181 | 0.00019565472 | 5.152182e-05 | 0.02987583
1 | 0 | 0 | 0 | 0 | 0 | 2 | 13329.2354 | -0.0500000007 | 3.90372181 | -7.501584e-06 | -0.04999204 | 0.000195155022 | 5.90234e-05 | 0.02986832
1 | 0 | 0 | 0 | 0 | 0 | 2 | 13329.778 | -0.0500000007 | 3.89370823 | -7.534894e-06 | -0.04999193 | 0.000194653971 | 6.655829e-05 | 0.02986079
1 | 0 | 0 | 0 | 0 | 0 | 2 | 13330.328 | -0.0500000007 | 3.88369465 | -7.637614e-06 | -0.04999165 | 0.000194152322 | 7.419591e-05 | 0.02985315
1 | 0 | 0 | 0 | 0 | 0 | 2 | 13330.8778 | -0.0500000007 | 3.87368107 | -7.634826e-06 | -0.04999158 | 0.00019365146 | 8.183073e-05 | 0.02984552
1 | 0 | 0 | 0 | 0 | 0 | 2 | 13331.4372 | -0.0500000007 | 3.86359143 | -7.76816e-06 | -0.04999174 | 0.000193147644 | 8.959889e-05 | 0.02983775
1 | 0 | 0 | 0 | 0 | 0 | 2 | 13332.0028 | -0.0500000007 | 3.85355878 | -7.854277e-06 | -0.04999187 | 0.000192646592 | 9.745317e-05 | 0.02982989
1 | 0 | 0 | 0 | 0 | 0 | 2 | 13332.5694 | -0.0500000007 | 3.8435452 | -7.868162e-06 | -0.04999185 | 0.000192145948 | 0.0001053213 | 0.02982203
1 | 0 | 0 | 0 | 0 | 0 | 2 | 13333.1356 | -0.0500000007 | 3.83351254 | -7.862598e-06 | -0.04999179 | 0.000191644169 | 0.0001131839 | 0.02981416
1 | 0 | 0 | 0 | 0 | 0 | 2 | 13333.704 | -0.0500000007 | 3.8234992 | -7.893162e-06 | -0.04999188 | 0.000191143918 | 0.0001210771 | 0.02980627
1 | 0 | 0 | 0 | 0 | 0 | 2 | 13334.2766 | -0.0500000007 | 3.81348562 | -7.951477e-06 | -0.04999183 | 0.000190643113 | 0.0001290286 | 0.02979832
1 | 0 | 0 | 0 | 0 | 0 | 2 | 13334.8494 | -0.0500000007 | 3.80345297 | -7.954253e-06 | -0.04999181 | 0.000190141523 | 0.0001369828 | 0.02979037
1 | 0 | 0 | 0 | 0 | 0 | 2 | 13335.4214 | -0.0500000007 | 3.79338217 | -7.943136e-06 | -0.04999176 | 0.000189637867 | 0.000144926 | 0.02978242
1 | 0 | 0 | 0 | 0 | 0 | 2 | 13336.0034 | -0.0500000007 | 3.78336883 | -8.082038e-06 | -0.04999199 | 0.000189138125 | 0.000153008 | 0.02977434
1 | 0 | 0 | 0 | 0 | 0 | 2 | 13336.5806 | -0.0500000007 | 3.77333617 | -8.015384e-06 | -0.049992 | 0.000188636623 | 0.0001610234 | 0.02976632
1 | 0 | 0 | 0 | 0 | 0 | 2 | 13337.1582 | -0.0500000007 | 3.76326537 | -8.020943e-06 | -0.04999203 | 0.000188133257 | 0.0001690443 | 0.0297583
1 | 0 | 0 | 0 | 0 | 0 | 2 | 13337.7424 | -0.0500000007 | 3.75321364 | -8.112615e-06 | -0.04999215 | 0.000187631216 | 0.0001771569 | 0.02975019
1 | 0 | 0 | 0 | 0 | 0 | 2 | 13338.3224 | -0.0500000007 | 3.74318123 | -8.054285e-06 | -0.04999211 | 0.000187129539 | 0.0001852112 | 0.02974214
1 | 0 | 0 | 0 | 0 | 0 | 2 | 13338.9076 | -0.0500000007 | 3.73316765 | -8.126501e-06 | -0.04999215 | 0.00018662907 | 0.0001933377 | 0.02973401
1 | 0 | 0 | 0 | 0 | 0 | 2 | 13339.4876 | -0.0500000007 | 3.72302055 | -8.054299e-06 | -0.0499922 | 0.000186121993 | 0.000201392 | 0.02972596
1 | 0 | 0 | 0 | 0 | 0 | 2 | 13340.078 | -0.0500000007 | 3.7129879 | -8.198725e-06 | -0.04999223 | 0.000185620534 | 0.0002095907 | 0.02971776
1 | 0 | 0 | 0 | 0 | 0 | 2 | 13340.6612 | -0.0500000007 | 3.70297456 | -8.098743e-06 | -0.04999224 | 0.000185119992 | 0.0002176895 | 0.02970966
1 | 0 | 0 | 0 | 0 | 0 | 2 | 13341.2492 | -0.0500000007 | 3.69296098 | -8.16538e-06 | -0.04999212 | 0.000184618955 | 0.0002258549 | 0.02970149
1 | 0 | 0 | 0 | 0 | 0 | 2 | 13341.8296 | -0.0500000007 | 3.6829474 | -8.05984e-06 | -0.04999212 | 0.00018411834 | 0.0002339147 | 0.02969343
1 | 0 | 0 | 0 | 0 | 0 | 2 | 13342.4136 | -0.0500000007 | 3.67285752 | -8.109804e-06 | -0.04999194 | 0.000183613287 | 0.0002420245 | 0.02968532
1 | 0 | 0 | 0 | 0 | 0 | 2 | 13343.0032 | -0.0500000007 | 3.66284418 | -8.187596e-06 | -0.04999211 | 0.000183113312 | 0.0002502121 | 0.02967714
1 | 0 | 0 | 0 | 0 | 0 | 2 | 13343.5878 | -0.0500000007 | 3.65275431 | -8.118128e-06 | -0.0499919 | 0.000182608113 | 0.0002583302 | 0.02966902
1 | 0 | 0 | 0 | 0 | 0 | 2 | 13344.1776 | -0.0500000007 | 3.64268351 | -8.190372e-06 | -0.0499921 | 0.000182105403 | 0.0002665206 | 0.02966083
1 | 0 | 0 | 0 | 0 | 0 | 2 | 13344.7664 | -0.0500000007 | 3.63266993 | -8.176467e-06 | -0.04999199 | 0.00018160438 | 0.0002746971 | 0.02965265
1 | 0 | 0 | 0 | 0 | 0 | 2 | 13345.355 | -0.0500000007 | 3.62261844 | -8.173722e-06 | -0.04999219 | 0.000181102616 | 0.0002828708 | 0.02964448
1 | 0 | 0 | 0 | 0 | 0 | 2 | 13345.9416 | -0.0500000007 | 3.61260486 | -8.145937e-06 | -0.04999211 | 0.000180601739 | 0.0002910167 | 0.02963633
1 | 0 | 0 | 0 | 0 | 0 | 2 | 13346.5296 | -0.0500000007 | 3.60259128 | -8.165389e-06 | -0.04999218 | 0.000180101371 | 0.0002991821 | 0.02962817
1 | 0 | 0 | 0 | 0 | 0 | 2 | 13347.1156 | -0.0500000007 | 3.5925777 | -8.137615e-06 | -0.04999217 | 0.000179600756 | 0.0003073197 | 0.02962003
1 | 0 | 0 | 0 | 0 | 0 | 2 | 13347.7024 | -0.0500000007 | 3.58252621 | -8.148725e-06 | -0.04999218 | 0.000179098279 | 0.0003154685 | 0.02961188
1 | 0 | 0 | 0 | 0 | 0 | 2 | 13348.291 | -0.0500000007 | 3.57251263 | -8.173668e-06 | -0.04999186 | 0.000178596529 | 0.0003236421 | 0.02960371
1 | 0 | 0 | 0 | 0 | 0 | 2 | 13348.8792 | -0.0500000007 | 3.5624609 | -8.168147e-06 | -0.04999206 | 0.00017809475 | 0.0003318103 | 0.02959554
1 | 0 | 0 | 0 | 0 | 0 | 2 | 13349.47 | -0.0500000007 | 3.5523901 | -8.204242e-06 | -0.049992 | 0.000177591079 | 0.0003400145 | 0.02958733
1 | 0 | 0 | 0 | 0 | 0 | 2 | 13350.0608 | -0.0500000007 | 3.54237676 | -8.204227e-06 | -0.04999191 | 0.000177090173 | 0.0003482187 | 0.02957913
1 | 0 | 0 | 0 | 0 | 0 | 2 | 13350.6498 | -0.0500000007 | 3.53236318 | -8.179216e-06 | -0.04999182 | 0.000176589252 | 0.000356398 | 0.02957095
1 | 0 | 0 | 0 | 0 | 0 | 2 | 13351.2376 | -0.0500000007 | 3.52233052 | -8.162572e-06 | -0.04999194 | 0.000176088128 | 0.0003645605 | 0.02956279
1 | 0 | 0 | 0 | 0 | 0 | 2 | 13351.8324 | -0.0500000007 | 3.51229787 | -8.259786e-06 | -0.04999198 | 0.000175586742 | 0.0003728203 | 0.02955453
1 | 0 | 0 | 0 | 0 | 0 | 2 | 13352.4202 | -0.0500000007 | 3.50222731 | -8.162627e-06 | -0.04999227 | 0.000175084293 | 0.000380983 | 0.02954637
1 | 0 | 0 | 0 | 0 | 0 | 2 | 13353.0112 | -0.0500000007 | 3.49219465 | -8.207057e-06 | -0.04999222 | 0.000174582572 | 0.00038919 | 0.02953816
1 | 0 | 0 | 0 | 0 | 0 | 2 | 13353.6028 | -0.0500000007 | 3.48214293 | -8.215362e-06 | -0.04999206 | 0.000174079512 | 0.0003974054 | 0.02952994
1 | 0 | 0 | 0 | 0 | 0 | 2 | 13354.193 | -0.0500000007 | 3.4720912 | -8.195912e-06 | -0.04999201 | 0.000173576816 | 0.0004056013 | 0.02952175
1 | 0 | 0 | 0 | 0 | 0 | 2 | 13354.7842 | -0.0500000007 | 3.46207786 | -8.209828e-06 | -0.04999219 | 0.000173076856 | 0.0004138111 | 0.02951354
1 | 0 | 0 | 0 | 0 | 0 | 2 | 13355.3672 | -0.0500000007 | 3.45206428 | -8.095936e-06 | -0.04999206 | 0.000172575805 | 0.000421907 | 0.02950544
1 | 0 | 0 | 0 | 0 | 0 | 2 | 13355.9572 | -0.0500000007 | 3.4419744 | -8.193139e-06 | -0.04999203 | 0.000172071304 | 0.0004301002 | 0.02949725
1 | 0 | 0 | 0 | 0 | 0 | 2 | 13356.5454 | -0.0500000007 | 3.43196082 | -8.168181e-06 | -0.04999226 | 0.00017157149 | 0.0004382684 | 0.02948908
1 | 0 | 0 | 0 | 0 | 0 | 2 | 13357.1334 | -0.0500000007 | 3.42194748 | -8.165398e-06 | -0.04999223 | 0.000171070787 | 0.0004464338 | 0.02948091
1 | 0 | 0 | 0 | 0 | 0 | 2 | 13357.7188 | -0.0500000007 | 3.4118576 | -8.1293e-06 | -0.04999228 | 0.000170566535 | 0.0004545631 | 0.02947278
1 | 0 | 0 | 0 | 0 | 0 | 2 | 13358.3052 | -0.0500000007 | 3.40180588 | -8.14312e-06 | -0.04999187 | 0.000170062631 | 0.0004627062 | 0.02946464
1 | 0 | 0 | 0 | 0 | 0 | 2 | 13358.8886 | -0.0500000007 | 3.3917923 | -8.101528e-06 | -0.04999229 | 0.000169563456 | 0.0004708077 | 0.02945654
1 | 0 | 0 | 0 | 0 | 0 | 2 | 13359.4734 | -0.0500000007 | 3.38177872 | -8.12094e-06 | -0.04999211 | 0.000169062245 | 0.0004789287 | 0.02944842
1 | 0 | 0 | 0 | 0 | 0 | 2 | 13360.0556 | -0.0500000007 | 3.37176538 | -8.084845e-06 | -0.04999217 | 0.000168561863 | 0.0004870135 | 0.02944033
1 | 0 | 0 | 0 | 0 | 0 | 2 | 13360.6376 | -0.0500000007 | 3.36175179 | -8.082043e-06 | -0.04999202 | 0.000168060753 | 0.0004950955 | 0.02943225
1 | 0 | 0 | 0 | 0 | 0 | 2 | 13361.2202 | -0.0500000007 | 3.35173821 | -8.090388e-06 | -0.0499921 | 0.000167560414 | 0.0005031859 | 0.02942416
1 | 0 | 0 | 0 | 0 | 0 | 2 | 13361.8046 | -0.0500000007 | 3.34168649 | -8.11539e-06 | -0.04999213 | 0.000167058039 | 0.0005113013 | 0.02941605
1 | 0 | 0 | 0 | 0 | 0 | 2 | 13362.3888 | -0.0500000007 | 3.33167315 | -8.112578e-06 | -0.04999192 | 0.000166556754 | 0.0005194139 | 0.02940793
1 | 0 | 0 | 0 | 0 | 0 | 2 | 13362.9736 | -0.0500000007 | 3.32165956 | -8.120897e-06 | -0.04999184 | 0.000166055892 | 0.0005275348 | 0.02939981
1 | 0 | 0 | 0 | 0 | 0 | 2 | 13363.5566 | -0.0500000007 | 3.31162691 | -8.095895e-06 | -0.04999181 | 0.000165554215 | 0.0005356307 | 0.02939172
1 | 0 | 0 | 0 | 0 | 0 | 2 | 13364.1426 | -0.0500000007 | 3.30153704 | -8.137585e-06 | -0.04999199 | 0.000165050413 | 0.0005437683 | 0.02938358
1 | 0 | 0 | 0 | 0 | 0 | 2 | 13364.729 | -0.0500000007 | 3.29148555 | -8.143124e-06 | -0.04999189 | 0.000164547586 | 0.0005519114 | 0.02937544
1 | 0 | 0 | 0 | 0 | 0 | 2 | 13365.3196 | -0.0500000007 | 3.28147197 | -8.201458e-06 | -0.04999196 | 0.000164047204 | 0.0005601129 | 0.02936724
1 | 0 | 0 | 0 | 0 | 0 | 2 | 13365.9048 | -0.0500000007 | 3.27145839 | -8.126448e-06 | -0.04999182 | 0.000163546152 | 0.0005682393 | 0.02935911
1 | 0 | 0 | 0 | 0 | 0 | 2 | 13366.4912 | -0.0500000007 | 3.26140666 | -8.143111e-06 | -0.04999182 | 0.000163043645 | 0.0005763824 | 0.02935097
1 | 0 | 0 | 0 | 0 | 0 | 2 | 13367.0832 | -0.0500000007 | 3.25139332 | -8.220866e-06 | -0.04999175 | 0.000162542856 | 0.0005846033 | 0.02934274
1 | 0 | 0 | 0 | 0 | 0 | 2 | 13367.6698 | -0.0500000007 | 3.24137974 | -8.145948e-06 | -0.04999218 | 0.000162043638 | 0.0005927492 | 0.0293346
1 | 0 | 0 | 0 | 0 | 0 | 2 | 13368.2618 | -0.0500000007 | 3.23134708 | -8.220922e-06 | -0.04999209 | 0.0001615418 | 0.0006009702 | 0.02932638
1 | 0 | 0 | 0 | 0 | 0 | 2 | 13368.8554 | -0.0500000007 | 3.22131443 | -8.243126e-06 | -0.049992 | 0.000161039963 | 0.0006092133 | 0.02931813
1 | 0 | 0 | 0 | 0 | 0 | 2 | 13369.448 | -0.0500000007 | 3.21130109 | -8.229242e-06 | -0.04999202 | 0.000160539435 | 0.0006174425 | 0.02930991
1 | 0 | 0 | 0 | 0 | 0 | 2 | 13370.0448 | -0.0500000007 | 3.20126843 | -8.287555e-06 | -0.04999196 | 0.000160037671 | 0.0006257301 | 0.02930162
1 | 0 | 0 | 0 | 0 | 0 | 2 | 13370.643 | -0.0500000007 | 3.19123578 | -8.307078e-06 | -0.04999245 | 0.000159537696 | 0.0006340372 | 0.02929331
1 | 0 | 0 | 0 | 0 | 0 | 2 | 13371.2438 | -0.0500000007 | 3.1812222 | -8.343145e-06 | -0.04999222 | 0.000159036354 | 0.0006423803 | 0.02928497
1 | 0 | 0 | 0 | 0 | 0 | 2 | 13371.8472 | -0.0500000007 | 3.17115164 | -8.37924e-06 | -0.04999215 | 0.000158532697 | 0.0006507595 | 0.02927659
1 | 0 | 0 | 0 | 0 | 0 | 2 | 13372.4544 | -0.0500000007 | 3.16113806 | -8.431934e-06 | -0.04999171 | 0.000158030685 | 0.0006591915 | 0.02926816
1 | 0 | 0 | 0 | 0 | 0 | 2 | 13373.0596 | -0.0500000007 | 3.1511054 | -8.404212e-06 | -0.04999201 | 0.000157530099 | 0.0006675957 | 0.02925975
1 | 0 | 0 | 0 | 0 | 0 | 2 | 13373.6692 | -0.0500000007 | 3.14105368 | -8.465346e-06 | -0.0499922 | 0.000157028175 | 0.000676061 | 0.02925129
1 | 0 | 0 | 0 | 0 | 0 | 2 | 13374.2816 | -0.0500000007 | 3.13104033 | -8.504206e-06 | -0.04999207 | 0.000156527181 | 0.0006845652 | 0.02924278
1 | 0 | 0 | 0 | 0 | 0 | 2 | 13374.8948 | -0.0500000007 | 3.12098861 | -8.51528e-06 | -0.04999186 | 0.00015602402 | 0.0006930805 | 0.02923427
1 | 0 | 0 | 0 | 0 | 0 | 2 | 13375.5056 | -0.0500000007 | 3.11097503 | -8.481965e-06 | -0.04999194 | 0.000155523667 | 0.0007015625 | 0.02922579
1 | 0 | 0 | 0 | 0 | 0 | 2 | 13376.1174 | -0.0500000007 | 3.1009233 | -8.495851e-06 | -0.04999193 | 0.000155021145 | 0.0007100583 | 0.02921729
1 | 0 | 0 | 0 | 0 | 0 | 2 | 13376.7326 | -0.0500000007 | 3.09090996 | -8.543052e-06 | -0.04999185 | 0.000154520327 | 0.0007186014 | 0.02920875
1 | 0 | 0 | 0 | 0 | 0 | 2 | 13377.3434 | -0.0500000007 | 3.08089638 | -8.481948e-06 | -0.04999184 | 0.000154019668 | 0.0007270833 | 0.02920026
1 | 0 | 0 | 0 | 0 | 0 | 2 | 13377.9652 | -0.0500000007 | 3.0708828 | -8.634705e-06 | -0.04999186 | 0.00015351914 | 0.000735718 | 0.02919163
1 | 0 | 0 | 0 | 0 | 0 | 2 | 13378.5742 | -0.0500000007 | 3.06086922 | -8.456978e-06 | -0.04999199 | 0.000153018947 | 0.000744175 | 0.02918317
1 | 0 | 0 | 0 | 0 | 0 | 2 | 13379.1906 | -0.0500000007 | 3.05085588 | -8.559755e-06 | -0.04999208 | 0.000152518638 | 0.0007527348 | 0.02917461
1 | 0 | 0 | 0 | 0 | 0 | 2 | 13379.8066 | -0.0500000007 | 3.04080415 | -8.554184e-06 | -0.04999198 | 0.000152015826 | 0.000761289 | 0.02916606
1 | 0 | 0 | 0 | 0 | 0 | 2 | 13380.4284 | -0.0500000007 | 3.03073335 | -8.634726e-06 | -0.04999198 | 0.000151512373 | 0.0007699237 | 0.02915742
1 | 0 | 0 | 0 | 0 | 0 | 2 | 13381.046 | -0.0500000007 | 3.02070069 | -8.57641e-06 | -0.04999203 | 0.000151010958 | 0.0007785001 | 0.02914885
1 | 0 | 0 | 0 | 0 | 0 | 2 | 13381.6648 | -0.0500000007 | 3.01066828 | -8.593085e-06 | -0.04999209 | 0.000150509601 | 0.0007870932 | 0.02914025
1 | 0 | 0 | 0 | 0 | 0 | 2 | 13382.2824 | -0.0500000007 | 3.00063562 | -8.576399e-06 | -0.04999196 | 0.000150007661 | 0.0007956696 | 0.02913168
1 | 0 | 0 | 0 | 0 | 0 | 2 | 13382.9092 | -0.0500000007 | 2.99060297 | -8.704126e-06 | -0.04999179 | 0.000149505606 | 0.0008043737 | 0.02912297
1 | 0 | 0 | 0 | 0 | 0 | 2 | 13383.5346 | -0.0500000007 | 2.98055124 | -8.684734e-06 | -0.04999207 | 0.000149003929 | 0.0008130584 | 0.02911429
1 | 0 | 0 | 0 | 0 | 0 | 2 | 13384.1608 | -0.0500000007 | 2.9705379 | -8.695807e-06 | -0.04999187 | 0.000148502731 | 0.0008217542 | 0.02910559
1 | 0 | 0 | 0 | 0 | 0 | 2 | 13384.782 | -0.0500000007 | 2.96050525 | -8.626388e-06 | -0.04999194 | 0.000148001418 | 0.0008303806 | 0.02909697
1 | 0 | 0 | 0 | 0 | 0 | 2 | 13385.4154 | -0.0500000007 | 2.95049167 | -8.795786e-06 | -0.04999184 | 0.000147500512 | 0.0008391764 | 0.02908817
1 | 0 | 0 | 0 | 0 | 0 | 2 | 13386.0462 | -0.0500000007 | 2.94047809 | -8.759718e-06 | -0.04999205 | 0.000147000523 | 0.0008479361 | 0.02907941
1 | 0 | 0 | 0 | 0 | 0 | 2 | 13386.675 | -0.0500000007 | 2.9304266 | -8.731954e-06 | -0.0499921 | 0.000146498191 | 0.0008566681 | 0.02907068
1 | 0 | 0 | 0 | 0 | 0 | 2 | 13387.31 | -0.0500000007 | 2.92039394 | -8.818012e-06 | -0.04999188 | 0.000145995975 | 0.0008654861 | 0.02906186
1 | 0 | 0 | 0 | 0 | 0 | 2 | 13387.9488 | -0.0500000007 | 2.91036129 | -8.870812e-06 | -0.04999205 | 0.000145494938 | 0.0008743569 | 0.02905299
1 | 0 | 0 | 0 | 0 | 0 | 2 | 13388.588 | -0.0500000007 | 2.90027142 | -8.87636e-06 | -0.04999201 | 0.000144990408 | 0.0008832333 | 0.02904411
1 | 0 | 0 | 0 | 0 | 0 | 2 | 13389.233 | -0.0500000007 | 2.89025784 | -8.956906e-06 | -0.04999203 | 0.000144489866 | 0.0008921902 | 0.02903516
1 | 0 | 0 | 0 | 0 | 0 | 2 | 13389.8744 | -0.0500000007 | 2.8801682 | -8.906922e-06 | -0.04999208 | 0.000143985599 | 0.0009010971 | 0.02902625
1 | 0 | 0 | 0 | 0 | 0 | 2 | 13390.526 | -0.0500000007 | 2.87015462 | -9.048565e-06 | -0.04999207 | 0.000143484984 | 0.0009101457 | 0.0290172
1 | 0 | 0 | 0 | 0 | 0 | 2 | 13391.1756 | -0.0500000007 | 2.86014104 | -9.020758e-06 | -0.04999189 | 0.000142983845 | 0.0009191664 | 0.02900818
1 | 0 | 0 | 0 | 0 | 0 | 2 | 13391.8274 | -0.0500000007 | 2.85008931 | -9.051329e-06 | -0.049992 | 0.000142481673 | 0.0009282178 | 0.02899913
1 | 0 | 0 | 0 | 0 | 0 | 2 | 13392.4906 | -0.0500000007 | 2.8400569 | -9.209622e-06 | -0.04999192 | 0.000141979894 | 0.0009374274 | 0.02898992
1 | 0 | 0 | 0 | 0 | 0 | 2 | 13393.1532 | -0.0500000007 | 2.83000517 | -9.201299e-06 | -0.04999197 | 0.000141477518 | 0.0009466287 | 0.02898072
1 | 0 | 0 | 0 | 0 | 0 | 2 | 13393.828 | -0.0500000007 | 2.81997252 | -9.370704e-06 | -0.0499919 | 0.000140975797 | 0.0009559994 | 0.02897135
1 | 0 | 0 | 0 | 0 | 0 | 2 | 13394.5068 | -0.0500000007 | 2.80986357 | -9.426246e-06 | -0.04999188 | 0.000140470365 | 0.0009654256 | 0.02896192
1 | 0 | 0 | 0 | 0 | 0 | 2 | 13395.1966 | -0.0500000007 | 2.79983115 | -9.579049e-06 | -0.04999214 | 0.000139969547 | 0.0009750047 | 0.02895234
1 | 0 | 0 | 0 | 0 | 0 | 2 | 13395.8936 | -0.0500000007 | 2.78981757 | -9.679034e-06 | -0.04999214 | 0.000139468961 | 0.0009846837 | 0.02894266
1 | 0 | 0 | 0 | 0 | 0 | 2 | 13396.6076 | -0.0500000007 | 2.77980399 | -9.915079e-06 | -0.049992 | 0.000138967953 | 0.0009945988 | 0.02893275
1 | 0 | 0 | 0 | 0 | 0 | 2 | 13397.3356 | -0.0500000007 | 2.76977134 | -1.010948e-05 | -0.04999193 | 0.000138466232 | 0.001004708 | 0.02892264
1 | 0 | 0 | 0 | 0 | 0 | 2 | 13398.0848 | -0.0500000007 | 2.759758 | -1.040389e-05 | -0.04999202 | 0.000137965864 | 0.001015112 | 0.02891224
1 | 0 | 0 | 0 | 0 | 0 | 2 | 13398.862 | -0.0500000007 | 2.74970627 | -1.07927e-05 | -0.04999193 | 0.000137463125 | 0.001025905 | 0.02890144
1 | 0 | 0 | 0 | 0 | 0 | 2 | 13399.6896 | -0.0500000007 | 2.73967361 | -1.149259e-05 | -0.04999195 | 0.000136961622 | 0.001037397 | 0.02888995
1 | 0 | 0 | 0 | 0 | 0 | 2 | 13400.5708 | -0.0500000007 | 2.72966003 | -1.223688e-05 | -0.04999178 | 0.000136460571 | 0.001049634 | 0.02887771
1 | 0 | 0 | 0 | 0 | 0 | 2 | 13401.519 | -0.0500000007 | 2.71962762 | -1.316722e-05 | -0.04999155 | 0.000135958384 | 0.001062802 | 0.02886455
1 | 0 | 0 | 0 | 0 | 0 | 2 | 13402.565 | -0.0500000007 | 2.70957589 | -1.45254e-05 | -0.04999182 | 0.000135456634 | 0.001077327 | 0.02885002
1 | 0 | 0 | 0 | 0 | 0 | 2 | 13403.7408 | -0.0500000007 | 2.69944787 | -1.632794e-05 | -0.04999198 | 0.000134950737 | 0.001093655 | 0.02883369
1 | 0 | 0 | 0 | 0 | 0 | 2 | 13405.1116 | -0.0500000007 | 2.68943429 | -1.90358e-05 | -0.04999188 | 0.000134449889 | 0.001112691 | 0.02881466
1 | 0 | 0 | 0 | 0 | 0 | 2 | 13406.6966 | -0.0500000007 | 2.6793828 | -2.201042e-05 | -0.04999213 | 0.000133948066 | 0.001134701 | 0.02879265
1 | 0 | 0 | 0 | 0 | 0 | 2 | 13408.605 | -0.0500000007 | 2.66933107 | -2.650129e-05 | -0.04999195 | 0.000133445079 | 0.001161202 | 0.02876615
1 | 0 | 0 | 0 | 0 | 0 | 2 | 13410.9354 | -0.0500000007 | 2.65929842 | -3.23615e-05 | -0.04999202 | 0.000132943693 | 0.001193564 | 0.02873378
1 | 0 | 0 | 0 | 0 | 0 | 2 | 13413.774 | -0.0500000007 | 2.64926577 | -3.941871e-05 | -0.04999202 | 0.000132442146 | 0.001232983 | 0.02869437
1 | 0 | 0 | 0 | 0 | 0 | 2 | 13417.2362 | -0.0500000007 | 2.63923335 | -4.807839e-05 | -0.04999197 | 0.000131940469 | 0.001281061 | 0.02864629
1 | 0 | 0 | 0 | 0 | 0 | 2 | 13421.3422 | -0.0500000007 | 2.6292007 | -5.701877e-05 | -0.0499921 | 0.000131439272 | 0.00133808 | 0.02858927
1 | 0 | 0 | 0 | 0 | 0 | 2 | 13426.1766 | -0.0500000007 | 2.61918712 | -6.713394e-05 | -0.04999218 | 0.000130938875 | 0.001405214 | 0.02852213
1 | 0 | 0 | 0 | 0 | 0 | 2 | 13431.598 | -0.0500000007 | 2.60917354 | -7.528553e-05 | -0.04999223 | 0.00013043842 | 0.001480499 | 0.02844685
1 | 0 | 0 | 0 | 0 | 0 | 2 | 13437.6362 | -0.0500000007 | 2.59916019 | -8.385058e-05 | -0.04999207 | 0.000129937398 | 0.00156435 | 0.028363
1 | 0 | 0 | 0 | 0 | 0 | 2 | 13444.3006 | -0.0500000007 | 2.58914661 | -9.254658e-05 | -0.04999215 | 0.000129437016 | 0.001656896 | 0.02827045
1 | 0 | 0 | 0 | 0 | 0 | 2 | 13451.5042 | -0.0500000007 | 2.57911396 | -0.0001000342 | -0.04999209 | 0.000128935295 | 0.001756931 | 0.02817042
1 | 0 | 0 | 0 | 0 | 0 | 2 | 13459.3 | -0.0500000007 | 2.56908131 | -0.0001082583 | -0.04999227 | 0.000128434214 | 0.001865189 | 0.02806216
1 | 0 | 0 | 0 | 0 | 0 | 2 | 13467.6432 | -0.0500000007 | 2.55906796 | -0.0001158598 | -0.04999225 | 0.00012793357 | 0.001981049 | 0.0279463
1 | 0 | 0 | 0 | 0 | 0 | 2 | 13476.5778 | -0.0500000007 | 2.54905438 | -0.0001240724 | -0.04999226 | 0.000127432984 | 0.002105121 | 0.02782223
1 | 0 | 0 | 0 | 0 | 0 | 2 | 13486.0526 | -0.0500000007 | 2.53898358 | -0.0001315737 | -0.04999211 | 0.000126929139 | 0.002236695 | 0.02769065
1 | 0 | 0 | 0 | 0 | 0 | 2 | 13496.0526 | -0.0500000007 | 2.52940869 | -0.0001388673 | -0.04999222 | 0.000126450759 | 0.002375562 | 0.02755179
1 | 0 | 0 | 0 | 0 | 0 | 2 | 13506.0526 | -0.0500000007 | 2.52012014 | -0.000138867 | -0.04999214 | 0.000125986189 | 0.002514429 | 0.02741292
1 | 0 | 0 | 0 | 0 | 0 | 2 | 13516.0526 | -0.0500000007 | 2.51138449 | -0.0001388673 | -0.04999223 | 0.000125549705 | 0.002653296 | 0.02727405
1 | 0 | 0 | 0 | 0 | 0 | 2 | 13526.0526 | -0.0500000007 | 2.50320196 | -0.0001388673 | -0.04999221 | 0.000125140607 | 0.002792164 | 0.02713518
1 | 0 | 0 | 0 | 0 | 0 | 2 | 13536.0526 | -0.0500000007 | 2.49541998 | -0.0001388673 | -0.04999223 | 0.000124751605 | 0.002931031 | 0.02699632
1 | 0 | 0 | 0 | 0 | 0 | 2 | 13546.0526 | -0.0500000007 | 2.48811483 | -0.0001388673 | -0.04999223 | 0.000124386395 | 0.003069898 | 0.02685745
1 | 0 | 0 | 0 | 0 | 0 | 2 | 13556.0526 | -0.0500000007 | 2.48132467 | -0.0001388675 | -0.0499923 | 0.000124047117 | 0.003208766 | 0.02671858
1 | 0 | 0 | 0 | 0 | 0 | 2 | 13566.0526 | -0.0500000007 | 2.47476363 | -0.0001388675 | -0.04999231 | 0.000123719161 | 0.003347633 | 0.02657971
1 | 0 | 0 | 0 | 0 | 0 | 2 | 13576.0526 | -0.0500000007 | 2.46864104 | -0.0001388674 | -0.04999225 | 0.00012341293 | 0.003486501 | 0.02644085
1 | 0 | 0 | 0 | 0 | 0 | 2 | 13586.0526 | -0.0500000007 | 2.46293807 | -0.0001388669 | -0.04999207 | 0.000123127364 | 0.003625367 | 0.02630198
1 | 0 | 0 | 0 | 0 | 0 | 2 | 13596.0526 | -0.0500000007 | 2.45755935 | -0.000138867 | -0.04999211 | 0.000122858575 | 0.003764234 | 0.02616311
1 | 0 | 0 | 0 | 0 | 0 | 2 | 13606.0526 | -0.0500000007 | 2.4527719 | -0.000138867 | -0.04999212 | 0.000122619254 | 0.003903101 | 0.02602425
1 | 0 | 0 | 0 | 0 | 0 | 2 | 13616.0526 | -0.0500000007 | 2.44823241 | -0.0001388668 | -0.04999205 | 0.000122392143 | 0.004041968 | 0.02588538
1 | 0 | 0 | 0 | 0 | 0 | 2 | 13626.0526 | -0.0500000007 | 2.44451308 | -0.0001388668 | -0.04999204 | 0.000122206184 | 0.004180835 | 0.02574651
1 | 0 | 0 | 0 | 0 | 0 | 2 | 13636.0526 | -0.0500000007 | 2.44142318 | -0.0001388668 | -0.04999203 | 0.000122051708 | 0.004319702 | 0.02560765
1 | 0 | 0 | 0 | 0 | 0 | 2 | 13646.0526 | -0.0500000007 | 2.43922973 | -0.0001388672 | -0.04999218 | 0.000121942416 | 0.004458569 | 0.02546878
1 | 0 | 0 | 0 | 0 | 0 | 2 | 13656.0526 | -0.0500000007 | 2.43757057 | -0.0001388668 | -0.04999205 | 0.000121859157 | 0.004597436 | 0.02532991
1 | 0 | 0 | 0 | 0 | 0 | 2 | 13666.0526 | -0.0500000007 | 2.4365406 | -0.0001388666 | -0.04999199 | 0.000121807512 | 0.004736302 | 0.02519105
1 | 0 | 0 | 0 | 0 | 0 | 2 | 13676.0526 | -0.0500000007 | 2.43564415 | -0.0001388669 | -0.04999207 | 0.000121762896 | 0.004875169 | 0.02505218
1 | 0 | 0 | 0 | 0 | 0 | 2 | 13686.0526 | -0.0500000007 | 2.4349575 | -0.0001388668 | -0.04999206 | 0.000121728546 | 0.005014036 | 0.02491331
1 | 0 | 0 | 0 | 0 | 0 | 2 | 13696.0526 | -0.0500000007 | 2.43436623 | -0.000138867 | -0.04999211 | 0.000121699115 | 0.005152903 | 0.02477445
1 | 0 | 0 | 0 | 0 | 0 | 2 | 13706.0526 | -0.0500000007 | 2.43400383 | -0.0001388671 | -0.04999215 | 0.000121681085 | 0.00529177 | 0.02463558
1 | 0 | 0 | 0 | 0 | 0 | 2 | 13716.0526 | -0.0500000007 | 2.43356514 | -0.0001388667 | -0.04999202 | 0.000121658843 | 0.005430637 | 0.02449671
1 | 0 | 0 | 0 | 0 | 0 | 2 | 13726.0526 | -0.0500000007 | 2.43314552 | -0.0001388669 | -0.04999208 | 0.000121638011 | 0.005569504 | 0.02435784
1 | 0 | 0 | 0 | 0 | 0 | 2 | 13736.0526 | -0.0500000007 | 2.43285942 | -0.0001388668 | -0.04999207 | 0.000121623671 | 0.005708371 | 0.02421898
1 | 0 | 0 | 0 | 0 | 0 | 2 | 13746.0526 | -0.0500000007 | 2.43255424 | -0.0001388668 | -0.04999205 | 0.000121608369 | 0.005847237 | 0.02408011
1 | 0 | 0 | 0 | 0 | 0 | 2 | 13756.0526 | -0.0500000007 | 2.43209648 | -0.0001388664 | -0.0499919 | 0.000121585123 | 0.005986104 | 0.02394124
1 | 0 | 0 | 0 | 0 | 0 | 2 | 13766.0526 | -0.0500000007 | 2.43167686 | -0.000138866 | -0.04999178 | 0.000121563848 | 0.00612497 | 0.02380238
1 | 0 | 0 | 0 | 0 | 0 | 2 | 13776.0526 | -0.0500000007 | 2.43127632 | -0.0001388665 | -0.04999194 | 0.000121544224 | 0.006263836 | 0.02366351
1 | 0 | 0 | 0 | 0 | 0 | 2 | 13786.0526 | -0.0500000007 | 2.43100929 | -0.0001388665 | -0.04999194 | 0.000121530873 | 0.006402703 | 0.02352465
1 | 0 | 0 | 0 | 0 | 0 | 2 | 13796.0526 | -0.0500000007 | 2.43083763 | -0.0001388663 | -0.04999188 | 0.000121522135 | 0.006541569 | 0.02338578
1 | 0 | 0 | 0 | 0 | 0 | 2 | 13806.0526 | -0.0500000007 | 2.43060875 | -0.0001388667 | -0.049992 | 0.000121511002 | 0.006680436 | 0.02324691
1 | 0 | 0 | 0 | 0 | 0 | 2 | 13816.0526 | -0.0500000007 | 2.43018913 | -0.0001388669 | -0.04999208 | 0.000121490222 | 0.006819303 | 0.02310805
1 | 0 | 0 | 0 | 0 | 0 | 2 | 13826.0526 | -0.0500000007 | 2.42976952 | -0.000138867 | -0.04999211 | 0.000121469297 | 0.00695817 | 0.02296918
1 | 0 | 0 | 0 | 0 | 0 | 2 | 13836.0526 | -0.0500000007 | 2.42938805 | -0.0001388671 | -0.04999217 | 0.000121450394 | 0.007097037 | 0.02283031
1 | 0 | 0 | 0 | 0 | 0 | 2 | 13846.0526 | -0.0500000007 | 2.42936897 | -0.0001388667 | -0.04999202 | 0.000121449055 | 0.007235904 | 0.02269144
1 | 0 | 0 | 0 | 0 | 0 | 2 | 13856.0526 | -0.0500000007 | 2.42887306 | -0.0001388665 | -0.04999194 | 0.000121424084 | 0.00737477 | 0.02255258
1 | 0 | 0 | 0 | 0 | 0 | 2 | 13866.0526 | -0.0500000007 | 2.42852974 | -0.0001388669 | -0.04999207 | 0.00012140724 | 0.007513637 | 0.02241371
1 | 0 | 0 | 0 | 0 | 0 | 2 | 13876.0526 | -0.0500000007 | 2.42826271 | -0.0001388677 | -0.04999236 | 0.00012139458 | 0.007652505 | 0.02227484
1 | 0 | 0 | 0 | 0 | 0 | 2 | 13886.0526 | -0.0500000007 | 2.42797661 | -0.0001388672 | -0.0499922 | 0.000121379882 | 0.007791372 | 0.02213598
1 | 0 | 0 | 0 | 0 | 0 | 2 | 13896.0526 | -0.0500000007 | 2.42772865 | -0.0001388668 | -0.04999205 | 0.000121367142 | 0.007930239 | 0.02199711
1 | 0 | 0 | 0 | 0 | 0 | 2 | 13906.0526 | -0.0500000007 | 2.42732811 | -0.000138867 | -0.04999212 | 0.000121347286 | 0.008069106 | 0.02185824
1 | 0 | 0 | 0 | 0 | 0 | 2 | 13916.0526 | -0.0500000007 | 2.4271183 | -0.0001388664 | -0.04999191 | 0.00012133627 | 0.008207972 | 0.02171938
1 | 0 | 0 | 0 | 0 | 0 | 2 | 13926.0526 | -0.0500000007 | 2.42677498 | -0.0001388669 | -0.04999207 | 0.000121319506 | 0.008346839 | 0.02158051
1 | 0 | 0 | 0 | 0 | 0 | 2 | 13936.0526 | -0.0500000007 | 2.4265461 | -0.0001388674 | -0.04999227 | 0.000121308549 | 0.008485706 | 0.02144164
1 | 0 | 0 | 0 | 0 | 0 | 2 | 13946.0526 | -0.0500000007 | 2.42614555 | -0.0001388672 | -0.0499922 | 0.000121288351 | 0.008624574 | 0.02130277
1 | 0 | 0 | 0 | 0 | 0 | 2 | 13956.0526 | -0.0500000007 | 2.4258976 | -0.0001388676 | -0.04999232 | 0.000121276244 | 0.008763441 | 0.02116391
1 | 0 | 0 | 0 | 0 | 0 | 2 | 13966.0526 | -0.0500000007 | 2.4255352 | -0.0001388674 | -0.04999225 | 0.000121257959 | 0.008902308 | 0.02102504
1 | 0 | 0 | 0 | 0 | 0 | 2 | 13976.0526 | -0.0500000007 | 2.42532539 | -0.0001388671 | -0.04999217 | 0.000121247271 | 0.009041176 | 0.02088617
1 | 0 | 0 | 0 | 0 | 0 | 2 | 13986.0526 | -0.0500000007 | 2.42502022 | -0.0001388674 | -0.04999228 | 0.00012123229 | 0.009180043 | 0.02074731
1 | 0 | 0 | 0 | 0 | 0 | 2 | 13996.0526 | -0.0500000007 | 2.42463875 | -0.0001388676 | -0.04999232 | 0.000121213328 | 0.009318911 | 0.02060844
1 | 0 | 0 | 0 | 0 | 0 | 2 | 14006.0526 | -0.0500000007 | 2.42435265 | -0.0001388669 | -0.0499921 | 0.000121198478 | 0.009457778 | 0.02046957
1 | 0 | 0 | 0 | 0 | 0 | 2 | 14016.0526 | -0.0500000007 | 2.42408562 | -0.0001388668 | -0.04999203 | 0.000121184959 | 0.009596644 | 0.0203307
1 | 0 | 0 | 0 | 0 | 0 | 2 | 14026.0526 | -0.0500000007 | 2.42364693 | -0.0001388667 | -0.04999203 | 0.000121163015 | 0.009735511 | 0.02019184
1 | 0 | 0 | 0 | 0 | 0 | 2 | 14036.0526 | -0.0500000007 | 2.42341805 | -0.0001388668 | -0.04999204 | 0.000121151606 | 0.009874378 | 0.02005297
1 | 0 | 0 | 0 | 0 | 0 | 2 | 14046.0526 | -0.0500000007 | 2.42296028 | -0.0001388672 | -0.04999219 | 0.000121129095 | 0.01001324 | 0.0199141
1 | 0 | 0 | 0 | 0 | 0 | 2 | 14056.0526 | -0.0500000007 | 2.42261696 | -0.0001388666 | -0.04999197 | 0.000121111399 | 0.01015211 | 0.01977524
1 | 0 | 0 | 0 | 0 | 0 | 2 | 14066.0526 | -0.0500000007 | 2.42242622 | -0.0001388673 | -0.04999223 | 0.000121102501 | 0.01029098 | 0.01963637
1 | 0 | 0 | 0 | 0 | 0 | 2 | 14076.0526 | -0.0500000007 | 2.42194939 | -0.0001388674 | -0.04999225 | 0.000121078694 | 0.01042985 | 0.0194975
1 | 0 | 0 | 0 | 0 | 0 | 2 | 14086.0526 | -0.0500000007 | 2.42162514 | -0.0001388669 | -0.04999209 | 0.000121062112 | 0.01056871 | 0.01935863
1 | 0 | 0 | 0 | 0 | 0 | 2 | 14096.0526 | -0.0500000007 | 2.42130089 | -0.0001388669 | -0.04999209 | 0.000121045894 | 0.01070758 | 0.01921977
1 | 0 | 0 | 0 | 0 | 0 | 2 | 14106.0526 | -0.0500000007 | 2.42103386 | -0.0001388673 | -0.04999222 | 0.000121032863 | 0.01084645 | 0.0190809
1 | 0 | 0 | 0 | 0 | 0 | 2 | 14116.0526 | -0.0500000007 | 2.42053795 | -0.0001388673 | -0.04999224 | 0.000121008125 | 0.01098531 | 0.01894203
1 | 0 | 0 | 0 | 0 | 0 | 2 | 14126.0526 | -0.0500000007 | 2.42027092 | -0.0001388672 | -0.04999219 | 0.000120994649 | 0.01112418 | 0.01880317
1 | 0 | 0 | 0 | 0 | 0 | 2 | 14136.0526 | -0.0500000007 | 2.41990852 | -0.0001388671 | -0.04999216 | 0.000120976467 | 0.01126305 | 0.0186643
1 | 0 | 0 | 0 | 0 | 0 | 2 | 14146.0526 | -0.0500000007 | 2.41946983 | -0.0001388667 | -0.04999203 | 0.000120954202 | 0.01140192 | 0.01852543
1 | 0 | 0 | 0 | 0 | 0 | 2 | 14156.0526 | -0.0500000007 | 2.41924095 | -0.0001388669 | -0.04999208 | 0.000120942896 | 0.01154078 | 0.01838657
1 | 0 | 0 | 0 | 0 | 0 | 2 | 14166.0526 | -0.0500000007 | 2.41889763 | -0.0001388672 | -0.04999218 | 0.000120925964 | 0.01167965 | 0.0182477
1 | 0 | 0 | 0 | 0 | 0 | 2 | 14176.0526 | -0.0500000007 | 2.41855431 | -0.0001388672 | -0.04999219 | 0.000120908837 | 0.01181852 | 0.01810883
1 | 0 | 0 | 0 | 0 | 0 | 2 | 14186.0526 | -0.0500000007 | 2.41809654 | -0.000138867 | -0.04999213 | 0.000120885801 | 0.01195738 | 0.01796996
1 | 0 | 0 | 0 | 0 | 0 | 2 | 14196.0526 | -0.0500000007 | 2.41773415 | -0.000138867 | -0.04999211 | 0.000120867633 | 0.01209625 | 0.0178311
1 | 0 | 0 | 0 | 0 | 0 | 2 | 14206.0526 | -0.0500000007 | 2.4174099 | -0.0001388672 | -0.04999221 | 0.000120851655 | 0.01223512 | 0.01769223
1 | 0 | 0 | 0 | 0 | 0 | 2 | 14216.0526 | -0.0500000007 | 2.41697121 | -0.0001388668 | -0.04999206 | 0.000120829369 | 0.01237399 | 0.01755336
1 | 0 | 0 | 0 | 0 | 0 | 2 | 14226.0526 | -0.0500000007 | 2.41655159 | -0.000138867 | -0.04999212 | 0.000120808545 | 0.01251285 | 0.0174145
1 | 0 | 0 | 0 | 0 | 0 | 2 | 14236.0526 | -0.0500000007 | 2.41618919 | -0.0001388669 | -0.04999209 | 0.000120790341 | 0.01265172 | 0.01727563
1 | 0 | 0 | 0 | 0 | 0 | 2 | 14246.0526 | -0.0500000007 | 2.41594124 | -0.000138867 | -0.04999214 | 0.000120778066 | 0.01279059 | 0.01713676
1 | 0 | 0 | 0 | 0 | 0 | 2 | 14256.0526 | -0.0500000007 | 2.41542625 | -0.000138867 | -0.04999213 | 0.000120752295 | 0.01292945 | 0.01699789
1 | 0 | 0 | 0 | 0 | 0 | 2 | 14266.0526 | -0.0500000007 | 2.41500664 | -0.000138867 | -0.04999212 | 0.000120731303 | 0.01306832 | 0.01685903
1 | 0 | 0 | 0 | 0 | 0 | 2 | 14276.0526 | -0.0500000007 | 2.41462517 | -0.0001388669 | -0.04999209 | 0.00012071216 | 0.01320719 | 0.01672016
1 | 0 | 0 | 0 | 0 | 0 | 2 | 14286.0526 | -0.0500000007 | 2.41409111 | -0.0001388667 | -0.04999201 | 0.000120685261 | 0.01334605 | 0.01658129
1 | 0 | 0 | 0 | 0 | 0 | 2 | 14296.0526 | -0.0500000007 | 2.41384315 | -0.000138867 | -0.04999212 | 0.000120673139 | 0.01348492 | 0.01644243
1 | 0 | 0 | 0 | 0 | 0 | 2 | 14306.0526 | -0.0500000007 | 2.41336632 | -0.0001388669 | -0.04999209 | 0.000120649216 | 0.01362379 | 0.01630356
1 | 0 | 0 | 0 | 0 | 0 | 2 | 14316.0526 | -0.0500000007 | 2.41288948 | -0.0001388671 | -0.04999214 | 0.000120625511 | 0.01376265 | 0.01616469
1 | 0 | 0 | 0 | 0 | 0 | 2 | 14326.0526 | -0.0500000007 | 2.4125843 | -0.0001388668 | -0.04999205 | 0.000120610021 | 0.01390152 | 0.01602583
1 | 0 | 0 | 0 | 0 | 0 | 2 | 14336.0526 | -0.0500000007 | 2.41220284 | -0.0001388671 | -0.04999214 | 0.00012059119 | 0.01404039 | 0.01588696
1 | 0 | 0 | 0 | 0 | 0 | 2 | 14346.0526 | -0.0500000007 | 2.41166878 | -0.0001388667 | -0.04999201 | 0.000120564167 | 0.01417926 | 0.01574809
1 | 0 | 0 | 0 | 0 | 0 | 2 | 14356.0526 | -0.0500000007 | 2.41126823 | -0.0001388669 | -0.04999208 | 0.000120544319 | 0.01431812 | 0.01560923
1 | 0 | 0 | 0 | 0 | 0 | 2 | 14366.0526 | -0.0500000007 | 2.41077232 | -0.0001388665 | -0.04999193 | 0.000120519166 | 0.01445699 | 0.01547036
1 | 0 | 0 | 0 | 0 | 0 | 2 | 14376.0526 | -0.0500000007 | 2.41027641 | -0.0001388665 | -0.04999194 | 0.000120494391 | 0.01459586 | 0.01533149
1 | 0 | 0 | 0 | 0 | 0 | 2 | 14386.0526 | -0.0500000007 | 2.40983772 | -0.0001388664 | -0.04999191 | 0.000120472389 | 0.01473472 | 0.01519263
1 | 0 | 0 | 0 | 0 | 0 | 2 | 14396.0526 | -0.0500000007 | 2.40932274 | -0.0001388667 | -0.04999201 | 0.000120446879 | 0.01487359 | 0.01505376
1 | 0 | 0 | 0 | 0 | 0 | 2 | 14406.0526 | -0.0500000007 | 2.40897942 | -0.0001388669 | -0.04999208 | 0.00012042989 | 0.01501246 | 0.01491489
1 | 0 | 0 | 0 | 0 | 0 | 2 | 14416.0526 | -0.0500000007 | 2.40842628 | -0.0001388666 | -0.04999197 | 0.000120401986 | 0.01515132 | 0.01477603
1 | 0 | 0 | 0 | 0 | 0 | 2 | 14426.0526 | -0.0500000007 | 2.40804482 | -0.0001388666 | -0.04999199 | 0.000120382945 | 0.01529019 | 0.01463716
1 | 0 | 0 | 0 | 0 | 0 | 2 | 14436.0526 | -0.0500000007 | 2.4075489 | -0.0001388666 | -0.04999198 | 0.000120358134 | 0.01542905 | 0.01449829
1 | 0 | 0 | 0 | 0 | 0 | 2 | 14446.0526 | -0.0500000007 | 2.40701485 | -0.0001388669 | -0.04999207 | 0.00012033165 | 0.01556792 | 0.01435943
1 | 0 | 0 | 0 | 0 | 0 | 2 | 14456.0526 | -0.0500000007 | 2.40649986 | -0.000138867 | -0.04999212 | 0.000120306016 | 0.01570679 | 0.01422056
1 | 0 | 0 | 0 | 0 | 0 | 2 | 14466.0526 | -0.0500000007 | 2.40606117 | -0.0001388667 | -0.049992 | 0.00012028381 | 0.01584566 | 0.01408169
1 | 0 | 0 | 0 | 0 | 0 | 2 | 14476.0526 | -0.0500000007 | 2.40554619 | -0.0001388671 | -0.04999217 | 0.000120258468 | 0.01598452 | 0.01394283
1 | 0 | 0 | 0 | 0 | 0 | 2 | 14486.0526 | -0.0500000007 | 2.40508842 | -0.0001388672 | -0.04999219 | 0.000120235651 | 0.01612339 | 0.01380396
1 | 0 | 0 | 0 | 0 | 0 | 2 | 14496.0526 | -0.0500000007 | 2.40442085 | -0.0001388672 | -0.04999217 | 0.000120202225 | 0.01626226 | 0.01366509
1 | 0 | 0 | 0 | 0 | 0 | 2 | 14506.0526 | -0.0500000007 | 2.40402031 | -0.0001388672 | -0.04999218 | 0.000120182201 | 0.01640112 | 0.01352622
1 | 0 | 0 | 0 | 0 | 0 | 2 | 14516.0526 | -0.0500000007 | 2.40337181 | -0.0001388668 | -0.04999206 | 0.000120149518 | 0.01653999 | 0.01338736
1 | 0 | 0 | 0 | 0 | 0 | 2 | 14526.0526 | -0.0500000007 | 2.40281868 | -0.0001388664 | -0.04999191 | 0.000120121498 | 0.01667886 | 0.01324849
1 | 0 | 0 | 0 | 0 | 0 | 2 | 14536.0526 | -0.0500000007 | 2.40232277 | -0.000138867 | -0.04999213 | 0.000120097226 | 0.01681772 | 0.01310962
1 | 0 | 0 | 0 | 0 | 0 | 2 | 14546.0526 | -0.0500000007 | 2.4016552 | -0.0001388667 | -0.04999201 | 0.000120063582 | 0.01695659 | 0.01297076
1 | 0 | 0 | 0 | 0 | 0 | 2 | 14556.0526 | -0.0500000007 | 2.40117836 | -0.0001388664 | -0.0499919 | 0.000120039484 | 0.01709546 | 0.01283189
1 | 0 | 0 | 0 | 0 | 0 | 2 | 14566.0526 | -0.0500000007 | 2.40052986 | -0.0001388663 | -0.04999188 | 0.000120007011 | 0.01723432 | 0.01269302
1 | 0 | 0 | 0 | 0 | 0 | 2 | 14576.0526 | -0.0500000007 | 2.39988136 | -0.0001388668 | -0.04999206 | 0.000119975026 | 0.01737319 | 0.01255416
1 | 0 | 0 | 0 | 0 | 0 | 2 | 14586.0526 | -0.0500000007 | 2.39927101 | -0.0001388671 | -0.04999215 | 0.000119944707 | 0.01751206 | 0.01241529
1 | 0 | 0 | 0 | 0 | 0 | 2 | 14596.0526 | -0.0500000007 | 2.39854622 | -0.0001388666 | -0.04999199 | 0.000119908102 | 0.01765092 | 0.01227642
1 | 0 | 0 | 0 | 0 | 0 | 2 | 14606.0526 | -0.0500000007 | 2.39795494 | -0.0001388667 | -0.049992 | 0.000119878569 | 0.01778979 | 0.01213756
1 | 0 | 0 | 0 | 0 | 0 | 2 | 14616.0526 | -0.0500000007 | 2.39749742 | -0.0001388664 | -0.04999192 | 0.000119855489 | 0.01792866 | 0.01199869
1 | 0 | 0 | 0 | 0 | 0 | 2 | 14626.0526 | -0.0500000007 | 2.39673448 | -0.0001388667 | -0.049992 | 0.000119817545 | 0.01806752 | 0.01185982
1 | 0 | 0 | 0 | 0 | 0 | 2 | 14636.0526 | -0.0500000007 | 2.39602876 | -0.000138867 | -0.04999212 | 0.000119782562 | 0.01820639 | 0.01172096
1 | 0 | 0 | 0 | 0 | 0 | 2 | 14646.0526 | -0.0500000007 | 2.39539933 | -0.0001388668 | -0.04999203 | 0.000119750883 | 0.01834526 | 0.01158209
1 | 0 | 0 | 0 | 0 | 0 | 2 | 14656.0526 | -0.0500000007 | 2.39482713 | -0.0001388668 | -0.04999205 | 0.000119722317 | 0.01848412 | 0.01144322
1 | 0 | 0 | 0 | 0 | 0 | 2 | 14666.0526 | -0.0500000007 | 2.39414048 | -0.0001388666 | -0.04999199 | 0.000119687837 | 0.01862299 | 0.01130436
1 | 0 | 0 | 0 | 0 | 0 | 2 | 14676.0526 | -0.0500000007 | 2.39351106 | -0.0001388669 | -0.04999209 | 0.000119656608 | 0.01876186 | 0.01116549
1 | 0 | 0 | 0 | 0 | 0 | 2 | 14686.0526 | -0.0500000007 | 2.39282441 | -0.0001388667 | -0.04999201 | 0.000119622098 | 0.01890072 | 0.01102662
1 | 0 | 0 | 0 | 0 | 0 | 2 | 14696.0526 | -0.0500000007 | 2.39211869 | -0.0001388667 | -0.049992 | 0.000119586788 | 0.01903959 | 0.01088776
1 | 0 | 0 | 0 | 0 | 0 | 2 | 14706.0526 | -0.0500000007 | 2.39141297 | -0.0001388667 | -0.04999202 | 0.000119551558 | 0.01917846 | 0.01074889
1 | 0 | 0 | 0 | 0 | 0 | 2 | 14716.0526 | -0.0500000007 | 2.39080262 | -0.0001388664 | -0.04999189 | 0.000119520737 | 0.01931732 | 0.01061002
1 | 0 | 0 | 0 | 0 | 0 | 2 | 14726.0526 | -0.0500000007 | 2.39002061 | -0.0001388662 | -0.04999184 | 0.00011948152 | 0.01945619 | 0.01047116
1 | 0 | 0 | 0 | 0 | 0 | 2 | 14736.0526 | -0.0500000007 | 2.38929582 | -0.0001388661 | -0.04999179 | 0.000119445162 | 0.01959506 | 0.01033229
1 | 0 | 0 | 0 | 0 | 0 | 2 | 14746.0526 | -0.0500000007 | 2.38855195 | -0.0001388661 | -0.0499918 | 0.000119408018 | 0.01973392 | 0.01019343
1 | 0 | 0 | 0 | 0 | 0 | 2 | 14756.0526 | -0.0500000007 | 2.38784623 | -0.0001388663 | -0.04999188 | 0.000119372919 | 0.01987279 | 0.01005456
1 | 0 | 0 | 0 | 0 | 0 | 2 | 14766.0526 | -0.0500000007 | 2.38712144 | -0.0001388663 | -0.04999187 | 0.00011933667 | 0.02001166 | 0.009915692
1 | 0 | 0 | 0 | 0 | 0 | 2 | 14776.0526 | -0.0500000007 | 2.38626313 | -0.0001388666 | -0.04999199 | 0.000119294033 | 0.02015052 | 0.009776826
1 | 0 | 0 | 0 | 0 | 0 | 2 | 14786.0526 | -0.0500000007 | 2.38553834 | -0.0001388662 | -0.04999183 | 0.000119257427 | 0.02028939 | 0.00963796
1 | 0 | 0 | 0 | 0 | 0 | 2 | 14796.0526 | -0.0500000007 | 2.38469911 | -0.0001388664 | -0.04999189 | 0.00011921562 | 0.02042825 | 0.009499093
1 | 0 | 0 | 0 | 0 | 0 | 2 | 14806.0526 | -0.0500000007 | 2.38393617 | -0.0001388665 | -0.04999194 | 0.000119177588 | 0.02056712 | 0.009360227
1 | 0 | 0 | 0 | 0 | 0 | 2 | 14816.0526 | -0.0500000007 | 2.38300157 | -0.0001388663 | -0.04999188 | 0.000119130738 | 0.02070599 | 0.00922136
1 | 0 | 0 | 0 | 0 | 0 | 2 | 14826.0526 | -0.0500000007 | 2.38220048 | -0.0001388667 | -0.04999201 | 0.000119090997 | 0.02084485 | 0.009082494
1 | 0 | 0 | 0 | 0 | 0 | 2 | 14836.0526 | -0.0500000007 | 2.38138032 | -0.0001388663 | -0.04999187 | 0.000119049655 | 0.02098372 | 0.008943627
1 | 0 | 0 | 0 | 0 | 0 | 2 | 14846.0526 | -0.0500000007 | 2.38056016 | -0.0001388669 | -0.04999209 | 0.000119009186 | 0.02112259 | 0.008804761
1 | 0 | 0 | 0 | 0 | 0 | 2 | 14856.0526 | -0.0500000007 | 2.37970185 | -0.0001388668 | -0.04999204 | 0.000118966149 | 0.02126145 | 0.008665894
1 | 0 | 0 | 0 | 0 | 0 | 2 | 14866.0526 | -0.0500000007 | 2.3788054 | -0.0001388667 | -0.049992 | 0.000118921227 | 0.02140032 | 0.008527027
1 | 0 | 0 | 0 | 0 | 0 | 2 | 14876.0526 | -0.0500000007 | 2.3778708 | -0.0001388666 | -0.04999198 | 0.000118874465 | 0.02153919 | 0.00838816
1 | 0 | 0 | 0 | 0 | 0 | 2 | 14886.0526 | -0.0500000007 | 2.37705064 | -0.0001388669 | -0.0499921 | 0.000118833748 | 0.02167805 | 0.008249294
1 | 0 | 0 | 0 | 0 | 0 | 2 | 14896.0526 | -0.0500000007 | 2.37602067 | -0.0001388667 | -0.04999202 | 0.000118782067 | 0.02181692 | 0.008110427
1 | 0 | 0 | 0 | 0 | 0 | 2 | 14906.0526 | -0.0500000007 | 2.37508607 | -0.0001388668 | -0.04999205 | 0.000118735421 | 0.02195579 | 0.00797156
1 | 0 | 0 | 0 | 0 | 0 | 2 | 14916.0526 | -0.0500000007 | 2.37417054 | -0.0001388669 | -0.04999209 | 0.00011868975 | 0.02209465 | 0.007832693
1 | 0 | 0 | 0 | 0 | 0 | 2 | 14926.0526 | -0.0500000007 | 2.37336946 | -0.0001388667 | -0.04999201 | 0.000118649499 | 0.02223352 | 0.007693826
1 | 0 | 0 | 0 | 0 | 0 | 2 | 14936.0526 | -0.0500000007 | 2.37220597 | -0.0001388668 | -0.04999204 | 0.00011859143 | 0.02237239 | 0.00755496
1 | 0 | 0 | 0 | 0 | 0 | 2 | 14946.0526 | -0.0500000007 | 2.3712523 | -0.000138867 | -0.04999211 | 0.000118543911 | 0.02251126 | 0.007416093
1 | 0 | 0 | 0 | 0 | 0 | 2 | 14956.0526 | -0.0500000007 | 2.37037492 | -0.0001388668 | -0.04999203 | 0.000118499862 | 0.02265012 | 0.007277226
1 | 0 | 0 | 0 | 0 | 0 | 2 | 14966.0526 | -0.0500000007 | 2.36928773 | -0.0001388669 | -0.04999208 | 0.000118445612 | 0.02278899 | 0.007138359
1 | 0 | 0 | 0 | 0 | 0 | 2 | 14976.0526 | -0.0500000007 | 2.36829591 | -0.0001388668 | -0.04999206 | 0.000118395998 | 0.02292786 | 0.006999492
1 | 0 | 0 | 0 | 0 | 0 | 2 | 14986.0526 | -0.0500000007 | 2.36717057 | -0.0001388668 | -0.04999204 | 0.000118339689 | 0.02306672 | 0.006860625
1 | 0 | 0 | 0 | 0 | 0 | 2 | 14996.0526 | -0.0500000007 | 2.36610246 | -0.0001388665 | -0.04999193 | 0.000118286021 | 0.02320559 | 0.006721759
1 | 0 | 0 | 0 | 0 | 0 | 2 | 15006.0526 | -0.0500000007 | 2.36497712 | -0.0001388667 | -0.049992 | 0.000118229946 | 0.02334446 | 0.006582892
1 | 0 | 0 | 0 | 0 | 0 | 2 | 15016.0526 | -0.0500000007 | 2.36396623 | -0.0001388666 | -0.04999196 | 0.000118179312 | 0.02348332 | 0.006444026
1 | 0 | 0 | 0 | 0 | 0 | 2 | 15026.0526 | -0.0500000007 | 2.36303163 | -0.0001388671 | -0.04999214 | 0.000118133008 | 0.02362219 | 0.006305159
1 | 0 | 0 | 0 | 0 | 0 | 2 | 15036.0526 | -0.0500000007 | 2.36188722 | -0.0001388673 | -0.04999221 | 0.000118075965 | 0.02376106 | 0.006166291
1 | 0 | 0 | 0 | 0 | 0 | 2 | 15046.0526 | -0.0500000007 | 2.36066651 | -0.0001388665 | -0.04999194 | 0.000118014301 | 0.02389992 | 0.006027425
1 | 0 | 0 | 0 | 0 | 0 | 2 | 15056.0526 | -0.0500000007 | 2.35946488 | -0.0001388665 | -0.04999195 | 0.000117954252 | 0.02403879 | 0.005888558
1 | 0 | 0 | 0 | 0 | 0 | 2 | 15066.0526 | -0.0500000007 | 2.35839677 | -0.0001388666 | -0.04999196 | 0.000117900876 | 0.02417766 | 0.005749692
1 | 0 | 0 | 0 | 0 | 0 | 2 | 15076.0526 | -0.0500000007 | 2.35730958 | -0.0001388667 | -0.04999201 | 0.000117846655 | 0.02431652 | 0.005610825
1 | 0 | 0 | 0 | 0 | 0 | 2 | 15086.0526 | -0.0500000007 | 2.35593653 | -0.0001388667 | -0.049992 | 0.000117777985 | 0.02445539 | 0.005471958
1 | 0 | 0 | 0 | 0 | 0 | 2 | 15096.0526 | -0.0500000007 | 2.35471582 | -0.0001388666 | -0.04999199 | 0.000117716918 | 0.02459426 | 0.005333092
1 | 0 | 0 | 0 | 0 | 0 | 2 | 15106.0526 | -0.0500000007 | 2.35351419 | -0.0001388665 | -0.04999195 | 0.000117656753 | 0.02473312 | 0.005194225
1 | 0 | 0 | 0 | 0 | 0 | 2 | 15116.0526 | -0.0500000007 | 2.35219812 | -0.0001388667 | -0.04999201 | 0.000117591102 | 0.02487199 | 0.005055359
1 | 0 | 0 | 0 | 0 | 0 | 2 | 15126.0526 | -0.0500000007 | 2.35086298 | -0.0001388665 | -0.04999193 | 0.000117524185 | 0.02501086 | 0.004916492
1 | 0 | 0 | 0 | 0 | 0 | 2 | 15136.0526 | -0.0500000007 | 2.34971857 | -0.0001388664 | -0.0499919 | 0.000117466894 | 0.02514972 | 0.004777626
1 | 0 | 0 | 0 | 0 | 0 | 2 | 15146.0526 | -0.0500000007 | 2.34826899 | -0.0001388665 | -0.04999193 | 0.000117394506 | 0.02528859 | 0.004638759
1 | 0 | 0 | 0 | 0 | 0 | 2 | 15156.0526 | -0.0500000007 | 2.34708643 | -0.0001388669 | -0.04999209 | 0.00011733576 | 0.02542746 | 0.004499892
1 | 0 | 0 | 0 | 0 | 0 | 2 | 15166.0526 | -0.0500000007 | 2.34567499 | -0.0001388671 | -0.04999215 | 0.000117265336 | 0.02556632 | 0.004361025
1 | 0 | 0 | 0 | 0 | 0 | 2 | 15176.0526 | -0.0500000007 | 2.34426355 | -0.0001388675 | -0.04999229 | 0.000117195108 | 0.02570519 | 0.004222158
1 | 0 | 0 | 0 | 0 | 0 | 2 | 15186.0526 | -0.0500000007 | 2.34292841 | -0.0001388667 | -0.04999202 | 0.000117127733 | 0.02584406 | 0.004083291
1 | 0 | 0 | 0 | 0 | 0 | 2 | 15196.0526 | -0.0500000007 | 2.34153605 | -0.0001388669 | -0.04999208 | 0.000117058247 | 0.02598292 | 0.003944424
1 | 0 | 0 | 0 | 0 | 0 | 2 | 15206.0526 | -0.0500000007 | 2.34004831 | -0.0001388669 | -0.04999208 | 0.000116983872 | 0.02612179 | 0.003805557
1 | 0 | 0 | 0 | 0 | 0 | 2 | 15216.0526 | -0.0500000007 | 2.33857965 | -0.0001388669 | -0.04999208 | 0.000116910458 | 0.02626066 | 0.00366669
1 | 0 | 0 | 0 | 0 | 0 | 2 | 15226.0526 | -0.0500000007 | 2.33754969 | -0.0001388665 | -0.04999194 | 0.000116858646 | 0.02639952 | 0.003527824
1 | 0 | 0 | 0 | 0 | 0 | 2 | 15236.0526 | -0.0500000007 | 2.33606195 | -0.0001388673 | -0.04999221 | 0.000116784904 | 0.02653839 | 0.003388957
1 | 0 | 0 | 0 | 0 | 0 | 2 | 15246.0526 | -0.0500000007 | 2.33468866 | -0.0001388666 | -0.04999198 | 0.00011671571 | 0.02667726 | 0.00325009
1 | 0 | 0 | 0 | 0 | 0 | 2 | 15256.0526 | -0.0500000007 | 2.33304834 | -0.0001388667 | -0.04999201 | 0.000116633782 | 0.02681612 | 0.003111223
1 | 0 | 0 | 0 | 0 | 0 | 2 | 15266.0526 | -0.0500000007 | 2.33150339 | -0.0001388665 | -0.04999194 | 0.000116556388 | 0.02695499 | 0.002972357
1 | 0 | 0 | 0 | 0 | 0 | 2 | 15276.0526 | -0.0500000007 | 2.32980585 | -0.0001388668 | -0.04999206 | 0.000116471805 | 0.02709386 | 0.00283349
1 | 0 | 0 | 0 | 0 | 0 | 2 | 15286.0526 | -0.0500000007 | 2.32833719 | -0.0001388667 | -0.049992 | 0.000116398238 | 0.02723272 | 0.002694623
1 | 0 | 0 | 0 | 0 | 0 | 2 | 15296.0526 | -0.0500000007 | 2.32658243 | -0.0001388667 | -0.049992 | 0.000116310504 | 0.02737159 | 0.002555757
1 | 0 | 0 | 0 | 0 | 0 | 2 | 15306.0526 | -0.0500000007 | 2.32501841 | -0.0001388666 | -0.04999198 | 0.000116232281 | 0.02751046 | 0.00241689
1 | 0 | 0 | 0 | 0 | 0 | 2 | 15316.0526 | -0.0500000007 | 2.32330179 | -0.000138867 | -0.04999212 | 0.000116146781 | 0.02764932 | 0.002278023
1 | 0 | 0 | 0 | 0 | 0 | 2 | 15326.0526 | -0.0500000007 | 2.32160425 | -0.0001388668 | -0.04999206 | 0.000116061776 | 0.02778819 | 0.002139156
1 | 0 | 0 | 0 | 0 | 0 | 2 | 15336.0526 | -0.0500000007 | 2.31984949 | -0.0001388668 | -0.04999205 | 0.000115974035 | 0.02792706 | 0.002000289
1 | 0 | 0 | 0 | 0 | 0 | 2 | 15346.0526 | -0.0500000007 | 2.31813288 | -0.0001388669 | -0.04999207 | 0.000115888273 | 0.02806593 | 0.001861423
1 | 0 | 0 | 0 | 0 | 0 | 2 | 15356.0526 | -0.0500000007 | 2.3163209 | -0.0001388665 | -0.04999194 | 0.000115797389 | 0.02820479 | 0.001722556
1 | 0 | 0 | 0 | 0 | 0 | 2 | 15366.0526 | -0.0500000007 | 2.31468081 | -0.0001388667 | -0.04999203 | 0.000115715586 | 0.02834366 | 0.001583689
1 | 0 | 0 | 0 | 0 | 0 | 2 | 15376.0526 | -0.0500000007 | 2.31281161 | -0.0001388663 | -0.04999188 | 0.000115621799 | 0.02848253 | 0.001444823
1 | 0 | 0 | 0 | 0 | 0 | 2 | 15386.0526 | -0.0500000007 | 2.31103778 | -0.0001388672 | -0.0499922 | 0.000115533854 | 0.02862139 | 0.001305956
1 | 0 | 0 | 0 | 0 | 0 | 2 | 15396.0526 | -0.0500000007 | 2.30926394 | -0.0001388669 | -0.04999208 | 0.00011544492 | 0.02876026 | 0.001167089
1 | 0 | 0 | 0 | 0 | 0 | 2 | 15406.0526 | -0.0500000007 | 2.30743289 | -0.0001388669 | -0.04999207 | 0.000115353345 | 0.02889913 | 0.001028222
1 | 0 | 0 | 0 | 0 | 0 | 2 | 15416.0526 | -0.0500000007 | 2.30560184 | -0.0001388667 | -0.04999203 | 0.000115261711 | 0.02903799 | 0.0008893553
1 | 0 | 0 | 0 | 0 | 0 | 2 | 15426.0526 | -0.0500000007 | 2.30361819 | -0.0001388666 | -0.04999199 | 0.000115162453 | 0.02917686 | 0.0007504887
1 | 0 | 0 | 0 | 0 | 0 | 2 | 15436.0526 | -0.0500000007 | 2.30188251 | -0.0001388669 | -0.04999209 | 0.00011507592 | 0.02931573 | 0.0006116217
1 | 0 | 0 | 0 | 0 | 0 | 2 | 15446.0526 | -0.0500000007 | 2.29984164 | -0.0001388666 | -0.04999199 | 0.000114973664 | 0.02945459 | 0.0004727551
1 | 0 | 0 | 0 | 0 | 0 | 2 | 15456.0526 | -0.0500000007 | 2.29795337 | -0.0001388669 | -0.0499921 | 0.000114879505 | 0.02959346 | 0.0003338882
1 | 0 | 0 | 0 | 0 | 0 | 2 | 15466.0526 | -0.0500000007 | 2.29610324 | -0.0001388668 | -0.04999205 | 0.000114786904 | 0.02973233 | 0.0001950214
1 | 0 | 0 | 0 | 0 | 0 | 2 | 15476.0526 | -0.0500000007 | 2.29406238 | -0.0001388667 | -0.04999203 | 0.000114684823 | 0.02987119 | 5.615463e-05
1 | 0 | 0 | 0 | 0 | 0 | 2 | 15486.0526 | -0.0500000007 | 2.29215503 | -0.0001388673 | -0.04999223 | 0.000114589937 | 0.03001006 | -8.271267e-05
1 | 0 | 0 | 0 | 0 | 0 | 2 | 15496.0526 | -0.0500000007 | 2.29009509 | -0.0001388673 | -0.04999225 | 0.000114486997 | 0.03014893 | -0.00022158
1 | 0 | 0 | 0 | 0 | 0 | 2 | 15506.0526 | -0.0500000007 | 2.28813052 | -0.0001388673 | -0.04999224 | 0.000114388771 | 0.0302878 | -0.0003604474
1 | 0 | 0 | 0 | 0 | 0 | 2 | 15516.0526 | -0.0500000007 | 2.28605151 | -0.000138867 | -0.04999213 | 0.000114284572 | 0.03042666 | -0.0004993144
1 | 0 | 0 | 0 | 0 | 0 | 2 | 15526.0526 | -0.0500000007 | 2.28389621 | -0.0001388673 | -0.04999223 | 0.000114177055 | 0.03056553 | -0.0006381817
1 | 0 | 0 | 0 | 0 | 0 | 2 | 15536.0526 | -0.0500000007 | 2.28191257 | -0.0001388669 | -0.04999209 | 0.000114077571 | 0.0307044 | -0.0007770486
1 | 0 | 0 | 0 | 0 | 0 | 2 | 15546.0526 | -0.0500000007 | 2.27971911 | -0.0001388672 | -0.04999219 | 0.000113968148 | 0.03084326 | -0.0009159158
1 | 0 | 0 | 0 | 0 | 0 | 2 | 15556.0526 | -0.0500000007 | 2.27765918 | -0.0001388671 | -0.04999216 | 0.000113865106 | 0.03098213 | -0.001054783
1 | 0 | 0 | 0 | 0 | 0 | 2 | 15566.0526 | -0.0500000007 | 2.27554202 | -0.0001388667 | -0.04999202 | 0.000113758957 | 0.031121 | -0.00119365
1 | 0 | 0 | 0 | 0 | 0 | 2 | 15576.0526 | -0.0500000007 | 2.27332973 | -0.0001388666 | -0.04999197 | 0.000113648224 | 0.03125986 | -0.001332516
1 | 0 | 0 | 0 | 0 | 0 | 2 | 15586.0526 | -0.0500000007 | 2.27109814 | -0.0001388661 | -0.04999181 | 0.000113536313 | 0.03139873 | -0.001471382
1 | 0 | 0 | 0 | 0 | 0 | 2 | 15596.0526 | -0.0500000007 | 2.26888561 | -0.0001388663 | -0.04999185 | 0.000113425791 | 0.0315376 | -0.001610249
1 | 0 | 0 | 0 | 0 | 0 | 2 | 15606.0526 | -0.0500000007 | 2.26657772 | -0.0001388672 | -0.04999218 | 0.000113311165 | 0.03167646 | -0.001749116
1 | 0 | 0 | 0 | 0 | 0 | 2 | 15616.0526 | -0.0500000007 | 2.26432705 | -0.0001388669 | -0.0499921 | 0.000113198468 | 0.03181533 | -0.001887983
1 | 0 | 0 | 0 | 0 | 0 | 2 | 15626.0526 | -0.0500000007 | 2.26186657 | -0.0001388668 | -0.04999206 | 0.000113075359 | 0.0319542 | -0.00202685
1 | 0 | 0 | 0 | 0 | 0 | 2 | 15636.0526 | -0.0500000007 | 2.25965405 | -0.0001388669 | -0.04999207 | 0.000112964779 | 0.03209306 | -0.002165716
1 | 0 | 0 | 0 | 0 | 0 | 2 | 15646.0526 | -0.0500000007 | 2.25713634 | -0.0001388668 | -0.04999203 | 0.000112838839 | 0.03223193 | -0.002304583
1 | 0 | 0 | 0 | 0 | 0 | 2 | 15656.0526 | -0.0500000007 | 2.25477123 | -0.0001388662 | -0.04999185 | 0.000112720183 | 0.0323708 | -0.002443449
1 | 0 | 0 | 0 | 0 | 0 | 2 | 15666.0526 | -0.0500000007 | 2.25240612 | -0.0001388663 | -0.04999189 | 0.000112602029 | 0.03250966 | -0.002582316
1 | 0 | 0 | 0 | 0 | 0 | 2 | 15676.0526 | -0.0500000007 | 2.24994564 | -0.0001388669 | -0.04999209 | 0.000112479494 | 0.03264853 | -0.002721183
1 | 0 | 0 | 0 | 0 | 0 | 2 | 15686.0526 | -0.0500000007 | 2.24748516 | -0.0001388668 | -0.04999206 | 0.000112356414 | 0.0327874 | -0.002860049
1 | 0 | 0 | 0 | 0 | 0 | 2 | 15696.0526 | -0.0500000007 | 2.24500561 | -0.0001388665 | -0.04999195 | 0.000112232206 | 0.03292626 | -0.002998916
1 | 0 | 0 | 0 | 0 | 0 | 2 | 15706.0526 | -0.0500000007 | 2.24244976 | -0.0001388666 | -0.04999198 | 0.000112104499 | 0.03306513 | -0.003137783
1 | 0 | 0 | 0 | 0 | 0 | 2 | 15716.0526 | -0.0500000007 | 2.23983669 | -0.0001388667 | -0.04999203 | 0.000111973975 | 0.033204 | -0.003276649
1 | 0 | 0 | 0 | 0 | 0 | 2 | 15726.0526 | -0.0500000007 | 2.23710918 | -0.0001388668 | -0.04999205 | 0.000111837668 | 0.03334286 | -0.003415516
1 | 0 | 0 | 0 | 0 | 0 | 2 | 15736.0526 | -0.0500000007 | 2.23459148 | -0.0001388668 | -0.04999205 | 0.000111711815 | 0.03348173 | -0.003554383
1 | 0 | 0 | 0 | 0 | 0 | 2 | 15746.0526 | -0.0500000007 | 2.23184514 | -0.0001388664 | -0.04999191 | 0.000111574198 | 0.0336206 | -0.003693249
1 | 0 | 0 | 0 | 0 | 0 | 2 | 15756.0526 | -0.0500000007 | 2.22923207 | -0.0001388663 | -0.04999186 | 0.000111443471 | 0.03375946 | -0.003832116
1 | 0 | 0 | 0 | 0 | 0 | 2 | 15766.0526 | -0.0500000007 | 2.22648549 | -0.0001388666 | -0.04999199 | 0.000111306435 | 0.03389833 | -0.003970982
1 | 0 | 0 | 0 | 0 | 0 | 2 | 15776.0526 | -0.0500000007 | 2.22377706 | -0.0001388666 | -0.04999196 | 0.000111170979 | 0.0340372 | -0.004109849
1 | 0 | 0 | 0 | 0 | 0 | 2 | 15786.0526 | -0.0500000007 | 2.22091603 | -0.0001388668 | -0.04999205 | 0.000111028137 | 0.03417606 | -0.004248716
1 | 0 | 0 | 0 | 0 | 0 | 2 | 15796.0526 | -0.0500000007 | 2.2181313 | -0.0001388665 | -0.04999194 | 0.000110888679 | 0.03431493 | -0.004387582
1 | 0 | 0 | 0 | 0 | 0 | 2 | 15806.0526 | -0.0500000007 | 2.21523213 | -0.0001388666 | -0.04999196 | 0.000110743793 | 0.0344538 | -0.004526449
1 | 0 | 0 | 0 | 0 | 0 | 2 | 15816.0526 | -0.0500000007 | 2.21242833 | -0.0001388671 | -0.04999215 | 0.000110604051 | 0.03459266 | -0.004665316
1 | 0 | 0 | 0 | 0 | 0 | 2 | 15826.0526 | -0.0500000007 | 2.20939565 | -0.0001388673 | -0.04999222 | 0.000110452595 | 0.03473153 | -0.004804183
1 | 0 | 0 | 0 | 0 | 0 | 2 | 15836.0526 | -0.0500000007 | 2.20657277 | -0.000138867 | -0.04999211 | 0.00011031123 | 0.0348704 | -0.00494305
1 | 0 | 0 | 0 | 0 | 0 | 2 | 15846.0526 | -0.0500000007 | 2.20354009 | -0.0001388669 | -0.04999207 | 0.000110159526 | 0.03500926 | -0.005081917
1 | 0 | 0 | 0 | 0 | 0 | 2 | 15856.0526 | -0.0500000007 | 2.20048833 | -0.0001388667 | -0.04999202 | 0.000110006848 | 0.03514813 | -0.005220784
1 | 0 | 0 | 0 | 0 | 0 | 2 | 15866.0526 | -0.0500000007 | 2.1974175 | -0.0001388672 | -0.04999219 | 0.000109853703 | 0.035287 | -0.005359651
1 | 0 | 0 | 0 | 0 | 0 | 2 | 15876.0526 | -0.0500000007 | 2.19423223 | -0.0001388678 | -0.0499924 | 0.000109694927 | 0.03542587 | -0.005498519
1 | 0 | 0 | 0 | 0 | 0 | 2 | 15886.0526 | -0.0500000007 | 2.19114256 | -0.0001388667 | -0.049992 | 0.000109539607 | 0.03556473 | -0.005637385
1 | 0 | 0 | 0 | 0 | 0 | 2 | 15896.0526 | -0.0500000007 | 2.18788099 | -0.000138867 | -0.0499921 | 0.000109376771 | 0.0357036 | -0.005776252
1 | 0 | 0 | 0 | 0 | 0 | 2 | 15906.0526 | -0.0500000007 | 2.18467665 | -0.0001388674 | -0.04999225 | 0.000109216897 | 0.03584247 | -0.00591512
1 | 0 | 0 | 0 | 0 | 0 | 2 | 15916.0526 | -0.0500000007 | 2.18139601 | -0.0001388668 | -0.04999204 | 0.000109052431 | 0.03598133 | -0.006053986
1 | 0 | 0 | 0 | 0 | 0 | 2 | 15926.0526 | -0.0500000007 | 2.17807722 | -0.0001388669 | -0.0499921 | 0.000108886648 | 0.0361202 | -0.006192853
1 | 0 | 0 | 0 | 0 | 0 | 2 | 15936.0526 | -0.0500000007 | 2.17475843 | -0.0001388668 | -0.04999206 | 0.000108720655 | 0.03625907 | -0.00633172
1 | 0 | 0 | 0 | 0 | 0 | 2 | 15946.0526 | -0.0500000007 | 2.17124891 | -0.000138867 | -0.04999212 | 0.00010854534 | 0.03639794 | -0.006470587
1 | 0 | 0 | 0 | 0 | 0 | 2 | 15956.0526 | -0.0500000007 | 2.16779661 | -0.0001388666 | -0.04999197 | 0.000108372413 | 0.0365368 | -0.006609454
1 | 0 | 0 | 0 | 0 | 0 | 2 | 15966.0526 | -0.0500000007 | 2.16419172 | -0.0001388672 | -0.04999219 | 0.000108192689 | 0.03667567 | -0.006748321
1 | 0 | 0 | 0 | 0 | 0 | 2 | 15976.0526 | -0.0500000007 | 2.16052961 | -0.0001388671 | -0.04999216 | 0.000108009532 | 0.03681454 | -0.006887188
1 | 0 | 0 | 0 | 0 | 0 | 2 | 15986.0526 | -0.0500000007 | 2.1569438 | -0.0001388667 | -0.049992 | 0.000107829939 | 0.0369534 | -0.007026055
1 | 0 | 0 | 0 | 0 | 0 | 2 | 15996.0526 | -0.0500000007 | 2.15316725 | -0.0001388668 | -0.04999206 | 0.000107641266 | 0.03709227 | -0.007164921
1 | 0 | 0 | 0 | 0 | 0 | 2 | 16006.0526 | -0.0500000007 | 2.14946723 | -0.0001388667 | -0.049992 | 0.000107456159 | 0.03723114 | -0.007303788
1 | 0 | 0 | 0 | 0 | 0 | 2 | 16016.0526 | -0.0500000007 | 2.14567161 | -0.0001388667 | -0.04999201 | 0.000107266438 | 0.03737 | -0.007442655
1 | 0 | 0 | 0 | 0 | 0 | 2 | 16026.0526 | -0.0500000007 | 2.14174247 | -0.0001388673 | -0.04999223 | 0.000107070482 | 0.03750887 | -0.007581522
1 | 0 | 0 | 0 | 0 | 0 | 2 | 16036.0526 | -0.0500000007 | 2.13785148 | -0.000138867 | -0.04999211 | 0.000106875719 | 0.03764774 | -0.007720389
1 | 0 | 0 | 0 | 0 | 0 | 2 | 16046.0526 | -0.0500000007 | 2.13390326 | -0.0001388669 | -0.04999209 | 0.000106678286 | 0.0377866 | -0.007859256
1 | 0 | 0 | 0 | 0 | 0 | 2 | 16056.0526 | -0.0500000007 | 2.1297071 | -0.000138867 | -0.04999213 | 0.000106468586 | 0.03792547 | -0.007998123
1 | 0 | 0 | 0 | 0 | 0 | 2 | 16066.0526 | -0.0500000007 | 2.12554908 | -0.0001388668 | -0.04999203 | 0.000106260515 | 0.03806434 | -0.00813699
1 | 0 | 0 | 0 | 0 | 0 | 2 | 16076.0526 | -0.0500000007 | 2.12133384 | -0.0001388667 | -0.04999202 | 0.000106049767 | 0.0382032 | -0.008275856
1 | 0 | 0 | 0 | 0 | 0 | 2 | 16086.0526 | -0.0500000007 | 2.11713767 | -0.0001388667 | -0.04999202 | 0.000105839979 | 0.03834207 | -0.008414723
1 | 0 | 0 | 0 | 0 | 0 | 2 | 16096.0526 | -0.0500000007 | 2.1127317 | -0.0001388672 | -0.04999218 | 0.000105620064 | 0.03848094 | -0.00855359
1 | 0 | 0 | 0 | 0 | 0 | 2 | 16106.0526 | -0.0500000007 | 2.10828781 | -0.0001388667 | -0.04999201 | 0.00010539755 | 0.03861981 | -0.008692457
1 | 0 | 0 | 0 | 0 | 0 | 2 | 16116.0526 | -0.0500000007 | 2.10372925 | -0.0001388667 | -0.04999203 | 0.000105169689 | 0.03875867 | -0.008831324
1 | 0 | 0 | 0 | 0 | 0 | 2 | 16126.0526 | -0.0500000007 | 2.09918976 | -0.000138867 | -0.04999212 | 0.000104942948 | 0.03889754 | -0.008970191
1 | 0 | 0 | 0 | 0 | 0 | 2 | 16136.0526 | -0.0500000007 | 2.09457397 | -0.0001388673 | -0.04999224 | 0.000104712446 | 0.03903641 | -0.009109058
1 | 0 | 0 | 0 | 0 | 0 | 2 | 16146.0526 | -0.0500000007 | 2.08971024 | -0.0001388672 | -0.04999221 | 0.000104469225 | 0.03917527 | -0.009247925
1 | 0 | 0 | 0 | 0 | 0 | 2 | 16156.0526 | -0.0500000007 | 2.08509445 | -0.000138867 | -0.0499921 | 0.000104238257 | 0.03931414 | -0.009386792
1 | 0 | 0 | 0 | 0 | 0 | 2 | 16166.0526 | -0.0500000007 | 2.08021164 | -0.0001388667 | -0.04999201 | 0.000103993967 | 0.03945301 | -0.009525659
1 | 0 | 0 | 0 | 0 | 0 | 2 | 16176.0526 | -0.0500000007 | 2.07508087 | -0.0001388665 | -0.04999196 | 0.000103737351 | 0.03959187 | -0.009664526
1 | 0 | 0 | 0 | 0 | 0 | 2 | 16186.0526 | -0.0500000007 | 2.06991196 | -0.0001388663 | -0.04999186 | 0.000103478742 | 0.03973074 | -0.009803392
1 | 0 | 0 | 0 | 0 | 0 | 2 | 16196.0526 | -0.0500000007 | 2.06476235 | -0.0001388666 | -0.04999198 | 0.000103221559 | 0.03986961 | -0.009942258
1 | 0 | 0 | 0 | 0 | 0 | 2 | 16206.0526 | -0.0500000007 | 2.05945992 | -0.0001388669 | -0.04999207 | 0.000102956663 | 0.04000847 | -0.01008113
1 | 0 | 0 | 0 | 0 | 0 | 2 | 16216.0526 | -0.0500000007 | 2.05411935 | -0.0001388669 | -0.0499921 | 0.000102689737 | 0.04014734 | -0.01021999
1 | 0 | 0 | 0 | 0 | 0 | 2 | 16226.0526 | -0.0500000007 | 2.04862618 | -0.0001388672 | -0.04999221 | 0.000102415353 | 0.04028621 | -0.01035886
1 | 0 | 0 | 0 | 0 | 0 | 2 | 16236.0526 | -0.0500000007 | 2.04320931 | -0.0001388674 | -0.04999226 | 0.000102144659 | 0.04042507 | -0.01049773
1 | 0 | 0 | 0 | 0 | 0 | 2 | 16246.0526 | -0.0500000007 | 2.03741097 | -0.000138867 | -0.04999212 | 0.000101854494 | 0.04056394 | -0.01063659
1 | 0 | 0 | 0 | 0 | 0 | 2 | 16256.0526 | -0.0500000007 | 2.03157449 | -0.0001388672 | -0.04999218 | 0.000101562844 | 0.04070281 | -0.01077546
1 | 0 | 0 | 0 | 0 | 0 | 2 | 16266.0526 | -0.0500000007 | 2.02552843 | -0.000138867 | -0.04999211 | 0.000101260433 | 0.04084168 | -0.01091433
1 | 0 | 0 | 0 | 0 | 0 | 2 | 16276.0526 | -0.0500000007 | 2.01934862 | -0.0001388669 | -0.0499921 | 0.000100951474 | 0.04098054 | -0.01105319
1 | 0 | 0 | 0 | 0 | 0 | 2 | 16286.0526 | -0.0500000007 | 2.01311159 | -0.0001388669 | -0.0499921 | 0.000100639678 | 0.04111941 | -0.01119206
1 | 0 | 0 | 0 | 0 | 0 | 2 | 16296.0526 | -0.0500000007 | 2.00683641 | -0.0001388672 | -0.04999218 | 0.00010032612 | 0.04125828 | -0.01133093
1 | 0 | 0 | 0 | 0 | 0 | 2 | 16306.0526 | -0.0500000007 | 2.00035143 | -0.0001388669 | -0.04999207 | 0.000100001707 | 0.04139714 | -0.0114698
1 | 0 | 0 | 0 | 0 | 0 | 2 | 16316.0526 | -0.0500000007 | 1.99379015 | -0.000138867 | -0.0499921 | 9.96737654e-05 | 0.04153601 | -0.01160866
1 | 0 | 0 | 0 | 0 | 0 | 2 | 16326.0526 | -0.0500000007 | 1.98709548 | -0.0001388666 | -0.04999198 | 9.93388458e-05 | 0.04167488 | -0.01174753
1 | 0 | 0 | 0 | 0 | 0 | 2 | 16336.0525 | -0.0500000007 | 1.98013365 | -0.0001388667 | -0.04999203 | 9.89909022e-05 | 0.04181374 | -0.0118864
1 | 0 | 0 | 0 | 0 | 0 | 2 | 16346.0525 | -0.0500000007 | 1.97303832 | -0.0001388669 | -0.0499921 | 9.86363229e-05 | 0.04195261 | -0.01202526
1 | 0 | 0 | 0 | 0 | 0 | 2 | 16356.0525 | -0.0500000007 | 1.9659431 | -0.0001388666 | -0.04999199 | 9.82814163e-05 | 0.04209148 | -0.01216413
1 | 0 | 0 | 0 | 0 | 0 | 2 | 16366.0525 | -0.0500000007 | 1.95861888 | -0.000138867 | -0.04999214 | 9.79155375e-05 | 0.04223034 | -0.012303
1 | 0 | 0 | 0 | 0 | 0 | 2 | 16376.0525 | -0.0500000007 | 1.95104671 | -0.0001388672 | -0.04999219 | 9.75370931e-05 | 0.04236921 | -0.01244186
1 | 0 | 0 | 0 | 0 | 0 | 2 | 16386.0525 | -0.0500000007 | 1.94332206 | -0.0001388669 | -0.04999208 | 9.71507106e-05 | 0.04250808 | -0.01258073
1 | 0 | 0 | 0 | 0 | 0 | 2 | 16396.0525 | -0.0500000007 | 1.93527305 | -0.0001388672 | -0.04999219 | 9.67485466e-05 | 0.04264695 | -0.0127196
1 | 0 | 0 | 0 | 0 | 0 | 2 | 16406.0525 | -0.0500000007 | 1.92735755 | -0.0001388673 | -0.04999222 | 9.63528728e-05 | 0.04278581 | -0.01285847
1 | 0 | 0 | 0 | 0 | 0 | 2 | 16416.0525 | -0.0500000007 | 1.91904163 | -0.0001388673 | -0.04999222 | 9.59371609e-05 | 0.04292468 | -0.01299733
1 | 0 | 0 | 0 | 0 | 0 | 2 | 16426.0525 | -0.0500000007 | 1.91053486 | -0.0001388672 | -0.04999218 | 9.55118085e-05 | 0.04306355 | -0.0131362
1 | 0 | 0 | 0 | 0 | 0 | 2 | 16436.0525 | -0.0500000007 | 1.90187562 | -0.0001388669 | -0.04999207 | 9.50786998e-05 | 0.04320241 | -0.01327507
1 | 0 | 0 | 0 | 0 | 0 | 2 | 16446.0525 | -0.0500000007 | 1.89287293 | -0.0001388673 | -0.04999221 | 9.46289074e-05 | 0.04334128 | -0.01341393
1 | 0 | 0 | 0 | 0 | 0 | 2 | 16456.0525 | -0.0500000007 | 1.88381314 | -0.0001388676 | -0.04999233 | 9.41762119e-05 | 0.04348015 | -0.0135528
1 | 0 | 0 | 0 | 0 | 0 | 2 | 16466.0525 | -0.0500000007 | 1.87450528 | -0.0001388673 | -0.04999222 | 9.37106815e-05 | 0.04361902 | -0.01369167
1 | 0 | 0 | 0 | 0 | 0 | 2 | 16476.0525 | -0.0500000007 | 1.86500669 | -0.0001388667 | -0.04999201 | 9.32354233e-05 | 0.04375788 | -0.01383054
1 | 0 | 0 | 0 | 0 | 0 | 2 | 16486.0525 | -0.0500000007 | 1.85512674 | -0.0001388666 | -0.04999197 | 9.2741444e-05 | 0.04389675 | -0.0139694
1 | 0 | 0 | 0 | 0 | 0 | 2 | 16496.0033 | -0.0500000007 | 1.84507501 | -0.0001381832 | -0.04999193 | 9.22388499e-05 | 0.04403493 | -0.01410759
1 | 0 | 0 | 0 | 0 | 0 | 2 | 16505.7473 | -0.0500000007 | 1.83500433 | -0.0001353124 | -0.04999225 | 9.17360012e-05 | 0.04417025 | -0.0142429
1 | 0 | 0 | 0 | 0 | 0 | 2 | 16515.3135 | -0.0500000007 | 1.82497168 | -0.0001328427 | -0.04999204 | 9.12340547e-05 | 0.04430309 | -0.01437574
1 | 0 | 0 | 0 | 0 | 0 | 2 | 16524.6449 | -0.0500000007 | 1.81493914 | -0.0001295824 | -0.04999215 | 9.07327048e-05 | 0.04443267 | -0.01450532
1 | 0 | 0 | 0 | 0 | 0 | 2 | 16533.7479 | -0.0500000007 | 1.80492556 | -0.0001264105 | -0.04999207 | 9.02319662e-05 | 0.04455908 | -0.01463173
1 | 0 | 0 | 0 | 0 | 0 | 2 | 16542.7741 | -0.0500000007 | 1.79492164 | -0.0001253441 | -0.0499921 | 8.97319042e-05 | 0.04468443 | -0.01475708
1 | 0 | 0 | 0 | 0 | 0 | 2 | 16551.4425 | -0.0500000007 | 1.78490818 | -0.0001203754 | -0.0499921 | 8.92313037e-05 | 0.0448048 | -0.01487745
1 | 0 | 0 | 0 | 0 | 0 | 2 | 16559.8937 | -0.0500000007 | 1.7748946 | -0.0001173596 | -0.04999225 | 8.87309725e-05 | 0.04492216 | -0.01499481
1 | 0 | 0 | 0 | 0 | 0 | 2 | 16568.3057 | -0.0500000007 | 1.76488113 | -0.0001168148 | -0.04999205 | 8.82300301e-05 | 0.04503898 | -0.01511163
1 | 0 | 0 | 0 | 0 | 0 | 2 | 16576.4965 | -0.0500000007 | 1.75486755 | -0.0001137433 | -0.04999218 | 8.77296479e-05 | 0.04515272 | -0.01522537
1 | 0 | 0 | 0 | 0 | 0 | 2 | 16584.4999 | -0.0500000007 | 1.74485409 | -0.0001111412 | -0.04999228 | 8.72292367e-05 | 0.04526386 | -0.01533651
1 | 0 | 0 | 0 | 0 | 0 | 2 | 16592.3327 | -0.0500000007 | 1.73482144 | -0.0001087721 | -0.04999228 | 8.67276758e-05 | 0.04537263 | -0.01544528
1 | 0 | 0 | 0 | 0 | 0 | 2 | 16600.1023 | -0.0500000007 | 1.72480798 | -0.0001078943 | -0.04999222 | 8.62269735e-05 | 0.04548053 | -0.01555318
1 | 0 | 0 | 0 | 0 | 0 | 2 | 16607.7499 | -0.0500000007 | 1.71477532 | -0.0001062004 | -0.04999234 | 8.57256382e-05 | 0.04558673 | -0.01565938
1 | 0 | 0 | 0 | 0 | 0 | 2 | 16615.2581 | -0.0500000007 | 1.70474279 | -0.0001042645 | -0.04999229 | 8.52239973e-05 | 0.04569099 | -0.01576364
1 | 0 | 0 | 0 | 0 | 0 | 2 | 16622.6271 | -0.0500000007 | 1.69471014 | -0.0001023314 | -0.04999228 | 8.47224219e-05 | 0.04579332 | -0.01586597
1 | 0 | 0 | 0 | 0 | 0 | 2 | 16629.9301 | -0.0500000007 | 1.68469667 | -0.0001014148 | -0.04999225 | 8.42217851e-05 | 0.04589474 | -0.01596739
1 | 0 | 0 | 0 | 0 | 0 | 2 | 16637.2029 | -0.0500000007 | 1.67468309 | -0.0001009958 | -0.0499924 | 8.3721432e-05 | 0.04599573 | -0.01606838
1 | 0 | 0 | 0 | 0 | 0 | 2 | 16644.3405 | -0.0500000007 | 1.66465056 | -9.911822e-05 | -0.04999238 | 8.32198421e-05 | 0.04609485 | -0.0161675
1 | 0 | 0 | 0 | 0 | 0 | 2 | 16651.4657 | -0.0500000007 | 1.65459883 | -9.894589e-05 | -0.04999231 | 8.27172116e-05 | 0.0461938 | -0.01626645
1 | 0 | 0 | 0 | 0 | 0 | 2 | 16658.5083 | -0.0500000007 | 1.6445663 | -9.779862e-05 | -0.04999219 | 8.22154761e-05 | 0.0462916 | -0.01636425
1 | 0 | 0 | 0 | 0 | 0 | 2 | 16665.5285 | -0.0500000007 | 1.63453364 | -9.748758e-05 | -0.04999221 | 8.17139444e-05 | 0.04638908 | -0.01646174
1 | 0 | 0 | 0 | 0 | 0 | 2 | 16672.5091 | -0.0500000007 | 1.62450111 | -9.693736e-05 | -0.04999205 | 8.12121361e-05 | 0.04648602 | -0.01655867
1 | 0 | 0 | 0 | 0 | 0 | 2 | 16679.4575 | -0.0500000007 | 1.61448753 | -9.649016e-05 | -0.04999203 | 8.07114993e-05 | 0.04658251 | -0.01665516
1 | 0 | 0 | 0 | 0 | 0 | 2 | 16686.3175 | -0.0500000007 | 1.60447407 | -9.526283e-05 | -0.04999216 | 8.02111172e-05 | 0.04667777 | -0.01675043
1 | 0 | 0 | 0 | 0 | 0 | 2 | 16693.2013 | -0.0500000007 | 1.59444141 | -9.559327e-05 | -0.04999212 | 7.97095054e-05 | 0.04677337 | -0.01684602
1 | 0 | 0 | 0 | 0 | 0 | 2 | 16700.1239 | -0.0500000007 | 1.58438981 | -9.613179e-05 | -0.04999198 | 7.92067804e-05 | 0.0468695 | -0.01694215
1 | 0 | 0 | 0 | 0 | 0 | 2 | 16707.0877 | -0.0500000007 | 1.57437623 | -9.670435e-05 | -0.0499922 | 7.87065292e-05 | 0.0469662 | -0.01703886
1 | 0 | 0 | 0 | 0 | 0 | 2 | 16713.9333 | -0.0500000007 | 1.56434369 | -9.506299e-05 | -0.04999222 | 7.82050192e-05 | 0.04706127 | -0.01713392
1 | 0 | 0 | 0 | 0 | 0 | 2 | 16720.8781 | -0.0500000007 | 1.55433011 | -9.644067e-05 | -0.04999228 | 7.77045134e-05 | 0.04715771 | -0.01723036
1 | 0 | 0 | 0 | 0 | 0 | 2 | 16727.9097 | -0.0500000007 | 1.54431653 | -9.764571e-05 | -0.04999212 | 7.7203651e-05 | 0.04725535 | -0.017328
1 | 0 | 0 | 0 | 0 | 0 | 2 | 16734.9265 | -0.0500000007 | 1.53426492 | -9.74403e-05 | -0.04999217 | 7.67012389e-05 | 0.04735279 | -0.01742544
1 | 0 | 0 | 0 | 0 | 0 | 2 | 16742.1025 | -0.0500000007 | 1.52423227 | -9.965121e-05 | -0.04999225 | 7.61997944e-05 | 0.04745244 | -0.0175251
1 | 0 | 0 | 0 | 0 | 0 | 2 | 16749.2649 | -0.0500000007 | 1.51419973 | -9.946199e-05 | -0.04999206 | 7.56979716e-05 | 0.04755191 | -0.01762456
1 | 0 | 0 | 0 | 0 | 0 | 2 | 16756.5859 | -0.0500000007 | 1.50418615 | -0.0001016644 | -0.04999206 | 7.51973639e-05 | 0.04765357 | -0.01772622
1 | 0 | 0 | 0 | 0 | 0 | 2 | 16759.7515 | -0.0500000007 | 1.50002825 | -4.395962e-05 | -0.04999198 | 7.49893879e-05 | 0.04769753 | -0.01777018
1 | 1 | 0 | 1 | 1 | 0 | 1 | 16759.8021 | 0.0500000007 | 1.50529242 | 0 | 0 | 0 | 0 | -0.01777018
1 | 1 | 0 | 1 | 0 | 0 | 1 | 16759.9725 | 0.0500000007 | 1.515306 | 1.680807e-06 | 0.03551001 | 5.3808526e-05 | 1.680807e-06 | -0.0177685
1 | 1 | 0 | 1 | 0 | 0 | 1 | 16760.2947 | 0.0500000007 | 1.52537668 | 4.475698e-06 | 0.05000779 | 7.62807249e-05 | 6.156504e-06 | -0.01776403
1 | 1 | 0 | 1 | 0 | 0 | 1 | 16760.6493 | 0.0500000007 | 1.53544748 | 4.925776e-06 | 0.05000788 | 7.67844685e-05 | 1.108228e-05 | -0.0177591
1 | 1 | 0 | 1 | 0 | 0 | 1 | 16761.0215 | 0.0500000007 | 1.54548001 | 5.170223e-06 | 0.05000753 | 7.72856438e-05 | 1.62525e-05 | -0.01775393
1 | 1 | 0 | 1 | 0 | 0 | 1 | 16761.4043 | 0.0500000007 | 1.55549359 | 5.317455e-06 | 0.05000742 | 7.77862151e-05 | 2.156996e-05 | -0.01774861
1 | 1 | 0 | 1 | 0 | 0 | 1 | 16761.7971 | 0.0500000007 | 1.56550705 | 5.45637e-06 | 0.05000746 | 7.82870338e-05 | 2.702633e-05 | -0.01774316
1 | 1 | 0 | 1 | 0 | 0 | 1 | 16762.1971 | 0.0500000007 | 1.57553971 | 5.556407e-06 | 0.05000766 | 7.87890604e-05 | 3.258274e-05 | -0.0177376
1 | 1 | 0 | 1 | 0 | 0 | 1 | 16762.6003 | 0.0500000007 | 1.58559132 | 5.600847e-06 | 0.05000757 | 7.92915671e-05 | 3.818358e-05 | -0.017732
1 | 1 | 0 | 1 | 0 | 0 | 1 | 16763.0177 | 0.0500000007 | 1.59568119 | 5.798116e-06 | 0.05000771 | 7.97963512e-05 | 4.39817e-05 | -0.0177262
1 | 1 | 0 | 1 | 0 | 0 | 1 | 16763.4407 | 0.0500000007 | 1.60569477 | 5.875899e-06 | 0.05000766 | 8.02970317e-05 | 4.98576e-05 | -0.01772032
1 | 1 | 0 | 1 | 0 | 0 | 1 | 16763.8645 | 0.0500000007 | 1.61574638 | 5.887027e-06 | 0.05000778 | 8.07998949e-05 | 5.574463e-05 | -0.01771444
1 | 1 | 0 | 1 | 0 | 0 | 1 | 16764.2933 | 0.0500000007 | 1.62577903 | 5.956459e-06 | 0.05000759 | 8.13012812e-05 | 6.170108e-05 | -0.01770848
1 | 1 | 0 | 1 | 0 | 0 | 1 | 16764.7303 | 0.0500000007 | 1.63581157 | 6.07036e-06 | 0.05000754 | 8.18029075e-05 | 6.777144e-05 | -0.01770241
1 | 1 | 0 | 1 | 0 | 0 | 1 | 16765.1705 | 0.0500000007 | 1.64582515 | 6.114817e-06 | 0.05000759 | 8.23037481e-05 | 7.388626e-05 | -0.0176963
1 | 1 | 0 | 1 | 0 | 0 | 1 | 16765.6121 | 0.0500000007 | 1.65585768 | 6.13425e-06 | 0.05000748 | 8.28052653e-05 | 8.002051e-05 | -0.01769016
1 | 1 | 0 | 1 | 0 | 0 | 1 | 16766.0573 | 0.0500000007 | 1.66589034 | 6.184273e-06 | 0.0500076 | 8.33071681e-05 | 8.620478e-05 | -0.01768398
1 | 1 | 0 | 1 | 0 | 0 | 1 | 16766.5141 | 0.0500000007 | 1.6759038 | 6.34541e-06 | 0.05000761 | 8.38079359e-05 | 9.255019e-05 | -0.01767763
1 | 1 | 0 | 1 | 0 | 0 | 1 | 16766.9677 | 0.0500000007 | 1.68591738 | 6.300963e-06 | 0.05000765 | 8.43087619e-05 | 9.885116e-05 | -0.01767133
1 | 1 | 0 | 1 | 0 | 0 | 1 | 16767.4261 | 0.0500000007 | 1.69594991 | 6.367665e-06 | 0.05000784 | 8.48107957e-05 | 0.0001052188 | -0.01766496
1 | 1 | 0 | 1 | 0 | 0 | 1 | 16767.8933 | 0.0500000007 | 1.70600164 | 6.489891e-06 | 0.05000772 | 8.53132588e-05 | 0.0001117087 | -0.01765847
1 | 1 | 0 | 1 | 0 | 0 | 1 | 16768.3611 | 0.0500000007 | 1.7160151 | 6.4982e-06 | 0.05000753 | 8.581367e-05 | 0.0001182069 | -0.01765198
1 | 1 | 0 | 1 | 0 | 0 | 1 | 16768.8309 | 0.0500000007 | 1.72604775 | 6.526012e-06 | 0.05000775 | 8.63157693e-05 | 0.0001247329 | -0.01764545
1 | 1 | 0 | 1 | 0 | 0 | 1 | 16769.3087 | 0.0500000007 | 1.73606122 | 6.637127e-06 | 0.05000765 | 8.68163479e-05 | 0.0001313701 | -0.01763881
1 | 1 | 0 | 1 | 0 | 0 | 1 | 16769.7889 | 0.0500000007 | 1.74618924 | 6.670479e-06 | 0.05000776 | 8.73230092e-05 | 0.0001380405 | -0.01763214
1 | 1 | 0 | 1 | 0 | 0 | 1 | 16770.2731 | 0.0500000007 | 1.75622177 | 6.726031e-06 | 0.05000766 | 8.78245482e-05 | 0.0001447666 | -0.01762542
1 | 1 | 0 | 1 | 0 | 0 | 1 | 16770.7599 | 0.0500000007 | 1.76623535 | 6.762157e-06 | 0.05000774 | 8.83254324e-05 | 0.0001515287 | -0.01761865
1 | 1 | 0 | 1 | 0 | 0 | 1 | 16771.2503 | 0.0500000007 | 1.77626789 | 6.812174e-06 | 0.0500078 | 8.88272552e-05 | 0.0001583409 | -0.01761184
1 | 1 | 0 | 1 | 0 | 0 | 1 | 16771.7449 | 0.0500000007 | 1.78630054 | 6.870505e-06 | 0.05000772 | 8.93288234e-05 | 0.0001652114 | -0.01760497
1 | 1 | 0 | 1 | 0 | 0 | 1 | 16772.2453 | 0.0500000007 | 1.796314 | 6.95109e-06 | 0.05000784 | 8.98297876e-05 | 0.0001721625 | -0.01759802
1 | 1 | 0 | 1 | 0 | 0 | 1 | 16772.7467 | 0.0500000007 | 1.8063848 | 6.964967e-06 | 0.05000774 | 9.03332257e-05 | 0.0001791275 | -0.01759105
1 | 1 | 0 | 1 | 0 | 0 | 1 | 16773.2559 | 0.0500000007 | 1.81639826 | 7.073279e-06 | 0.05000747 | 9.08334769e-05 | 0.0001862007 | -0.01758398
1 | 1 | 0 | 1 | 0 | 0 | 1 | 16773.7647 | 0.0500000007 | 1.82643092 | 7.067717e-06 | 0.05000743 | 9.13351178e-05 | 0.0001932685 | -0.01757691
1 | 1 | 0 | 1 | 0 | 0 | 1 | 16774.2817 | 0.0500000007 | 1.83644438 | 7.18164e-06 | 0.05000755 | 9.1836082e-05 | 0.0002004501 | -0.01756973
1 | 1 | 0 | 1 | 0 | 0 | 1 | 16774.7987 | 0.0500000007 | 1.84651518 | 7.181631e-06 | 0.05000749 | 9.23395928e-05 | 0.0002076317 | -0.01756255
1 | 1 | 0 | 1 | 0 | 0 | 1 | 16775.3239 | 0.0500000007 | 1.85652864 | 7.295543e-06 | 0.05000753 | 9.28404188e-05 | 0.0002149273 | -0.01755525
1 | 1 | 0 | 1 | 0 | 0 | 1 | 16775.8481 | 0.0500000007 | 1.86656129 | 7.281633e-06 | 0.0500074 | 9.33418778e-05 | 0.0002222089 | -0.01754797
1 | 1 | 0 | 1 | 0 | 0 | 1 | 16776.3833 | 0.0500000007 | 1.87657475 | 7.434437e-06 | 0.05000743 | 9.38426747e-05 | 0.0002296433 | -0.01754054
1 | 1 | 0 | 1 | 0 | 0 | 1 | 16776.9169 | 0.0500000007 | 1.88658834 | 7.412217e-06 | 0.05000746 | 9.43434934e-05 | 0.0002370556 | -0.01753313
1 | 1 | 0 | 1 | 0 | 0 | 1 | 16777.4559 | 0.0500000007 | 1.89663994 | 7.487246e-06 | 0.05000758 | 9.48463712e-05 | 0.0002445428 | -0.01752564
1 | 1 | 0 | 1 | 0 | 0 | 1 | 16778.0007 | 0.0500000007 | 1.90665352 | 7.567786e-06 | 0.05000739 | 9.53467752e-05 | 0.0002521106 | -0.01751807
1 | 1 | 0 | 1 | 0 | 0 | 1 | 16778.5523 | 0.0500000007 | 1.91666698 | 7.662251e-06 | 0.05000744 | 9.58476085e-05 | 0.0002597728 | -0.01751041
1 | 1 | 0 | 1 | 0 | 0 | 1 | 16779.1033 | 0.0500000007 | 1.92669964 | 7.653918e-06 | 0.05000745 | 9.63493367e-05 | 0.0002674268 | -0.01750276
1 | 1 | 0 | 1 | 0 | 0 | 1 | 16779.6641 | 0.0500000007 | 1.93673217 | 7.790024e-06 | 0.05000728 | 9.68507156e-05 | 0.0002752168 | -0.01749497
1 | 1 | 0 | 1 | 0 | 0 | 1 | 16780.2269 | 0.0500000007 | 1.94674575 | 7.817806e-06 | 0.05000729 | 9.73514761e-05 | 0.0002830346 | -0.01748715
1 | 1 | 0 | 1 | 0 | 0 | 1 | 16780.7917 | 0.0500000007 | 1.95675921 | 7.845579e-06 | 0.05000724 | 9.78521202e-05 | 0.0002908802 | -0.0174793
1 | 1 | 0 | 1 | 0 | 0 | 1 | 16781.3655 | 0.0500000007 | 1.96679187 | 7.970592e-06 | 0.0500072 | 9.83537539e-05 | 0.0002988508 | -0.01747133
1 | 1 | 0 | 1 | 0 | 0 | 1 | 16781.9405 | 0.0500000007 | 1.97680533 | 7.987265e-06 | 0.05000723 | 9.88545507e-05 | 0.000306838 | -0.01746334
1 | 1 | 0 | 1 | 0 | 0 | 1 | 16782.5237 | 0.0500000007 | 1.98687613 | 8.101156e-06 | 0.05000713 | 9.93579815e-05 | 0.0003149392 | -0.01745524
1 | 1 | 0 | 1 | 0 | 0 | 1 | 16783.1105 | 0.0500000007 | 1.99692774 | 8.15118e-06 | 0.05000724 | 9.98608375e-05 | 0.0003230904 | -0.01744709
1 | 1 | 0 | 1 | 0 | 0 | 1 | 16783.7013 | 0.0500000007 | 2.00694132 | 8.206762e-06 | 0.05000735 | 0.000100361824 | 0.0003312971 | -0.01743888
1 | 1 | 0 | 1 | 0 | 0 | 1 | 16784.2935 | 0.0500000007 | 2.0169549 | 8.22625e-06 | 0.0500076 | 0.000100863079 | 0.0003395234 | -0.01743066
1 | 1 | 0 | 1 | 0 | 0 | 1 | 16784.8893 | 0.0500000007 | 2.02696848 | 8.276268e-06 | 0.05000766 | 0.000101363956 | 0.0003477996 | -0.01742238
1 | 1 | 0 | 1 | 0 | 0 | 1 | 16785.4975 | 0.0500000007 | 2.03698182 | 8.448491e-06 | 0.05000751 | 0.000101864396 | 0.0003562481 | -0.01741393
1 | 1 | 0 | 1 | 0 | 0 | 1 | 16786.1029 | 0.0500000007 | 2.04701447 | 8.409642e-06 | 0.05000778 | 0.000102366648 | 0.0003646578 | -0.01740552
1 | 1 | 0 | 1 | 0 | 0 | 1 | 16786.7193 | 0.0500000007 | 2.05710435 | 8.562435e-06 | 0.05000773 | 0.000102871127 | 0.0003732202 | -0.01739696
1 | 1 | 0 | 1 | 0 | 0 | 1 | 16787.3389 | 0.0500000007 | 2.067137 | 8.606926e-06 | 0.05000796 | 0.000103373306 | 0.0003818271 | -0.01738835
1 | 1 | 0 | 1 | 0 | 0 | 1 | 16787.9619 | 0.0500000007 | 2.07715034 | 8.654211e-06 | 0.05000828 | 0.000103874714 | 0.0003904813 | -0.0173797
1 | 1 | 0 | 1 | 0 | 0 | 1 | 16788.5905 | 0.0500000007 | 2.08716393 | 8.731984e-06 | 0.05000818 | 0.000104375271 | 0.0003992133 | -0.01737097
1 | 1 | 0 | 1 | 0 | 0 | 1 | 16789.2257 | 0.0500000007 | 2.09717751 | 8.823624e-06 | 0.05000794 | 0.000104875537 | 0.0004080369 | -0.01736214
1 | 1 | 0 | 1 | 0 | 0 | 1 | 16789.8583 | 0.0500000007 | 2.10721016 | 8.787443e-06 | 0.05000758 | 0.000105376479 | 0.0004168244 | -0.01735336
1 | 1 | 0 | 1 | 0 | 0 | 1 | 16790.5017 | 0.0500000007 | 2.11724281 | 8.937445e-06 | 0.05000746 | 0.000105877945 | 0.0004257618 | -0.01734442
1 | 1 | 0 | 1 | 0 | 0 | 1 | 16791.1491 | 0.0500000007 | 2.12731338 | 8.993045e-06 | 0.05000767 | 0.00010638198 | 0.0004347549 | -0.01733543
1 | 1 | 0 | 1 | 0 | 0 | 1 | 16791.8025 | 0.0500000007 | 2.1373651 | 9.076371e-06 | 0.05000756 | 0.000106884407 | 0.0004438312 | -0.01732635
1 | 1 | 0 | 1 | 0 | 0 | 1 | 16792.4621 | 0.0500000007 | 2.1474359 | 9.162527e-06 | 0.05000773 | 0.000107388398 | 0.0004529938 | -0.01731719
1 | 1 | 0 | 1 | 0 | 0 | 1 | 16793.1267 | 0.0500000007 | 2.15744948 | 9.231959e-06 | 0.0500076 | 0.000107888874 | 0.0004622257 | -0.01730796
1 | 1 | 0 | 1 | 0 | 0 | 1 | 16793.7953 | 0.0500000007 | 2.16746283 | 9.287526e-06 | 0.05000762 | 0.000108389657 | 0.0004715133 | -0.01729867
1 | 1 | 0 | 1 | 0 | 0 | 1 | 16794.4687 | 0.0500000007 | 2.17749548 | 9.354192e-06 | 0.05000756 | 0.000108891232 | 0.0004808675 | -0.01728931
1 | 1 | 0 | 1 | 0 | 0 | 1 | 16795.1519 | 0.0500000007 | 2.18756628 | 9.490345e-06 | 0.05000767 | 0.000109395092 | 0.0004903578 | -0.01727982
1 | 1 | 0 | 1 | 0 | 0 | 1 | 16795.8479 | 0.0500000007 | 2.19759893 | 9.668187e-06 | 0.05000786 | 0.000109897228 | 0.000500026 | -0.01727016
1 | 1 | 0 | 1 | 0 | 0 | 1 | 16796.5463 | 0.0500000007 | 2.20763135 | 9.701506e-06 | 0.05000776 | 0.000110398709 | 0.0005097275 | -0.01726045
1 | 1 | 0 | 1 | 0 | 0 | 1 | 16797.2533 | 0.0500000007 | 2.217664 | 9.820945e-06 | 0.05000764 | 0.000110900146 | 0.0005195484 | -0.01725063
1 | 1 | 0 | 1 | 0 | 0 | 1 | 16797.9749 | 0.0500000007 | 2.22767758 | 1.002378e-05 | 0.05000776 | 0.000111401154 | 0.0005295722 | -0.01724061
1 | 1 | 0 | 1 | 0 | 0 | 1 | 16798.7073 | 0.0500000007 | 2.23769116 | 1.017382e-05 | 0.05000787 | 0.000111902162 | 0.000539746 | -0.01723044
1 | 1 | 0 | 1 | 0 | 0 | 1 | 16799.4469 | 0.0500000007 | 2.24772358 | 1.027384e-05 | 0.0500079 | 0.000112403934 | 0.0005500199 | -0.01722016
1 | 1 | 0 | 1 | 0 | 0 | 1 | 16800.2091 | 0.0500000007 | 2.25777531 | 1.058769e-05 | 0.05000746 | 0.000112905618 | 0.0005606076 | -0.01720957
1 | 1 | 0 | 1 | 0 | 0 | 1 | 16800.9899 | 0.0500000007 | 2.26780796 | 1.084606e-05 | 0.05000746 | 0.00011340731 | 0.0005714536 | -0.01719873
1 | 1 | 0 | 1 | 0 | 0 | 1 | 16801.7899 | 0.0500000007 | 2.27782154 | 1.111284e-05 | 0.05000776 | 0.000113908754 | 0.0005825665 | -0.01718762
1 | 1 | 0 | 1 | 0 | 0 | 1 | 16802.6219 | 0.0500000007 | 2.28785396 | 1.155738e-05 | 0.05000791 | 0.000114410796 | 0.0005941239 | -0.01717606
1 | 1 | 0 | 1 | 0 | 0 | 1 | 16803.4805 | 0.0500000007 | 2.29786754 | 1.192679e-05 | 0.05000752 | 0.000114910661 | 0.0006060506 | -0.01716413
1 | 1 | 0 | 1 | 0 | 0 | 1 | 16804.3749 | 0.0500000007 | 2.30788112 | 1.24241e-05 | 0.05000756 | 0.000115411502 | 0.0006184747 | -0.01715171
1 | 1 | 0 | 1 | 0 | 0 | 1 | 16805.3059 | 0.0500000007 | 2.31791377 | 1.293252e-05 | 0.05000759 | 0.000115913281 | 0.0006314073 | -0.01713877
1 | 1 | 0 | 1 | 0 | 0 | 1 | 16806.3095 | 0.0500000007 | 2.32792711 | 1.394096e-05 | 0.05000743 | 0.000116413656 | 0.0006453482 | -0.01712483
1 | 1 | 0 | 1 | 0 | 0 | 1 | 16807.3711 | 0.0500000007 | 2.33794069 | 1.474673e-05 | 0.05000775 | 0.000116915151 | 0.000660095 | -0.01711009
1 | 1 | 0 | 1 | 0 | 0 | 1 | 16808.5217 | 0.0500000007 | 2.34795427 | 1.598302e-05 | 0.05000771 | 0.000117415817 | 0.000676078 | -0.0170941
1 | 1 | 0 | 1 | 0 | 0 | 1 | 16809.7817 | 0.0500000007 | 2.35798693 | 1.750267e-05 | 0.05000762 | 0.00011791732 | 0.0006935806 | -0.0170766
1 | 1 | 0 | 1 | 0 | 0 | 1 | 16811.1999 | 0.0500000007 | 2.36801934 | 1.970025e-05 | 0.05000768 | 0.00011841915 | 0.0007132809 | -0.0170569
1 | 1 | 0 | 1 | 0 | 0 | 1 | 16812.8411 | 0.0500000007 | 2.37809014 | 2.279794e-05 | 0.05000767 | 0.000118922741 | 0.0007360788 | -0.0170341
1 | 1 | 0 | 1 | 0 | 0 | 1 | 16814.7763 | 0.0500000007 | 2.38810372 | 2.688194e-05 | 0.05000774 | 0.000119423668 | 0.0007629608 | -0.01700722
1 | 1 | 0 | 1 | 0 | 0 | 1 | 16817.2009 | 0.0500000007 | 2.3981173 | 3.368024e-05 | 0.05000778 | 0.000119924523 | 0.000796641 | -0.01697354
1 | 1 | 0 | 1 | 0 | 0 | 1 | 16820.3985 | 0.0500000007 | 2.40814972 | 4.441792e-05 | 0.05000767 | 0.000120425946 | 0.0008410589 | -0.01692912
1 | 1 | 0 | 1 | 0 | 0 | 1 | 16824.9389 | 0.0500000007 | 2.41827774 | 6.307069e-05 | 0.05000759 | 0.000120932251 | 0.0009041296 | -0.01686605
1 | 1 | 0 | 1 | 0 | 0 | 1 | 16831.8495 | 0.0500000007 | 2.42829132 | 9.599561e-05 | 0.05000784 | 0.000121433615 | 0.001000125 | -0.01677006
1 | 1 | 0 | 1 | 0 | 0 | 1 | 16841.8495 | 0.0500000007 | 2.43778992 | 0.00013891 | 0.05000761 | 0.000121908051 | 0.001139035 | -0.01663115
1 | 1 | 0 | 1 | 0 | 0 | 1 | 16851.8495 | 0.0500000007 | 2.44482803 | 0.0001389103 | 0.05000773 | 0.000122260288 | 0.001277946 | -0.01649224
1 | 1 | 0 | 1 | 0 | 0 | 1 | 16861.8495 | 0.0500000007 | 2.45026374 | 0.0001389109 | 0.05000794 | 0.000122532641 | 0.001416857 | -0.01635333
1 | 1 | 0 | 1 | 0 | 0 | 1 | 16871.8495 | 0.0500000007 | 2.45484138 | 0.000138911 | 0.05000798 | 0.000122761659 | 0.001555768 | -0.01621441
1 | 1 | 0 | 1 | 0 | 0 | 1 | 16881.8495 | 0.0500000007 | 2.45871329 | 0.0001389104 | 0.05000773 | 0.000122954661 | 0.001694678 | -0.0160755
1 | 1 | 0 | 1 | 0 | 0 | 1 | 16891.8495 | 0.0500000007 | 2.46201301 | 0.0001389101 | 0.05000763 | 0.000123119447 | 0.001833588 | -0.01593659
1 | 1 | 0 | 1 | 0 | 0 | 1 | 16901.8495 | 0.0500000007 | 2.4649694 | 0.0001389094 | 0.05000738 | 0.000123266655 | 0.001972497 | -0.01579768
1 | 1 | 0 | 1 | 0 | 0 | 1 | 16911.8495 | 0.0500000007 | 2.4677732 | 0.0001389099 | 0.05000756 | 0.000123407313 | 0.002111407 | -0.01565877
1 | 1 | 0 | 1 | 0 | 0 | 1 | 16921.8495 | 0.0500000007 | 2.47021461 | 0.0001389094 | 0.0500074 | 0.000123529011 | 0.002250317 | -0.01551987
1 | 1 | 0 | 1 | 0 | 0 | 1 | 16931.8495 | 0.0500000007 | 2.47223639 | 0.0001389097 | 0.05000749 | 0.000123630336 | 0.002389226 | -0.01538096
1 | 1 | 0 | 1 | 0 | 0 | 1 | 16941.8495 | 0.0500000007 | 2.47441077 | 0.0001389095 | 0.05000741 | 0.000123738879 | 0.002528136 | -0.01524205
1 | 1 | 0 | 1 | 0 | 0 | 1 | 16951.8495 | 0.0500000007 | 2.47620368 | 0.0001389093 | 0.05000733 | 0.000123828344 | 0.002667045 | -0.01510314
1 | 1 | 0 | 1 | 0 | 0 | 1 | 16961.8495 | 0.0500000007 | 2.47805381 | 0.0001389097 | 0.05000751 | 0.000123921302 | 0.002805955 | -0.01496423
1 | 1 | 0 | 1 | 0 | 0 | 1 | 16971.8495 | 0.0500000007 | 2.47950339 | 0.0001389099 | 0.05000758 | 0.000123993959 | 0.002944865 | -0.01482532
1 | 1 | 0 | 1 | 0 | 0 | 1 | 16981.8495 | 0.0500000007 | 2.48102927 | 0.0001389105 | 0.05000778 | 0.000124070779 | 0.003083775 | -0.01468641
1 | 1 | 0 | 1 | 0 | 0 | 1 | 16991.8495 | 0.0500000007 | 2.48257422 | 0.00013891 | 0.0500076 | 0.000124147569 | 0.003222685 | -0.0145475
1 | 1 | 0 | 1 | 0 | 0 | 1 | 17001.8495 | 0.0500000007 | 2.48392844 | 0.00013891 | 0.0500076 | 0.000124215294 | 0.003361595 | -0.01440859
1 | 1 | 0 | 1 | 0 | 0 | 1 | 17011.8495 | 0.0500000007 | 2.48522544 | 0.0001389099 | 0.05000757 | 0.000124280079 | 0.003500505 | -0.01426968
1 | 1 | 0 | 1 | 0 | 0 | 1 | 17021.8495 | 0.0500000007 | 2.48638892 | 0.0001389104 | 0.05000774 | 0.00012433868 | 0.003639416 | -0.01413077
1 | 1 | 0 | 1 | 0 | 0 | 1 | 17031.8495 | 0.0500000007 | 2.48747587 | 0.0001389097 | 0.05000749 | 0.000124392434 | 0.003778325 | -0.01399186
1 | 1 | 0 | 1 | 0 | 0 | 1 | 17041.8495 | 0.0500000007 | 2.48862028 | 0.00013891 | 0.0500076 | 0.000124449914 | 0.003917235 | -0.01385295
1 | 1 | 0 | 1 | 0 | 0 | 1 | 17051.8495 | 0.0500000007 | 2.48970747 | 0.0001389106 | 0.05000783 | 0.000124504862 | 0.004056146 | -0.01371404
1 | 1 | 0 | 1 | 0 | 0 | 1 | 17061.8495 | 0.0500000007 | 2.49060392 | 0.0001389105 | 0.05000778 | 0.000124549581 | 0.004195056 | -0.01357513
1 | 1 | 0 | 1 | 0 | 0 | 1 | 17071.8495 | 0.0500000007 | 2.49171019 | 0.0001389106 | 0.05000782 | 0.000124604994 | 0.004333967 | -0.01343621
1 | 1 | 0 | 1 | 0 | 0 | 1 | 17081.8495 | 0.0500000007 | 2.49256849 | 0.0001389103 | 0.05000773 | 0.00012464769 | 0.004472877 | -0.0132973
1 | 1 | 0 | 1 | 0 | 0 | 1 | 17091.8495 | 0.0500000007 | 2.4934268 | 0.0001389103 | 0.05000772 | 0.000124690589 | 0.004611788 | -0.01315839
1 | 1 | 0 | 1 | 0 | 0 | 1 | 17101.8495 | 0.0500000007 | 2.49434233 | 0.0001389103 | 0.05000771 | 0.000124736354 | 0.004750698 | -0.01301948
1 | 1 | 0 | 1 | 0 | 0 | 1 | 17111.8495 | 0.0500000007 | 2.49518156 | 0.0001389103 | 0.05000771 | 0.000124778308 | 0.004889608 | -0.01288057
1 | 1 | 0 | 1 | 0 | 0 | 1 | 17121.8495 | 0.0500000007 | 2.49596357 | 0.0001389099 | 0.05000755 | 0.00012481703 | 0.005028518 | -0.01274166
1 | 1 | 0 | 1 | 0 | 0 | 1 | 17131.8495 | 0.0500000007 | 2.49665022 | 0.0001389099 | 0.05000757 | 0.000124851402 | 0.005167428 | -0.01260275
1 | 1 | 0 | 1 | 0 | 0 | 1 | 17141.8495 | 0.0500000007 | 2.49750853 | 0.0001389097 | 0.05000748 | 0.000124894112 | 0.005306338 | -0.01246384
1 | 1 | 0 | 1 | 0 | 0 | 1 | 17151.8495 | 0.0500000007 | 2.49815702 | 0.00013891 | 0.05000758 | 0.000124926795 | 0.005445248 | -0.01232493
1 | 1 | 0 | 1 | 0 | 0 | 1 | 17161.8495 | 0.0500000007 | 2.49884367 | 0.0001389102 | 0.05000766 | 0.000124961327 | 0.005584158 | -0.01218602
1 | 1 | 0 | 1 | 0 | 0 | 1 | 17171.8495 | 0.0500000007 | 2.49972105 | 0.0001389103 | 0.05000771 | 0.000125005332 | 0.005723068 | -0.01204711
1 | 1 | 0 | 1 | 0 | 0 | 1 | 17181.8495 | 0.0500000007 | 2.50036955 | 0.0001389098 | 0.05000753 | 0.000125037317 | 0.005861978 | -0.0119082
1 | 1 | 0 | 1 | 0 | 0 | 1 | 17191.8495 | 0.0500000007 | 2.50094175 | 0.0001389097 | 0.05000749 | 0.000125065824 | 0.006000888 | -0.01176929
1 | 1 | 0 | 1 | 0 | 0 | 1 | 17201.8495 | 0.0500000007 | 2.50157118 | 0.0001389097 | 0.05000748 | 0.000125097285 | 0.006139797 | -0.01163038
1 | 1 | 0 | 1 | 0 | 0 | 1 | 17211.8495 | 0.0500000007 | 2.5022006 | 0.0001389099 | 0.05000756 | 0.000125128936 | 0.006278707 | -0.01149147
1 | 1 | 0 | 1 | 0 | 0 | 1 | 17221.8495 | 0.0500000007 | 2.5028491 | 0.0001389096 | 0.05000745 | 0.000125161096 | 0.006417617 | -0.01135257
1 | 1 | 0 | 1 | 0 | 0 | 1 | 17231.8495 | 0.0500000007 | 2.50345945 | 0.00013891 | 0.05000761 | 0.000125192018 | 0.006556527 | -0.01121366
1 | 1 | 0 | 1 | 0 | 0 | 1 | 17241.8495 | 0.0500000007 | 2.50412703 | 0.0001389104 | 0.05000774 | 0.000125225735 | 0.006695437 | -0.01107474
1 | 1 | 0 | 1 | 0 | 0 | 1 | 17251.8495 | 0.0500000007 | 2.50469923 | 0.000138911 | 0.05000796 | 0.000125254897 | 0.006834348 | -0.01093583
1 | 1 | 0 | 1 | 0 | 0 | 1 | 17261.8495 | 0.0500000007 | 2.50534773 | 0.0001389108 | 0.0500079 | 0.000125287173 | 0.006973259 | -0.01079692
1 | 1 | 0 | 1 | 0 | 0 | 1 | 17271.8495 | 0.0500000007 | 2.50582457 | 0.0001389105 | 0.05000777 | 0.000125310704 | 0.00711217 | -0.01065801
1 | 1 | 0 | 1 | 0 | 0 | 1 | 17281.8495 | 0.0500000007 | 2.50645399 | 0.0001389106 | 0.05000783 | 0.00012534234 | 0.00725108 | -0.0105191
1 | 1 | 0 | 1 | 0 | 0 | 1 | 17291.8495 | 0.0500000007 | 2.50712156 | 0.0001389102 | 0.05000769 | 0.000125375358 | 0.00738999 | -0.01038019
1 | 1 | 0 | 1 | 0 | 0 | 1 | 17301.8495 | 0.0500000007 | 2.5075984 | 0.0001389095 | 0.05000742 | 0.000125398539 | 0.0075289 | -0.01024128
1 | 1 | 0 | 1 | 0 | 0 | 1 | 17311.8495 | 0.0500000007 | 2.50809431 | 0.0001389102 | 0.05000768 | 0.000125423976 | 0.00766781 | -0.01010237
1 | 1 | 0 | 1 | 0 | 0 | 1 | 17321.8495 | 0.0500000007 | 2.50857115 | 0.0001389098 | 0.05000751 | 0.000125447405 | 0.00780672 | -0.009963462
1 | 1 | 0 | 1 | 0 | 0 | 1 | 17331.8495 | 0.0500000007 | 2.50916243 | 0.0001389097 | 0.05000748 | 0.000125476887 | 0.00794563 | -0.009824552
1 | 1 | 0 | 1 | 0 | 0 | 1 | 17341.8495 | 0.0500000007 | 2.50971556 | 0.00013891 | 0.05000758 | 0.000125504812 | 0.00808454 | -0.009685642
1 | 1 | 0 | 1 | 0 | 0 | 1 | 17351.8495 | 0.0500000007 | 2.51019239 | 0.0001389097 | 0.0500075 | 0.000125528444 | 0.008223449 | -0.009546733
1 | 1 | 0 | 1 | 0 | 0 | 1 | 17361.8495 | 0.0500000007 | 2.51059294 | 0.0001389099 | 0.05000756 | 0.000125548642 | 0.008362359 | -0.009407823
1 | 1 | 0 | 1 | 0 | 0 | 1 | 17371.8495 | 0.0500000007 | 2.511127 | 0.0001389098 | 0.05000753 | 0.000125575243 | 0.008501269 | -0.009268913
1 | 1 | 0 | 1 | 0 | 0 | 1 | 17381.8495 | 0.0500000007 | 2.51175642 | 0.0001389097 | 0.05000748 | 0.000125606603 | 0.008640179 | -0.009130003
1 | 1 | 0 | 1 | 0 | 0 | 1 | 17391.8495 | 0.0500000007 | 2.51219511 | 0.0001389098 | 0.05000753 | 0.000125628678 | 0.008779088 | -0.008991094
1 | 1 | 0 | 1 | 0 | 0 | 1 | 17401.8495 | 0.0500000007 | 2.51288176 | 0.0001389098 | 0.05000754 | 0.000125663035 | 0.008917998 | -0.008852184
1 | 1 | 0 | 1 | 0 | 0 | 1 | 17411.8495 | 0.0500000007 | 2.51347303 | 0.0001389097 | 0.05000748 | 0.000125692444 | 0.009056908 | -0.008713274
1 | 1 | 0 | 1 | 0 | 0 | 1 | 17421.8495 | 0.0500000007 | 2.5139308 | 0.0001389095 | 0.05000741 | 0.00012571516 | 0.009195817 | -0.008574365
1 | 1 | 0 | 1 | 0 | 0 | 1 | 17431.8495 | 0.0500000007 | 2.51440763 | 0.0001389097 | 0.0500075 | 0.000125739243 | 0.009334727 | -0.008435455
1 | 1 | 0 | 1 | 0 | 0 | 1 | 17441.8495 | 0.0500000007 | 2.51490355 | 0.00013891 | 0.05000761 | 0.000125764302 | 0.009473637 | -0.008296545
1 | 1 | 0 | 1 | 0 | 0 | 1 | 17451.8495 | 0.0500000007 | 2.5154376 | 0.0001389099 | 0.05000758 | 0.000125790946 | 0.009612547 | -0.008157635
1 | 1 | 0 | 1 | 0 | 0 | 1 | 17461.8495 | 0.0500000007 | 2.51597166 | 0.0001389099 | 0.05000757 | 0.000125817634 | 0.009751457 | -0.008018725
1 | 1 | 0 | 1 | 0 | 0 | 1 | 17471.8495 | 0.0500000007 | 2.51646757 | 0.0001389102 | 0.05000768 | 0.000125842707 | 0.009890367 | -0.007879815
1 | 1 | 0 | 1 | 0 | 0 | 1 | 17481.8495 | 0.0500000007 | 2.51694441 | 0.0001389103 | 0.05000772 | 0.000125866645 | 0.01002928 | -0.007740904
1 | 1 | 0 | 1 | 0 | 0 | 1 | 17491.8495 | 0.0500000007 | 2.51755476 | 0.0001389098 | 0.05000754 | 0.000125896724 | 0.01016819 | -0.007601995
1 | 1 | 0 | 1 | 0 | 0 | 1 | 17501.8495 | 0.0500000007 | 2.51810789 | 0.0001389097 | 0.0500075 | 0.000125924285 | 0.0103071 | -0.007463085
1 | 1 | 0 | 1 | 0 | 0 | 1 | 17511.8495 | 0.0500000007 | 2.51850843 | 0.0001389108 | 0.05000788 | 0.000125945269 | 0.01044601 | -0.007324174
1 | 1 | 0 | 1 | 0 | 0 | 1 | 17521.8495 | 0.0500000007 | 2.5189662 | 0.0001389106 | 0.05000781 | 0.000125967985 | 0.01058492 | -0.007185264
1 | 1 | 0 | 1 | 0 | 0 | 1 | 17531.8495 | 0.0500000007 | 2.51942396 | 0.0001389103 | 0.05000769 | 0.000125990584 | 0.01072383 | -0.007046353
1 | 1 | 0 | 1 | 0 | 0 | 1 | 17541.8495 | 0.0500000007 | 2.52003431 | 0.0001389103 | 0.05000772 | 0.000126021157 | 0.01086274 | -0.006907443
1 | 1 | 0 | 1 | 0 | 0 | 1 | 17551.8495 | 0.0500000007 | 2.52053022 | 0.0001389097 | 0.0500075 | 0.00012604543 | 0.01100165 | -0.006768533
1 | 1 | 0 | 1 | 0 | 0 | 1 | 17561.8495 | 0.0500000007 | 2.52108335 | 0.00013891 | 0.0500076 | 0.000126073326 | 0.01114056 | -0.006629623
1 | 1 | 0 | 1 | 0 | 0 | 1 | 17571.8495 | 0.0500000007 | 2.52144575 | 0.0001389104 | 0.05000776 | 0.000126091836 | 0.01127947 | -0.006490713
1 | 1 | 0 | 1 | 0 | 0 | 1 | 17581.8495 | 0.0500000007 | 2.52201796 | 0.0001389103 | 0.0500077 | 0.000126120329 | 0.01141838 | -0.006351802
1 | 1 | 0 | 1 | 0 | 0 | 1 | 17591.8495 | 0.0500000007 | 2.52238035 | 0.0001389099 | 0.05000757 | 0.000126138126 | 0.01155729 | -0.006212893
1 | 1 | 0 | 1 | 0 | 0 | 1 | 17601.8495 | 0.0500000007 | 2.52302885 | 0.0001389097 | 0.05000749 | 0.000126170329 | 0.0116962 | -0.006073983
1 | 1 | 0 | 1 | 0 | 0 | 1 | 17611.8495 | 0.0500000007 | 2.52348661 | 0.0001389098 | 0.05000753 | 0.000126193336 | 0.01183511 | -0.005935073
1 | 1 | 0 | 1 | 0 | 0 | 1 | 17621.8495 | 0.0500000007 | 2.52402067 | 0.0001389104 | 0.05000773 | 0.000126220533 | 0.01197402 | -0.005796163
1 | 1 | 0 | 1 | 0 | 0 | 1 | 17631.8495 | 0.0500000007 | 2.52459288 | 0.0001389104 | 0.05000773 | 0.000126249157 | 0.01211293 | -0.005657252
1 | 1 | 0 | 1 | 0 | 0 | 1 | 17641.8495 | 0.0500000007 | 2.52508879 | 0.0001389099 | 0.05000758 | 0.000126273575 | 0.01225184 | -0.005518342
1 | 1 | 0 | 1 | 0 | 0 | 1 | 17651.8495 | 0.0500000007 | 2.52566099 | 0.0001389104 | 0.05000773 | 0.000126302577 | 0.01239075 | -0.005379432
1 | 1 | 0 | 1 | 0 | 0 | 1 | 17661.8495 | 0.0500000007 | 2.52609968 | 0.0001389101 | 0.05000763 | 0.000126324245 | 0.01252966 | -0.005240522
1 | 1 | 0 | 1 | 0 | 0 | 1 | 17671.8495 | 0.0500000007 | 2.52676725 | 0.0001389103 | 0.05000771 | 0.000126357845 | 0.01266857 | -0.005101612
1 | 1 | 0 | 1 | 0 | 0 | 1 | 17681.8495 | 0.0500000007 | 2.52722502 | 0.0001389104 | 0.05000775 | 0.000126380852 | 0.01280748 | -0.004962701
1 | 1 | 0 | 1 | 0 | 0 | 1 | 17691.8495 | 0.0500000007 | 2.52772093 | 0.0001389102 | 0.05000768 | 0.000126405444 | 0.01294639 | -0.004823791
1 | 1 | 0 | 1 | 0 | 0 | 1 | 17701.8495 | 0.0500000007 | 2.52829289 | 0.0001389098 | 0.05000754 | 0.000126433719 | 0.0130853 | -0.004684881
1 | 1 | 0 | 1 | 0 | 0 | 1 | 17711.8495 | 0.0500000007 | 2.52878881 | 0.0001389098 | 0.05000752 | 0.000126458443 | 0.01322421 | -0.004545971
1 | 1 | 0 | 1 | 0 | 0 | 1 | 17721.8495 | 0.0500000007 | 2.52928472 | 0.0001389099 | 0.05000758 | 0.000126483399 | 0.01336312 | -0.004407061
1 | 1 | 0 | 1 | 0 | 0 | 1 | 17731.8495 | 0.0500000007 | 2.52983785 | 0.0001389102 | 0.05000767 | 0.000126511295 | 0.01350203 | -0.004268151
1 | 1 | 0 | 1 | 0 | 0 | 1 | 17741.8495 | 0.0500000007 | 2.5303719 | 0.0001389101 | 0.05000765 | 0.000126537954 | 0.01364094 | -0.004129241
1 | 1 | 0 | 1 | 0 | 0 | 1 | 17751.8495 | 0.0500000007 | 2.53079152 | 0.0001389099 | 0.05000755 | 0.000126558691 | 0.01377985 | -0.003990331
1 | 1 | 0 | 1 | 0 | 0 | 1 | 17761.8495 | 0.0500000007 | 2.53149724 | 0.0001389101 | 0.05000762 | 0.000126594154 | 0.01391876 | -0.003851421
1 | 1 | 0 | 1 | 0 | 0 | 1 | 17771.8495 | 0.0500000007 | 2.53212667 | 0.0001389099 | 0.05000756 | 0.000126625484 | 0.01405767 | -0.003712511
1 | 1 | 0 | 1 | 0 | 0 | 1 | 17781.8495 | 0.0500000007 | 2.53248906 | 0.0001389104 | 0.05000773 | 0.000126644023 | 0.01419658 | -0.003573601
1 | 1 | 0 | 1 | 0 | 0 | 1 | 17791.8495 | 0.0500000007 | 2.53315663 | 0.0001389097 | 0.05000748 | 0.000126676779 | 0.01433549 | -0.003434691
1 | 1 | 0 | 1 | 0 | 0 | 1 | 17801.8495 | 0.0500000007 | 2.5336144 | 0.0001389101 | 0.05000764 | 0.000126700077 | 0.0144744 | -0.003295781
1 | 1 | 0 | 1 | 0 | 0 | 1 | 17811.8495 | 0.0500000007 | 2.53420568 | 0.0001389099 | 0.05000758 | 0.000126729487 | 0.01461331 | -0.003156871
1 | 1 | 0 | 1 | 0 | 0 | 1 | 17821.8495 | 0.0500000007 | 2.53473973 | 0.0001389099 | 0.05000757 | 0.000126756175 | 0.01475222 | -0.003017961
1 | 1 | 0 | 1 | 0 | 0 | 1 | 17831.8495 | 0.0500000007 | 2.53529286 | 0.0001389101 | 0.05000764 | 0.000126783998 | 0.01489113 | -0.002879051
1 | 1 | 0 | 1 | 0 | 0 | 1 | 17841.8495 | 0.0500000007 | 2.53603673 | 0.0001389098 | 0.05000754 | 0.000126820945 | 0.01503004 | -0.002740141
1 | 1 | 0 | 1 | 0 | 0 | 1 | 17851.8495 | 0.0500000007 | 2.53653264 | 0.0001389092 | 0.05000731 | 0.000126845174 | 0.01516895 | -0.002601232
1 | 1 | 0 | 1 | 0 | 0 | 1 | 17861.8495 | 0.0500000007 | 2.53714299 | 0.0001389091 | 0.05000727 | 0.000126875602 | 0.01530786 | -0.002462323
1 | 1 | 0 | 1 | 0 | 0 | 1 | 17871.8495 | 0.0500000007 | 2.53765798 | 0.0001389098 | 0.05000751 | 0.00012690197 | 0.01544677 | -0.002323413
1 | 1 | 0 | 1 | 0 | 0 | 1 | 17881.8495 | 0.0500000007 | 2.53832555 | 0.0001389097 | 0.0500075 | 0.000126935323 | 0.01558568 | -0.002184504
1 | 1 | 0 | 1 | 0 | 0 | 1 | 17891.8495 | 0.0500000007 | 2.53884053 | 0.0001389095 | 0.05000743 | 0.000126960891 | 0.01572459 | -0.002045594
1 | 1 | 0 | 1 | 0 | 0 | 1 | 17901.8495 | 0.0500000007 | 2.53967977 | 0.0001389097 | 0.0500075 | 0.000127003048 | 0.0158635 | -0.001906684
1 | 1 | 0 | 1 | 0 | 0 | 1 | 17911.8495 | 0.0500000007 | 2.5401566 | 0.0001389103 | 0.05000772 | 0.000127027437 | 0.01600241 | -0.001767774
1 | 1 | 0 | 1 | 0 | 0 | 1 | 17921.8495 | 0.0500000007 | 2.54076695 | 0.0001389097 | 0.05000749 | 0.000127057385 | 0.01614132 | -0.001628864
1 | 1 | 0 | 1 | 0 | 0 | 1 | 17931.8495 | 0.0500000007 | 2.54132009 | 0.0001389097 | 0.05000749 | 0.000127085048 | 0.01628023 | -0.001489955
1 | 1 | 0 | 1 | 0 | 0 | 1 | 17941.8495 | 0.0500000007 | 2.54206395 | 0.0001389093 | 0.05000736 | 0.000127121908 | 0.01641914 | -0.001351045
1 | 1 | 0 | 1 | 0 | 0 | 1 | 17951.8495 | 0.0500000007 | 2.54248357 | 0.0001389099 | 0.05000755 | 0.000127143372 | 0.01655805 | -0.001212136
1 | 1 | 0 | 1 | 0 | 0 | 1 | 17961.8495 | 0.0500000007 | 2.54315114 | 0.0001389098 | 0.05000753 | 0.000127176711 | 0.01669696 | -0.001073226
1 | 1 | 0 | 1 | 0 | 0 | 1 | 17971.8495 | 0.0500000007 | 2.54391408 | 0.00013891 | 0.0500076 | 0.000127215026 | 0.01683587 | -0.0009343157
1 | 1 | 0 | 1 | 0 | 0 | 1 | 17981.8495 | 0.0500000007 | 2.54439092 | 0.0001389094 | 0.05000738 | 0.000127238338 | 0.01697478 | -0.0007954063
1 | 1 | 0 | 1 | 0 | 0 | 1 | 17991.8495 | 0.0500000007 | 2.54521108 | 0.0001389096 | 0.05000746 | 0.000127279534 | 0.01711369 | -0.0006564967
1 | 1 | 0 | 1 | 0 | 0 | 1 | 18001.8495 | 0.0500000007 | 2.54585958 | 0.0001389092 | 0.05000732 | 0.000127311607 | 0.01725259 | -0.0005175875
1 | 1 | 0 | 1 | 0 | 0 | 1 | 18011.8495 | 0.0500000007 | 2.54633641 | 0.0001389087 | 0.05000713 | 0.000127334992 | 0.0173915 | -0.0003786788
1 | 1 | 0 | 1 | 0 | 0 | 1 | 18021.8495 | 0.0500000007 | 2.54719472 | 0.0001389092 | 0.05000733 | 0.0001273784 | 0.01753041 | -0.0002397696
1 | 1 | 0 | 1 | 0 | 0 | 1 | 18031.8495 | 0.0500000007 | 2.54799581 | 0.0001389096 | 0.05000746 | 0.000127418811 | 0.01766932 | -0.0001008599
1 | 1 | 0 | 1 | 0 | 0 | 1 | 18041.8495 | 0.0500000007 | 2.5487206 | 0.0001389093 | 0.05000735 | 0.000127454769 | 0.01780823 | 3.804937e-05
1 | 1 | 0 | 1 | 0 | 0 | 1 | 18051.8495 | 0.0500000007 | 2.54940724 | 0.0001389096 | 0.05000744 | 0.000127489344 | 0.01794714 | 0.0001769589
1 | 1 | 0 | 1 | 0 | 0 | 1 | 18061.8495 | 0.0500000007 | 2.55015111 | 0.0001389103 | 0.05000769 | 0.000127527164 | 0.01808605 | 0.0003158692
1 | 1 | 0 | 1 | 0 | 0 | 1 | 18071.8495 | 0.0500000007 | 2.55079961 | 0.0001389102 | 0.05000769 | 0.000127559586 | 0.01822496 | 0.0004547794
1 | 1 | 0 | 1 | 0 | 0 | 1 | 18081.8495 | 0.0500000007 | 2.55156255 | 0.000138911 | 0.05000796 | 0.000127598454 | 0.01836387 | 0.0005936904
1 | 1 | 0 | 1 | 0 | 0 | 1 | 18091.8495 | 0.0500000007 | 2.55219197 | 0.0001389099 | 0.05000757 | 0.000127628926 | 0.01850278 | 0.0007326004
1 | 1 | 0 | 1 | 0 | 0 | 1 | 18101.8495 | 0.0500000007 | 2.5531075 | 0.0001389106 | 0.05000782 | 0.000127675346 | 0.01864169 | 0.000871511
1 | 1 | 0 | 1 | 0 | 0 | 1 | 18111.8495 | 0.0500000007 | 2.55373693 | 0.0001389107 | 0.05000784 | 0.00012770688 | 0.0187806 | 0.001010422
1 | 1 | 0 | 1 | 0 | 0 | 1 | 18121.8495 | 0.0500000007 | 2.5544045 | 0.0001389096 | 0.05000747 | 0.000127739302 | 0.01891951 | 0.001149331
1 | 1 | 0 | 1 | 0 | 0 | 1 | 18131.8495 | 0.0500000007 | 2.55530095 | 0.0001389102 | 0.05000767 | 0.000127784646 | 0.01905842 | 0.001288241
1 | 1 | 0 | 1 | 0 | 0 | 1 | 18141.8495 | 0.0500000007 | 2.55615926 | 0.0001389103 | 0.05000772 | 0.000127827705 | 0.01919733 | 0.001427152
1 | 1 | 0 | 1 | 0 | 0 | 1 | 18151.8495 | 0.0500000007 | 2.55673146 | 0.0001389107 | 0.05000785 | 0.000127856649 | 0.01933624 | 0.001566062
1 | 1 | 0 | 1 | 0 | 0 | 1 | 18161.8495 | 0.0500000007 | 2.55753255 | 0.0001389104 | 0.05000775 | 0.000127896463 | 0.01947515 | 0.001704973
1 | 1 | 0 | 1 | 0 | 0 | 1 | 18171.8495 | 0.0500000007 | 2.55837178 | 0.0001389103 | 0.05000772 | 0.000127938343 | 0.01961407 | 0.001843883
1 | 1 | 0 | 1 | 0 | 0 | 1 | 18181.8495 | 0.0500000007 | 2.5591538 | 0.0001389102 | 0.05000768 | 0.000127977357 | 0.01975298 | 0.001982793
1 | 1 | 0 | 1 | 0 | 0 | 1 | 18191.8495 | 0.0500000007 | 2.55991673 | 0.0001389101 | 0.05000763 | 0.000128015366 | 0.01989189 | 0.002121704
1 | 1 | 0 | 1 | 0 | 0 | 1 | 18201.8495 | 0.0500000007 | 2.56073689 | 0.0001389105 | 0.05000778 | 0.000128056781 | 0.0200308 | 0.002260614
1 | 1 | 0 | 1 | 0 | 0 | 1 | 18211.8495 | 0.0500000007 | 2.56157613 | 0.0001389101 | 0.05000762 | 0.000128098327 | 0.02016971 | 0.002399524
1 | 1 | 0 | 1 | 0 | 0 | 1 | 18221.8495 | 0.0500000007 | 2.56243443 | 0.0001389103 | 0.05000772 | 0.000128141503 | 0.02030862 | 0.002538434
1 | 1 | 0 | 1 | 0 | 0 | 1 | 18231.8495 | 0.0500000007 | 2.56325459 | 0.0001389103 | 0.05000769 | 0.000128182452 | 0.02044753 | 0.002677345
1 | 1 | 0 | 1 | 0 | 0 | 1 | 18241.8495 | 0.0500000007 | 2.56409383 | 0.0001389102 | 0.05000767 | 0.000128224347 | 0.02058644 | 0.002816255
1 | 1 | 0 | 1 | 0 | 0 | 1 | 18251.8495 | 0.0500000007 | 2.56493306 | 0.0001389099 | 0.05000755 | 0.000128266023 | 0.02072535 | 0.002955165
1 | 1 | 0 | 1 | 0 | 0 | 1 | 18261.8495 | 0.0500000007 | 2.56575322 | 0.0001389103 | 0.05000772 | 0.000128307467 | 0.02086426 | 0.003094075
1 | 1 | 0 | 1 | 0 | 0 | 1 | 18271.8495 | 0.0500000007 | 2.56649709 | 0.0001389101 | 0.05000765 | 0.000128344487 | 0.02100317 | 0.003232985
1 | 1 | 0 | 1 | 0 | 0 | 1 | 18281.8495 | 0.0500000007 | 2.56758428 | 0.0001389103 | 0.05000771 | 0.000128398999 | 0.02114208 | 0.003371896
1 | 1 | 0 | 1 | 0 | 0 | 1 | 18291.8495 | 0.0500000007 | 2.56834722 | 0.0001389104 | 0.05000776 | 0.000128437285 | 0.02128099 | 0.003510806
1 | 1 | 0 | 1 | 0 | 0 | 1 | 18301.8495 | 0.0500000007 | 2.56931973 | 0.00013891 | 0.05000761 | 0.000128485524 | 0.0214199 | 0.003649716
1 | 1 | 0 | 1 | 0 | 0 | 1 | 18311.8495 | 0.0500000007 | 2.57021618 | 0.00013891 | 0.05000761 | 0.000128530373 | 0.02155881 | 0.003788626
1 | 1 | 0 | 1 | 0 | 0 | 1 | 18321.8495 | 0.0500000007 | 2.57115078 | 0.0001389099 | 0.05000755 | 0.000128576954 | 0.02169772 | 0.003927536
1 | 1 | 0 | 1 | 0 | 0 | 1 | 18331.8495 | 0.0500000007 | 2.57212353 | 0.0001389102 | 0.05000766 | 0.000128625892 | 0.02183663 | 0.004066446
1 | 1 | 0 | 1 | 0 | 0 | 1 | 18341.8495 | 0.0500000007 | 2.57301998 | 0.00013891 | 0.05000761 | 0.000128670566 | 0.02197554 | 0.004205356
1 | 1 | 0 | 1 | 0 | 0 | 1 | 18351.8495 | 0.0500000007 | 2.57391644 | 0.0001389103 | 0.05000771 | 0.000128715663 | 0.02211445 | 0.004344266
1 | 1 | 0 | 1 | 0 | 0 | 1 | 18361.8495 | 0.0500000007 | 2.57487011 | 0.0001389097 | 0.05000751 | 0.00012876284 | 0.02225336 | 0.004483176
1 | 1 | 0 | 1 | 0 | 0 | 1 | 18371.8495 | 0.0500000007 | 2.57593822 | 0.00013891 | 0.05000762 | 0.000128816522 | 0.02239227 | 0.004622086
1 | 1 | 0 | 1 | 0 | 0 | 1 | 18381.8495 | 0.0500000007 | 2.5768919 | 0.0001389103 | 0.05000773 | 0.0001288645 | 0.02253118 | 0.004760996
1 | 1 | 0 | 1 | 0 | 0 | 1 | 18391.8495 | 0.0500000007 | 2.57788372 | 0.0001389105 | 0.05000778 | 0.000128914253 | 0.02267009 | 0.004899907
1 | 1 | 0 | 1 | 0 | 0 | 1 | 18401.8495 | 0.0500000007 | 2.57891369 | 0.0001389105 | 0.05000776 | 0.000128965708 | 0.022809 | 0.005038817
1 | 1 | 0 | 1 | 0 | 0 | 1 | 18411.8495 | 0.0500000007 | 2.58001995 | 0.00013891 | 0.05000759 | 0.000129020569 | 0.02294791 | 0.005177727
1 | 1 | 0 | 1 | 0 | 0 | 1 | 18421.8495 | 0.0500000007 | 2.58106899 | 0.0001389103 | 0.05000772 | 0.000129073363 | 0.02308682 | 0.005316638
1 | 1 | 0 | 1 | 0 | 0 | 1 | 18431.8495 | 0.0500000007 | 2.58200359 | 0.0001389102 | 0.05000767 | 0.000129119988 | 0.02322573 | 0.005455548
1 | 1 | 0 | 1 | 0 | 0 | 1 | 18441.8495 | 0.0500000007 | 2.58316708 | 0.0001389096 | 0.05000747 | 0.000129177657 | 0.02336464 | 0.005594458
1 | 1 | 0 | 1 | 0 | 0 | 1 | 18451.8495 | 0.0500000007 | 2.58421612 | 0.000138909 | 0.05000723 | 0.000129229476 | 0.02350355 | 0.005733367
1 | 1 | 0 | 1 | 0 | 0 | 1 | 18461.8495 | 0.0500000007 | 2.58518887 | 0.0001389099 | 0.05000756 | 0.000129278982 | 0.02364246 | 0.005872276
1 | 1 | 0 | 1 | 0 | 0 | 1 | 18471.8495 | 0.0500000007 | 2.58629513 | 0.0001389097 | 0.0500075 | 0.000129334148 | 0.02378137 | 0.006011186
1 | 1 | 0 | 1 | 0 | 0 | 1 | 18481.8495 | 0.0500000007 | 2.58747768 | 0.0001389096 | 0.05000745 | 0.000129393171 | 0.02392028 | 0.006150096
1 | 1 | 0 | 1 | 0 | 0 | 1 | 18491.8495 | 0.0500000007 | 2.58862209 | 0.00013891 | 0.05000761 | 0.000129450797 | 0.02405919 | 0.006289006
1 | 1 | 0 | 1 | 0 | 0 | 1 | 18501.8495 | 0.0500000007 | 2.58965206 | 0.0001389101 | 0.05000762 | 0.000129502339 | 0.0241981 | 0.006427916
1 | 1 | 0 | 1 | 0 | 0 | 1 | 18511.8495 | 0.0500000007 | 2.59091091 | 0.0001389103 | 0.05000771 | 0.000129565524 | 0.02433701 | 0.006566826
1 | 1 | 0 | 1 | 0 | 0 | 1 | 18521.8495 | 0.0500000007 | 2.59207439 | 0.0001389097 | 0.05000751 | 0.000129623193 | 0.02447592 | 0.006705736
1 | 1 | 0 | 1 | 0 | 0 | 1 | 18531.8495 | 0.0500000007 | 2.59323788 | 0.0001389105 | 0.05000779 | 0.000129682099 | 0.02461483 | 0.006844646
1 | 1 | 0 | 1 | 0 | 0 | 1 | 18541.8495 | 0.0500000007 | 2.59440136 | 0.0001389101 | 0.05000765 | 0.000129739914 | 0.02475374 | 0.006983556
1 | 1 | 0 | 1 | 0 | 0 | 1 | 18551.8495 | 0.0500000007 | 2.59575558 | 0.0001389097 | 0.0500075 | 0.000129807246 | 0.02489265 | 0.007122466
1 | 1 | 0 | 1 | 0 | 0 | 1 | 18561.8495 | 0.0500000007 | 2.59691906 | 0.0001389096 | 0.05000745 | 0.000129865308 | 0.02503156 | 0.007261376
1 | 1 | 0 | 1 | 0 | 0 | 1 | 18571.8495 | 0.0500000007 | 2.5982542 | 0.0001389094 | 0.05000739 | 0.000129931912 | 0.02517047 | 0.007400285
1 | 1 | 0 | 1 | 0 | 0 | 1 | 18581.8495 | 0.0500000007 | 2.59953213 | 0.0001389097 | 0.05000748 | 0.000129996042 | 0.02530938 | 0.007539195
1 | 1 | 0 | 1 | 0 | 0 | 1 | 18591.8495 | 0.0500000007 | 2.60082912 | 0.0001389098 | 0.05000753 | 0.000130061046 | 0.02544829 | 0.007678105
1 | 1 | 0 | 1 | 0 | 0 | 1 | 18601.8495 | 0.0500000007 | 2.6021452 | 0.0001389098 | 0.05000754 | 0.000130126879 | 0.0255872 | 0.007817014
1 | 1 | 0 | 1 | 0 | 0 | 1 | 18611.8495 | 0.0500000007 | 2.60346127 | 0.0001389099 | 0.05000758 | 0.000130192784 | 0.02572611 | 0.007955924
1 | 1 | 0 | 1 | 0 | 0 | 1 | 18621.8495 | 0.0500000007 | 2.60483456 | 0.0001389099 | 0.05000757 | 0.00013026144 | 0.02586502 | 0.008094834
1 | 1 | 0 | 1 | 0 | 0 | 1 | 18631.8495 | 0.0500000007 | 2.60607433 | 0.0001389098 | 0.05000751 | 0.0001303233 | 0.02600393 | 0.008233744
1 | 1 | 0 | 1 | 0 | 0 | 1 | 18641.8495 | 0.0500000007 | 2.60761929 | 0.0001389101 | 0.05000762 | 0.000130400833 | 0.02614284 | 0.008372654
1 | 1 | 0 | 1 | 0 | 0 | 1 | 18651.8495 | 0.0500000007 | 2.60889721 | 0.0001389095 | 0.05000743 | 0.00013046425 | 0.02628175 | 0.008511564
1 | 1 | 0 | 1 | 0 | 0 | 1 | 18661.8495 | 0.0500000007 | 2.6103847 | 0.0001389092 | 0.05000731 | 0.000130538305 | 0.02642065 | 0.008650473
1 | 1 | 0 | 1 | 0 | 0 | 1 | 18671.8495 | 0.0500000007 | 2.61170077 | 0.0001389098 | 0.05000755 | 0.000130604749 | 0.02655956 | 0.008789383
1 | 1 | 0 | 1 | 0 | 0 | 1 | 18681.8495 | 0.0500000007 | 2.61332202 | 0.0001389094 | 0.05000739 | 0.00013068541 | 0.02669847 | 0.008928292
1 | 1 | 0 | 1 | 0 | 0 | 1 | 18691.8495 | 0.0500000007 | 2.61479068 | 0.0001389093 | 0.05000733 | 0.000130758708 | 0.02683738 | 0.009067201
1 | 1 | 0 | 1 | 0 | 0 | 1 | 18701.8495 | 0.0500000007 | 2.61637378 | 0.0001389096 | 0.05000746 | 0.00013083822 | 0.02697629 | 0.009206111
1 | 1 | 0 | 1 | 0 | 0 | 1 | 18711.8495 | 0.0500000007 | 2.61776614 | 0.0001389094 | 0.05000739 | 0.000130907647 | 0.0271152 | 0.00934502
1 | 1 | 0 | 1 | 0 | 0 | 1 | 18721.8495 | 0.0500000007 | 2.61938739 | 0.0001389094 | 0.0500074 | 0.000130988759 | 0.02725411 | 0.00948393
1 | 1 | 0 | 1 | 0 | 0 | 1 | 18731.8495 | 0.0500000007 | 2.62097049 | 0.0001389096 | 0.05000744 | 0.000131068024 | 0.02739302 | 0.009622839
1 | 1 | 0 | 1 | 0 | 0 | 1 | 18741.8495 | 0.0500000007 | 2.62255359 | 0.0001389094 | 0.05000739 | 0.00013114707 | 0.02753193 | 0.009761749
1 | 1 | 0 | 1 | 0 | 0 | 1 | 18751.8495 | 0.0500000007 | 2.62419391 | 0.0001389098 | 0.05000753 | 0.000131229463 | 0.02767084 | 0.009900659
1 | 1 | 0 | 1 | 0 | 0 | 1 | 18761.8495 | 0.0500000007 | 2.62602496 | 0.0001389101 | 0.05000764 | 0.000131321314 | 0.02780975 | 0.01003957
1 | 1 | 0 | 1 | 0 | 0 | 1 | 18771.8495 | 0.0500000007 | 2.62762713 | 0.0001389096 | 0.05000745 | 0.000131400928 | 0.02794866 | 0.01017848
1 | 1 | 0 | 1 | 0 | 0 | 1 | 18781.8495 | 0.0500000007 | 2.62926745 | 0.00013891 | 0.0500076 | 0.000131483364 | 0.02808757 | 0.01031739
1 | 1 | 0 | 1 | 0 | 0 | 1 | 18791.8495 | 0.0500000007 | 2.63100314 | 0.0001389094 | 0.05000737 | 0.000131569541 | 0.02822648 | 0.0104563
1 | 1 | 0 | 1 | 0 | 0 | 1 | 18801.8495 | 0.0500000007 | 2.63266253 | 0.0001389095 | 0.05000741 | 0.000131652647 | 0.02836539 | 0.01059521
1 | 1 | 0 | 1 | 0 | 0 | 1 | 18811.8495 | 0.0500000007 | 2.63445544 | 0.0001389095 | 0.05000741 | 0.000131742287 | 0.0285043 | 0.01073412
1 | 1 | 0 | 1 | 0 | 0 | 1 | 18821.8495 | 0.0500000007 | 2.63611484 | 0.0001389094 | 0.05000738 | 0.000131825189 | 0.02864321 | 0.01087303
1 | 1 | 0 | 1 | 0 | 0 | 1 | 18831.8495 | 0.0500000007 | 2.63796496 | 0.0001389094 | 0.05000739 | 0.000131917754 | 0.02878212 | 0.01101194
1 | 1 | 0 | 1 | 0 | 0 | 1 | 18841.8495 | 0.0500000007 | 2.6397388 | 0.00013891 | 0.05000761 | 0.00013200703 | 0.02892103 | 0.01115085
1 | 1 | 0 | 1 | 0 | 0 | 1 | 18851.8495 | 0.0500000007 | 2.64145541 | 0.0001389097 | 0.05000749 | 0.000132092551 | 0.02905994 | 0.01128976
1 | 1 | 0 | 1 | 0 | 0 | 1 | 18861.8495 | 0.0500000007 | 2.64330554 | 0.0001389099 | 0.05000755 | 0.000132185232 | 0.02919885 | 0.01142867
1 | 1 | 0 | 1 | 0 | 0 | 1 | 18871.8495 | 0.0500000007 | 2.64521289 | 0.00013891 | 0.05000759 | 0.000132280722 | 0.02933776 | 0.01156757
1 | 1 | 0 | 1 | 0 | 0 | 1 | 18881.8495 | 0.0500000007 | 2.64717746 | 0.0001389102 | 0.05000767 | 0.00013237918 | 0.02947667 | 0.01170649
1 | 1 | 0 | 1 | 0 | 0 | 1 | 18891.8495 | 0.0500000007 | 2.64921832 | 0.00013891 | 0.05000762 | 0.000132481087 | 0.02961558 | 0.0118454
1 | 1 | 0 | 1 | 0 | 0 | 1 | 18901.8495 | 0.0500000007 | 2.65099192 | 0.0001389097 | 0.05000748 | 0.000132569432 | 0.02975449 | 0.0119843
1 | 1 | 0 | 1 | 0 | 0 | 1 | 18911.8495 | 0.0500000007 | 2.65316629 | 0.0001389099 | 0.05000758 | 0.000132678426 | 0.0298934 | 0.01212321
1 | 1 | 0 | 1 | 0 | 0 | 1 | 18921.8495 | 0.0500000007 | 2.65511179 | 0.0001389105 | 0.05000778 | 0.000132776229 | 0.03003231 | 0.01226213
1 | 1 | 0 | 1 | 0 | 0 | 1 | 18931.8495 | 0.0500000007 | 2.65709543 | 0.0001389104 | 0.05000774 | 0.000132875328 | 0.03017122 | 0.01240104
1 | 1 | 0 | 1 | 0 | 0 | 1 | 18941.8495 | 0.0500000007 | 2.65909815 | 0.0001389106 | 0.05000782 | 0.000132975692 | 0.03031013 | 0.01253995
1 | 1 | 0 | 1 | 0 | 0 | 1 | 18951.8495 | 0.0500000007 | 2.66138697 | 0.0001389103 | 0.05000771 | 0.000133089852 | 0.03044904 | 0.01267886
1 | 1 | 0 | 1 | 0 | 0 | 1 | 18961.8495 | 0.0500000007 | 2.66327524 | 0.0001389103 | 0.05000771 | 0.000133184309 | 0.03058795 | 0.01281777
1 | 1 | 0 | 1 | 0 | 0 | 1 | 18971.8495 | 0.0500000007 | 2.66548777 | 0.0001389105 | 0.05000777 | 0.000133295107 | 0.03072686 | 0.01295668
1 | 1 | 0 | 1 | 0 | 0 | 1 | 18981.8495 | 0.0500000007 | 2.6675477 | 0.0001389108 | 0.05000788 | 0.000133398396 | 0.03086577 | 0.01309559
1 | 1 | 0 | 1 | 0 | 0 | 1 | 18991.8495 | 0.0500000007 | 2.66966486 | 0.0001389105 | 0.05000779 | 0.000133504043 | 0.03100468 | 0.0132345
1 | 1 | 0 | 1 | 0 | 0 | 1 | 19001.8495 | 0.0500000007 | 2.67185831 | 0.0001389109 | 0.05000792 | 0.000133614085 | 0.03114359 | 0.01337341
1 | 1 | 0 | 1 | 0 | 0 | 1 | 19011.8495 | 0.0500000007 | 2.67420435 | 0.000138911 | 0.05000798 | 0.000133731548 | 0.0312825 | 0.01351232
1 | 1 | 0 | 1 | 0 | 0 | 1 | 19021.8495 | 0.0500000007 | 2.67635965 | 0.0001389111 | 0.050008 | 0.000133839392 | 0.03142141 | 0.01365123
1 | 1 | 0 | 1 | 0 | 0 | 1 | 19031.8495 | 0.0500000007 | 2.67866755 | 0.0001389101 | 0.05000762 | 0.000133953799 | 0.03156032 | 0.01379014
1 | 1 | 0 | 1 | 0 | 0 | 1 | 19041.8495 | 0.0500000007 | 2.68089914 | 0.0001389107 | 0.05000784 | 0.00013406598 | 0.03169923 | 0.01392905
1 | 1 | 0 | 1 | 0 | 0 | 1 | 19051.8495 | 0.0500000007 | 2.68328333 | 0.0001389109 | 0.05000792 | 0.000134185422 | 0.03183815 | 0.01406796
1 | 1 | 0 | 1 | 0 | 0 | 1 | 19061.8495 | 0.0500000007 | 2.68564844 | 0.0001389106 | 0.05000782 | 0.000134303424 | 0.03197706 | 0.01420687
1 | 1 | 0 | 1 | 0 | 0 | 1 | 19071.8495 | 0.0500000007 | 2.68803263 | 0.0001389108 | 0.05000787 | 0.000134422793 | 0.03211597 | 0.01434578
1 | 1 | 0 | 1 | 0 | 0 | 1 | 19081.8495 | 0.0500000007 | 2.69034052 | 0.0001389105 | 0.05000777 | 0.000134537928 | 0.03225488 | 0.0144847
1 | 1 | 0 | 1 | 0 | 0 | 1 | 19091.8495 | 0.0500000007 | 2.69280076 | 0.0001389104 | 0.05000776 | 0.000134660921 | 0.03239379 | 0.01462361
1 | 1 | 0 | 1 | 0 | 0 | 1 | 19101.8495 | 0.0500000007 | 2.69516587 | 0.0001389104 | 0.05000776 | 0.000134779199 | 0.0325327 | 0.01476252
1 | 1 | 0 | 1 | 0 | 0 | 1 | 19111.8495 | 0.0500000007 | 2.69770265 | 0.0001389111 | 0.050008 | 0.000134906717 | 0.03267161 | 0.01490143
1 | 1 | 0 | 1 | 0 | 0 | 1 | 19121.8495 | 0.0500000007 | 2.70035386 | 0.0001389098 | 0.05000752 | 0.00013503799 | 0.03281052 | 0.01504034
1 | 1 | 0 | 1 | 0 | 0 | 1 | 19131.8495 | 0.0500000007 | 2.70281434 | 0.0001389101 | 0.05000762 | 0.000135161317 | 0.03294943 | 0.01517925
1 | 1 | 0 | 1 | 0 | 0 | 1 | 19141.8495 | 0.0500000007 | 2.70540833 | 0.0001389105 | 0.05000777 | 0.000135291441 | 0.03308834 | 0.01531816
1 | 1 | 0 | 1 | 0 | 0 | 1 | 19151.8495 | 0.0500000007 | 2.7080977 | 0.0001389103 | 0.05000771 | 0.000135425769 | 0.03322725 | 0.01545707
1 | 1 | 0 | 1 | 0 | 0 | 1 | 19161.8495 | 0.0500000007 | 2.71072984 | 0.0001389106 | 0.05000781 | 0.000135557668 | 0.03336616 | 0.01559598
1 | 1 | 0 | 1 | 0 | 0 | 1 | 19171.8495 | 0.0500000007 | 2.71345735 | 0.00013891 | 0.0500076 | 0.000135693481 | 0.03350507 | 0.01573489
1 | 1 | 0 | 1 | 0 | 0 | 1 | 19181.8495 | 0.0500000007 | 2.71614671 | 0.0001389102 | 0.05000766 | 0.000135828159 | 0.03364398 | 0.0158738
1 | 1 | 0 | 1 | 0 | 0 | 1 | 19191.8495 | 0.0500000007 | 2.71879792 | 0.0001389101 | 0.05000765 | 0.000135960683 | 0.03378289 | 0.01601271
1 | 1 | 0 | 1 | 0 | 0 | 1 | 19201.8495 | 0.0500000007 | 2.72167802 | 0.00013891 | 0.05000761 | 0.000136104616 | 0.0339218 | 0.01615162
1 | 1 | 0 | 1 | 0 | 0 | 1 | 19211.8495 | 0.0500000007 | 2.7244246 | 0.00013891 | 0.05000759 | 0.000136241899 | 0.03406071 | 0.01629053
1 | 1 | 0 | 1 | 0 | 0 | 1 | 19221.8495 | 0.0500000007 | 2.72741914 | 0.0001389101 | 0.05000765 | 0.000136391827 | 0.03419962 | 0.01642944
1 | 1 | 0 | 1 | 0 | 0 | 1 | 19231.8495 | 0.0500000007 | 2.73033738 | 0.0001389097 | 0.05000751 | 0.000136537376 | 0.03433853 | 0.01656835
1 | 1 | 0 | 1 | 0 | 0 | 1 | 19241.8495 | 0.0500000007 | 2.73295021 | 0.0001389097 | 0.05000751 | 0.000136668023 | 0.03447744 | 0.01670726
1 | 1 | 0 | 1 | 0 | 0 | 1 | 19251.8495 | 0.0500000007 | 2.73594475 | 0.0001389106 | 0.0500078 | 0.000136818591 | 0.03461635 | 0.01684617
1 | 1 | 0 | 1 | 0 | 0 | 1 | 19261.8495 | 0.0500000007 | 2.73905373 | 0.0001389103 | 0.05000772 | 0.000136973846 | 0.03475526 | 0.01698508
1 | 1 | 0 | 1 | 0 | 0 | 1 | 19271.8495 | 0.0500000007 | 2.74193382 | 0.0001389102 | 0.05000766 | 0.000137117706 | 0.03489417 | 0.01712399
1 | 1 | 0 | 1 | 0 | 0 | 1 | 19281.8495 | 0.0500000007 | 2.74506187 | 0.0001389098 | 0.05000753 | 0.000137273761 | 0.03503308 | 0.0172629
1 | 1 | 0 | 1 | 0 | 0 | 1 | 19291.8495 | 0.0500000007 | 2.74817085 | 0.0001389103 | 0.05000771 | 0.000137429743 | 0.03517199 | 0.01740181
1 | 1 | 0 | 1 | 0 | 0 | 1 | 19301.8495 | 0.0500000007 | 2.75145149 | 0.0001389096 | 0.05000747 | 0.000137593117 | 0.0353109 | 0.01754072
1 | 1 | 0 | 1 | 0 | 0 | 1 | 19311.8495 | 0.0500000007 | 2.75433159 | 0.0001389097 | 0.05000749 | 0.000137737225 | 0.03544981 | 0.01767963
1 | 1 | 0 | 1 | 0 | 0 | 1 | 19321.8495 | 0.0500000007 | 2.75753593 | 0.0001389105 | 0.05000779 | 0.000137898285 | 0.03558872 | 0.01781854
1 | 1 | 0 | 1 | 0 | 0 | 1 | 19331.8495 | 0.0500000007 | 2.76085472 | 0.0001389105 | 0.05000777 | 0.000138064192 | 0.03572763 | 0.01795745
1 | 1 | 0 | 1 | 0 | 0 | 1 | 19341.8495 | 0.0500000007 | 2.76413536 | 0.00013891 | 0.05000759 | 0.000138227755 | 0.03586654 | 0.01809636
1 | 1 | 0 | 1 | 0 | 0 | 1 | 19351.8495 | 0.0500000007 | 2.76749229 | 0.0001389096 | 0.05000746 | 0.000138395262 | 0.03600545 | 0.01823527
1 | 1 | 0 | 1 | 0 | 0 | 1 | 19361.8495 | 0.0500000007 | 2.77084923 | 0.0001389097 | 0.0500075 | 0.000138563249 | 0.03614436 | 0.01837418
1 | 1 | 0 | 1 | 0 | 0 | 1 | 19371.8495 | 0.0500000007 | 2.77454925 | 0.0001389096 | 0.05000747 | 0.000138748204 | 0.03628327 | 0.01851309
1 | 1 | 0 | 1 | 0 | 0 | 1 | 19381.8495 | 0.0500000007 | 2.77813506 | 0.0001389103 | 0.05000772 | 0.000138928197 | 0.03642218 | 0.018652
1 | 1 | 0 | 1 | 0 | 0 | 1 | 19391.8495 | 0.0500000007 | 2.78198791 | 0.0001389101 | 0.05000762 | 0.000139120602 | 0.03656109 | 0.01879091
1 | 1 | 0 | 1 | 0 | 0 | 1 | 19401.8495 | 0.0500000007 | 2.78576446 | 0.0001389104 | 0.05000776 | 0.000139309836 | 0.0367 | 0.01892982
1 | 1 | 0 | 1 | 0 | 0 | 1 | 19411.8495 | 0.0500000007 | 2.78969359 | 0.0001389104 | 0.05000774 | 0.000139506272 | 0.03683891 | 0.01906873
1 | 1 | 0 | 1 | 0 | 0 | 1 | 19421.8495 | 0.0500000007 | 2.79394698 | 0.00013891 | 0.05000761 | 0.000139718599 | 0.03697782 | 0.01920764
1 | 1 | 0 | 1 | 0 | 0 | 1 | 19431.8495 | 0.0500000007 | 2.79795241 | 0.0001389103 | 0.0500077 | 0.000139919168 | 0.03711673 | 0.01934655
1 | 1 | 0 | 1 | 0 | 0 | 1 | 19441.8495 | 0.0500000007 | 2.80235839 | 0.0001389104 | 0.05000776 | 0.000140139658 | 0.03725564 | 0.01948546
1 | 1 | 0 | 1 | 0 | 0 | 1 | 19451.8495 | 0.0500000007 | 2.80668807 | 0.00013891 | 0.05000762 | 0.000140355784 | 0.03739455 | 0.01962437
1 | 1 | 0 | 1 | 0 | 0 | 1 | 19461.8495 | 0.0500000007 | 2.81124663 | 0.0001389105 | 0.05000778 | 0.000140584205 | 0.03753346 | 0.01976328
1 | 1 | 0 | 1 | 0 | 0 | 1 | 19471.8495 | 0.0500000007 | 2.81595755 | 0.0001389104 | 0.05000775 | 0.000140819713 | 0.03767237 | 0.01990219
1 | 1 | 0 | 1 | 0 | 0 | 1 | 19481.8495 | 0.0500000007 | 2.82080221 | 0.0001389106 | 0.05000782 | 0.000141062163 | 0.03781128 | 0.0200411
1 | 1 | 0 | 1 | 0 | 0 | 1 | 19491.8495 | 0.0500000007 | 2.82558966 | 0.0001389102 | 0.05000769 | 0.000141301207 | 0.03795019 | 0.02018001
1 | 1 | 0 | 1 | 0 | 0 | 1 | 19501.8495 | 0.0500000007 | 2.83056784 | 0.00013891 | 0.05000761 | 0.000141549928 | 0.0380891 | 0.02031892
1 | 1 | 0 | 1 | 0 | 0 | 1 | 19511.8495 | 0.0500000007 | 2.83575583 | 0.0001389105 | 0.05000777 | 0.000141809811 | 0.03822801 | 0.02045783
1 | 1 | 0 | 1 | 0 | 0 | 1 | 19521.8495 | 0.0500000007 | 2.84111547 | 0.0001389104 | 0.05000774 | 0.000142077755 | 0.03836693 | 0.02059674
1 | 1 | 0 | 1 | 0 | 0 | 1 | 19531.8495 | 0.0500000007 | 2.84655142 | 0.00013891 | 0.0500076 | 0.000142349221 | 0.03850584 | 0.02073565
1 | 1 | 0 | 1 | 0 | 0 | 1 | 19541.8495 | 0.0500000007 | 2.85204458 | 0.0001389095 | 0.05000742 | 0.000142623394 | 0.03864474 | 0.02087456
1 | 1 | 0 | 1 | 0 | 0 | 1 | 19551.8495 | 0.0500000007 | 2.85782361 | 0.0001389096 | 0.05000744 | 0.000142912453 | 0.03878365 | 0.02101347
1 | 1 | 0 | 1 | 0 | 0 | 1 | 19561.8495 | 0.0500000007 | 2.86345029 | 0.0001389095 | 0.05000742 | 0.000143193756 | 0.03892256 | 0.02115238
1 | 1 | 0 | 1 | 0 | 0 | 1 | 19571.8495 | 0.0500000007 | 2.86942029 | 0.0001389103 | 0.05000771 | 0.000143493133 | 0.03906147 | 0.02129129
1 | 1 | 0 | 1 | 0 | 0 | 1 | 19581.8495 | 0.0500000007 | 2.87537122 | 0.0001389102 | 0.05000766 | 0.000143790588 | 0.03920038 | 0.0214302
1 | 1 | 0 | 1 | 0 | 0 | 1 | 19591.8495 | 0.0500000007 | 2.88166547 | 0.000138911 | 0.05000795 | 0.000144106176 | 0.0393393 | 0.02156911
1 | 1 | 0 | 1 | 0 | 0 | 1 | 19601.8495 | 0.0500000007 | 2.88795972 | 0.0001389105 | 0.05000778 | 0.000144420468 | 0.03947821 | 0.02170802
1 | 1 | 0 | 1 | 0 | 0 | 1 | 19611.8495 | 0.0500000007 | 2.89454007 | 0.0001389101 | 0.05000764 | 0.000144749123 | 0.03961712 | 0.02184693
1 | 1 | 0 | 1 | 0 | 0 | 1 | 19621.8495 | 0.0500000007 | 2.90113926 | 0.0001389104 | 0.05000776 | 0.000145079466 | 0.03975603 | 0.02198584
1 | 1 | 0 | 1 | 0 | 0 | 1 | 19631.8495 | 0.0500000007 | 2.90791035 | 0.0001389105 | 0.05000778 | 0.000145418147 | 0.03989494 | 0.02212475
1 | 1 | 0 | 1 | 0 | 0 | 1 | 19641.8495 | 0.0500000007 | 2.91481495 | 0.000138911 | 0.05000797 | 0.000145763974 | 0.04003385 | 0.02226367
1 | 1 | 0 | 1 | 0 | 0 | 1 | 19651.8495 | 0.0500000007 | 2.92191029 | 0.0001389105 | 0.05000778 | 0.000146118255 | 0.04017276 | 0.02240258
1 | 1 | 0 | 1 | 0 | 0 | 1 | 19661.8495 | 0.0500000007 | 2.9293108 | 0.00013891 | 0.05000759 | 0.000146487786 | 0.04031167 | 0.02254149
1 | 1 | 0 | 1 | 0 | 0 | 1 | 19671.8495 | 0.0500000007 | 2.93674946 | 0.0001389098 | 0.05000752 | 0.000146859573 | 0.04045058 | 0.0226804
1 | 1 | 0 | 1 | 0 | 0 | 1 | 19681.8495 | 0.0500000007 | 2.94445491 | 0.0001389101 | 0.05000764 | 0.000147245242 | 0.04058949 | 0.02281931
1 | 1 | 0 | 1 | 0 | 0 | 1 | 19691.8495 | 0.0500000007 | 2.95235133 | 0.0001389099 | 0.05000755 | 0.000147639861 | 0.0407284 | 0.02295822
1 | 1 | 0 | 1 | 0 | 0 | 1 | 19701.8495 | 0.0500000007 | 2.96053386 | 0.0001389101 | 0.05000765 | 0.000148049323 | 0.04086731 | 0.02309713
1 | 1 | 0 | 1 | 0 | 0 | 1 | 19711.8495 | 0.0500000007 | 2.9687736 | 0.0001389103 | 0.05000771 | 0.000148461564 | 0.04100622 | 0.02323604
1 | 1 | 0 | 1 | 0 | 0 | 1 | 19721.8495 | 0.0500000007 | 2.97750926 | 0.0001389101 | 0.05000763 | 0.00014889818 | 0.04114513 | 0.02337495
1 | 1 | 0 | 1 | 0 | 0 | 1 | 19731.8495 | 0.0500000007 | 2.98635912 | 0.0001389097 | 0.0500075 | 0.000149340354 | 0.04128404 | 0.02351386
1 | 1 | 0 | 1 | 0 | 0 | 1 | 19741.8495 | 0.0500000007 | 2.99553347 | 0.0001389102 | 0.05000767 | 0.000149799642 | 0.04142295 | 0.02365277
1 | 1 | 0 | 1 | 0 | 0 | 1 | 19751.8495 | 0.0500000007 | 3.00505114 | 0.0001389105 | 0.05000777 | 0.000150275897 | 0.04156186 | 0.02379168
1 | 1 | 0 | 1 | 0 | 0 | 1 | 19761.8495 | 0.0500000007 | 3.01460695 | 0.0001389101 | 0.05000764 | 0.000150753389 | 0.04170077 | 0.02393059
1 | 1 | 0 | 1 | 0 | 0 | 1 | 19771.5559 | 0.0500000007 | 3.02462029 | 0.0001348319 | 0.05000773 | 0.000151254382 | 0.0418356 | 0.02406542
1 | 1 | 0 | 1 | 0 | 0 | 1 | 19781.2539 | 0.0500000007 | 3.03463387 | 0.0001347153 | 0.05000773 | 0.000151755157 | 0.04197032 | 0.02420013
1 | 1 | 0 | 1 | 0 | 0 | 1 | 19790.5923 | 0.0500000007 | 3.04464746 | 0.0001297202 | 0.05000779 | 0.000152256092 | 0.04210004 | 0.02432985
1 | 1 | 0 | 1 | 0 | 0 | 1 | 19799.6343 | 0.0500000007 | 3.05466104 | 0.0001256029 | 0.0500078 | 0.000152756882 | 0.04222564 | 0.02445546
1 | 1 | 0 | 1 | 0 | 0 | 1 | 19808.4299 | 0.0500000007 | 3.06471252 | 0.00012218 | 0.05000774 | 0.00015325936 | 0.04234782 | 0.02457764
1 | 1 | 0 | 1 | 0 | 0 | 1 | 19817.0353 | 0.0500000007 | 3.0747261 | 0.0001195384 | 0.05000792 | 0.000153760673 | 0.04246736 | 0.02469718
1 | 1 | 0 | 1 | 0 | 0 | 1 | 19825.3643 | 0.0500000007 | 3.08473969 | 0.0001156987 | 0.05000783 | 0.000154261128 | 0.04258306 | 0.02481287
1 | 1 | 0 | 1 | 0 | 0 | 1 | 19833.4311 | 0.0500000007 | 3.09481049 | 0.000112056 | 0.05000762 | 0.0001547641 | 0.04269511 | 0.02492493
1 | 1 | 0 | 1 | 0 | 0 | 1 | 19841.3233 | 0.0500000007 | 3.10482383 | 0.0001096304 | 0.05000754 | 0.000155264599 | 0.04280474 | 0.02503456
1 | 1 | 0 | 1 | 0 | 0 | 1 | 19848.9309 | 0.0500000007 | 3.11485648 | 0.0001056772 | 0.05000761 | 0.000155766509 | 0.04291042 | 0.02514024
1 | 1 | 0 | 1 | 0 | 0 | 1 | 19856.4025 | 0.0500000007 | 3.12487006 | 0.0001037881 | 0.05000767 | 0.000156267459 | 0.04301421 | 0.02524403
1 | 1 | 0 | 1 | 0 | 0 | 1 | 19863.5989 | 0.0500000007 | 3.13488364 | 9.996549e-05 | 0.05000775 | 0.000156768481 | 0.04311417 | 0.02534399
1 | 1 | 0 | 1 | 0 | 0 | 1 | 19870.5479 | 0.0500000007 | 3.14493513 | 9.652836e-05 | 0.0500075 | 0.000157270333 | 0.0432107 | 0.02544052
1 | 1 | 0 | 1 | 0 | 0 | 1 | 19877.4127 | 0.0500000007 | 3.15494871 | 9.535903e-05 | 0.05000765 | 0.000157771574 | 0.04330606 | 0.02553588
1 | 1 | 0 | 1 | 0 | 0 | 1 | 19883.9377 | 0.0500000007 | 3.16498137 | 9.063894e-05 | 0.05000769 | 0.000158273411 | 0.0433967 | 0.02562652
1 | 1 | 0 | 1 | 0 | 0 | 1 | 19890.3947 | 0.0500000007 | 3.17499495 | 8.969482e-05 | 0.05000795 | 0.000158775001 | 0.04348639 | 0.02571621
1 | 1 | 0 | 1 | 0 | 0 | 1 | 19896.6439 | 0.0500000007 | 3.18502736 | 8.680786e-05 | 0.05000773 | 0.000159275995 | 0.0435732 | 0.02580302
1 | 1 | 0 | 1 | 0 | 0 | 1 | 19902.6995 | 0.0500000007 | 3.19504094 | 8.411871e-05 | 0.05000782 | 0.000159777032 | 0.04365732 | 0.02588714
1 | 1 | 0 | 1 | 0 | 0 | 1 | 19908.6353 | 0.0500000007 | 3.2050736 | 8.245466e-05 | 0.05000788 | 0.000160278942 | 0.04373978 | 0.02596959
1 | 1 | 0 | 1 | 0 | 0 | 1 | 19914.3505 | 0.0500000007 | 3.21508718 | 7.939007e-05 | 0.05000775 | 0.000160779266 | 0.04381917 | 0.02604898
1 | 1 | 0 | 1 | 0 | 0 | 1 | 19919.9771 | 0.0500000007 | 3.22510052 | 7.815948e-05 | 0.05000784 | 0.000161280317 | 0.04389733 | 0.02612714
1 | 1 | 0 | 1 | 0 | 0 | 1 | 19925.4429 | 0.0500000007 | 3.23513317 | 7.592569e-05 | 0.05000778 | 0.00016178182 | 0.04397325 | 0.02620307
1 | 1 | 0 | 1 | 0 | 0 | 1 | 19930.7683 | 0.0500000007 | 3.2451849 | 7.39752e-05 | 0.05000765 | 0.000162284065 | 0.04404723 | 0.02627704
1 | 1 | 0 | 1 | 0 | 0 | 1 | 19935.9471 | 0.0500000007 | 3.25519848 | 7.193891e-05 | 0.05000774 | 0.000162785102 | 0.04411917 | 0.02634898
1 | 1 | 0 | 1 | 0 | 0 | 1 | 19941.0475 | 0.0500000007 | 3.26521206 | 7.084975e-05 | 0.05000767 | 0.000163285644 | 0.04419002 | 0.02641983
1 | 1 | 0 | 1 | 0 | 0 | 1 | 19946.0409 | 0.0500000007 | 3.2752254 | 6.936345e-05 | 0.0500077 | 0.000163786477 | 0.04425938 | 0.0264892
1 | 1 | 0 | 1 | 0 | 0 | 1 | 19950.9099 | 0.0500000007 | 3.28523898 | 6.763534e-05 | 0.05000764 | 0.000164287063 | 0.04432701 | 0.02655683
1 | 1 | 0 | 1 | 0 | 0 | 1 | 19955.6843 | 0.0500000007 | 3.29525256 | 6.632142e-05 | 0.05000778 | 0.00016478826 | 0.04439334 | 0.02662315
1 | 1 | 0 | 1 | 0 | 0 | 1 | 19960.3743 | 0.0500000007 | 3.30528522 | 6.514872e-05 | 0.05000755 | 0.00016528921 | 0.04445848 | 0.0266883
1 | 1 | 0 | 1 | 0 | 0 | 1 | 19964.9737 | 0.0500000007 | 3.31529856 | 6.38902e-05 | 0.05000755 | 0.000165789941 | 0.04452237 | 0.02675219
1 | 1 | 0 | 1 | 0 | 0 | 1 | 19969.4885 | 0.0500000007 | 3.32531214 | 6.271511e-05 | 0.05000762 | 0.000166290934 | 0.04458509 | 0.02681491
1 | 1 | 0 | 1 | 0 | 0 | 1 | 19973.8819 | 0.0500000007 | 3.33534479 | 6.102873e-05 | 0.05000761 | 0.000166792612 | 0.04464612 | 0.02687594
1 | 1 | 0 | 1 | 0 | 0 | 1 | 19978.2063 | 0.0500000007 | 3.34537745 | 6.007015e-05 | 0.05000752 | 0.000167294042 | 0.04470619 | 0.02693601
1 | 1 | 0 | 1 | 0 | 0 | 1 | 19982.4367 | 0.0500000007 | 3.35539079 | 5.876445e-05 | 0.05000757 | 0.000167794933 | 0.04476495 | 0.02699477
1 | 1 | 0 | 1 | 0 | 0 | 1 | 19986.5563 | 0.0500000007 | 3.36540437 | 5.722538e-05 | 0.05000762 | 0.000168295854 | 0.04482218 | 0.027052
1 | 1 | 0 | 1 | 0 | 0 | 1 | 19990.5835 | 0.0500000007 | 3.37543702 | 5.594187e-05 | 0.05000763 | 0.000168797618 | 0.04487812 | 0.02710794
1 | 1 | 0 | 1 | 0 | 0 | 1 | 19994.5301 | 0.0500000007 | 3.38546968 | 5.482249e-05 | 0.05000785 | 0.000169300052 | 0.04493294 | 0.02716276
1 | 1 | 0 | 1 | 0 | 0 | 1 | 19998.3987 | 0.0500000007 | 3.39554024 | 5.373887e-05 | 0.05000774 | 0.000169803301 | 0.04498668 | 0.0272165
1 | 1 | 0 | 1 | 0 | 0 | 1 | 20002.1969 | 0.0500000007 | 3.40557289 | 5.276113e-05 | 0.05000792 | 0.000170305604 | 0.04503944 | 0.02726926
1 | 1 | 0 | 1 | 0 | 0 | 1 | 20005.9199 | 0.0500000007 | 3.41558647 | 5.171618e-05 | 0.05000759 | 0.000170805244 | 0.04509116 | 0.02732098
1 | 1 | 0 | 1 | 0 | 0 | 1 | 20009.5575 | 0.0500000007 | 3.42561913 | 5.053e-05 | 0.0500077 | 0.000171307329 | 0.04514169 | 0.02737151
1 | 1 | 0 | 1 | 0 | 0 | 1 | 20013.1465 | 0.0500000007 | 3.43565154 | 4.98551e-05 | 0.0500079 | 0.000171809719 | 0.04519154 | 0.02742136
1 | 1 | 0 | 1 | 0 | 0 | 1 | 20016.6983 | 0.0500000007 | 3.44568419 | 4.933813e-05 | 0.05000768 | 0.000172310654 | 0.04524088 | 0.0274707
1 | 1 | 0 | 1 | 0 | 0 | 1 | 20020.1691 | 0.0500000007 | 3.45571685 | 4.821288e-05 | 0.0500076 | 0.000172812099 | 0.04528909 | 0.02751891
1 | 1 | 0 | 1 | 0 | 0 | 1 | 20023.6071 | 0.0500000007 | 3.4657495 | 4.775725e-05 | 0.05000759 | 0.000173313776 | 0.04533685 | 0.02756667
1 | 1 | 0 | 1 | 0 | 0 | 1 | 20026.9737 | 0.0500000007 | 3.47582006 | 4.676543e-05 | 0.05000759 | 0.000173817389 | 0.04538362 | 0.02761344
1 | 1 | 0 | 1 | 0 | 0 | 1 | 20030.3525 | 0.0500000007 | 3.48587179 | 4.693484e-05 | 0.05000752 | 0.000174319823 | 0.04543055 | 0.02766037
1 | 1 | 0 | 1 | 0 | 0 | 1 | 20033.6559 | 0.0500000007 | 3.49588537 | 4.588759e-05 | 0.05000766 | 0.000174821063 | 0.04547644 | 0.02770626
1 | 1 | 0 | 1 | 0 | 0 | 1 | 20036.9053 | 0.0500000007 | 3.50589895 | 4.513747e-05 | 0.05000766 | 0.000175321795 | 0.04552158 | 0.0277514
1 | 1 | 0 | 1 | 0 | 0 | 1 | 20040.1157 | 0.0500000007 | 3.51593137 | 4.45957e-05 | 0.05000764 | 0.000175823443 | 0.04556617 | 0.02779599
1 | 1 | 0 | 1 | 0 | 0 | 1 | 20043.2961 | 0.0500000007 | 3.52594495 | 4.417903e-05 | 0.0500077 | 0.000176324407 | 0.04561035 | 0.02784017
1 | 1 | 0 | 1 | 0 | 0 | 1 | 20046.4417 | 0.0500000007 | 3.53599668 | 4.369573e-05 | 0.05000783 | 0.000176827511 | 0.04565405 | 0.02788387
1 | 1 | 0 | 1 | 0 | 0 | 1 | 20049.5571 | 0.0500000007 | 3.5460484 | 4.327618e-05 | 0.05000778 | 0.000177330017 | 0.04569732 | 0.02792714
1 | 1 | 0 | 1 | 0 | 0 | 1 | 20052.6421 | 0.0500000007 | 3.55606174 | 4.285391e-05 | 0.0500078 | 0.000177830836 | 0.04574018 | 0.02797
1 | 1 | 0 | 1 | 0 | 0 | 1 | 20055.6849 | 0.0500000007 | 3.5660944 | 4.226772e-05 | 0.05000782 | 0.000178332601 | 0.04578245 | 0.02801226
1 | 1 | 0 | 1 | 0 | 0 | 1 | 20058.6839 | 0.0500000007 | 3.57610798 | 4.16593e-05 | 0.05000783 | 0.000178833405 | 0.0458241 | 0.02805392
1 | 1 | 0 | 1 | 0 | 0 | 1 | 20061.6815 | 0.0500000007 | 3.58612156 | 4.163991e-05 | 0.0500079 | 0.000179334398 | 0.04586574 | 0.02809556
1 | 1 | 0 | 1 | 0 | 0 | 1 | 20064.6229 | 0.0500000007 | 3.59615397 | 4.085905e-05 | 0.05000768 | 0.000179835319 | 0.0459066 | 0.02813642
1 | 1 | 0 | 1 | 0 | 0 | 1 | 20067.5707 | 0.0500000007 | 3.60616755 | 4.094783e-05 | 0.05000752 | 0.000180335512 | 0.04594755 | 0.02817737
1 | 1 | 0 | 1 | 0 | 0 | 1 | 20070.4613 | 0.0500000007 | 3.61618114 | 4.015343e-05 | 0.05000773 | 0.000180837014 | 0.04598771 | 0.02821752
1 | 1 | 0 | 1 | 0 | 0 | 1 | 20073.3163 | 0.0500000007 | 3.62621379 | 3.965886e-05 | 0.05000767 | 0.000181338502 | 0.04602736 | 0.02825718
1 | 1 | 0 | 1 | 0 | 0 | 1 | 20076.1635 | 0.0500000007 | 3.6362462 | 3.955054e-05 | 0.05000771 | 0.000181840325 | 0.04606691 | 0.02829673
1 | 1 | 0 | 1 | 0 | 0 | 1 | 20078.9949 | 0.0500000007 | 3.64625978 | 3.933127e-05 | 0.05000797 | 0.000182342046 | 0.04610625 | 0.02833606
1 | 1 | 0 | 1 | 0 | 0 | 1 | 20081.7867 | 0.0500000007 | 3.65633059 | 3.878117e-05 | 0.05000796 | 0.000182845615 | 0.04614503 | 0.02837485
1 | 1 | 0 | 1 | 0 | 0 | 1 | 20084.5501 | 0.0500000007 | 3.66636324 | 3.83866e-05 | 0.05000787 | 0.000183347016 | 0.04618341 | 0.02841323
1 | 1 | 0 | 1 | 0 | 0 | 1 | 20087.2997 | 0.0500000007 | 3.67641473 | 3.819486e-05 | 0.05000782 | 0.000183849465 | 0.04622161 | 0.02845143
1 | 1 | 0 | 1 | 0 | 0 | 1 | 20090.0319 | 0.0500000007 | 3.68642831 | 3.795303e-05 | 0.05000766 | 0.000184349643 | 0.04625956 | 0.02848938
1 | 1 | 0 | 1 | 0 | 0 | 1 | 20092.7161 | 0.0500000007 | 3.69648004 | 3.728626e-05 | 0.05000765 | 0.000184852266 | 0.04629685 | 0.02852667
1 | 1 | 0 | 1 | 0 | 0 | 1 | 20095.4177 | 0.0500000007 | 3.70649362 | 3.752796e-05 | 0.05000765 | 0.000185353041 | 0.04633438 | 0.02856419
1 | 1 | 0 | 1 | 0 | 0 | 1 | 20098.0797 | 0.0500000007 | 3.71650696 | 3.697789e-05 | 0.05000766 | 0.000185853831 | 0.04637135 | 0.02860117
1 | 1 | 0 | 1 | 0 | 0 | 1 | 20100.7249 | 0.0500000007 | 3.72652054 | 3.674467e-05 | 0.05000786 | 0.000186355333 | 0.0464081 | 0.02863792
1 | 1 | 0 | 1 | 0 | 0 | 1 | 20103.3569 | 0.0500000007 | 3.73653412 | 3.656128e-05 | 0.05000783 | 0.000186855978 | 0.04644466 | 0.02867448
1 | 1 | 0 | 1 | 0 | 0 | 1 | 20105.9639 | 0.0500000007 | 3.7465477 | 3.621398e-05 | 0.05000779 | 0.000187356578 | 0.04648087 | 0.02871069
1 | 1 | 0 | 1 | 0 | 0 | 1 | 20108.5863 | 0.0500000007 | 3.75656128 | 3.642793e-05 | 0.05000784 | 0.000187857513 | 0.0465173 | 0.02874712
1 | 1 | 0 | 1 | 0 | 0 | 1 | 20111.1883 | 0.0500000007 | 3.76659369 | 3.614452e-05 | 0.0500078 | 0.000188359045 | 0.04655345 | 0.02878326
1 | 1 | 0 | 1 | 0 | 0 | 1 | 20113.7805 | 0.0500000007 | 3.77662635 | 3.600833e-05 | 0.05000771 | 0.000188860431 | 0.04658945 | 0.02881927
1 | 1 | 0 | 1 | 0 | 0 | 1 | 20116.3625 | 0.0500000007 | 3.78663993 | 3.586664e-05 | 0.0500077 | 0.000189361162 | 0.04662532 | 0.02885514
1 | 1 | 0 | 1 | 0 | 0 | 1 | 20118.9535 | 0.0500000007 | 3.79665351 | 3.599166e-05 | 0.0500077 | 0.000189861923 | 0.04666131 | 0.02889113
1 | 1 | 0 | 1 | 0 | 0 | 1 | 20121.5367 | 0.0500000007 | 3.80666685 | 3.58834e-05 | 0.05000784 | 0.000190363164 | 0.0466972 | 0.02892701
1 | 1 | 0 | 1 | 0 | 0 | 1 | 20124.1159 | 0.0500000007 | 3.81668043 | 3.58279e-05 | 0.05000792 | 0.000190864244 | 0.04673302 | 0.02896284
1 | 1 | 0 | 1 | 0 | 0 | 1 | 20126.7249 | 0.0500000007 | 3.82673216 | 3.624172e-05 | 0.05000774 | 0.000191366242 | 0.04676927 | 0.02899908
1 | 1 | 0 | 1 | 0 | 0 | 1 | 20129.3265 | 0.0500000007 | 3.83674574 | 3.613877e-05 | 0.05000752 | 0.000191866144 | 0.0468054 | 0.02903522
1 | 1 | 0 | 1 | 0 | 0 | 1 | 20131.9175 | 0.0500000007 | 3.84677815 | 3.599151e-05 | 0.0500075 | 0.000192367748 | 0.0468414 | 0.02907121
1 | 1 | 0 | 1 | 0 | 0 | 1 | 20134.5635 | 0.0500000007 | 3.85679173 | 3.675555e-05 | 0.05000755 | 0.000192868683 | 0.04687815 | 0.02910797
1 | 1 | 0 | 1 | 0 | 0 | 1 | 20137.1787 | 0.0500000007 | 3.86680532 | 3.632772e-05 | 0.05000757 | 0.000193369517 | 0.04691448 | 0.0291443
1 | 1 | 0 | 1 | 0 | 0 | 1 | 20139.8411 | 0.0500000007 | 3.87683797 | 3.69834e-05 | 0.0500076 | 0.000193871354 | 0.04695146 | 0.02918128
1 | 1 | 0 | 1 | 0 | 0 | 1 | 20142.5013 | 0.0500000007 | 3.88685131 | 3.695286e-05 | 0.05000763 | 0.000194372216 | 0.04698842 | 0.02921823
1 | 1 | 0 | 1 | 0 | 0 | 1 | 20145.1979 | 0.0500000007 | 3.89690304 | 3.74586e-05 | 0.05000777 | 0.000194875436 | 0.04702587 | 0.02925569
1 | 1 | 0 | 1 | 0 | 0 | 1 | 20147.9171 | 0.0500000007 | 3.90691662 | 3.777252e-05 | 0.05000774 | 0.000195376095 | 0.04706365 | 0.02929346
1 | 1 | 0 | 1 | 0 | 0 | 1 | 20150.6527 | 0.0500000007 | 3.9169302 | 3.800023e-05 | 0.05000762 | 0.000195876361 | 0.04710165 | 0.02933146
1 | 1 | 0 | 1 | 0 | 0 | 1 | 20153.4241 | 0.0500000007 | 3.92696261 | 3.849749e-05 | 0.05000757 | 0.000196377849 | 0.04714014 | 0.02936996
1 | 1 | 0 | 1 | 0 | 0 | 1 | 20156.2515 | 0.0500000007 | 3.93697619 | 3.92756e-05 | 0.05000784 | 0.000196879671 | 0.04717942 | 0.02940924
1 | 1 | 0 | 1 | 0 | 0 | 1 | 20159.0777 | 0.0500000007 | 3.94702792 | 3.925888e-05 | 0.05000777 | 0.000197382062 | 0.04721868 | 0.0294485
1 | 1 | 0 | 1 | 0 | 0 | 1 | 20162.0035 | 0.0500000007 | 3.9570415 | 4.064237e-05 | 0.0500077 | 0.000197882531 | 0.04725932 | 0.02948914
1 | 1 | 0 | 1 | 0 | 0 | 1 | 20164.9505 | 0.0500000007 | 3.96705484 | 4.093684e-05 | 0.05000768 | 0.000198383204 | 0.04730026 | 0.02953008
1 | 1 | 0 | 1 | 0 | 0 | 1 | 20167.9443 | 0.0500000007 | 3.97710657 | 4.158686e-05 | 0.05000759 | 0.000198885507 | 0.04734184 | 0.02957166
1 | 1 | 0 | 1 | 0 | 0 | 1 | 20171.0419 | 0.0500000007 | 3.9871583 | 4.302897e-05 | 0.05000784 | 0.000199389193 | 0.04738487 | 0.02961469
1 | 1 | 0 | 1 | 0 | 0 | 1 | 20174.1783 | 0.0500000007 | 3.99717188 | 4.356796e-05 | 0.05000786 | 0.000199890012 | 0.04742844 | 0.02965826
1 | 1 | 0 | 1 | 0 | 0 | 1 | 20175.0969 | 0.0500000007 | 3.99980402 | 1.27603e-05 | 0.05000771 | 0.000200021037 | 0.0474412 | 0.02967102
1 | 0 | 0 | 0 | 1 | 0 | 2 | 20175.0975 | -0.0500000007 | 3.99408269 | -2.74854e-09 | -0.01649124 | 6.58673671e-05 | 2.74854e-09 | 0.02967102
1 | 0 | 0 | 0 | 0 | 0 | 2 | 20175.3361 | -0.0500000007 | 3.98407793 | -3.313319e-06 | -0.0499914 | 0.000199169619 | 3.316067e-06 | 0.0296677
1 | 0 | 0 | 0 | 0 | 0 | 2 | 20175.7683 | -0.0500000007 | 3.9740262 | -6.00175e-06 | -0.04999144 | 0.000198667301 | 9.317818e-06 | 0.0296617
1 | 0 | 0 | 0 | 0 | 0 | 2 | 20176.2387 | -0.0500000007 | 3.96399355 | -6.532257e-06 | -0.04999176 | 0.000198167021 | 1.585007e-05 | 0.02965517
1 | 0 | 0 | 0 | 0 | 0 | 2 | 20176.7281 | -0.0500000007 | 3.95398021 | -6.79611e-06 | -0.04999182 | 0.000197666668 | 2.264618e-05 | 0.02964837
1 | 0 | 0 | 0 | 0 | 0 | 2 | 20177.2291 | -0.0500000007 | 3.94392848 | -6.957171e-06 | -0.04999165 | 0.000197163492 | 2.960336e-05 | 0.02964142
1 | 0 | 0 | 0 | 0 | 0 | 2 | 20177.7445 | -0.0500000007 | 3.9339149 | -7.157162e-06 | -0.04999182 | 0.000196663575 | 3.676052e-05 | 0.02963426
1 | 0 | 0 | 0 | 0 | 0 | 2 | 20178.2693 | -0.0500000007 | 3.92390132 | -7.287772e-06 | -0.04999234 | 0.000196164998 | 4.404829e-05 | 0.02962697
1 | 0 | 0 | 0 | 0 | 0 | 2 | 20178.7981 | -0.0500000007 | 3.9138689 | -7.343288e-06 | -0.04999213 | 0.000195662622 | 5.139158e-05 | 0.02961963
1 | 0 | 0 | 0 | 0 | 0 | 2 | 20179.3377 | -0.0500000007 | 3.90383625 | -7.493241e-06 | -0.04999197 | 0.000195160479 | 5.888482e-05 | 0.02961214
1 | 0 | 0 | 0 | 0 | 0 | 2 | 20179.8775 | -0.0500000007 | 3.89378452 | -7.496013e-06 | -0.04999194 | 0.000194657827 | 6.638083e-05 | 0.02960464
1 | 0 | 0 | 0 | 0 | 0 | 2 | 20180.4297 | -0.0500000007 | 3.88377094 | -7.66823e-06 | -0.04999208 | 0.000194157808 | 7.404906e-05 | 0.02959697
1 | 0 | 0 | 0 | 0 | 0 | 2 | 20180.9783 | -0.0500000007 | 3.87373829 | -7.61829e-06 | -0.04999242 | 0.000193657572 | 8.166735e-05 | 0.02958935
1 | 0 | 0 | 0 | 0 | 0 | 2 | 20181.5377 | -0.0500000007 | 3.86372495 | -7.768244e-06 | -0.04999228 | 0.000193156404 | 8.94356e-05 | 0.02958158
1 | 0 | 0 | 0 | 0 | 0 | 2 | 20182.0995 | -0.0500000007 | 3.85371137 | -7.801554e-06 | -0.04999216 | 0.000192655352 | 9.723715e-05 | 0.02957378
1 | 0 | 0 | 0 | 0 | 0 | 2 | 20182.6553 | -0.0500000007 | 3.84367871 | -7.718231e-06 | -0.04999214 | 0.000192153733 | 0.0001049554 | 0.02956606
1 | 0 | 0 | 0 | 0 | 0 | 2 | 20183.2279 | -0.0500000007 | 3.83364606 | -7.951542e-06 | -0.04999223 | 0.000191652507 | 0.0001129069 | 0.02955811
1 | 0 | 0 | 0 | 0 | 0 | 2 | 20183.7999 | -0.0500000007 | 3.82359457 | -7.943259e-06 | -0.04999254 | 0.000191151208 | 0.0001208502 | 0.02955017
1 | 0 | 0 | 0 | 0 | 0 | 2 | 20184.3719 | -0.0500000007 | 3.81354284 | -7.943209e-06 | -0.04999223 | 0.000190647494 | 0.0001287934 | 0.02954223
1 | 0 | 0 | 0 | 0 | 0 | 2 | 20184.9455 | -0.0500000007 | 3.80352926 | -7.965425e-06 | -0.04999221 | 0.00019014682 | 0.0001367588 | 0.02953426
1 | 0 | 0 | 0 | 0 | 0 | 2 | 20185.5213 | -0.0500000007 | 3.79349661 | -7.995992e-06 | -0.04999231 | 0.000189645652 | 0.0001447548 | 0.02952627
1 | 0 | 0 | 0 | 0 | 0 | 2 | 20186.0953 | -0.0500000007 | 3.78344512 | -7.970972e-06 | -0.04999216 | 0.000189142578 | 0.0001527258 | 0.02951829
1 | 0 | 0 | 0 | 0 | 0 | 2 | 20186.6807 | -0.0500000007 | 3.77343154 | -8.129289e-06 | -0.04999221 | 0.000188642181 | 0.0001608551 | 0.02951017
1 | 0 | 0 | 0 | 0 | 0 | 2 | 20187.2581 | -0.0500000007 | 3.76336074 | -8.018187e-06 | -0.04999216 | 0.00018813854 | 0.0001688733 | 0.02950215
1 | 0 | 0 | 0 | 0 | 0 | 2 | 20187.8419 | -0.0500000007 | 3.75334716 | -8.107054e-06 | -0.04999211 | 0.000187637765 | 0.0001769803 | 0.02949404
1 | 0 | 0 | 0 | 0 | 0 | 2 | 20188.4233 | -0.0500000007 | 3.74331474 | -8.073739e-06 | -0.04999219 | 0.000187136509 | 0.000185054 | 0.02948597
1 | 0 | 0 | 0 | 0 | 0 | 2 | 20189.0045 | -0.0500000007 | 3.73326302 | -8.070964e-06 | -0.04999221 | 0.000186634061 | 0.000193125 | 0.0294779
1 | 0 | 0 | 0 | 0 | 0 | 2 | 20189.5899 | -0.0500000007 | 3.72323036 | -8.129276e-06 | -0.04999213 | 0.000186132238 | 0.0002012543 | 0.02946977
1 | 0 | 0 | 0 | 0 | 0 | 2 | 20190.1747 | -0.0500000007 | 3.71319771 | -8.120927e-06 | -0.04999203 | 0.000185630284 | 0.0002093752 | 0.02946164
1 | 0 | 0 | 0 | 0 | 0 | 2 | 20190.7565 | -0.0500000007 | 3.70314622 | -8.079273e-06 | -0.04999206 | 0.000185127923 | 0.0002174545 | 0.02945357
1 | 0 | 0 | 0 | 0 | 0 | 2 | 20191.3425 | -0.0500000007 | 3.69313264 | -8.137603e-06 | -0.0499921 | 0.000184627454 | 0.0002255921 | 0.02944543
1 | 0 | 0 | 0 | 0 | 0 | 2 | 20191.9287 | -0.0500000007 | 3.68309999 | -8.140381e-06 | -0.04999211 | 0.000184125936 | 0.0002337325 | 0.02943729
1 | 0 | 0 | 0 | 0 | 0 | 2 | 20192.5159 | -0.0500000007 | 3.6730864 | -8.154249e-06 | -0.04999199 | 0.000183624914 | 0.0002418867 | 0.02942913
1 | 0 | 0 | 0 | 0 | 0 | 2 | 20193.1003 | -0.0500000007 | 3.66305399 | -8.115356e-06 | -0.04999193 | 0.000183123135 | 0.0002500021 | 0.02942102
1 | 0 | 0 | 0 | 0 | 0 | 2 | 20193.6879 | -0.0500000007 | 3.65304041 | -8.159797e-06 | -0.04999195 | 0.000182622607 | 0.0002581619 | 0.02941286
1 | 0 | 0 | 0 | 0 | 0 | 2 | 20194.2693 | -0.0500000007 | 3.64302683 | -8.073725e-06 | -0.04999211 | 0.000182122589 | 0.0002662356 | 0.02940478
1 | 0 | 0 | 0 | 0 | 0 | 2 | 20194.8603 | -0.0500000007 | 3.63301325 | -8.20705e-06 | -0.04999218 | 0.000181622265 | 0.0002744427 | 0.02939658
1 | 0 | 0 | 0 | 0 | 0 | 2 | 20195.4487 | -0.0500000007 | 3.62299991 | -8.170932e-06 | -0.04999211 | 0.000181121402 | 0.0002826136 | 0.02938841
1 | 0 | 0 | 0 | 0 | 0 | 2 | 20196.0347 | -0.0500000007 | 3.61298633 | -8.137602e-06 | -0.04999209 | 0.000180620744 | 0.0002907512 | 0.02938027
1 | 0 | 0 | 0 | 0 | 0 | 2 | 20196.6239 | -0.0500000007 | 3.60297275 | -8.182063e-06 | -0.04999224 | 0.000180120682 | 0.0002989332 | 0.02937209
1 | 0 | 0 | 0 | 0 | 0 | 2 | 20197.2091 | -0.0500000007 | 3.59295917 | -8.126507e-06 | -0.04999218 | 0.000179619878 | 0.0003070598 | 0.02936396
1 | 0 | 0 | 0 | 0 | 0 | 2 | 20197.7993 | -0.0500000007 | 3.58294582 | -8.195949e-06 | -0.04999223 | 0.000179119466 | 0.0003152557 | 0.02935576
1 | 0 | 0 | 0 | 0 | 0 | 2 | 20198.3843 | -0.0500000007 | 3.57293224 | -8.123743e-06 | -0.04999226 | 0.000178618968 | 0.0003233794 | 0.02934764
1 | 0 | 0 | 0 | 0 | 0 | 2 | 20198.9755 | -0.0500000007 | 3.56291866 | -8.209826e-06 | -0.04999217 | 0.000178118047 | 0.0003315893 | 0.02933943
1 | 0 | 0 | 0 | 0 | 0 | 2 | 20199.5603 | -0.0500000007 | 3.55290508 | -8.120942e-06 | -0.04999212 | 0.000177617243 | 0.0003397102 | 0.02933131
1 | 0 | 0 | 0 | 0 | 0 | 2 | 20200.1569 | -0.0500000007 | 3.54289174 | -8.284809e-06 | -0.04999215 | 0.000177116759 | 0.000347995 | 0.02932303
1 | 0 | 0 | 0 | 0 | 0 | 2 | 20200.7437 | -0.0500000007 | 3.53285909 | -8.148713e-06 | -0.04999211 | 0.000176615067 | 0.0003561437 | 0.02931488
1 | 0 | 0 | 0 | 0 | 0 | 2 | 20201.3355 | -0.0500000007 | 3.52284551 | -8.218148e-06 | -0.04999211 | 0.000176114481 | 0.0003643619 | 0.02930666
1 | 0 | 0 | 0 | 0 | 0 | 2 | 20201.9251 | -0.0500000007 | 3.51283193 | -8.187576e-06 | -0.04999198 | 0.000175613444 | 0.0003725495 | 0.02929847
1 | 0 | 0 | 0 | 0 | 0 | 2 | 20202.5125 | -0.0500000007 | 3.50281858 | -8.157044e-06 | -0.0499921 | 0.000175113266 | 0.0003807065 | 0.02929031
1 | 0 | 0 | 0 | 0 | 0 | 2 | 20203.1013 | -0.0500000007 | 3.492805 | -8.176483e-06 | -0.04999209 | 0.000174612607 | 0.000388883 | 0.02928214
1 | 0 | 0 | 0 | 0 | 0 | 2 | 20203.6895 | -0.0500000007 | 3.48279142 | -8.168158e-06 | -0.04999213 | 0.000174112152 | 0.0003970511 | 0.02927397
1 | 0 | 0 | 0 | 0 | 0 | 2 | 20204.2745 | -0.0500000007 | 3.47277784 | -8.123704e-06 | -0.04999203 | 0.000173611203 | 0.0004051749 | 0.02926585
1 | 0 | 0 | 0 | 0 | 0 | 2 | 20204.8617 | -0.0500000007 | 3.4627645 | -8.154282e-06 | -0.04999219 | 0.000173111199 | 0.0004133291 | 0.02925769
1 | 0 | 0 | 0 | 0 | 0 | 2 | 20205.4537 | -0.0500000007 | 3.45273185 | -8.220952e-06 | -0.04999228 | 0.000172609929 | 0.0004215501 | 0.02924947
1 | 0 | 0 | 0 | 0 | 0 | 2 | 20206.0391 | -0.0500000007 | 3.44271827 | -8.129287e-06 | -0.0499922 | 0.000172109052 | 0.0004296794 | 0.02924134
1 | 0 | 0 | 0 | 0 | 0 | 2 | 20206.6255 | -0.0500000007 | 3.43266654 | -8.14317e-06 | -0.04999218 | 0.000171606487 | 0.0004378225 | 0.0292332
1 | 0 | 0 | 0 | 0 | 0 | 2 | 20207.2093 | -0.0500000007 | 3.42265296 | -8.107077e-06 | -0.04999225 | 0.000171106134 | 0.0004459296 | 0.02922509
1 | 0 | 0 | 0 | 0 | 0 | 2 | 20207.7963 | -0.0500000007 | 3.41263962 | -8.151482e-06 | -0.04999205 | 0.000170604864 | 0.0004540811 | 0.02921694
1 | 0 | 0 | 0 | 0 | 0 | 2 | 20208.3783 | -0.0500000007 | 3.40262604 | -8.082059e-06 | -0.04999212 | 0.000170104482 | 0.0004621632 | 0.02920886
1 | 0 | 0 | 0 | 0 | 0 | 2 | 20208.9593 | -0.0500000007 | 3.39251709 | -8.068154e-06 | -0.04999201 | 0.00016959873 | 0.0004702313 | 0.02920079
1 | 0 | 0 | 0 | 0 | 0 | 2 | 20209.5451 | -0.0500000007 | 3.38248444 | -8.134832e-06 | -0.04999214 | 0.00016909765 | 0.0004783661 | 0.02919265
1 | 0 | 0 | 0 | 0 | 0 | 2 | 20210.1279 | -0.0500000007 | 3.37245202 | -8.09317e-06 | -0.04999213 | 0.00016859606 | 0.0004864593 | 0.02918456
1 | 0 | 0 | 0 | 0 | 0 | 2 | 20210.7099 | -0.0500000007 | 3.36241937 | -8.082054e-06 | -0.04999209 | 0.000168094368 | 0.0004945414 | 0.02917648
1 | 0 | 0 | 0 | 0 | 0 | 2 | 20211.2907 | -0.0500000007 | 3.35238671 | -8.065416e-06 | -0.04999225 | 0.000167593345 | 0.0005026068 | 0.02916841
1 | 0 | 0 | 0 | 0 | 0 | 2 | 20211.8737 | -0.0500000007 | 3.34237313 | -8.095937e-06 | -0.04999207 | 0.000167092134 | 0.0005107027 | 0.02916032
1 | 0 | 0 | 0 | 0 | 0 | 2 | 20212.4499 | -0.0500000007 | 3.33235979 | -8.001513e-06 | -0.0499921 | 0.00016659165 | 0.0005187042 | 0.02915232
1 | 0 | 0 | 0 | 0 | 0 | 2 | 20213.0337 | -0.0500000007 | 3.32234621 | -8.107023e-06 | -0.04999192 | 0.000166090467 | 0.0005268113 | 0.02914421
1 | 0 | 0 | 0 | 0 | 0 | 2 | 20213.6131 | -0.0500000007 | 3.31231356 | -8.045969e-06 | -0.04999221 | 0.000165589896 | 0.0005348572 | 0.02913616
1 | 0 | 0 | 0 | 0 | 0 | 2 | 20214.1953 | -0.0500000007 | 3.3022809 | -8.08488e-06 | -0.04999239 | 0.000165088903 | 0.0005429421 | 0.02912808
1 | 0 | 0 | 0 | 0 | 0 | 2 | 20214.7795 | -0.0500000007 | 3.29226756 | -8.112599e-06 | -0.04999205 | 0.000164587225 | 0.0005510547 | 0.02911997
1 | 0 | 0 | 0 | 0 | 0 | 2 | 20215.3627 | -0.0500000007 | 3.28225398 | -8.098693e-06 | -0.04999193 | 0.000164086217 | 0.0005591534 | 0.02911187
1 | 0 | 0 | 0 | 0 | 0 | 2 | 20215.9487 | -0.0500000007 | 3.27222133 | -8.137624e-06 | -0.04999223 | 0.000163585646 | 0.000567291 | 0.02910373
1 | 0 | 0 | 0 | 0 | 0 | 2 | 20216.5279 | -0.0500000007 | 3.26220775 | -8.043227e-06 | -0.04999243 | 0.0001630857 | 0.0005753343 | 0.02909569
1 | 0 | 0 | 0 | 0 | 0 | 2 | 20217.1147 | -0.0500000007 | 3.2521944 | -8.148769e-06 | -0.04999245 | 0.000162585158 | 0.000583483 | 0.02908754
1 | 0 | 0 | 0 | 0 | 0 | 2 | 20217.7015 | -0.0500000007 | 3.24218082 | -8.148756e-06 | -0.04999237 | 0.000162084296 | 0.0005916318 | 0.02907939
1 | 0 | 0 | 0 | 0 | 0 | 2 | 20218.2891 | -0.0500000007 | 3.23214817 | -8.159861e-06 | -0.04999234 | 0.000161582648 | 0.0005997916 | 0.02907123
1 | 0 | 0 | 0 | 0 | 0 | 2 | 20218.8757 | -0.0500000007 | 3.22211552 | -8.14596e-06 | -0.04999226 | 0.000161080825 | 0.0006079376 | 0.02906308
1 | 0 | 0 | 0 | 0 | 0 | 2 | 20219.4707 | -0.0500000007 | 3.21206403 | -8.262584e-06 | -0.0499921 | 0.000160577838 | 0.0006162002 | 0.02905482
1 | 0 | 0 | 0 | 0 | 0 | 2 | 20220.0659 | -0.0500000007 | 3.20205045 | -8.265363e-06 | -0.04999211 | 0.000160077267 | 0.0006244655 | 0.02904655
1 | 0 | 0 | 0 | 0 | 0 | 2 | 20220.6573 | -0.0500000007 | 3.19203687 | -8.212586e-06 | -0.04999207 | 0.000159576521 | 0.0006326781 | 0.02903834
1 | 0 | 0 | 0 | 0 | 0 | 2 | 20221.2593 | -0.0500000007 | 3.18198514 | -8.359758e-06 | -0.04999191 | 0.000159073519 | 0.0006410379 | 0.02902998
1 | 0 | 0 | 0 | 0 | 0 | 2 | 20221.8577 | -0.0500000007 | 3.1719718 | -8.30974e-06 | -0.04999175 | 0.000158572439 | 0.0006493476 | 0.02902167
1 | 0 | 0 | 0 | 0 | 0 | 2 | 20222.4613 | -0.0500000007 | 3.16193914 | -8.382018e-06 | -0.04999216 | 0.000158072158 | 0.0006577296 | 0.02901329
1 | 0 | 0 | 0 | 0 | 0 | 2 | 20223.0647 | -0.0500000007 | 3.15192556 | -8.379241e-06 | -0.04999215 | 0.000157571558 | 0.0006661089 | 0.02900491
1 | 0 | 0 | 0 | 0 | 0 | 2 | 20223.6703 | -0.0500000007 | 3.14187384 | -8.409757e-06 | -0.04999195 | 0.000157068396 | 0.0006745186 | 0.0289965
1 | 0 | 0 | 0 | 0 | 0 | 2 | 20224.2715 | -0.0500000007 | 3.13186049 | -8.348644e-06 | -0.04999188 | 0.000156567592 | 0.0006828673 | 0.02898815
1 | 0 | 0 | 0 | 0 | 0 | 2 | 20224.8839 | -0.0500000007 | 3.12182784 | -8.504169e-06 | -0.04999185 | 0.000156065944 | 0.0006913715 | 0.02897965
1 | 0 | 0 | 0 | 0 | 0 | 2 | 20225.4909 | -0.0500000007 | 3.11181426 | -8.429305e-06 | -0.04999258 | 0.000155567643 | 0.0006998008 | 0.02897122
1 | 0 | 0 | 0 | 0 | 0 | 2 | 20226.1069 | -0.0500000007 | 3.10178161 | -8.554223e-06 | -0.04999221 | 0.000155064918 | 0.000708355 | 0.02896267
1 | 0 | 0 | 0 | 0 | 0 | 2 | 20226.7181 | -0.0500000007 | 3.09176826 | -8.487557e-06 | -0.04999215 | 0.000154564157 | 0.0007168425 | 0.02895418
1 | 0 | 0 | 0 | 0 | 0 | 2 | 20227.3251 | -0.0500000007 | 3.08171654 | -8.429187e-06 | -0.04999189 | 0.000154060821 | 0.0007252717 | 0.02894575
1 | 0 | 0 | 0 | 0 | 0 | 2 | 20227.9381 | -0.0500000007 | 3.07166481 | -8.512548e-06 | -0.04999212 | 0.000153559042 | 0.0007337843 | 0.02893724
1 | 0 | 0 | 0 | 0 | 0 | 2 | 20228.5577 | -0.0500000007 | 3.06165123 | -8.604247e-06 | -0.0499924 | 0.000153059285 | 0.0007423885 | 0.02892863
1 | 0 | 0 | 0 | 0 | 0 | 2 | 20229.1651 | -0.0500000007 | 3.05163789 | -8.434776e-06 | -0.04999209 | 0.000152557754 | 0.0007508233 | 0.0289202
1 | 0 | 0 | 0 | 0 | 0 | 2 | 20229.7767 | -0.0500000007 | 3.04156709 | -8.493108e-06 | -0.04999213 | 0.000152054432 | 0.0007593164 | 0.0289117
1 | 0 | 0 | 0 | 0 | 0 | 2 | 20230.4001 | -0.0500000007 | 3.03151536 | -8.656949e-06 | -0.049992 | 0.000151551532 | 0.0007679734 | 0.02890305
1 | 0 | 0 | 0 | 0 | 0 | 2 | 20231.0169 | -0.0500000007 | 3.02150178 | -8.565304e-06 | -0.04999205 | 0.000151051063 | 0.0007765387 | 0.02889448
1 | 0 | 0 | 0 | 0 | 0 | 2 | 20231.6291 | -0.0500000007 | 3.01145029 | -8.501428e-06 | -0.04999206 | 0.000150548614 | 0.0007850401 | 0.02888598
1 | 0 | 0 | 0 | 0 | 0 | 2 | 20232.2535 | -0.0500000007 | 3.00141764 | -8.670884e-06 | -0.04999229 | 0.000150047737 | 0.000793711 | 0.02887731
1 | 0 | 0 | 0 | 0 | 0 | 2 | 20232.8691 | -0.0500000007 | 2.99138498 | -8.548687e-06 | -0.04999232 | 0.000149546278 | 0.0008022597 | 0.02886876
1 | 0 | 0 | 0 | 0 | 0 | 2 | 20233.4903 | -0.0500000007 | 2.98135233 | -8.626418e-06 | -0.04999212 | 0.000149044121 | 0.0008108861 | 0.02886013
1 | 0 | 0 | 0 | 0 | 0 | 2 | 20234.1169 | -0.0500000007 | 2.97133899 | -8.7014e-06 | -0.04999208 | 0.000148543433 | 0.0008195875 | 0.02885143
1 | 0 | 0 | 0 | 0 | 0 | 2 | 20234.7369 | -0.0500000007 | 2.96126819 | -8.609768e-06 | -0.0499922 | 0.00014804033 | 0.0008281972 | 0.02884282
1 | 0 | 0 | 0 | 0 | 0 | 2 | 20235.3669 | -0.0500000007 | 2.95125461 | -8.748655e-06 | -0.04999232 | 0.00014754005 | 0.0008369459 | 0.02883407
1 | 0 | 0 | 0 | 0 | 0 | 2 | 20235.9913 | -0.0500000007 | 2.94124103 | -8.670883e-06 | -0.04999228 | 0.000147039347 | 0.0008456168 | 0.0288254
1 | 0 | 0 | 0 | 0 | 0 | 2 | 20236.6195 | -0.0500000007 | 2.93122745 | -8.723658e-06 | -0.04999231 | 0.000146538834 | 0.0008543404 | 0.02881668
1 | 0 | 0 | 0 | 0 | 0 | 2 | 20237.2509 | -0.0500000007 | 2.9212141 | -8.768071e-06 | -0.04999217 | 0.000146037841 | 0.0008631085 | 0.02880791
1 | 0 | 0 | 0 | 0 | 0 | 2 | 20237.8823 | -0.0500000007 | 2.91118145 | -8.768097e-06 | -0.04999232 | 0.000145536716 | 0.0008718766 | 0.02879914
1 | 0 | 0 | 0 | 0 | 0 | 2 | 20238.5209 | -0.0500000007 | 2.9010725 | -8.868063e-06 | -0.04999221 | 0.000145031037 | 0.0008807447 | 0.02879028
1 | 0 | 0 | 0 | 0 | 0 | 2 | 20239.1599 | -0.0500000007 | 2.89105892 | -8.873595e-06 | -0.04999209 | 0.000144530059 | 0.0008896183 | 0.0287814
1 | 0 | 0 | 0 | 0 | 0 | 2 | 20239.8023 | -0.0500000007 | 2.88102651 | -8.920843e-06 | -0.04999227 | 0.000144029051 | 0.0008985391 | 0.02877248
1 | 0 | 0 | 0 | 0 | 0 | 2 | 20240.4441 | -0.0500000007 | 2.87101293 | -8.912498e-06 | -0.0499922 | 0.000143528247 | 0.0009074516 | 0.02876357
1 | 0 | 0 | 0 | 0 | 0 | 2 | 20241.0893 | -0.0500000007 | 2.86098027 | -8.959703e-06 | -0.04999214 | 0.00014302654 | 0.0009164113 | 0.02875461
1 | 0 | 0 | 0 | 0 | 0 | 2 | 20241.7423 | -0.0500000007 | 2.85092854 | -9.068011e-06 | -0.0499921 | 0.000142523902 | 0.0009254793 | 0.02874554
1 | 0 | 0 | 0 | 0 | 0 | 2 | 20242.3997 | -0.0500000007 | 2.84083891 | -9.129133e-06 | -0.04999221 | 0.00014201981 | 0.0009346085 | 0.02873641
1 | 0 | 0 | 0 | 0 | 0 | 2 | 20243.0595 | -0.0500000007 | 2.83080626 | -9.162475e-06 | -0.04999229 | 0.000141518482 | 0.0009437709 | 0.02872725
1 | 0 | 0 | 0 | 0 | 0 | 2 | 20243.7277 | -0.0500000007 | 2.82073545 | -9.279146e-06 | -0.0499924 | 0.000141015349 | 0.0009530501 | 0.02871797
1 | 0 | 0 | 0 | 0 | 0 | 2 | 20244.4025 | -0.0500000007 | 2.8107028 | -9.370779e-06 | -0.0499923 | 0.000140513497 | 0.0009624209 | 0.0287086
1 | 0 | 0 | 0 | 0 | 0 | 2 | 20245.0817 | -0.0500000007 | 2.80068946 | -9.431831e-06 | -0.04999204 | 0.000140012169 | 0.0009718527 | 0.02869917
1 | 0 | 0 | 0 | 0 | 0 | 2 | 20245.7755 | -0.0500000007 | 2.79063773 | -9.63455e-06 | -0.0499919 | 0.000139509284 | 0.0009814872 | 0.02868953
1 | 0 | 0 | 0 | 0 | 0 | 2 | 20246.4809 | -0.0500000007 | 2.780586 | -9.795633e-06 | -0.04999189 | 0.000139006763 | 0.0009912829 | 0.02867974
1 | 0 | 0 | 0 | 0 | 0 | 2 | 20247.1995 | -0.0500000007 | 2.77057242 | -9.978935e-06 | -0.04999188 | 0.000138506133 | 0.001001262 | 0.02866976
1 | 0 | 0 | 0 | 0 | 0 | 2 | 20247.9461 | -0.0500000007 | 2.76050186 | -1.036778e-05 | -0.04999199 | 0.000138002972 | 0.00101163 | 0.02865939
1 | 0 | 0 | 0 | 0 | 0 | 2 | 20248.7231 | -0.0500000007 | 2.75048828 | -1.078996e-05 | -0.0499921 | 0.000137502691 | 0.00102242 | 0.0286486
1 | 0 | 0 | 0 | 0 | 0 | 2 | 20249.5289 | -0.0500000007 | 2.74045563 | -1.118991e-05 | -0.04999217 | 0.00013700132 | 0.001033609 | 0.02863741
1 | 0 | 0 | 0 | 0 | 0 | 2 | 20250.3921 | -0.0500000007 | 2.73042297 | -1.198703e-05 | -0.04999223 | 0.000136499933 | 0.001045596 | 0.02862542
1 | 0 | 0 | 0 | 0 | 0 | 2 | 20251.3187 | -0.0500000007 | 2.72040963 | -1.286746e-05 | -0.04999228 | 0.000135999493 | 0.001058464 | 0.02861256
1 | 0 | 0 | 0 | 0 | 0 | 2 | 20252.3341 | -0.0500000007 | 2.71037698 | -1.410054e-05 | -0.04999207 | 0.000135497365 | 0.001072564 | 0.02859846
1 | 0 | 0 | 0 | 0 | 0 | 2 | 20253.4745 | -0.0500000007 | 2.70034432 | -1.583642e-05 | -0.04999221 | 0.000134996182 | 0.001088401 | 0.02858262
1 | 0 | 0 | 0 | 0 | 0 | 2 | 20254.7851 | -0.0500000007 | 2.69033074 | -1.819994e-05 | -0.0499922 | 0.000134495567 | 0.001106601 | 0.02856442
1 | 0 | 0 | 0 | 0 | 0 | 2 | 20256.2927 | -0.0500000007 | 2.6803174 | -2.093566e-05 | -0.0499923 | 0.000133995214 | 0.001127537 | 0.02854348
1 | 0 | 0 | 0 | 0 | 0 | 2 | 20258.1071 | -0.0500000007 | 2.67030382 | -2.519609e-05 | -0.04999223 | 0.000133494454 | 0.001152733 | 0.02851829
1 | 0 | 0 | 0 | 0 | 0 | 2 | 20260.2977 | -0.0500000007 | 2.66027117 | -3.042025e-05 | -0.04999219 | 0.000132992791 | 0.001183153 | 0.02848787
1 | 0 | 0 | 0 | 0 | 0 | 2 | 20262.9899 | -0.0500000007 | 2.65025759 | -3.738574e-05 | -0.04999208 | 0.000132491885 | 0.001220539 | 0.02845048
1 | 0 | 0 | 0 | 0 | 0 | 2 | 20266.2815 | -0.0500000007 | 2.64024425 | -4.570936e-05 | -0.04999201 | 0.00013199111 | 0.001266248 | 0.02840477
1 | 0 | 0 | 0 | 0 | 0 | 2 | 20270.1667 | -0.0500000007 | 2.63021159 | -5.395253e-05 | -0.04999205 | 0.000131489665 | 0.0013202 | 0.02835082
1 | 0 | 0 | 0 | 0 | 0 | 2 | 20274.7373 | -0.0500000007 | 2.62017894 | -6.347059e-05 | -0.04999215 | 0.000130988381 | 0.001383671 | 0.02828735
1 | 0 | 0 | 0 | 0 | 0 | 2 | 20279.9295 | -0.0500000007 | 2.61016536 | -7.21026e-05 | -0.04999217 | 0.000130487839 | 0.001455774 | 0.02821525
1 | 0 | 0 | 0 | 0 | 0 | 2 | 20285.6881 | -0.0500000007 | 2.60013294 | -7.996802e-05 | -0.04999216 | 0.000129986263 | 0.001535742 | 0.02813528
1 | 0 | 0 | 0 | 0 | 0 | 2 | 20292.0483 | -0.0500000007 | 2.59011936 | -8.832207e-05 | -0.04999206 | 0.000129485386 | 0.001624064 | 0.02804696
1 | 0 | 0 | 0 | 0 | 0 | 2 | 20298.9165 | -0.0500000007 | 2.58010578 | -9.537692e-05 | -0.04999227 | 0.000128985339 | 0.001719441 | 0.02795158
1 | 0 | 0 | 0 | 0 | 0 | 2 | 20306.2947 | -0.0500000007 | 2.5700922 | -0.0001024589 | -0.04999214 | 0.000128484404 | 0.0018219 | 0.02784912
1 | 0 | 0 | 0 | 0 | 0 | 2 | 20314.2651 | -0.0500000007 | 2.56007886 | -0.0001106823 | -0.04999201 | 0.000127983498 | 0.001932582 | 0.02773844
1 | 0 | 0 | 0 | 0 | 0 | 2 | 20322.8065 | -0.0500000007 | 2.55006528 | -0.0001186119 | -0.04999214 | 0.000127483218 | 0.002051194 | 0.02761983
1 | 0 | 0 | 0 | 0 | 0 | 2 | 20331.9623 | -0.0500000007 | 2.5400517 | -0.0001271435 | -0.049992 | 0.000126982253 | 0.002178337 | 0.02749268
1 | 0 | 0 | 0 | 0 | 0 | 2 | 20341.7503 | -0.0500000007 | 2.53003812 | -0.0001359228 | -0.04999206 | 0.000126481813 | 0.00231426 | 0.02735676
1 | 0 | 0 | 0 | 0 | 0 | 2 | 20351.7503 | -0.0500000007 | 2.52071118 | -0.0001388667 | -0.04999203 | 0.000126015468 | 0.002453127 | 0.02721789
1 | 0 | 0 | 0 | 0 | 0 | 2 | 20361.7503 | -0.0500000007 | 2.51149893 | -0.0001388664 | -0.04999189 | 0.000125554594 | 0.002591993 | 0.02707903
1 | 0 | 0 | 0 | 0 | 0 | 2 | 20371.7503 | -0.0500000007 | 2.50318289 | -0.0001388663 | -0.04999185 | 0.000125138758 | 0.00273086 | 0.02694016
1 | 0 | 0 | 0 | 0 | 0 | 2 | 20381.7503 | -0.0500000007 | 2.49524832 | -0.0001388666 | -0.04999199 | 0.000124742422 | 0.002869726 | 0.02680129
1 | 0 | 0 | 0 | 0 | 0 | 2 | 20391.7503 | -0.0500000007 | 2.48767614 | -0.000138867 | -0.04999213 | 0.000124364218 | 0.003008593 | 0.02666243
1 | 0 | 0 | 0 | 0 | 0 | 2 | 20401.7503 | -0.0500000007 | 2.48084784 | -0.0001388671 | -0.04999216 | 0.000124022932 | 0.00314746 | 0.02652356
1 | 0 | 0 | 0 | 0 | 0 | 2 | 20411.7503 | -0.0500000007 | 2.47426772 | -0.0001388673 | -0.04999224 | 0.00012369419 | 0.003286328 | 0.02638469
1 | 0 | 0 | 0 | 0 | 0 | 2 | 20421.7503 | -0.0500000007 | 2.4679544 | -0.000138867 | -0.04999212 | 0.000123378282 | 0.003425195 | 0.02624583
1 | 0 | 0 | 0 | 0 | 0 | 2 | 20431.7503 | -0.0500000007 | 2.4622705 | -0.0001388672 | -0.04999217 | 0.000123094258 | 0.003564062 | 0.02610696
1 | 0 | 0 | 0 | 0 | 0 | 2 | 20441.7503 | -0.0500000007 | 2.45689178 | -0.0001388668 | -0.04999203 | 0.000122825018 | 0.003702929 | 0.02596809
1 | 0 | 0 | 0 | 0 | 0 | 2 | 20451.7503 | -0.0500000007 | 2.45181823 | -0.000138867 | -0.04999211 | 0.000122571568 | 0.003841795 | 0.02582922
1 | 0 | 0 | 0 | 0 | 0 | 2 | 20461.7503 | -0.0500000007 | 2.44733596 | -0.0001388669 | -0.04999207 | 0.000122347381 | 0.003980662 | 0.02569036
1 | 0 | 0 | 0 | 0 | 0 | 2 | 20471.7503 | -0.0500000007 | 2.44354033 | -0.0001388669 | -0.04999208 | 0.000122157653 | 0.004119529 | 0.02555149
1 | 0 | 0 | 0 | 0 | 0 | 2 | 20481.7503 | -0.0500000007 | 2.44077468 | -0.0001388668 | -0.04999204 | 0.000122019301 | 0.004258396 | 0.02541262
1 | 0 | 0 | 0 | 0 | 0 | 2 | 20491.7503 | -0.0500000007 | 2.43861961 | -0.0001388669 | -0.04999207 | 0.000121911646 | 0.004397263 | 0.02527376
1 | 0 | 0 | 0 | 0 | 0 | 2 | 20501.7503 | -0.0500000007 | 2.43709373 | -0.000138867 | -0.04999213 | 0.000121835496 | 0.00453613 | 0.02513489
1 | 0 | 0 | 0 | 0 | 0 | 2 | 20511.7503 | -0.0500000007 | 2.43604469 | -0.0001388666 | -0.04999197 | 0.000121782679 | 0.004674996 | 0.02499602
1 | 0 | 0 | 0 | 0 | 0 | 2 | 20521.7503 | -0.0500000007 | 2.4353199 | -0.0001388668 | -0.04999206 | 0.000121746649 | 0.004813863 | 0.02485716
1 | 0 | 0 | 0 | 0 | 0 | 2 | 20531.7503 | -0.0500000007 | 2.4346714 | -0.0001388667 | -0.04999201 | 0.000121714111 | 0.00495273 | 0.02471829
1 | 0 | 0 | 0 | 0 | 0 | 2 | 20541.7503 | -0.0500000007 | 2.43408012 | -0.0001388671 | -0.04999215 | 0.000121684912 | 0.005091597 | 0.02457942
1 | 0 | 0 | 0 | 0 | 0 | 2 | 20551.7503 | -0.0500000007 | 2.4337368 | -0.0001388673 | -0.04999223 | 0.000121667923 | 0.005230464 | 0.02444056
1 | 0 | 0 | 0 | 0 | 0 | 2 | 20561.7503 | -0.0500000007 | 2.43325996 | -0.0001388673 | -0.04999223 | 0.000121644094 | 0.005369332 | 0.02430169
1 | 0 | 0 | 0 | 0 | 0 | 2 | 20571.7503 | -0.0500000007 | 2.43284035 | -0.0001388671 | -0.04999215 | 0.000121622907 | 0.005508199 | 0.02416282
1 | 0 | 0 | 0 | 0 | 0 | 2 | 20581.7503 | -0.0500000007 | 2.43247795 | -0.000138867 | -0.04999212 | 0.000121604731 | 0.005647066 | 0.02402395
1 | 0 | 0 | 0 | 0 | 0 | 2 | 20591.7503 | -0.0500000007 | 2.43209648 | -0.0001388672 | -0.04999219 | 0.000121585828 | 0.005785933 | 0.02388509
1 | 0 | 0 | 0 | 0 | 0 | 2 | 20601.7503 | -0.0500000007 | 2.43177223 | -0.0001388671 | -0.04999216 | 0.000121569545 | 0.0059248 | 0.02374622
1 | 0 | 0 | 0 | 0 | 0 | 2 | 20611.7503 | -0.0500000007 | 2.43137169 | -0.0001388668 | -0.04999206 | 0.000121549267 | 0.006063667 | 0.02360735
1 | 0 | 0 | 0 | 0 | 0 | 2 | 20621.7503 | -0.0500000007 | 2.43091393 | -0.000138867 | -0.04999211 | 0.000121526522 | 0.006202534 | 0.02346849
1 | 0 | 0 | 0 | 0 | 0 | 2 | 20631.7503 | -0.0500000007 | 2.43049431 | -0.0001388669 | -0.04999209 | 0.000121505494 | 0.006341401 | 0.02332962
1 | 0 | 0 | 0 | 0 | 0 | 2 | 20641.7503 | -0.0500000007 | 2.43024635 | -0.0001388671 | -0.04999217 | 0.0001214933 | 0.006480268 | 0.02319075
1 | 0 | 0 | 0 | 0 | 0 | 2 | 20651.7503 | -0.0500000007 | 2.42988396 | -0.0001388673 | -0.04999224 | 0.000121475343 | 0.006619135 | 0.02305188
1 | 0 | 0 | 0 | 0 | 0 | 2 | 20661.7503 | -0.0500000007 | 2.42957878 | -0.000138867 | -0.04999212 | 0.00012145978 | 0.006758002 | 0.02291302
1 | 0 | 0 | 0 | 0 | 0 | 2 | 20671.7503 | -0.0500000007 | 2.4293499 | -0.0001388669 | -0.04999207 | 0.00012144824 | 0.006896869 | 0.02277415
1 | 0 | 0 | 0 | 0 | 0 | 2 | 20681.7503 | -0.0500000007 | 2.42887306 | -0.0001388669 | -0.04999209 | 0.000121424433 | 0.007035736 | 0.02263528
1 | 0 | 0 | 0 | 0 | 0 | 2 | 20691.7503 | -0.0500000007 | 2.42847252 | -0.000138867 | -0.04999211 | 0.000121404453 | 0.007174603 | 0.02249642
1 | 0 | 0 | 0 | 0 | 0 | 2 | 20701.7503 | -0.0500000007 | 2.42818642 | -0.000138867 | -0.04999211 | 0.000121390163 | 0.00731347 | 0.02235755
1 | 0 | 0 | 0 | 0 | 0 | 2 | 20711.7503 | -0.0500000007 | 2.42780495 | -0.0001388673 | -0.04999222 | 0.000121371348 | 0.007452337 | 0.02221868
1 | 0 | 0 | 0 | 0 | 0 | 2 | 20721.7503 | -0.0500000007 | 2.42753792 | -0.000138867 | -0.04999211 | 0.000121357734 | 0.007591204 | 0.02207982
1 | 0 | 0 | 0 | 0 | 0 | 2 | 20731.7503 | -0.0500000007 | 2.42723274 | -0.0001388673 | -0.04999225 | 0.000121342819 | 0.007730071 | 0.02194095
1 | 0 | 0 | 0 | 0 | 0 | 2 | 20741.7503 | -0.0500000007 | 2.42679405 | -0.0001388674 | -0.04999228 | 0.000121320962 | 0.007868939 | 0.02180208
1 | 0 | 0 | 0 | 0 | 0 | 2 | 20751.7503 | -0.0500000007 | 2.42639351 | -0.0001388672 | -0.04999218 | 0.000121300698 | 0.008007806 | 0.02166321
1 | 0 | 0 | 0 | 0 | 0 | 2 | 20761.7503 | -0.0500000007 | 2.42593575 | -0.000138867 | -0.04999212 | 0.000121277677 | 0.008146673 | 0.02152435
1 | 0 | 0 | 0 | 0 | 0 | 2 | 20771.7503 | -0.0500000007 | 2.4256115 | -0.000138867 | -0.04999211 | 0.000121261452 | 0.00828554 | 0.02138548
1 | 0 | 0 | 0 | 0 | 0 | 2 | 20781.7503 | -0.0500000007 | 2.42536354 | -0.0001388667 | -0.049992 | 0.000121248762 | 0.008424407 | 0.02124661
1 | 0 | 0 | 0 | 0 | 0 | 2 | 20791.7503 | -0.0500000007 | 2.42498207 | -0.0001388665 | -0.04999196 | 0.000121229597 | 0.008563273 | 0.02110775
1 | 0 | 0 | 0 | 0 | 0 | 2 | 20801.7503 | -0.0500000007 | 2.42477226 | -0.0001388667 | -0.049992 | 0.000121219207 | 0.00870214 | 0.02096888
1 | 0 | 0 | 0 | 0 | 0 | 2 | 20811.7503 | -0.0500000007 | 2.42440987 | -0.0001388668 | -0.04999205 | 0.000121201214 | 0.008841007 | 0.02083001
1 | 0 | 0 | 0 | 0 | 0 | 2 | 20821.7503 | -0.0500000007 | 2.42408562 | -0.0001388668 | -0.04999206 | 0.000121185032 | 0.008979874 | 0.02069115
1 | 0 | 0 | 0 | 0 | 0 | 2 | 20831.7503 | -0.0500000007 | 2.42379951 | -0.0001388669 | -0.04999208 | 0.000121170786 | 0.00911874 | 0.02055228
1 | 0 | 0 | 0 | 0 | 0 | 2 | 20841.7503 | -0.0500000007 | 2.42332268 | -0.0001388672 | -0.04999218 | 0.000121147175 | 0.009257608 | 0.02041341
1 | 0 | 0 | 0 | 0 | 0 | 2 | 20851.7503 | -0.0500000007 | 2.42305565 | -0.0001388669 | -0.04999208 | 0.000121133591 | 0.009396474 | 0.02027455
1 | 0 | 0 | 0 | 0 | 0 | 2 | 20861.7503 | -0.0500000007 | 2.42269325 | -0.000138867 | -0.04999211 | 0.00012111554 | 0.009535341 | 0.02013568
1 | 0 | 0 | 0 | 0 | 0 | 2 | 20871.7503 | -0.0500000007 | 2.42233086 | -0.0001388666 | -0.04999199 | 0.000121097131 | 0.009674208 | 0.01999681
1 | 0 | 0 | 0 | 0 | 0 | 2 | 20881.7503 | -0.0500000007 | 2.42196846 | -0.0001388662 | -0.04999184 | 0.000121078658 | 0.009813074 | 0.01985795
1 | 0 | 0 | 0 | 0 | 0 | 2 | 20891.7503 | -0.0500000007 | 2.42154884 | -0.000138866 | -0.04999177 | 0.000121057514 | 0.00995194 | 0.01971908
1 | 0 | 0 | 0 | 0 | 0 | 2 | 20901.7503 | -0.0500000007 | 2.42133904 | -0.0001388669 | -0.04999208 | 0.000121047771 | 0.01009081 | 0.01958021
1 | 0 | 0 | 0 | 0 | 0 | 2 | 20911.7503 | -0.0500000007 | 2.42097664 | -0.0001388667 | -0.04999201 | 0.000121029494 | 0.01022967 | 0.01944135
1 | 0 | 0 | 0 | 0 | 0 | 2 | 20921.7503 | -0.0500000007 | 2.4205761 | -0.0001388668 | -0.04999204 | 0.000121009536 | 0.01036854 | 0.01930248
1 | 0 | 0 | 0 | 0 | 0 | 2 | 20931.7503 | -0.0500000007 | 2.42015648 | -0.0001388667 | -0.049992 | 0.000120988472 | 0.01050741 | 0.01916361
1 | 0 | 0 | 0 | 0 | 0 | 2 | 20941.7503 | -0.0500000007 | 2.41977501 | -0.0001388663 | -0.04999186 | 0.000120969045 | 0.01064627 | 0.01902475
1 | 0 | 0 | 0 | 0 | 0 | 2 | 20951.7503 | -0.0500000007 | 2.41946983 | -0.0001388668 | -0.04999205 | 0.000120954253 | 0.01078514 | 0.01888588
1 | 0 | 0 | 0 | 0 | 0 | 2 | 20961.7503 | -0.0500000007 | 2.41901207 | -0.000138867 | -0.04999211 | 0.000120931523 | 0.01092401 | 0.01874701
1 | 0 | 0 | 0 | 0 | 0 | 2 | 20971.7503 | -0.0500000007 | 2.41870689 | -0.0001388662 | -0.04999183 | 0.000120915582 | 0.01106287 | 0.01860815
1 | 0 | 0 | 0 | 0 | 0 | 2 | 20981.7503 | -0.0500000007 | 2.41836357 | -0.0001388666 | -0.04999199 | 0.000120898811 | 0.01120174 | 0.01846928
1 | 0 | 0 | 0 | 0 | 0 | 2 | 20991.7503 | -0.0500000007 | 2.41786766 | -0.0001388665 | -0.04999195 | 0.000120873912 | 0.01134061 | 0.01833041
1 | 0 | 0 | 0 | 0 | 0 | 2 | 21001.7503 | -0.0500000007 | 2.41748619 | -0.0001388666 | -0.04999198 | 0.000120854915 | 0.01147947 | 0.01819155
1 | 0 | 0 | 0 | 0 | 0 | 2 | 21011.7503 | -0.0500000007 | 2.41712379 | -0.000138866 | -0.04999177 | 0.000120836296 | 0.01161834 | 0.01805268
1 | 0 | 0 | 0 | 0 | 0 | 2 | 21021.7503 | -0.0500000007 | 2.4166851 | -0.0001388661 | -0.0499918 | 0.000120814446 | 0.01175721 | 0.01791381
1 | 0 | 0 | 0 | 0 | 0 | 2 | 21031.7503 | -0.0500000007 | 2.41632271 | -0.0001388664 | -0.04999189 | 0.00012079654 | 0.01189607 | 0.01777495
1 | 0 | 0 | 0 | 0 | 0 | 2 | 21041.7503 | -0.0500000007 | 2.41599846 | -0.0001388668 | -0.04999206 | 0.000120780729 | 0.01203494 | 0.01763608
1 | 0 | 0 | 0 | 0 | 0 | 2 | 21051.7503 | -0.0500000007 | 2.41557884 | -0.0001388665 | -0.04999195 | 0.000120759505 | 0.01217381 | 0.01749721
1 | 0 | 0 | 0 | 0 | 0 | 2 | 21061.7503 | -0.0500000007 | 2.41508293 | -0.0001388671 | -0.04999214 | 0.000120735174 | 0.01231267 | 0.01735835
1 | 0 | 0 | 0 | 0 | 0 | 2 | 21071.7503 | -0.0500000007 | 2.41460609 | -0.000138867 | -0.04999211 | 0.000120711258 | 0.01245154 | 0.01721948
1 | 0 | 0 | 0 | 0 | 0 | 2 | 21081.7503 | -0.0500000007 | 2.41430092 | -0.0001388674 | -0.04999228 | 0.000120696408 | 0.01259041 | 0.01708061
1 | 0 | 0 | 0 | 0 | 0 | 2 | 21091.7503 | -0.0500000007 | 2.41380501 | -0.0001388674 | -0.04999228 | 0.000120671612 | 0.01272927 | 0.01694175
1 | 0 | 0 | 0 | 0 | 0 | 2 | 21101.7503 | -0.0500000007 | 2.4133091 | -0.0001388674 | -0.04999227 | 0.0001206468 | 0.01286814 | 0.01680288
1 | 0 | 0 | 0 | 0 | 0 | 2 | 21111.7503 | -0.0500000007 | 2.41308022 | -0.0001388667 | -0.04999202 | 0.000120634759 | 0.01300701 | 0.01666401
1 | 0 | 0 | 0 | 0 | 0 | 2 | 21121.7503 | -0.0500000007 | 2.41262245 | -0.0001388669 | -0.04999209 | 0.000120612029 | 0.01314588 | 0.01652514
1 | 0 | 0 | 0 | 0 | 0 | 2 | 21131.7503 | -0.0500000007 | 2.41214561 | -0.0001388674 | -0.04999225 | 0.000120588593 | 0.01328474 | 0.01638628
1 | 0 | 0 | 0 | 0 | 0 | 2 | 21141.7503 | -0.0500000007 | 2.41193581 | -0.0001388674 | -0.04999228 | 0.000120578174 | 0.01342361 | 0.01624741
1 | 0 | 0 | 0 | 0 | 0 | 2 | 21151.7503 | -0.0500000007 | 2.41130638 | -0.0001388674 | -0.04999228 | 0.000120546705 | 0.01356248 | 0.01610854
1 | 0 | 0 | 0 | 0 | 0 | 2 | 21161.7503 | -0.0500000007 | 2.4107914 | -0.0001388675 | -0.04999229 | 0.000120520992 | 0.01370134 | 0.01596968
1 | 0 | 0 | 0 | 0 | 0 | 2 | 21171.7503 | -0.0500000007 | 2.41031456 | -0.0001388672 | -0.0499922 | 0.000120496923 | 0.01384021 | 0.01583081
1 | 0 | 0 | 0 | 0 | 0 | 2 | 21181.7503 | -0.0500000007 | 2.40989494 | -0.0001388672 | -0.04999218 | 0.000120475896 | 0.01397908 | 0.01569194
1 | 0 | 0 | 0 | 0 | 0 | 2 | 21191.7503 | -0.0500000007 | 2.40939903 | -0.0001388671 | -0.04999215 | 0.000120451041 | 0.01411795 | 0.01555307
1 | 0 | 0 | 0 | 0 | 0 | 2 | 21201.7503 | -0.0500000007 | 2.40890312 | -0.0001388674 | -0.04999225 | 0.000120426485 | 0.01425681 | 0.01541421
1 | 0 | 0 | 0 | 0 | 0 | 2 | 21211.7503 | -0.0500000007 | 2.40850258 | -0.0001388675 | -0.04999229 | 0.000120406563 | 0.01439568 | 0.01527534
1 | 0 | 0 | 0 | 0 | 0 | 2 | 21221.7503 | -0.0500000007 | 2.40800667 | -0.0001388675 | -0.0499923 | 0.000120381803 | 0.01453455 | 0.01513647
1 | 0 | 0 | 0 | 0 | 0 | 2 | 21231.7503 | -0.0500000007 | 2.40737724 | -0.0001388672 | -0.04999219 | 0.000120350051 | 0.01467342 | 0.0149976
1 | 0 | 0 | 0 | 0 | 0 | 2 | 21241.7503 | -0.0500000007 | 2.40691948 | -0.0001388669 | -0.04999209 | 0.000120326928 | 0.01481228 | 0.01485874
1 | 0 | 0 | 0 | 0 | 0 | 2 | 21251.7503 | -0.0500000007 | 2.4064045 | -0.000138867 | -0.04999212 | 0.000120301251 | 0.01495115 | 0.01471987
1 | 0 | 0 | 0 | 0 | 0 | 2 | 21261.7503 | -0.0500000007 | 2.40594673 | -0.000138867 | -0.04999213 | 0.000120278404 | 0.01509002 | 0.014581
1 | 0 | 0 | 0 | 0 | 0 | 2 | 21271.7503 | -0.0500000007 | 2.40537453 | -0.0001388674 | -0.04999228 | 0.000120250152 | 0.01522888 | 0.01444214
1 | 0 | 0 | 0 | 0 | 0 | 2 | 21281.7503 | -0.0500000007 | 2.40478325 | -0.0001388673 | -0.04999223 | 0.000120220488 | 0.01536775 | 0.01430327
1 | 0 | 0 | 0 | 0 | 0 | 2 | 21291.7503 | -0.0500000007 | 2.40440178 | -0.0001388669 | -0.04999209 | 0.000120201061 | 0.01550662 | 0.0141644
1 | 0 | 0 | 0 | 0 | 0 | 2 | 21301.7503 | -0.0500000007 | 2.40367699 | -0.0001388669 | -0.04999208 | 0.000120164819 | 0.01564549 | 0.01402553
1 | 0 | 0 | 0 | 0 | 0 | 2 | 21311.7503 | -0.0500000007 | 2.40300941 | -0.0001388668 | -0.04999205 | 0.000120131357 | 0.01578435 | 0.01388667
1 | 0 | 0 | 0 | 0 | 0 | 2 | 21321.7503 | -0.0500000007 | 2.40245628 | -0.0001388667 | -0.049992 | 0.000120103599 | 0.01592322 | 0.0137478
1 | 0 | 0 | 0 | 0 | 0 | 2 | 21331.7503 | -0.0500000007 | 2.40199852 | -0.000138867 | -0.04999212 | 0.000120080993 | 0.01606209 | 0.01360893
1 | 0 | 0 | 0 | 0 | 0 | 2 | 21341.7503 | -0.0500000007 | 2.40152168 | -0.0001388665 | -0.04999194 | 0.000120056735 | 0.01620095 | 0.01347007
1 | 0 | 0 | 0 | 0 | 0 | 2 | 21351.7503 | -0.0500000007 | 2.40070152 | -0.0001388669 | -0.04999207 | 0.000120016048 | 0.01633982 | 0.0133312
1 | 0 | 0 | 0 | 0 | 0 | 2 | 21361.7503 | -0.0500000007 | 2.40020561 | -0.000138867 | -0.04999212 | 0.000119991375 | 1.1458e+90 | 0.01319233
1 | 0 | 0 | 0 | 0 | 0 | 2 | 21371.7503 | -0.0500000007 | 2.39965248 | -0.0001388668 | -0.04999204 | 0.000119963523 | 1.1458e+90 | 0.01305347
1 | 0 | 0 | 0 | 0 | 0 | 2 | 21381.7503 | -0.0500000007 | 2.39896584 | -0.0001388668 | -0.04999206 | 0.000119929246 | 1.1458e+90 | 0.0129146
1 | 0 | 0 | 0 | 0 | 0 | 2 | 21391.7503 | -0.0500000007 | 2.39843178 | -0.0001388671 | -0.04999215 | 0.000119902754 | 1.1458e+90 | 0.01277573
1 | 0 | 0 | 0 | 0 | 0 | 2 | 21401.7503 | -0.0500000007 | 2.39763093 | -0.0001388672 | -0.04999218 | 0.000119862802 | 1.1458e+90 | 0.01263687
1 | 0 | 0 | 0 | 0 | 0 | 2 | 21411.7503 | -0.0500000007 | 2.39732575 | -0.0001388674 | -0.04999227 | 0.000119847762 | 1.1458e+90 | 0.012498
1 | 0 | 0 | 0 | 0 | 0 | 2 | 21421.7503 | -0.0500000007 | 2.39658189 | -0.0001388668 | -0.04999203 | 0.00011981 | 1.1458e+90 | 0.01235913
1 | 0 | 0 | 0 | 0 | 0 | 2 | 21431.7503 | -0.0500000007 | 2.39574265 | -0.0001388669 | -0.0499921 | 0.000119768207 | 1.1458e+90 | 0.01222026
1 | 0 | 0 | 0 | 0 | 0 | 2 | 21441.7503 | -0.0500000007 | 2.39507508 | -0.0001388666 | -0.04999198 | 0.000119734555 | 1.1458e+90 | 0.0120814
1 | 0 | 0 | 0 | 0 | 0 | 2 | 21451.7503 | -0.0500000007 | 2.39452195 | -0.0001388667 | -0.04999202 | 0.000119707001 | 1.1458e+90 | 0.01194253
1 | 0 | 0 | 0 | 0 | 0 | 2 | 21461.7503 | -0.0500000007 | 2.39393067 | -0.0001388671 | -0.04999215 | 0.000119677752 | 1.1458e+90 | 0.01180366
1 | 0 | 0 | 0 | 0 | 0 | 2 | 21471.7503 | -0.0500000007 | 2.39311051 | -0.0001388673 | -0.04999224 | 0.000119636949 | 1.1458e+90 | 0.0116648
1 | 0 | 0 | 0 | 0 | 0 | 2 | 21481.7503 | -0.0500000007 | 2.39250016 | -0.0001388677 | -0.04999239 | 0.000119606797 | 1.1458e+90 | 0.01152593
1 | 0 | 0 | 0 | 0 | 0 | 2 | 21491.7503 | -0.0500000007 | 2.39181352 | -0.0001388673 | -0.04999222 | 0.000119572076 | 1.1458e+90 | 0.01138706
1 | 0 | 0 | 0 | 0 | 0 | 2 | 21501.7503 | -0.0500000007 | 2.39116502 | -0.0001388671 | -0.04999216 | 0.000119539502 | 1.1458e+90 | 0.0112482
1 | 0 | 0 | 0 | 0 | 0 | 2 | 21511.7503 | -0.0500000007 | 2.39032578 | -0.0001388672 | -0.04999219 | 0.000119497614 | 1.1458e+90 | 0.01110933
1 | 0 | 0 | 0 | 0 | 0 | 2 | 21521.7503 | -0.0500000007 | 2.38965821 | -0.0001388675 | -0.04999232 | 0.000119464552 | 1.1458e+90 | 0.01097046
1 | 0 | 0 | 0 | 0 | 0 | 2 | 21531.7503 | -0.0500000007 | 2.38891435 | -0.0001388674 | -0.04999227 | 0.000119427263 | 1.1458e+90 | 0.01083159
1 | 0 | 0 | 0 | 0 | 0 | 2 | 21541.7503 | -0.0500000007 | 2.38834214 | -0.0001388671 | -0.04999216 | 0.000119398384 | 1.1458e+90 | 0.01069273
1 | 0 | 0 | 0 | 0 | 0 | 2 | 21551.7503 | -0.0500000007 | 2.38735032 | -0.0001388672 | -0.04999218 | 0.000119348842 | 1.1458e+90 | 0.01055386
1 | 0 | 0 | 0 | 0 | 0 | 2 | 21561.7503 | -0.0500000007 | 2.38683534 | -0.0001388668 | -0.04999206 | 0.000119322824 | 1.1458e+90 | 0.01041499
1 | 0 | 0 | 0 | 0 | 0 | 2 | 21571.7503 | -0.0500000007 | 2.38595796 | -0.0001388669 | -0.04999207 | 0.000119278986 | 1.1458e+90 | 0.01027612
1 | 0 | 0 | 0 | 0 | 0 | 2 | 21581.7503 | -0.0500000007 | 2.38519502 | -0.000138867 | -0.04999214 | 0.000119240991 | 1.1458e+90 | 0.01013726
1 | 0 | 0 | 0 | 0 | 0 | 2 | 21591.7503 | -0.0500000007 | 2.38433671 | -0.0001388672 | -0.04999218 | 0.000119198194 | 1.1458e+90 | 0.009998391
1 | 0 | 0 | 0 | 0 | 0 | 2 | 21601.7503 | -0.0500000007 | 2.38361192 | -0.0001388668 | -0.04999203 | 0.000119161603 | 1.1458e+90 | 0.009859524
1 | 0 | 0 | 0 | 0 | 0 | 2 | 21611.7503 | -0.0500000007 | 2.38269639 | -0.0001388677 | -0.04999236 | 0.000119116608 | 1.1458e+90 | 0.009720656
1 | 0 | 0 | 0 | 0 | 0 | 2 | 21621.7503 | -0.0500000007 | 2.3819716 | -0.0001388674 | -0.04999226 | 0.000119080156 | 1.1458e+90 | 0.009581789
1 | 0 | 0 | 0 | 0 | 0 | 2 | 21631.7503 | -0.0500000007 | 2.38111329 | -0.0001388672 | -0.04999219 | 0.000119037068 | 1.1458e+90 | 0.009442922
1 | 0 | 0 | 0 | 0 | 0 | 2 | 21641.7503 | -0.0500000007 | 2.38035035 | -0.000138867 | -0.04999212 | 0.000118998767 | 1.1458e+90 | 0.009304055
1 | 0 | 0 | 0 | 0 | 0 | 2 | 21651.7503 | -0.0500000007 | 2.37941575 | -0.0001388673 | -0.04999223 | 0.000118952295 | 1.1458e+90 | 0.009165187
1 | 0 | 0 | 0 | 0 | 0 | 2 | 21661.7503 | -0.0500000007 | 2.37855744 | -0.0001388672 | -0.04999221 | 0.000118909338 | 1.1458e+90 | 0.00902632
1 | 0 | 0 | 0 | 0 | 0 | 2 | 21671.7503 | -0.0500000007 | 2.37769914 | -0.0001388674 | -0.04999226 | 0.000118866556 | 1.1458e+90 | 0.008887453
1 | 0 | 0 | 0 | 0 | 0 | 2 | 21681.7503 | -0.0500000007 | 2.37674546 | -0.0001388677 | -0.04999236 | 0.000118819116 | 1.1458e+90 | 0.008748585
1 | 0 | 0 | 0 | 0 | 0 | 2 | 21691.7503 | -0.0500000007 | 2.37590623 | -0.000138867 | -0.04999212 | 0.000118776588 | 1.1458e+90 | 0.008609718
1 | 0 | 0 | 0 | 0 | 0 | 2 | 21701.7503 | -0.0500000007 | 2.37487626 | -0.0001388669 | -0.04999207 | 0.00011872498 | 1.1458e+90 | 0.008470851
1 | 0 | 0 | 0 | 0 | 0 | 2 | 21711.7503 | -0.0500000007 | 2.37411332 | -0.000138867 | -0.04999212 | 0.000118686963 | 1.1458e+90 | 0.008331984
1 | 0 | 0 | 0 | 0 | 0 | 2 | 21721.7503 | -0.0500000007 | 2.37302613 | -0.0001388666 | -0.04999198 | 0.000118632277 | 1.1458e+90 | 0.008193118
1 | 0 | 0 | 0 | 0 | 0 | 2 | 21731.7503 | -0.0500000007 | 2.37207246 | -0.0001388665 | -0.04999193 | 0.000118584474 | 1.1458e+90 | 0.008054251
1 | 0 | 0 | 0 | 0 | 0 | 2 | 21741.7503 | -0.0500000007 | 2.37104249 | -0.0001388667 | -0.04999202 | 0.000118533208 | 1.1458e+90 | 0.007915384
1 | 0 | 0 | 0 | 0 | 0 | 2 | 21751.7503 | -0.0500000007 | 2.37014604 | -0.0001388669 | -0.04999208 | 0.000118488533 | 1.1458e+90 | 0.007776518
1 | 0 | 0 | 0 | 0 | 0 | 2 | 21761.7503 | -0.0500000007 | 2.36896348 | -0.0001388668 | -0.04999204 | 0.000118429321 | 1.1458e+90 | 0.007637651
1 | 0 | 0 | 0 | 0 | 0 | 2 | 21771.7503 | -0.0500000007 | 2.36804795 | -0.0001388664 | -0.04999189 | 0.000118383199 | 1.1458e+90 | 0.007498784
1 | 0 | 0 | 0 | 0 | 0 | 2 | 21781.7503 | -0.0500000007 | 2.36701798 | -0.0001388669 | -0.04999209 | 0.00011833218 | 1.1458e+90 | 0.007359917
1 | 0 | 0 | 0 | 0 | 0 | 2 | 21791.7503 | -0.0500000007 | 2.36591172 | -0.0001388667 | -0.049992 | 0.000118276657 | 1.1458e+90 | 0.007221051
1 | 0 | 0 | 0 | 0 | 0 | 2 | 21801.7503 | -0.0500000007 | 2.36484361 | -0.000138867 | -0.04999212 | 0.000118223543 | 1.1458e+90 | 0.007082184
1 | 0 | 0 | 0 | 0 | 0 | 2 | 21811.7503 | -0.0500000007 | 2.36368012 | -0.0001388668 | -0.04999204 | 0.000118165182 | 1.1458e+90 | 0.006943317
1 | 0 | 0 | 0 | 0 | 0 | 2 | 21821.7503 | -0.0500000007 | 2.36270738 | -0.0001388669 | -0.0499921 | 0.000118116703 | 1.1458e+90 | 0.00680445
1 | 0 | 0 | 0 | 0 | 0 | 2 | 21831.7503 | -0.0500000007 | 2.36158204 | -0.0001388667 | -0.04999202 | 0.000118060256 | 1.1458e+90 | 0.006665583
1 | 0 | 0 | 0 | 0 | 0 | 2 | 21841.7503 | -0.0500000007 | 2.36038041 | -0.0001388667 | -0.049992 | 0.000118000142 | 1.1458e+90 | 0.006526717
1 | 0 | 0 | 0 | 0 | 0 | 2 | 21851.7503 | -0.0500000007 | 2.35912156 | -0.0001388673 | -0.04999222 | 0.000117937729 | 1.1458e+90 | 0.006387849
1 | 0 | 0 | 0 | 0 | 0 | 2 | 21861.7503 | -0.0500000007 | 2.35812974 | -0.0001388667 | -0.04999202 | 0.000117887663 | 1.1458e+90 | 0.006248983
1 | 0 | 0 | 0 | 0 | 0 | 2 | 21871.7503 | -0.0500000007 | 2.35687089 | -0.0001388673 | -0.04999224 | 0.000117825264 | 1.1458e+90 | 0.006110115
1 | 0 | 0 | 0 | 0 | 0 | 2 | 21881.7503 | -0.0500000007 | 2.35553598 | -0.0001388675 | -0.04999231 | 0.000117758675 | 1.1458e+90 | 0.005971248
1 | 0 | 0 | 0 | 0 | 0 | 2 | 21891.7503 | -0.0500000007 | 2.35429621 | -0.0001388673 | -0.04999222 | 0.000117696494 | 1.1458e+90 | 0.005832381
1 | 0 | 0 | 0 | 0 | 0 | 2 | 21901.7503 | -0.0500000007 | 2.35317087 | -0.0001388669 | -0.0499921 | 0.000117639946 | 1.1458e+90 | 0.005693514
1 | 0 | 0 | 0 | 0 | 0 | 2 | 21911.7503 | -0.0500000007 | 2.35175943 | -0.0001388669 | -0.04999209 | 0.000117569376 | 1.1458e+90 | 0.005554647
1 | 0 | 0 | 0 | 0 | 0 | 2 | 21921.7503 | -0.0500000007 | 2.35051966 | -0.0001388669 | -0.0499921 | 0.000117507414 | 1.1458e+90 | 0.00541578
1 | 0 | 0 | 0 | 0 | 0 | 2 | 21931.7503 | -0.0500000007 | 2.34929895 | -0.0001388667 | -0.04999203 | 0.000117446223 | 1.1458e+90 | 0.005276913
1 | 0 | 0 | 0 | 0 | 0 | 2 | 21941.7503 | -0.0500000007 | 2.34796381 | -0.0001388665 | -0.04999194 | 0.000117379263 | 1.1458e+90 | 0.005138047
1 | 0 | 0 | 0 | 0 | 0 | 2 | 21951.7503 | -0.0500000007 | 2.34660959 | -0.0001388672 | -0.04999221 | 0.000117312193 | 1.1458e+90 | 0.004999179
1 | 0 | 0 | 0 | 0 | 0 | 2 | 21961.7503 | -0.0500000007 | 2.34533167 | -0.0001388676 | -0.04999234 | 0.000117248608 | 1.1458e+90 | 0.004860312
1 | 0 | 0 | 0 | 0 | 0 | 2 | 21971.7503 | -0.0500000007 | 2.34395838 | -0.0001388674 | -0.04999227 | 0.000117179807 | 1.1458e+90 | 0.004721444
1 | 0 | 0 | 0 | 0 | 0 | 2 | 21981.7503 | -0.0500000007 | 2.34252787 | -0.0001388669 | -0.04999209 | 0.000117107869 | 1.1458e+90 | 0.004582577
1 | 0 | 0 | 0 | 0 | 0 | 2 | 21991.7503 | -0.0500000007 | 2.3411355 | -0.0001388672 | -0.04999221 | 0.000117038537 | 1.1458e+90 | 0.00444371
1 | 0 | 0 | 0 | 0 | 0 | 2 | 22001.7503 | -0.0500000007 | 2.3396287 | -0.0001388672 | -0.04999219 | 0.000116963172 | 1.1458e+90 | 0.004304843
1 | 0 | 0 | 0 | 0 | 0 | 2 | 22011.7503 | -0.0500000007 | 2.33823633 | -0.0001388667 | -0.04999201 | 0.000116893134 | 1.1458e+90 | 0.004165976
1 | 0 | 0 | 0 | 0 | 0 | 2 | 22021.7503 | -0.0500000007 | 2.33684397 | -0.0001388668 | -0.04999206 | 0.000116823641 | 1.1458e+90 | 0.004027109
1 | 0 | 0 | 0 | 0 | 0 | 2 | 22031.7503 | -0.0500000007 | 2.3354516 | -0.0001388671 | -0.04999214 | 0.000116754221 | 1.1458e+90 | 0.003888242
1 | 0 | 0 | 0 | 0 | 0 | 2 | 22041.7503 | -0.0500000007 | 2.3338685 | -0.0001388671 | -0.04999216 | 0.000116675132 | 1.1458e+90 | 0.003749375
1 | 0 | 0 | 0 | 0 | 0 | 2 | 22051.7503 | -0.0500000007 | 2.33220911 | -0.0001388668 | -0.04999203 | 0.000116591873 | 1.1458e+90 | 0.003610508
1 | 0 | 0 | 0 | 0 | 0 | 2 | 22061.7503 | -0.0500000007 | 2.33072138 | -0.0001388671 | -0.04999217 | 0.000116517811 | 1.1458e+90 | 0.003471641
1 | 0 | 0 | 0 | 0 | 0 | 2 | 22071.7503 | -0.0500000007 | 2.32913828 | -0.0001388673 | -0.04999223 | 0.000116438823 | 1.1458e+90 | 0.003332774
1 | 0 | 0 | 0 | 0 | 0 | 2 | 22081.7503 | -0.0500000007 | 2.32768869 | -0.0001388671 | -0.04999215 | 0.000116366158 | 1.1458e+90 | 0.003193907
1 | 0 | 0 | 0 | 0 | 0 | 2 | 22091.7503 | -0.0500000007 | 2.32618189 | -0.0001388672 | -0.04999221 | 0.000116290968 | 1.1458e+90 | 0.00305504
1 | 0 | 0 | 0 | 0 | 0 | 2 | 22101.7503 | -0.0500000007 | 2.32456064 | -0.000138867 | -0.04999213 | 0.000116209732 | 1.1458e+90 | 0.002916173
1 | 0 | 0 | 0 | 0 | 0 | 2 | 22111.7503 | -0.0500000007 | 2.3228631 | -0.0001388673 | -0.04999225 | 0.000116125142 | 1.1458e+90 | 0.002777305
1 | 0 | 0 | 0 | 0 | 0 | 2 | 22121.7503 | -0.0500000007 | 2.32110834 | -0.0001388671 | -0.04999217 | 0.000116037234 | 1.1458e+90 | 0.002638438
1 | 0 | 0 | 0 | 0 | 0 | 2 | 22131.7503 | -0.0500000007 | 2.3194108 | -0.0001388672 | -0.0499922 | 0.000115952462 | 1.1458e+90 | 0.002499571
1 | 0 | 0 | 0 | 0 | 0 | 2 | 22141.7503 | -0.0500000007 | 2.31775141 | -0.000138867 | -0.04999212 | 0.000115869305 | 1.1458e+90 | 0.002360704
1 | 0 | 0 | 0 | 0 | 0 | 2 | 22151.7503 | -0.0500000007 | 2.31614923 | -0.0001388674 | -0.04999227 | 0.00011578956 | 1.1458e+90 | 0.002221837
1 | 0 | 0 | 0 | 0 | 0 | 2 | 22161.7503 | -0.0500000007 | 2.31441379 | -0.0001388672 | -0.04999218 | 0.000115702598 | 1.1458e+90 | 0.002082969
1 | 0 | 0 | 0 | 0 | 0 | 2 | 22171.7503 | -0.0500000007 | 2.3126018 | -0.0001388674 | -0.04999225 | 0.000115612158 | 1.1458e+90 | 0.001944102
1 | 0 | 0 | 0 | 0 | 0 | 2 | 22181.7503 | -0.0500000007 | 2.31082797 | -0.000138867 | -0.04999213 | 0.000115523202 | 1.1458e+90 | 0.001805235
1 | 0 | 0 | 0 | 0 | 0 | 2 | 22191.7503 | -0.0500000007 | 2.30903506 | -0.0001388675 | -0.0499923 | 0.000115433977 | 1.1458e+90 | 0.001666368
1 | 0 | 0 | 0 | 0 | 0 | 2 | 22201.7503 | -0.0500000007 | 2.30705142 | -0.0001388674 | -0.04999226 | 0.000115334711 | 1.1458e+90 | 0.0015275
1 | 0 | 0 | 0 | 0 | 0 | 2 | 22211.7503 | -0.0500000007 | 2.30537295 | -0.0001388671 | -0.04999215 | 0.000115250557 | 1.1458e+90 | 0.001388633
1 | 0 | 0 | 0 | 0 | 0 | 2 | 22221.7503 | -0.0500000007 | 2.30340838 | -0.0001388668 | -0.04999206 | 0.000115152128 | 1.1458e+90 | 0.001249766
1 | 0 | 0 | 0 | 0 | 0 | 2 | 22231.7503 | -0.0500000007 | 2.30163455 | -0.0001388673 | -0.04999222 | 0.000115063827 | 1.1458e+90 | 0.001110899
1 | 0 | 0 | 0 | 0 | 0 | 2 | 22241.7503 | -0.0500000007 | 2.29978442 | -0.0001388674 | -0.04999226 | 0.000114971415 | 1.1458e+90 | 0.0009720316
1 | 0 | 0 | 0 | 0 | 0 | 2 | 22251.7503 | -0.0500000007 | 2.297858 | -0.0001388677 | -0.04999238 | 0.000114875402 | 1.1458e+90 | 0.0008331638
1 | 0 | 0 | 0 | 0 | 0 | 2 | 22261.7503 | -0.0500000007 | 2.29596972 | -0.0001388676 | -0.04999235 | 0.000114780916 | 1.1458e+90 | 0.0006942962
1 | 0 | 0 | 0 | 0 | 0 | 2 | 22271.7503 | -0.0500000007 | 2.29431033 | -0.0001388674 | -0.04999227 | 0.000114697774 | 1.1458e+90 | 0.0005554288
1 | 0 | 0 | 0 | 0 | 0 | 2 | 22281.7503 | -0.0500000007 | 2.2924602 | -0.0001388654 | -0.04999153 | 0.000114603601 | 1.1458e+90 | 0.0004165634
1 | 0 | 0 | 0 | 0 | 0 | 2 | 22291.7503 | -0.0500000007 | 2.29053378 | -0.0001388676 | -0.04999233 | 0.000114509108 | 1.1458e+90 | 0.0002776959
1 | 0 | 0 | 0 | 0 | 0 | 2 | 22301.7503 | -0.0500000007 | 2.28858829 | -0.0001388677 | -0.04999236 | 0.000114411923 | 1.1458e+90 | 0.0001388282
1 | 0 | 0 | 0 | 0 | 0 | 2 | 22311.7503 | -0.0500000007 | 2.2862041 | -0.0001388673 | -0.04999222 | 0.000114292408 | 1.1458e+90 | -3.905627e-08
1 | 0 | 0 | 0 | 0 | 0 | 2 | 22321.7503 | -0.0500000007 | 2.28412509 | -0.0001388671 | -0.04999215 | 0.000114188326 | 1.1458e+90 | -0.0001389061
1 | 0 | 0 | 0 | 0 | 0 | 2 | 22331.7503 | -0.0500000007 | 2.28191257 | -0.0001388675 | -0.0499923 | 0.000114078051 | 1.1458e+90 | -0.0002777736
1 | 0 | 0 | 0 | 0 | 0 | 2 | 22341.7503 | -0.0500000007 | 2.27981448 | -0.0001388674 | -0.04999225 | 0.000113973067 | 1.1458e+90 | -0.000416641
1 | 0 | 0 | 0 | 0 | 0 | 2 | 22351.7503 | -0.0500000007 | 2.2777164 | -0.0001388679 | -0.04999245 | 0.00011386862 | 1.1458e+90 | -0.0005555089
1 | 0 | 0 | 0 | 0 | 0 | 2 | 22361.7503 | -0.0500000007 | 2.27546573 | -0.0001388676 | -0.04999234 | 0.000113755865 | 1.1458e+90 | -0.0006943765
1 | 0 | 0 | 0 | 0 | 0 | 2 | 22371.7503 | -0.0500000007 | 2.27325344 | -0.0001388678 | -0.04999239 | 0.000113645372 | 1.1458e+90 | -0.0008332443
1 | 0 | 0 | 0 | 0 | 0 | 2 | 22381.7503 | -0.0500000007 | 2.27104092 | -0.0001388677 | -0.04999237 | 0.000113534727 | 1.1458e+90 | -0.000972112
1 | 0 | 0 | 0 | 0 | 0 | 2 | 22391.7503 | -0.0500000007 | 2.26877117 | -0.000138868 | -0.0499925 | 0.000113421534 | 1.1458e+90 | -0.00111098
1 | 0 | 0 | 0 | 0 | 0 | 2 | 22401.7503 | -0.0500000007 | 2.26661587 | -0.000138867 | -0.04999213 | 0.000113312948 | 1.1458e+90 | -0.001249847
1 | 0 | 0 | 0 | 0 | 0 | 2 | 22411.7503 | -0.0500000007 | 2.26446056 | -0.000138866 | -0.04999176 | 0.000113204376 | 1.1458e+90 | -0.001388713
1 | 0 | 0 | 0 | 0 | 0 | 2 | 22421.7503 | -0.0500000007 | 2.26215267 | -0.000138866 | -0.04999177 | 0.000113089016 | 1.1458e+90 | -0.001527579
1 | 0 | 0 | 0 | 0 | 0 | 2 | 22431.7503 | -0.0500000007 | 2.25980663 | -0.0001388664 | -0.04999192 | 0.000112972077 | 1.1458e+90 | -0.001666446
1 | 0 | 0 | 0 | 0 | 0 | 2 | 22441.7503 | -0.0500000007 | 2.25734615 | -0.000138867 | -0.0499921 | 0.000112849484 | 1.1458e+90 | -0.001805312
1 | 0 | 0 | 0 | 0 | 0 | 2 | 22451.7503 | -0.0500000007 | 2.25513363 | -0.0001388663 | -0.04999186 | 0.000112738322 | 1.1458e+90 | -0.001944179
1 | 0 | 0 | 0 | 0 | 0 | 2 | 22461.7503 | -0.0500000007 | 2.252635 | -0.0001388659 | -0.04999171 | 0.000112613066 | 1.1458e+90 | -0.002083045
1 | 0 | 0 | 0 | 0 | 0 | 2 | 22471.7503 | -0.0500000007 | 2.25026989 | -0.0001388662 | -0.04999183 | 0.000112495101 | 1.1458e+90 | -0.002221911
1 | 0 | 0 | 0 | 0 | 0 | 2 | 22481.7503 | -0.0500000007 | 2.24771404 | -0.0001388664 | -0.04999189 | 0.000112367466 | 1.1458e+90 | -0.002360777
1 | 0 | 0 | 0 | 0 | 0 | 2 | 22491.7503 | -0.0500000007 | 2.24527264 | -0.0001388661 | -0.0499918 | 0.000112245223 | 1.1458e+90 | -0.002499643
1 | 0 | 0 | 0 | 0 | 0 | 2 | 22501.7503 | -0.0500000007 | 2.24277401 | -0.000138866 | -0.04999176 | 0.000112120229 | 1.1458e+90 | -0.002638509
1 | 0 | 0 | 0 | 0 | 0 | 2 | 22511.7503 | -0.0500000007 | 2.24031353 | -0.000138866 | -0.04999176 | 0.000111997222 | 1.1458e+90 | -0.002777375
1 | 0 | 0 | 0 | 0 | 0 | 2 | 22521.7503 | -0.0500000007 | 2.23787212 | -0.0001388661 | -0.04999178 | 0.000111875219 | 1.1458e+90 | -0.002916241
1 | 0 | 0 | 0 | 0 | 0 | 2 | 22531.7503 | -0.0500000007 | 2.23514462 | -0.0001388663 | -0.04999188 | 0.000111739071 | 1.1458e+90 | -0.003055108
1 | 0 | 0 | 0 | 0 | 0 | 2 | 22541.7503 | -0.0500000007 | 2.23262715 | -0.0001388664 | -0.0499919 | 0.000111613284 | 1.1458e+90 | -0.003193974
1 | 0 | 0 | 0 | 0 | 0 | 2 | 22551.7503 | -0.0500000007 | 2.2298615 | -0.0001388667 | -0.049992 | 0.00011147523 | 1.1458e+90 | -0.003332841
1 | 0 | 0 | 0 | 0 | 0 | 2 | 22561.7503 | -0.0500000007 | 2.22719121 | -0.0001388665 | -0.04999195 | 0.000111341622 | 1.1458e+90 | -0.003471707
1 | 0 | 0 | 0 | 0 | 0 | 2 | 22571.7503 | -0.0500000007 | 2.2244637 | -0.0001388667 | -0.049992 | 0.000111205387 | 1.1458e+90 | -0.003610574
1 | 0 | 0 | 0 | 0 | 0 | 2 | 22581.7503 | -0.0500000007 | 2.22164083 | -0.0001388668 | -0.04999205 | 0.000111064372 | 1.1458e+90 | -0.003749441
1 | 0 | 0 | 0 | 0 | 0 | 2 | 22591.7503 | -0.0500000007 | 2.2188561 | -0.0001388667 | -0.04999203 | 0.00011092511 | 1.1458e+90 | -0.003888307
1 | 0 | 0 | 0 | 0 | 0 | 2 | 22601.7503 | -0.0500000007 | 2.21612859 | -0.0001388666 | -0.04999199 | 0.000110788671 | 1.1458e+90 | -0.004027174
1 | 0 | 0 | 0 | 0 | 0 | 2 | 22611.7503 | -0.0500000007 | 2.21326756 | -0.0001388666 | -0.04999197 | 0.000110645611 | 1.1458e+90 | -0.004166041
1 | 0 | 0 | 0 | 0 | 0 | 2 | 22621.7503 | -0.0500000007 | 2.2102921 | -0.0001388665 | -0.04999194 | 0.000110496789 | 1.1458e+90 | -0.004304907
1 | 0 | 0 | 0 | 0 | 0 | 2 | 22631.7503 | -0.0500000007 | 2.2074883 | -0.0001388669 | -0.04999208 | 0.00011035693 | 1.1458e+90 | -0.004443774
1 | 0 | 0 | 0 | 0 | 0 | 2 | 22641.7503 | -0.0500000007 | 2.20413136 | -0.0001388669 | -0.04999209 | 0.000110189132 | 1.1458e+90 | -0.004582641
1 | 0 | 0 | 0 | 0 | 0 | 2 | 22651.7503 | -0.0500000007 | 2.20132756 | -0.0001388665 | -0.04999194 | 0.000110048633 | 1.1458e+90 | -0.004721507
1 | 0 | 0 | 0 | 0 | 0 | 2 | 22661.7503 | -0.0500000007 | 2.19823766 | -0.0001388663 | -0.04999186 | 0.000109893976 | 1.1458e+90 | -0.004860374
1 | 0 | 0 | 0 | 0 | 0 | 2 | 22671.7503 | -0.0500000007 | 2.19516683 | -0.000138866 | -0.04999177 | 0.000109740271 | 1.1458e+90 | -0.00499924
1 | 0 | 0 | 0 | 0 | 0 | 2 | 22681.7503 | -0.0500000007 | 2.19209623 | -0.0001388664 | -0.04999191 | 0.000109587076 | 1.1458e+90 | -0.005138106
1 | 0 | 0 | 0 | 0 | 0 | 2 | 22691.7503 | -0.0500000007 | 2.18870115 | -0.0001388666 | -0.04999198 | 0.00010941751 | 1.1458e+90 | -0.005276973
1 | 0 | 0 | 0 | 0 | 0 | 2 | 22701.7503 | -0.0500000007 | 2.18547773 | -0.0001388669 | -0.0499921 | 0.000109256609 | 1.1458e+90 | -0.00541584
1 | 0 | 0 | 0 | 0 | 0 | 2 | 22711.7503 | -0.0500000007 | 2.1821208 | -0.0001388669 | -0.04999207 | 0.000109088745 | 1.1458e+90 | -0.005554707
1 | 0 | 0 | 0 | 0 | 0 | 2 | 22721.7503 | -0.0500000007 | 2.1789546 | -0.0001388667 | -0.04999201 | 0.000108930333 | 1.1458e+90 | -0.005693573
1 | 0 | 0 | 0 | 0 | 0 | 2 | 22731.7503 | -0.0500000007 | 2.17546415 | -0.0001388666 | -0.04999199 | 0.000108755783 | 1.1458e+90 | -0.00583244
1 | 0 | 0 | 0 | 0 | 0 | 2 | 22741.7503 | -0.0500000007 | 2.17210722 | -0.0001388665 | -0.04999192 | 0.000108587818 | 1.1458e+90 | -0.005971306
1 | 0 | 0 | 0 | 0 | 0 | 2 | 22751.7503 | -0.0500000007 | 2.16873121 | -0.0001388662 | -0.04999184 | 0.000108418855 | 1.1458e+90 | -0.006110173
1 | 0 | 0 | 0 | 0 | 0 | 2 | 22761.7503 | -0.0500000007 | 2.1651454 | -0.0001388662 | -0.04999183 | 0.000108239568 | 1.1458e+90 | -0.006249039
1 | 0 | 0 | 0 | 0 | 0 | 2 | 22771.7503 | -0.0500000007 | 2.16171217 | -0.0001388662 | -0.04999182 | 0.000108067914 | 1.1458e+90 | -0.006387905
1 | 0 | 0 | 0 | 0 | 0 | 2 | 22781.7503 | -0.0500000007 | 2.15814543 | -0.0001388664 | -0.0499919 | 0.000107889791 | 1.1458e+90 | -0.006526771
1 | 0 | 0 | 0 | 0 | 0 | 2 | 22791.7503 | -0.0500000007 | 2.15436888 | -0.0001388666 | -0.04999198 | 0.000107701169 | 1.1458e+90 | -0.006665638
1 | 0 | 0 | 0 | 0 | 0 | 2 | 22801.7503 | -0.0500000007 | 2.15082145 | -0.0001388665 | -0.04999192 | 0.000107523701 | 1.1458e+90 | -0.006804504
1 | 0 | 0 | 0 | 0 | 0 | 2 | 22811.7503 | -0.0500000007 | 2.14691138 | -0.0001388664 | -0.04999191 | 0.000107328196 | 1.1458e+90 | -0.006943371
1 | 0 | 0 | 0 | 0 | 0 | 2 | 22821.7503 | -0.0500000007 | 2.14307761 | -0.0001388668 | -0.04999207 | 0.000107136875 | 1.1458e+90 | -0.007082238
1 | 0 | 0 | 0 | 0 | 0 | 2 | 22831.7503 | -0.0500000007 | 2.13920569 | -0.0001388667 | -0.04999201 | 0.000106943196 | 1.1458e+90 | -0.007221104
1 | 0 | 0 | 0 | 0 | 0 | 2 | 22841.7503 | -0.0500000007 | 2.1353147 | -0.0001388669 | -0.04999207 | 0.000106748797 | 1.1458e+90 | -0.007359971
1 | 0 | 0 | 0 | 0 | 0 | 2 | 22851.7503 | -0.0500000007 | 2.13136649 | -0.0001388669 | -0.04999207 | 0.000106551415 | 1.1458e+90 | -0.007498838
1 | 0 | 0 | 0 | 0 | 0 | 2 | 22861.7503 | -0.0500000007 | 2.1271894 | -0.0001388668 | -0.04999206 | 0.000106342573 | 1.1458e+90 | -0.007637705
1 | 0 | 0 | 0 | 0 | 0 | 2 | 22871.7503 | -0.0500000007 | 2.12299323 | -0.0001388662 | -0.04999184 | 0.000106132342 | 1.1458e+90 | -0.007776571
1 | 0 | 0 | 0 | 0 | 0 | 2 | 22881.7503 | -0.0500000007 | 2.11879706 | -0.0001388664 | -0.0499919 | 0.0001059227 | 1.1458e+90 | -0.007915437
1 | 0 | 0 | 0 | 0 | 0 | 2 | 22891.7503 | -0.0500000007 | 2.1145246 | -0.0001388665 | -0.04999194 | 0.000105709187 | 1.1458e+90 | -0.008054304
1 | 0 | 0 | 0 | 0 | 0 | 2 | 22901.7503 | -0.0500000007 | 2.11025238 | -0.0001388664 | -0.04999191 | 0.000105495543 | 1.1458e+90 | -0.00819317
1 | 0 | 0 | 0 | 0 | 0 | 2 | 22911.7503 | -0.0500000007 | 2.10571289 | -0.0001388661 | -0.04999181 | 0.000105268402 | 1.1458e+90 | -0.008332037
1 | 0 | 0 | 0 | 0 | 0 | 2 | 22921.7503 | -0.0500000007 | 2.10105896 | -0.0001388667 | -0.049992 | 0.000105036146 | 1.1458e+90 | -0.008470903
1 | 0 | 0 | 0 | 0 | 0 | 2 | 22931.7503 | -0.0500000007 | 2.09644318 | -0.0001388666 | -0.04999197 | 0.000104805331 | 1.1458e+90 | -0.00860977
1 | 0 | 0 | 0 | 0 | 0 | 2 | 22941.7503 | -0.0500000007 | 2.09177017 | -0.0001388669 | -0.04999207 | 0.000104571925 | 1.1458e+90 | -0.008748637
1 | 0 | 0 | 0 | 0 | 0 | 2 | 22951.7503 | -0.0500000007 | 2.08707809 | -0.0001388663 | -0.04999186 | 0.000104336912 | 1.1458e+90 | -0.008887503
1 | 0 | 0 | 0 | 0 | 0 | 2 | 22961.7503 | -0.0500000007 | 2.0822525 | -0.000138866 | -0.04999175 | 0.000104095445 | 1.1458e+90 | -0.009026369
1 | 0 | 0 | 0 | 0 | 0 | 2 | 22971.7503 | -0.0500000007 | 2.07735062 | -0.0001388664 | -0.04999192 | 0.00010385074 | 1.1458e+90 | -0.009165235
1 | 0 | 0 | 0 | 0 | 0 | 2 | 22981.7503 | -0.0500000007 | 2.07229614 | -0.0001388671 | -0.04999217 | 0.000103598592 | 1.1458e+90 | -0.009304102
1 | 0 | 0 | 0 | 0 | 0 | 2 | 22991.7503 | -0.0500000007 | 2.06714654 | -0.0001388669 | -0.04999209 | 0.000103340986 | 1.1458e+90 | -0.009442969
1 | 0 | 0 | 0 | 0 | 0 | 2 | 23001.7503 | -0.0500000007 | 2.06190133 | -0.0001388671 | -0.04999217 | 0.000103078921 | 1.1458e+90 | -0.009581837
1 | 0 | 0 | 0 | 0 | 0 | 2 | 23011.7503 | -0.0500000007 | 2.05678964 | -0.000138867 | -0.04999213 | 0.000102823295 | 1.1458e+90 | -0.009720704
1 | 0 | 0 | 0 | 0 | 0 | 2 | 23021.7503 | -0.0500000007 | 2.05106759 | -0.0001388668 | -0.04999205 | 0.000102537066 | 1.1458e+90 | -0.00985957
1 | 0 | 0 | 0 | 0 | 0 | 2 | 23031.7503 | -0.0500000007 | 2.04553628 | -0.000138867 | -0.04999211 | 0.000102260674 | 1.1458e+90 | -0.009998437
1 | 0 | 0 | 0 | 0 | 0 | 2 | 23041.7503 | -0.0500000007 | 2.03983331 | -0.0001388669 | -0.04999207 | 0.000101975485 | 1.1458e+90 | -0.0101373
1 | 0 | 0 | 0 | 0 | 0 | 2 | 23051.7503 | -0.0500000007 | 2.03414941 | -0.0001388664 | -0.04999191 | 0.00010169101 | 1.1458e+90 | -0.01027617
1 | 0 | 0 | 0 | 0 | 0 | 2 | 23061.7503 | -0.0500000007 | 2.02821779 | -0.0001388664 | -0.04999192 | 0.000101394493 | 1.1458e+90 | -0.01041504
1 | 0 | 0 | 0 | 0 | 0 | 2 | 23071.7503 | -0.0500000007 | 2.02228594 | -0.0001388663 | -0.04999185 | 0.000101097816 | 1.1458e+90 | -0.0105539
1 | 0 | 0 | 0 | 0 | 0 | 2 | 23081.7503 | -0.0500000007 | 2.01618242 | -0.0001388665 | -0.04999195 | 0.000100792895 | 1.1458e+90 | -0.01069277
1 | 0 | 0 | 0 | 0 | 0 | 2 | 23091.7503 | -0.0500000007 | 2.01009798 | -0.0001388664 | -0.04999192 | 0.000100488658 | 1.1458e+90 | -0.01083164
1 | 0 | 0 | 0 | 0 | 0 | 2 | 23101.7503 | -0.0500000007 | 2.00378466 | -0.0001388666 | -0.04999197 | 0.000100173151 | 1.1458e+90 | -0.0109705
1 | 0 | 0 | 0 | 0 | 0 | 2 | 23111.7503 | -0.0500000007 | 1.99726152 | -0.0001388665 | -0.04999195 | 9.98470059e-05 | 1.1458e+90 | -0.01110937
1 | 0 | 0 | 0 | 0 | 0 | 2 | 23121.7503 | -0.0500000007 | 1.99043322 | -0.0001388666 | -0.04999197 | 9.95056689e-05 | 1.1458e+90 | -0.01124824
1 | 0 | 0 | 0 | 0 | 0 | 2 | 23131.7503 | -0.0500000007 | 1.98375762 | -0.0001388662 | -0.04999185 | 9.91717097e-05 | 1.1458e+90 | -0.0113871
1 | 0 | 0 | 0 | 0 | 0 | 2 | 23141.7503 | -0.0500000007 | 1.97687209 | -0.0001388663 | -0.04999185 | 9.88274987e-05 | 1.1458e+90 | -0.01152597
1 | 0 | 0 | 0 | 0 | 0 | 2 | 23151.7503 | -0.0500000007 | 1.96975768 | -0.0001388667 | -0.04999202 | 9.84721701e-05 | 1.1458e+90 | -0.01166484
1 | 0 | 0 | 0 | 0 | 0 | 2 | 23161.7503 | -0.0500000007 | 1.96260524 | -0.0001388664 | -0.04999192 | 9.81143967e-05 | 1.1458e+90 | -0.0118037
1 | 0 | 0 | 0 | 0 | 0 | 2 | 23171.7503 | -0.0500000007 | 1.95505214 | -0.0001388657 | -0.04999167 | 9.77363161e-05 | 1.1458e+90 | -0.01194257
1 | 0 | 0 | 0 | 0 | 0 | 2 | 23181.7503 | -0.0500000007 | 1.94751811 | -0.0001388665 | -0.04999194 | 9.73602146e-05 | 1.1458e+90 | -0.01208143
1 | 0 | 0 | 0 | 0 | 0 | 2 | 23191.7503 | -0.0500000007 | 1.93973625 | -0.0001388662 | -0.04999185 | 9.69709945e-05 | 1.1458e+90 | -0.0122203
1 | 0 | 0 | 0 | 0 | 0 | 2 | 23201.7503 | -0.0500000007 | 1.93174446 | -0.0001388663 | -0.04999187 | 9.65715226e-05 | 1.1458e+90 | -0.01235917
1 | 0 | 0 | 0 | 0 | 0 | 2 | 23211.7503 | -0.0500000007 | 1.92371464 | -0.0001388664 | -0.04999192 | 9.6170188e-05 | 1.1458e+90 | -0.01249803
1 | 0 | 0 | 0 | 0 | 0 | 2 | 23221.7503 | -0.0500000007 | 1.91528416 | -0.0001388666 | -0.04999198 | 9.57488519e-05 | 1.1458e+90 | -0.0126369
1 | 0 | 0 | 0 | 0 | 0 | 2 | 23231.7503 | -0.0500000007 | 1.90666294 | -0.0001388664 | -0.04999192 | 9.53177369e-05 | 1.1458e+90 | -0.01277577
1 | 0 | 0 | 0 | 0 | 0 | 2 | 23241.7503 | -0.0500000007 | 1.89785111 | -0.0001388663 | -0.04999186 | 9.48771049e-05 | 1.1458e+90 | -0.01291463
1 | 0 | 0 | 0 | 0 | 0 | 2 | 23251.7503 | -0.0500000007 | 1.88905823 | -0.0001388663 | -0.04999188 | 9.44375643e-05 | 1.1458e+90 | -0.0130535
1 | 0 | 0 | 0 | 0 | 0 | 2 | 23261.7503 | -0.0500000007 | 1.87969327 | -0.0001388649 | -0.04999136 | 9.39684251e-05 | 1.1458e+90 | -0.01319236
1 | 0 | 0 | 0 | 0 | 0 | 2 | 23271.7503 | -0.0500000007 | 1.87032819 | -0.0001388666 | -0.04999196 | 9.35013741e-05 | 1.1458e+90 | -0.01333123
1 | 0 | 0 | 0 | 0 | 0 | 2 | 23281.7503 | -0.0500000007 | 1.86050546 | -0.0001388667 | -0.04999202 | 9.30104361e-05 | 1.1458e+90 | -0.0134701
1 | 0 | 0 | 0 | 0 | 0 | 2 | 23291.7099 | -0.0500000007 | 1.85045373 | -0.0001383057 | -0.04999203 | 9.25079366e-05 | 1.1458e+90 | -0.0136084
1 | 0 | 0 | 0 | 0 | 0 | 2 | 23301.6779 | -0.0500000007 | 1.84040213 | -0.000138422 | -0.04999189 | 9.20051825e-05 | 1.1458e+90 | -0.01374682
1 | 0 | 0 | 0 | 0 | 0 | 2 | 23311.3239 | -0.0500000007 | 1.83038855 | -0.0001339504 | -0.04999184 | 9.15044948e-05 | 1.1458e+90 | -0.01388077
1 | 0 | 0 | 0 | 0 | 0 | 2 | 23320.7199 | -0.0500000007 | 1.82035601 | -0.000130479 | -0.04999195 | 9.10031376e-05 | 1.1458e+90 | -0.01401125
1 | 0 | 0 | 0 | 0 | 0 | 2 | 23329.8695 | -0.0500000007 | 1.81034243 | -0.0001270573 | -0.04999196 | 9.05025663e-05 | 1.1458e+90 | -0.01413831
1 | 0 | 0 | 0 | 0 | 0 | 2 | 23338.8575 | -0.0500000007 | 1.80032897 | -0.0001248133 | -0.04999197 | 9.00019877e-05 | 1.1458e+90 | -0.01426312
1 | 0 | 0 | 0 | 0 | 0 | 2 | 23347.7253 | -0.0500000007 | 1.79032493 | -0.0001231436 | -0.04999176 | 8.95014964e-05 | 1.1458e+90 | -0.01438627
1 | 0 | 0 | 0 | 0 | 0 | 2 | 23356.3337 | -0.0500000007 | 1.78031147 | -0.0001195415 | -0.04999181 | 8.90009833e-05 | 1.1458e+90 | -0.01450581
1 | 0 | 0 | 0 | 0 | 0 | 2 | 23364.7389 | -0.0500000007 | 1.77024066 | -0.0001167195 | -0.04999172 | 8.84973706e-05 | 1.1458e+90 | -0.01462253
1 | 0 | 0 | 0 | 0 | 0 | 2 | 23373.0027 | -0.0500000007 | 1.7602272 | -0.0001147564 | -0.04999191 | 8.79971194e-05 | 1.1458e+90 | -0.01473729
1 | 0 | 0 | 0 | 0 | 0 | 2 | 23381.1001 | -0.0500000007 | 1.75021362 | -0.0001124457 | -0.04999191 | 8.74965262e-05 | 1.1458e+90 | -0.01484973
1 | 0 | 0 | 0 | 0 | 0 | 2 | 23389.2539 | -0.0500000007 | 1.74020016 | -0.0001132292 | -0.04999206 | 8.69962023e-05 | 1.1458e+90 | -0.01496296
1 | 0 | 0 | 0 | 0 | 0 | 2 | 23397.0565 | -0.0500000007 | 1.73018658 | -0.0001083522 | -0.04999204 | 8.64955655e-05 | 1.1458e+90 | -0.01507131
1 | 0 | 0 | 0 | 0 | 0 | 2 | 23404.7377 | -0.0500000007 | 1.72017312 | -0.0001066658 | -0.04999181 | 8.59945576e-05 | 1.1458e+90 | -0.01517798
1 | 0 | 0 | 0 | 0 | 0 | 2 | 23412.3241 | -0.0500000007 | 1.71015954 | -0.0001053495 | -0.04999186 | 8.54940663e-05 | 1.1458e+90 | -0.01528333
1 | 0 | 0 | 0 | 0 | 0 | 2 | 23419.7309 | -0.0500000007 | 1.70014608 | -0.0001028556 | -0.04999193 | 8.49935823e-05 | 1.1458e+90 | -0.01538618
1 | 0 | 0 | 0 | 0 | 0 | 2 | 23427.1065 | -0.0500000007 | 1.69011343 | -0.0001024224 | -0.04999196 | 8.44920869e-05 | 1.1458e+90 | -0.01548861
1 | 0 | 0 | 0 | 0 | 0 | 2 | 23434.3749 | -0.0500000007 | 1.68009996 | -0.0001009337 | -0.04999191 | 8.39914064e-05 | 1.1458e+90 | -0.01558954
1 | 0 | 0 | 0 | 0 | 0 | 2 | 23441.5693 | -0.0500000007 | 1.67008638 | -9.990619e-05 | -0.04999198 | 8.34909224e-05 | 1.1458e+90 | -0.01568945
1 | 0 | 0 | 0 | 0 | 0 | 2 | 23448.6671 | -0.0500000007 | 1.66005385 | -9.856443e-05 | -0.04999182 | 8.29891142e-05 | 1.1458e+90 | -0.01578801
1 | 0 | 0 | 0 | 0 | 0 | 2 | 23455.7459 | -0.0500000007 | 1.65004027 | -9.830063e-05 | -0.04999185 | 8.24885574e-05 | 1.1458e+90 | -0.01588631
1 | 0 | 0 | 0 | 0 | 0 | 2 | 23462.8201 | -0.0500000007 | 1.64002681 | -9.823703e-05 | -0.04999199 | 8.19881971e-05 | 1.1458e+90 | -0.01598455
1 | 0 | 0 | 0 | 0 | 0 | 2 | 23469.8175 | -0.0500000007 | 1.63001323 | -9.717023e-05 | -0.04999183 | 8.14873492e-05 | 1.1458e+90 | -0.01608172
1 | 0 | 0 | 0 | 0 | 0 | 2 | 23476.7813 | -0.0500000007 | 1.61999977 | -9.670351e-05 | -0.04999176 | 8.09866397e-05 | 1.1458e+90 | -0.01617842
1 | 0 | 0 | 0 | 0 | 0 | 2 | 23483.7517 | -0.0500000007 | 1.60998619 | -9.679537e-05 | -0.04999187 | 8.04862211e-05 | 1.1458e+90 | -0.01627522
1 | 0 | 0 | 0 | 0 | 0 | 2 | 23490.7423 | -0.0500000007 | 1.59997272 | -9.707555e-05 | -0.0499917 | 7.99853588e-05 | 1.1458e+90 | -0.01637229
1 | 0 | 0 | 0 | 0 | 0 | 2 | 23497.6443 | -0.0500000007 | 1.58995914 | -9.584549e-05 | -0.04999186 | 7.94850057e-05 | 1.1458e+90 | -0.01646814
1 | 0 | 0 | 0 | 0 | 0 | 2 | 23504.5833 | -0.0500000007 | 1.57994568 | -9.635929e-05 | -0.04999185 | 7.89844053e-05 | 1.1458e+90 | -0.0165645
1 | 0 | 0 | 0 | 0 | 0 | 2 | 23511.5545 | -0.0500000007 | 1.56991303 | -9.680662e-05 | -0.04999194 | 7.84830045e-05 | 1.1458e+90 | -0.0166613
1 | 0 | 0 | 0 | 0 | 0 | 2 | 23518.5329 | -0.0500000007 | 1.55989957 | -9.690644e-05 | -0.04999186 | 7.79822803e-05 | 1.1458e+90 | -0.01675821
1 | 0 | 0 | 0 | 0 | 0 | 2 | 23525.5439 | -0.0500000007 | 1.54984784 | -9.735923e-05 | -0.0499919 | 7.74798391e-05 | 1.1458e+90 | -0.01685557
1 | 0 | 0 | 0 | 0 | 0 | 2 | 23532.6503 | -0.0500000007 | 1.53983438 | -9.868415e-05 | -0.04999197 | 7.69793551e-05 | 1.1458e+90 | -0.01695425
1 | 0 | 0 | 0 | 0 | 0 | 2 | 23539.8215 | -0.0500000007 | 1.5298208 | -9.958386e-05 | -0.0499919 | 7.64786455e-05 | 1.1458e+90 | -0.01705384
1 | 0 | 0 | 0 | 0 | 0 | 2 | 23546.9819 | -0.0500000007 | 1.51980734 | -9.94339e-05 | -0.04999191 | 7.59780669e-05 | 1.1458e+90 | -0.01715327
1 | 0 | 0 | 0 | 0 | 0 | 2 | 23554.2839 | -0.0500000007 | 1.50977468 | -0.0001014005 | -0.04999204 | 7.5476717e-05 | 1.1458e+90 | -0.01725467
1 | 0 | 0 | 0 | 0 | 0 | 2 | 23561.6477 | -0.0500000007 | 1.50002825 | -0.0001022584 | -0.04999189 | 7.49892424e-05 | 1.1458e+90 | -0.01735693
1 | 1 | 0 | 1 | 1 | 0 | 1 | 23561.6983 | 0.0500000007 | 1.50540686 | 0 | 0 | 0 | 0 | -0.01735693
1 | 1 | 0 | 1 | 0 | 0 | 1 | 23561.8723 | 0.0500000007 | 1.51542044 | 1.730809e-06 | 0.03580984 | 5.42669586e-05 | 1.730809e-06 | -0.0173552
1 | 1 | 0 | 1 | 0 | 0 | 1 | 23562.1947 | 0.0500000007 | 1.5254339 | 4.478469e-06 | 0.05000772 | 7.62834607e-05 | 6.209277e-06 | -0.01735072
1 | 1 | 0 | 1 | 0 | 0 | 1 | 23562.5475 | 0.0500000007 | 1.53546655 | 4.900769e-06 | 0.05000785 | 7.67853853e-05 | 1.111005e-05 | -0.01734582
1 | 1 | 0 | 1 | 0 | 0 | 1 | 23562.9157 | 0.0500000007 | 1.54551816 | 5.114708e-06 | 0.05000801 | 7.72882922e-05 | 1.622476e-05 | -0.01734071
1 | 1 | 0 | 1 | 0 | 0 | 1 | 23563.2965 | 0.0500000007 | 1.55553174 | 5.289741e-06 | 0.05000806 | 7.77891255e-05 | 2.15145e-05 | -0.01733542
1 | 1 | 0 | 1 | 0 | 0 | 1 | 23563.6895 | 0.0500000007 | 1.56560242 | 5.459208e-06 | 0.05000801 | 7.82926654e-05 | 1.1458e+90 | -0.01732996
1 | 1 | 0 | 1 | 0 | 0 | 1 | 23564.0885 | 0.0500000007 | 1.575616 | 5.54253e-06 | 0.05000779 | 7.8793084e-05 | 1.1458e+90 | -0.01732441
1 | 1 | 0 | 1 | 0 | 0 | 1 | 23564.4935 | 0.0500000007 | 1.58564854 | 5.625864e-06 | 0.05000768 | 7.92946084e-05 | 1.1458e+90 | -0.01731879
1 | 1 | 0 | 1 | 0 | 0 | 1 | 23564.9053 | 0.0500000007 | 1.59568119 | 5.720348e-06 | 0.0500079 | 7.97966641e-05 | 1.1458e+90 | -0.01731307
1 | 1 | 0 | 1 | 0 | 0 | 1 | 23565.3259 | 0.0500000007 | 1.60577095 | 5.842562e-06 | 0.05000766 | 8.03008516e-05 | 1.1458e+90 | -0.01730723
1 | 1 | 0 | 1 | 0 | 0 | 1 | 23565.7511 | 0.0500000007 | 1.61582267 | 5.906517e-06 | 0.05000814 | 8.08042823e-05 | 1.1458e+90 | -0.01730132
1 | 1 | 0 | 1 | 0 | 0 | 1 | 23566.1803 | 0.0500000007 | 1.62585533 | 5.962056e-06 | 0.05000792 | 8.1305654e-05 | 1.1458e+90 | -0.01729536
1 | 1 | 0 | 1 | 0 | 0 | 1 | 23566.6155 | 0.0500000007 | 1.63590693 | 6.04542e-06 | 0.05000807 | 8.18085537e-05 | 1.1458e+90 | -0.01728931
1 | 1 | 0 | 1 | 0 | 0 | 1 | 23567.0549 | 0.0500000007 | 1.64592052 | 6.10379e-06 | 0.05000829 | 8.23096707e-05 | 1.1458e+90 | -0.01728321
1 | 1 | 0 | 1 | 0 | 0 | 1 | 23567.4941 | 0.0500000007 | 1.65597212 | 6.100948e-06 | 0.05000777 | 8.28114717e-05 | 1.1458e+90 | -0.01727711
1 | 1 | 0 | 1 | 0 | 0 | 1 | 23567.9457 | 0.0500000007 | 1.66600478 | 6.273165e-06 | 0.05000751 | 8.3312756e-05 | 1.1458e+90 | -0.01727083
1 | 1 | 0 | 1 | 0 | 0 | 1 | 23568.3941 | 0.0500000007 | 1.67601824 | 6.228736e-06 | 0.0500077 | 8.38138076e-05 | 1.1458e+90 | -0.0172646
1 | 1 | 0 | 1 | 0 | 0 | 1 | 23568.8509 | 0.0500000007 | 1.68608904 | 6.345462e-06 | 0.05000802 | 8.43179805e-05 | 1.1458e+90 | -0.01725826
1 | 1 | 0 | 1 | 0 | 0 | 1 | 23569.3111 | 0.0500000007 | 1.6961025 | 6.392719e-06 | 0.05000823 | 8.4819083e-05 | 1.1458e+90 | -0.01725187
1 | 1 | 0 | 1 | 0 | 0 | 1 | 23569.7729 | 0.0500000007 | 1.7061733 | 6.414919e-06 | 0.05000803 | 8.5322361e-05 | 1.1458e+90 | -0.01724545
1 | 1 | 0 | 1 | 0 | 0 | 1 | 23570.2403 | 0.0500000007 | 1.71618676 | 6.49264e-06 | 0.0500075 | 8.58222047e-05 | 1.1458e+90 | -0.01723896
1 | 1 | 0 | 1 | 0 | 0 | 1 | 23570.7105 | 0.0500000007 | 1.72620034 | 6.531546e-06 | 0.05000758 | 8.63231107e-05 | 1.1458e+90 | -0.01723243
1 | 1 | 0 | 1 | 0 | 0 | 1 | 23571.1847 | 0.0500000007 | 1.73625195 | 6.587103e-06 | 0.05000753 | 8.68256757e-05 | 1.1458e+90 | -0.01722584
1 | 1 | 0 | 1 | 0 | 0 | 1 | 23571.6619 | 0.0500000007 | 1.74634182 | 6.628816e-06 | 0.05000783 | 8.73307654e-05 | 1.1458e+90 | -0.01721921
1 | 1 | 0 | 1 | 0 | 0 | 1 | 23572.1491 | 0.0500000007 | 1.75635529 | 6.76775e-06 | 0.05000801 | 8.78318315e-05 | 1.1458e+90 | -0.01721244
1 | 1 | 0 | 1 | 0 | 0 | 1 | 23572.6323 | 0.0500000007 | 1.76642609 | 6.712182e-06 | 0.05000798 | 8.83354005e-05 | 1.1458e+90 | -0.01720573
1 | 1 | 0 | 1 | 0 | 0 | 1 | 23573.1221 | 0.0500000007 | 1.77647769 | 6.80381e-06 | 0.05000758 | 8.88373615e-05 | 1.1458e+90 | -0.01719893
1 | 1 | 0 | 1 | 0 | 0 | 1 | 23573.6149 | 0.0500000007 | 1.78649127 | 6.845444e-06 | 0.0500073 | 8.93376127e-05 | 1.1458e+90 | -0.01719208
1 | 1 | 0 | 1 | 0 | 0 | 1 | 23574.1095 | 0.0500000007 | 1.79654288 | 6.87048e-06 | 0.05000753 | 8.98406797e-05 | 1.1458e+90 | -0.01718521
1 | 1 | 0 | 1 | 0 | 0 | 1 | 23574.6121 | 0.0500000007 | 1.80657554 | 6.98165e-06 | 0.05000784 | 9.03429391e-05 | 1.1458e+90 | -0.01717823
1 | 1 | 0 | 1 | 0 | 0 | 1 | 23575.1189 | 0.0500000007 | 1.81662714 | 7.039968e-06 | 0.05000766 | 9.08452785e-05 | 1.1458e+90 | -0.01717119
1 | 1 | 0 | 1 | 0 | 0 | 1 | 23575.6255 | 0.0500000007 | 1.82664073 | 7.037191e-06 | 0.05000767 | 9.13460535e-05 | 1.1458e+90 | -0.01716415
1 | 1 | 0 | 1 | 0 | 0 | 1 | 23576.1407 | 0.0500000007 | 1.83669233 | 7.156606e-06 | 0.05000734 | 9.18481019e-05 | 1.1458e+90 | -0.017157
1 | 1 | 0 | 1 | 0 | 0 | 1 | 23576.6555 | 0.0500000007 | 1.84672499 | 7.151044e-06 | 0.0500073 | 9.23497282e-05 | 1.1458e+90 | -0.01714985
1 | 1 | 0 | 1 | 0 | 0 | 1 | 23577.1761 | 0.0500000007 | 1.85673845 | 7.231651e-06 | 0.05000757 | 9.28509835e-05 | 1.1458e+90 | -0.01714261
1 | 1 | 0 | 1 | 0 | 0 | 1 | 23577.7021 | 0.0500000007 | 1.86675203 | 7.306617e-06 | 0.05000727 | 9.33511692e-05 | 1.1458e+90 | -0.01713531
1 | 1 | 0 | 1 | 0 | 0 | 1 | 23578.2285 | 0.0500000007 | 1.87682271 | 7.31217e-06 | 0.05000724 | 9.38547237e-05 | 1.1458e+90 | -0.017128
1 | 1 | 0 | 1 | 0 | 0 | 1 | 23578.7661 | 0.0500000007 | 1.88685536 | 7.467786e-06 | 0.05000749 | 9.43569103e-05 | 1.1458e+90 | -0.01712053
1 | 1 | 0 | 1 | 0 | 0 | 1 | 23579.3023 | 0.0500000007 | 1.89686882 | 7.44836e-06 | 0.05000764 | 9.48579327e-05 | 1.1458e+90 | -0.01711308
1 | 1 | 0 | 1 | 0 | 0 | 1 | 23579.8415 | 0.0500000007 | 1.90688241 | 7.490078e-06 | 0.05000794 | 9.53592607e-05 | 1.1458e+90 | -0.01710559
1 | 1 | 0 | 1 | 0 | 0 | 1 | 23580.3881 | 0.0500000007 | 1.91693401 | 7.592853e-06 | 0.05000781 | 9.58616802e-05 | 1.1458e+90 | -0.017098
1 | 1 | 0 | 1 | 0 | 0 | 1 | 23580.9407 | 0.0500000007 | 1.92698574 | 7.676141e-06 | 0.05000743 | 9.63636121e-05 | 1.1458e+90 | -0.01709032
1 | 1 | 0 | 1 | 0 | 0 | 1 | 23581.4987 | 0.0500000007 | 1.93703735 | 7.751164e-06 | 0.05000751 | 9.68664099e-05 | 1.1458e+90 | -0.01708257
1 | 1 | 0 | 1 | 0 | 0 | 1 | 23582.0553 | 0.0500000007 | 1.94705093 | 7.731733e-06 | 0.05000762 | 9.73673814e-05 | 1.1458e+90 | -0.01707484
1 | 1 | 0 | 1 | 0 | 0 | 1 | 23582.6209 | 0.0500000007 | 1.95712161 | 7.856735e-06 | 0.05000751 | 9.78707685e-05 | 1.1458e+90 | -0.01706698
1 | 1 | 0 | 1 | 0 | 0 | 1 | 23583.1897 | 0.0500000007 | 1.96713519 | 7.901193e-06 | 0.05000755 | 9.83716163e-05 | 1.1458e+90 | -0.01705908
1 | 1 | 0 | 1 | 0 | 0 | 1 | 23583.7651 | 0.0500000007 | 1.97716773 | 7.992864e-06 | 0.05000749 | 9.88731917e-05 | 1.1458e+90 | -0.01705109
1 | 1 | 0 | 1 | 0 | 0 | 1 | 23584.3429 | 0.0500000007 | 1.98718131 | 8.026182e-06 | 0.05000737 | 9.93737049e-05 | 1.1458e+90 | -0.01704306
1 | 1 | 0 | 1 | 0 | 0 | 1 | 23584.9211 | 0.0500000007 | 1.99721384 | 8.031751e-06 | 0.05000745 | 9.9875564e-05 | 1.1458e+90 | -0.01703503
1 | 1 | 0 | 1 | 0 | 0 | 1 | 23585.5083 | 0.0500000007 | 2.00724649 | 8.156772e-06 | 0.05000746 | 0.0001003773 | 1.1458e+90 | -0.01702687
1 | 1 | 0 | 1 | 0 | 0 | 1 | 23586.0999 | 0.0500000007 | 2.01727915 | 8.217892e-06 | 0.05000745 | 0.000100878991 | 1.1458e+90 | -0.01701865
1 | 1 | 0 | 1 | 0 | 0 | 1 | 23586.6933 | 0.0500000007 | 2.02733088 | 8.242904e-06 | 0.05000751 | 0.000101381767 | 1.1458e+90 | -0.01701041
1 | 1 | 0 | 1 | 0 | 0 | 1 | 23587.2985 | 0.0500000007 | 2.03738236 | 8.406817e-06 | 0.05000751 | 0.000101884412 | 1.1458e+90 | -0.017002
1 | 1 | 0 | 1 | 0 | 0 | 1 | 23587.8989 | 0.0500000007 | 2.04743409 | 8.340132e-06 | 0.05000745 | 0.000102386963 | 1.1458e+90 | -0.01699366
1 | 1 | 0 | 1 | 0 | 0 | 1 | 23588.5137 | 0.0500000007 | 2.05746675 | 8.540188e-06 | 0.05000761 | 0.000102888982 | 1.1458e+90 | -0.01698512
1 | 1 | 0 | 1 | 0 | 0 | 1 | 23589.1263 | 0.0500000007 | 2.0674994 | 8.509606e-06 | 0.05000748 | 0.000103390441 | 1.1458e+90 | -0.01697661
1 | 1 | 0 | 1 | 0 | 0 | 1 | 23589.7505 | 0.0500000007 | 2.07751274 | 8.670731e-06 | 0.05000742 | 0.000103891056 | 1.1458e+90 | -0.01696794
1 | 1 | 0 | 1 | 0 | 0 | 1 | 23590.3705 | 0.0500000007 | 2.08756447 | 8.612389e-06 | 0.05000742 | 0.000104393715 | 1.1458e+90 | -0.01695933
1 | 1 | 0 | 1 | 0 | 0 | 1 | 23590.9987 | 0.0500000007 | 2.09757805 | 8.726276e-06 | 0.05000731 | 0.000104894236 | 1.1458e+90 | -0.0169506
1 | 1 | 0 | 1 | 0 | 0 | 1 | 23591.6323 | 0.0500000007 | 2.10759163 | 8.801312e-06 | 0.05000746 | 0.000105395295 | 1.1458e+90 | -0.0169418
1 | 1 | 0 | 1 | 0 | 0 | 1 | 23592.2677 | 0.0500000007 | 2.11764336 | 8.826306e-06 | 0.0500074 | 0.000105897831 | 1.1458e+90 | -0.01693298
1 | 1 | 0 | 1 | 0 | 0 | 1 | 23592.9085 | 0.0500000007 | 2.12767577 | 8.901298e-06 | 0.05000729 | 0.000106399297 | 1.1458e+90 | -0.01692408
1 | 1 | 0 | 1 | 0 | 0 | 1 | 23593.5561 | 0.0500000007 | 2.13768935 | 8.995785e-06 | 0.05000745 | 0.000106900392 | 1.1458e+90 | -0.01691508
1 | 1 | 0 | 1 | 0 | 0 | 1 | 23594.2073 | 0.0500000007 | 2.14776015 | 9.04578e-06 | 0.05000738 | 0.000107403859 | 1.1458e+90 | -0.01690603
1 | 1 | 0 | 1 | 0 | 0 | 1 | 23594.8727 | 0.0500000007 | 2.15777373 | 9.243e-06 | 0.05000721 | 0.000107904249 | 1.1458e+90 | -0.01689679
1 | 1 | 0 | 1 | 0 | 0 | 1 | 23595.5365 | 0.0500000007 | 2.16778708 | 9.220784e-06 | 0.05000727 | 0.000108405104 | 1.1458e+90 | -0.01688757
1 | 1 | 0 | 1 | 0 | 0 | 1 | 23596.2069 | 0.0500000007 | 2.1778388 | 9.312489e-06 | 0.0500074 | 0.000108908054 | 1.1458e+90 | -0.01687826
1 | 1 | 0 | 1 | 0 | 0 | 1 | 23596.8891 | 0.0500000007 | 2.18794775 | 9.476397e-06 | 0.05000737 | 0.000109413515 | 1.1458e+90 | -0.01686878
1 | 1 | 0 | 1 | 0 | 0 | 1 | 23597.5777 | 0.0500000007 | 2.19796133 | 9.565312e-06 | 0.05000744 | 0.000109914421 | 1.1458e+90 | -0.01685922
1 | 1 | 0 | 1 | 0 | 0 | 1 | 23598.2709 | 0.0500000007 | 2.20801282 | 9.629224e-06 | 0.05000751 | 0.000110417226 | 1.1458e+90 | -0.01684959
1 | 1 | 0 | 1 | 0 | 0 | 1 | 23598.9775 | 0.0500000007 | 2.21806455 | 9.815335e-06 | 0.05000737 | 0.000110919573 | 1.1458e+90 | -0.01683977
1 | 1 | 0 | 1 | 0 | 0 | 1 | 23599.6973 | 0.0500000007 | 2.22807813 | 9.998714e-06 | 0.05000746 | 0.000111420537 | 1.1458e+90 | -0.01682977
1 | 1 | 0 | 1 | 0 | 0 | 1 | 23600.4217 | 0.0500000007 | 2.23814893 | 1.006263e-05 | 0.05000756 | 0.000111924361 | 1.1458e+90 | -0.01681971
1 | 1 | 0 | 1 | 0 | 0 | 1 | 23601.1649 | 0.0500000007 | 2.24820042 | 1.032377e-05 | 0.05000751 | 0.000112426911 | 1.1458e+90 | -0.01680939
1 | 1 | 0 | 1 | 0 | 0 | 1 | 23601.9239 | 0.0500000007 | 2.258214 | 1.054327e-05 | 0.05000761 | 0.00011292789 | 1.1458e+90 | -0.01679884
1 | 1 | 0 | 1 | 0 | 0 | 1 | 23602.7005 | 0.0500000007 | 2.26822758 | 1.078777e-05 | 0.0500077 | 0.000113428854 | 1.1458e+90 | -0.01678806
1 | 1 | 0 | 1 | 0 | 0 | 1 | 23603.5025 | 0.0500000007 | 2.27824116 | 1.11406e-05 | 0.05000766 | 0.00011392952 | 1.1458e+90 | -0.01677691
1 | 1 | 0 | 1 | 0 | 0 | 1 | 23604.3261 | 0.0500000007 | 2.2882545 | 1.144063e-05 | 0.0500076 | 0.000114430106 | 1.1458e+90 | -0.01676547
1 | 1 | 0 | 1 | 0 | 0 | 1 | 23605.1793 | 0.0500000007 | 2.2983253 | 1.185178e-05 | 0.0500075 | 0.0001149335 | 1.1458e+90 | -0.01675362
1 | 1 | 0 | 1 | 0 | 0 | 1 | 23606.0769 | 0.0500000007 | 2.30837703 | 1.246853e-05 | 0.05000747 | 0.000115436094 | 1.1458e+90 | -0.01674115
1 | 1 | 0 | 1 | 0 | 0 | 1 | 23607.0205 | 0.0500000007 | 2.3184669 | 1.310753e-05 | 0.05000753 | 0.000115940813 | 1.1458e+90 | -0.01672805
1 | 1 | 0 | 1 | 0 | 0 | 1 | 23608.0271 | 0.0500000007 | 2.32849932 | 1.398264e-05 | 0.05000746 | 0.000116442337 | 1.1458e+90 | -0.01671406
1 | 1 | 0 | 1 | 0 | 0 | 1 | 23609.1019 | 0.0500000007 | 2.33853197 | 1.493001e-05 | 0.05000749 | 0.000116944109 | 1.1458e+90 | -0.01669913
1 | 1 | 0 | 1 | 0 | 0 | 1 | 23610.2611 | 0.0500000007 | 2.34854555 | 1.610244e-05 | 0.05000757 | 0.000117445059 | 1.1458e+90 | -0.01668303
1 | 1 | 0 | 1 | 0 | 0 | 1 | 23611.5305 | 0.0500000007 | 2.35855913 | 1.763326e-05 | 0.05000766 | 0.000117946031 | 1.1458e+90 | -0.0166654
1 | 1 | 0 | 1 | 0 | 0 | 1 | 23612.9787 | 0.0500000007 | 2.36859155 | 2.011687e-05 | 0.05000741 | 0.000118447118 | 1.1458e+90 | -0.01664528
1 | 1 | 0 | 1 | 0 | 0 | 1 | 23614.6437 | 0.0500000007 | 2.37860513 | 2.312851e-05 | 0.0500076 | 0.00011894833 | 1.1458e+90 | -0.01662215
1 | 1 | 0 | 1 | 0 | 0 | 1 | 23616.6389 | 0.0500000007 | 2.38861871 | 2.771523e-05 | 0.05000743 | 0.000119448698 | 1.1458e+90 | -0.01659444
1 | 1 | 0 | 1 | 0 | 0 | 1 | 23619.1385 | 0.0500000007 | 2.39865136 | 3.472189e-05 | 0.05000753 | 0.00011995063 | 1.1458e+90 | -0.01655972
1 | 1 | 0 | 1 | 0 | 0 | 1 | 23622.4551 | 0.0500000007 | 2.4086647 | 4.607088e-05 | 0.05000758 | 0.000120451507 | 1.1458e+90 | -0.01651364
1 | 1 | 0 | 1 | 0 | 0 | 1 | 23627.3373 | 0.0500000007 | 2.41867828 | 6.781891e-05 | 0.0500078 | 0.000120952776 | 1.1458e+90 | -0.01644583
1 | 1 | 0 | 1 | 0 | 0 | 1 | 23634.5533 | 0.0500000007 | 2.42871094 | 0.0001002377 | 0.05000773 | 0.000121454323 | 1.1458e+90 | -0.01634559
1 | 1 | 0 | 1 | 0 | 0 | 1 | 23644.5533 | 0.0500000007 | 2.43778992 | 0.0001389106 | 0.0500078 | 0.00012190851 | 1.1458e+90 | -0.01620668
1 | 1 | 0 | 1 | 0 | 0 | 1 | 23654.5533 | 0.0500000007 | 2.44431305 | 0.0001389105 | 0.05000778 | 0.000122234676 | 1.1458e+90 | -0.01606777
1 | 1 | 0 | 1 | 0 | 0 | 1 | 23664.5533 | 0.0500000007 | 2.4498632 | 0.0001389104 | 0.05000776 | 0.000122512167 | 1.1458e+90 | -0.01592886
1 | 1 | 0 | 1 | 0 | 0 | 1 | 23674.5533 | 0.0500000007 | 2.45428824 | 0.0001389108 | 0.05000788 | 0.000122733763 | 1.1458e+90 | -0.01578995
1 | 1 | 0 | 1 | 0 | 0 | 1 | 23684.5533 | 0.0500000007 | 2.45816016 | 0.0001389105 | 0.05000778 | 0.000122927144 | 1.1458e+90 | -0.01565104
1 | 1 | 0 | 1 | 0 | 0 | 1 | 23694.5533 | 0.0500000007 | 2.46153617 | 0.0001389101 | 0.05000763 | 0.000123095597 | 1.1458e+90 | -0.01551213
1 | 1 | 0 | 1 | 0 | 0 | 1 | 23704.5533 | 0.0500000007 | 2.46451163 | 0.0001389103 | 0.05000771 | 0.000123244579 | 1.1458e+90 | -0.01537321
1 | 1 | 0 | 1 | 0 | 0 | 1 | 23714.5533 | 0.0500000007 | 2.46729636 | 0.0001389105 | 0.0500078 | 0.000123384045 | 1.1458e+90 | -0.0152343
1 | 1 | 0 | 1 | 0 | 0 | 1 | 23724.5533 | 0.0500000007 | 2.46956611 | 0.0001389109 | 0.05000793 | 0.000123497884 | 1.1458e+90 | -0.01509539
1 | 1 | 0 | 1 | 0 | 0 | 1 | 23734.5533 | 0.0500000007 | 2.47177863 | 0.00013891 | 0.05000759 | 0.000123607693 | 1.1458e+90 | -0.01495648
1 | 1 | 0 | 1 | 0 | 0 | 1 | 23744.5533 | 0.0500000007 | 2.47387671 | 0.0001389105 | 0.05000779 | 0.000123713122 | 1.1458e+90 | -0.01481757
1 | 1 | 0 | 1 | 0 | 0 | 1 | 23754.5533 | 0.0500000007 | 2.47570777 | 0.0001389104 | 0.05000775 | 0.000123804581 | 1.1458e+90 | -0.01467866
1 | 1 | 0 | 1 | 0 | 0 | 1 | 23764.5533 | 0.0500000007 | 2.4774816 | 0.0001389099 | 0.05000755 | 0.000123892794 | 1.1458e+90 | -0.01453975
1 | 1 | 0 | 1 | 0 | 0 | 1 | 23774.5533 | 0.0500000007 | 2.479141 | 0.0001389099 | 0.05000755 | 0.000123975769 | 1.1458e+90 | -0.01440084
1 | 1 | 0 | 1 | 0 | 0 | 1 | 23784.5533 | 0.0500000007 | 2.48053336 | 0.0001389106 | 0.05000781 | 0.000124046041 | 1.1458e+90 | -0.01426193
1 | 1 | 0 | 1 | 0 | 0 | 1 | 23794.5533 | 0.0500000007 | 2.48226905 | 0.0001389105 | 0.05000778 | 0.000124132755 | 1.1458e+90 | -0.01412302
1 | 1 | 0 | 1 | 0 | 0 | 1 | 23804.5533 | 0.0500000007 | 2.48348975 | 0.0001389107 | 0.05000785 | 0.00012419399 | 1.1458e+90 | -0.01398411
1 | 1 | 0 | 1 | 0 | 0 | 1 | 23814.5533 | 0.0500000007 | 2.48457694 | 0.0001389104 | 0.05000775 | 0.000124248094 | 1.1458e+90 | -0.0138452
1 | 1 | 0 | 1 | 0 | 0 | 1 | 23824.5533 | 0.0500000007 | 2.48598838 | 0.0001389104 | 0.05000775 | 0.000124318671 | 1.1458e+90 | -0.01370629
1 | 1 | 0 | 1 | 0 | 0 | 1 | 23834.5533 | 0.0500000007 | 2.48703718 | 0.0001389105 | 0.0500078 | 0.000124371247 | 1.1458e+90 | -0.01356738
1 | 1 | 0 | 1 | 0 | 0 | 1 | 23844.5533 | 0.0500000007 | 2.48821974 | 0.0001389101 | 0.05000765 | 0.000124430007 | 1.1458e+90 | -0.01342847
1 | 1 | 0 | 1 | 0 | 0 | 1 | 23854.5533 | 0.0500000007 | 2.48924971 | 0.0001389105 | 0.05000778 | 0.000124481841 | 1.1458e+90 | -0.01328956
1 | 1 | 0 | 1 | 0 | 0 | 1 | 23864.5533 | 0.0500000007 | 2.49029875 | 0.0001389101 | 0.05000765 | 0.000124533995 | 1.1458e+90 | -0.01315065
1 | 1 | 0 | 1 | 0 | 0 | 1 | 23874.5533 | 0.0500000007 | 2.49113798 | 0.0001389102 | 0.05000769 | 0.00012457605 | 1.1458e+90 | -0.01301174
1 | 1 | 0 | 1 | 0 | 0 | 1 | 23884.5533 | 0.0500000007 | 2.49218702 | 0.0001389103 | 0.05000771 | 0.000124628568 | 1.1458e+90 | -0.01287283
1 | 1 | 0 | 1 | 0 | 0 | 1 | 23894.5533 | 0.0500000007 | 2.4930644 | 0.0001389101 | 0.05000765 | 0.000124672297 | 1.1458e+90 | -0.01273392
1 | 1 | 0 | 1 | 0 | 0 | 1 | 23904.5533 | 0.0500000007 | 2.49396086 | 0.0001389105 | 0.0500078 | 0.000124717495 | 1.1458e+90 | -0.01259501
1 | 1 | 0 | 1 | 0 | 0 | 1 | 23914.5533 | 0.0500000007 | 2.49489546 | 0.0001389102 | 0.05000766 | 0.000124763887 | 1.1458e+90 | -0.0124561
1 | 1 | 0 | 1 | 0 | 0 | 1 | 23924.5533 | 0.0500000007 | 2.49556303 | 0.0001389104 | 0.05000773 | 0.000124797443 | 1.1458e+90 | -0.01231719
1 | 1 | 0 | 1 | 0 | 0 | 1 | 23934.5533 | 0.0500000007 | 2.49634504 | 0.0001389102 | 0.05000767 | 0.000124836399 | 1.1458e+90 | -0.01217828
1 | 1 | 0 | 1 | 0 | 0 | 1 | 23944.5533 | 0.0500000007 | 2.49706984 | 0.0001389101 | 0.05000762 | 0.000124872531 | 1.1458e+90 | -0.01203937
1 | 1 | 0 | 1 | 0 | 0 | 1 | 23954.5533 | 0.0500000007 | 2.49783278 | 0.0001389105 | 0.05000776 | 0.000124911036 | 1.1458e+90 | -0.01190046
1 | 1 | 0 | 1 | 0 | 0 | 1 | 23964.5533 | 0.0500000007 | 2.49848127 | 0.0001389106 | 0.05000783 | 0.000124943617 | 1.1458e+90 | -0.01176155
1 | 1 | 0 | 1 | 0 | 0 | 1 | 23974.5533 | 0.0500000007 | 2.49912977 | 0.00013891 | 0.05000761 | 0.000124975501 | 1.1458e+90 | -0.01162264
1 | 1 | 0 | 1 | 0 | 0 | 1 | 23984.5533 | 0.0500000007 | 2.49989271 | 0.0001389097 | 0.05000749 | 0.000125013365 | 1.1458e+90 | -0.01148373
1 | 1 | 0 | 1 | 0 | 0 | 1 | 23994.5533 | 0.0500000007 | 2.50059843 | 0.00013891 | 0.05000762 | 0.000125048973 | 1.1458e+90 | -0.01134482
1 | 1 | 0 | 1 | 0 | 0 | 1 | 24004.5533 | 0.0500000007 | 2.50107527 | 0.0001389103 | 0.05000769 | 0.000125072998 | 1.1458e+90 | -0.01120591
1 | 1 | 0 | 1 | 0 | 0 | 1 | 24014.5533 | 0.0500000007 | 2.50187635 | 0.0001389103 | 0.05000769 | 0.000125113074 | 1.1458e+90 | -0.011067
1 | 1 | 0 | 1 | 0 | 0 | 1 | 24024.5533 | 0.0500000007 | 2.50246763 | 0.0001389102 | 0.05000767 | 0.000125142571 | 1.1458e+90 | -0.01092809
1 | 1 | 0 | 1 | 0 | 0 | 1 | 24034.5533 | 0.0500000007 | 2.50311613 | 0.0001389098 | 0.05000752 | 0.000125174629 | 1.1458e+90 | -0.01078918
1 | 1 | 0 | 1 | 0 | 0 | 1 | 24044.5533 | 0.0500000007 | 2.50355482 | 0.0001389099 | 0.05000755 | 0.000125196631 | 1.1458e+90 | -0.01065027
1 | 1 | 0 | 1 | 0 | 0 | 1 | 24054.5533 | 0.0500000007 | 2.50410795 | 0.0001389103 | 0.0500077 | 0.000125224688 | 1.1458e+90 | -0.01051136
1 | 1 | 0 | 1 | 0 | 0 | 1 | 24064.5533 | 0.0500000007 | 2.50490904 | 0.0001389107 | 0.05000785 | 0.000125265098 | 1.1458e+90 | -0.01037244
1 | 1 | 0 | 1 | 0 | 0 | 1 | 24074.5533 | 0.0500000007 | 2.5053668 | 0.0001389105 | 0.0500078 | 0.000125287872 | 1.1458e+90 | -0.01023353
1 | 1 | 0 | 1 | 0 | 0 | 1 | 24084.5533 | 0.0500000007 | 2.50584364 | 0.0001389104 | 0.05000773 | 0.000125311548 | 1.1458e+90 | -0.01009462
1 | 1 | 0 | 1 | 0 | 0 | 1 | 24094.5533 | 0.0500000007 | 2.50649214 | 0.0001389106 | 0.05000782 | 0.000125344202 | 1.1458e+90 | -0.009955713
1 | 1 | 0 | 1 | 0 | 0 | 1 | 24104.5533 | 0.0500000007 | 2.50710249 | 0.0001389102 | 0.05000769 | 0.000125374398 | 1.1458e+90 | -0.009816803
1 | 1 | 0 | 1 | 0 | 0 | 1 | 24114.5533 | 0.0500000007 | 2.50761747 | 0.00013891 | 0.05000761 | 0.000125399965 | 1.1458e+90 | -0.009677893
1 | 1 | 0 | 1 | 0 | 0 | 1 | 24124.5533 | 0.0500000007 | 2.50805616 | 0.0001389105 | 0.05000777 | 0.000125422303 | 1.1458e+90 | -0.009538982
1 | 1 | 0 | 1 | 0 | 0 | 1 | 24134.5533 | 0.0500000007 | 2.50874281 | 0.0001389105 | 0.05000779 | 0.000125456689 | 1.1458e+90 | -0.009400072
1 | 1 | 0 | 1 | 0 | 0 | 1 | 24144.5533 | 0.0500000007 | 2.50920057 | 0.0001389108 | 0.0500079 | 0.000125479841 | 1.1458e+90 | -0.009261161
1 | 1 | 0 | 1 | 0 | 0 | 1 | 24154.5533 | 0.0500000007 | 2.50960112 | 0.0001389106 | 0.0500078 | 0.000125499646 | 1.1458e+90 | -0.00912225
1 | 1 | 0 | 1 | 0 | 0 | 1 | 24164.5533 | 0.0500000007 | 2.5101161 | 0.0001389106 | 0.05000781 | 0.000125525417 | 1.1458e+90 | -0.00898334
1 | 1 | 0 | 1 | 0 | 0 | 1 | 24174.5533 | 0.0500000007 | 2.51089811 | 0.0001389106 | 0.05000781 | 0.000125564504 | 1.1458e+90 | -0.008844429
1 | 1 | 0 | 1 | 0 | 0 | 1 | 24184.5533 | 0.0500000007 | 2.51139402 | 0.0001389102 | 0.05000769 | 0.000125589009 | 1.1458e+90 | -0.008705519
1 | 1 | 0 | 1 | 0 | 0 | 1 | 24194.5533 | 0.0500000007 | 2.51171827 | 0.0001389104 | 0.05000773 | 0.000125605337 | 1.1458e+90 | -0.008566609
1 | 1 | 0 | 1 | 0 | 0 | 1 | 24204.5533 | 0.0500000007 | 2.51240492 | 0.0001389111 | 0.05000801 | 0.000125640363 | 1.1458e+90 | -0.008427698
1 | 1 | 0 | 1 | 0 | 0 | 1 | 24214.5533 | 0.0500000007 | 2.51284361 | 0.0001389107 | 0.05000786 | 0.000125661929 | 1.1458e+90 | -0.008288787
1 | 1 | 0 | 1 | 0 | 0 | 1 | 24224.5533 | 0.0500000007 | 2.51343489 | 0.0001389106 | 0.0500078 | 0.000125691353 | 1.1458e+90 | -0.008149876
1 | 1 | 0 | 1 | 0 | 0 | 1 | 24234.5533 | 0.0500000007 | 2.51394987 | 0.0001389109 | 0.05000792 | 0.000125717401 | 1.1458e+90 | -0.008010965
1 | 1 | 0 | 1 | 0 | 0 | 1 | 24244.5533 | 0.0500000007 | 2.51452208 | 0.0001389105 | 0.05000779 | 0.00012574569 | 1.1458e+90 | -0.007872055
1 | 1 | 0 | 1 | 0 | 0 | 1 | 24254.5533 | 0.0500000007 | 2.51497984 | 0.0001389105 | 0.05000778 | 0.000125768551 | 1.1458e+90 | -0.007733144
1 | 1 | 0 | 1 | 0 | 0 | 1 | 24264.5533 | 0.0500000007 | 2.5154376 | 0.0001389104 | 0.05000773 | 0.000125791325 | 1.1458e+90 | -0.007594234
1 | 1 | 0 | 1 | 0 | 0 | 1 | 24274.5533 | 0.0500000007 | 2.51614332 | 0.0001389109 | 0.05000792 | 0.000125827093 | 1.1458e+90 | -0.007455323
1 | 1 | 0 | 1 | 0 | 0 | 1 | 24284.5533 | 0.0500000007 | 2.51658201 | 0.0001389105 | 0.05000778 | 0.000125848688 | 1.1458e+90 | -0.007316413
1 | 1 | 0 | 1 | 0 | 0 | 1 | 24294.5533 | 0.0500000007 | 2.51700163 | 0.00013891 | 0.0500076 | 0.000125869206 | 1.1458e+90 | -0.007177503
1 | 1 | 0 | 1 | 0 | 0 | 1 | 24304.5533 | 0.0500000007 | 2.5173831 | 0.0001389101 | 0.05000763 | 0.000125888357 | 1.1458e+90 | -0.007038592
1 | 1 | 0 | 1 | 0 | 0 | 1 | 24314.5533 | 0.0500000007 | 2.51806974 | 0.00013891 | 0.05000761 | 0.000125922656 | 1.1458e+90 | -0.006899682
1 | 1 | 0 | 1 | 0 | 0 | 1 | 24324.5533 | 0.0500000007 | 2.51848936 | 0.0001389102 | 0.05000767 | 0.0001259438 | 1.1458e+90 | -0.006760772
1 | 1 | 0 | 1 | 0 | 0 | 1 | 24334.5533 | 0.0500000007 | 2.51890898 | 0.0001389101 | 0.05000764 | 0.000125964696 | 1.1458e+90 | -0.006621862
1 | 1 | 0 | 1 | 0 | 0 | 1 | 24344.5533 | 0.0500000007 | 2.51936674 | 0.0001389097 | 0.05000751 | 0.000125987252 | 1.1458e+90 | -0.006482952
1 | 1 | 0 | 1 | 0 | 0 | 1 | 24354.5533 | 0.0500000007 | 2.51965284 | 0.0001389105 | 0.05000777 | 0.000126002225 | 1.1458e+90 | -0.006344042
1 | 1 | 0 | 1 | 0 | 0 | 1 | 24364.5533 | 0.0500000007 | 2.52024412 | 0.000138911 | 0.05000797 | 0.00012603229 | 1.1458e+90 | -0.006205131
1 | 1 | 0 | 1 | 0 | 0 | 1 | 24374.5533 | 0.0500000007 | 2.52068281 | 0.0001389105 | 0.05000779 | 0.000126053768 | 1.1458e+90 | -0.00606622
1 | 1 | 0 | 1 | 0 | 0 | 1 | 24384.5533 | 0.0500000007 | 2.52115965 | 0.00013891 | 0.05000761 | 0.000126077168 | 1.1458e+90 | -0.00592731
1 | 1 | 0 | 1 | 0 | 0 | 1 | 24394.5533 | 0.0500000007 | 2.52159834 | 0.0001389103 | 0.05000772 | 0.000126099403 | 1.1458e+90 | -0.0057884
1 | 1 | 0 | 1 | 0 | 0 | 1 | 24404.5533 | 0.0500000007 | 2.52232313 | 0.0001389102 | 0.05000768 | 0.000126135521 | 1.1458e+90 | -0.00564949
1 | 1 | 0 | 1 | 0 | 0 | 1 | 24414.5533 | 0.0500000007 | 2.52279997 | 0.0001389103 | 0.0500077 | 0.00012615943 | 1.1458e+90 | -0.00551058
1 | 1 | 0 | 1 | 0 | 0 | 1 | 24424.5533 | 0.0500000007 | 2.52323866 | 0.0001389104 | 0.05000775 | 0.00012618149 | 1.1458e+90 | -0.005371669
1 | 1 | 0 | 1 | 0 | 0 | 1 | 24434.5533 | 0.0500000007 | 2.52375364 | 0.0001389104 | 0.05000775 | 0.000126207247 | 1.1458e+90 | -0.005232759
1 | 1 | 0 | 1 | 0 | 0 | 1 | 24444.5533 | 0.0500000007 | 2.52432585 | 0.0001389105 | 0.05000778 | 0.000126235915 | 1.1458e+90 | -0.005093848
1 | 1 | 0 | 1 | 0 | 0 | 1 | 24454.5533 | 0.0500000007 | 2.52480268 | 0.0001389102 | 0.05000768 | 0.000126259518 | 1.1458e+90 | -0.004954938
1 | 1 | 0 | 1 | 0 | 0 | 1 | 24464.5533 | 0.0500000007 | 2.52539396 | 0.0001389106 | 0.05000783 | 0.00012628948 | 1.1458e+90 | -0.004816027
1 | 1 | 0 | 1 | 0 | 0 | 1 | 24474.5533 | 0.0500000007 | 2.52583265 | 0.0001389103 | 0.0500077 | 0.00012631109 | 1.1458e+90 | -0.004677117
1 | 1 | 0 | 1 | 0 | 0 | 1 | 24484.5533 | 0.0500000007 | 2.52642393 | 0.0001389097 | 0.05000751 | 0.000126340165 | 1.1458e+90 | -0.004538207
1 | 1 | 0 | 1 | 0 | 0 | 1 | 24494.5533 | 0.0500000007 | 2.5270915 | 0.0001389102 | 0.05000768 | 0.000126373983 | 1.1458e+90 | -0.004399297
1 | 1 | 0 | 1 | 0 | 0 | 1 | 24504.5533 | 0.0500000007 | 2.52760649 | 0.0001389101 | 0.05000762 | 0.000126399595 | 1.1458e+90 | -0.004260387
1 | 1 | 0 | 1 | 0 | 0 | 1 | 24514.5533 | 0.0500000007 | 2.52798772 | 0.00013891 | 0.0500076 | 0.000126418599 | 1.1458e+90 | -0.004121477
1 | 1 | 0 | 1 | 0 | 0 | 1 | 24524.5533 | 0.0500000007 | 2.52840734 | 0.0001389105 | 0.05000778 | 0.000126440034 | 1.1458e+90 | -0.003982567
1 | 1 | 0 | 1 | 0 | 0 | 1 | 24534.5533 | 0.0500000007 | 2.52905583 | 0.0001389102 | 0.05000767 | 0.00012647218 | 1.1458e+90 | -0.003843656
1 | 1 | 0 | 1 | 0 | 0 | 1 | 24544.5533 | 0.0500000007 | 2.52966619 | 0.00013891 | 0.05000762 | 0.000126502578 | 1.1458e+90 | -0.003704746
1 | 1 | 0 | 1 | 0 | 0 | 1 | 24554.5533 | 0.0500000007 | 2.53010488 | 0.0001389099 | 0.05000757 | 0.000126524392 | 1.1458e+90 | -0.003565836
1 | 1 | 0 | 1 | 0 | 0 | 1 | 24564.5533 | 0.0500000007 | 2.53077245 | 0.00013891 | 0.05000759 | 0.000126557847 | 1.1458e+90 | -0.003426926
1 | 1 | 0 | 1 | 0 | 0 | 1 | 24574.5533 | 0.0500000007 | 2.53140187 | 0.0001389102 | 0.05000767 | 0.000126589512 | 1.1458e+90 | -0.003288016
1 | 1 | 0 | 1 | 0 | 0 | 1 | 24584.5533 | 0.0500000007 | 2.53182149 | 0.0001389096 | 0.05000746 | 0.000126609957 | 1.1458e+90 | -0.003149107
1 | 1 | 0 | 1 | 0 | 0 | 1 | 24594.5532 | 0.0500000007 | 2.53271794 | 0.0001389097 | 0.05000748 | 0.000126654835 | 1.1458e+90 | -0.003010197
1 | 1 | 0 | 1 | 0 | 0 | 1 | 24604.5532 | 0.0500000007 | 2.53349996 | 0.0001389099 | 0.05000758 | 0.000126694213 | 1.1458e+90 | -0.002871287
1 | 1 | 0 | 1 | 0 | 0 | 1 | 24614.5532 | 0.0500000007 | 2.53411031 | 0.00013891 | 0.05000762 | 0.000126724815 | 1.1458e+90 | -0.002732377
1 | 1 | 0 | 1 | 0 | 0 | 1 | 24624.5532 | 0.0500000007 | 2.53487325 | 0.0001389101 | 0.05000765 | 0.000126763043 | 1.1458e+90 | -0.002593467
1 | 1 | 0 | 1 | 0 | 0 | 1 | 24634.5532 | 0.0500000007 | 2.53557897 | 0.0001389102 | 0.05000766 | 0.000126798361 | 1.1458e+90 | -0.002454557
1 | 1 | 0 | 1 | 0 | 0 | 1 | 24644.5532 | 0.0500000007 | 2.53611302 | 0.00013891 | 0.0500076 | 0.000126824918 | 1.1458e+90 | -0.002315647
1 | 1 | 0 | 1 | 0 | 0 | 1 | 24654.5532 | 0.0500000007 | 2.53676152 | 0.0001389098 | 0.05000752 | 0.00012685715 | 1.1458e+90 | -0.002176737
1 | 1 | 0 | 1 | 0 | 0 | 1 | 24664.5532 | 0.0500000007 | 2.53750539 | 0.0001389102 | 0.05000768 | 0.000126894767 | 1.1458e+90 | -0.002037827
1 | 1 | 0 | 1 | 0 | 0 | 1 | 24674.5532 | 0.0500000007 | 2.53809667 | 0.0001389107 | 0.05000785 | 0.000126924759 | 1.1458e+90 | -0.001898916
1 | 1 | 0 | 1 | 0 | 0 | 1 | 24684.5532 | 0.0500000007 | 2.5385735 | 0.0001389105 | 0.05000779 | 0.000126948464 | 1.1458e+90 | -0.001760005
1 | 1 | 0 | 1 | 0 | 0 | 1 | 24694.5532 | 0.0500000007 | 2.539222 | 0.0001389099 | 0.05000755 | 0.000126980274 | 1.1458e+90 | -0.001621096
1 | 1 | 0 | 1 | 0 | 0 | 1 | 24704.5532 | 0.0500000007 | 2.53975606 | 0.0001389102 | 0.05000768 | 0.000127007312 | 1.1458e+90 | -0.001482185
1 | 1 | 0 | 1 | 0 | 0 | 1 | 24714.5532 | 0.0500000007 | 2.54036641 | 0.0001389104 | 0.05000773 | 0.000127037958 | 1.1458e+90 | -0.001343275
1 | 1 | 0 | 1 | 0 | 0 | 1 | 24724.5532 | 0.0500000007 | 2.54097676 | 0.0001389102 | 0.05000766 | 0.000127068299 | 1.1458e+90 | -0.001204365
1 | 1 | 0 | 1 | 0 | 0 | 1 | 24734.5532 | 0.0500000007 | 2.54162526 | 0.0001389102 | 0.05000767 | 0.00012710075 | 1.1458e+90 | -0.001065455
1 | 1 | 0 | 1 | 0 | 0 | 1 | 24744.5532 | 0.0500000007 | 2.54221654 | 0.0001389103 | 0.05000771 | 0.000127130435 | 1.1458e+90 | -0.0009265444
1 | 1 | 0 | 1 | 0 | 0 | 1 | 24754.5532 | 0.0500000007 | 2.54299855 | 0.0001389101 | 0.05000764 | 0.000127169362 | 1.1458e+90 | -0.0007876343
1 | 1 | 0 | 1 | 0 | 0 | 1 | 24764.5532 | 0.0500000007 | 2.54357076 | 0.00013891 | 0.05000759 | 0.00012719784 | 1.1458e+90 | -0.0006487243
1 | 1 | 0 | 1 | 0 | 0 | 1 | 24774.5532 | 0.0500000007 | 2.54423833 | 0.0001389095 | 0.05000741 | 0.000127230771 | 1.1458e+90 | -0.0005098148
1 | 1 | 0 | 1 | 0 | 0 | 1 | 24784.5532 | 0.0500000007 | 2.54488683 | 0.0001389101 | 0.05000765 | 0.000127263804 | 1.1458e+90 | -0.0003709047
1 | 1 | 0 | 1 | 0 | 0 | 1 | 24794.5532 | 0.0500000007 | 2.54563069 | 0.0001389103 | 0.05000772 | 0.000127301173 | 1.1458e+90 | -0.0002319944
1 | 1 | 0 | 1 | 0 | 0 | 1 | 24804.5532 | 0.0500000007 | 2.54629827 | 0.0001389101 | 0.05000765 | 0.000127334395 | 1.1458e+90 | -9.308423e-05
1 | 1 | 0 | 1 | 0 | 0 | 1 | 24814.5532 | 0.0500000007 | 2.54702306 | 0.0001389099 | 0.05000755 | 0.000127370382 | 1.1458e+90 | 4.582562e-05
1 | 1 | 0 | 1 | 0 | 0 | 1 | 24824.5532 | 0.0500000007 | 2.54769063 | 0.00013891 | 0.05000761 | 0.00012740391 | 1.1458e+90 | 0.0001847356
1 | 1 | 0 | 1 | 0 | 0 | 1 | 24834.5532 | 0.0500000007 | 2.54833913 | 0.0001389103 | 0.05000771 | 0.000127436593 | 1.1458e+90 | 0.0003236459
1 | 1 | 0 | 1 | 0 | 0 | 1 | 24844.5532 | 0.0500000007 | 2.54896855 | 0.0001389102 | 0.05000766 | 0.000127467953 | 1.1458e+90 | 0.0004625561
1 | 1 | 0 | 1 | 0 | 0 | 1 | 24854.5532 | 0.0500000007 | 2.54973149 | 0.0001389102 | 0.05000767 | 0.000127506137 | 1.1458e+90 | 0.0006014663
1 | 1 | 0 | 1 | 0 | 0 | 1 | 24864.5532 | 0.0500000007 | 2.55003667 | 0.0001389098 | 0.05000754 | 0.000127521052 | 1.1458e+90 | 0.0007403761
1 | 1 | 0 | 1 | 0 | 0 | 1 | 24874.5532 | 0.0500000007 | 2.55074239 | 0.0001389098 | 0.05000753 | 0.000127556341 | 1.1458e+90 | 0.0008792859
1 | 1 | 0 | 1 | 0 | 0 | 1 | 24884.5532 | 0.0500000007 | 2.55186772 | 0.00013891 | 0.0500076 | 0.000127612773 | 1.1458e+90 | 0.001018196
1 | 1 | 0 | 1 | 0 | 0 | 1 | 24894.5532 | 0.0500000007 | 2.55272603 | 0.0001389099 | 0.05000758 | 0.000127655643 | 1.1458e+90 | 0.001157106
1 | 1 | 0 | 1 | 0 | 0 | 1 | 24904.5532 | 0.0500000007 | 2.5534699 | 0.0001389102 | 0.05000769 | 0.000127693129 | 1.1458e+90 | 0.001296016
1 | 1 | 0 | 1 | 0 | 0 | 1 | 24914.5532 | 0.0500000007 | 2.55409932 | 0.0001389098 | 0.05000752 | 0.000127724168 | 1.1458e+90 | 0.001434926
1 | 1 | 0 | 1 | 0 | 0 | 1 | 24924.5532 | 0.0500000007 | 2.55486226 | 0.0001389098 | 0.05000753 | 0.000127762338 | 1.1458e+90 | 0.001573836
1 | 1 | 0 | 1 | 0 | 0 | 1 | 24934.5532 | 0.0500000007 | 2.55552983 | 0.0001389099 | 0.05000757 | 0.000127795851 | 1.1458e+90 | 0.001712746
1 | 1 | 0 | 1 | 0 | 0 | 1 | 24944.5532 | 0.0500000007 | 2.5561974 | 0.00013891 | 0.05000759 | 0.000127829277 | 1.1458e+90 | 0.001851656
1 | 1 | 0 | 1 | 0 | 0 | 1 | 24954.5532 | 0.0500000007 | 2.55701756 | 0.0001389098 | 0.05000754 | 0.000127870167 | 1.1458e+90 | 0.001990565
1 | 1 | 0 | 1 | 0 | 0 | 1 | 24964.5532 | 0.0500000007 | 2.5577805 | 0.00013891 | 0.0500076 | 0.000127908468 | 1.1458e+90 | 0.002129475
1 | 1 | 0 | 1 | 0 | 0 | 1 | 24974.5532 | 0.0500000007 | 2.55840993 | 0.0001389101 | 0.05000762 | 0.000127940002 | 1.1458e+90 | 0.002268385
1 | 1 | 0 | 1 | 0 | 0 | 1 | 24984.5532 | 0.0500000007 | 2.55934453 | 0.0001389097 | 0.05000748 | 0.000127986379 | 1.1458e+90 | 0.002407295
1 | 1 | 0 | 1 | 0 | 0 | 1 | 24994.5532 | 0.0500000007 | 2.56022191 | 0.0001389103 | 0.05000772 | 0.000128030864 | 1.1458e+90 | 0.002546205
1 | 1 | 0 | 1 | 0 | 0 | 1 | 25004.5532 | 0.0500000007 | 2.56087041 | 0.0001389099 | 0.05000756 | 0.000128062864 | 1.1458e+90 | 0.002685115
1 | 1 | 0 | 1 | 0 | 0 | 1 | 25014.5532 | 0.0500000007 | 2.5618813 | 0.0001389102 | 0.05000768 | 0.000128113737 | 1.1458e+90 | 0.002824026
1 | 1 | 0 | 1 | 0 | 0 | 1 | 25024.5532 | 0.0500000007 | 2.5626061 | 0.0001389102 | 0.05000767 | 0.000128149957 | 1.1458e+90 | 0.002962936
1 | 1 | 0 | 1 | 0 | 0 | 1 | 25034.5532 | 0.0500000007 | 2.5634644 | 0.0001389102 | 0.05000767 | 0.000128192885 | 1.1458e+90 | 0.003101846
1 | 1 | 0 | 1 | 0 | 0 | 1 | 25044.5532 | 0.0500000007 | 2.56441808 | 0.0001389101 | 0.05000762 | 0.000128240456 | 1.1458e+90 | 0.003240756
1 | 1 | 0 | 1 | 0 | 0 | 1 | 25054.5532 | 0.0500000007 | 2.56539083 | 0.0001389105 | 0.05000777 | 0.000128289481 | 1.1458e+90 | 0.003379667
1 | 1 | 0 | 1 | 0 | 0 | 1 | 25064.5532 | 0.0500000007 | 2.56617284 | 0.0001389103 | 0.05000769 | 0.000128328393 | 1.1458e+90 | 0.003518577
1 | 1 | 0 | 1 | 0 | 0 | 1 | 25074.5532 | 0.0500000007 | 2.56708837 | 0.0001389102 | 0.05000768 | 0.000128374129 | 1.1458e+90 | 0.003657487
1 | 1 | 0 | 1 | 0 | 0 | 1 | 25084.5532 | 0.0500000007 | 2.56809926 | 0.0001389107 | 0.05000785 | 0.000128425134 | 1.1458e+90 | 0.003796398
1 | 1 | 0 | 1 | 0 | 0 | 1 | 25094.5532 | 0.0500000007 | 2.56916714 | 0.0001389106 | 0.05000783 | 0.000128478467 | 1.1458e+90 | 0.003935308
1 | 1 | 0 | 1 | 0 | 0 | 1 | 25104.5532 | 0.0500000007 | 2.56987286 | 0.0001389107 | 0.05000785 | 0.000128513828 | 1.1458e+90 | 0.004074219
1 | 1 | 0 | 1 | 0 | 0 | 1 | 25114.5532 | 0.0500000007 | 2.57090282 | 0.0001389102 | 0.05000767 | 0.000128564847 | 1.1458e+90 | 0.004213129
1 | 1 | 0 | 1 | 0 | 0 | 1 | 25124.5532 | 0.0500000007 | 2.5718565 | 0.0001389106 | 0.0500078 | 0.000128612883 | 1.1458e+90 | 0.00435204
1 | 1 | 0 | 1 | 0 | 0 | 1 | 25134.5532 | 0.0500000007 | 2.57282925 | 0.0001389102 | 0.05000768 | 0.00012866121 | 1.1458e+90 | 0.00449095
1 | 1 | 0 | 1 | 0 | 0 | 1 | 25144.5532 | 0.0500000007 | 2.5737257 | 0.0001389102 | 0.05000769 | 0.000128706059 | 1.1458e+90 | 0.00462986
1 | 1 | 0 | 1 | 0 | 0 | 1 | 25154.5532 | 0.0500000007 | 2.57481289 | 0.0001389103 | 0.05000771 | 0.000128760497 | 1.1458e+90 | 0.00476877
1 | 1 | 0 | 1 | 0 | 0 | 1 | 25164.5532 | 0.0500000007 | 2.5756712 | 0.0001389098 | 0.05000752 | 0.000128802916 | 1.1458e+90 | 0.00490768
1 | 1 | 0 | 1 | 0 | 0 | 1 | 25174.5532 | 0.0500000007 | 2.57677746 | 0.0001389101 | 0.05000763 | 0.000128858548 | 1.1458e+90 | 0.00504659
1 | 1 | 0 | 1 | 0 | 0 | 1 | 25184.5532 | 0.0500000007 | 2.57755947 | 0.00013891 | 0.0500076 | 0.000128897562 | 1.1458e+90 | 0.0051855
1 | 1 | 0 | 1 | 0 | 0 | 1 | 25194.5532 | 0.0500000007 | 2.57872295 | 0.00013891 | 0.0500076 | 0.000128955755 | 1.1458e+90 | 0.00532441
1 | 1 | 0 | 1 | 0 | 0 | 1 | 25204.5532 | 0.0500000007 | 2.57979107 | 0.0001389098 | 0.05000752 | 0.000129008957 | 1.1458e+90 | 0.00546332
1 | 1 | 0 | 1 | 0 | 0 | 1 | 25214.5532 | 0.0500000007 | 2.58087826 | 0.0001389096 | 0.05000746 | 0.000129063163 | 1.1458e+90 | 0.00560223
1 | 1 | 0 | 1 | 0 | 0 | 1 | 25224.5532 | 0.0500000007 | 2.58207989 | 0.0001389096 | 0.05000746 | 0.000129123262 | 1.1458e+90 | 0.005741139
1 | 1 | 0 | 1 | 0 | 0 | 1 | 25234.5532 | 0.0500000007 | 2.58341503 | 0.00013891 | 0.05000761 | 0.000129190405 | 1.1458e+90 | 0.005880049
1 | 1 | 0 | 1 | 0 | 0 | 1 | 25244.5532 | 0.0500000007 | 2.58454037 | 0.0001389099 | 0.05000755 | 0.000129246546 | 1.1458e+90 | 0.006018959
1 | 1 | 0 | 1 | 0 | 0 | 1 | 25254.5532 | 0.0500000007 | 2.58562756 | 0.0001389101 | 0.05000763 | 0.000129301116 | 1.1458e+90 | 0.006157869
1 | 1 | 0 | 1 | 0 | 0 | 1 | 25264.5532 | 0.0500000007 | 2.58692455 | 0.0001389098 | 0.05000752 | 0.000129365682 | 1.1458e+90 | 0.006296779
1 | 1 | 0 | 1 | 0 | 0 | 1 | 25274.5532 | 0.0500000007 | 2.58824062 | 0.0001389098 | 0.05000751 | 0.000129431486 | 1.1458e+90 | 0.006435689
1 | 1 | 0 | 1 | 0 | 0 | 1 | 25284.5532 | 0.0500000007 | 2.58923244 | 0.0001389099 | 0.05000758 | 0.000129481254 | 1.1458e+90 | 0.006574599
1 | 1 | 0 | 1 | 0 | 0 | 1 | 25294.5532 | 0.0500000007 | 2.59056759 | 0.0001389099 | 0.05000756 | 0.000129547974 | 1.1458e+90 | 0.006713509
1 | 1 | 0 | 1 | 0 | 0 | 1 | 25304.5532 | 0.0500000007 | 2.59180737 | 0.0001389097 | 0.0500075 | 0.00012960982 | 1.1458e+90 | 0.006852418
1 | 1 | 0 | 1 | 0 | 0 | 1 | 25314.5532 | 0.0500000007 | 2.59306622 | 0.0001389102 | 0.05000767 | 0.000129673193 | 1.1458e+90 | 0.006991329
1 | 1 | 0 | 1 | 0 | 0 | 1 | 25324.5532 | 0.0500000007 | 2.59438229 | 0.0001389103 | 0.0500077 | 0.000129739099 | 1.1458e+90 | 0.007130239
1 | 1 | 0 | 1 | 0 | 0 | 1 | 25334.5532 | 0.0500000007 | 2.59575558 | 0.0001389098 | 0.05000754 | 0.000129807348 | 1.1458e+90 | 0.007269149
1 | 1 | 0 | 1 | 0 | 0 | 1 | 25344.5532 | 0.0500000007 | 2.59697628 | 0.0001389103 | 0.0500077 | 0.000129868815 | 1.1458e+90 | 0.007408059
1 | 1 | 0 | 1 | 0 | 0 | 1 | 25354.5532 | 0.0500000007 | 2.59838772 | 0.00013891 | 0.0500076 | 0.00012993913 | 1.1458e+90 | 0.007546969
1 | 1 | 0 | 1 | 0 | 0 | 1 | 25364.5532 | 0.0500000007 | 2.59962749 | 0.0001389094 | 0.0500074 | 0.000130000597 | 1.1458e+90 | 0.007685878
1 | 1 | 0 | 1 | 0 | 0 | 1 | 25374.5532 | 0.0500000007 | 2.60100079 | 0.0001389106 | 0.05000783 | 0.000130070417 | 1.1458e+90 | 0.007824789
1 | 1 | 0 | 1 | 0 | 0 | 1 | 25384.5532 | 0.0500000007 | 2.60252666 | 0.0001389102 | 0.05000766 | 0.000130146276 | 1.1458e+90 | 0.007963699
1 | 1 | 0 | 1 | 0 | 0 | 1 | 25394.5532 | 0.0500000007 | 2.60386181 | 0.0001389095 | 0.05000742 | 0.000130212429 | 1.1458e+90 | 0.008102609
1 | 1 | 0 | 1 | 0 | 0 | 1 | 25404.5532 | 0.0500000007 | 2.60525417 | 0.0001389094 | 0.05000739 | 0.000130281973 | 1.1458e+90 | 0.008241518
1 | 1 | 0 | 1 | 0 | 0 | 1 | 25414.5532 | 0.0500000007 | 2.60685635 | 0.0001389096 | 0.05000745 | 0.000130362227 | 1.1458e+90 | 0.008380428
1 | 1 | 0 | 1 | 0 | 0 | 1 | 25424.5532 | 0.0500000007 | 2.60813427 | 0.0001389098 | 0.05000754 | 0.000130426371 | 1.1458e+90 | 0.008519338
1 | 1 | 0 | 1 | 0 | 0 | 1 | 25434.5532 | 0.0500000007 | 2.60971737 | 0.00013891 | 0.05000758 | 0.000130505665 | 1.1458e+90 | 0.008658248
1 | 1 | 0 | 1 | 0 | 0 | 1 | 25444.5532 | 0.0500000007 | 2.61126208 | 0.0001389101 | 0.05000762 | 0.000130583008 | 1.1458e+90 | 0.008797158
1 | 1 | 0 | 1 | 0 | 0 | 1 | 25454.5532 | 0.0500000007 | 2.61286426 | 0.0001389104 | 0.05000774 | 0.000130663451 | 1.1458e+90 | 0.008936068
1 | 1 | 0 | 1 | 0 | 0 | 1 | 25464.5532 | 0.0500000007 | 2.61437106 | 0.0001389102 | 0.05000766 | 0.000130738568 | 1.1458e+90 | 0.009074978
1 | 1 | 0 | 1 | 0 | 0 | 1 | 25474.5532 | 0.0500000007 | 2.61599231 | 0.0001389099 | 0.05000757 | 0.000130819433 | 1.1458e+90 | 0.009213888
1 | 1 | 0 | 1 | 0 | 0 | 1 | 25484.5532 | 0.0500000007 | 2.6170795 | 0.0001389102 | 0.05000769 | 0.00013087409 | 1.1458e+90 | 0.009352798
1 | 1 | 0 | 1 | 0 | 0 | 1 | 25494.5532 | 0.0500000007 | 2.61868167 | 0.0001389098 | 0.05000751 | 0.000130953747 | 1.1458e+90 | 0.009491708
1 | 1 | 0 | 1 | 0 | 0 | 1 | 25504.5532 | 0.0500000007 | 2.62018847 | 0.0001389099 | 0.05000758 | 0.000131029286 | 1.1458e+90 | 0.009630618
1 | 1 | 0 | 1 | 0 | 0 | 1 | 25514.5532 | 0.0500000007 | 2.62198138 | 0.0001389099 | 0.05000756 | 0.000131118883 | 1.1458e+90 | 0.009769528
1 | 1 | 0 | 1 | 0 | 0 | 1 | 25524.5532 | 0.0500000007 | 2.62358356 | 0.0001389095 | 0.05000743 | 0.000131198656 | 1.1458e+90 | 0.009908437
1 | 1 | 0 | 1 | 0 | 0 | 1 | 25534.5532 | 0.0500000007 | 2.62524295 | 0.0001389094 | 0.05000738 | 0.000131281515 | 1.1458e+90 | 0.01004735
1 | 1 | 0 | 1 | 0 | 0 | 1 | 25544.5532 | 0.0500000007 | 2.62697864 | 0.0001389098 | 0.05000753 | 0.00013136871 | 1.1458e+90 | 0.01018626
1 | 1 | 0 | 1 | 0 | 0 | 1 | 25554.5532 | 0.0500000007 | 2.62856174 | 0.0001389098 | 0.05000753 | 0.000131447887 | 1.1458e+90 | 0.01032517
1 | 1 | 0 | 1 | 0 | 0 | 1 | 25564.5532 | 0.0500000007 | 2.63022113 | 0.0001389098 | 0.05000754 | 0.000131530876 | 1.1458e+90 | 0.01046408
1 | 1 | 0 | 1 | 0 | 0 | 1 | 25574.5532 | 0.0500000007 | 2.63186145 | 0.0001389098 | 0.05000754 | 0.000131612935 | 1.1458e+90 | 0.01060299
1 | 1 | 0 | 1 | 0 | 0 | 1 | 25584.5532 | 0.0500000007 | 2.63365436 | 0.0001389103 | 0.05000769 | 0.000131702982 | 1.1458e+90 | 0.0107419
1 | 1 | 0 | 1 | 0 | 0 | 1 | 25594.5532 | 0.0500000007 | 2.63508487 | 0.0001389099 | 0.05000755 | 0.000131774141 | 1.1458e+90 | 0.01088081
1 | 1 | 0 | 1 | 0 | 0 | 1 | 25604.5532 | 0.0500000007 | 2.63706851 | 0.0001389099 | 0.05000756 | 0.000131873356 | 1.1458e+90 | 0.01101972
1 | 1 | 0 | 1 | 0 | 0 | 1 | 25614.5532 | 0.0500000007 | 2.63878512 | 0.0001389099 | 0.05000758 | 0.000131959256 | 1.1458e+90 | 0.01115863
1 | 1 | 0 | 1 | 0 | 0 | 1 | 25624.5532 | 0.0500000007 | 2.64059711 | 0.0001389101 | 0.05000763 | 0.000132050001 | 1.1458e+90 | 0.01129754
1 | 1 | 0 | 1 | 0 | 0 | 1 | 25634.5532 | 0.0500000007 | 2.64271426 | 0.0001389102 | 0.05000768 | 0.000132156012 | 1.1458e+90 | 0.01143645
1 | 1 | 0 | 1 | 0 | 0 | 1 | 25644.5532 | 0.0500000007 | 2.64446902 | 0.0001389101 | 0.05000763 | 0.000132243629 | 1.1458e+90 | 0.01157536
1 | 1 | 0 | 1 | 0 | 0 | 1 | 25654.5532 | 0.0500000007 | 2.64609027 | 0.0001389098 | 0.05000752 | 0.000132324407 | 1.1458e+90 | 0.01171427
1 | 1 | 0 | 1 | 0 | 0 | 1 | 25664.5532 | 0.0500000007 | 2.64815021 | 0.0001389101 | 0.05000764 | 0.00013242774 | 1.1458e+90 | 0.01185318
1 | 1 | 0 | 1 | 0 | 0 | 1 | 25674.5532 | 0.0500000007 | 2.65011477 | 0.0001389096 | 0.05000744 | 0.000132525456 | 1.1458e+90 | 0.01199209
1 | 1 | 0 | 1 | 0 | 0 | 1 | 25684.5532 | 0.0500000007 | 2.65225077 | 0.00013891 | 0.0500076 | 0.000132632689 | 1.1458e+90 | 0.012131
1 | 1 | 0 | 1 | 0 | 0 | 1 | 25694.5532 | 0.0500000007 | 2.65415812 | 0.0001389106 | 0.05000782 | 0.000132728659 | 1.1458e+90 | 0.01226991
1 | 1 | 0 | 1 | 0 | 0 | 1 | 25704.5532 | 0.0500000007 | 2.65604639 | 0.0001389103 | 0.05000772 | 0.00013282281 | 1.1458e+90 | 0.01240882
1 | 1 | 0 | 1 | 0 | 0 | 1 | 25714.5532 | 0.0500000007 | 2.65827799 | 0.0001389105 | 0.05000779 | 0.000132934612 | 1.1458e+90 | 0.01254773
1 | 1 | 0 | 1 | 0 | 0 | 1 | 25724.5532 | 0.0500000007 | 2.66062403 | 0.00013891 | 0.05000759 | 0.000133051391 | 1.1458e+90 | 0.01268664
1 | 1 | 0 | 1 | 0 | 0 | 1 | 25734.5532 | 0.0500000007 | 2.66260767 | 0.0001389101 | 0.05000764 | 0.000133150723 | 1.1458e+90 | 0.01282555
1 | 1 | 0 | 1 | 0 | 0 | 1 | 25744.5532 | 0.0500000007 | 2.66464853 | 0.0001389108 | 0.05000788 | 0.00013325343 | 1.1458e+90 | 0.01296446
1 | 1 | 0 | 1 | 0 | 0 | 1 | 25754.5532 | 0.0500000007 | 2.66676569 | 0.0001389107 | 0.05000786 | 0.000133359237 | 1.1458e+90 | 0.01310337
1 | 1 | 0 | 1 | 0 | 0 | 1 | 25764.5532 | 0.0500000007 | 2.66852045 | 0.0001389104 | 0.05000775 | 0.000133446709 | 1.1458e+90 | 0.01324228
1 | 1 | 0 | 1 | 0 | 0 | 1 | 25774.5532 | 0.0500000007 | 2.67080927 | 0.0001389103 | 0.05000769 | 0.000133561014 | 1.1458e+90 | 0.01338119
1 | 1 | 0 | 1 | 0 | 0 | 1 | 25784.5532 | 0.0500000007 | 2.67317438 | 0.0001389106 | 0.05000781 | 0.000133679583 | 1.1458e+90 | 0.0135201
1 | 1 | 0 | 1 | 0 | 0 | 1 | 25794.5532 | 0.0500000007 | 2.67540598 | 0.0001389101 | 0.05000765 | 0.000133790774 | 1.1458e+90 | 0.01365901
1 | 1 | 0 | 1 | 0 | 0 | 1 | 25804.5532 | 0.0500000007 | 2.67738962 | 0.0001389104 | 0.05000776 | 0.000133890251 | 1.1458e+90 | 0.01379792
1 | 1 | 0 | 1 | 0 | 0 | 1 | 25814.5532 | 0.0500000007 | 2.68005991 | 0.00013891 | 0.05000761 | 0.000134023387 | 1.1458e+90 | 0.01393683
1 | 1 | 0 | 1 | 0 | 0 | 1 | 25824.5532 | 0.0500000007 | 2.6824441 | 0.0001389102 | 0.05000766 | 0.000134142741 | 1.1458e+90 | 0.01407574
1 | 1 | 0 | 1 | 0 | 0 | 1 | 25834.5532 | 0.0500000007 | 2.68465662 | 0.0001389102 | 0.05000768 | 0.000134253452 | 1.1458e+90 | 0.01421465
1 | 1 | 0 | 1 | 0 | 0 | 1 | 25844.5532 | 0.0500000007 | 2.68717432 | 0.0001389101 | 0.05000762 | 0.000134379196 | 1.1458e+90 | 0.01435356
1 | 1 | 0 | 1 | 0 | 0 | 1 | 25854.5532 | 0.0500000007 | 2.68953943 | 0.0001389103 | 0.05000772 | 0.000134497735 | 1.1458e+90 | 0.01449247
1 | 1 | 0 | 1 | 0 | 0 | 1 | 25864.5532 | 0.0500000007 | 2.69211411 | 0.0001389103 | 0.05000771 | 0.000134626462 | 1.1458e+90 | 0.01463138
1 | 1 | 0 | 1 | 0 | 0 | 1 | 25874.5532 | 0.0500000007 | 2.69442201 | 0.0001389102 | 0.05000766 | 0.000134741742 | 1.1458e+90 | 0.01477029
1 | 1 | 0 | 1 | 0 | 0 | 1 | 25884.5532 | 0.0500000007 | 2.69707322 | 0.0001389103 | 0.05000771 | 0.00013487447 | 1.1458e+90 | 0.0149092
1 | 1 | 0 | 1 | 0 | 0 | 1 | 25894.5532 | 0.0500000007 | 2.69957185 | 0.0001389105 | 0.05000779 | 0.000134999631 | 1.1458e+90 | 0.01504811
1 | 1 | 0 | 1 | 0 | 0 | 1 | 25904.5532 | 0.0500000007 | 2.7020514 | 0.0001389104 | 0.05000773 | 0.000135123468 | 1.1458e+90 | 0.01518702
1 | 1 | 0 | 1 | 0 | 0 | 1 | 25914.5532 | 0.0500000007 | 2.70470262 | 0.00013891 | 0.0500076 | 0.000135255701 | 1.1458e+90 | 0.01532593
1 | 1 | 0 | 1 | 0 | 0 | 1 | 25924.5532 | 0.0500000007 | 2.70746827 | 0.0001389101 | 0.05000763 | 0.000135394075 | 1.1458e+90 | 0.01546484
1 | 1 | 0 | 1 | 0 | 0 | 1 | 25934.5532 | 0.0500000007 | 2.71002412 | 0.0001389101 | 0.05000762 | 0.000135521856 | 1.1458e+90 | 0.01560375
1 | 1 | 0 | 1 | 0 | 0 | 1 | 25944.5532 | 0.0500000007 | 2.71265626 | 0.0001389102 | 0.05000768 | 0.000135653652 | 1.1458e+90 | 0.01574266
1 | 1 | 0 | 1 | 0 | 0 | 1 | 25954.5532 | 0.0500000007 | 2.71534562 | 0.0001389101 | 0.05000764 | 0.000135788025 | 1.1458e+90 | 0.01588157
1 | 1 | 0 | 1 | 0 | 0 | 1 | 25964.5532 | 0.0500000007 | 2.71792054 | 0.00013891 | 0.05000759 | 0.000135916664 | 1.1458e+90 | 0.01602048
1 | 1 | 0 | 1 | 0 | 0 | 1 | 25974.5532 | 0.0500000007 | 2.72062898 | 0.0001389098 | 0.05000754 | 0.000136051982 | 1.1458e+90 | 0.01615939
1 | 1 | 0 | 1 | 0 | 0 | 1 | 25984.5532 | 0.0500000007 | 2.72349 | 0.0001389103 | 0.0500077 | 0.000136195478 | 1.1458e+90 | 0.0162983
1 | 1 | 0 | 1 | 0 | 0 | 1 | 25994.5532 | 0.0500000007 | 2.72616029 | 0.0001389102 | 0.05000767 | 0.000136328934 | 1.1458e+90 | 0.01643721
1 | 1 | 0 | 1 | 0 | 0 | 1 | 26004.5532 | 0.0500000007 | 2.72928834 | 0.00013891 | 0.05000761 | 0.000136485192 | 1.1458e+90 | 0.01657612
1 | 1 | 0 | 1 | 0 | 0 | 1 | 26014.5532 | 0.0500000007 | 2.73207307 | 0.00013891 | 0.05000759 | 0.000136624381 | 1.1458e+90 | 0.01671503
1 | 1 | 0 | 1 | 0 | 0 | 1 | 26024.5532 | 0.0500000007 | 2.73504829 | 0.0001389106 | 0.05000782 | 0.0001367738 | 1.1458e+90 | 0.01685394
1 | 1 | 0 | 1 | 0 | 0 | 1 | 26034.5532 | 0.0500000007 | 2.73802376 | 0.0001389102 | 0.05000767 | 0.000136922172 | 1.1458e+90 | 0.01699285
1 | 1 | 0 | 1 | 0 | 0 | 1 | 26044.5532 | 0.0500000007 | 2.74117088 | 0.0001389108 | 0.05000789 | 0.000137080162 | 1.1458e+90 | 0.01713177
1 | 1 | 0 | 1 | 0 | 0 | 1 | 26054.5532 | 0.0500000007 | 2.7441082 | 0.0001389101 | 0.05000762 | 0.000137226336 | 1.1458e+90 | 0.01727068
1 | 1 | 0 | 1 | 0 | 0 | 1 | 26064.5532 | 0.0500000007 | 2.74731255 | 0.0001389102 | 0.05000766 | 0.000137386683 | 1.1458e+90 | 0.01740959
1 | 1 | 0 | 1 | 0 | 0 | 1 | 26074.5532 | 0.0500000007 | 2.75047874 | 0.0001389096 | 0.05000747 | 0.000137544484 | 1.1458e+90 | 0.0175485
1 | 1 | 0 | 1 | 0 | 0 | 1 | 26084.5532 | 0.0500000007 | 2.75349236 | 0.00013891 | 0.0500076 | 0.000137695533 | 1.1458e+90 | 0.01768741
1 | 1 | 0 | 1 | 0 | 0 | 1 | 26094.5532 | 0.0500000007 | 2.75684929 | 0.00013891 | 0.05000759 | 0.00013786339 | 1.1458e+90 | 0.01782632
1 | 1 | 0 | 1 | 0 | 0 | 1 | 26104.5532 | 0.0500000007 | 2.76016808 | 0.00013891 | 0.05000759 | 0.000138029354 | 1.1458e+90 | 0.01796523
1 | 1 | 0 | 1 | 0 | 0 | 1 | 26114.5532 | 0.0500000007 | 2.76358223 | 0.00013891 | 0.05000761 | 0.000138200136 | 1.1458e+90 | 0.01810414
1 | 1 | 0 | 1 | 0 | 0 | 1 | 26124.5532 | 0.0500000007 | 2.76701546 | 0.0001389096 | 0.05000746 | 0.000138371412 | 1.1458e+90 | 0.01824304
1 | 1 | 0 | 1 | 0 | 0 | 1 | 26134.5532 | 0.0500000007 | 2.77065849 | 0.0001389097 | 0.05000749 | 0.000138553674 | 1.1458e+90 | 0.01838195
1 | 1 | 0 | 1 | 0 | 0 | 1 | 26144.5532 | 0.0500000007 | 2.77426314 | 0.0001389099 | 0.05000756 | 0.000138734118 | 1.1458e+90 | 0.01852086
1 | 1 | 0 | 1 | 0 | 0 | 1 | 26154.5532 | 0.0500000007 | 2.77807784 | 0.0001389096 | 0.05000747 | 0.000138924632 | 1.1458e+90 | 0.01865977
1 | 1 | 0 | 1 | 0 | 0 | 1 | 26164.5532 | 0.0500000007 | 2.78194976 | 0.0001389094 | 0.05000739 | 0.000139118041 | 1.1458e+90 | 0.01879868
1 | 1 | 0 | 1 | 0 | 0 | 1 | 26174.5532 | 0.0500000007 | 2.78595519 | 0.0001389097 | 0.05000751 | 0.000139318683 | 1.1458e+90 | 0.01893759
1 | 1 | 0 | 1 | 0 | 0 | 1 | 26184.5532 | 0.0500000007 | 2.79003692 | 0.0001389102 | 0.05000767 | 0.000139523239 | 1.1458e+90 | 0.0190765
1 | 1 | 0 | 1 | 0 | 0 | 1 | 26194.5532 | 0.0500000007 | 2.7942903 | 0.0001389102 | 0.05000769 | 0.000139735988 | 1.1458e+90 | 0.01921541
1 | 1 | 0 | 1 | 0 | 0 | 1 | 26204.5532 | 0.0500000007 | 2.79860091 | 0.0001389104 | 0.05000773 | 0.000139951677 | 1.1458e+90 | 0.01935432
1 | 1 | 0 | 1 | 0 | 0 | 1 | 26214.5532 | 0.0500000007 | 2.80325484 | 0.0001389097 | 0.0500075 | 0.00014018378 | 1.1458e+90 | 0.01949323
1 | 1 | 0 | 1 | 0 | 0 | 1 | 26224.5532 | 0.0500000007 | 2.80743194 | 0.0001389098 | 0.05000752 | 0.000140392702 | 1.1458e+90 | 0.01963214
1 | 1 | 0 | 1 | 0 | 0 | 1 | 26234.5532 | 0.0500000007 | 2.81202865 | 0.0001389098 | 0.05000754 | 0.000140622651 | 1.1458e+90 | 0.01977105
1 | 1 | 0 | 1 | 0 | 0 | 1 | 26244.5532 | 0.0500000007 | 2.81687307 | 0.0001389098 | 0.05000752 | 0.000140864824 | 1.1458e+90 | 0.01990996
1 | 1 | 0 | 1 | 0 | 0 | 1 | 26254.5532 | 0.0500000007 | 2.82185125 | 0.0001389097 | 0.05000748 | 0.000141113676 | 1.1458e+90 | 0.02004887
1 | 1 | 0 | 1 | 0 | 0 | 1 | 26264.5532 | 0.0500000007 | 2.82686758 | 0.00013891 | 0.05000759 | 0.000141364842 | 1.1458e+90 | 0.02018778
1 | 1 | 0 | 1 | 0 | 0 | 1 | 26274.5532 | 0.0500000007 | 2.83239889 | 0.0001389098 | 0.05000752 | 0.000141641241 | 1.1458e+90 | 0.02032669
1 | 1 | 0 | 1 | 0 | 0 | 1 | 26284.5532 | 0.0500000007 | 2.83760595 | 0.0001389101 | 0.05000762 | 0.000141901925 | 1.1458e+90 | 0.0204656
1 | 1 | 0 | 1 | 0 | 0 | 1 | 26294.5532 | 0.0500000007 | 2.84277487 | 0.0001389102 | 0.05000768 | 0.000142160585 | 1.1458e+90 | 0.02060451
1 | 1 | 0 | 1 | 0 | 0 | 1 | 26304.5532 | 0.0500000007 | 2.84824896 | 0.0001389092 | 0.05000732 | 0.000142433302 | 1.1458e+90 | 0.02074342
1 | 1 | 0 | 1 | 0 | 0 | 1 | 26314.5532 | 0.0500000007 | 2.85389471 | 0.0001389099 | 0.05000757 | 0.000142716337 | 1.1458e+90 | 0.02088233
1 | 1 | 0 | 1 | 0 | 0 | 1 | 26324.5532 | 0.0500000007 | 2.85965466 | 0.0001389105 | 0.05000778 | 0.000143004974 | 1.1458e+90 | 0.02102124
1 | 1 | 0 | 1 | 0 | 0 | 1 | 26334.5532 | 0.0500000007 | 2.8655293 | 0.0001389107 | 0.05000786 | 0.000143298981 | 1.1458e+90 | 0.02116015
1 | 1 | 0 | 1 | 0 | 0 | 1 | 26344.5532 | 0.0500000007 | 2.87146115 | 0.00013891 | 0.0500076 | 0.00014359488 | 1.1458e+90 | 0.02129906
1 | 1 | 0 | 1 | 0 | 0 | 1 | 26354.5532 | 0.0500000007 | 2.87760282 | 0.0001389101 | 0.05000765 | 0.000143902158 | 1.1458e+90 | 0.02143797
1 | 1 | 0 | 1 | 0 | 0 | 1 | 26364.5532 | 0.0500000007 | 2.88412595 | 0.0001389102 | 0.05000767 | 0.000144228412 | 1.1458e+90 | 0.02157688
1 | 1 | 0 | 1 | 0 | 0 | 1 | 26374.5532 | 0.0500000007 | 2.89047742 | 0.0001389106 | 0.05000781 | 0.000144546459 | 1.1458e+90 | 0.02171579
1 | 1 | 0 | 1 | 0 | 0 | 1 | 26384.5532 | 0.0500000007 | 2.89700031 | 0.0001389104 | 0.05000776 | 0.000144872509 | 1.1458e+90 | 0.0218547
1 | 1 | 0 | 1 | 0 | 0 | 1 | 26394.5532 | 0.0500000007 | 2.90361881 | 0.0001389101 | 0.05000762 | 0.00014520307 | 1.1458e+90 | 0.02199361
1 | 1 | 0 | 1 | 0 | 0 | 1 | 26404.5532 | 0.0500000007 | 2.91048527 | 0.0001389108 | 0.05000789 | 0.000145547237 | 1.1458e+90 | 0.02213253
1 | 1 | 0 | 1 | 0 | 0 | 1 | 26414.5532 | 0.0500000007 | 2.91798115 | 0.0001389105 | 0.05000778 | 0.000145921746 | 1.1458e+90 | 0.02227144
1 | 1 | 0 | 1 | 0 | 0 | 1 | 26424.5532 | 0.0500000007 | 2.92601109 | 0.0001389104 | 0.05000775 | 0.000146323218 | 1.1458e+90 | 0.02241035
1 | 1 | 0 | 1 | 0 | 0 | 1 | 26434.5532 | 0.0500000007 | 2.9333353 | 0.0001389104 | 0.05000775 | 0.00014668949 | 1.1458e+90 | 0.02254926
1 | 1 | 0 | 1 | 0 | 0 | 1 | 26444.5532 | 0.0500000007 | 2.94128871 | 0.0001389101 | 0.05000764 | 0.000147086903 | 1.1458e+90 | 0.02268817
1 | 1 | 0 | 1 | 0 | 0 | 1 | 26454.5532 | 0.0500000007 | 2.95067286 | 0.0001389098 | 0.05000753 | 0.000147555867 | 1.1458e+90 | 0.02282708
1 | 1 | 0 | 1 | 0 | 0 | 1 | 26464.5532 | 0.0500000007 | 2.95822597 | 0.0001389097 | 0.0500075 | 0.00014793349 | 1.1458e+90 | 0.02296599
1 | 1 | 0 | 1 | 0 | 0 | 1 | 26474.5532 | 0.0500000007 | 2.96663737 | 0.0001389098 | 0.05000754 | 0.000148354229 | 1.1458e+90 | 0.0231049
1 | 1 | 0 | 1 | 0 | 0 | 1 | 26484.5532 | 0.0500000007 | 2.97440028 | 0.0001389099 | 0.05000758 | 0.000148742562 | 1.1458e+90 | 0.02324381
1 | 1 | 0 | 1 | 0 | 0 | 1 | 26494.5532 | 0.0500000007 | 2.98366976 | 0.0001389105 | 0.05000779 | 0.000149206724 | 1.1458e+90 | 0.02338272
1 | 1 | 0 | 1 | 0 | 0 | 1 | 26504.5532 | 0.0500000007 | 2.99345446 | 0.0001389104 | 0.05000776 | 0.000149695945 | 1.1458e+90 | 0.02352163
1 | 1 | 0 | 1 | 0 | 0 | 1 | 26514.5532 | 0.0500000007 | 3.00249529 | 0.0001389106 | 0.05000783 | 0.000150148262 | 1.1458e+90 | 0.02366054
1 | 1 | 0 | 1 | 0 | 0 | 1 | 26524.263 | 0.0500000007 | 3.01252794 | 0.0001348793 | 0.05000777 | 0.000150649808 | 1.1458e+90 | 0.02379542
1 | 1 | 0 | 1 | 0 | 0 | 1 | 26533.9334 | 0.0500000007 | 3.02261758 | 0.0001343312 | 0.05000749 | 0.000151153537 | 1.1458e+90 | 0.02392975
1 | 1 | 0 | 1 | 0 | 0 | 1 | 26543.742 | 0.0500000007 | 3.03263116 | 0.0001362512 | 0.05000756 | 0.000151654487 | 1.1458e+90 | 0.024066
1 | 1 | 0 | 1 | 0 | 0 | 1 | 26553.0786 | 0.0500000007 | 3.04264474 | 0.0001296945 | 0.05000753 | 0.000152155146 | 1.1458e+90 | 0.02419569
1 | 1 | 0 | 1 | 0 | 0 | 1 | 26562.3736 | 0.0500000007 | 3.05273461 | 0.0001291168 | 0.05000759 | 0.000152659894 | 1.1458e+90 | 0.02432481
1 | 1 | 0 | 1 | 0 | 0 | 1 | 26571.1846 | 0.0500000007 | 3.06274796 | 0.0001223932 | 0.05000743 | 0.000153160159 | 1.1458e+90 | 0.0244472
1 | 1 | 0 | 1 | 0 | 0 | 1 | 26579.668 | 0.0500000007 | 3.07278061 | 0.0001178429 | 0.05000762 | 0.000153662433 | 1.1458e+90 | 0.02456505
1 | 1 | 0 | 1 | 0 | 0 | 1 | 26587.7136 | 0.0500000007 | 3.08279419 | 0.0001117615 | 0.05000764 | 0.000154163266 | 1.1458e+90 | 0.02467681
1 | 1 | 0 | 1 | 0 | 0 | 1 | 26595.7308 | 0.0500000007 | 3.09284592 | 0.0001113668 | 0.05000755 | 0.000154665657 | 1.1458e+90 | 0.02478818
1 | 1 | 0 | 1 | 0 | 0 | 1 | 26603.6024 | 0.0500000007 | 3.10287833 | 0.0001093443 | 0.05000754 | 0.000155167305 | 1.1458e+90 | 0.02489752
1 | 1 | 0 | 1 | 0 | 0 | 1 | 26611.1972 | 0.0500000007 | 3.11291099 | 0.0001054992 | 0.05000753 | 0.000155668982 | 1.1458e+90 | 0.02500302
1 | 1 | 0 | 1 | 0 | 0 | 1 | 26618.6132 | 0.0500000007 | 3.12292457 | 0.0001030155 | 0.05000752 | 0.000156169728 | 1.1458e+90 | 0.02510603
1 | 1 | 0 | 1 | 0 | 0 | 1 | 26625.81 | 0.0500000007 | 3.13297629 | 9.997073e-05 | 0.05000759 | 0.000156672599 | 1.1458e+90 | 0.025206
1 | 1 | 0 | 1 | 0 | 0 | 1 | 26632.847 | 0.0500000007 | 3.14298964 | 9.775093e-05 | 0.05000758 | 0.000157173316 | 1.1458e+90 | 0.02530376
1 | 1 | 0 | 1 | 0 | 0 | 1 | 26639.7232 | 0.0500000007 | 3.15300322 | 9.551709e-05 | 0.0500075 | 0.0001576738 | 1.1458e+90 | 0.02539927
1 | 1 | 0 | 1 | 0 | 0 | 1 | 26646.3184 | 0.0500000007 | 3.1630168 | 9.161394e-05 | 0.05000761 | 0.000158174909 | 1.1458e+90 | 0.02549089
1 | 1 | 0 | 1 | 0 | 0 | 1 | 26652.8202 | 0.0500000007 | 3.17304945 | 9.031599e-05 | 0.05000732 | 0.000158675684 | 1.1458e+90 | 0.0255812
1 | 1 | 0 | 1 | 0 | 0 | 1 | 26659.1226 | 0.0500000007 | 3.18306303 | 8.754611e-05 | 0.0500073 | 0.000159176387 | 1.1458e+90 | 0.02566875
1 | 1 | 0 | 1 | 0 | 0 | 1 | 26665.1962 | 0.0500000007 | 3.19309545 | 8.436785e-05 | 0.05000729 | 0.000159678049 | 1.1458e+90 | 0.02575312
1 | 1 | 0 | 1 | 0 | 0 | 1 | 26671.146 | 0.0500000007 | 3.20310903 | 8.26482e-05 | 0.05000731 | 0.000160178883 | 1.1458e+90 | 0.02583577
1 | 1 | 0 | 1 | 0 | 0 | 1 | 26676.9222 | 0.0500000007 | 3.21314168 | 8.023675e-05 | 0.05000732 | 0.000160680604 | 1.1458e+90 | 0.025916
1 | 1 | 0 | 1 | 0 | 0 | 1 | 26682.486 | 0.0500000007 | 3.22315526 | 7.72867e-05 | 0.05000757 | 0.00016118215 | 1.1458e+90 | 0.02599329
1 | 1 | 0 | 1 | 0 | 0 | 1 | 26687.933 | 0.0500000007 | 3.23318768 | 7.566432e-05 | 0.05000763 | 0.00016168406 | 1.1458e+90 | 0.02606895
1 | 1 | 0 | 1 | 0 | 0 | 1 | 26693.2378 | 0.0500000007 | 3.24320126 | 7.368904e-05 | 0.05000764 | 0.00016218485 | 1.1458e+90 | 0.02614264
1 | 1 | 0 | 1 | 0 | 0 | 1 | 26698.4124 | 0.0500000007 | 3.25321484 | 7.188026e-05 | 0.05000752 | 0.000162685217 | 1.1458e+90 | 0.02621452
1 | 1 | 0 | 1 | 0 | 0 | 1 | 26703.4234 | 0.0500000007 | 3.26322842 | 6.960771e-05 | 0.05000753 | 0.000163186007 | 1.1458e+90 | 0.02628413
1 | 1 | 0 | 1 | 0 | 0 | 1 | 26708.3862 | 0.0500000007 | 3.27326083 | 6.893824e-05 | 0.05000759 | 0.000163687888 | 1.1458e+90 | 0.02635307
1 | 1 | 0 | 1 | 0 | 0 | 1 | 26713.2124 | 0.0500000007 | 3.28329349 | 6.70408e-05 | 0.05000764 | 0.000164189769 | 1.1458e+90 | 0.02642011
1 | 1 | 0 | 1 | 0 | 0 | 1 | 26717.9382 | 0.0500000007 | 3.29336429 | 6.564596e-05 | 0.0500075 | 0.00016469293 | 1.1458e+90 | 0.02648575
1 | 1 | 0 | 1 | 0 | 0 | 1 | 26722.5776 | 0.0500000007 | 3.30337787 | 6.4446e-05 | 0.05000768 | 0.000165194244 | 1.1458e+90 | 0.0265502
1 | 1 | 0 | 1 | 0 | 0 | 1 | 26727.1724 | 0.0500000007 | 3.31342936 | 6.382637e-05 | 0.0500076 | 0.000165696663 | 1.1458e+90 | 0.02661403
1 | 1 | 0 | 1 | 0 | 0 | 1 | 26731.6196 | 0.0500000007 | 3.32344294 | 6.177618e-05 | 0.05000771 | 0.000166197759 | 1.1458e+90 | 0.0266758
1 | 1 | 0 | 1 | 0 | 0 | 1 | 26735.9956 | 0.0500000007 | 3.33345652 | 6.078661e-05 | 0.05000727 | 0.000166697049 | 1.1458e+90 | 0.02673659
1 | 1 | 0 | 1 | 0 | 0 | 1 | 26740.5316 | 0.0500000007 | 3.34350824 | 6.300944e-05 | 0.05000749 | 0.000167200458 | 1.1458e+90 | 0.0267996
1 | 1 | 0 | 1 | 0 | 0 | 1 | 26744.782 | 0.0500000007 | 3.35355973 | 5.904231e-05 | 0.0500076 | 0.000167703489 | 1.1458e+90 | 0.02685864
1 | 1 | 0 | 1 | 0 | 0 | 1 | 26748.8682 | 0.0500000007 | 3.36357331 | 5.676141e-05 | 0.05000761 | 0.000168204264 | 1.1458e+90 | 0.0269154
1 | 1 | 0 | 1 | 0 | 0 | 1 | 26752.8748 | 0.0500000007 | 3.37358689 | 5.565573e-05 | 0.05000764 | 0.000168705126 | 1.1458e+90 | 0.02697106
1 | 1 | 0 | 1 | 0 | 0 | 1 | 26756.7648 | 0.0500000007 | 3.38361955 | 5.403601e-05 | 0.05000762 | 0.000169206774 | 1.1458e+90 | 0.02702509
1 | 1 | 0 | 1 | 0 | 0 | 1 | 26760.6008 | 0.0500000007 | 3.39363289 | 5.328586e-05 | 0.05000758 | 0.000169707375 | 1.1458e+90 | 0.02707838
1 | 1 | 0 | 1 | 0 | 0 | 1 | 26764.3826 | 0.0500000007 | 3.40364647 | 5.253289e-05 | 0.05000751 | 0.000170207903 | 1.1458e+90 | 0.02713091
1 | 1 | 0 | 1 | 0 | 0 | 1 | 26768.0704 | 0.0500000007 | 3.41366005 | 5.12272e-05 | 0.05000757 | 0.000170708867 | 1.1458e+90 | 0.02718214
1 | 1 | 0 | 1 | 0 | 0 | 1 | 26771.6922 | 0.0500000007 | 3.42367363 | 5.031041e-05 | 0.05000759 | 0.000171209656 | 1.1458e+90 | 0.02723245
1 | 1 | 0 | 1 | 0 | 0 | 1 | 26775.3064 | 0.0500000007 | 3.43372512 | 5.0205e-05 | 0.05000775 | 0.000171712876 | 1.1458e+90 | 0.02728266
1 | 1 | 0 | 1 | 0 | 0 | 1 | 26778.8466 | 0.0500000007 | 3.44375777 | 4.91771e-05 | 0.05000779 | 0.000172214714 | 1.1458e+90 | 0.02733183
1 | 1 | 0 | 1 | 0 | 0 | 1 | 26782.3312 | 0.0500000007 | 3.45377135 | 4.840463e-05 | 0.05000765 | 0.000172714994 | 1.1458e+90 | 0.02738024
1 | 1 | 0 | 1 | 0 | 0 | 1 | 26785.7266 | 0.0500000007 | 3.46378493 | 4.716552e-05 | 0.05000762 | 0.000173215638 | 1.1458e+90 | 0.0274274
1 | 1 | 0 | 1 | 0 | 0 | 1 | 26789.0824 | 0.0500000007 | 3.47379827 | 4.661553e-05 | 0.05000772 | 0.000173716748 | 1.1458e+90 | 0.02747402
1 | 1 | 0 | 1 | 0 | 0 | 1 | 26792.4044 | 0.0500000007 | 3.48381186 | 4.614593e-05 | 0.05000763 | 0.000174217173 | 1.1458e+90 | 0.02752016
1 | 1 | 0 | 1 | 0 | 0 | 1 | 26795.648 | 0.0500000007 | 3.49382544 | 4.505685e-05 | 0.0500076 | 0.000174717818 | 1.1458e+90 | 0.02756522
1 | 1 | 0 | 1 | 0 | 0 | 1 | 26798.883 | 0.0500000007 | 3.50385809 | 4.49372e-05 | 0.0500074 | 0.000175218825 | 1.1458e+90 | 0.02761016
1 | 1 | 0 | 1 | 0 | 0 | 1 | 26802.0916 | 0.0500000007 | 3.51387143 | 4.457068e-05 | 0.05000762 | 0.000175720343 | 1.1458e+90 | 0.02765473
1 | 1 | 0 | 1 | 0 | 0 | 1 | 26805.237 | 0.0500000007 | 3.52392316 | 4.369301e-05 | 0.05000789 | 0.00017622397 | 1.1458e+90 | 0.02769842
1 | 1 | 0 | 1 | 0 | 0 | 1 | 26808.3982 | 0.0500000007 | 3.53393674 | 4.39123e-05 | 0.05000768 | 0.000176723974 | 1.1458e+90 | 0.02774233
1 | 1 | 0 | 1 | 0 | 0 | 1 | 26811.475 | 0.0500000007 | 3.54395032 | 4.273986e-05 | 0.05000763 | 0.000177224574 | 1.1458e+90 | 0.02778507
1 | 1 | 0 | 1 | 0 | 0 | 1 | 26814.5444 | 0.0500000007 | 3.55398273 | 4.263703e-05 | 0.0500076 | 0.00017772615 | 1.1458e+90 | 0.02782771
1 | 1 | 0 | 1 | 0 | 0 | 1 | 26817.5806 | 0.0500000007 | 3.56403446 | 4.217599e-05 | 0.05000776 | 0.000178229384 | 1.1458e+90 | 0.02786989
1 | 1 | 0 | 1 | 0 | 0 | 1 | 26820.593 | 0.0500000007 | 3.57404804 | 4.184566e-05 | 0.05000809 | 0.000178731323 | 1.1458e+90 | 0.02791173
1 | 1 | 0 | 1 | 0 | 0 | 1 | 26823.553 | 0.0500000007 | 3.58406162 | 4.111784e-05 | 0.05000819 | 0.000179232418 | 1.1458e+90 | 0.02795285
1 | 1 | 0 | 1 | 0 | 0 | 1 | 26826.4994 | 0.0500000007 | 3.59407496 | 4.092856e-05 | 0.05000774 | 0.000179731578 | 1.1458e+90 | 0.02799378
1 | 1 | 0 | 1 | 0 | 0 | 1 | 26829.4108 | 0.0500000007 | 3.60412669 | 4.04423e-05 | 0.05000765 | 0.000180233925 | 1.1458e+90 | 0.02803422
1 | 1 | 0 | 1 | 0 | 0 | 1 | 26832.3242 | 0.0500000007 | 3.61415935 | 4.047003e-05 | 0.05000759 | 0.000180735398 | 1.1458e+90 | 0.02807469
1 | 1 | 0 | 1 | 0 | 0 | 1 | 26835.1984 | 0.0500000007 | 3.62421107 | 3.992575e-05 | 0.0500079 | 0.000181239186 | 1.1458e+90 | 0.02811462
1 | 1 | 0 | 1 | 0 | 0 | 1 | 26838.0216 | 0.0500000007 | 3.63424373 | 3.921717e-05 | 0.05000772 | 0.000181740252 | 1.1458e+90 | 0.02815384
1 | 1 | 0 | 1 | 0 | 0 | 1 | 26840.8544 | 0.0500000007 | 3.64425707 | 3.935049e-05 | 0.05000768 | 0.000182240852 | 1.1458e+90 | 0.02819319
1 | 1 | 0 | 1 | 0 | 0 | 1 | 26843.62 | 0.0500000007 | 3.65427065 | 3.841694e-05 | 0.05000759 | 0.000182741263 | 1.1458e+90 | 0.0282316
1 | 1 | 0 | 1 | 0 | 0 | 1 | 26846.359 | 0.0500000007 | 3.66428423 | 3.804738e-05 | 0.05000751 | 0.000183241718 | 1.1458e+90 | 0.02826965
1 | 1 | 0 | 1 | 0 | 0 | 1 | 26849.0734 | 0.0500000007 | 3.67431688 | 3.770565e-05 | 0.05000749 | 0.000183743367 | 1.1458e+90 | 0.02830736
1 | 1 | 0 | 1 | 0 | 0 | 1 | 26851.7704 | 0.0500000007 | 3.6843493 | 3.746418e-05 | 0.0500078 | 0.000184246193 | 1.1458e+90 | 0.02834482
1 | 1 | 0 | 1 | 0 | 0 | 1 | 26854.4462 | 0.0500000007 | 3.69436288 | 3.716962e-05 | 0.05000771 | 0.000184746634 | 1.1458e+90 | 0.02838199
1 | 1 | 0 | 1 | 0 | 0 | 1 | 26857.1124 | 0.0500000007 | 3.70437646 | 3.703641e-05 | 0.0500079 | 0.000185248107 | 1.1458e+90 | 0.02841903
1 | 1 | 0 | 1 | 0 | 0 | 1 | 26859.7556 | 0.0500000007 | 3.71439004 | 3.671694e-05 | 0.05000794 | 0.000185748999 | 1.1458e+90 | 0.02845574
1 | 1 | 0 | 1 | 0 | 0 | 1 | 26862.366 | 0.0500000007 | 3.72440338 | 3.626116e-05 | 0.05000773 | 0.000186248944 | 1.1458e+90 | 0.028492
1 | 1 | 0 | 1 | 0 | 0 | 1 | 26864.9714 | 0.0500000007 | 3.73441696 | 3.619152e-05 | 0.05000748 | 0.000186748759 | 1.1458e+90 | 0.0285282
1 | 1 | 0 | 1 | 0 | 0 | 1 | 26867.5724 | 0.0500000007 | 3.74443054 | 3.613059e-05 | 0.05000773 | 0.00018725048 | 1.1458e+90 | 0.02856433
1 | 1 | 0 | 1 | 0 | 0 | 1 | 26870.1678 | 0.0500000007 | 3.75444412 | 3.605271e-05 | 0.05000761 | 0.000187750775 | 1.1458e+90 | 0.02860038
1 | 1 | 0 | 1 | 0 | 0 | 1 | 26872.7308 | 0.0500000007 | 3.76447654 | 3.560261e-05 | 0.05000756 | 0.000188252292 | 1.1458e+90 | 0.02863598
1 | 1 | 0 | 1 | 0 | 0 | 1 | 26875.2964 | 0.0500000007 | 3.77456641 | 3.56388e-05 | 0.05000767 | 0.000188757258 | 1.1458e+90 | 0.02867162
1 | 1 | 0 | 1 | 0 | 0 | 1 | 26877.9062 | 0.0500000007 | 3.78457999 | 3.625269e-05 | 0.05000754 | 0.000189257538 | 1.1458e+90 | 0.02870787
1 | 1 | 0 | 1 | 0 | 0 | 1 | 26880.4558 | 0.0500000007 | 3.79461265 | 3.541651e-05 | 0.05000763 | 0.000189759579 | 1.1458e+90 | 0.02874329
1 | 1 | 0 | 1 | 0 | 0 | 1 | 26883.0348 | 0.0500000007 | 3.80462599 | 3.582482e-05 | 0.05000751 | 0.00019025986 | 1.1458e+90 | 0.02877911
1 | 1 | 0 | 1 | 0 | 0 | 1 | 26885.5958 | 0.0500000007 | 3.81465864 | 3.557485e-05 | 0.05000759 | 0.000190761901 | 1.1458e+90 | 0.02881469
1 | 1 | 0 | 1 | 0 | 0 | 1 | 26888.1496 | 0.0500000007 | 3.8246913 | 3.547484e-05 | 0.05000761 | 0.00019126368 | 1.1458e+90 | 0.02885016
1 | 1 | 0 | 1 | 0 | 0 | 1 | 26890.7308 | 0.0500000007 | 3.83470488 | 3.585536e-05 | 0.05000748 | 0.000191763917 | 1.1458e+90 | 0.02888602
1 | 1 | 0 | 1 | 0 | 0 | 1 | 26893.3076 | 0.0500000007 | 3.84471822 | 3.579418e-05 | 0.05000739 | 0.000192264328 | 1.1458e+90 | 0.02892181
1 | 1 | 0 | 1 | 0 | 0 | 1 | 26895.896 | 0.0500000007 | 3.85476995 | 3.595527e-05 | 0.05000732 | 0.000192766733 | 1.1458e+90 | 0.02895777
1 | 1 | 0 | 1 | 0 | 0 | 1 | 26898.5028 | 0.0500000007 | 3.86478353 | 3.621099e-05 | 0.0500075 | 0.000193268177 | 1.1458e+90 | 0.02899398
1 | 1 | 0 | 1 | 0 | 0 | 1 | 26901.1222 | 0.0500000007 | 3.87481618 | 3.638599e-05 | 0.05000747 | 0.000193769767 | 1.1458e+90 | 0.02903037
1 | 1 | 0 | 1 | 0 | 0 | 1 | 26903.7484 | 0.0500000007 | 3.88484859 | 3.648042e-05 | 0.05000742 | 0.00019427127 | 1.1458e+90 | 0.02906685
1 | 1 | 0 | 1 | 0 | 0 | 1 | 26906.3842 | 0.0500000007 | 3.89486217 | 3.661388e-05 | 0.05000757 | 0.000194772612 | 1.1458e+90 | 0.02910346
1 | 1 | 0 | 1 | 0 | 0 | 1 | 26909.0628 | 0.0500000007 | 3.90487576 | 3.72084e-05 | 0.05000756 | 0.000195273315 | 1.1458e+90 | 0.02914067
1 | 1 | 0 | 1 | 0 | 0 | 1 | 26911.7462 | 0.0500000007 | 3.91488934 | 3.727505e-05 | 0.05000753 | 0.00019577393 | 1.1458e+90 | 0.02917794
1 | 1 | 0 | 1 | 0 | 0 | 1 | 26914.4918 | 0.0500000007 | 3.92492175 | 3.813904e-05 | 0.05000748 | 0.000196275461 | 1.1458e+90 | 0.02921608
1 | 1 | 0 | 1 | 0 | 0 | 1 | 26917.2484 | 0.0500000007 | 3.93493533 | 3.829188e-05 | 0.05000753 | 0.000196776411 | 1.1458e+90 | 0.02925437
1 | 1 | 0 | 1 | 0 | 0 | 1 | 26920.0318 | 0.0500000007 | 3.94494891 | 3.866413e-05 | 0.05000749 | 0.000197277011 | 1.1458e+90 | 0.02929304
1 | 1 | 0 | 1 | 0 | 0 | 1 | 26922.901 | 0.0500000007 | 3.95496249 | 3.985598e-05 | 0.0500075 | 0.000197777801 | 1.1458e+90 | 0.02933289
1 | 1 | 0 | 1 | 0 | 0 | 1 | 26925.8406 | 0.0500000007 | 3.96499491 | 4.083395e-05 | 0.05000756 | 0.000198279711 | 1.1458e+90 | 0.02937373
1 | 1 | 0 | 1 | 0 | 0 | 1 | 26928.8056 | 0.0500000007 | 3.97502756 | 4.118694e-05 | 0.05000776 | 0.000198782218 | 1.1458e+90 | 0.02941492
1 | 1 | 0 | 1 | 0 | 0 | 1 | 26931.8006 | 0.0500000007 | 3.98506021 | 4.160352e-05 | 0.05000757 | 0.000199283168 | 1.1458e+90 | 0.02945652
1 | 1 | 0 | 1 | 0 | 0 | 1 | 26934.881 | 0.0500000007 | 3.9950738 | 4.278991e-05 | 0.05000768 | 0.000199784394 | 1.1458e+90 | 0.02949931
1 | 1 | 0 | 1 | 0 | 0 | 1 | 26936.4526 | 0.0500000007 | 4.0000329 | 2.183103e-05 | 0.05000746 | 0.000200031485 | 1.1458e+90 | 0.02952114
1 | 0 | 0 | 0 | 1 | 0 | 2 | 26936.4532 | -0.0500000007 | 3.99352193 | -2.748575e-09 | -0.01649145 | 6.58589634e-05 | 2.748575e-09 | 0.02952114
1 | 0 | 0 | 0 | 0 | 0 | 2 | 26936.7114 | -0.0500000007 | 3.98350573 | -3.58553e-06 | -0.0499919 | 0.000199143033 | 3.588279e-06 | 0.02951755
1 | 0 | 0 | 0 | 0 | 0 | 2 | 26937.1424 | -0.0500000007 | 3.973454 | -5.98513e-06 | -0.0499918 | 0.000198640133 | 9.573409e-06 | 0.02951157
1 | 0 | 0 | 0 | 0 | 0 | 2 | 26937.6116 | -0.0500000007 | 3.96344042 | -6.5156e-06 | -0.04999182 | 0.000198139591 | 1.1458e+90 | 0.02950505
1 | 0 | 0 | 0 | 0 | 0 | 2 | 26938.1014 | -0.0500000007 | 3.95342708 | -6.801663e-06 | -0.04999181 | 0.000197638961 | 1.1458e+90 | 0.02949825
1 | 0 | 0 | 0 | 0 | 0 | 2 | 26938.6008 | -0.0500000007 | 3.9434135 | -6.934966e-06 | -0.04999175 | 0.000197138143 | 1.1458e+90 | 0.02949131
1 | 0 | 0 | 0 | 0 | 0 | 2 | 26939.1188 | -0.0500000007 | 3.93338084 | -7.193261e-06 | -0.04999178 | 0.000196636698 | 1.1458e+90 | 0.02948412
1 | 0 | 0 | 0 | 0 | 0 | 2 | 26939.6418 | -0.0500000007 | 3.92331004 | -7.262692e-06 | -0.04999176 | 0.000196133173 | 1.1458e+90 | 0.02947686
1 | 0 | 0 | 0 | 0 | 0 | 2 | 26940.1756 | -0.0500000007 | 3.9132967 | -7.412639e-06 | -0.04999157 | 0.000195631859 | 1.1458e+90 | 0.02946945
1 | 0 | 0 | 0 | 0 | 0 | 2 | 26940.7142 | -0.0500000007 | 3.9032259 | -7.479321e-06 | -0.04999175 | 0.000195129091 | 1.1458e+90 | 0.02946197
1 | 0 | 0 | 0 | 0 | 0 | 2 | 26941.257 | -0.0500000007 | 3.89317417 | -7.537639e-06 | -0.04999171 | 0.000194626424 | 1.1458e+90 | 0.02945443
1 | 0 | 0 | 0 | 0 | 0 | 2 | 26941.8076 | -0.0500000007 | 3.88316059 | -7.645988e-06 | -0.04999193 | 0.000194126711 | 1.1458e+90 | 0.02944678
1 | 0 | 0 | 0 | 0 | 0 | 2 | 26942.356 | -0.0500000007 | 3.87310886 | -7.615443e-06 | -0.04999197 | 0.000193624335 | 1.1458e+90 | 0.02943917
1 | 0 | 0 | 0 | 0 | 0 | 2 | 26942.9128 | -0.0500000007 | 3.86307645 | -7.732081e-06 | -0.0499919 | 0.000193122556 | 1.1458e+90 | 0.02943144
1 | 0 | 0 | 0 | 0 | 0 | 2 | 26943.4762 | -0.0500000007 | 3.85306287 | -7.823744e-06 | -0.04999198 | 0.000192622218 | 1.1458e+90 | 0.02942361
1 | 0 | 0 | 0 | 0 | 0 | 2 | 26944.0394 | -0.0500000007 | 3.84297299 | -7.820964e-06 | -0.04999196 | 0.000192117732 | 1.1458e+90 | 0.02941579
1 | 0 | 0 | 0 | 0 | 0 | 2 | 26944.6102 | -0.0500000007 | 3.83290219 | -7.92651e-06 | -0.04999201 | 0.000191614468 | 1.1458e+90 | 0.02940786
1 | 0 | 0 | 0 | 0 | 0 | 2 | 26945.184 | -0.0500000007 | 3.82288885 | -7.968175e-06 | -0.04999204 | 0.000191113999 | 1.1458e+90 | 0.0293999
1 | 0 | 0 | 0 | 0 | 0 | 2 | 26945.7552 | -0.0500000007 | 3.81281805 | -7.932084e-06 | -0.04999212 | 0.000190610866 | 1.1458e+90 | 0.02939196
1 | 0 | 0 | 0 | 0 | 0 | 2 | 26946.3276 | -0.0500000007 | 3.80280447 | -7.948753e-06 | -0.04999216 | 0.000190110397 | 1.1458e+90 | 0.02938401
1 | 0 | 0 | 0 | 0 | 0 | 2 | 26946.9038 | -0.0500000007 | 3.79275274 | -8.001524e-06 | -0.04999217 | 0.000189607934 | 1.1458e+90 | 0.02937601
1 | 0 | 0 | 0 | 0 | 0 | 2 | 26947.4884 | -0.0500000007 | 3.7827394 | -8.118157e-06 | -0.04999207 | 0.000189106984 | 1.1458e+90 | 0.0293679
1 | 0 | 0 | 0 | 0 | 0 | 2 | 26948.0618 | -0.0500000007 | 3.77272582 | -7.962604e-06 | -0.04999193 | 0.000188605845 | 1.1458e+90 | 0.02935993
1 | 0 | 0 | 0 | 0 | 0 | 2 | 26948.642 | -0.0500000007 | 3.76269317 | -8.057067e-06 | -0.04999214 | 0.000188105099 | 1.1458e+90 | 0.02935188
1 | 0 | 0 | 0 | 0 | 0 | 2 | 26949.2266 | -0.0500000007 | 3.75267959 | -8.118149e-06 | -0.04999203 | 0.000187604048 | 1.1458e+90 | 0.02934376
1 | 0 | 0 | 0 | 0 | 0 | 2 | 26949.8048 | -0.0500000007 | 3.74266624 | -8.029273e-06 | -0.04999202 | 0.000187103433 | 1.1458e+90 | 0.02933573
1 | 0 | 0 | 0 | 0 | 0 | 2 | 26950.392 | -0.0500000007 | 3.73265266 | -8.154244e-06 | -0.04999196 | 0.000186602629 | 1.1458e+90 | 0.02932757
1 | 0 | 0 | 0 | 0 | 0 | 2 | 26950.9766 | -0.0500000007 | 3.72260094 | -8.118127e-06 | -0.04999189 | 0.000186099845 | 1.1458e+90 | 0.02931946
1 | 0 | 0 | 0 | 0 | 0 | 2 | 26951.5646 | -0.0500000007 | 3.71254921 | -8.165355e-06 | -0.04999197 | 0.000185597644 | 1.1458e+90 | 0.02931129
1 | 0 | 0 | 0 | 0 | 0 | 2 | 26952.148 | -0.0500000007 | 3.70253587 | -8.101504e-06 | -0.04999214 | 0.000185097699 | 1.1458e+90 | 0.02930319
1 | 0 | 0 | 0 | 0 | 0 | 2 | 26952.7304 | -0.0500000007 | 3.69252229 | -8.087598e-06 | -0.04999202 | 0.000184596647 | 1.1458e+90 | 0.0292951
1 | 0 | 0 | 0 | 0 | 0 | 2 | 26953.3232 | -0.0500000007 | 3.68248963 | -8.232024e-06 | -0.04999205 | 0.000184095203 | 1.1458e+90 | 0.02928687
1 | 0 | 0 | 0 | 0 | 0 | 2 | 26953.9122 | -0.0500000007 | 3.67247605 | -8.179237e-06 | -0.04999194 | 0.000183594195 | 1.1458e+90 | 0.02927869
1 | 0 | 0 | 0 | 0 | 0 | 2 | 26954.4986 | -0.0500000007 | 3.66246271 | -8.143143e-06 | -0.04999201 | 0.000183093871 | 1.1458e+90 | 0.02927055
1 | 0 | 0 | 0 | 0 | 0 | 2 | 26955.0872 | -0.0500000007 | 3.65244913 | -8.173695e-06 | -0.04999202 | 0.0001825933 | 1.1458e+90 | 0.02926237
1 | 0 | 0 | 0 | 0 | 0 | 2 | 26955.6772 | -0.0500000007 | 3.6423974 | -8.193149e-06 | -0.04999209 | 0.000182091069 | 1.1458e+90 | 0.02925418
1 | 0 | 0 | 0 | 0 | 0 | 2 | 26956.2662 | -0.0500000007 | 3.63230753 | -8.179264e-06 | -0.04999211 | 0.000181586714 | 1.1458e+90 | 0.029246
1 | 0 | 0 | 0 | 0 | 0 | 2 | 26956.8608 | -0.0500000007 | 3.62227511 | -8.25703e-06 | -0.04999211 | 0.000181085168 | 1.1458e+90 | 0.02923774
1 | 0 | 0 | 0 | 0 | 0 | 2 | 26957.4534 | -0.0500000007 | 3.61224246 | -8.229201e-06 | -0.04999177 | 0.000180582399 | 1.1458e+90 | 0.02922951
1 | 0 | 0 | 0 | 0 | 0 | 2 | 26958.0434 | -0.0500000007 | 3.60222888 | -8.193165e-06 | -0.04999219 | 0.000180083312 | 1.1458e+90 | 0.02922132
1 | 0 | 0 | 0 | 0 | 0 | 2 | 26958.6258 | -0.0500000007 | 3.5922153 | -8.087632e-06 | -0.04999223 | 0.000179582858 | 1.1458e+90 | 0.02921323
1 | 0 | 0 | 0 | 0 | 0 | 2 | 26959.2224 | -0.0500000007 | 3.58220196 | -8.284773e-06 | -0.04999193 | 0.00017908118 | 1.1458e+90 | 0.02920495
1 | 0 | 0 | 0 | 0 | 0 | 2 | 26959.8118 | -0.0500000007 | 3.57215023 | -8.184782e-06 | -0.04999188 | 0.000178578513 | 1.1458e+90 | 0.02919676
1 | 0 | 0 | 0 | 0 | 0 | 2 | 26960.407 | -0.0500000007 | 3.56211758 | -8.265299e-06 | -0.04999173 | 0.000178076429 | 1.1458e+90 | 0.0291885
1 | 0 | 0 | 0 | 0 | 0 | 2 | 26960.9942 | -0.0500000007 | 3.55206585 | -8.1543e-06 | -0.04999231 | 0.000177575959 | 1.1458e+90 | 0.02918034
1 | 0 | 0 | 0 | 0 | 0 | 2 | 26961.5924 | -0.0500000007 | 3.54205251 | -8.307039e-06 | -0.04999221 | 0.000177075039 | 1.1458e+90 | 0.02917204
1 | 0 | 0 | 0 | 0 | 0 | 2 | 26962.182 | -0.0500000007 | 3.53201985 | -8.187578e-06 | -0.049992 | 0.000176572736 | 1.1458e+90 | 0.02916385
1 | 0 | 0 | 0 | 0 | 0 | 2 | 26962.7752 | -0.0500000007 | 3.5219872 | -8.237565e-06 | -0.04999197 | 0.000176071058 | 1.1458e+90 | 0.02915561
1 | 0 | 0 | 0 | 0 | 0 | 2 | 26963.3642 | -0.0500000007 | 3.51197362 | -8.179243e-06 | -0.04999198 | 0.000175570502 | 1.1458e+90 | 0.02914743
1 | 0 | 0 | 0 | 0 | 0 | 2 | 26963.958 | -0.0500000007 | 3.5019412 | -8.245967e-06 | -0.04999239 | 0.000175070425 | 1.1458e+90 | 0.02913919
1 | 0 | 0 | 0 | 0 | 0 | 2 | 26964.548 | -0.0500000007 | 3.49188948 | -8.193155e-06 | -0.04999213 | 0.000174566987 | 1.1458e+90 | 0.02913099
1 | 0 | 0 | 0 | 0 | 0 | 2 | 26965.1428 | -0.0500000007 | 3.48183775 | -8.25978e-06 | -0.04999195 | 0.00017406384 | 1.1458e+90 | 0.02912273
1 | 0 | 0 | 0 | 0 | 0 | 2 | 26965.7322 | -0.0500000007 | 3.4718051 | -8.184783e-06 | -0.04999189 | 0.00017356209 | 1.1458e+90 | 0.02911455
1 | 0 | 0 | 0 | 0 | 0 | 2 | 26966.3218 | -0.0500000007 | 3.46179175 | -8.187555e-06 | -0.04999186 | 0.000173061388 | 1.1458e+90 | 0.02910636
1 | 0 | 0 | 0 | 0 | 0 | 2 | 26966.9084 | -0.0500000007 | 3.45164466 | -8.145933e-06 | -0.04999209 | 0.000172554937 | 1.1458e+90 | 0.02909822
1 | 0 | 0 | 0 | 0 | 0 | 2 | 26967.5088 | -0.0500000007 | 3.44163108 | -8.337574e-06 | -0.04999212 | 0.000172054424 | 1.1458e+90 | 0.02908988
1 | 0 | 0 | 0 | 0 | 0 | 2 | 26968.0924 | -0.0500000007 | 3.4316175 | -8.104286e-06 | -0.04999217 | 0.000171553998 | 1.1458e+90 | 0.02908177
1 | 0 | 0 | 0 | 0 | 0 | 2 | 26968.68 | -0.0500000007 | 3.42156601 | -8.159812e-06 | -0.04999204 | 0.00017105107 | 1.1458e+90 | 0.02907361
1 | 0 | 0 | 0 | 0 | 0 | 2 | 26969.263 | -0.0500000007 | 3.41155243 | -8.095884e-06 | -0.04999174 | 0.000170549436 | 1.1458e+90 | 0.02906552
1 | 0 | 0 | 0 | 0 | 0 | 2 | 26969.8524 | -0.0500000007 | 3.40146255 | -8.184796e-06 | -0.04999197 | 0.000170045823 | 1.1458e+90 | 0.02905733
1 | 0 | 0 | 0 | 0 | 0 | 2 | 26970.439 | -0.0500000007 | 3.3914299 | -8.145905e-06 | -0.04999191 | 0.000169544073 | 1.1458e+90 | 0.02904919
1 | 0 | 0 | 0 | 0 | 0 | 2 | 26971.0224 | -0.0500000007 | 3.38139725 | -8.101456e-06 | -0.04999185 | 0.000169042294 | 1.1458e+90 | 0.02904109
1 | 0 | 0 | 0 | 0 | 0 | 2 | 26971.6036 | -0.0500000007 | 3.37138391 | -8.070915e-06 | -0.0499919 | 0.000168541897 | 1.1458e+90 | 0.02903302
1 | 0 | 0 | 0 | 0 | 0 | 2 | 26972.187 | -0.0500000007 | 3.36137033 | -8.101461e-06 | -0.04999188 | 0.00016804121 | 1.1458e+90 | 0.02902491
1 | 0 | 0 | 0 | 0 | 0 | 2 | 26972.7658 | -0.0500000007 | 3.35129952 | -8.037555e-06 | -0.0499917 | 0.00016753716 | 1.1458e+90 | 0.02901688
1 | 0 | 0 | 0 | 0 | 0 | 2 | 26973.3518 | -0.0500000007 | 3.3412478 | -8.137549e-06 | -0.04999177 | 0.000167034887 | 1.1458e+90 | 0.02900874
1 | 0 | 0 | 0 | 0 | 0 | 2 | 26973.9336 | -0.0500000007 | 3.33117723 | -8.079223e-06 | -0.04999176 | 0.000166531405 | 1.1458e+90 | 0.02900066
1 | 0 | 0 | 0 | 0 | 0 | 2 | 26974.5118 | -0.0500000007 | 3.32116365 | -8.029265e-06 | -0.04999196 | 0.000166031488 | 1.1458e+90 | 0.02899263
1 | 0 | 0 | 0 | 0 | 0 | 2 | 26975.0902 | -0.0500000007 | 3.31107378 | -8.032027e-06 | -0.04999187 | 0.00016552677 | 1.1458e+90 | 0.0289846
1 | 0 | 0 | 0 | 0 | 0 | 2 | 26975.6736 | -0.0500000007 | 3.30102205 | -8.101423e-06 | -0.04999164 | 0.000165023506 | 1.1458e+90 | 0.0289765
1 | 0 | 0 | 0 | 0 | 0 | 2 | 26976.2568 | -0.0500000007 | 3.29098964 | -8.098707e-06 | -0.04999202 | 0.000164523226 | 1.1458e+90 | 0.0289684
1 | 0 | 0 | 0 | 0 | 0 | 2 | 26976.8364 | -0.0500000007 | 3.28097606 | -8.048717e-06 | -0.04999203 | 0.000164022655 | 1.1458e+90 | 0.02896035
1 | 0 | 0 | 0 | 0 | 0 | 2 | 26977.4212 | -0.0500000007 | 3.27096248 | -8.120893e-06 | -0.04999182 | 0.000163521356 | 1.1458e+90 | 0.02895223
1 | 0 | 0 | 0 | 0 | 0 | 2 | 26978.0026 | -0.0500000007 | 3.2609489 | -8.073706e-06 | -0.04999199 | 0.000163021323 | 1.1458e+90 | 0.02894415
1 | 0 | 0 | 0 | 0 | 0 | 2 | 26978.5864 | -0.0500000007 | 3.25093555 | -8.107007e-06 | -0.04999182 | 0.000162520184 | 1.1458e+90 | 0.02893605
1 | 0 | 0 | 0 | 0 | 0 | 2 | 26979.1622 | -0.0500000007 | 3.24092197 | -7.995938e-06 | -0.04999197 | 0.000162020093 | 1.1458e+90 | 0.02892805
1 | 0 | 0 | 0 | 0 | 0 | 2 | 26979.7504 | -0.0500000007 | 3.23090839 | -8.168138e-06 | -0.049992 | 0.00016151958 | 1.1458e+90 | 0.02891988
1 | 0 | 0 | 0 | 0 | 0 | 2 | 26980.3386 | -0.0500000007 | 3.22087574 | -8.168128e-06 | -0.04999194 | 0.00016101783 | 1.1458e+90 | 0.02891172
1 | 0 | 0 | 0 | 0 | 0 | 2 | 26980.9228 | -0.0500000007 | 3.2108624 | -8.112601e-06 | -0.04999207 | 0.000160517651 | 1.1458e+90 | 0.0289036
1 | 0 | 0 | 0 | 0 | 0 | 2 | 26981.515 | -0.0500000007 | 3.20077252 | -8.223704e-06 | -0.04999212 | 0.000160013398 | 1.1458e+90 | 0.02889538
1 | 0 | 0 | 0 | 0 | 0 | 2 | 26982.111 | -0.0500000007 | 3.19075894 | -8.276441e-06 | -0.04999193 | 0.000159512187 | 1.1458e+90 | 0.0288871
1 | 0 | 0 | 0 | 0 | 0 | 2 | 26982.707 | -0.0500000007 | 3.18070722 | -8.276454e-06 | -0.049992 | 0.000159009927 | 1.1458e+90 | 0.02887883
1 | 0 | 0 | 0 | 0 | 0 | 2 | 26983.3048 | -0.0500000007 | 3.17069387 | -8.30145e-06 | -0.049992 | 0.000158509341 | 1.1458e+90 | 0.02887052
1 | 0 | 0 | 0 | 0 | 0 | 2 | 26983.9034 | -0.0500000007 | 3.16066122 | -8.312573e-06 | -0.04999209 | 0.000158008057 | 1.1458e+90 | 0.02886221
1 | 0 | 0 | 0 | 0 | 0 | 2 | 26984.5062 | -0.0500000007 | 3.15064764 | -8.370905e-06 | -0.04999214 | 0.000157507602 | 1.1458e+90 | 0.02885384
1 | 0 | 0 | 0 | 0 | 0 | 2 | 26985.1074 | -0.0500000007 | 3.14061499 | -8.34868e-06 | -0.0499921 | 0.000157005925 | 1.1458e+90 | 0.02884549
1 | 0 | 0 | 0 | 0 | 0 | 2 | 26985.7134 | -0.0500000007 | 3.13058257 | -8.415306e-06 | -0.04999192 | 0.000156503826 | 1.1458e+90 | 0.02883708
1 | 0 | 0 | 0 | 0 | 0 | 2 | 26986.3212 | -0.0500000007 | 3.12056899 | -8.440315e-06 | -0.049992 | 0.000156003473 | 1.1458e+90 | 0.02882864
1 | 0 | 0 | 0 | 0 | 0 | 2 | 26986.9268 | -0.0500000007 | 3.11051726 | -8.409759e-06 | -0.04999196 | 0.000155500864 | 1.1458e+90 | 0.02882023
1 | 0 | 0 | 0 | 0 | 0 | 2 | 26987.541 | -0.0500000007 | 3.10046554 | -8.529184e-06 | -0.04999196 | 0.000154998357 | 1.1458e+90 | 0.0288117
1 | 0 | 0 | 0 | 0 | 0 | 2 | 26988.151 | -0.0500000007 | 3.09045219 | -8.470862e-06 | -0.04999198 | 0.000154497815 | 1.1458e+90 | 0.02880323
1 | 0 | 0 | 0 | 0 | 0 | 2 | 26988.7582 | -0.0500000007 | 3.08043861 | -8.431978e-06 | -0.04999196 | 0.000153997171 | 1.1458e+90 | 0.0287948
1 | 0 | 0 | 0 | 0 | 0 | 2 | 26989.3728 | -0.0500000007 | 3.07036781 | -8.534734e-06 | -0.04999193 | 0.000153493616 | 1.1458e+90 | 0.02878626
1 | 0 | 0 | 0 | 0 | 0 | 2 | 26989.9874 | -0.0500000007 | 3.06031609 | -8.534757e-06 | -0.04999207 | 0.000152991532 | 1.1458e+90 | 0.02877773
1 | 0 | 0 | 0 | 0 | 0 | 2 | 26990.6032 | -0.0500000007 | 3.05030274 | -8.551435e-06 | -0.04999215 | 0.000152491193 | 1.1458e+90 | 0.02876917
1 | 0 | 0 | 0 | 0 | 0 | 2 | 26991.2098 | -0.0500000007 | 3.04027009 | -8.423689e-06 | -0.04999222 | 0.000151989851 | 1.1458e+90 | 0.02876075
1 | 0 | 0 | 0 | 0 | 0 | 2 | 26991.8248 | -0.0500000007 | 3.03025651 | -8.540328e-06 | -0.04999217 | 0.00015148909 | 1.1458e+90 | 0.02875221
1 | 0 | 0 | 0 | 0 | 0 | 2 | 26992.4362 | -0.0500000007 | 3.02022386 | -8.490298e-06 | -0.04999194 | 0.000150986845 | 1.1458e+90 | 0.02874372
1 | 0 | 0 | 0 | 0 | 0 | 2 | 26993.0556 | -0.0500000007 | 3.01021051 | -8.601426e-06 | -0.04999214 | 0.000150486871 | 1.1458e+90 | 0.02873512
1 | 0 | 0 | 0 | 0 | 0 | 2 | 26993.6734 | -0.0500000007 | 3.00017786 | -8.5792e-06 | -0.0499921 | 0.000149985193 | 1.1458e+90 | 0.02872654
1 | 0 | 0 | 0 | 0 | 0 | 2 | 26994.289 | -0.0500000007 | 2.99012613 | -8.548661e-06 | -0.04999217 | 0.00014948289 | 1.1458e+90 | 0.02871799
1 | 0 | 0 | 0 | 0 | 0 | 2 | 26994.9078 | -0.0500000007 | 2.98007441 | -8.593081e-06 | -0.04999207 | 0.000148980078 | 1.1458e+90 | 0.0287094
1 | 0 | 0 | 0 | 0 | 0 | 2 | 26995.5306 | -0.0500000007 | 2.97004199 | -8.648633e-06 | -0.0499921 | 0.000148478633 | 1.1458e+90 | 0.02870075
1 | 0 | 0 | 0 | 0 | 0 | 2 | 26996.1518 | -0.0500000007 | 2.95999026 | -8.626384e-06 | -0.04999192 | 0.000147975603 | 1.1458e+90 | 0.02869212
1 | 0 | 0 | 0 | 0 | 0 | 2 | 26996.771 | -0.0500000007 | 2.94993854 | -8.598603e-06 | -0.04999188 | 0.000147472965 | 1.1458e+90 | 0.02868352
1 | 0 | 0 | 0 | 0 | 0 | 2 | 26997.3986 | -0.0500000007 | 2.93990588 | -8.715236e-06 | -0.04999179 | 0.000146971171 | 1.1458e+90 | 0.02867481
1 | 0 | 0 | 0 | 0 | 0 | 2 | 26998.0278 | -0.0500000007 | 2.92989254 | -8.737487e-06 | -0.04999198 | 0.000146471124 | 1.1458e+90 | 0.02866607
1 | 0 | 0 | 0 | 0 | 0 | 2 | 26998.658 | -0.0500000007 | 2.91985989 | -8.751371e-06 | -0.04999197 | 0.000145969534 | 1.1458e+90 | 0.02865732
1 | 0 | 0 | 0 | 0 | 0 | 2 | 26999.2864 | -0.0500000007 | 2.90984631 | -8.726387e-06 | -0.04999203 | 0.000145469137 | 1.1458e+90 | 0.02864859
1 | 0 | 0 | 0 | 0 | 0 | 2 | 26999.9174 | -0.0500000007 | 2.89983273 | -8.762455e-06 | -0.04999182 | 0.000144967911 | 1.1458e+90 | 0.02863983
1 | 0 | 0 | 0 | 0 | 0 | 2 | 27000.5532 | -0.0500000007 | 2.88981915 | -8.829143e-06 | -0.049992 | 0.000144467835 | 1.1458e+90 | 0.028631
1 | 0 | 0 | 0 | 0 | 0 | 2 | 27001.187 | -0.0500000007 | 2.87976766 | -8.801335e-06 | -0.04999181 | 0.000143964789 | 1.1458e+90 | 0.0286222
1 | 0 | 0 | 0 | 0 | 0 | 2 | 27001.8296 | -0.0500000007 | 2.86975408 | -8.923565e-06 | -0.04999196 | 0.000143464626 | 1.1458e+90 | 0.02861328
1 | 0 | 0 | 0 | 0 | 0 | 2 | 27002.4712 | -0.0500000007 | 2.85972142 | -8.909651e-06 | -0.04999181 | 0.000142962643 | 1.1458e+90 | 0.02860437
1 | 0 | 0 | 0 | 0 | 0 | 2 | 27003.1134 | -0.0500000007 | 2.84970784 | -8.918069e-06 | -0.04999229 | 0.000142463425 | 1.1458e+90 | 0.02859545
1 | 0 | 0 | 0 | 0 | 0 | 2 | 27003.7648 | -0.0500000007 | 2.83967543 | -9.04579e-06 | -0.04999208 | 0.000141961296 | 1.1458e+90 | 0.0285864
1 | 0 | 0 | 0 | 0 | 0 | 2 | 27004.42 | -0.0500000007 | 2.82966185 | -9.098534e-06 | -0.04999194 | 0.000141460288 | 1.1458e+90 | 0.02857731
1 | 0 | 0 | 0 | 0 | 0 | 2 | 27005.0792 | -0.0500000007 | 2.81964827 | -9.15406e-06 | -0.04999183 | 0.000140959382 | 1.1458e+90 | 0.02856815
1 | 0 | 0 | 0 | 0 | 0 | 2 | 27005.7408 | -0.0500000007 | 2.80963469 | -9.187403e-06 | -0.04999192 | 0.000140459029 | 1.1458e+90 | 0.02855896
1 | 0 | 0 | 0 | 0 | 0 | 2 | 27006.4128 | -0.0500000007 | 2.79962134 | -9.331828e-06 | -0.04999194 | 0.000139958487 | 1.1458e+90 | 0.02854963
1 | 0 | 0 | 0 | 0 | 0 | 2 | 27007.0938 | -0.0500000007 | 2.78960776 | -9.456737e-06 | -0.04999156 | 0.000139456854 | 1.1458e+90 | 0.02854018
1 | 0 | 0 | 0 | 0 | 0 | 2 | 27007.7868 | -0.0500000007 | 2.77955604 | -9.623326e-06 | -0.0499913 | 0.000138953634 | 1.1458e+90 | 0.02853055
1 | 0 | 0 | 0 | 0 | 0 | 2 | 27008.4998 | -0.0500000007 | 2.76948524 | -9.901155e-06 | -0.04999181 | 0.000138451578 | 1.1458e+90 | 0.02852065
1 | 0 | 0 | 0 | 0 | 0 | 2 | 27009.228 | -0.0500000007 | 2.75945282 | -1.011231e-05 | -0.0499922 | 0.000137951123 | 1.1458e+90 | 0.02851054
1 | 0 | 0 | 0 | 0 | 0 | 2 | 27009.981 | -0.0500000007 | 2.74943924 | -1.045665e-05 | -0.04999195 | 0.000137449839 | 1.1458e+90 | 0.02850008
1 | 0 | 0 | 0 | 0 | 0 | 2 | 27010.7598 | -0.0500000007 | 2.73942566 | -1.08149e-05 | -0.04999185 | 0.000136948962 | 1.1458e+90 | 0.02848927
1 | 0 | 0 | 0 | 0 | 0 | 2 | 27011.593 | -0.0500000007 | 2.72941208 | -1.157037e-05 | -0.04999201 | 0.000136448783 | 1.1458e+90 | 0.0284777
1 | 0 | 0 | 0 | 0 | 0 | 2 | 27012.4774 | -0.0500000007 | 2.71939874 | -1.228137e-05 | -0.04999202 | 0.000135948241 | 1.1458e+90 | 0.02846542
1 | 0 | 0 | 0 | 0 | 0 | 2 | 27013.4362 | -0.0500000007 | 2.70936608 | -1.331456e-05 | -0.04999211 | 0.000135446913 | 1.1458e+90 | 0.0284521
1 | 0 | 0 | 0 | 0 | 0 | 2 | 27014.5072 | -0.0500000007 | 2.69925714 | -1.487264e-05 | -0.04999207 | 0.000134941467 | 1.1458e+90 | 0.02843723
1 | 0 | 0 | 0 | 0 | 0 | 2 | 27015.721 | -0.0500000007 | 2.68924356 | -1.685561e-05 | -0.04999191 | 0.00013444043 | 1.1458e+90 | 0.02842037
1 | 0 | 0 | 0 | 0 | 0 | 2 | 27017.107 | -0.0500000007 | 2.67923021 | -1.924693e-05 | -0.04999203 | 0.00013394015 | 1.1458e+90 | 0.02840113
1 | 0 | 0 | 0 | 0 | 0 | 2 | 27018.7392 | -0.0500000007 | 2.66919756 | -2.266583e-05 | -0.04999203 | 0.000133438618 | 1.1458e+90 | 0.02837846
1 | 0 | 0 | 0 | 0 | 0 | 2 | 27020.713 | -0.0500000007 | 2.65916491 | -2.740948e-05 | -0.04999195 | 0.000132936839 | 1.1458e+90 | 0.02835105
1 | 0 | 0 | 0 | 0 | 0 | 2 | 27023.1192 | -0.0500000007 | 2.64915133 | -3.341415e-05 | -0.04999207 | 0.000132436573 | 1.1458e+90 | 0.02831764
1 | 0 | 0 | 0 | 0 | 0 | 2 | 27026.0282 | -0.0500000007 | 2.63911891 | -4.039628e-05 | -0.04999196 | 0.000131934721 | 1.1458e+90 | 0.02827724
1 | 0 | 0 | 0 | 0 | 0 | 2 | 27029.5774 | -0.0500000007 | 2.62908626 | -4.928639e-05 | -0.04999183 | 0.00013143284 | 1.1458e+90 | 0.02822795
1 | 0 | 0 | 0 | 0 | 0 | 2 | 27033.7662 | -0.0500000007 | 2.6190536 | -5.81681e-05 | -0.04999169 | 0.000130930901 | 1.1458e+90 | 0.02816979
1 | 0 | 0 | 0 | 0 | 0 | 2 | 27038.5706 | -0.0500000007 | 2.60904002 | -6.671689e-05 | -0.04999184 | 0.000130430708 | 1.1458e+90 | 0.02810307
1 | 0 | 0 | 0 | 0 | 0 | 2 | 27044.0622 | -0.0500000007 | 2.59902668 | -7.625995e-05 | -0.04999196 | 0.000129930428 | 1.1458e+90 | 0.02802681
1 | 0 | 0 | 0 | 0 | 0 | 2 | 27049.9964 | -0.0500000007 | 2.58899403 | -8.240613e-05 | -0.04999193 | 0.000129428794 | 1.1458e+90 | 0.0279444
1 | 0 | 0 | 0 | 0 | 0 | 2 | 27056.4332 | -0.0500000007 | 2.57898045 | -8.938562e-05 | -0.04999196 | 0.000128928281 | 1.1458e+90 | 0.02785502
1 | 0 | 0 | 0 | 0 | 0 | 2 | 27063.4226 | -0.0500000007 | 2.56892872 | -9.705891e-05 | -0.04999171 | 0.000128425148 | 1.1458e+90 | 0.02775796
1 | 0 | 0 | 0 | 0 | 0 | 2 | 27071.0232 | -0.0500000007 | 2.5588963 | -0.0001055466 | -0.04999183 | 0.000127923922 | 1.1458e+90 | 0.02765241
1 | 0 | 0 | 0 | 0 | 0 | 2 | 27079.1432 | -0.0500000007 | 2.54888272 | -0.0001127593 | -0.04999179 | 0.00012742322 | 1.1458e+90 | 0.02753965
1 | 0 | 0 | 0 | 0 | 0 | 2 | 27087.8392 | -0.0500000007 | 2.53885007 | -0.0001207578 | -0.04999173 | 0.000126921499 | 1.1458e+90 | 0.02741889
1 | 0 | 0 | 0 | 0 | 0 | 2 | 27097.1356 | -0.0500000007 | 2.52883649 | -0.0001290954 | -0.04999176 | 0.000126420971 | 1.1458e+90 | 0.0272898
1 | 0 | 0 | 0 | 0 | 0 | 2 | 27107.018 | -0.0500000007 | 2.51882315 | -0.0001372327 | -0.04999169 | 0.000125920225 | 1.1458e+90 | 0.02715257
1 | 0 | 0 | 0 | 0 | 0 | 2 | 27117.018 | -0.0500000007 | 2.50962973 | -0.000138866 | -0.04999178 | 0.000125460851 | 1.1458e+90 | 0.0270137
1 | 0 | 0 | 0 | 0 | 0 | 2 | 27127.018 | -0.0500000007 | 2.50081778 | -0.0001388666 | -0.04999196 | 0.000125020786 | 1.1458e+90 | 0.02687483
1 | 0 | 0 | 0 | 0 | 0 | 2 | 27137.018 | -0.0500000007 | 2.49244452 | -0.0001388664 | -0.04999189 | 0.000124602011 | 1.1458e+90 | 0.02673597
1 | 0 | 0 | 0 | 0 | 0 | 2 | 27147.018 | -0.0500000007 | 2.48464346 | -0.0001388668 | -0.04999205 | 0.000124212413 | 1.1458e+90 | 0.0265971
1 | 0 | 0 | 0 | 0 | 0 | 2 | 27157.018 | -0.0500000007 | 2.4773767 | -0.0001388661 | -0.04999179 | 0.000123848513 | 1.1458e+90 | 0.02645823
1 | 0 | 0 | 0 | 0 | 0 | 2 | 27167.018 | -0.0500000007 | 2.47054839 | -0.0001388662 | -0.04999182 | 0.000123507212 | 1.1458e+90 | 0.02631937
1 | 0 | 0 | 0 | 0 | 0 | 2 | 27177.018 | -0.0500000007 | 2.4641397 | -0.0001388661 | -0.04999181 | 0.000123186808 | 1.1458e+90 | 0.0261805
1 | 0 | 0 | 0 | 0 | 0 | 2 | 27187.018 | -0.0500000007 | 2.45799804 | -0.0001388666 | -0.04999198 | 0.000122880185 | 1.1458e+90 | 0.02604163
1 | 0 | 0 | 0 | 0 | 0 | 2 | 27197.018 | -0.0500000007 | 2.45252395 | -0.0001388661 | -0.04999181 | 0.000122606099 | 1.1458e+90 | 0.02590277
1 | 0 | 0 | 0 | 0 | 0 | 2 | 27207.018 | -0.0500000007 | 2.44746947 | -0.0001388662 | -0.04999185 | 0.000122353522 | 1.1458e+90 | 0.0257639
1 | 0 | 0 | 0 | 0 | 0 | 2 | 27217.018 | -0.0500000007 | 2.44296813 | -0.0001388665 | -0.04999196 | 0.000122128753 | 1.1458e+90 | 0.02562504
1 | 0 | 0 | 0 | 0 | 0 | 2 | 27227.018 | -0.0500000007 | 2.43909621 | -0.0001388661 | -0.0499918 | 0.00012193482 | 1.1458e+90 | 0.02548617
1 | 0 | 0 | 0 | 0 | 0 | 2 | 27237.018 | -0.0500000007 | 2.43602562 | -0.0001388664 | -0.04999192 | 0.000121781588 | 1.1458e+90 | 0.0253473
1 | 0 | 0 | 0 | 0 | 0 | 2 | 27247.018 | -0.0500000007 | 2.43367958 | -0.0001388666 | -0.04999197 | 0.00012166443 | 1.1458e+90 | 0.02520844
1 | 0 | 0 | 0 | 0 | 0 | 2 | 27257.018 | -0.0500000007 | 2.43205833 | -0.0001388667 | -0.04999201 | 0.000121583485 | 1.1458e+90 | 0.02506957
1 | 0 | 0 | 0 | 0 | 0 | 2 | 27267.018 | -0.0500000007 | 2.43095207 | -0.0001388671 | -0.04999215 | 0.00012152853 | 1.1458e+90 | 0.0249307
1 | 0 | 0 | 0 | 0 | 0 | 2 | 27277.018 | -0.0500000007 | 2.43011284 | -0.0001388675 | -0.04999232 | 0.000121486977 | 1.1458e+90 | 0.02479184
1 | 0 | 0 | 0 | 0 | 0 | 2 | 27287.018 | -0.0500000007 | 2.42948341 | -0.000138867 | -0.04999212 | 0.000121455028 | 1.1458e+90 | 0.02465297
1 | 0 | 0 | 0 | 0 | 0 | 2 | 27297.018 | -0.0500000007 | 2.42893028 | -0.0001388671 | -0.04999215 | 0.000121427438 | 1.1458e+90 | 0.0245141
1 | 0 | 0 | 0 | 0 | 0 | 2 | 27307.018 | -0.0500000007 | 2.42822456 | -0.0001388669 | -0.0499921 | 0.000121392033 | 1.1458e+90 | 0.02437523
1 | 0 | 0 | 0 | 0 | 0 | 2 | 27317.018 | -0.0500000007 | 2.42742348 | -0.000138867 | -0.04999213 | 0.000121352081 | 1.1458e+90 | 0.02423637
1 | 0 | 0 | 0 | 0 | 0 | 2 | 27327.018 | -0.0500000007 | 2.42650795 | -0.0001388672 | -0.04999219 | 0.000121306453 | 1.1458e+90 | 0.0240975
1 | 0 | 0 | 0 | 0 | 0 | 2 | 27337.018 | -0.0500000007 | 2.42610741 | -0.0001388667 | -0.04999201 | 0.000121285993 | 1.1458e+90 | 0.02395863
1 | 0 | 0 | 0 | 0 | 0 | 2 | 27347.018 | -0.0500000007 | 2.42563057 | -0.0001388668 | -0.04999206 | 0.000121262274 | 1.1458e+90 | 0.02381977
1 | 0 | 0 | 0 | 0 | 0 | 2 | 27357.018 | -0.0500000007 | 2.42515373 | -0.0001388668 | -0.04999206 | 0.000121238423 | 1.1458e+90 | 0.0236809
1 | 0 | 0 | 0 | 0 | 0 | 2 | 27367.018 | -0.0500000007 | 2.4248867 | -0.0001388665 | -0.04999195 | 0.000121224817 | 1.1458e+90 | 0.02354203
1 | 0 | 0 | 0 | 0 | 0 | 2 | 27377.018 | -0.0500000007 | 2.42439079 | -0.0001388668 | -0.04999205 | 0.000121200253 | 1.1458e+90 | 0.02340317
1 | 0 | 0 | 0 | 0 | 0 | 2 | 27387.018 | -0.0500000007 | 2.42399025 | -0.0001388675 | -0.04999229 | 0.000121180812 | 1.1458e+90 | 0.0232643
1 | 0 | 0 | 0 | 0 | 0 | 2 | 27397.018 | -0.0500000007 | 2.42372322 | -0.0001388676 | -0.04999234 | 0.000121167592 | 1.1458e+90 | 0.02312543
1 | 0 | 0 | 0 | 0 | 0 | 2 | 27407.018 | -0.0500000007 | 2.42271233 | -0.0001388672 | -0.0499922 | 0.000121116718 | 1.1458e+90 | 0.02298656
1 | 0 | 0 | 0 | 0 | 0 | 2 | 27417.018 | -0.0500000007 | 2.42206383 | -0.0001388675 | -0.04999231 | 0.000121084558 | 1.1458e+90 | 0.0228477
1 | 0 | 0 | 0 | 0 | 0 | 2 | 27427.018 | -0.0500000007 | 2.42198753 | -0.0001388672 | -0.04999219 | 0.000121080455 | 1.1458e+90 | 0.02270883
1 | 0 | 0 | 0 | 0 | 0 | 2 | 27437.018 | -0.0500000007 | 2.42162514 | -0.0001388673 | -0.04999222 | 0.000121062403 | 1.1458e+90 | 0.02256996
1 | 0 | 0 | 0 | 0 | 0 | 2 | 27447.018 | -0.0500000007 | 2.41967964 | -0.0001388674 | -0.04999227 | 0.000120965276 | 1.1458e+90 | 0.02243109
1 | 0 | 0 | 0 | 0 | 0 | 2 | 27457.018 | -0.0500000007 | 2.41916466 | -0.0001388677 | -0.04999236 | 0.000120939752 | 1.1458e+90 | 0.02229223
1 | 0 | 0 | 0 | 0 | 0 | 2 | 27467.018 | -0.0500000007 | 2.41876411 | -0.0001388671 | -0.04999217 | 0.000120919271 | 1.1458e+90 | 0.02215336
1 | 0 | 0 | 0 | 0 | 0 | 2 | 27477.018 | -0.0500000007 | 2.41840172 | -0.0001388666 | -0.04999198 | 0.000120900695 | 1.1458e+90 | 0.02201449
1 | 0 | 0 | 0 | 0 | 0 | 2 | 27487.018 | -0.0500000007 | 2.41809654 | -0.0001388664 | -0.0499919 | 0.000120885248 | 1.1458e+90 | 0.02187563
1 | 0 | 0 | 0 | 0 | 0 | 2 | 27497.018 | -0.0500000007 | 2.41731453 | -0.0001388669 | -0.04999207 | 0.000120846562 | 1.1458e+90 | 0.02173676
1 | 0 | 0 | 0 | 0 | 0 | 2 | 27507.018 | -0.0500000007 | 2.41624641 | -0.0001388669 | -0.04999209 | 0.0001207932 | 1.1458e+90 | 0.02159789
1 | 0 | 0 | 0 | 0 | 0 | 2 | 27517.018 | -0.0500000007 | 2.41552162 | -0.0001388664 | -0.04999191 | 0.000120756551 | 1.1458e+90 | 0.02145903
1 | 0 | 0 | 0 | 0 | 0 | 2 | 27527.018 | -0.0500000007 | 2.41485405 | -0.0001388666 | -0.04999199 | 0.000120723351 | 1.1458e+90 | 0.02132016
1 | 0 | 0 | 0 | 0 | 0 | 2 | 27537.018 | -0.0500000007 | 2.41439629 | -0.0001388666 | -0.04999197 | 0.000120700417 | 1.1458e+90 | 0.02118129
1 | 0 | 0 | 0 | 0 | 0 | 2 | 27547.018 | -0.0500000007 | 2.41363335 | -0.000138867 | -0.04999212 | 0.000120662648 | 1.1458e+90 | 0.02104243
1 | 0 | 0 | 0 | 0 | 0 | 2 | 27557.018 | -0.0500000007 | 2.41351891 | -0.0001388669 | -0.04999209 | 0.000120656856 | 1.1458e+90 | 0.02090356
1 | 0 | 0 | 0 | 0 | 0 | 2 | 27567.018 | -0.0500000007 | 2.41338539 | -0.0001388672 | -0.04999218 | 0.000120650395 | 1.1458e+90 | 0.02076469
1 | 0 | 0 | 0 | 0 | 0 | 2 | 27577.018 | -0.0500000007 | 2.41380501 | -0.0001388669 | -0.04999209 | 0.000120671168 | 1.1458e+90 | 0.02062583
1 | 0 | 0 | 0 | 0 | 0 | 2 | 27587.018 | -0.0500000007 | 2.41308022 | -0.0001388669 | -0.04999208 | 0.000120634912 | 1.1458e+90 | 0.02048696
1 | 0 | 0 | 0 | 0 | 0 | 2 | 27597.018 | -0.0500000007 | 2.41304207 | -0.000138867 | -0.04999213 | 0.000120633114 | 1.1458e+90 | 0.02034809
1 | 0 | 0 | 0 | 0 | 0 | 2 | 27607.018 | -0.0500000007 | 2.41285133 | -0.000138867 | -0.04999212 | 0.000120623554 | 1.1458e+90 | 0.02020922
1 | 0 | 0 | 0 | 0 | 0 | 2 | 27617.018 | -0.0500000007 | 2.41246986 | -0.0001388666 | -0.04999196 | 0.000120604098 | 1.1458e+90 | 0.02007036
1 | 0 | 0 | 0 | 0 | 0 | 2 | 27627.018 | -0.0500000007 | 2.41260338 | -0.0001388666 | -0.04999197 | 0.000120610792 | 1.1458e+90 | 0.01993149
1 | 0 | 0 | 0 | 0 | 0 | 2 | 27637.018 | -0.0500000007 | 2.4123745 | -0.000138867 | -0.04999211 | 0.000120599681 | 1.1458e+90 | 0.01979262
1 | 0 | 0 | 0 | 0 | 0 | 2 | 27647.018 | -0.0500000007 | 2.41187859 | -0.0001388666 | -0.04999198 | 0.000120574594 | 1.1458e+90 | 0.01965376
1 | 0 | 0 | 0 | 0 | 0 | 2 | 27657.018 | -0.0500000007 | 2.40939903 | -0.0001388665 | -0.04999193 | 0.00012045051 | 1.1458e+90 | 0.01951489
1 | 0 | 0 | 0 | 0 | 0 | 2 | 27667.018 | -0.0500000007 | 2.40903664 | -0.0001388662 | -0.04999183 | 0.00012043216 | 1.1458e+90 | 0.01937603
1 | 0 | 0 | 0 | 0 | 0 | 2 | 27677.018 | -0.0500000007 | 2.40840721 | -0.0001388666 | -0.04999199 | 0.000120401062 | 1.1458e+90 | 0.01923716
1 | 0 | 0 | 0 | 0 | 0 | 2 | 27687.018 | -0.0500000007 | 2.40770149 | -0.0001388672 | -0.04999219 | 0.000120366261 | 1.1458e+90 | 0.01909829
1 | 0 | 0 | 0 | 0 | 0 | 2 | 27697.018 | -0.0500000007 | 2.40743446 | -0.0001388672 | -0.04999219 | 0.000120352917 | 1.1458e+90 | 0.01895942
1 | 0 | 0 | 0 | 0 | 0 | 2 | 27707.018 | -0.0500000007 | 2.40690041 | -0.0001388671 | -0.04999216 | 0.000120326142 | 1.1458e+90 | 0.01882056
1 | 0 | 0 | 0 | 0 | 0 | 2 | 27717.018 | -0.0500000007 | 2.40621376 | -0.0001388668 | -0.04999207 | 0.000120291596 | 1.1458e+90 | 0.01868169
1 | 0 | 0 | 0 | 0 | 0 | 2 | 27727.018 | -0.0500000007 | 2.40470695 | -0.0001388665 | -0.04999195 | 0.000120215991 | 1.1458e+90 | 0.01854282
1 | 0 | 0 | 0 | 0 | 0 | 2 | 27737.018 | -0.0500000007 | 2.40421104 | -0.0001388666 | -0.04999199 | 0.000120191296 | 1.1458e+90 | 0.01840396
1 | 0 | 0 | 0 | 0 | 0 | 2 | 27747.018 | -0.0500000007 | 2.40384865 | -0.0001388666 | -0.04999199 | 0.000120173187 | 1.1458e+90 | 0.01826509
1 | 0 | 0 | 0 | 0 | 0 | 2 | 27757.018 | -0.0500000007 | 2.40360069 | -0.0001388667 | -0.049992 | 0.00012016081 | 1.1458e+90 | 0.01812622
1 | 0 | 0 | 0 | 0 | 0 | 2 | 27767.018 | -0.0500000007 | 2.40276146 | -0.0001388665 | -0.04999194 | 0.000120118711 | 1.1458e+90 | 0.01798736
1 | 0 | 0 | 0 | 0 | 0 | 2 | 27777.018 | -0.0500000007 | 2.40218925 | -0.0001388665 | -0.04999196 | 0.000120090146 | 1.1458e+90 | 0.01784849
1 | 0 | 0 | 0 | 0 | 0 | 2 | 27787.018 | -0.0500000007 | 2.4016552 | -0.0001388667 | -0.049992 | 0.000120063538 | 1.1458e+90 | 0.01770962
1 | 0 | 0 | 0 | 0 | 0 | 2 | 27797.018 | -0.0500000007 | 2.40135002 | -0.0001388671 | -0.04999215 | 0.000120048659 | 1.1458e+90 | 0.01757076
1 | 0 | 0 | 0 | 0 | 0 | 2 | 27807.018 | -0.0500000007 | 2.40075874 | -0.0001388665 | -0.04999194 | 0.00012001858 | 1.1458e+90 | 0.01743189
1 | 0 | 0 | 0 | 0 | 0 | 2 | 27817.018 | -0.0500000007 | 2.40026283 | -0.0001388671 | -0.04999217 | 0.000119994344 | 1.1458e+90 | 0.01729302
1 | 0 | 0 | 0 | 0 | 0 | 2 | 27827.018 | -0.0500000007 | 2.39991951 | -0.0001388668 | -0.04999204 | 0.000119976874 | 1.1458e+90 | 0.01715416
1 | 0 | 0 | 0 | 0 | 0 | 2 | 27837.018 | -0.0500000007 | 2.39948082 | -0.0001388664 | -0.04999191 | 0.000119954624 | 1.1458e+90 | 0.01701529
1 | 0 | 0 | 0 | 0 | 0 | 2 | 27847.018 | -0.0500000007 | 2.39867973 | -0.0001388663 | -0.04999188 | 0.000119914504 | 1.1458e+90 | 0.01687642
1 | 0 | 0 | 0 | 0 | 0 | 2 | 27857.018 | -0.0500000007 | 2.39814568 | -0.0001388663 | -0.04999188 | 0.000119887824 | 1.1458e+90 | 0.01673756
1 | 0 | 0 | 0 | 0 | 0 | 2 | 27867.018 | -0.0500000007 | 2.39757371 | -0.0001388663 | -0.04999187 | 0.000119859185 | 1.1458e+90 | 0.01659869
1 | 0 | 0 | 0 | 0 | 0 | 2 | 27877.018 | -0.0500000007 | 2.39690614 | -0.0001388666 | -0.04999199 | 0.000119826116 | 1.1458e+90 | 0.01645982
1 | 0 | 0 | 0 | 0 | 0 | 2 | 27887.018 | -0.0500000007 | 2.39667726 | -0.0001388665 | -0.04999193 | 0.000119814518 | 1.1458e+90 | 0.01632096
1 | 0 | 0 | 0 | 0 | 0 | 2 | 27897.018 | -0.0500000007 | 2.39639115 | -0.0001388663 | -0.04999189 | 0.000119800112 | 1.1458e+90 | 0.01618209
1 | 0 | 0 | 0 | 0 | 0 | 2 | 27907.018 | -0.0500000007 | 2.39553285 | -0.000138867 | -0.04999214 | 0.000119757802 | 1.1458e+90 | 0.01604322
1 | 0 | 0 | 0 | 0 | 0 | 2 | 27917.018 | -0.0500000007 | 2.39497972 | -0.0001388672 | -0.04999218 | 0.000119730263 | 1.1458e+90 | 0.01590436
1 | 0 | 0 | 0 | 0 | 0 | 2 | 27927.018 | -0.0500000007 | 2.39412141 | -0.0001388664 | -0.0499919 | 0.000119686665 | 1.1458e+90 | 0.01576549
1 | 0 | 0 | 0 | 0 | 0 | 2 | 27937.018 | -0.0500000007 | 2.39320588 | -0.0001388664 | -0.04999192 | 0.000119640958 | 1.1458e+90 | 0.01562662
1 | 0 | 0 | 0 | 0 | 0 | 2 | 27947.018 | -0.0500000007 | 2.39251924 | -0.0001388665 | -0.04999196 | 0.000119606717 | 1.1458e+90 | 0.01548776
1 | 0 | 0 | 0 | 0 | 0 | 2 | 27957.018 | -0.0500000007 | 2.39122224 | -0.0001388665 | -0.04999194 | 0.000119541844 | 1.1458e+90 | 0.01534889
1 | 0 | 0 | 0 | 0 | 0 | 2 | 27967.018 | -0.0500000007 | 2.39068818 | -0.0001388663 | -0.04999187 | 0.000119514982 | 1.1458e+90 | 0.01521003
1 | 0 | 0 | 0 | 0 | 0 | 2 | 27977.018 | -0.0500000007 | 2.39000154 | -0.0001388662 | -0.04999185 | 0.000119480595 | 1.1458e+90 | 0.01507116
1 | 0 | 0 | 0 | 0 | 0 | 2 | 27987.018 | -0.0500000007 | 2.38960099 | -0.0001388665 | -0.04999194 | 0.000119460783 | 1.1458e+90 | 0.01493229
1 | 0 | 0 | 0 | 0 | 0 | 2 | 27997.018 | -0.0500000007 | 2.38900971 | -0.0001388669 | -0.04999207 | 0.000119431534 | 1.1458e+90 | 0.01479343
1 | 0 | 0 | 0 | 0 | 0 | 2 | 28007.018 | -0.0500000007 | 2.38847566 | -0.0001388665 | -0.04999195 | 0.000119404562 | 1.1458e+90 | 0.01465456
1 | 0 | 0 | 0 | 0 | 0 | 2 | 28017.018 | -0.0500000007 | 2.38731217 | -0.000138867 | -0.04999213 | 0.000119346827 | 1.1458e+90 | 0.01451569
1 | 0 | 0 | 0 | 0 | 0 | 2 | 28027.018 | -0.0500000007 | 2.38643479 | -0.000138867 | -0.04999212 | 0.000119302924 | 1.1458e+90 | 0.01437683
1 | 0 | 0 | 0 | 0 | 0 | 2 | 28037.018 | -0.0500000007 | 2.38576722 | -0.0001388667 | -0.04999202 | 0.000119269309 | 1.1458e+90 | 0.01423796
1 | 0 | 0 | 0 | 0 | 0 | 2 | 28047.018 | -0.0500000007 | 2.38559556 | -0.0001388668 | -0.04999203 | 0.000119260774 | 1.1458e+90 | 0.01409909
1 | 0 | 0 | 0 | 0 | 0 | 2 | 28057.018 | -0.0500000007 | 2.38626313 | -0.0001388668 | -0.04999205 | 0.000119294178 | 1.1458e+90 | 0.01396023
1 | 0 | 0 | 0 | 0 | 0 | 2 | 28067.018 | -0.0500000007 | 2.38540483 | -0.0001388676 | -0.04999233 | 0.000119251956 | 1.1458e+90 | 0.01382136
1 | 0 | 0 | 0 | 0 | 0 | 2 | 28077.018 | -0.0500000007 | 2.38374543 | -0.0001388669 | -0.0499921 | 0.000119168435 | 1.1458e+90 | 0.01368249
1 | 0 | 0 | 0 | 0 | 0 | 2 | 28087.018 | -0.0500000007 | 2.38330674 | -0.0001388674 | -0.04999225 | 0.000119146869 | 1.1458e+90 | 0.01354362
1 | 0 | 0 | 0 | 0 | 0 | 2 | 28097.018 | -0.0500000007 | 2.38218141 | -0.0001388669 | -0.04999209 | 0.000119090226 | 1.1458e+90 | 0.01340476
1 | 0 | 0 | 0 | 0 | 0 | 2 | 28107.018 | -0.0500000007 | 2.38126588 | -0.0001388668 | -0.04999206 | 0.00011904438 | 1.1458e+90 | 0.01326589
1 | 0 | 0 | 0 | 0 | 0 | 2 | 28117.018 | -0.0500000007 | 2.38040757 | -0.0001388669 | -0.04999208 | 0.000119001517 | 1.1458e+90 | 0.01312702
1 | 0 | 0 | 0 | 0 | 0 | 2 | 28127.018 | -0.0500000007 | 2.37882447 | -0.0001388669 | -0.04999209 | 0.000118922399 | 1.1458e+90 | 0.01298816
1 | 0 | 0 | 0 | 0 | 0 | 2 | 28137.018 | -0.0500000007 | 2.37794709 | -0.0001388672 | -0.04999219 | 0.000118878772 | 1.1458e+90 | 0.01284929
1 | 0 | 0 | 0 | 0 | 0 | 2 | 28147.018 | -0.0500000007 | 2.37714601 | -0.0001388673 | -0.04999224 | 0.000118838863 | 1.1458e+90 | 0.01271042
1 | 0 | 0 | 0 | 0 | 0 | 2 | 28157.018 | -0.0500000007 | 2.37680268 | -0.0001388673 | -0.04999224 | 0.000118821699 | 1.1458e+90 | 0.01257155
1 | 0 | 0 | 0 | 0 | 0 | 2 | 28167.018 | -0.0500000007 | 2.37617326 | -0.0001388671 | -0.04999215 | 0.00011879002 | 1.1458e+90 | 0.01243269
1 | 0 | 0 | 0 | 0 | 0 | 2 | 28177.018 | -0.0500000007 | 2.37533402 | -0.0001388666 | -0.04999199 | 0.000118747666 | 1.1458e+90 | 0.01229382
1 | 0 | 0 | 0 | 0 | 0 | 2 | 28187.018 | -0.0500000007 | 2.37460923 | -0.0001388671 | -0.04999214 | 0.000118711803 | 1.1458e+90 | 0.01215495
1 | 0 | 0 | 0 | 0 | 0 | 2 | 28197.018 | -0.0500000007 | 2.37409425 | -0.0001388669 | -0.04999207 | 0.000118685879 | 1.1458e+90 | 0.01201609
1 | 0 | 0 | 0 | 0 | 0 | 2 | 28207.018 | -0.0500000007 | 2.3727591 | -0.0001388671 | -0.04999214 | 0.000118619311 | 1.1458e+90 | 0.01187722
1 | 0 | 0 | 0 | 0 | 0 | 2 | 28217.018 | -0.0500000007 | 2.37191987 | -0.0001388674 | -0.04999226 | 0.000118577635 | 1.1458e+90 | 0.01173835
1 | 0 | 0 | 0 | 0 | 0 | 2 | 28227.018 | -0.0500000007 | 2.371176 | -0.0001388669 | -0.04999209 | 0.000118540047 | 1.1458e+90 | 0.01159948
1 | 0 | 0 | 0 | 0 | 0 | 2 | 28237.018 | -0.0500000007 | 2.37062287 | -0.0001388672 | -0.04999219 | 0.000118512631 | 1.1458e+90 | 0.01146062
1 | 0 | 0 | 0 | 0 | 0 | 2 | 28247.018 | -0.0500000007 | 2.37027955 | -0.0001388666 | -0.04999196 | 0.000118494929 | 1.1458e+90 | 0.01132175
1 | 0 | 0 | 0 | 0 | 0 | 2 | 28257.018 | -0.0500000007 | 2.36951661 | -0.0001388666 | -0.04999197 | 0.000118456803 | 1.1458e+90 | 0.01118288
1 | 0 | 0 | 0 | 0 | 0 | 2 | 28267.018 | -0.0500000007 | 2.36896348 | -0.0001388669 | -0.0499921 | 0.000118429452 | 1.1458e+90 | 0.01104402
1 | 0 | 0 | 0 | 0 | 0 | 2 | 28277.018 | -0.0500000007 | 2.36783814 | -0.0001388668 | -0.04999203 | 0.000118373049 | 1.1458e+90 | 0.01090515
1 | 0 | 0 | 0 | 0 | 0 | 2 | 28287.018 | -0.0500000007 | 2.36627412 | -0.0001388664 | -0.04999191 | 0.000118294563 | 1.1458e+90 | 0.01076628
1 | 0 | 0 | 0 | 0 | 0 | 2 | 28297.018 | -0.0500000007 | 2.36495805 | -0.0001388667 | -0.04999202 | 0.000118229022 | 1.1458e+90 | 0.01062742
1 | 0 | 0 | 0 | 0 | 0 | 2 | 28307.018 | -0.0500000007 | 2.3639853 | -0.0001388669 | -0.04999208 | 0.000118180549 | 1.1458e+90 | 0.01048855
1 | 0 | 0 | 0 | 0 | 0 | 2 | 28317.018 | -0.0500000007 | 2.36259294 | -0.0001388671 | -0.04999214 | 0.000118111078 | 1.1458e+90 | 0.01034968
1 | 0 | 0 | 0 | 0 | 0 | 2 | 28327.018 | -0.0500000007 | 2.3614676 | -0.0001388672 | -0.04999218 | 0.000118054915 | 1.1458e+90 | 0.01021082
1 | 0 | 0 | 0 | 0 | 0 | 2 | 28337.018 | -0.0500000007 | 2.36057115 | -0.0001388672 | -0.04999218 | 0.000118010088 | 1.1458e+90 | 0.01007195
1 | 0 | 0 | 0 | 0 | 0 | 2 | 28347.018 | -0.0500000007 | 2.35999894 | -0.0001388671 | -0.04999217 | 0.000117981464 | 1.1458e+90 | 0.009933082
1 | 0 | 0 | 0 | 0 | 0 | 2 | 28356.9756 | -0.0500000007 | 2.37104249 | -0.0001382778 | -0.04999197 | 0.000118533077 | 1.1458e+90 | 0.009794805
1 | 0 | 0 | 0 | 0 | 0 | 2 | 28366.9756 | -0.0500000007 | 2.36690354 | -0.0001388668 | -0.04999205 | 0.000118326367 | 1.1458e+90 | 0.009655938
1 | 0 | 0 | 0 | 0 | 0 | 2 | 28376.9756 | -0.0500000007 | 2.36598802 | -0.0001388669 | -0.04999209 | 0.000118280681 | 1.1458e+90 | 0.009517071
1 | 0 | 0 | 0 | 0 | 0 | 2 | 28386.9756 | -0.0500000007 | 2.36503434 | -0.0001388672 | -0.04999218 | 0.000118233227 | 1.1458e+90 | 0.009378204
1 | 0 | 0 | 0 | 0 | 0 | 2 | 28396.9756 | -0.0500000007 | 2.36476731 | -0.000138867 | -0.04999214 | 0.000118219767 | 1.1458e+90 | 0.009239337
1 | 0 | 0 | 0 | 0 | 0 | 2 | 28406.9756 | -0.0500000007 | 2.36324143 | -0.0001388671 | -0.04999214 | 0.000118143507 | 1.1458e+90 | 0.00910047
1 | 0 | 0 | 0 | 0 | 0 | 2 | 28416.9756 | -0.0500000007 | 2.3627646 | -0.0001388666 | -0.04999197 | 0.000118119257 | 1.1458e+90 | 0.008961603
1 | 0 | 0 | 0 | 0 | 0 | 2 | 28426.9756 | -0.0500000007 | 2.36253572 | -0.0001388665 | -0.04999195 | 0.000118107775 | 1.1458e+90 | 0.008822736
1 | 0 | 0 | 0 | 0 | 0 | 2 | 28436.9756 | -0.0500000007 | 2.36141038 | -0.0001388664 | -0.04999191 | 0.000118051423 | 1.1458e+90 | 0.00868387
1 | 0 | 0 | 0 | 0 | 0 | 2 | 28446.9756 | -0.0500000007 | 2.36129594 | -0.0001388659 | -0.04999172 | 0.000118045253 | 1.1458e+90 | 0.008545004
1 | 0 | 0 | 0 | 0 | 0 | 2 | 28456.9756 | -0.0500000007 | 2.36097169 | -0.0001388661 | -0.04999178 | 0.00011802918 | 1.1458e+90 | 0.008406138
1 | 0 | 0 | 0 | 0 | 0 | 2 | 28466.9756 | -0.0500000007 | 2.35978913 | -0.0001388663 | -0.04999185 | 0.00011797023 | 1.1458e+90 | 0.008267272
1 | 0 | 0 | 0 | 0 | 0 | 2 | 28476.9756 | -0.0500000007 | 2.35832047 | -0.0001388657 | -0.04999167 | 0.000117896379 | 1.1458e+90 | 0.008128406
1 | 0 | 0 | 0 | 0 | 0 | 2 | 28486.9756 | -0.0500000007 | 2.35698533 | -0.0001388657 | -0.04999165 | 0.000117829593 | 1.1458e+90 | 0.00798954
1 | 0 | 0 | 0 | 0 | 0 | 2 | 28496.9756 | -0.0500000007 | 2.3580153 | -0.0001388661 | -0.04999181 | 0.000117881442 | 1.1458e+90 | 0.007850674
1 | 0 | 0 | 0 | 0 | 0 | 2 | 28506.9756 | -0.0500000007 | 2.35576487 | -0.000138866 | -0.04999175 | 0.00011776881 | 1.1458e+90 | 0.007711808
1 | 0 | 0 | 0 | 0 | 0 | 2 | 28516.9756 | -0.0500000007 | 2.35668039 | -0.0001388662 | -0.04999183 | 0.000117814758 | 1.1458e+90 | 0.007572942
1 | 0 | 0 | 0 | 0 | 0 | 2 | 28526.9756 | -0.0500000007 | 2.35097742 | -0.0001388664 | -0.04999191 | 0.00011752986 | 1.1458e+90 | 0.007434076
1 | 0 | 0 | 0 | 0 | 0 | 2 | 28536.9756 | -0.0500000007 | 2.35107279 | -0.0001388658 | -0.04999168 | 0.00011753408 | 1.1458e+90 | 0.00729521
1 | 0 | 0 | 0 | 0 | 0 | 2 | 28546.9756 | -0.0500000007 | 2.34945154 | -0.0001388661 | -0.04999181 | 0.000117453332 | 1.1458e+90 | 0.007156344
1 | 0 | 0 | 0 | 0 | 0 | 2 | 28556.9756 | -0.0500000007 | 2.34826899 | -0.0001388665 | -0.04999195 | 0.000117394557 | 1.1458e+90 | 0.007017477
1 | 0 | 0 | 0 | 0 | 0 | 2 | 28566.9756 | -0.0500000007 | 2.34536982 | -0.0001388666 | -0.04999199 | 0.0001172497 | 1.1458e+90 | 0.006878611
1 | 0 | 0 | 0 | 0 | 0 | 2 | 28576.9756 | -0.0500000007 | 2.34453058 | -0.0001388666 | -0.04999197 | 0.000117207695 | 1.1458e+90 | 0.006739744
1 | 0 | 0 | 0 | 0 | 0 | 2 | 28586.9756 | -0.0500000007 | 2.34212732 | -0.0001388665 | -0.04999194 | 0.000117087497 | 1.1458e+90 | 0.006600878
1 | 0 | 0 | 0 | 0 | 0 | 2 | 28596.9756 | -0.0500000007 | 2.34071589 | -0.0001388664 | -0.04999192 | 0.000117016876 | 1.1458e+90 | 0.006462011
1 | 0 | 0 | 0 | 0 | 0 | 2 | 28606.9756 | -0.0500000007 | 2.33899927 | -0.0001388664 | -0.0499919 | 0.000116931027 | 1.1458e+90 | 0.006323145
1 | 0 | 0 | 0 | 0 | 0 | 2 | 28616.9756 | -0.0500000007 | 2.33770227 | -0.0001388666 | -0.04999197 | 0.000116866351 | 1.1458e+90 | 0.006184278
1 | 0 | 0 | 0 | 0 | 0 | 2 | 28626.9756 | -0.0500000007 | 2.33968592 | -0.0001388667 | -0.04999202 | 0.000116965624 | 1.1458e+90 | 0.006045411
1 | 0 | 0 | 0 | 0 | 0 | 2 | 28636.9756 | -0.0500000007 | 2.3370347 | -0.0001388668 | -0.04999204 | 0.000116833129 | 1.1458e+90 | 0.005906545
1 | 0 | 0 | 0 | 0 | 0 | 2 | 28646.9756 | -0.0500000007 | 2.33495569 | -0.0001388664 | -0.04999192 | 0.000116728908 | 1.1458e+90 | 0.005767678
1 | 0 | 0 | 0 | 0 | 0 | 2 | 28656.9756 | -0.0500000007 | 2.33291483 | -0.0001388664 | -0.04999192 | 0.000116626892 | 1.1458e+90 | 0.005628812
1 | 0 | 0 | 0 | 0 | 0 | 2 | 28666.9756 | -0.0500000007 | 2.33255243 | -0.0001388665 | -0.04999193 | 0.00011660879 | 1.1458e+90 | 0.005489945
1 | 0 | 0 | 0 | 0 | 0 | 2 | 28676.9756 | -0.0500000007 | 2.33079767 | -0.0001388659 | -0.04999174 | 0.000116520634 | 1.1458e+90 | 0.005351079
1 | 0 | 0 | 0 | 0 | 0 | 2 | 28686.9756 | -0.0500000007 | 2.3279748 | -0.0001388661 | -0.0499918 | 0.000116379648 | 1.1458e+90 | 0.005212213
1 | 0 | 0 | 0 | 0 | 0 | 2 | 28696.9756 | -0.0500000007 | 2.32747889 | -0.0001388659 | -0.04999171 | 0.000116354655 | 1.1458e+90 | 0.005073347
1 | 0 | 0 | 0 | 0 | 0 | 2 | 28706.9756 | -0.0500000007 | 2.3263154 | -0.000138866 | -0.04999175 | 0.000116296571 | 1.1458e+90 | 0.004934481
1 | 0 | 0 | 0 | 0 | 0 | 2 | 28716.9756 | -0.0500000007 | 2.32427454 | -0.0001388668 | -0.04999204 | 0.000116195224 | 1.1458e+90 | 0.004795615
1 | 0 | 0 | 0 | 0 | 0 | 2 | 28726.9756 | -0.0500000007 | 2.32400751 | -0.0001388665 | -0.04999193 | 0.000116181625 | 1.1458e+90 | 0.004656748
1 | 0 | 0 | 0 | 0 | 0 | 2 | 28736.9756 | -0.0500000007 | 2.32240534 | -0.0001388667 | -0.04999203 | 0.00011610175 | 1.1458e+90 | 0.004517881
1 | 0 | 0 | 0 | 0 | 0 | 2 | 28746.9756 | -0.0500000007 | 2.32045984 | -0.0001388671 | -0.04999215 | 0.000116004776 | 1.1458e+90 | 0.004379014
1 | 0 | 0 | 0 | 0 | 0 | 2 | 28756.9756 | -0.0500000007 | 2.32059336 | -0.0001388669 | -0.04999208 | 0.000116011295 | 1.1458e+90 | 0.004240147
1 | 0 | 0 | 0 | 0 | 0 | 2 | 28766.9756 | -0.0500000007 | 2.322577 | -0.0001388669 | -0.04999208 | 0.000116110459 | 1.1458e+90 | 0.004101281
1 | 0 | 0 | 0 | 0 | 0 | 2 | 28776.9756 | -0.0500000007 | 2.32311106 | -0.0001388673 | -0.04999224 | 0.000116137533 | 1.1458e+90 | 0.003962413
1 | 0 | 0 | 0 | 0 | 0 | 2 | 28786.9756 | -0.0500000007 | 2.32150888 | -0.0001388676 | -0.04999232 | 0.000116057628 | 1.1458e+90 | 0.003823546
1 | 0 | 0 | 0 | 0 | 0 | 2 | 28796.9756 | -0.0500000007 | 2.31803751 | -0.0001388676 | -0.04999235 | 0.000115884148 | 1.1458e+90 | 0.003684678
1 | 0 | 0 | 0 | 0 | 0 | 2 | 28806.9756 | -0.0500000007 | 2.31683588 | -0.0001388676 | -0.04999234 | 0.000115824041 | 1.1458e+90 | 0.00354581
1 | 0 | 0 | 0 | 0 | 0 | 2 | 28816.9756 | -0.0500000007 | 2.31403232 | -0.0001388671 | -0.04999215 | 0.000115683448 | 1.1458e+90 | 0.003406943
1 | 0 | 0 | 0 | 0 | 0 | 2 | 28826.9756 | -0.0500000007 | 2.309798 | -0.000138867 | -0.04999213 | 0.000115471717 | 1.1458e+90 | 0.003268076
1 | 0 | 0 | 0 | 0 | 0 | 2 | 28836.9756 | -0.0500000007 | 2.3066318 | -0.0001388671 | -0.04999216 | 0.000115313502 | 1.1458e+90 | 0.003129209
1 | 0 | 0 | 0 | 0 | 0 | 2 | 28846.9756 | -0.0500000007 | 2.30474353 | -0.0001388669 | -0.04999207 | 0.0001152189 | 1.1458e+90 | 0.002990342
1 | 0 | 0 | 0 | 0 | 0 | 2 | 28856.9756 | -0.0500000007 | 2.30300784 | -0.0001388673 | -0.04999223 | 0.00011513249 | 1.1458e+90 | 0.002851475
1 | 0 | 0 | 0 | 0 | 0 | 2 | 28866.9756 | -0.0500000007 | 2.30058551 | -0.0001388676 | -0.04999233 | 0.00011501163 | 1.1458e+90 | 0.002712607
1 | 0 | 0 | 0 | 0 | 0 | 2 | 28876.9756 | -0.0500000007 | 2.29820132 | -0.0001388677 | -0.04999238 | 0.000114892551 | 1.1458e+90 | 0.00257374
1 | 0 | 0 | 0 | 0 | 0 | 2 | 28886.9756 | -0.0500000007 | 2.29041934 | -0.0001388674 | -0.04999225 | 0.000114503215 | 1.1458e+90 | 0.002434872
1 | 0 | 0 | 0 | 0 | 0 | 2 | 28896.9756 | -0.0500000007 | 2.28805423 | -0.0001388677 | -0.04999236 | 0.000114385235 | 1.1458e+90 | 0.002296005
1 | 0 | 0 | 0 | 0 | 0 | 2 | 28906.9756 | -0.0500000007 | 2.28622317 | -0.0001388673 | -0.04999221 | 0.000114293354 | 1.1458e+90 | 0.002157137
1 | 0 | 0 | 0 | 0 | 0 | 2 | 28916.9756 | -0.0500000007 | 2.28502154 | -0.0001388671 | -0.04999216 | 0.000114233168 | 1.1458e+90 | 0.00201827
1 | 0 | 0 | 0 | 0 | 0 | 2 | 28926.9756 | -0.0500000007 | 2.28626132 | -0.0001388672 | -0.04999218 | 0.000114295195 | 1.1458e+90 | 0.001879403
1 | 0 | 0 | 0 | 0 | 0 | 2 | 28936.9756 | -0.0500000007 | 2.28486896 | -0.0001388672 | -0.04999218 | 0.000114225593 | 1.1458e+90 | 0.001740536
1 | 0 | 0 | 0 | 0 | 0 | 2 | 28946.9756 | -0.0500000007 | 2.27842212 | -0.0001388674 | -0.04999227 | 0.000113903494 | 1.1458e+90 | 0.001601669
1 | 0 | 0 | 0 | 0 | 0 | 2 | 28956.9756 | -0.0500000007 | 2.27704883 | -0.0001388673 | -0.04999222 | 0.000113834729 | 1.1458e+90 | 0.001462801
1 | 0 | 0 | 0 | 0 | 0 | 2 | 28966.9756 | -0.0500000007 | 2.2749126 | -0.0001388671 | -0.04999215 | 0.000113727772 | 1.1458e+90 | 0.001323934
1 | 0 | 0 | 0 | 0 | 0 | 2 | 28976.9756 | -0.0500000007 | 2.27292919 | -0.0001388666 | -0.04999198 | 0.000113628237 | 1.1458e+90 | 0.001185068
1 | 0 | 0 | 0 | 0 | 0 | 2 | 28986.9756 | -0.0500000007 | 2.27510333 | -0.0001388671 | -0.04999217 | 0.000113737362 | 1.1458e+90 | 0.0010462
1 | 0 | 0 | 0 | 0 | 0 | 2 | 28996.9756 | -0.0500000007 | 2.26814175 | -0.0001388671 | -0.04999217 | 0.000113389324 | 1.1458e+90 | 0.0009073333
1 | 0 | 0 | 0 | 0 | 0 | 2 | 29006.9756 | -0.0500000007 | 2.27319622 | -0.0001388674 | -0.04999226 | 0.000113642222 | 1.1458e+90 | 0.0007684659
1 | 0 | 0 | 0 | 0 | 0 | 2 | 29016.9756 | -0.0500000007 | 2.26392651 | -0.0001388673 | -0.04999222 | 0.000113178699 | 1.1458e+90 | 0.0006295986
1 | 0 | 0 | 0 | 0 | 0 | 2 | 29026.9756 | -0.0500000007 | 2.26137066 | -0.0001388675 | -0.04999229 | 0.000113051101 | 1.1458e+90 | 0.0004907311
1 | 0 | 0 | 0 | 0 | 0 | 2 | 29036.9756 | -0.0500000007 | 2.25921535 | -0.0001388675 | -0.04999231 | 0.000112943395 | 1.1458e+90 | 0.0003518636
1 | 0 | 0 | 0 | 0 | 0 | 2 | 29046.9756 | -0.0500000007 | 2.25751781 | -0.0001388673 | -0.04999224 | 0.000112858361 | 1.1458e+90 | 0.0002129963
1 | 0 | 0 | 0 | 0 | 0 | 2 | 29056.9756 | -0.0500000007 | 2.2558012 | -0.000138867 | -0.04999211 | 0.000112772264 | 1.1458e+90 | 7.412933e-05
1 | 0 | 0 | 0 | 0 | 0 | 2 | 29066.9756 | -0.0500000007 | 2.25387478 | -0.0001388671 | -0.04999217 | 0.000112676098 | 1.1458e+90 | -6.473782e-05
1 | 0 | 0 | 0 | 0 | 0 | 2 | 29076.9756 | -0.0500000007 | 2.25171947 | -0.0001388671 | -0.04999216 | 0.000112568312 | 1.1458e+90 | -0.0002036049
1 | 0 | 0 | 0 | 0 | 0 | 2 | 29086.9756 | -0.0500000007 | 2.24937344 | -0.0001388673 | -0.04999223 | 0.000112451198 | 1.1458e+90 | -0.0003424722
1 | 0 | 0 | 0 | 0 | 0 | 2 | 29096.9756 | -0.0500000007 | 2.24729443 | -0.0001388673 | -0.04999221 | 0.000112347218 | 1.1458e+90 | -0.0004813395
1 | 0 | 0 | 0 | 0 | 0 | 2 | 29106.9756 | -0.0500000007 | 2.24531078 | -0.0001388674 | -0.04999227 | 0.000112248184 | 1.1458e+90 | -0.0006202069
1 | 0 | 0 | 0 | 0 | 0 | 2 | 29116.9756 | -0.0500000007 | 2.24250698 | -0.0001388676 | -0.04999232 | 0.00011210813 | 1.1458e+90 | -0.0007590744
1 | 0 | 0 | 0 | 0 | 0 | 2 | 29126.9756 | -0.0500000007 | 2.24016094 | -0.0001388674 | -0.04999227 | 0.000111990732 | 1.1458e+90 | -0.0008979419
1 | 0 | 0 | 0 | 0 | 0 | 2 | 29136.9756 | -0.0500000007 | 2.23762417 | -0.0001388673 | -0.04999222 | 0.000111863803 | 1.1458e+90 | -0.001036809
1 | 0 | 0 | 0 | 0 | 0 | 2 | 29146.9756 | -0.0500000007 | 2.23527813 | -0.0001388671 | -0.04999215 | 0.000111746369 | 1.1458e+90 | -0.001175676
1 | 0 | 0 | 0 | 0 | 0 | 2 | 29156.9756 | -0.0500000007 | 2.23285604 | -0.0001388668 | -0.04999205 | 0.000111625057 | 1.1458e+90 | -0.001314543
1 | 0 | 0 | 0 | 0 | 0 | 2 | 29166.9756 | -0.0500000007 | 2.23070073 | -0.0001388674 | -0.04999227 | 0.000111517787 | 1.1458e+90 | -0.00145341
1 | 0 | 0 | 0 | 0 | 0 | 2 | 29176.9756 | -0.0500000007 | 2.22841191 | -0.0001388674 | -0.04999225 | 0.000111403329 | 1.1458e+90 | -0.001592278
1 | 0 | 0 | 0 | 0 | 0 | 2 | 29186.9756 | -0.0500000007 | 2.22625661 | -0.0001388672 | -0.04999219 | 0.000111295449 | 1.1458e+90 | -0.001731145
1 | 0 | 0 | 0 | 0 | 0 | 2 | 29196.9756 | -0.0500000007 | 2.22387242 | -0.0001388671 | -0.04999216 | 0.000111176181 | 1.1458e+90 | -0.001870012
1 | 0 | 0 | 0 | 0 | 0 | 2 | 29206.9756 | -0.0500000007 | 2.2213738 | -0.0001388673 | -0.04999223 | 0.000111051435 | 1.1458e+90 | -0.002008879
1 | 0 | 0 | 0 | 0 | 0 | 2 | 29216.9756 | -0.0500000007 | 2.21895146 | -0.000138867 | -0.04999211 | 0.000110930065 | 1.1458e+90 | -0.002147746
1 | 0 | 0 | 0 | 0 | 0 | 2 | 29226.9756 | -0.0500000007 | 2.21961904 | -0.0001388665 | -0.04999194 | 0.000110963061 | 1.1458e+90 | -0.002286613
1 | 0 | 0 | 0 | 0 | 0 | 2 | 29236.9756 | -0.0500000007 | 2.215976 | -0.0001388666 | -0.04999199 | 0.000110781039 | 1.1458e+90 | -0.00242548
1 | 0 | 0 | 0 | 0 | 0 | 2 | 29246.9756 | -0.0500000007 | 2.21340108 | -0.0001388668 | -0.04999206 | 0.00011065248 | 1.1458e+90 | -0.002564346
1 | 0 | 0 | 0 | 0 | 0 | 2 | 29256.9756 | -0.0500000007 | 2.2105782 | -0.0001388667 | -0.04999202 | 0.000110511268 | 1.1458e+90 | -0.002703213
1 | 0 | 0 | 0 | 0 | 0 | 2 | 29266.9756 | -0.0500000007 | 2.20622945 | -0.0001388668 | -0.04999206 | 0.000110293964 | 1.1458e+90 | -0.00284208
1 | 0 | 0 | 0 | 0 | 0 | 2 | 29276.9756 | -0.0500000007 | 2.20397878 | -0.0001388666 | -0.04999198 | 0.000110181267 | 1.1458e+90 | -0.002980947
1 | 0 | 0 | 0 | 0 | 0 | 2 | 29286.9756 | -0.0500000007 | 2.20140386 | -0.0001388667 | -0.04999199 | 0.00011005257 | 1.1458e+90 | -0.003119813
1 | 0 | 0 | 0 | 0 | 0 | 2 | 29296.9756 | -0.0500000007 | 2.19837117 | -0.0001388672 | -0.04999219 | 0.000109901383 | 1.1458e+90 | -0.00325868
1 | 0 | 0 | 0 | 0 | 0 | 2 | 29306.9756 | -0.0500000007 | 2.1957581 | -0.0001388672 | -0.04999218 | 0.000109770743 | 1.1458e+90 | -0.003397548
1 | 0 | 0 | 0 | 0 | 0 | 2 | 29316.9756 | -0.0500000007 | 2.19304967 | -0.000138867 | -0.04999213 | 0.000109635213 | 1.1458e+90 | -0.003536415
1 | 0 | 0 | 0 | 0 | 0 | 2 | 29326.9756 | -0.0500000007 | 2.19022703 | -0.0001388666 | -0.04999198 | 0.000109493783 | 1.1458e+90 | -0.003675281
1 | 0 | 0 | 0 | 0 | 0 | 2 | 29336.9756 | -0.0500000007 | 2.18667936 | -0.0001388668 | -0.04999206 | 0.000109316607 | 1.1458e+90 | -0.003814148
1 | 0 | 0 | 0 | 0 | 0 | 2 | 29346.9756 | -0.0500000007 | 2.18379927 | -0.0001388673 | -0.04999224 | 0.000109173016 | 1.1458e+90 | -0.003953015
1 | 0 | 0 | 0 | 0 | 0 | 2 | 29356.9756 | -0.0500000007 | 2.1808238 | -0.0001388673 | -0.04999223 | 0.000109024244 | 1.1458e+90 | -0.004091883
1 | 0 | 0 | 0 | 0 | 0 | 2 | 29366.9756 | -0.0500000007 | 2.17784834 | -0.0001388672 | -0.04999218 | 0.000108875385 | 1.1458e+90 | -0.00423075
1 | 0 | 0 | 0 | 0 | 0 | 2 | 29376.9756 | -0.0500000007 | 2.17470121 | -0.0001388672 | -0.04999218 | 0.000108718064 | 1.1458e+90 | -0.004369617
1 | 0 | 0 | 0 | 0 | 0 | 2 | 29386.9756 | -0.0500000007 | 2.17178297 | -0.0001388674 | -0.04999226 | 0.000108572342 | 1.1458e+90 | -0.004508484
1 | 0 | 0 | 0 | 0 | 0 | 2 | 29396.9756 | -0.0500000007 | 2.16865492 | -0.000138867 | -0.04999213 | 0.000108415676 | 1.1458e+90 | -0.004647351
1 | 0 | 0 | 0 | 0 | 0 | 2 | 29406.9756 | -0.0500000007 | 2.16541243 | -0.0001388671 | -0.04999215 | 0.000108253611 | 1.1458e+90 | -0.004786218
1 | 0 | 0 | 0 | 0 | 0 | 2 | 29416.9756 | -0.0500000007 | 2.16215086 | -0.0001388668 | -0.04999204 | 0.000108090331 | 1.1458e+90 | -0.004925085
1 | 0 | 0 | 0 | 0 | 0 | 2 | 29426.9756 | -0.0500000007 | 2.15890837 | -0.0001388671 | -0.04999217 | 0.000107928521 | 1.1458e+90 | -0.005063952
1 | 0 | 0 | 0 | 0 | 0 | 2 | 29436.9756 | -0.0500000007 | 2.15637159 | -0.0001388665 | -0.04999194 | 0.000107801199 | 1.1458e+90 | -0.005202819
1 | 0 | 0 | 0 | 0 | 0 | 2 | 29446.9756 | -0.0500000007 | 2.15272856 | -0.0001388667 | -0.04999201 | 0.00010761922 | 1.1458e+90 | -0.005341686
1 | 0 | 0 | 0 | 0 | 0 | 2 | 29456.9756 | -0.0500000007 | 2.1498487 | -0.0001388667 | -0.04999202 | 0.00010747528 | 1.1458e+90 | -0.005480552
1 | 0 | 0 | 0 | 0 | 0 | 2 | 29466.9756 | -0.0500000007 | 2.14654899 | -0.0001388666 | -0.04999199 | 0.000107310261 | 1.1458e+90 | -0.005619419
1 | 0 | 0 | 0 | 0 | 0 | 2 | 29476.9756 | -0.0500000007 | 2.1425817 | -0.0001388668 | -0.04999204 | 0.00010711202 | 1.1458e+90 | -0.005758286
1 | 0 | 0 | 0 | 0 | 0 | 2 | 29486.9756 | -0.0500000007 | 2.14067435 | -0.0001388667 | -0.04999202 | 0.000107016633 | 1.1458e+90 | -0.005897152
1 | 0 | 0 | 0 | 0 | 0 | 2 | 29496.9756 | -0.0500000007 | 2.1375463 | -0.0001388671 | -0.04999216 | 0.000106860549 | 1.1458e+90 | -0.00603602
1 | 0 | 0 | 0 | 0 | 0 | 2 | 29506.9756 | -0.0500000007 | 2.13382697 | -0.0001388675 | -0.04999229 | 0.000106674903 | 1.1458e+90 | -0.006174887
1 | 0 | 0 | 0 | 0 | 0 | 2 | 29516.9756 | -0.0500000007 | 2.12928748 | -0.0001388676 | -0.04999233 | 0.000106448031 | 1.1458e+90 | -0.006313755
1 | 0 | 0 | 0 | 0 | 0 | 2 | 29526.9756 | -0.0500000007 | 2.12581611 | -0.0001388675 | -0.04999231 | 0.000106274456 | 1.1458e+90 | -0.006452622
1 | 0 | 0 | 0 | 0 | 0 | 2 | 29536.9756 | -0.0500000007 | 2.12177253 | -0.0001388675 | -0.04999229 | 0.000106072257 | 1.1458e+90 | -0.00659149
1 | 0 | 0 | 0 | 0 | 0 | 2 | 29546.9756 | -0.0500000007 | 2.11788154 | -0.0001388668 | -0.04999204 | 0.000105877218 | 1.1458e+90 | -0.006730356
1 | 0 | 0 | 0 | 0 | 0 | 2 | 29556.9756 | -0.0500000007 | 2.1138761 | -0.0001388674 | -0.04999226 | 0.000105677434 | 1.1458e+90 | -0.006869224
1 | 0 | 0 | 0 | 0 | 0 | 2 | 29566.9756 | -0.0500000007 | 2.10941315 | -0.0001388673 | -0.04999224 | 0.000105454281 | 1.1458e+90 | -0.007008091
1 | 0 | 0 | 0 | 0 | 0 | 2 | 29576.9756 | -0.0500000007 | 2.10590363 | -0.000138867 | -0.04999212 | 0.000105278581 | 1.1458e+90 | -0.007146958
1 | 0 | 0 | 0 | 0 | 0 | 2 | 29586.9756 | -0.0500000007 | 2.10187912 | -0.000138867 | -0.04999212 | 0.000105077386 | 1.1458e+90 | -0.007285825
1 | 0 | 0 | 0 | 0 | 0 | 2 | 29596.9756 | -0.0500000007 | 2.09728241 | -0.0001388673 | -0.04999223 | 0.00010484783 | 1.1458e+90 | -0.007424692
1 | 0 | 0 | 0 | 0 | 0 | 2 | 29606.9756 | -0.0500000007 | 2.09358215 | -0.0001388669 | -0.04999207 | 0.000104662511 | 1.1458e+90 | -0.007563559
1 | 0 | 0 | 0 | 0 | 0 | 2 | 29616.9756 | -0.0500000007 | 2.08942413 | -0.0001388671 | -0.04999217 | 0.000104454841 | 1.1458e+90 | -0.007702426
1 | 0 | 0 | 0 | 0 | 0 | 2 | 29626.9756 | -0.0500000007 | 2.08465576 | -0.0001388674 | -0.04999226 | 0.000104216648 | 1.1458e+90 | -0.007841294
1 | 0 | 0 | 0 | 0 | 0 | 2 | 29636.9756 | -0.0500000007 | 2.08007813 | -0.000138867 | -0.04999212 | 0.000103987521 | 1.1458e+90 | -0.007980161
1 | 0 | 0 | 0 | 0 | 0 | 2 | 29646.9756 | -0.0500000007 | 2.07500458 | -0.0001388675 | -0.04999231 | 0.000103734266 | 1.1458e+90 | -0.008119028
1 | 0 | 0 | 0 | 0 | 0 | 2 | 29656.9756 | -0.0500000007 | 2.07063675 | -0.0001388674 | -0.04999227 | 0.00010351582 | 1.1458e+90 | -0.008257896
1 | 0 | 0 | 0 | 0 | 0 | 2 | 29666.9756 | -0.0500000007 | 2.06672692 | -0.0001388673 | -0.04999221 | 0.00010332025 | 1.1458e+90 | -0.008396763
1 | 0 | 0 | 0 | 0 | 0 | 2 | 29676.9756 | -0.0500000007 | 2.06260705 | -0.0001388677 | -0.04999239 | 0.000103114653 | 1.1458e+90 | -0.008535631
1 | 0 | 0 | 0 | 0 | 0 | 2 | 29686.9756 | -0.0500000007 | 2.05722833 | -0.000138867 | -0.04999212 | 0.000102845202 | 1.1458e+90 | -0.008674498
1 | 0 | 0 | 0 | 0 | 0 | 2 | 29696.9756 | -0.0500000007 | 2.05234551 | -0.0001388669 | -0.04999208 | 0.000102601029 | 1.1458e+90 | -0.008813365
1 | 0 | 0 | 0 | 0 | 0 | 2 | 29706.9756 | -0.0500000007 | 2.04742455 | -0.000138867 | -0.04999212 | 0.000102355087 | 1.1458e+90 | -0.008952231
1 | 0 | 0 | 0 | 0 | 0 | 2 | 29716.9756 | -0.0500000007 | 2.04233193 | -0.000138867 | -0.04999211 | 0.000102100479 | 1.1458e+90 | -0.009091098
1 | 0 | 0 | 0 | 0 | 0 | 2 | 29726.9756 | -0.0500000007 | 2.03733468 | -0.0001388668 | -0.04999205 | 0.000101850535 | 1.1458e+90 | -0.009229965
1 | 0 | 0 | 0 | 0 | 0 | 2 | 29736.9756 | -0.0500000007 | 2.03250909 | -0.0001388668 | -0.04999203 | 0.000101609265 | 1.1458e+90 | -0.009368832
1 | 0 | 0 | 0 | 0 | 0 | 2 | 29746.9756 | -0.0500000007 | 2.02646303 | -0.0001388673 | -0.04999223 | 0.0001013074 | 1.1458e+90 | -0.009507699
1 | 0 | 0 | 0 | 0 | 0 | 2 | 29756.9756 | -0.0500000007 | 2.02142763 | -0.0001388669 | -0.0499921 | 0.000101055404 | 1.1458e+90 | -0.009646566
1 | 0 | 0 | 0 | 0 | 0 | 2 | 29766.9756 | -0.0500000007 | 2.0154767 | -0.000138867 | -0.04999214 | 0.000100757985 | 1.1458e+90 | -0.009785433
1 | 0 | 0 | 0 | 0 | 0 | 2 | 29776.9756 | -0.0500000007 | 2.00990725 | -0.0001388673 | -0.04999222 | 0.00010047973 | 1.1458e+90 | -0.009924301
1 | 0 | 0 | 0 | 0 | 0 | 2 | 29786.9756 | -0.0500000007 | 2.00393724 | -0.0001388666 | -0.04999197 | 0.000100180769 | 1.1458e+90 | -0.01006317
1 | 0 | 0 | 0 | 0 | 0 | 2 | 29796.9756 | -0.0500000007 | 1.99829149 | -0.0001388664 | -0.0499919 | 9.98983814e-05 | 1.1458e+90 | -0.01020203
1 | 0 | 0 | 0 | 0 | 0 | 2 | 29806.9756 | -0.0500000007 | 1.99194002 | -0.0001388666 | -0.04999197 | 9.95809969e-05 | 1.1458e+90 | -0.0103409
1 | 0 | 0 | 0 | 0 | 0 | 2 | 29816.9756 | -0.0500000007 | 1.98543608 | -0.0001388669 | -0.04999209 | 9.9256089e-05 | 1.1458e+90 | -0.01047977
1 | 0 | 0 | 0 | 0 | 0 | 2 | 29826.9756 | -0.0500000007 | 1.97897017 | -0.0001388667 | -0.04999203 | 9.89327309e-05 | 1.1458e+90 | -0.01061863
1 | 0 | 0 | 0 | 0 | 0 | 2 | 29836.9756 | -0.0500000007 | 1.97275221 | -0.0001388674 | -0.04999225 | 9.8622324e-05 | 1.1458e+90 | -0.0107575
1 | 0 | 0 | 0 | 0 | 0 | 2 | 29846.9756 | -0.0500000007 | 1.96588588 | -0.0001388673 | -0.04999222 | 9.82790079e-05 | 1.1458e+90 | -0.01089637
1 | 0 | 0 | 0 | 0 | 0 | 2 | 29856.9756 | -0.0500000007 | 1.95905757 | -0.0001388671 | -0.04999216 | 9.79375254e-05 | 1.1458e+90 | -0.01103524
1 | 0 | 0 | 0 | 0 | 0 | 2 | 29866.9756 | -0.0500000007 | 1.95203853 | -0.000138867 | -0.04999212 | 9.75865478e-05 | 1.1458e+90 | -0.0111741
1 | 0 | 0 | 0 | 0 | 0 | 2 | 29876.9756 | -0.0500000007 | 1.94505775 | -0.0001388674 | -0.04999228 | 9.72378766e-05 | 1.1458e+90 | -0.01131297
1 | 0 | 0 | 0 | 0 | 0 | 2 | 29886.9756 | -0.0500000007 | 1.93788612 | -0.0001388674 | -0.04999227 | 9.68793247e-05 | 1.1458e+90 | -0.01145184
1 | 0 | 0 | 0 | 0 | 0 | 2 | 29896.9756 | -0.0500000007 | 1.93098152 | -0.0001388671 | -0.04999216 | 9.6533935e-05 | 1.1458e+90 | -0.0115907
1 | 0 | 0 | 0 | 0 | 0 | 2 | 29906.9756 | -0.0500000007 | 1.92321873 | -0.0001388667 | -0.04999202 | 9.6145588e-05 | 1.1458e+90 | -0.01172957
1 | 0 | 0 | 0 | 0 | 0 | 2 | 29916.9756 | -0.0500000007 | 1.91530323 | -0.0001388659 | -0.04999173 | 9.57493176e-05 | 1.1458e+90 | -0.01186844
1 | 0 | 0 | 0 | 0 | 0 | 2 | 29926.9756 | -0.0500000007 | 1.9069109 | -0.0001388663 | -0.04999189 | 9.53300696e-05 | 1.1458e+90 | -0.0120073
1 | 0 | 0 | 0 | 0 | 0 | 2 | 29936.9756 | -0.0500000007 | 1.89796555 | -0.0001388664 | -0.04999189 | 9.48828892e-05 | 1.1458e+90 | -0.01214617
1 | 0 | 0 | 0 | 0 | 0 | 2 | 29946.9756 | -0.0500000007 | 1.88942063 | -0.0001388663 | -0.04999187 | 9.44556596e-05 | 1.1458e+90 | -0.01228504
1 | 0 | 0 | 0 | 0 | 0 | 2 | 29956.9756 | -0.0500000007 | 1.8808949 | -0.0001388662 | -0.04999182 | 9.40293685e-05 | 1.1458e+90 | -0.0124239
1 | 0 | 0 | 0 | 0 | 0 | 2 | 29966.9756 | -0.0500000007 | 1.87196851 | -0.0001388663 | -0.04999188 | 9.35832286e-05 | 1.1458e+90 | -0.01256277
1 | 0 | 0 | 0 | 0 | 0 | 2 | 29976.9756 | -0.0500000007 | 1.86309946 | -0.0001388666 | -0.04999198 | 9.31400282e-05 | 1.1458e+90 | -0.01270164
1 | 0 | 0 | 0 | 0 | 0 | 2 | 29986.9756 | -0.0500000007 | 1.85396326 | -0.0001388663 | -0.04999186 | 9.26830762e-05 | 1.1458e+90 | -0.0128405
1 | 0 | 0 | 0 | 0 | 0 | 2 | 29996.9756 | -0.0500000007 | 1.84429312 | -0.0001388659 | -0.04999173 | 9.21993997e-05 | 1.1458e+90 | -0.01297937
1 | 0 | 0 | 0 | 0 | 0 | 2 | 30006.9756 | -0.0500000007 | 1.83483267 | -0.0001388661 | -0.04999179 | 9.17265716e-05 | 1.1458e+90 | -0.01311823
1 | 0 | 0 | 0 | 0 | 0 | 2 | 30016.628 | -0.0500000007 | 1.82481909 | -0.0001340391 | -0.04999179 | 9.12259638e-05 | 1.1458e+90 | -0.01325227
1 | 0 | 0 | 0 | 0 | 0 | 2 | 30026.5572 | -0.0500000007 | 1.81480563 | -0.0001378827 | -0.0499917 | 9.07252252e-05 | 1.1458e+90 | -0.01339016
1 | 0 | 0 | 0 | 0 | 0 | 2 | 30036.2498 | -0.0500000007 | 1.80479205 | -0.0001345973 | -0.04999177 | 9.02247484e-05 | 1.1458e+90 | -0.01352475
1 | 0 | 0 | 0 | 0 | 0 | 2 | 30046.0088 | -0.0500000007 | 1.79478812 | -0.0001355194 | -0.04999178 | 8.972465e-05 | 1.1458e+90 | -0.01366027
1 | 0 | 0 | 0 | 0 | 0 | 2 | 30055.1724 | -0.0500000007 | 1.78477466 | -0.0001272512 | -0.04999174 | 8.92239987e-05 | 1.1458e+90 | -0.01378752
1 | 0 | 0 | 0 | 0 | 0 | 2 | 30063.9926 | -0.0500000007 | 1.77470386 | -0.0001224825 | -0.04999172 | 8.87205024e-05 | 1.1458e+90 | -0.01391001
1 | 0 | 0 | 0 | 0 | 0 | 2 | 30072.587 | -0.0500000007 | 1.7646904 | -0.0001193468 | -0.04999166 | 8.82198074e-05 | 1.1458e+90 | -0.01402935
1 | 0 | 0 | 0 | 0 | 0 | 2 | 30082.0078 | -0.0500000007 | 1.75465775 | -0.0001308227 | -0.0499917 | 8.77183193e-05 | 1.1458e+90 | -0.01416018
1 | 0 | 0 | 0 | 0 | 0 | 2 | 30089.7472 | -0.0500000007 | 1.74464428 | -0.0001074738 | -0.04999168 | 8.7217697e-05 | 1.1458e+90 | -0.01426765
1 | 0 | 0 | 0 | 0 | 0 | 2 | 30097.8032 | -0.0500000007 | 1.73459256 | -0.0001118704 | -0.04999176 | 8.67153285e-05 | 1.1458e+90 | -0.01437952
1 | 0 | 0 | 0 | 0 | 0 | 2 | 30105.8104 | -0.0500000007 | 1.7245791 | -0.0001111928 | -0.04999176 | 8.62147499e-05 | 1.1458e+90 | -0.01449071
1 | 0 | 0 | 0 | 0 | 0 | 2 | 30113.6518 | -0.0500000007 | 1.71454644 | -0.0001088903 | -0.04999171 | 8.57131163e-05 | 1.1458e+90 | -0.0145996
1 | 0 | 0 | 0 | 0 | 0 | 2 | 30121.3184 | -0.0500000007 | 1.70451391 | -0.0001064631 | -0.04999179 | 8.52117009e-05 | 1.1458e+90 | -0.01470607
1 | 0 | 0 | 0 | 0 | 0 | 2 | 30128.998 | -0.0500000007 | 1.69442403 | -0.0001066435 | -0.04999176 | 8.47072442e-05 | 1.1458e+90 | -0.01481271
1 | 0 | 0 | 0 | 0 | 0 | 2 | 30136.8004 | -0.0500000007 | 1.6843915 | -0.0001083488 | -0.04999176 | 8.42056907e-05 | 1.1458e+90 | -0.01492106
1 | 0 | 0 | 0 | 0 | 0 | 2 | 30144.3678 | -0.0500000007 | 1.67437792 | -0.0001050855 | -0.04999178 | 8.37051339e-05 | 1.1458e+90 | -0.01502614
1 | 0 | 0 | 0 | 0 | 0 | 2 | 30152.055 | -0.0500000007 | 1.66436446 | -0.0001067492 | -0.04999184 | 8.32046426e-05 | 1.1458e+90 | -0.01513289
1 | 0 | 0 | 0 | 0 | 0 | 2 | 30159.305 | -0.0500000007 | 1.65435088 | -0.0001006782 | -0.04999195 | 8.27042313e-05 | 1.1458e+90 | -0.01523357
1 | 0 | 0 | 0 | 0 | 0 | 2 | 30166.804 | -0.0500000007 | 1.64433742 | -0.0001041359 | -0.04999188 | 8.22035145e-05 | 1.1458e+90 | -0.01533771
1 | 0 | 0 | 0 | 0 | 0 | 2 | 30173.8032 | -0.0500000007 | 1.63432384 | -9.719515e-05 | -0.04999179 | 8.17027758e-05 | 1.1458e+90 | -0.0154349
1 | 0 | 0 | 0 | 0 | 0 | 2 | 30180.9118 | -0.0500000007 | 1.62431037 | -9.871457e-05 | -0.0499919 | 8.12023645e-05 | 1.1458e+90 | -0.01553362
1 | 0 | 0 | 0 | 0 | 0 | 2 | 30188.0076 | -0.0500000007 | 1.61425865 | -9.853687e-05 | -0.04999193 | 8.06999087e-05 | 1.1458e+90 | -0.01563215
1 | 0 | 0 | 0 | 0 | 0 | 2 | 30195.321 | -0.0500000007 | 1.60424519 | -0.0001015587 | -0.04999196 | 8.01993592e-05 | 1.1458e+90 | -0.01573371
1 | 0 | 0 | 0 | 0 | 0 | 2 | 30202.4966 | -0.0500000007 | 1.59423161 | -9.964508e-05 | -0.04999196 | 7.96987588e-05 | 1.1458e+90 | -0.01583336
1 | 0 | 0 | 0 | 0 | 0 | 2 | 30209.6318 | -0.0500000007 | 1.58419907 | -9.908387e-05 | -0.04999186 | 7.9197067e-05 | 1.1458e+90 | -0.01593244
1 | 0 | 0 | 0 | 0 | 0 | 2 | 30216.8878 | -0.0500000007 | 1.57416642 | -0.000100761 | -0.04999166 | 7.86951932e-05 | 1.1458e+90 | -0.0160332
1 | 0 | 0 | 0 | 0 | 0 | 2 | 30223.8424 | -0.0500000007 | 1.56413388 | -9.657603e-05 | -0.0499919 | 7.81940325e-05 | 1.1458e+90 | -0.01612978
1 | 0 | 0 | 0 | 0 | 0 | 2 | 30230.8866 | -0.0500000007 | 1.55410123 | -9.782007e-05 | -0.0499918 | 7.76923262e-05 | 1.1458e+90 | -0.0162276
1 | 0 | 0 | 0 | 0 | 0 | 2 | 30237.9742 | -0.0500000007 | 1.5439924 | -9.842296e-05 | -0.04999191 | 7.71871273e-05 | 1.1458e+90 | -0.01632602
1 | 0 | 0 | 0 | 0 | 0 | 2 | 30245.1928 | -0.0500000007 | 1.53397882 | -0.0001002425 | -0.04999208 | 7.66867961e-05 | 1.1458e+90 | -0.01642626
1 | 0 | 0 | 0 | 0 | 0 | 2 | 30252.0552 | -0.0500000007 | 1.52396524 | -9.529607e-05 | -0.04999211 | 7.6186232e-05 | 1.1458e+90 | -0.01652156
1 | 0 | 0 | 0 | 0 | 0 | 2 | 30259.3664 | -0.0500000007 | 1.51395178 | -0.0001015283 | -0.04999204 | 7.5685537e-05 | 1.1458e+90 | -0.01662309
1 | 0 | 0 | 0 | 0 | 0 | 2 | 30266.4468 | -0.0500000007 | 1.50391912 | -9.832311e-05 | -0.04999198 | 7.51838961e-05 | 1.1458e+90 | -0.01672141
1 | 0 | 0 | 0 | 0 | 0 | 2 | 30269.3622 | -0.0500000007 | 1.50010455 | -4.048511e-05 | -0.04999191 | 7.49930841e-05 | 1.1458e+90 | -0.0167619
1 | 1 | 0 | 1 | 1 | 0 | 1 | 30269.4128 | 0.0500000007 | 1.50594091 | 0 | 0 | 0 | 0 | -0.0167619
1 | 1 | 0 | 1 | 0 | 0 | 1 | 30269.5676 | 0.0500000007 | 1.51599264 | 1.464083e-06 | 0.03404844 | 5.16171895e-05 | 1.464083e-06 | -0.01676043
1 | 1 | 0 | 1 | 0 | 0 | 1 | 30269.883 | 0.0500000007 | 1.52604425 | 4.381205e-06 | 0.05000742 | 7.63135322e-05 | 5.845288e-06 | -0.01675605
1 | 1 | 0 | 1 | 0 | 0 | 1 | 30270.2322 | 0.0500000007 | 1.53605783 | 4.850728e-06 | 0.0500075 | 7.68144164e-05 | 1.069602e-05 | -0.0167512
1 | 1 | 0 | 1 | 0 | 0 | 1 | 30270.5976 | 0.0500000007 | 1.54607129 | 5.07575e-06 | 0.05000739 | 7.7314995e-05 | 1.577177e-05 | -0.01674612
1 | 1 | 0 | 1 | 0 | 0 | 1 | 30270.9694 | 0.0500000007 | 1.55608487 | 5.164659e-06 | 0.05000746 | 7.78158501e-05 | 2.093643e-05 | -0.01674096
1 | 1 | 0 | 1 | 0 | 0 | 1 | 30271.3508 | 0.0500000007 | 1.56609833 | 5.297983e-06 | 0.05000718 | 7.83161668e-05 | 2.623441e-05 | -0.01673566
1 | 1 | 0 | 1 | 0 | 0 | 1 | 30271.7462 | 0.0500000007 | 1.57615006 | 5.492475e-06 | 0.05000736 | 7.88191101e-05 | 1.1458e+90 | -0.01673017
1 | 1 | 0 | 1 | 0 | 0 | 1 | 30272.1456 | 0.0500000007 | 1.58616352 | 5.548022e-06 | 0.05000721 | 7.93196086e-05 | 1.1458e+90 | -0.01672462
1 | 1 | 0 | 1 | 0 | 0 | 1 | 30272.5532 | 0.0500000007 | 1.5961771 | 5.661918e-06 | 0.05000712 | 7.98202236e-05 | 1.1458e+90 | -0.01671896
1 | 1 | 0 | 1 | 0 | 0 | 1 | 30272.9686 | 0.0500000007 | 1.60624778 | 5.770277e-06 | 0.05000722 | 8.03239818e-05 | 1.1458e+90 | -0.01671319
1 | 1 | 0 | 1 | 0 | 0 | 1 | 30273.3836 | 0.0500000007 | 1.61626136 | 5.76473e-06 | 0.0500073 | 8.0824866e-05 | 1.1458e+90 | -0.01670742
1 | 1 | 0 | 1 | 0 | 0 | 1 | 30273.8062 | 0.0500000007 | 1.62627482 | 5.870294e-06 | 0.05000724 | 8.13255174e-05 | 1.1458e+90 | -0.01670155
1 | 1 | 0 | 1 | 0 | 0 | 1 | 30274.2328 | 0.0500000007 | 1.6362884 | 5.925871e-06 | 0.05000735 | 8.18264525e-05 | 1.1458e+90 | -0.01669563
1 | 1 | 0 | 1 | 0 | 0 | 1 | 30274.6638 | 0.0500000007 | 1.64630198 | 5.986989e-06 | 0.05000733 | 8.23271694e-05 | 1.1458e+90 | -0.01668964
1 | 1 | 0 | 1 | 0 | 0 | 1 | 30275.101 | 0.0500000007 | 1.65635359 | 6.073118e-06 | 0.05000738 | 8.28299017e-05 | 1.1458e+90 | -0.01668357
1 | 1 | 0 | 1 | 0 | 0 | 1 | 30275.5424 | 0.0500000007 | 1.66640532 | 6.131466e-06 | 0.05000743 | 8.33326412e-05 | 1.1458e+90 | -0.01667744
1 | 1 | 0 | 1 | 0 | 0 | 1 | 30275.984 | 0.0500000007 | 1.67641878 | 6.134227e-06 | 0.05000729 | 8.38331543e-05 | 1.1458e+90 | -0.0166713
1 | 1 | 0 | 1 | 0 | 0 | 1 | 30276.4314 | 0.0500000007 | 1.68643236 | 6.214816e-06 | 0.05000746 | 8.43342059e-05 | 1.1458e+90 | -0.01666509
1 | 1 | 0 | 1 | 0 | 0 | 1 | 30276.8874 | 0.0500000007 | 1.6964649 | 6.334303e-06 | 0.05000765 | 8.48362251e-05 | 1.1458e+90 | -0.01665875
1 | 1 | 0 | 1 | 0 | 0 | 1 | 30277.3484 | 0.0500000007 | 1.70649755 | 6.403714e-06 | 0.05000731 | 8.53373494e-05 | 1.1458e+90 | -0.01665235
1 | 1 | 0 | 1 | 0 | 0 | 1 | 30277.8002 | 0.0500000007 | 1.71654916 | 6.275935e-06 | 0.05000745 | 8.58402418e-05 | 1.1458e+90 | -0.01664607
1 | 1 | 0 | 1 | 0 | 0 | 1 | 30278.268 | 0.0500000007 | 1.72660089 | 6.498211e-06 | 0.05000761 | 8.63431851e-05 | 1.1458e+90 | -0.01663958
1 | 1 | 0 | 1 | 0 | 0 | 1 | 30278.7324 | 0.0500000007 | 1.73661435 | 6.450971e-06 | 0.05000753 | 8.68437928e-05 | 1.1458e+90 | -0.01663312
1 | 1 | 0 | 1 | 0 | 0 | 1 | 30279.2044 | 0.0500000007 | 1.746647 | 6.556551e-06 | 0.05000759 | 8.73456083e-05 | 1.1458e+90 | -0.01662657
1 | 1 | 0 | 1 | 0 | 0 | 1 | 30279.673 | 0.0500000007 | 1.75666046 | 6.509325e-06 | 0.05000762 | 8.78464125e-05 | 1.1458e+90 | -0.01662006
1 | 1 | 0 | 1 | 0 | 0 | 1 | 30280.1574 | 0.0500000007 | 1.76669312 | 6.728775e-06 | 0.05000741 | 8.83477551e-05 | 1.1458e+90 | -0.01661333
1 | 1 | 0 | 1 | 0 | 0 | 1 | 30280.6342 | 0.0500000007 | 1.77670658 | 6.623158e-06 | 0.05000707 | 8.88478899e-05 | 1.1458e+90 | -0.01660671
1 | 1 | 0 | 1 | 0 | 0 | 1 | 30281.1234 | 0.0500000007 | 1.78672016 | 6.795419e-06 | 0.05000717 | 8.93488177e-05 | 1.1458e+90 | -0.01659991
1 | 1 | 0 | 1 | 0 | 0 | 1 | 30281.61 | 0.0500000007 | 1.79673362 | 6.759324e-06 | 0.05000733 | 8.98498474e-05 | 1.1458e+90 | -0.01659315
1 | 1 | 0 | 1 | 0 | 0 | 1 | 30282.1066 | 0.0500000007 | 1.80676627 | 6.898252e-06 | 0.05000747 | 9.03518085e-05 | 1.1458e+90 | -0.01658625
1 | 1 | 0 | 1 | 0 | 0 | 1 | 30282.6148 | 0.0500000007 | 1.81677973 | 7.059364e-06 | 0.0500073 | 9.08522488e-05 | 1.1458e+90 | -0.01657919
1 | 1 | 0 | 1 | 0 | 0 | 1 | 30283.1128 | 0.0500000007 | 1.82683146 | 6.917645e-06 | 0.05000707 | 9.13544936e-05 | 1.1458e+90 | -0.01657228
1 | 1 | 0 | 1 | 0 | 0 | 1 | 30283.6236 | 0.0500000007 | 1.83684492 | 7.095427e-06 | 0.05000693 | 9.18549704e-05 | 1.1458e+90 | -0.01656518
1 | 1 | 0 | 1 | 0 | 0 | 1 | 30284.123 | 0.0500000007 | 1.8468585 | 6.937109e-06 | 0.0500072 | 9.23562184e-05 | 1.1458e+90 | -0.01655824
1 | 1 | 0 | 1 | 0 | 0 | 1 | 30284.631 | 0.0500000007 | 1.85689104 | 7.056578e-06 | 0.05000725 | 9.28580048e-05 | 1.1458e+90 | -0.01655119
1 | 1 | 0 | 1 | 0 | 0 | 1 | 30285.15 | 0.0500000007 | 1.86690462 | 7.20939e-06 | 0.05000733 | 9.33589108e-05 | 1.1458e+90 | -0.01654398
1 | 1 | 0 | 1 | 0 | 0 | 1 | 30285.6728 | 0.0500000007 | 1.87691808 | 7.26214e-06 | 0.05000708 | 9.38591984e-05 | 1.1458e+90 | -0.01653672
1 | 1 | 0 | 1 | 0 | 0 | 1 | 30286.1614 | 0.0500000007 | 1.88695073 | 6.787092e-06 | 0.05000722 | 9.43611667e-05 | 1.1458e+90 | -0.01652993
1 | 1 | 0 | 1 | 0 | 0 | 1 | 30286.7006 | 0.0500000007 | 1.89700234 | 7.489984e-06 | 0.05000731 | 9.48639863e-05 | 1.1458e+90 | -0.01652244
1 | 1 | 0 | 1 | 0 | 0 | 1 | 30287.2446 | 0.0500000007 | 1.90707314 | 7.556643e-06 | 0.0500072 | 9.53673807e-05 | 1.1458e+90 | -0.01651488
1 | 1 | 0 | 1 | 0 | 0 | 1 | 30287.7786 | 0.0500000007 | 1.91714382 | 7.417714e-06 | 0.05000706 | 9.58707315e-05 | 1.1458e+90 | -0.01650746
1 | 1 | 0 | 1 | 0 | 0 | 1 | 30288.3362 | 0.0500000007 | 1.92717648 | 7.745573e-06 | 0.05000729 | 9.63728671e-05 | 1.1458e+90 | -0.01649972
1 | 1 | 0 | 1 | 0 | 0 | 1 | 30288.8802 | 0.0500000007 | 1.93722808 | 7.556679e-06 | 0.05000743 | 9.68758031e-05 | 1.1458e+90 | -0.01649216
1 | 1 | 0 | 1 | 0 | 0 | 1 | 30289.4338 | 0.0500000007 | 1.9473561 | 7.690015e-06 | 0.05000732 | 9.73820643e-05 | 1.1458e+90 | -0.01648447
1 | 1 | 0 | 1 | 0 | 0 | 1 | 30290.0012 | 0.0500000007 | 1.95736957 | 7.881697e-06 | 0.05000725 | 9.78826647e-05 | 1.1458e+90 | -0.01647659
1 | 1 | 0 | 1 | 0 | 0 | 1 | 30290.5532 | 0.0500000007 | 1.96745944 | 7.66778e-06 | 0.05000726 | 9.83872596e-05 | 1.1458e+90 | -0.01646892
1 | 1 | 0 | 1 | 0 | 0 | 1 | 30291.121 | 0.0500000007 | 1.97753012 | 7.887254e-06 | 0.05000725 | 9.88908432e-05 | 1.1458e+90 | -0.01646104
1 | 1 | 0 | 1 | 0 | 0 | 1 | 30291.6906 | 0.0500000007 | 1.9875437 | 7.912208e-06 | 0.05000693 | 9.93909634e-05 | 1.1458e+90 | -0.01645312
1 | 1 | 0 | 1 | 0 | 0 | 1 | 30292.2634 | 0.0500000007 | 1.99755716 | 7.956664e-06 | 0.05000697 | 9.98917749e-05 | 1.1458e+90 | -0.01644517
1 | 1 | 0 | 1 | 0 | 0 | 1 | 30292.8424 | 0.0500000007 | 2.00757074 | 8.042842e-06 | 0.05000731 | 0.000100393205 | 1.1458e+90 | -0.01643712
1 | 1 | 0 | 1 | 0 | 0 | 1 | 30293.4216 | 0.0500000007 | 2.0176034 | 8.045603e-06 | 0.0500072 | 0.0001008947 | 1.1458e+90 | -0.01642908
1 | 1 | 0 | 1 | 0 | 0 | 1 | 30294.012 | 0.0500000007 | 2.02761698 | 8.201206e-06 | 0.05000736 | 0.000101395766 | 1.1458e+90 | -0.01642088
1 | 1 | 0 | 1 | 0 | 0 | 1 | 30294.5916 | 0.0500000007 | 2.03766847 | 8.051186e-06 | 0.05000737 | 0.000101898433 | 1.1458e+90 | -0.01641283
1 | 1 | 0 | 1 | 0 | 0 | 1 | 30295.198 | 0.0500000007 | 2.04770112 | 8.423453e-06 | 0.05000731 | 0.000102400023 | 1.1458e+90 | -0.0164044
1 | 1 | 0 | 1 | 0 | 0 | 1 | 30295.793 | 0.0500000007 | 2.05775285 | 8.265122e-06 | 0.05000746 | 0.000102902995 | 1.1458e+90 | -0.01639614
1 | 1 | 0 | 1 | 0 | 0 | 1 | 30296.3966 | 0.0500000007 | 2.06776643 | 8.384596e-06 | 0.05000753 | 0.000103403894 | 1.1458e+90 | -0.01638775
1 | 1 | 0 | 1 | 0 | 0 | 1 | 30297.01 | 0.0500000007 | 2.07777977 | 8.520711e-06 | 0.05000744 | 0.000103904444 | 1.1458e+90 | -0.01637923
1 | 1 | 0 | 1 | 0 | 0 | 1 | 30297.5908 | 0.0500000007 | 2.08779335 | 8.067852e-06 | 0.05000735 | 0.000104405008 | 1.1458e+90 | -0.01637116
1 | 1 | 0 | 1 | 0 | 0 | 1 | 30298.2394 | 0.0500000007 | 2.09780693 | 9.009664e-06 | 0.05000739 | 0.000104905848 | 1.1458e+90 | -0.01636215
1 | 1 | 0 | 1 | 0 | 0 | 1 | 30298.8644 | 0.0500000007 | 2.10782051 | 8.681868e-06 | 0.05000756 | 0.000105406958 | 1.1458e+90 | -0.01635347
1 | 1 | 0 | 1 | 0 | 0 | 1 | 30299.4984 | 0.0500000007 | 2.11783409 | 8.806881e-06 | 0.05000752 | 0.000105907638 | 1.1458e+90 | -0.01634467
1 | 1 | 0 | 1 | 0 | 0 | 1 | 30300.1314 | 0.0500000007 | 2.12784743 | 8.792995e-06 | 0.05000755 | 0.000106408443 | 1.1458e+90 | -0.01633587
1 | 1 | 0 | 1 | 0 | 0 | 1 | 30300.7726 | 0.0500000007 | 2.13786101 | 8.906886e-06 | 0.05000747 | 0.000106909029 | 1.1458e+90 | -0.01632697
1 | 1 | 0 | 1 | 0 | 0 | 1 | 30301.418 | 0.0500000007 | 2.14795089 | 8.96522e-06 | 0.05000743 | 0.000107413493 | 1.1458e+90 | -0.016318
1 | 1 | 0 | 1 | 0 | 0 | 1 | 30302.0736 | 0.0500000007 | 2.15796447 | 9.106926e-06 | 0.05000753 | 0.000107914471 | 1.1458e+90 | -0.01630889
1 | 1 | 0 | 1 | 0 | 0 | 1 | 30302.7368 | 0.0500000007 | 2.16797781 | 9.212497e-06 | 0.05000752 | 0.000108415195 | 1.1458e+90 | -0.01629968
1 | 1 | 0 | 1 | 0 | 0 | 1 | 30303.4052 | 0.0500000007 | 2.17799139 | 9.284718e-06 | 0.05000746 | 0.000108915818 | 1.1458e+90 | -0.0162904
1 | 1 | 0 | 1 | 0 | 0 | 1 | 30304.072 | 0.0500000007 | 2.18806219 | 9.262518e-06 | 0.05000759 | 0.000109419729 | 1.1458e+90 | -0.01628113
1 | 1 | 0 | 1 | 0 | 0 | 1 | 30304.7438 | 0.0500000007 | 2.19815207 | 9.33194e-06 | 0.05000742 | 0.000109923916 | 1.1458e+90 | -0.0162718
1 | 1 | 0 | 1 | 0 | 0 | 1 | 30305.467 | 0.0500000007 | 2.20818448 | 1.004594e-05 | 0.05000743 | 0.000110425623 | 1.1458e+90 | -0.01626176
1 | 1 | 0 | 1 | 0 | 0 | 1 | 30306.182 | 0.0500000007 | 2.21819806 | 9.932002e-06 | 0.05000728 | 0.000110926056 | 1.1458e+90 | -0.01625182
1 | 1 | 0 | 1 | 0 | 0 | 1 | 30306.9028 | 0.0500000007 | 2.22824979 | 1.001258e-05 | 0.05000732 | 0.000111428795 | 1.1458e+90 | -0.01624181
1 | 1 | 0 | 1 | 0 | 0 | 1 | 30307.6426 | 0.0500000007 | 2.23828244 | 1.027651e-05 | 0.05000734 | 0.000111930545 | 1.1458e+90 | -0.01623153
1 | 1 | 0 | 1 | 0 | 0 | 1 | 30308.3984 | 0.0500000007 | 2.24831486 | 1.049878e-05 | 0.05000743 | 0.000112432448 | 1.1458e+90 | -0.01622104
1 | 1 | 0 | 1 | 0 | 0 | 1 | 30309.1738 | 0.0500000007 | 2.25832844 | 1.077103e-05 | 0.05000735 | 0.000112933027 | 1.1458e+90 | -0.01621026
1 | 1 | 0 | 1 | 0 | 0 | 1 | 30309.9804 | 0.0500000007 | 2.26834202 | 1.120447e-05 | 0.05000754 | 0.000113434216 | 1.1458e+90 | -0.01619906
1 | 1 | 0 | 1 | 0 | 0 | 1 | 30310.8126 | 0.0500000007 | 2.2783556 | 1.156013e-05 | 0.05000775 | 0.00011393545 | 1.1458e+90 | -0.0161875
1 | 1 | 0 | 1 | 0 | 0 | 1 | 30311.692 | 0.0500000007 | 2.28836894 | 1.221577e-05 | 0.05000769 | 0.000114436036 | 1.1458e+90 | -0.01617528
1 | 1 | 0 | 1 | 0 | 0 | 1 | 30312.6116 | 0.0500000007 | 2.29838252 | 1.277418e-05 | 0.05000768 | 0.000114936774 | 1.1458e+90 | -0.01616251
1 | 1 | 0 | 1 | 0 | 0 | 1 | 30313.5956 | 0.0500000007 | 2.3083961 | 1.366872e-05 | 0.0500075 | 0.000115437128 | 1.1458e+90 | -0.01614884
1 | 1 | 0 | 1 | 0 | 0 | 1 | 30314.6482 | 0.0500000007 | 2.31840968 | 1.462167e-05 | 0.0500076 | 0.000115938099 | 1.1458e+90 | -0.01613422
1 | 1 | 0 | 1 | 0 | 0 | 1 | 30315.7788 | 0.0500000007 | 2.32842302 | 1.570515e-05 | 0.05000756 | 0.000116438758 | 1.1458e+90 | -0.01611851
1 | 1 | 0 | 1 | 0 | 0 | 1 | 30317.0262 | 0.0500000007 | 2.3384366 | 1.732755e-05 | 0.05000737 | 0.000116939053 | 1.1458e+90 | -0.01610119
1 | 1 | 0 | 1 | 0 | 0 | 1 | 30318.3712 | 0.0500000007 | 2.34845018 | 1.86834e-05 | 0.05000763 | 0.000117440417 | 1.1458e+90 | -0.0160825
1 | 1 | 0 | 1 | 0 | 0 | 1 | 30319.968 | 0.0500000007 | 2.35848284 | 2.218123e-05 | 0.05000778 | 0.000117942502 | 1.1458e+90 | -0.01606032
1 | 1 | 0 | 1 | 0 | 0 | 1 | 30321.9202 | 0.0500000007 | 2.36851525 | 2.711809e-05 | 0.05000775 | 0.000118444121 | 1.1458e+90 | -0.0160332
1 | 1 | 0 | 1 | 0 | 0 | 1 | 30324.4586 | 0.0500000007 | 2.37856698 | 3.526094e-05 | 0.05000764 | 0.000118946526 | 1.1458e+90 | -0.01599794
1 | 1 | 0 | 1 | 0 | 0 | 1 | 30327.8932 | 0.0500000007 | 2.38858056 | 4.771003e-05 | 0.0500076 | 0.000119447177 | 1.1458e+90 | -0.01595023
1 | 1 | 0 | 1 | 0 | 0 | 1 | 30332.828 | 0.0500000007 | 2.39861321 | 6.854941e-05 | 0.05000767 | 0.000119949065 | 1.1458e+90 | -0.01588168
1 | 1 | 0 | 1 | 0 | 0 | 1 | 30340.1454 | 0.0500000007 | 2.40862656 | 0.000101646 | 0.05000759 | 0.000120449615 | 1.1458e+90 | -0.01578004
1 | 1 | 0 | 1 | 0 | 0 | 1 | 30350.1454 | 0.0500000007 | 2.41757202 | 0.0001389096 | 0.05000746 | 0.000120896642 | 1.1458e+90 | -0.01564113
1 | 1 | 0 | 1 | 0 | 0 | 1 | 30360.1454 | 0.0500000007 | 2.4244194 | 0.0001389098 | 0.05000754 | 0.00012123926 | 1.1458e+90 | -0.01550222
1 | 1 | 0 | 1 | 0 | 0 | 1 | 30370.1454 | 0.0500000007 | 2.4298172 | 0.0001389097 | 0.0500075 | 0.000121509089 | 1.1458e+90 | -0.01536331
1 | 1 | 0 | 1 | 0 | 0 | 1 | 30380.1454 | 0.0500000007 | 2.43462372 | 0.0001389097 | 0.0500075 | 0.000121749443 | 1.1458e+90 | -0.0152244
1 | 1 | 0 | 1 | 0 | 0 | 1 | 30390.1454 | 0.0500000007 | 2.43849564 | 0.0001389101 | 0.05000764 | 0.000121943405 | 1.1458e+90 | -0.01508549
1 | 1 | 0 | 1 | 0 | 0 | 1 | 30400.1454 | 0.0500000007 | 2.44152832 | 0.0001389097 | 0.0500075 | 0.000122094731 | 1.1458e+90 | -0.01494658
1 | 1 | 0 | 1 | 0 | 0 | 1 | 30410.1454 | 0.0500000007 | 2.4446373 | 0.0001389095 | 0.05000741 | 0.000122249985 | 1.1458e+90 | -0.01480767
1 | 1 | 0 | 1 | 0 | 0 | 1 | 30420.1454 | 0.0500000007 | 2.44728827 | 0.0001389092 | 0.05000732 | 0.00012238232 | 1.1458e+90 | -0.01466876
1 | 1 | 0 | 1 | 0 | 0 | 1 | 30430.1454 | 0.0500000007 | 2.44982505 | 0.0001389096 | 0.05000745 | 0.000122509489 | 1.1458e+90 | -0.01452985
1 | 1 | 0 | 1 | 0 | 0 | 1 | 30440.1454 | 0.0500000007 | 2.45239997 | 0.0001389091 | 0.05000729 | 0.000122637881 | 1.1458e+90 | -0.01439094
1 | 1 | 0 | 1 | 0 | 0 | 1 | 30450.1454 | 0.0500000007 | 2.45434546 | 0.0001389094 | 0.05000737 | 0.000122735364 | 1.1458e+90 | -0.01425203
1 | 1 | 0 | 1 | 0 | 0 | 1 | 30460.1454 | 0.0500000007 | 2.45577598 | 0.0001389094 | 0.05000738 | 0.00012280693 | 1.1458e+90 | -0.01411312
1 | 1 | 0 | 1 | 0 | 0 | 1 | 30470.1454 | 0.0500000007 | 2.45714927 | 0.0001389095 | 0.05000742 | 0.000122875688 | 1.1458e+90 | -0.01397421
1 | 1 | 0 | 1 | 0 | 0 | 1 | 30480.1454 | 0.0500000007 | 2.45848441 | 0.0001389092 | 0.0500073 | 0.000122942176 | 1.1458e+90 | -0.0138353
1 | 1 | 0 | 1 | 0 | 0 | 1 | 30490.1454 | 0.0500000007 | 2.46067786 | 0.000138909 | 0.05000725 | 0.000123051737 | 1.1458e+90 | -0.0136964
1 | 1 | 0 | 1 | 0 | 0 | 1 | 30500.1454 | 0.0500000007 | 2.46189857 | 0.0001389094 | 0.05000738 | 0.000123113103 | 1.1458e+90 | -0.01355749
1 | 1 | 0 | 1 | 0 | 0 | 1 | 30510.1454 | 0.0500000007 | 2.46323371 | 0.0001389092 | 0.05000731 | 0.000123179678 | 1.1458e+90 | -0.01341858
1 | 1 | 0 | 1 | 0 | 0 | 1 | 30520.1454 | 0.0500000007 | 2.46481681 | 0.0001389091 | 0.05000728 | 0.000123258797 | 1.1458e+90 | -0.01327967
1 | 1 | 0 | 1 | 0 | 0 | 1 | 30530.1454 | 0.0500000007 | 2.46565604 | 0.0001389091 | 0.05000728 | 0.000123300764 | 1.1458e+90 | -0.01314076
1 | 1 | 0 | 1 | 0 | 0 | 1 | 30540.1454 | 0.0500000007 | 2.46649528 | 0.0001389089 | 0.05000719 | 0.000123342499 | 1.1458e+90 | -0.01300185
1 | 1 | 0 | 1 | 0 | 0 | 1 | 30550.1454 | 0.0500000007 | 2.46783042 | 0.0001389092 | 0.05000731 | 0.000123409569 | 1.1458e+90 | -0.01286294
1 | 1 | 0 | 1 | 0 | 0 | 1 | 30560.1454 | 0.0500000007 | 2.47050071 | 0.0001389088 | 0.05000717 | 0.000123542748 | 1.1458e+90 | -0.01272403
1 | 1 | 0 | 1 | 0 | 0 | 1 | 30570.1454 | 0.0500000007 | 2.4717977 | 0.0001389095 | 0.05000741 | 0.000123608203 | 1.1458e+90 | -0.01258512
1 | 1 | 0 | 1 | 0 | 0 | 1 | 30580.1454 | 0.0500000007 | 2.47284675 | 0.0001389094 | 0.05000739 | 0.000123660619 | 1.1458e+90 | -0.01244621
1 | 1 | 0 | 1 | 0 | 0 | 1 | 30590.1454 | 0.0500000007 | 2.47959876 | 0.0001389095 | 0.05000742 | 0.000123998339 | 1.1458e+90 | -0.0123073
1 | 1 | 0 | 1 | 0 | 0 | 1 | 30600.1454 | 0.0500000007 | 2.47525001 | 0.0001389094 | 0.0500074 | 0.000123780817 | 1.1458e+90 | -0.01216839
1 | 1 | 0 | 1 | 0 | 0 | 1 | 30610.1454 | 0.0500000007 | 2.47639441 | 0.0001389094 | 0.0500074 | 0.00012383805 | 1.1458e+90 | -0.01202948
1 | 1 | 0 | 1 | 0 | 0 | 1 | 30620.1454 | 0.0500000007 | 2.47608924 | 0.0001389094 | 0.0500074 | 0.000123822771 | 1.1458e+90 | -0.01189058
1 | 1 | 0 | 1 | 0 | 0 | 1 | 30630.1454 | 0.0500000007 | 2.47650886 | 0.0001389094 | 0.05000739 | 0.00012384374 | 1.1458e+90 | -0.01175167
1 | 1 | 0 | 1 | 0 | 0 | 1 | 30640.1454 | 0.0500000007 | 2.47700477 | 0.0001389095 | 0.05000743 | 0.000123868638 | 1.1458e+90 | -0.01161276
1 | 1 | 0 | 1 | 0 | 0 | 1 | 30650.1454 | 0.0500000007 | 2.47713828 | 0.0001389091 | 0.05000728 | 0.000123874954 | 1.1458e+90 | -0.01147385
1 | 1 | 0 | 1 | 0 | 0 | 1 | 30660.1454 | 0.0500000007 | 2.47801566 | 0.0001389093 | 0.05000736 | 0.000123919017 | 1.1458e+90 | -0.01133494
1 | 1 | 0 | 1 | 0 | 0 | 1 | 30670.1454 | 0.0500000007 | 2.48032355 | 0.0001389094 | 0.05000737 | 0.000124034457 | 1.1458e+90 | -0.01119603
1 | 1 | 0 | 1 | 0 | 0 | 1 | 30680.1454 | 0.0500000007 | 2.48015189 | 0.0001389098 | 0.05000753 | 0.000124026279 | 1.1458e+90 | -0.01105712
1 | 1 | 0 | 1 | 0 | 0 | 1 | 30690.1454 | 0.0500000007 | 2.48019004 | 0.0001389097 | 0.0500075 | 0.000124028113 | 1.1458e+90 | -0.01091821
1 | 1 | 0 | 1 | 0 | 0 | 1 | 30700.1454 | 0.0500000007 | 2.48097205 | 0.0001389098 | 0.05000752 | 0.000124067272 | 1.1458e+90 | -0.0107793
1 | 1 | 0 | 1 | 0 | 0 | 1 | 30710.1454 | 0.0500000007 | 2.48127723 | 0.0001389097 | 0.05000748 | 0.00012408242 | 1.1458e+90 | -0.01064039
1 | 1 | 0 | 1 | 0 | 0 | 1 | 30720.1454 | 0.0500000007 | 2.48219275 | 0.0001389098 | 0.05000753 | 0.000124128317 | 1.1458e+90 | -0.01050148
1 | 1 | 0 | 1 | 0 | 0 | 1 | 30730.1454 | 0.0500000007 | 2.48274589 | 0.0001389097 | 0.05000748 | 0.000124155849 | 1.1458e+90 | -0.01036257
1 | 1 | 0 | 1 | 0 | 0 | 1 | 30740.1454 | 0.0500000007 | 2.48354697 | 0.0001389098 | 0.05000752 | 0.000124196042 | 1.1458e+90 | -0.01022366
1 | 1 | 0 | 1 | 0 | 0 | 1 | 30750.1454 | 0.0500000007 | 2.48619819 | 0.0001389099 | 0.05000757 | 0.000124328741 | 1.1458e+90 | -0.01008475
1 | 1 | 0 | 1 | 0 | 0 | 1 | 30760.1454 | 0.0500000007 | 2.48705626 | 0.0001389098 | 0.05000751 | 0.000124371494 | 1.1458e+90 | -0.009945841
1 | 1 | 0 | 1 | 0 | 0 | 1 | 30770.1454 | 0.0500000007 | 2.48978376 | 0.0001389095 | 0.05000744 | 0.0001245077 | 1.1458e+90 | -0.009806931
1 | 1 | 0 | 1 | 0 | 0 | 1 | 30780.1454 | 0.0500000007 | 2.48987913 | 0.0001389098 | 0.05000752 | 0.000124512677 | 1.1458e+90 | -0.009668021
1 | 1 | 0 | 1 | 0 | 0 | 1 | 30790.1454 | 0.0500000007 | 2.49027967 | 0.0001389097 | 0.05000748 | 0.000124532613 | 1.1458e+90 | -0.009529112
1 | 1 | 0 | 1 | 0 | 0 | 1 | 30800.1454 | 0.0500000007 | 2.49064207 | 0.0001389101 | 0.05000764 | 0.000124551123 | 1.1458e+90 | -0.009390201
1 | 1 | 0 | 1 | 0 | 0 | 1 | 30810.1454 | 0.0500000007 | 2.49089003 | 0.0001389094 | 0.05000737 | 0.000124562866 | 1.1458e+90 | -0.009251292
1 | 1 | 0 | 1 | 0 | 0 | 1 | 30820.1454 | 0.0500000007 | 2.49144316 | 0.0001389095 | 0.05000742 | 0.000124590661 | 1.1458e+90 | -0.009112383
1 | 1 | 0 | 1 | 0 | 0 | 1 | 30830.1454 | 0.0500000007 | 2.49300718 | 0.0001389093 | 0.05000733 | 0.000124668644 | 1.1458e+90 | -0.008973473
1 | 1 | 0 | 1 | 0 | 0 | 1 | 30840.1454 | 0.0500000007 | 2.4937892 | 0.0001389093 | 0.05000736 | 0.000124707833 | 1.1458e+90 | -0.008834564
1 | 1 | 0 | 1 | 0 | 0 | 1 | 30850.1454 | 0.0500000007 | 2.49323606 | 0.0001389092 | 0.05000732 | 0.000124680053 | 1.1458e+90 | -0.008695655
1 | 1 | 0 | 1 | 0 | 0 | 1 | 30860.1454 | 0.0500000007 | 2.49106169 | 0.0001389101 | 0.05000764 | 0.000124572107 | 1.1458e+90 | -0.008556745
1 | 1 | 0 | 1 | 0 | 0 | 1 | 30870.1454 | 0.0500000007 | 2.49138594 | 0.0001389097 | 0.05000748 | 0.000124587925 | 1.1458e+90 | -0.008417835
1 | 1 | 0 | 1 | 0 | 0 | 1 | 30880.1454 | 0.0500000007 | 2.49214888 | 0.0001389094 | 0.05000737 | 0.000124625818 | 1.1458e+90 | -0.008278926
1 | 1 | 0 | 1 | 0 | 0 | 1 | 30890.1454 | 0.0500000007 | 2.49214888 | 0.0001389091 | 0.05000727 | 0.000124625556 | 1.1458e+90 | -0.008140017
1 | 1 | 0 | 1 | 0 | 0 | 1 | 30900.1454 | 0.0500000007 | 2.49260664 | 0.0001389091 | 0.05000726 | 0.000124648432 | 1.1458e+90 | -0.008001108
1 | 1 | 0 | 1 | 0 | 0 | 1 | 30910.1454 | 0.0500000007 | 2.49335051 | 0.0001389092 | 0.05000732 | 0.000124685772 | 1.1458e+90 | -0.007862198
1 | 1 | 0 | 1 | 0 | 0 | 1 | 30920.1454 | 0.0500000007 | 2.49424696 | 0.0001389089 | 0.0500072 | 0.000124730301 | 1.1458e+90 | -0.007723289
1 | 1 | 0 | 1 | 0 | 0 | 1 | 30930.1454 | 0.0500000007 | 2.49521971 | 0.0001389091 | 0.05000729 | 0.000124779181 | 1.1458e+90 | -0.00758438
1 | 1 | 0 | 1 | 0 | 0 | 1 | 30940.1454 | 0.0500000007 | 2.4950099 | 0.000138909 | 0.05000725 | 0.000124768587 | 1.1458e+90 | -0.007445471
1 | 1 | 0 | 1 | 0 | 0 | 1 | 30950.1454 | 0.0500000007 | 2.49573469 | 0.000138909 | 0.05000722 | 0.000124804763 | 1.1458e+90 | -0.007306562
1 | 1 | 0 | 1 | 0 | 0 | 1 | 30960.1454 | 0.0500000007 | 2.49502897 | 0.0001389089 | 0.0500072 | 0.000124769402 | 1.1458e+90 | -0.007167653
1 | 1 | 0 | 1 | 0 | 0 | 1 | 30970.1454 | 0.0500000007 | 2.49603987 | 0.0001389091 | 0.05000727 | 0.000124820144 | 1.1458e+90 | -0.007028744
1 | 1 | 0 | 1 | 0 | 0 | 1 | 30980.1454 | 0.0500000007 | 2.49663115 | 0.000138909 | 0.05000725 | 0.00012484967 | 1.1458e+90 | -0.006889835
1 | 1 | 0 | 1 | 0 | 0 | 1 | 30990.1454 | 0.0500000007 | 2.49642134 | 0.000138909 | 0.05000723 | 0.00012483912 | 1.1458e+90 | -0.006750926
1 | 1 | 0 | 1 | 0 | 0 | 1 | 31000.1454 | 0.0500000007 | 2.49636412 | 0.0001389089 | 0.05000722 | 0.000124836224 | 1.1458e+90 | -0.006612017
1 | 1 | 0 | 1 | 0 | 0 | 1 | 31010.1454 | 0.0500000007 | 2.49773741 | 0.000138909 | 0.05000723 | 0.000124904924 | 1.1458e+90 | -0.006473108
1 | 1 | 0 | 1 | 0 | 0 | 1 | 31020.1454 | 0.0500000007 | 2.49714613 | 0.000138909 | 0.05000725 | 0.000124875427 | 1.1458e+90 | -0.006334199
1 | 1 | 0 | 1 | 0 | 0 | 1 | 31030.1454 | 0.0500000007 | 2.49815702 | 0.0001389087 | 0.05000714 | 0.000124925689 | 1.1458e+90 | -0.006195291
1 | 1 | 0 | 1 | 0 | 0 | 1 | 31040.1454 | 0.0500000007 | 2.49974012 | 0.0001389084 | 0.05000703 | 0.000125004561 | 1.1458e+90 | -0.006056382
1 | 1 | 0 | 1 | 0 | 0 | 1 | 31050.1454 | 0.0500000007 | 2.49890089 | 0.0001389087 | 0.05000714 | 0.000124962884 | 1.1458e+90 | -0.005917474
1 | 1 | 0 | 1 | 0 | 0 | 1 | 31060.1454 | 0.0500000007 | 2.49947309 | 0.0001389091 | 0.05000728 | 0.000124991842 | 1.1458e+90 | -0.005778564
1 | 1 | 0 | 1 | 0 | 0 | 1 | 31070.1454 | 0.0500000007 | 2.50296354 | 0.0001389088 | 0.05000716 | 0.000125166101 | 1.1458e+90 | -0.005639656
1 | 1 | 0 | 1 | 0 | 0 | 1 | 31080.1454 | 0.0500000007 | 2.50426054 | 0.0001389091 | 0.05000726 | 0.000125231221 | 1.1458e+90 | -0.005500747
1 | 1 | 0 | 1 | 0 | 0 | 1 | 31090.1454 | 0.0500000007 | 2.50334501 | 0.0001389092 | 0.05000732 | 0.000125185587 | 1.1458e+90 | -0.005361837
1 | 1 | 0 | 1 | 0 | 0 | 1 | 31100.1454 | 0.0500000007 | 2.502563 | 0.0001389085 | 0.05000706 | 0.000125145831 | 1.1458e+90 | -0.005222929
1 | 1 | 0 | 1 | 0 | 0 | 1 | 31110.1454 | 0.0500000007 | 2.50141859 | 0.000138909 | 0.05000722 | 0.000125088991 | 1.1458e+90 | -0.00508402
1 | 1 | 0 | 1 | 0 | 0 | 1 | 31120.1454 | 0.0500000007 | 2.50206709 | 0.000138909 | 0.05000724 | 0.000125121456 | 1.1458e+90 | -0.004945111
1 | 1 | 0 | 1 | 0 | 0 | 1 | 31130.1454 | 0.0500000007 | 2.50248671 | 0.0001389089 | 0.05000719 | 0.000125142324 | 1.1458e+90 | -0.004806202
1 | 1 | 0 | 1 | 0 | 0 | 1 | 31140.1454 | 0.0500000007 | 2.50288725 | 0.0001389082 | 0.05000697 | 0.000125161794 | 1.1458e+90 | -0.004667294
1 | 1 | 0 | 1 | 0 | 0 | 1 | 31150.1454 | 0.0500000007 | 2.50372648 | 0.0001389085 | 0.05000705 | 0.00012520398 | 1.1458e+90 | -0.004528385
1 | 1 | 0 | 1 | 0 | 0 | 1 | 31160.1454 | 0.0500000007 | 2.50424147 | 0.0001389086 | 0.05000708 | 0.00012522981 | 1.1458e+90 | -0.004389477
1 | 1 | 0 | 1 | 0 | 0 | 1 | 31170.1454 | 0.0500000007 | 2.50576735 | 0.0001389088 | 0.05000715 | 0.000125306295 | 1.1458e+90 | -0.004250568
1 | 1 | 0 | 1 | 0 | 0 | 1 | 31180.1454 | 0.0500000007 | 2.50534773 | 0.0001389088 | 0.05000718 | 0.000125285369 | 1.1458e+90 | -0.004111659
1 | 1 | 0 | 1 | 0 | 0 | 1 | 31190.1454 | 0.0500000007 | 2.50607252 | 0.0001389089 | 0.05000721 | 0.000125321705 | 1.1458e+90 | -0.00397275
1 | 1 | 0 | 1 | 0 | 0 | 1 | 31200.1454 | 0.0500000007 | 2.50696898 | 0.0001389092 | 0.0500073 | 0.000125366743 | 1.1458e+90 | -0.003833841
1 | 1 | 0 | 1 | 0 | 0 | 1 | 31210.1454 | 0.0500000007 | 2.50706434 | 0.0001389095 | 0.05000741 | 0.000125371807 | 1.1458e+90 | -0.003694932
1 | 1 | 0 | 1 | 0 | 0 | 1 | 31220.1454 | 0.0500000007 | 2.50721693 | 0.0001389093 | 0.05000735 | 0.000125379273 | 1.1458e+90 | -0.003556022
1 | 1 | 0 | 1 | 0 | 0 | 1 | 31230.1454 | 0.0500000007 | 2.507236 | 0.0001389094 | 0.05000738 | 0.000125380306 | 1.1458e+90 | -0.003417113
1 | 1 | 0 | 1 | 0 | 0 | 1 | 31240.1454 | 0.0500000007 | 2.50818968 | 0.0001389092 | 0.0500073 | 0.000125427803 | 1.1458e+90 | -0.003278204
1 | 1 | 0 | 1 | 0 | 0 | 1 | 31250.1454 | 0.0500000007 | 2.50900984 | 0.0001389093 | 0.05000735 | 0.000125468927 | 1.1458e+90 | -0.003139294
1 | 1 | 0 | 1 | 0 | 0 | 1 | 31260.1454 | 0.0500000007 | 2.50935316 | 0.0001389091 | 0.05000729 | 0.000125485953 | 1.1458e+90 | -0.003000385
1 | 1 | 0 | 1 | 0 | 0 | 1 | 31270.1454 | 0.0500000007 | 2.50986814 | 0.0001389088 | 0.05000717 | 0.000125511404 | 1.1458e+90 | -0.002861477
1 | 1 | 0 | 1 | 0 | 0 | 1 | 31280.1454 | 0.0500000007 | 2.5120616 | 0.0001389092 | 0.0500073 | 0.000125621416 | 1.1458e+90 | -0.002722567
1 | 1 | 0 | 1 | 0 | 0 | 1 | 31290.1454 | 0.0500000007 | 2.51171827 | 0.0001389089 | 0.05000719 | 0.000125603983 | 1.1458e+90 | -0.002583658
1 | 1 | 0 | 1 | 0 | 0 | 1 | 31300.1454 | 0.0500000007 | 2.51101255 | 0.0001389091 | 0.05000728 | 0.000125568899 | 1.1458e+90 | -0.002444749
1 | 1 | 0 | 1 | 0 | 0 | 1 | 31310.1454 | 0.0500000007 | 2.5107646 | 0.0001389087 | 0.05000714 | 0.000125556151 | 1.1458e+90 | -0.002305841
1 | 1 | 0 | 1 | 0 | 0 | 1 | 31320.1454 | 0.0500000007 | 2.51139402 | 0.0001389082 | 0.05000695 | 0.000125587147 | 1.1458e+90 | -0.002166932
1 | 1 | 0 | 1 | 0 | 0 | 1 | 31330.1454 | 0.0500000007 | 2.51261473 | 0.0001389087 | 0.05000712 | 0.000125648628 | 1.1458e+90 | -0.002028024
1 | 1 | 0 | 1 | 0 | 0 | 1 | 31340.1454 | 0.0500000007 | 2.51240492 | 0.000138909 | 0.05000723 | 0.000125638413 | 1.1458e+90 | -0.001889115
1 | 1 | 0 | 1 | 0 | 0 | 1 | 31350.1454 | 0.0500000007 | 2.51286268 | 0.0001389097 | 0.05000751 | 0.000125662002 | 1.1458e+90 | -0.001750205
1 | 1 | 0 | 1 | 0 | 0 | 1 | 31360.1454 | 0.0500000007 | 2.51362562 | 0.0001389097 | 0.05000749 | 0.000125700099 | 1.1458e+90 | -0.001611295
1 | 1 | 0 | 1 | 0 | 0 | 1 | 31370.1454 | 0.0500000007 | 2.51436949 | 0.0001389093 | 0.05000735 | 0.000125736959 | 1.1458e+90 | -0.001472386
1 | 1 | 0 | 1 | 0 | 0 | 1 | 31380.1454 | 0.0500000007 | 2.51606703 | 0.000138909 | 0.05000724 | 0.000125821549 | 1.1458e+90 | -0.001333477
1 | 1 | 0 | 1 | 0 | 0 | 1 | 31390.1454 | 0.0500000007 | 2.51711607 | 0.0001389095 | 0.05000743 | 0.000125874503 | 1.1458e+90 | -0.001194568
1 | 1 | 0 | 1 | 0 | 0 | 1 | 31400.1454 | 0.0500000007 | 2.5173068 | 0.0001389094 | 0.0500074 | 0.000125883977 | 1.1458e+90 | -0.001055658
1 | 1 | 0 | 1 | 0 | 0 | 1 | 31410.1454 | 0.0500000007 | 2.51745939 | 0.000138909 | 0.05000724 | 0.000125891194 | 1.1458e+90 | -0.0009167492
1 | 1 | 0 | 1 | 0 | 0 | 1 | 31420.1454 | 0.0500000007 | 2.51806974 | 0.0001389092 | 0.0500073 | 0.00012592187 | 1.1458e+90 | -0.00077784
1 | 1 | 0 | 1 | 0 | 0 | 1 | 31430.1454 | 0.0500000007 | 2.5186038 | 0.0001389094 | 0.05000737 | 0.000125948762 | 1.1458e+90 | -0.0006389306
1 | 1 | 0 | 1 | 0 | 0 | 1 | 31440.1454 | 0.0500000007 | 2.51978636 | 0.0001389093 | 0.05000736 | 0.000126007872 | 1.1458e+90 | -0.0005000213
1 | 1 | 0 | 1 | 0 | 0 | 1 | 31450.1454 | 0.0500000007 | 2.52016783 | 0.0001389094 | 0.05000737 | 0.000126026964 | 1.1458e+90 | -0.0003611119
1 | 1 | 0 | 1 | 0 | 0 | 1 | 31460.1454 | 0.0500000007 | 2.52045393 | 0.000138909 | 0.05000724 | 0.000126040948 | 1.1458e+90 | -0.0002222029
1 | 1 | 0 | 1 | 0 | 0 | 1 | 31470.1454 | 0.0500000007 | 2.52152205 | 0.0001389093 | 0.05000735 | 0.00012609463 | 1.1458e+90 | -8.329365e-05
1 | 1 | 0 | 1 | 0 | 0 | 1 | 31480.1454 | 0.0500000007 | 2.52194166 | 0.0001389094 | 0.05000738 | 0.000126115701 | 1.1458e+90 | 5.561575e-05
1 | 1 | 0 | 1 | 0 | 0 | 1 | 31490.1454 | 0.0500000007 | 2.52344847 | 0.0001389089 | 0.0500072 | 0.000126190585 | 1.1458e+90 | 0.0001945246
1 | 1 | 0 | 1 | 0 | 0 | 1 | 31500.1454 | 0.0500000007 | 2.52352476 | 0.0001389091 | 0.05000729 | 0.000126194645 | 1.1458e+90 | 0.0003334338
1 | 1 | 0 | 1 | 0 | 0 | 1 | 31510.1454 | 0.0500000007 | 2.52423048 | 0.0001389096 | 0.05000744 | 0.000126230298 | 1.1458e+90 | 0.0004723433
1 | 1 | 0 | 1 | 0 | 0 | 1 | 31520.1454 | 0.0500000007 | 2.52590895 | 0.0001389091 | 0.05000728 | 0.00012631384 | 1.1458e+90 | 0.0006112525
1 | 1 | 0 | 1 | 0 | 0 | 1 | 31530.1454 | 0.0500000007 | 2.52741575 | 0.0001389092 | 0.05000731 | 0.000126389263 | 1.1458e+90 | 0.0007501616
1 | 1 | 0 | 1 | 0 | 0 | 1 | 31540.1454 | 0.0500000007 | 2.52722502 | 0.0001389092 | 0.05000731 | 0.000126379717 | 1.1458e+90 | 0.0008890708
1 | 1 | 0 | 1 | 0 | 0 | 1 | 31550.1454 | 0.0500000007 | 2.52796865 | 0.0001389091 | 0.05000728 | 0.000126416824 | 1.1458e+90 | 0.00102798
1 | 1 | 0 | 1 | 0 | 0 | 1 | 31560.1454 | 0.0500000007 | 2.52993321 | 0.0001389094 | 0.05000739 | 0.000126515341 | 1.1458e+90 | 0.001166889
1 | 1 | 0 | 1 | 0 | 0 | 1 | 31570.1454 | 0.0500000007 | 2.53126836 | 0.0001389098 | 0.05000753 | 0.000126582469 | 1.1458e+90 | 0.001305799
1 | 1 | 0 | 1 | 0 | 0 | 1 | 31580.1454 | 0.0500000007 | 2.53246999 | 0.0001389099 | 0.05000755 | 0.000126642626 | 1.1458e+90 | 0.001444709
1 | 1 | 0 | 1 | 0 | 0 | 1 | 31590.1454 | 0.0500000007 | 2.53769612 | 0.0001389099 | 0.05000755 | 0.000126903964 | 1.1458e+90 | 0.001583619
1 | 1 | 0 | 1 | 0 | 0 | 1 | 31600.1454 | 0.0500000007 | 2.53882146 | 0.0001389099 | 0.05000757 | 0.000126960294 | 1.1458e+90 | 0.001722529
1 | 1 | 0 | 1 | 0 | 0 | 1 | 31610.1454 | 0.0500000007 | 2.53655171 | 0.0001389092 | 0.05000731 | 0.000126846135 | 1.1458e+90 | 0.001861438
1 | 1 | 0 | 1 | 0 | 0 | 1 | 31620.1454 | 0.0500000007 | 2.53327107 | 0.0001389093 | 0.05000734 | 0.000126682149 | 1.1458e+90 | 0.002000347
1 | 1 | 0 | 1 | 0 | 0 | 1 | 31630.1454 | 0.0500000007 | 2.53470159 | 0.0001389093 | 0.05000736 | 0.00012675373 | 1.1458e+90 | 0.002139257
1 | 1 | 0 | 1 | 0 | 0 | 1 | 31640.1454 | 0.0500000007 | 2.53529286 | 0.0001389097 | 0.0500075 | 0.000126783649 | 1.1458e+90 | 0.002278166
1 | 1 | 0 | 1 | 0 | 0 | 1 | 31650.1454 | 0.0500000007 | 2.53731465 | 0.0001389098 | 0.05000751 | 0.000126884799 | 1.1458e+90 | 0.002417076
1 | 1 | 0 | 1 | 0 | 0 | 1 | 31660.1454 | 0.0500000007 | 2.53727651 | 0.0001389094 | 0.05000737 | 0.000126882514 | 1.1458e+90 | 0.002555985
1 | 1 | 0 | 1 | 0 | 0 | 1 | 31670.1454 | 0.0500000007 | 2.53700948 | 0.0001389096 | 0.05000746 | 0.000126869403 | 1.1458e+90 | 0.002694895
1 | 1 | 0 | 1 | 0 | 0 | 1 | 31680.1454 | 0.0500000007 | 2.53668523 | 0.000138909 | 0.05000725 | 0.000126852654 | 1.1458e+90 | 0.002833804
1 | 1 | 0 | 1 | 0 | 0 | 1 | 31690.1454 | 0.0500000007 | 2.53813481 | 0.0001389094 | 0.05000737 | 0.000126925443 | 1.1458e+90 | 0.002972713
1 | 1 | 0 | 1 | 0 | 0 | 1 | 31700.1454 | 0.0500000007 | 2.54322743 | 0.0001389088 | 0.05000719 | 0.00012717965 | 1.1458e+90 | 0.003111622
1 | 1 | 0 | 1 | 0 | 0 | 1 | 31710.1454 | 0.0500000007 | 2.54482961 | 0.000138909 | 0.05000724 | 0.000127259918 | 1.1458e+90 | 0.003250531
1 | 1 | 0 | 1 | 0 | 0 | 1 | 31720.1454 | 0.0500000007 | 2.54658437 | 0.0001389093 | 0.05000733 | 0.000127347885 | 1.1458e+90 | 0.003389441
1 | 1 | 0 | 1 | 0 | 0 | 1 | 31730.1454 | 0.0500000007 | 2.54721379 | 0.0001389094 | 0.0500074 | 0.000127379535 | 1.1458e+90 | 0.00352835
1 | 1 | 0 | 1 | 0 | 0 | 1 | 31740.1454 | 0.0500000007 | 2.54818654 | 0.0001389098 | 0.05000753 | 0.000127428517 | 1.1458e+90 | 0.00366726
1 | 1 | 0 | 1 | 0 | 0 | 1 | 31750.1454 | 0.0500000007 | 2.54904485 | 0.0001389092 | 0.05000731 | 0.000127470863 | 1.1458e+90 | 0.003806169
1 | 1 | 0 | 1 | 0 | 0 | 1 | 31760.1454 | 0.0500000007 | 2.55036092 | 0.0001389093 | 0.05000736 | 0.000127536812 | 1.1458e+90 | 0.003945078
1 | 1 | 0 | 1 | 0 | 0 | 1 | 31770.1454 | 0.0500000007 | 2.55230641 | 0.000138909 | 0.05000724 | 0.000127633801 | 1.1458e+90 | 0.004083987
1 | 1 | 0 | 1 | 0 | 0 | 1 | 31780.1454 | 0.0500000007 | 2.55293584 | 0.0001389091 | 0.05000726 | 0.000127665335 | 1.1458e+90 | 0.004222896
1 | 1 | 0 | 1 | 0 | 0 | 1 | 31790.1454 | 0.0500000007 | 2.5544045 | 0.0001389087 | 0.05000713 | 0.000127738444 | 1.1458e+90 | 0.004361805
1 | 1 | 0 | 1 | 0 | 0 | 1 | 31800.1454 | 0.0500000007 | 2.55621648 | 0.0001389095 | 0.05000741 | 0.000127829757 | 1.1458e+90 | 0.004500714
1 | 1 | 0 | 1 | 0 | 0 | 1 | 31810.1454 | 0.0500000007 | 2.5572083 | 0.0001389097 | 0.05000751 | 0.000127879612 | 1.1458e+90 | 0.004639624
1 | 1 | 0 | 1 | 0 | 0 | 1 | 31820.1454 | 0.0500000007 | 2.55837178 | 0.0001389092 | 0.05000732 | 0.000127937325 | 1.1458e+90 | 0.004778533
1 | 1 | 0 | 1 | 0 | 0 | 1 | 31830.1454 | 0.0500000007 | 2.56010747 | 0.0001389093 | 0.05000735 | 0.00012802417 | 1.1458e+90 | 0.004917443
1 | 1 | 0 | 1 | 0 | 0 | 1 | 31840.1454 | 0.0500000007 | 2.56277776 | 0.0001389094 | 0.05000737 | 0.000128157772 | 1.1458e+90 | 0.005056352
1 | 1 | 0 | 1 | 0 | 0 | 1 | 31850.1454 | 0.0500000007 | 2.5634644 | 0.0001389094 | 0.05000737 | 0.000128192129 | 1.1458e+90 | 0.005195261
1 | 1 | 0 | 1 | 0 | 0 | 1 | 31860.1454 | 0.0500000007 | 2.56466603 | 0.0001389089 | 0.05000722 | 0.000128251821 | 1.1458e+90 | 0.00533417
1 | 1 | 0 | 1 | 0 | 0 | 1 | 31870.1454 | 0.0500000007 | 2.56506658 | 0.0001389095 | 0.05000744 | 0.000128272412 | 1.1458e+90 | 0.00547308
1 | 1 | 0 | 1 | 0 | 0 | 1 | 31880.1454 | 0.0500000007 | 2.56718373 | 0.0001389095 | 0.0500074 | 0.000128378189 | 1.1458e+90 | 0.005611989
1 | 1 | 0 | 1 | 0 | 0 | 1 | 31890.1454 | 0.0500000007 | 2.56796575 | 0.0001389095 | 0.05000741 | 0.000128417305 | 1.1458e+90 | 0.005750899
1 | 1 | 0 | 1 | 0 | 0 | 1 | 31900.1454 | 0.0500000007 | 2.56937695 | 0.0001389093 | 0.05000736 | 0.000128487751 | 1.1458e+90 | 0.005889808
1 | 1 | 0 | 1 | 0 | 0 | 1 | 31910.1454 | 0.0500000007 | 2.56947231 | 0.000138909 | 0.05000722 | 0.000128492175 | 1.1458e+90 | 0.006028717
1 | 1 | 0 | 1 | 0 | 0 | 1 | 31920.1454 | 0.0500000007 | 2.57034969 | 0.0001389086 | 0.05000711 | 0.000128535758 | 1.1458e+90 | 0.006167626
1 | 1 | 0 | 1 | 0 | 0 | 1 | 31930.1454 | 0.0500000007 | 2.57160854 | 0.0001389089 | 0.05000719 | 0.000128598913 | 1.1458e+90 | 0.006306535
1 | 1 | 0 | 1 | 0 | 0 | 1 | 31940.1454 | 0.0500000007 | 2.57275295 | 0.0001389087 | 0.05000714 | 0.000128656015 | 1.1458e+90 | 0.006445443
1 | 1 | 0 | 1 | 0 | 0 | 1 | 31950.1454 | 0.0500000007 | 2.57271481 | 0.0001389087 | 0.05000712 | 0.000128654065 | 1.1458e+90 | 0.006584352
1 | 1 | 0 | 1 | 0 | 0 | 1 | 31960.1454 | 0.0500000007 | 2.5743742 | 0.0001389095 | 0.05000743 | 0.000128737825 | 1.1458e+90 | 0.006723262
1 | 1 | 0 | 1 | 0 | 0 | 1 | 31970.1454 | 0.0500000007 | 2.57527065 | 0.0001389094 | 0.0500074 | 0.000128782573 | 1.1458e+90 | 0.006862171
1 | 1 | 0 | 1 | 0 | 0 | 1 | 31980.1454 | 0.0500000007 | 2.57635784 | 0.0001389094 | 0.05000739 | 0.000128836939 | 1.1458e+90 | 0.00700108
1 | 1 | 0 | 1 | 0 | 0 | 1 | 31990.1454 | 0.0500000007 | 2.57792187 | 0.0001389092 | 0.0500073 | 0.000128914908 | 1.1458e+90 | 0.00713999
1 | 1 | 0 | 1 | 0 | 0 | 1 | 32000.1454 | 0.0500000007 | 2.5796957 | 0.00013891 | 0.0500076 | 0.000129004402 | 1.1458e+90 | 0.0072789
1 | 1 | 0 | 1 | 0 | 0 | 1 | 32010.1454 | 0.0500000007 | 2.58104992 | 0.0001389098 | 0.05000752 | 0.000129071908 | 1.1458e+90 | 0.007417809
1 | 1 | 0 | 1 | 0 | 0 | 1 | 32020.1454 | 0.0500000007 | 2.58223248 | 0.0001389099 | 0.05000756 | 0.000129131149 | 1.1458e+90 | 0.007556719
1 | 1 | 0 | 1 | 0 | 0 | 1 | 32030.1454 | 0.0500000007 | 2.58345318 | 0.0001389099 | 0.05000757 | 0.000129192224 | 1.1458e+90 | 0.007695629
1 | 1 | 0 | 1 | 0 | 0 | 1 | 32040.1454 | 0.0500000007 | 2.58499813 | 0.0001389102 | 0.05000768 | 0.000129269756 | 1.1458e+90 | 0.007834539
1 | 1 | 0 | 1 | 0 | 0 | 1 | 32050.1454 | 0.0500000007 | 2.58633327 | 0.0001389104 | 0.05000776 | 0.000129336739 | 1.1458e+90 | 0.00797345
1 | 1 | 0 | 1 | 0 | 0 | 1 | 32060.1454 | 0.0500000007 | 2.58797359 | 0.0001389098 | 0.05000753 | 0.000129418157 | 1.1458e+90 | 0.00811236
1 | 1 | 0 | 1 | 0 | 0 | 1 | 32070.1454 | 0.0500000007 | 2.58932781 | 0.0001389094 | 0.05000738 | 0.000129485503 | 1.1458e+90 | 0.008251269
1 | 1 | 0 | 1 | 0 | 0 | 1 | 32080.1454 | 0.0500000007 | 2.59083462 | 0.0001389093 | 0.05000734 | 0.000129560751 | 1.1458e+90 | 0.008390178
1 | 1 | 0 | 1 | 0 | 0 | 1 | 32090.1454 | 0.0500000007 | 2.5932951 | 0.0001389092 | 0.05000732 | 0.000129683729 | 1.1458e+90 | 0.008529087
1 | 1 | 0 | 1 | 0 | 0 | 1 | 32100.1454 | 0.0500000007 | 2.59514523 | 0.0001389093 | 0.05000733 | 0.000129776279 | 1.1458e+90 | 0.008667997
1 | 1 | 0 | 1 | 0 | 0 | 1 | 32110.1454 | 0.0500000007 | 2.59684277 | 0.0001389088 | 0.05000718 | 0.000129860782 | 1.1458e+90 | 0.008806906
1 | 1 | 0 | 1 | 0 | 0 | 1 | 32120.1454 | 0.0500000007 | 2.59819698 | 0.0001389093 | 0.05000735 | 0.000129928958 | 1.1458e+90 | 0.008945815
1 | 1 | 0 | 1 | 0 | 0 | 1 | 32130.1454 | 0.0500000007 | 2.5991888 | 0.0001389091 | 0.05000729 | 0.000129978376 | 1.1458e+90 | 0.009084724
1 | 1 | 0 | 1 | 0 | 0 | 1 | 32140.1454 | 0.0500000007 | 2.60086727 | 0.0001389091 | 0.05000727 | 0.000130062283 | 1.1458e+90 | 0.009223633
1 | 1 | 0 | 1 | 0 | 0 | 1 | 32150.1454 | 0.0500000007 | 2.60210705 | 0.0001389095 | 0.05000741 | 0.000130124623 | 1.1458e+90 | 0.009362543
1 | 1 | 0 | 1 | 0 | 0 | 1 | 32160.1454 | 0.0500000007 | 2.60367107 | 0.0001389091 | 0.05000728 | 0.000130202519 | 1.1458e+90 | 0.009501452
1 | 1 | 0 | 1 | 0 | 0 | 1 | 32170.1454 | 0.0500000007 | 2.60563564 | 0.0001389092 | 0.05000732 | 0.000130300861 | 1.1458e+90 | 0.009640361
1 | 1 | 0 | 1 | 0 | 0 | 1 | 32180.1454 | 0.0500000007 | 2.60714245 | 0.0001389093 | 0.05000734 | 0.000130376269 | 1.1458e+90 | 0.00977927
1 | 1 | 0 | 1 | 0 | 0 | 1 | 32190.1454 | 0.0500000007 | 2.61147189 | 0.0001389096 | 0.05000744 | 0.00013059302 | 1.1458e+90 | 0.00991818
1 | 1 | 0 | 1 | 0 | 0 | 1 | 32200.1454 | 0.0500000007 | 2.61376071 | 0.0001389096 | 0.05000745 | 0.000130707514 | 1.1458e+90 | 0.01005709
1 | 1 | 0 | 1 | 0 | 0 | 1 | 32210.1454 | 0.0500000007 | 2.61259723 | 0.000138909 | 0.05000724 | 0.000130648783 | 1.1458e+90 | 0.010196
1 | 1 | 0 | 1 | 0 | 0 | 1 | 32220.1454 | 0.0500000007 | 2.61389422 | 0.000138909 | 0.05000723 | 0.000130713612 | 1.1458e+90 | 0.01033491
1 | 1 | 0 | 1 | 0 | 0 | 1 | 32230.1454 | 0.0500000007 | 2.61603045 | 0.0001389091 | 0.05000728 | 0.000130820554 | 1.1458e+90 | 0.01047382
1 | 1 | 0 | 1 | 0 | 0 | 1 | 32240.1454 | 0.0500000007 | 2.616431 | 0.0001389087 | 0.05000713 | 0.000130840213 | 1.1458e+90 | 0.01061273
1 | 1 | 0 | 1 | 0 | 0 | 1 | 32250.1454 | 0.0500000007 | 2.61812854 | 0.0001389084 | 0.05000704 | 0.000130924862 | 1.1458e+90 | 0.01075163
1 | 1 | 0 | 1 | 0 | 0 | 1 | 32260.1454 | 0.0500000007 | 2.62020755 | 0.0001389086 | 0.0500071 | 0.000131028981 | 1.1458e+90 | 0.01089054
1 | 1 | 0 | 1 | 0 | 0 | 1 | 32270.1454 | 0.0500000007 | 2.62179065 | 0.0001389084 | 0.05000704 | 0.000131107983 | 1.1458e+90 | 0.01102945
1 | 1 | 0 | 1 | 0 | 0 | 1 | 32280.1454 | 0.0500000007 | 2.62394595 | 0.0001389084 | 0.05000703 | 0.00013121574 | 1.1458e+90 | 0.01116836
1 | 1 | 0 | 1 | 0 | 0 | 1 | 32290.1454 | 0.0500000007 | 2.62591052 | 0.0001389086 | 0.05000709 | 0.000131314155 | 1.1458e+90 | 0.01130727
1 | 1 | 0 | 1 | 0 | 0 | 1 | 32300.1454 | 0.0500000007 | 2.62774158 | 0.0001389085 | 0.05000705 | 0.000131405614 | 1.1458e+90 | 0.01144618
1 | 1 | 0 | 1 | 0 | 0 | 1 | 32310.1454 | 0.0500000007 | 2.62936282 | 0.0001389082 | 0.05000694 | 0.000131486377 | 1.1458e+90 | 0.01158508
1 | 1 | 0 | 1 | 0 | 0 | 1 | 32320.1454 | 0.0500000007 | 2.63123202 | 0.0001389095 | 0.05000741 | 0.00013158111 | 1.1458e+90 | 0.01172399
1 | 1 | 0 | 1 | 0 | 0 | 1 | 32330.1454 | 0.0500000007 | 2.63296771 | 0.0001389088 | 0.05000715 | 0.000131667213 | 1.1458e+90 | 0.0118629
1 | 1 | 0 | 1 | 0 | 0 | 1 | 32340.1454 | 0.0500000007 | 2.63491321 | 0.0001389084 | 0.05000703 | 0.000131764202 | 1.1458e+90 | 0.01200181
1 | 1 | 0 | 1 | 0 | 0 | 1 | 32350.1454 | 0.0500000007 | 2.6368587 | 0.0001389086 | 0.05000709 | 0.000131861641 | 1.1458e+90 | 0.01214072
1 | 1 | 0 | 1 | 0 | 0 | 1 | 32360.1454 | 0.0500000007 | 2.63886142 | 0.0001389086 | 0.05000711 | 0.000131961831 | 1.1458e+90 | 0.01227963
1 | 1 | 0 | 1 | 0 | 0 | 1 | 32370.1454 | 0.0500000007 | 2.64094043 | 0.0001389095 | 0.05000743 | 0.000132066649 | 1.1458e+90 | 0.01241854
1 | 1 | 0 | 1 | 0 | 0 | 1 | 32380.1454 | 0.0500000007 | 2.642905 | 0.000138909 | 0.05000724 | 0.000132164379 | 1.1458e+90 | 0.01255745
1 | 1 | 0 | 1 | 0 | 0 | 1 | 32390.1454 | 0.0500000007 | 2.64485049 | 0.0001389088 | 0.05000717 | 0.000132261484 | 1.1458e+90 | 0.01269636
1 | 1 | 0 | 1 | 0 | 0 | 1 | 32400.1454 | 0.0500000007 | 2.64702487 | 0.000138909 | 0.05000722 | 0.000132370362 | 1.1458e+90 | 0.01283526
1 | 1 | 0 | 1 | 0 | 0 | 1 | 32410.1454 | 0.0500000007 | 2.64908481 | 0.000138909 | 0.05000725 | 0.000132473448 | 1.1458e+90 | 0.01297417
1 | 1 | 0 | 1 | 0 | 0 | 1 | 32420.1454 | 0.0500000007 | 2.65108728 | 0.0001389091 | 0.05000728 | 0.000132573667 | 1.1458e+90 | 0.01311308
1 | 1 | 0 | 1 | 0 | 0 | 1 | 32430.1454 | 0.0500000007 | 2.6533761 | 0.0001389091 | 0.05000726 | 0.000132688059 | 1.1458e+90 | 0.01325199
1 | 1 | 0 | 1 | 0 | 0 | 1 | 32440.1454 | 0.0500000007 | 2.65562677 | 0.0001389086 | 0.05000709 | 0.000132800167 | 1.1458e+90 | 0.0133909
1 | 1 | 0 | 1 | 0 | 0 | 1 | 32450.1454 | 0.0500000007 | 2.65803003 | 0.0001389089 | 0.05000719 | 0.000132920613 | 1.1458e+90 | 0.01352981
1 | 1 | 0 | 1 | 0 | 0 | 1 | 32460.1454 | 0.0500000007 | 2.66014719 | 0.0001389089 | 0.0500072 | 0.000133026522 | 1.1458e+90 | 0.01366872
1 | 1 | 0 | 1 | 0 | 0 | 1 | 32470.1454 | 0.0500000007 | 2.66237879 | 0.0001389087 | 0.05000714 | 0.000133137932 | 1.1458e+90 | 0.01380763
1 | 1 | 0 | 1 | 0 | 0 | 1 | 32480.1454 | 0.0500000007 | 2.66482019 | 0.0001389084 | 0.05000701 | 0.000133259688 | 1.1458e+90 | 0.01394653
1 | 1 | 0 | 1 | 0 | 0 | 1 | 32490.1454 | 0.0500000007 | 2.6669755 | 0.0001389081 | 0.05000692 | 0.000133367226 | 1.1458e+90 | 0.01408544
1 | 1 | 0 | 1 | 0 | 0 | 1 | 32500.1454 | 0.0500000007 | 2.66964579 | 0.0001389084 | 0.05000701 | 0.000133501002 | 1.1458e+90 | 0.01422435
1 | 1 | 0 | 1 | 0 | 0 | 1 | 32510.1454 | 0.0500000007 | 2.6719346 | 0.0001389081 | 0.05000693 | 0.000133615249 | 1.1458e+90 | 0.01436326
1 | 1 | 0 | 1 | 0 | 0 | 1 | 32520.1454 | 0.0500000007 | 2.67456675 | 0.0001389088 | 0.05000716 | 0.000133747482 | 1.1458e+90 | 0.01450217
1 | 1 | 0 | 1 | 0 | 0 | 1 | 32530.1454 | 0.0500000007 | 2.67689371 | 0.0001389079 | 0.05000684 | 0.000133862995 | 1.1458e+90 | 0.01464108
1 | 1 | 0 | 1 | 0 | 0 | 1 | 32540.1454 | 0.0500000007 | 2.67910624 | 0.000138908 | 0.05000688 | 0.00013397375 | 1.1458e+90 | 0.01477998
1 | 1 | 0 | 1 | 0 | 0 | 1 | 32550.1454 | 0.0500000007 | 2.68162394 | 0.0001389079 | 0.05000686 | 0.00013409958 | 1.1458e+90 | 0.01491889
1 | 1 | 0 | 1 | 0 | 0 | 1 | 32560.1454 | 0.0500000007 | 2.68396997 | 0.0001389082 | 0.05000697 | 0.000134217204 | 1.1458e+90 | 0.0150578
1 | 1 | 0 | 1 | 0 | 0 | 1 | 32570.1454 | 0.0500000007 | 2.68650675 | 0.0001389085 | 0.05000706 | 0.000134344285 | 1.1458e+90 | 0.01519671
1 | 1 | 0 | 1 | 0 | 0 | 1 | 32580.1454 | 0.0500000007 | 2.6896348 | 0.0001389083 | 0.05000699 | 0.000134500529 | 1.1458e+90 | 0.01533562
1 | 1 | 0 | 1 | 0 | 0 | 1 | 32590.1454 | 0.0500000007 | 2.69224763 | 0.0001389085 | 0.05000708 | 0.000134631438 | 1.1458e+90 | 0.01547453
1 | 1 | 0 | 1 | 0 | 0 | 1 | 32600.1454 | 0.0500000007 | 2.69507051 | 0.0001389083 | 0.050007 | 0.000134772374 | 1.1458e+90 | 0.01561343
1 | 1 | 0 | 1 | 0 | 0 | 1 | 32610.1454 | 0.0500000007 | 2.69781709 | 0.0001389088 | 0.05000716 | 0.000134910166 | 1.1458e+90 | 0.01575234
1 | 1 | 0 | 1 | 0 | 0 | 1 | 32620.1454 | 0.0500000007 | 2.70077348 | 0.000138909 | 0.05000723 | 0.000135058188 | 1.1458e+90 | 0.01589125
1 | 1 | 0 | 1 | 0 | 0 | 1 | 32630.1454 | 0.0500000007 | 2.70365357 | 0.0001389088 | 0.05000718 | 0.000135202092 | 1.1458e+90 | 0.01603016
1 | 1 | 0 | 1 | 0 | 0 | 1 | 32640.1454 | 0.0500000007 | 2.70634294 | 0.0001389088 | 0.05000716 | 0.000135336522 | 1.1458e+90 | 0.01616907
1 | 1 | 0 | 1 | 0 | 0 | 1 | 32650.1454 | 0.0500000007 | 2.70941377 | 0.0001389091 | 0.05000729 | 0.000135490453 | 1.1458e+90 | 0.01630798
1 | 1 | 0 | 1 | 0 | 0 | 1 | 32660.1454 | 0.0500000007 | 2.71252275 | 0.0001389089 | 0.05000721 | 0.000135645692 | 1.1458e+90 | 0.01644689
1 | 1 | 0 | 1 | 0 | 0 | 1 | 32670.1454 | 0.0500000007 | 2.71546006 | 0.0001389086 | 0.05000711 | 0.000135792317 | 1.1458e+90 | 0.0165858
1 | 1 | 0 | 1 | 0 | 0 | 1 | 32680.1454 | 0.0500000007 | 2.71828294 | 0.0001389089 | 0.05000721 | 0.000135933748 | 1.1458e+90 | 0.01672471
1 | 1 | 0 | 1 | 0 | 0 | 1 | 32690.1454 | 0.0500000007 | 2.72146821 | 0.0001389091 | 0.05000726 | 0.000136093178 | 1.1458e+90 | 0.01686361
1 | 1 | 0 | 1 | 0 | 0 | 1 | 32700.1454 | 0.0500000007 | 2.72446275 | 0.0001389091 | 0.05000727 | 0.000136242961 | 1.1458e+90 | 0.01700252
1 | 1 | 0 | 1 | 0 | 0 | 1 | 32710.1454 | 0.0500000007 | 2.7273047 | 0.0001389092 | 0.05000731 | 0.000136385162 | 1.1458e+90 | 0.01714143
1 | 1 | 0 | 1 | 0 | 0 | 1 | 32720.1454 | 0.0500000007 | 2.73029923 | 0.0001389093 | 0.05000737 | 0.000136535076 | 1.1458e+90 | 0.01728034
1 | 1 | 0 | 1 | 0 | 0 | 1 | 32730.1454 | 0.0500000007 | 2.73317909 | 0.0001389089 | 0.05000721 | 0.00013667866 | 1.1458e+90 | 0.01741925
1 | 1 | 0 | 1 | 0 | 0 | 1 | 32740.1454 | 0.0500000007 | 2.73634529 | 0.0001389092 | 0.0500073 | 0.000136837247 | 1.1458e+90 | 0.01755816
1 | 1 | 0 | 1 | 0 | 0 | 1 | 32750.1454 | 0.0500000007 | 2.73949242 | 0.0001389092 | 0.05000733 | 0.000136994699 | 1.1458e+90 | 0.01769707
1 | 1 | 0 | 1 | 0 | 0 | 1 | 32760.1454 | 0.0500000007 | 2.74311638 | 0.0001389091 | 0.05000726 | 0.000137175739 | 1.1458e+90 | 0.01783598
1 | 1 | 0 | 1 | 0 | 0 | 1 | 32770.1454 | 0.0500000007 | 2.74632072 | 0.0001389091 | 0.05000726 | 0.000137335985 | 1.1458e+90 | 0.01797489
1 | 1 | 0 | 1 | 0 | 0 | 1 | 32780.1454 | 0.0500000007 | 2.74986839 | 0.000138909 | 0.05000722 | 0.000137513285 | 1.1458e+90 | 0.0181138
1 | 1 | 0 | 1 | 0 | 0 | 1 | 32790.1454 | 0.0500000007 | 2.7529583 | 0.0001389089 | 0.05000721 | 0.000137667754 | 1.1458e+90 | 0.01825271
1 | 1 | 0 | 1 | 0 | 0 | 1 | 32800.1454 | 0.0500000007 | 2.75658226 | 0.000138909 | 0.05000723 | 0.000137849041 | 1.1458e+90 | 0.01839161
1 | 1 | 0 | 1 | 0 | 0 | 1 | 32810.1454 | 0.0500000007 | 2.76033974 | 0.0001389091 | 0.05000728 | 0.000138037067 | 1.1458e+90 | 0.01853052
1 | 1 | 0 | 1 | 0 | 0 | 1 | 32820.1454 | 0.0500000007 | 2.76304817 | 0.0001389087 | 0.05000715 | 0.000138172152 | 1.1458e+90 | 0.01866943
1 | 1 | 0 | 1 | 0 | 0 | 1 | 32830.1454 | 0.0500000007 | 2.76644325 | 0.0001389089 | 0.0500072 | 0.000138342075 | 1.1458e+90 | 0.01880834
1 | 1 | 0 | 1 | 0 | 0 | 1 | 32840.1454 | 0.0500000007 | 2.7702961 | 0.0001389091 | 0.05000728 | 0.000138534975 | 1.1458e+90 | 0.01894725
1 | 1 | 0 | 1 | 0 | 0 | 1 | 32850.1454 | 0.0500000007 | 2.77805877 | 0.0001389088 | 0.05000717 | 0.000138922856 | 1.1458e+90 | 0.01908616
1 | 1 | 0 | 1 | 0 | 0 | 1 | 32860.1454 | 0.0500000007 | 2.78538299 | 0.0001389093 | 0.05000733 | 0.000139289565 | 1.1458e+90 | 0.01922507
1 | 1 | 0 | 1 | 0 | 0 | 1 | 32870.1454 | 0.0500000007 | 2.79062819 | 0.0001389091 | 0.05000728 | 0.000139551732 | 1.1458e+90 | 0.01936398
1 | 1 | 0 | 1 | 0 | 0 | 1 | 32880.1454 | 0.0500000007 | 2.79528213 | 0.0001389093 | 0.05000733 | 0.000139784592 | 1.1458e+90 | 0.01950289
1 | 1 | 0 | 1 | 0 | 0 | 1 | 32890.1454 | 0.0500000007 | 2.79982162 | 0.0001389092 | 0.05000732 | 0.000140011558 | 1.1458e+90 | 0.0196418
1 | 1 | 0 | 1 | 0 | 0 | 1 | 32900.1454 | 0.0500000007 | 2.80340743 | 0.0001389092 | 0.05000731 | 0.000140190881 | 1.1458e+90 | 0.0197807
1 | 1 | 0 | 1 | 0 | 0 | 1 | 32910.1454 | 0.0500000007 | 2.80813766 | 0.0001389092 | 0.05000731 | 0.000140427408 | 1.1458e+90 | 0.01991961
1 | 1 | 0 | 1 | 0 | 0 | 1 | 32920.1454 | 0.0500000007 | 2.81319213 | 0.0001389093 | 0.05000734 | 0.000140680262 | 1.1458e+90 | 0.02005852
1 | 1 | 0 | 1 | 0 | 0 | 1 | 32930.1454 | 0.0500000007 | 2.81851339 | 0.0001389087 | 0.05000712 | 0.000140945747 | 1.1458e+90 | 0.02019743
1 | 1 | 0 | 1 | 0 | 0 | 1 | 32940.1454 | 0.0500000007 | 2.82373953 | 0.0001389085 | 0.05000705 | 0.000141206896 | 1.1458e+90 | 0.02033634
1 | 1 | 0 | 1 | 0 | 0 | 1 | 32950.1454 | 0.0500000007 | 2.82936621 | 0.0001389092 | 0.05000732 | 0.000141489014 | 1.1458e+90 | 0.02047525
1 | 1 | 0 | 1 | 0 | 0 | 1 | 32960.1454 | 0.0500000007 | 2.8221755 | 0.0001389088 | 0.05000718 | 0.000141129029 | 1.1458e+90 | 0.02061416
1 | 1 | 0 | 1 | 0 | 0 | 1 | 32970.1454 | 0.0500000007 | 2.82610464 | 0.000138909 | 0.05000722 | 0.00014132564 | 1.1458e+90 | 0.02075307
1 | 1 | 0 | 1 | 0 | 0 | 1 | 32980.1454 | 0.0500000007 | 2.8332572 | 0.0001389091 | 0.05000729 | 0.000141683529 | 1.1458e+90 | 0.02089198
1 | 1 | 0 | 1 | 0 | 0 | 1 | 32990.1454 | 0.0500000007 | 2.83901739 | 0.0001389091 | 0.05000726 | 0.000141971483 | 1.1458e+90 | 0.02103089
1 | 1 | 0 | 1 | 0 | 0 | 1 | 33000.1454 | 0.0500000007 | 2.84283209 | 0.0001389093 | 0.05000735 | 0.000142162506 | 1.1458e+90 | 0.02116979
1 | 1 | 0 | 1 | 0 | 0 | 1 | 33010.1454 | 0.0500000007 | 2.84830618 | 0.000138909 | 0.05000722 | 0.000142435892 | 1.1458e+90 | 0.0213087
1 | 1 | 0 | 1 | 0 | 0 | 1 | 33020.1454 | 0.0500000007 | 2.85431433 | 0.0001389089 | 0.05000719 | 0.000142736244 | 1.1458e+90 | 0.02144761
1 | 1 | 0 | 1 | 0 | 0 | 1 | 33030.1454 | 0.0500000007 | 2.86055112 | 0.0001389089 | 0.05000722 | 0.000143048208 | 1.1458e+90 | 0.02158652
1 | 1 | 0 | 1 | 0 | 0 | 1 | 33040.1454 | 0.0500000007 | 2.86715055 | 0.0001389088 | 0.05000716 | 0.000143378042 | 1.1458e+90 | 0.02172543
1 | 1 | 0 | 1 | 0 | 0 | 1 | 33050.1454 | 0.0500000007 | 2.87361646 | 0.0001389091 | 0.05000726 | 0.000143701691 | 1.1458e+90 | 0.02186434
1 | 1 | 0 | 1 | 0 | 0 | 1 | 33060.1454 | 0.0500000007 | 2.88021588 | 0.0001389092 | 0.0500073 | 0.000144031816 | 1.1458e+90 | 0.02200325
1 | 1 | 0 | 1 | 0 | 0 | 1 | 33070.1454 | 0.0500000007 | 2.88763547 | 0.0001389092 | 0.0500073 | 0.000144402846 | 1.1458e+90 | 0.02214216
1 | 1 | 0 | 1 | 0 | 0 | 1 | 33080.1454 | 0.0500000007 | 2.89536023 | 0.0001389088 | 0.05000719 | 0.000144788821 | 1.1458e+90 | 0.02228107
1 | 1 | 0 | 1 | 0 | 0 | 1 | 33090.1454 | 0.0500000007 | 2.903409 | 0.000138909 | 0.05000723 | 0.000145191443 | 1.1458e+90 | 0.02241998
1 | 1 | 0 | 1 | 0 | 0 | 1 | 33100.1454 | 0.0500000007 | 2.91155338 | 0.0001389095 | 0.05000744 | 0.000145599319 | 1.1458e+90 | 0.02255889
1 | 1 | 0 | 1 | 0 | 0 | 1 | 33110.1454 | 0.0500000007 | 2.91992664 | 0.0001389096 | 0.05000745 | 0.000146018079 | 1.1458e+90 | 0.02269779
1 | 1 | 0 | 1 | 0 | 0 | 1 | 33120.1454 | 0.0500000007 | 2.92778492 | 0.0001389093 | 0.05000736 | 0.000146410806 | 1.1458e+90 | 0.0228367
1 | 1 | 0 | 1 | 0 | 0 | 1 | 33130.1454 | 0.0500000007 | 2.93684483 | 0.0001389096 | 0.05000744 | 0.000146864084 | 1.1458e+90 | 0.02297561
1 | 1 | 0 | 1 | 0 | 0 | 1 | 33140.1454 | 0.0500000007 | 2.94464564 | 0.0001389094 | 0.05000738 | 0.000147254017 | 1.1458e+90 | 0.02311452
1 | 1 | 0 | 1 | 0 | 0 | 1 | 33150.1454 | 0.0500000007 | 2.95267558 | 0.0001389092 | 0.05000732 | 0.000147655403 | 1.1458e+90 | 0.02325343
1 | 1 | 0 | 1 | 0 | 0 | 1 | 33159.8324 | 0.0500000007 | 2.96268916 | 0.0001345606 | 0.05000703 | 0.00014815529 | 1.1458e+90 | 0.02338799
1 | 1 | 0 | 1 | 0 | 0 | 1 | 33167.7676 | 0.0500000007 | 2.97274089 | 0.0001102271 | 0.05000726 | 0.000148658626 | 1.1458e+90 | 0.02349822
1 | 1 | 0 | 1 | 0 | 0 | 1 | 33177.7676 | 0.0500000007 | 2.97993135 | 0.0001389089 | 0.05000722 | 0.000149018088 | 1.1458e+90 | 0.02363713
1 | 1 | 0 | 1 | 0 | 0 | 1 | 33187.7676 | 0.0500000007 | 2.98870516 | 0.0001389092 | 0.05000732 | 0.000149457148 | 1.1458e+90 | 0.02377604
1 | 1 | 0 | 1 | 0 | 0 | 1 | 33197.2402 | 0.0500000007 | 2.99871874 | 0.0001315834 | 0.05000743 | 0.000149958214 | 1.1458e+90 | 0.02390762
1 | 1 | 0 | 1 | 0 | 0 | 1 | 33206.3366 | 0.0500000007 | 3.00873232 | 0.0001263571 | 0.05000721 | 0.000150458305 | 1.1458e+90 | 0.02403398
1 | 1 | 0 | 1 | 0 | 0 | 1 | 33214.1778 | 0.0500000007 | 3.01880312 | 0.0001089214 | 0.05000728 | 0.000150962151 | 1.1458e+90 | 0.0241429
1 | 1 | 0 | 1 | 0 | 0 | 1 | 33221.7888 | 0.0500000007 | 3.02881646 | 0.0001057244 | 0.05000762 | 0.000151463886 | 1.1458e+90 | 0.02424862
1 | 1 | 0 | 1 | 0 | 0 | 1 | 33231.092 | 0.0500000007 | 3.03884912 | 0.00012923 | 0.0500073 | 0.000151964647 | 1.1458e+90 | 0.02437785
1 | 1 | 0 | 1 | 0 | 0 | 1 | 33239.9264 | 0.0500000007 | 3.0488627 | 0.0001227179 | 0.05000728 | 0.00015246532 | 1.1458e+90 | 0.02450057
1 | 1 | 0 | 1 | 0 | 0 | 1 | 33249.3916 | 0.0500000007 | 3.05887628 | 0.0001314799 | 0.05000714 | 0.000152965673 | 1.1458e+90 | 0.02463205
1 | 1 | 0 | 1 | 0 | 0 | 1 | 33257.5416 | 0.0500000007 | 3.06888962 | 0.0001132108 | 0.05000722 | 0.000153466652 | 1.1458e+90 | 0.02474526
1 | 1 | 0 | 1 | 0 | 0 | 1 | 33265.836 | 0.0500000007 | 3.07894135 | 0.0001152167 | 0.05000727 | 0.000153969435 | 1.1458e+90 | 0.02486048
1 | 1 | 0 | 1 | 0 | 0 | 1 | 33273.3646 | 0.0500000007 | 3.088974 | 0.0001045787 | 0.05000709 | 0.000154470603 | 1.1458e+90 | 0.02496506
1 | 1 | 0 | 1 | 0 | 0 | 1 | 33281.066 | 0.0500000007 | 3.09902573 | 0.000106979 | 0.05000706 | 0.000154973153 | 1.1458e+90 | 0.02507204
1 | 1 | 0 | 1 | 0 | 0 | 1 | 33288.4122 | 0.0500000007 | 3.10903907 | 0.000102045 | 0.05000709 | 0.000155474001 | 1.1458e+90 | 0.02517408
1 | 1 | 0 | 1 | 0 | 0 | 1 | 33295.3936 | 0.0500000007 | 3.11905265 | 9.697749e-05 | 0.05000701 | 0.000155974514 | 1.1458e+90 | 0.02527106
1 | 1 | 0 | 1 | 0 | 0 | 1 | 33302.2516 | 0.0500000007 | 3.12912345 | 9.526345e-05 | 0.05000706 | 0.000156478272 | 1.1458e+90 | 0.02536632
1 | 1 | 0 | 1 | 0 | 0 | 1 | 33308.7168 | 0.0500000007 | 3.13913703 | 8.980767e-05 | 0.05000737 | 0.000156979979 | 1.1458e+90 | 0.02545613
1 | 1 | 0 | 1 | 0 | 0 | 1 | 33315.0352 | 0.0500000007 | 3.14915037 | 8.776871e-05 | 0.0500075 | 0.000157481118 | 1.1458e+90 | 0.0255439
1 | 1 | 0 | 1 | 0 | 0 | 1 | 33321.2072 | 0.0500000007 | 3.15916395 | 8.573508e-05 | 0.0500075 | 0.000157981893 | 1.1458e+90 | 0.02562963
1 | 1 | 0 | 1 | 0 | 0 | 1 | 33327.2404 | 0.0500000007 | 3.16917753 | 8.380687e-05 | 0.05000742 | 0.000158482377 | 1.1458e+90 | 0.02571344
1 | 1 | 0 | 1 | 0 | 0 | 1 | 33333.0636 | 0.0500000007 | 3.17921019 | 8.088977e-05 | 0.05000741 | 0.000158984069 | 1.1458e+90 | 0.02579433
1 | 1 | 0 | 1 | 0 | 0 | 1 | 33338.7518 | 0.0500000007 | 3.18922353 | 7.901428e-05 | 0.05000728 | 0.000159484378 | 1.1458e+90 | 0.02587335
1 | 1 | 0 | 1 | 0 | 0 | 1 | 33344.5828 | 0.0500000007 | 3.19923711 | 8.099803e-05 | 0.05000736 | 0.000159985386 | 1.1458e+90 | 0.02595434
1 | 1 | 0 | 1 | 0 | 0 | 1 | 33349.9064 | 0.0500000007 | 3.20926976 | 7.394976e-05 | 0.05000735 | 0.000160487092 | 1.1458e+90 | 0.02602829
1 | 1 | 0 | 1 | 0 | 0 | 1 | 33355.1222 | 0.0500000007 | 3.21928334 | 7.245254e-05 | 0.0500075 | 0.000160988318 | 1.1458e+90 | 0.02610075
1 | 1 | 0 | 1 | 0 | 0 | 1 | 33360.2632 | 0.0500000007 | 3.22929668 | 7.141351e-05 | 0.05000752 | 0.000161489108 | 1.1458e+90 | 0.02617216
1 | 1 | 0 | 1 | 0 | 0 | 1 | 33365.253 | 0.0500000007 | 3.23934841 | 6.931307e-05 | 0.05000742 | 0.000161991469 | 1.1458e+90 | 0.02624147
1 | 1 | 0 | 1 | 0 | 0 | 1 | 33370.048 | 0.0500000007 | 3.24940014 | 6.660681e-05 | 0.0500072 | 0.000162493394 | 1.1458e+90 | 0.02630808
1 | 1 | 0 | 1 | 0 | 0 | 1 | 33374.9622 | 0.0500000007 | 3.25958538 | 6.826281e-05 | 0.05000735 | 0.00016300322 | 1.1458e+90 | 0.02637634
1 | 1 | 0 | 1 | 0 | 0 | 1 | 33379.7644 | 0.0500000007 | 3.26967502 | 6.67068e-05 | 0.05000718 | 0.000163507226 | 1.1458e+90 | 0.02644305
1 | 1 | 0 | 1 | 0 | 0 | 1 | 33384.326 | 0.0500000007 | 3.27976489 | 6.336442e-05 | 0.050007 | 0.000164011202 | 1.1458e+90 | 0.02650641
1 | 1 | 0 | 1 | 0 | 0 | 1 | 33388.769 | 0.0500000007 | 3.28977847 | 6.171691e-05 | 0.05000695 | 0.000164511788 | 1.1458e+90 | 0.02656813
1 | 1 | 0 | 1 | 0 | 0 | 1 | 33393.142 | 0.0500000007 | 3.29981112 | 6.074478e-05 | 0.05000714 | 0.000165014106 | 1.1458e+90 | 0.02662888
1 | 1 | 0 | 1 | 0 | 0 | 1 | 33397.229 | 0.0500000007 | 3.30986261 | 5.677206e-05 | 0.0500072 | 0.000165516947 | 1.1458e+90 | 0.02668565
1 | 1 | 0 | 1 | 0 | 0 | 1 | 33401.5616 | 0.0500000007 | 3.31989527 | 6.018354e-05 | 0.0500071 | 0.000166018319 | 1.1458e+90 | 0.02674583
1 | 1 | 0 | 1 | 0 | 0 | 1 | 33405.5794 | 0.0500000007 | 3.32990885 | 5.581079e-05 | 0.05000718 | 0.000166519341 | 1.1458e+90 | 0.02680164
1 | 1 | 0 | 1 | 0 | 0 | 1 | 33409.5378 | 0.0500000007 | 3.33992243 | 5.498556e-05 | 0.05000708 | 0.000167019767 | 1.1458e+90 | 0.02685663
1 | 1 | 0 | 1 | 0 | 0 | 1 | 33413.5234 | 0.0500000007 | 3.34995484 | 5.536342e-05 | 0.05000711 | 0.000167521546 | 1.1458e+90 | 0.02691199
1 | 1 | 0 | 1 | 0 | 0 | 1 | 33417.1408 | 0.0500000007 | 3.36000657 | 5.024866e-05 | 0.05000696 | 0.000168023718 | 1.1458e+90 | 0.02696224
1 | 1 | 0 | 1 | 0 | 0 | 1 | 33420.8516 | 0.0500000007 | 3.37003922 | 5.154604e-05 | 0.05000693 | 0.000168525323 | 1.1458e+90 | 0.02701379
1 | 1 | 0 | 1 | 0 | 0 | 1 | 33424.4846 | 0.0500000007 | 3.38007188 | 5.046551e-05 | 0.05000711 | 0.00016902764 | 1.1458e+90 | 0.02706425
1 | 1 | 0 | 1 | 0 | 0 | 1 | 33428.1816 | 0.0500000007 | 3.39008522 | 5.135442e-05 | 0.05000701 | 0.000169528037 | 1.1458e+90 | 0.02711561
1 | 1 | 0 | 1 | 0 | 0 | 1 | 33431.499 | 0.0500000007 | 3.40013695 | 4.608136e-05 | 0.0500069 | 0.000170030326 | 1.1458e+90 | 0.02716169
1 | 1 | 0 | 1 | 0 | 0 | 1 | 33435.0812 | 0.0500000007 | 3.41015053 | 4.975991e-05 | 0.05000716 | 0.000170531959 | 1.1458e+90 | 0.02721145
1 | 1 | 0 | 1 | 0 | 0 | 1 | 33438.8682 | 0.0500000007 | 3.42018318 | 5.260449e-05 | 0.05000691 | 0.000171032778 | 1.1458e+90 | 0.02726405
1 | 1 | 0 | 1 | 0 | 0 | 1 | 33442.1124 | 0.0500000007 | 3.43019652 | 4.506461e-05 | 0.05000696 | 0.000171533698 | 1.1458e+90 | 0.02730912
1 | 1 | 0 | 1 | 0 | 0 | 1 | 33445.5906 | 0.0500000007 | 3.4402101 | 4.831523e-05 | 0.05000714 | 0.000172035056 | 1.1458e+90 | 0.02735743
1 | 1 | 0 | 1 | 0 | 0 | 1 | 33449.0946 | 0.0500000007 | 3.45022368 | 4.867376e-05 | 0.05000729 | 0.000172536325 | 1.1458e+90 | 0.0274061
1 | 1 | 0 | 1 | 0 | 0 | 1 | 33452.3376 | 0.0500000007 | 3.46023726 | 4.504824e-05 | 0.05000729 | 0.0001730371 | 1.1458e+90 | 0.02745115
1 | 1 | 0 | 1 | 0 | 0 | 1 | 33455.724 | 0.0500000007 | 3.47025084 | 4.703997e-05 | 0.05000705 | 0.000173537017 | 1.1458e+90 | 0.02749819
1 | 1 | 0 | 1 | 0 | 0 | 1 | 33458.9478 | 0.0500000007 | 3.48028326 | 4.478124e-05 | 0.05000697 | 0.000174038418 | 1.1458e+90 | 0.02754297
1 | 1 | 0 | 1 | 0 | 0 | 1 | 33462.1222 | 0.0500000007 | 3.49031591 | 4.409515e-05 | 0.05000711 | 0.00017454059 | 1.1458e+90 | 0.02758707
1 | 1 | 0 | 1 | 0 | 0 | 1 | 33465.4088 | 0.0500000007 | 3.50036764 | 4.565373e-05 | 0.05000713 | 0.000175043344 | 1.1458e+90 | 0.02763272
1 | 1 | 0 | 1 | 0 | 0 | 1 | 33468.5066 | 0.0500000007 | 3.51038122 | 4.303109e-05 | 0.05000708 | 0.000175543915 | 1.1458e+90 | 0.02767575
1 | 1 | 0 | 1 | 0 | 0 | 1 | 33471.566 | 0.0500000007 | 3.52039456 | 4.249771e-05 | 0.05000711 | 0.000176044749 | 1.1458e+90 | 0.02771825
1 | 1 | 0 | 1 | 0 | 0 | 1 | 33474.6348 | 0.0500000007 | 3.53042722 | 4.262819e-05 | 0.050007 | 0.000176546077 | 1.1458e+90 | 0.02776088
1 | 1 | 0 | 1 | 0 | 0 | 1 | 33477.6942 | 0.0500000007 | 3.54049802 | 4.249773e-05 | 0.05000713 | 0.000177050155 | 1.1458e+90 | 0.02780338
1 | 1 | 0 | 1 | 0 | 0 | 1 | 33480.641 | 0.0500000007 | 3.55053067 | 4.093374e-05 | 0.05000728 | 0.0001775524 | 1.1458e+90 | 0.02784431
1 | 1 | 0 | 1 | 0 | 0 | 1 | 33483.5588 | 0.0500000007 | 3.56056309 | 4.053082e-05 | 0.05000718 | 0.000178053713 | 1.1458e+90 | 0.02788484
1 | 1 | 0 | 1 | 0 | 0 | 1 | 33486.3938 | 0.0500000007 | 3.57057667 | 3.938065e-05 | 0.05000717 | 0.00017855443 | 1.1458e+90 | 0.02792422
1 | 1 | 0 | 1 | 0 | 0 | 1 | 33489.131 | 0.0500000007 | 3.58060932 | 3.802195e-05 | 0.05000695 | 0.000179055365 | 1.1458e+90 | 0.02796224
1 | 1 | 0 | 1 | 0 | 0 | 1 | 33492.079 | 0.0500000007 | 3.5906229 | 4.095021e-05 | 0.05000705 | 0.000179556446 | 1.1458e+90 | 0.0280032
1 | 1 | 0 | 1 | 0 | 0 | 1 | 33494.9092 | 0.0500000007 | 3.60063624 | 3.93139e-05 | 0.05000708 | 0.000180057294 | 1.1458e+90 | 0.02804251
1 | 1 | 0 | 1 | 0 | 0 | 1 | 33497.6452 | 0.0500000007 | 3.61070704 | 3.800548e-05 | 0.05000721 | 0.000180561387 | 1.1458e+90 | 0.02808051
1 | 1 | 0 | 1 | 0 | 0 | 1 | 33500.3418 | 0.0500000007 | 3.62072062 | 3.745806e-05 | 0.05000705 | 0.00018106155 | 1.1458e+90 | 0.02811797
1 | 1 | 0 | 1 | 0 | 0 | 1 | 33503.044 | 0.0500000007 | 3.63079143 | 3.75359e-05 | 0.05000711 | 0.000181565396 | 1.1458e+90 | 0.02815551
1 | 1 | 0 | 1 | 0 | 0 | 1 | 33505.76 | 0.0500000007 | 3.64082384 | 3.772755e-05 | 0.05000707 | 0.000182066913 | 1.1458e+90 | 0.02819324
1 | 1 | 0 | 1 | 0 | 0 | 1 | 33508.4118 | 0.0500000007 | 3.65085649 | 3.683579e-05 | 0.0500071 | 0.00018256875 | 1.1458e+90 | 0.02823007
1 | 1 | 0 | 1 | 0 | 0 | 1 | 33511.0328 | 0.0500000007 | 3.66087008 | 3.640787e-05 | 0.050007 | 0.000183069118 | 1.1458e+90 | 0.02826648
1 | 1 | 0 | 1 | 0 | 0 | 1 | 33513.7766 | 0.0500000007 | 3.67088366 | 3.811359e-05 | 0.0500069 | 0.000183569515 | 1.1458e+90 | 0.02830459
1 | 1 | 0 | 1 | 0 | 0 | 1 | 33516.4702 | 0.0500000007 | 3.680897 | 3.741649e-05 | 0.05000718 | 0.000184071294 | 1.1458e+90 | 0.02834201
1 | 1 | 0 | 1 | 0 | 0 | 1 | 33519.0146 | 0.0500000007 | 3.69092965 | 3.5344e-05 | 0.05000723 | 0.000184573175 | 1.1458e+90 | 0.02837735
1 | 1 | 0 | 1 | 0 | 0 | 1 | 33521.5918 | 0.0500000007 | 3.70094323 | 3.57995e-05 | 0.05000706 | 0.000185073281 | 1.1458e+90 | 0.02841315
1 | 1 | 0 | 1 | 0 | 0 | 1 | 33524.149 | 0.0500000007 | 3.71097589 | 3.552169e-05 | 0.05000707 | 0.000185575031 | 1.1458e+90 | 0.02844867
1 | 1 | 0 | 1 | 0 | 0 | 1 | 33526.7428 | 0.0500000007 | 3.7210083 | 3.603025e-05 | 0.05000728 | 0.000186077523 | 1.1458e+90 | 0.02848471
1 | 1 | 0 | 1 | 0 | 0 | 1 | 33529.2792 | 0.0500000007 | 3.73104095 | 3.523286e-05 | 0.05000722 | 0.000186578982 | 1.1458e+90 | 0.02851994
1 | 1 | 0 | 1 | 0 | 0 | 1 | 33531.8608 | 0.0500000007 | 3.74105453 | 3.586084e-05 | 0.05000736 | 0.000187080266 | 1.1458e+90 | 0.0285558
1 | 1 | 0 | 1 | 0 | 0 | 1 | 33534.3802 | 0.0500000007 | 3.75106812 | 3.499691e-05 | 0.05000749 | 0.000187581507 | 1.1458e+90 | 0.0285908
1 | 1 | 0 | 1 | 0 | 0 | 1 | 33536.9136 | 0.0500000007 | 3.76108146 | 3.519119e-05 | 0.05000722 | 0.000188081205 | 1.1458e+90 | 0.02862599
1 | 1 | 0 | 1 | 0 | 0 | 1 | 33539.4218 | 0.0500000007 | 3.77111411 | 3.484114e-05 | 0.05000722 | 0.000188582941 | 1.1458e+90 | 0.02866083
1 | 1 | 0 | 1 | 0 | 0 | 1 | 33541.9594 | 0.0500000007 | 3.78114676 | 3.524954e-05 | 0.05000723 | 0.000189084676 | 1.1458e+90 | 0.02869608
1 | 1 | 0 | 1 | 0 | 0 | 1 | 33544.5718 | 0.0500000007 | 3.79116035 | 3.628859e-05 | 0.05000724 | 0.00018958548 | 1.1458e+90 | 0.02873237
1 | 1 | 0 | 1 | 0 | 0 | 1 | 33547.0806 | 0.0500000007 | 3.80117369 | 3.48496e-05 | 0.0500074 | 0.000190086794 | 1.1458e+90 | 0.02876722
1 | 1 | 0 | 1 | 0 | 0 | 1 | 33549.6796 | 0.0500000007 | 3.81120634 | 3.610257e-05 | 0.05000741 | 0.000190588573 | 1.1458e+90 | 0.02880332
1 | 1 | 0 | 1 | 0 | 0 | 1 | 33552.2176 | 0.0500000007 | 3.82123899 | 3.525516e-05 | 0.05000732 | 0.000191089915 | 1.1458e+90 | 0.02883857
1 | 1 | 0 | 1 | 0 | 0 | 1 | 33554.7304 | 0.0500000007 | 3.83127165 | 3.490501e-05 | 0.05000717 | 0.000191591054 | 1.1458e+90 | 0.02887348
1 | 1 | 0 | 1 | 0 | 0 | 1 | 33557.296 | 0.0500000007 | 3.84128499 | 3.563855e-05 | 0.05000732 | 0.000192092382 | 1.1458e+90 | 0.02890912
1 | 1 | 0 | 1 | 0 | 0 | 1 | 33559.8858 | 0.0500000007 | 3.85133672 | 3.597467e-05 | 0.05000727 | 0.000192594831 | 1.1458e+90 | 0.02894509
1 | 1 | 0 | 1 | 0 | 0 | 1 | 33562.5136 | 0.0500000007 | 3.86136937 | 3.650247e-05 | 0.05000718 | 0.000193096217 | 1.1458e+90 | 0.02898159
1 | 1 | 0 | 1 | 0 | 0 | 1 | 33565.1654 | 0.0500000007 | 3.87138295 | 3.68358e-05 | 0.05000711 | 0.000193596687 | 1.1458e+90 | 0.02901843
1 | 1 | 0 | 1 | 0 | 0 | 1 | 33567.7994 | 0.0500000007 | 3.88143444 | 3.65887e-05 | 0.05000734 | 0.000194100212 | 1.1458e+90 | 0.02905502
1 | 1 | 0 | 1 | 0 | 0 | 1 | 33570.5006 | 0.0500000007 | 3.89148617 | 3.752217e-05 | 0.05000734 | 0.000194602879 | 1.1458e+90 | 0.02909254
1 | 1 | 0 | 1 | 0 | 0 | 1 | 33573.1908 | 0.0500000007 | 3.90151882 | 3.736936e-05 | 0.05000732 | 0.000195104483 | 1.1458e+90 | 0.02912991
1 | 1 | 0 | 1 | 0 | 0 | 1 | 33575.9004 | 0.0500000007 | 3.91155148 | 3.763892e-05 | 0.05000742 | 0.000195606597 | 1.1458e+90 | 0.02916755
1 | 1 | 0 | 1 | 0 | 0 | 1 | 33578.6502 | 0.0500000007 | 3.92160296 | 3.819735e-05 | 0.05000745 | 0.000196109351 | 1.1458e+90 | 0.02920575
1 | 1 | 0 | 1 | 0 | 0 | 1 | 33581.4626 | 0.0500000007 | 3.93161654 | 3.906688e-05 | 0.05000738 | 0.00019660985 | 1.1458e+90 | 0.02924481
1 | 1 | 0 | 1 | 0 | 0 | 1 | 33584.285 | 0.0500000007 | 3.9416492 | 3.920582e-05 | 0.05000742 | 0.000197111716 | 1.1458e+90 | 0.02928402
1 | 1 | 0 | 1 | 0 | 0 | 1 | 33587.1322 | 0.0500000007 | 3.95168185 | 3.955026e-05 | 0.05000735 | 0.000197613132 | 1.1458e+90 | 0.02932357
1 | 1 | 0 | 1 | 0 | 0 | 1 | 33590.1352 | 0.0500000007 | 3.96169543 | 4.171445e-05 | 0.05000734 | 0.000198113834 | 1.1458e+90 | 0.02936528
1 | 1 | 0 | 1 | 0 | 0 | 1 | 33593.1828 | 0.0500000007 | 3.97170877 | 4.233407e-05 | 0.05000743 | 0.000198614958 | 1.1458e+90 | 0.02940762
1 | 1 | 0 | 1 | 0 | 0 | 1 | 33596.1062 | 0.0500000007 | 3.98172235 | 4.060877e-05 | 0.05000738 | 0.0001991155 | 1.1458e+90 | 0.02944823
1 | 1 | 0 | 1 | 0 | 0 | 1 | 33599.4114 | 0.0500000007 | 3.99177408 | 4.591233e-05 | 0.05000737 | 0.000199618138 | 1.1458e+90 | 0.02949414
1 | 1 | 0 | 1 | 0 | 0 | 1 | 33602.1288 | 0.0500000007 | 3.99988031 | 3.774725e-05 | 0.05000739 | 0.000200023598 | 1.1458e+90 | 0.02953189
1 | 0 | 0 | 0 | 1 | 0 | 2 | 33602.1294 | -0.0500000007 | 3.99264073 | -2.748752e-09 | -0.01649251 | 6.58486751e-05 | 2.748752e-09 | 0.02953188
1 | 0 | 0 | 0 | 0 | 0 | 2 | 33602.3638 | -0.0500000007 | 3.98262835 | -3.255028e-06 | -0.0499919 | 0.000199099159 | 3.257777e-06 | 0.02952863
1 | 0 | 0 | 0 | 0 | 0 | 2 | 33602.784 | -0.0500000007 | 3.97261477 | -5.835136e-06 | -0.04999164 | 0.00019859754 | 9.092913e-06 | 0.02952279
1 | 0 | 0 | 0 | 0 | 0 | 2 | 33603.246 | -0.0500000007 | 3.96260118 | -6.415592e-06 | -0.04999163 | 0.000198096881 | 1.55085e-05 | 0.02951638
1 | 0 | 0 | 0 | 0 | 0 | 2 | 33603.7284 | -0.0500000007 | 3.95256877 | -6.698877e-06 | -0.04999162 | 0.000197595306 | 1.1458e+90 | 0.02950968
1 | 0 | 0 | 0 | 0 | 0 | 2 | 33604.2312 | -0.0500000007 | 3.94255519 | -6.98217e-06 | -0.04999167 | 0.000197094923 | 1.1458e+90 | 0.0295027
1 | 0 | 0 | 0 | 0 | 0 | 2 | 33604.7538 | -0.0500000007 | 3.93252254 | -7.257149e-06 | -0.04999184 | 0.000196594046 | 1.1458e+90 | 0.02949544
1 | 0 | 0 | 0 | 0 | 0 | 2 | 33605.2776 | -0.0500000007 | 3.92250896 | -7.273879e-06 | -0.0499923 | 0.000196095221 | 1.1458e+90 | 0.02948817
1 | 0 | 0 | 0 | 0 | 0 | 2 | 33605.8138 | -0.0500000007 | 3.91247654 | -7.446061e-06 | -0.0499922 | 0.000195593326 | 1.1458e+90 | 0.02948072
1 | 0 | 0 | 0 | 0 | 0 | 2 | 33606.3512 | -0.0500000007 | 3.90246296 | -7.462676e-06 | -0.04999187 | 0.00019509143 | 1.1458e+90 | 0.02947326
1 | 0 | 0 | 0 | 0 | 0 | 2 | 33606.899 | -0.0500000007 | 3.89241123 | -7.60708e-06 | -0.04999176 | 0.000194588501 | 1.1458e+90 | 0.02946565
1 | 0 | 0 | 0 | 0 | 0 | 2 | 33607.4552 | -0.0500000007 | 3.88239765 | -7.723716e-06 | -0.04999169 | 0.00019408761 | 1.1458e+90 | 0.02945793
1 | 0 | 0 | 0 | 0 | 0 | 2 | 33608.01 | -0.0500000007 | 3.87230802 | -7.704343e-06 | -0.04999213 | 0.000193584943 | 1.1458e+90 | 0.02945022
1 | 0 | 0 | 0 | 0 | 0 | 2 | 33608.5764 | -0.0500000007 | 3.86227536 | -7.865414e-06 | -0.04999204 | 0.000193083033 | 1.1458e+90 | 0.02944236
1 | 0 | 0 | 0 | 0 | 0 | 2 | 33609.1434 | -0.0500000007 | 3.85224271 | -7.873719e-06 | -0.04999186 | 0.000192580788 | 1.1458e+90 | 0.02943448
1 | 0 | 0 | 0 | 0 | 0 | 2 | 33609.7064 | -0.0500000007 | 3.84222913 | -7.818191e-06 | -0.04999199 | 0.000192080668 | 1.1458e+90 | 0.02942666
1 | 0 | 0 | 0 | 0 | 0 | 2 | 33610.2848 | -0.0500000007 | 3.83219647 | -8.032044e-06 | -0.04999197 | 0.000191579064 | 1.1458e+90 | 0.02941863
1 | 0 | 0 | 0 | 0 | 0 | 2 | 33610.8748 | -0.0500000007 | 3.82216406 | -8.193175e-06 | -0.04999225 | 0.000191078594 | 1.1458e+90 | 0.02941044
1 | 0 | 0 | 0 | 0 | 0 | 2 | 33611.451 | -0.0500000007 | 3.8121314 | -8.001502e-06 | -0.04999203 | 0.000190576189 | 1.1458e+90 | 0.02940244
1 | 0 | 0 | 0 | 0 | 0 | 2 | 33612.0294 | -0.0500000007 | 3.80207968 | -8.032076e-06 | -0.04999217 | 0.000190074221 | 1.1458e+90 | 0.02939441
1 | 0 | 0 | 0 | 0 | 0 | 2 | 33612.6168 | -0.0500000007 | 3.7920661 | -8.157043e-06 | -0.04999209 | 0.000189573315 | 1.1458e+90 | 0.02938625
1 | 0 | 0 | 0 | 0 | 0 | 2 | 33613.207 | -0.0500000007 | 3.78201461 | -8.195936e-06 | -0.04999215 | 0.000189071056 | 1.1458e+90 | 0.02937805
1 | 0 | 0 | 0 | 0 | 0 | 2 | 33613.799 | -0.0500000007 | 3.77196288 | -8.2209e-06 | -0.04999196 | 0.000188567821 | 1.1458e+90 | 0.02936983
1 | 0 | 0 | 0 | 0 | 0 | 2 | 33614.39 | -0.0500000007 | 3.76191115 | -8.207058e-06 | -0.04999223 | 0.000188066319 | 1.1458e+90 | 0.02936162
1 | 0 | 0 | 0 | 0 | 0 | 2 | 33614.989 | -0.0500000007 | 3.75189757 | -8.318158e-06 | -0.04999227 | 0.000187565864 | 1.1458e+90 | 0.02935331
1 | 0 | 0 | 0 | 0 | 0 | 2 | 33615.5896 | -0.0500000007 | 3.74184608 | -8.340379e-06 | -0.04999228 | 0.00018706343 | 1.1458e+90 | 0.02934497
1 | 0 | 0 | 0 | 0 | 0 | 2 | 33616.1896 | -0.0500000007 | 3.7318325 | -8.332046e-06 | -0.04999228 | 0.000186562815 | 1.1458e+90 | 0.02933663
1 | 0 | 0 | 0 | 0 | 0 | 2 | 33616.787 | -0.0500000007 | 3.72178078 | -8.295927e-06 | -0.0499922 | 0.000186059988 | 1.1458e+90 | 0.02932834
1 | 0 | 0 | 0 | 0 | 0 | 2 | 33617.3832 | -0.0500000007 | 3.7117672 | -8.279246e-06 | -0.04999209 | 0.000185559024 | 1.1458e+90 | 0.02932006
1 | 0 | 0 | 0 | 0 | 0 | 2 | 33617.9748 | -0.0500000007 | 3.70173478 | -8.215394e-06 | -0.04999225 | 0.000185058059 | 1.1458e+90 | 0.02931184
1 | 0 | 0 | 0 | 0 | 0 | 2 | 33618.5744 | -0.0500000007 | 3.69170213 | -8.326511e-06 | -0.04999239 | 0.000184557022 | 1.1458e+90 | 0.02930352
1 | 0 | 0 | 0 | 0 | 0 | 2 | 33619.1708 | -0.0500000007 | 3.6816504 | -8.282076e-06 | -0.04999241 | 0.000184054588 | 1.1458e+90 | 0.02929524
1 | 0 | 0 | 0 | 0 | 0 | 2 | 33619.77 | -0.0500000007 | 3.67159867 | -8.320958e-06 | -0.0499924 | 0.000183552038 | 1.1458e+90 | 0.02928691
1 | 0 | 0 | 0 | 0 | 0 | 2 | 33620.3848 | -0.0500000007 | 3.66158533 | -8.53758e-06 | -0.04999233 | 0.00018305119 | 1.1458e+90 | 0.02927838
1 | 0 | 0 | 0 | 0 | 0 | 2 | 33620.9878 | -0.0500000007 | 3.65155268 | -8.373707e-06 | -0.04999228 | 0.00018254944 | 1.1458e+90 | 0.02927
1 | 0 | 0 | 0 | 0 | 0 | 2 | 33621.5884 | -0.0500000007 | 3.64150095 | -8.340363e-06 | -0.04999218 | 0.000182046584 | 1.1458e+90 | 0.02926166
1 | 0 | 0 | 0 | 0 | 0 | 2 | 33622.1808 | -0.0500000007 | 3.6314683 | -8.226503e-06 | -0.04999226 | 0.000181545285 | 1.1458e+90 | 0.02925344
1 | 0 | 0 | 0 | 0 | 0 | 2 | 33622.7978 | -0.0500000007 | 3.62145495 | -8.568121e-06 | -0.04999228 | 0.000181044787 | 1.1458e+90 | 0.02924487
1 | 0 | 0 | 0 | 0 | 0 | 2 | 33623.4062 | -0.0500000007 | 3.61144137 | -8.448697e-06 | -0.04999229 | 0.000180544215 | 1.1458e+90 | 0.02923642
1 | 0 | 0 | 0 | 0 | 0 | 2 | 33623.9968 | -0.0500000007 | 3.60142779 | -8.2015e-06 | -0.04999221 | 0.000180043324 | 1.1458e+90 | 0.02922822
1 | 0 | 0 | 0 | 0 | 0 | 2 | 33624.6146 | -0.0500000007 | 3.59141421 | -8.57921e-06 | -0.04999216 | 0.000179542549 | 1.1458e+90 | 0.02921964
1 | 0 | 0 | 0 | 0 | 0 | 2 | 33625.2402 | -0.0500000007 | 3.58132458 | -8.687508e-06 | -0.04999205 | 0.000179037772 | 1.1458e+90 | 0.02921095
1 | 0 | 0 | 0 | 0 | 0 | 2 | 33625.8632 | -0.0500000007 | 3.57119656 | -8.651413e-06 | -0.04999211 | 0.000178531656 | 1.1458e+90 | 0.0292023
1 | 0 | 0 | 0 | 0 | 0 | 2 | 33626.4594 | -0.0500000007 | 3.56114483 | -8.279217e-06 | -0.04999192 | 0.000178028451 | 1.1458e+90 | 0.02919402
1 | 0 | 0 | 0 | 0 | 0 | 2 | 33627.0578 | -0.0500000007 | 3.55111217 | -8.309771e-06 | -0.04999194 | 0.000177526977 | 1.1458e+90 | 0.02918571
1 | 0 | 0 | 0 | 0 | 0 | 2 | 33627.6572 | -0.0500000007 | 3.54104161 | -8.323654e-06 | -0.04999192 | 0.000177023467 | 1.1458e+90 | 0.02917739
1 | 0 | 0 | 0 | 0 | 0 | 2 | 33628.2714 | -0.0500000007 | 3.53098989 | -8.529181e-06 | -0.04999194 | 0.000176521047 | 1.1458e+90 | 0.02916886
1 | 0 | 0 | 0 | 0 | 0 | 2 | 33628.8724 | -0.0500000007 | 3.52093816 | -8.34589e-06 | -0.04999202 | 0.000176018802 | 1.1458e+90 | 0.02916051
1 | 0 | 0 | 0 | 0 | 0 | 2 | 33629.4856 | -0.0500000007 | 3.51086736 | -8.515291e-06 | -0.04999192 | 0.000175515015 | 1.1458e+90 | 0.029152
1 | 0 | 0 | 0 | 0 | 0 | 2 | 33630.085 | -0.0500000007 | 3.50079679 | -8.323682e-06 | -0.04999208 | 0.000175012116 | 1.1458e+90 | 0.02914367
1 | 0 | 0 | 0 | 0 | 0 | 2 | 33630.673 | -0.0500000007 | 3.49078321 | -8.165371e-06 | -0.04999207 | 0.000174511471 | 1.1458e+90 | 0.02913551
1 | 0 | 0 | 0 | 0 | 0 | 2 | 33631.277 | -0.0500000007 | 3.48073149 | -8.387566e-06 | -0.04999212 | 0.000174009139 | 1.1458e+90 | 0.02912712
1 | 0 | 0 | 0 | 0 | 0 | 2 | 33631.8788 | -0.0500000007 | 3.47071791 | -8.356999e-06 | -0.04999202 | 0.00017350819 | 1.1458e+90 | 0.02911876
1 | 0 | 0 | 0 | 0 | 0 | 2 | 33632.4588 | -0.0500000007 | 3.46068549 | -8.054276e-06 | -0.04999206 | 0.000173006789 | 1.1458e+90 | 0.02911071
1 | 0 | 0 | 0 | 0 | 0 | 2 | 33633.0532 | -0.0500000007 | 3.4505384 | -8.254268e-06 | -0.0499922 | 0.000172500018 | 1.1458e+90 | 0.02910245
1 | 0 | 0 | 0 | 0 | 0 | 2 | 33633.6672 | -0.0500000007 | 3.44052482 | -8.526467e-06 | -0.04999231 | 0.000171999796 | 1.1458e+90 | 0.02909393
1 | 0 | 0 | 0 | 0 | 0 | 2 | 33634.2568 | -0.0500000007 | 3.43051124 | -8.187651e-06 | -0.04999244 | 0.000171499632 | 1.1458e+90 | 0.02908574
1 | 0 | 0 | 0 | 0 | 0 | 2 | 33634.8584 | -0.0500000007 | 3.42049789 | -8.354189e-06 | -0.04999182 | 0.000170996922 | 1.1458e+90 | 0.02907739
1 | 0 | 0 | 0 | 0 | 0 | 2 | 33635.4516 | -0.0500000007 | 3.41042709 | -8.237587e-06 | -0.0499921 | 0.000170494401 | 1.1458e+90 | 0.02906915
1 | 0 | 0 | 0 | 0 | 0 | 2 | 33636.0144 | -0.0500000007 | 3.40041351 | -7.815459e-06 | -0.04999228 | 0.000169994411 | 1.1458e+90 | 0.02906133
1 | 0 | 0 | 0 | 0 | 0 | 2 | 33636.6122 | -0.0500000007 | 3.39038086 | -8.301463e-06 | -0.04999208 | 0.00016949221 | 1.1458e+90 | 0.02905303
1 | 0 | 0 | 0 | 0 | 0 | 2 | 33637.209 | -0.0500000007 | 3.38034844 | -8.287584e-06 | -0.04999213 | 0.000168990824 | 1.1458e+90 | 0.02904474
1 | 0 | 0 | 0 | 0 | 0 | 2 | 33637.7936 | -0.0500000007 | 3.37033486 | -8.11817e-06 | -0.04999215 | 0.000168490282 | 1.1458e+90 | 0.02903663
1 | 0 | 0 | 0 | 0 | 0 | 2 | 33638.3952 | -0.0500000007 | 3.36032128 | -8.354242e-06 | -0.04999214 | 0.000167989638 | 1.1458e+90 | 0.02902827
1 | 0 | 0 | 0 | 0 | 0 | 2 | 33638.9816 | -0.0500000007 | 3.35025048 | -8.143157e-06 | -0.0499921 | 0.000167486054 | 1.1458e+90 | 0.02902013
1 | 0 | 0 | 0 | 0 | 0 | 2 | 33639.585 | -0.0500000007 | 3.34016085 | -8.379249e-06 | -0.0499922 | 0.000166982005 | 1.1458e+90 | 0.02901175
1 | 0 | 0 | 0 | 0 | 0 | 2 | 33640.1672 | -0.0500000007 | 3.3300519 | -8.084843e-06 | -0.04999216 | 0.000166476486 | 1.1458e+90 | 0.02900366
1 | 0 | 0 | 0 | 0 | 0 | 2 | 33640.7686 | -0.0500000007 | 3.32000017 | -8.351507e-06 | -0.0499924 | 0.000165974765 | 1.1458e+90 | 0.02899531
1 | 0 | 0 | 0 | 0 | 0 | 2 | 33641.3666 | -0.0500000007 | 3.30998659 | -8.304249e-06 | -0.04999214 | 0.000165473291 | 1.1458e+90 | 0.02898701
1 | 0 | 0 | 0 | 0 | 0 | 2 | 33641.942 | -0.0500000007 | 3.29997301 | -7.990401e-06 | -0.04999208 | 0.000164972516 | 1.1458e+90 | 0.02897902
1 | 0 | 0 | 0 | 0 | 0 | 2 | 33642.5172 | -0.0500000007 | 3.28995967 | -7.987652e-06 | -0.04999226 | 0.000164472513 | 1.1458e+90 | 0.02897103
1 | 0 | 0 | 0 | 0 | 0 | 2 | 33643.1434 | -0.0500000007 | 3.27985072 | -8.69586e-06 | -0.04999217 | 0.000163966848 | 1.1458e+90 | 0.02896233
1 | 0 | 0 | 0 | 0 | 0 | 2 | 33643.668 | -0.0500000007 | 3.26981807 | -7.28494e-06 | -0.04999196 | 0.000163464618 | 1.1458e+90 | 0.02895505
1 | 0 | 0 | 0 | 0 | 0 | 2 | 33644.2368 | -0.0500000007 | 3.25976634 | -7.898736e-06 | -0.049992 | 0.000162962227 | 1.1458e+90 | 0.02894715
1 | 0 | 0 | 0 | 0 | 0 | 2 | 33644.8382 | -0.0500000007 | 3.249753 | -8.35145e-06 | -0.04999205 | 0.000162461831 | 1.1458e+90 | 0.0289388
1 | 0 | 0 | 0 | 0 | 0 | 2 | 33645.4052 | -0.0500000007 | 3.23973942 | -7.873749e-06 | -0.04999206 | 0.00016196123 | 1.1458e+90 | 0.02893093
1 | 0 | 0 | 0 | 0 | 0 | 2 | 33645.9936 | -0.0500000007 | 3.22972584 | -8.170915e-06 | -0.049992 | 0.00016146047 | 1.1458e+90 | 0.02892275
1 | 0 | 0 | 0 | 0 | 0 | 2 | 33646.584 | -0.0500000007 | 3.21971226 | -8.198674e-06 | -0.04999192 | 0.000160959578 | 1.1458e+90 | 0.02891456
1 | 0 | 0 | 0 | 0 | 0 | 2 | 33647.1646 | -0.0500000007 | 3.20966077 | -8.062595e-06 | -0.04999198 | 0.00016045729 | 1.1458e+90 | 0.02890649
1 | 0 | 0 | 0 | 0 | 0 | 2 | 33647.7506 | -0.0500000007 | 3.19957089 | -8.137655e-06 | -0.04999242 | 0.000159954288 | 1.1458e+90 | 0.02889836
1 | 0 | 0 | 0 | 0 | 0 | 2 | 33648.3488 | -0.0500000007 | 3.18951917 | -8.307023e-06 | -0.04999211 | 0.000159450807 | 1.1458e+90 | 0.02889005
1 | 0 | 0 | 0 | 0 | 0 | 2 | 33648.9496 | -0.0500000007 | 3.17950559 | -8.343119e-06 | -0.04999206 | 0.000158950017 | 1.1458e+90 | 0.02888171
1 | 0 | 0 | 0 | 0 | 0 | 2 | 33649.536 | -0.0500000007 | 3.16949224 | -8.143129e-06 | -0.04999193 | 0.000158449024 | 1.1458e+90 | 0.02887356
1 | 0 | 0 | 0 | 0 | 0 | 2 | 33650.1192 | -0.0500000007 | 3.15947866 | -8.09876e-06 | -0.04999235 | 0.000157949748 | 1.1458e+90 | 0.02886546
1 | 0 | 0 | 0 | 0 | 0 | 2 | 33650.7162 | -0.0500000007 | 3.14944601 | -8.290375e-06 | -0.04999221 | 0.000157447765 | 1.1458e+90 | 0.02885717
1 | 0 | 0 | 0 | 0 | 0 | 2 | 33651.3164 | -0.0500000007 | 3.13939428 | -8.334795e-06 | -0.04999211 | 0.000156944923 | 1.1458e+90 | 0.02884884
1 | 0 | 0 | 0 | 0 | 0 | 2 | 33651.932 | -0.0500000007 | 3.12938094 | -8.548613e-06 | -0.04999189 | 0.000156443668 | 1.1458e+90 | 0.02884029
1 | 0 | 0 | 0 | 0 | 0 | 2 | 33652.528 | -0.0500000007 | 3.11936736 | -8.276425e-06 | -0.04999183 | 0.000155942878 | 1.1458e+90 | 0.02883201
1 | 0 | 0 | 0 | 0 | 0 | 2 | 33653.1336 | -0.0500000007 | 3.10929656 | -8.409788e-06 | -0.04999213 | 0.000155440372 | 1.1458e+90 | 0.0288236
1 | 0 | 0 | 0 | 0 | 0 | 2 | 33653.7454 | -0.0500000007 | 3.09926391 | -8.495906e-06 | -0.04999225 | 0.000154939189 | 1.1458e+90 | 0.02881511
1 | 0 | 0 | 0 | 0 | 0 | 2 | 33654.3592 | -0.0500000007 | 3.08921242 | -8.523631e-06 | -0.04999197 | 0.000154435824 | 1.1458e+90 | 0.02880658
1 | 0 | 0 | 0 | 0 | 0 | 2 | 33654.9598 | -0.0500000007 | 3.07916069 | -8.340348e-06 | -0.0499921 | 0.000153933695 | 1.1458e+90 | 0.02879824
1 | 0 | 0 | 0 | 0 | 0 | 2 | 33655.5634 | -0.0500000007 | 3.06914711 | -8.382014e-06 | -0.04999213 | 0.000153433211 | 1.1458e+90 | 0.02878986
1 | 0 | 0 | 0 | 0 | 0 | 2 | 33656.1824 | -0.0500000007 | 3.05911446 | -8.595867e-06 | -0.04999212 | 0.000152931621 | 1.1458e+90 | 0.02878127
1 | 0 | 0 | 0 | 0 | 0 | 2 | 33656.7868 | -0.0500000007 | 3.04908204 | -8.393085e-06 | -0.04999191 | 0.00015242942 | 1.1458e+90 | 0.02877287
1 | 0 | 0 | 0 | 0 | 0 | 2 | 33657.4056 | -0.0500000007 | 3.03906846 | -8.593072e-06 | -0.04999201 | 0.000151929155 | 1.1458e+90 | 0.02876428
1 | 0 | 0 | 0 | 0 | 0 | 2 | 33658.028 | -0.0500000007 | 3.02897859 | -8.643059e-06 | -0.04999199 | 0.000151424654 | 1.1458e+90 | 0.02875564
1 | 0 | 0 | 0 | 0 | 0 | 2 | 33658.6386 | -0.0500000007 | 3.01896501 | -8.479182e-06 | -0.0499919 | 0.000150923806 | 1.1458e+90 | 0.02874716
1 | 0 | 0 | 0 | 0 | 0 | 2 | 33659.2514 | -0.0500000007 | 3.00893259 | -8.509715e-06 | -0.0499918 | 0.00015042194 | 1.1458e+90 | 0.02873865
1 | 0 | 0 | 0 | 0 | 0 | 2 | 33659.868 | -0.0500000007 | 2.99889994 | -8.562502e-06 | -0.0499919 | 0.000149920714 | 1.1458e+90 | 0.02873009
1 | 0 | 0 | 0 | 0 | 0 | 2 | 33660.4786 | -0.0500000007 | 2.98888636 | -8.479189e-06 | -0.04999194 | 0.00014942023 | 1.1458e+90 | 0.02872161
1 | 0 | 0 | 0 | 0 | 0 | 2 | 33661.0962 | -0.0500000007 | 2.9788537 | -8.576392e-06 | -0.04999192 | 0.000148918625 | 1.1458e+90 | 0.02871303
1 | 0 | 0 | 0 | 0 | 0 | 2 | 33661.71 | -0.0500000007 | 2.96884036 | -8.523633e-06 | -0.04999198 | 0.000148418214 | 1.1458e+90 | 0.02870451
1 | 0 | 0 | 0 | 0 | 0 | 2 | 33662.3218 | -0.0500000007 | 2.95878863 | -8.495853e-06 | -0.04999194 | 0.000147915605 | 1.1458e+90 | 0.02869601
1 | 0 | 0 | 0 | 0 | 0 | 2 | 33662.9382 | -0.0500000007 | 2.94875598 | -8.559745e-06 | -0.04999202 | 0.000147414277 | 1.1458e+90 | 0.02868745
1 | 0 | 0 | 0 | 0 | 0 | 2 | 33663.573 | -0.0500000007 | 2.9387424 | -8.815247e-06 | -0.04999195 | 0.000146913459 | 1.1458e+90 | 0.02867864
1 | 0 | 0 | 0 | 0 | 0 | 2 | 33664.188 | -0.0500000007 | 2.92872906 | -8.540322e-06 | -0.04999213 | 0.000146413397 | 1.1458e+90 | 0.0286701
1 | 0 | 0 | 0 | 0 | 0 | 2 | 33664.8108 | -0.0500000007 | 2.91871548 | -8.648619e-06 | -0.04999202 | 0.000145912476 | 1.1458e+90 | 0.02866145
1 | 0 | 0 | 0 | 0 | 0 | 2 | 33665.4488 | -0.0500000007 | 2.9087019 | -8.859687e-06 | -0.04999196 | 0.000145411715 | 1.1458e+90 | 0.02865259
1 | 0 | 0 | 0 | 0 | 0 | 2 | 33666.0644 | -0.0500000007 | 2.8986311 | -8.548643e-06 | -0.04999206 | 0.000144908554 | 1.1458e+90 | 0.02864404
1 | 0 | 0 | 0 | 0 | 0 | 2 | 33666.7014 | -0.0500000007 | 2.88856053 | -8.845809e-06 | -0.04999201 | 0.000144404956 | 1.1458e+90 | 0.02863519
1 | 0 | 0 | 0 | 0 | 0 | 2 | 33667.3374 | -0.0500000007 | 2.87854695 | -8.83194e-06 | -0.04999211 | 0.000143904646 | 1.1458e+90 | 0.02862636
1 | 0 | 0 | 0 | 0 | 0 | 2 | 33667.964 | -0.0500000007 | 2.86853337 | -8.701405e-06 | -0.04999211 | 0.000143404046 | 1.1458e+90 | 0.02861766
1 | 0 | 0 | 0 | 0 | 0 | 2 | 33668.613 | -0.0500000007 | 2.85850072 | -9.012469e-06 | -0.04999212 | 0.000142902529 | 1.1458e+90 | 0.02860865
1 | 0 | 0 | 0 | 0 | 0 | 2 | 33669.2418 | -0.0500000007 | 2.84844923 | -8.731929e-06 | -0.04999196 | 0.000142399556 | 1.1458e+90 | 0.02859991
1 | 0 | 0 | 0 | 0 | 0 | 2 | 33669.8858 | -0.0500000007 | 2.83841658 | -8.94301e-06 | -0.04999198 | 0.000141898068 | 1.1458e+90 | 0.02859097
1 | 0 | 0 | 0 | 0 | 0 | 2 | 33670.5344 | -0.0500000007 | 2.828403 | -9.006894e-06 | -0.04999201 | 0.000141397555 | 1.1458e+90 | 0.02858196
1 | 0 | 0 | 0 | 0 | 0 | 2 | 33671.1726 | -0.0500000007 | 2.81838942 | -8.862449e-06 | -0.04999188 | 0.000140896576 | 1.1458e+90 | 0.0285731
1 | 0 | 0 | 0 | 0 | 0 | 2 | 33671.8126 | -0.0500000007 | 2.80835676 | -8.887452e-06 | -0.04999192 | 0.000140395146 | 1.1458e+90 | 0.02856421
1 | 0 | 0 | 0 | 0 | 0 | 2 | 33672.4752 | -0.0500000007 | 2.7982862 | -9.201269e-06 | -0.0499918 | 0.000139891374 | 1.1458e+90 | 0.02855501
1 | 0 | 0 | 0 | 0 | 0 | 2 | 33673.133 | -0.0500000007 | 2.78823447 | -9.134632e-06 | -0.04999191 | 0.000139389158 | 1.1458e+90 | 0.02854588
1 | 0 | 0 | 0 | 0 | 0 | 2 | 33673.7934 | -0.0500000007 | 2.77820182 | -9.17075e-06 | -0.04999197 | 0.000138887801 | 1.1458e+90 | 0.02853671
1 | 0 | 0 | 0 | 0 | 0 | 2 | 33674.4478 | -0.0500000007 | 2.76818824 | -9.087445e-06 | -0.04999206 | 0.000138387433 | 1.1458e+90 | 0.02852762
1 | 0 | 0 | 0 | 0 | 0 | 2 | 33675.0796 | -0.0500000007 | 2.75813675 | -8.773586e-06 | -0.04999194 | 0.000137884606 | 1.1458e+90 | 0.02851885
1 | 0 | 0 | 0 | 0 | 0 | 2 | 33675.779 | -0.0500000007 | 2.7481041 | -9.712337e-06 | -0.04999201 | 0.000137383264 | 1.1458e+90 | 0.02850913
1 | 0 | 0 | 0 | 0 | 0 | 2 | 33676.4826 | -0.0500000007 | 2.73809052 | -9.770658e-06 | -0.04999199 | 0.000136882605 | 1.1458e+90 | 0.02849936
1 | 0 | 0 | 0 | 0 | 0 | 2 | 33677.2028 | -0.0500000007 | 2.72798157 | -1.000115e-05 | -0.04999188 | 0.000136376926 | 1.1458e+90 | 0.02848936
1 | 0 | 0 | 0 | 0 | 0 | 2 | 33677.9576 | -0.0500000007 | 2.71794915 | -1.048165e-05 | -0.04999197 | 0.000135875627 | 1.1458e+90 | 0.02847888
1 | 0 | 0 | 0 | 0 | 0 | 2 | 33678.7362 | -0.0500000007 | 2.70793557 | -1.081217e-05 | -0.04999204 | 0.00013537523 | 1.1458e+90 | 0.02846807
1 | 0 | 0 | 0 | 0 | 0 | 2 | 33679.5574 | -0.0500000007 | 2.69790292 | -1.140376e-05 | -0.04999214 | 0.000134873946 | 1.1458e+90 | 0.02845667
1 | 0 | 0 | 0 | 0 | 0 | 2 | 33680.436 | -0.0500000007 | 2.68785119 | -1.220085e-05 | -0.04999209 | 0.000134371294 | 1.1458e+90 | 0.02844446
1 | 0 | 0 | 0 | 0 | 0 | 2 | 33681.4014 | -0.0500000007 | 2.67783785 | -1.340621e-05 | -0.04999207 | 0.000133870664 | 1.1458e+90 | 0.02843106
1 | 0 | 0 | 0 | 0 | 0 | 2 | 33682.4304 | -0.0500000007 | 2.66780519 | -1.428944e-05 | -0.0499922 | 0.000133369438 | 1.1458e+90 | 0.02841677
1 | 0 | 0 | 0 | 0 | 0 | 2 | 33683.6102 | -0.0500000007 | 2.65779161 | -1.638354e-05 | -0.04999217 | 0.000132868765 | 1.1458e+90 | 0.02840039
1 | 0 | 0 | 0 | 0 | 0 | 2 | 33684.979 | -0.0500000007 | 2.64773989 | -1.900817e-05 | -0.04999225 | 0.000132366476 | 1.1458e+90 | 0.02838138
1 | 0 | 0 | 0 | 0 | 0 | 2 | 33686.5866 | -0.0500000007 | 2.63765025 | -2.232429e-05 | -0.04999218 | 0.000131861889 | 1.1458e+90 | 0.02835905
1 | 0 | 0 | 0 | 0 | 0 | 2 | 33688.515 | -0.0500000007 | 2.62763667 | -2.677908e-05 | -0.04999205 | 0.000131360954 | 1.1458e+90 | 0.02833227
1 | 0 | 0 | 0 | 0 | 0 | 2 | 33690.829 | -0.0500000007 | 2.61760402 | -3.213376e-05 | -0.04999202 | 0.000130859306 | 1.1458e+90 | 0.02830014
1 | 0 | 0 | 0 | 0 | 0 | 2 | 33693.7294 | -0.0500000007 | 2.60757136 | -4.027695e-05 | -0.04999208 | 0.000130357919 | 1.1458e+90 | 0.02825986
1 | 0 | 0 | 0 | 0 | 0 | 2 | 33697.0936 | -0.0500000007 | 2.59755802 | -4.671753e-05 | -0.04999201 | 0.000129857144 | 1.1458e+90 | 0.02821315
1 | 0 | 0 | 0 | 0 | 0 | 2 | 33701.12 | -0.0500000007 | 2.58754444 | -5.591357e-05 | -0.04999227 | 0.000129357213 | 1.1458e+90 | 0.02815723
1 | 0 | 0 | 0 | 0 | 0 | 2 | 33705.9086 | -0.0500000007 | 2.57753086 | -6.649777e-05 | -0.04999206 | 0.000128856089 | 1.1458e+90 | 0.02809073
1 | 0 | 0 | 0 | 0 | 0 | 2 | 33707.4454 | -0.0500000007 | 2.56751728 | -2.134102e-05 | -0.04999198 | 0.00012835527 | 1.1458e+90 | 0.02806939
1 | 0 | 0 | 0 | 0 | 0 | 2 | 33712.6684 | -0.0500000007 | 2.55748487 | -7.253001e-05 | -0.04999197 | 0.000127853695 | 1.1458e+90 | 0.02799686
1 | 0 | 0 | 0 | 0 | 0 | 2 | 33718.7484 | -0.0500000007 | 2.54747128 | -8.443087e-05 | -0.04999196 | 0.000127353094 | 1.1458e+90 | 0.02791243
1 | 0 | 0 | 0 | 0 | 0 | 2 | 33724.5148 | -0.0500000007 | 2.53741956 | -8.00762e-05 | -0.04999208 | 0.000126850864 | 1.1458e+90 | 0.02783236
1 | 0 | 0 | 0 | 0 | 0 | 2 | 33731.8298 | -0.0500000007 | 2.52740598 | -0.0001015817 | -0.04999235 | 0.000126350948 | 1.1458e+90 | 0.02773077
1 | 0 | 0 | 0 | 0 | 0 | 2 | 33738.9354 | -0.0500000007 | 2.51739264 | -9.867345e-05 | -0.04999218 | 0.00012584994 | 1.1458e+90 | 0.0276321
1 | 0 | 0 | 0 | 0 | 0 | 2 | 33746.802 | -0.0500000007 | 2.50737906 | -0.0001092415 | -0.0499923 | 0.000125349659 | 1.1458e+90 | 0.02752286
1 | 0 | 0 | 0 | 0 | 0 | 2 | 33754.8526 | -0.0500000007 | 2.49730825 | -0.0001117964 | -0.04999219 | 0.000124845916 | 1.1458e+90 | 0.02741106
1 | 0 | 0 | 0 | 0 | 0 | 2 | 33763.8648 | -0.0500000007 | 2.4872756 | -0.0001251499 | -0.04999221 | 0.000124344399 | 1.1458e+90 | 0.02728591
1 | 0 | 0 | 0 | 0 | 0 | 2 | 33773.1696 | -0.0500000007 | 2.47726226 | -0.0001292127 | -0.04999204 | 0.000123843376 | 1.1458e+90 | 0.0271567
1 | 0 | 0 | 0 | 0 | 0 | 2 | 33783.1696 | -0.0500000007 | 2.46791625 | -0.0001388666 | -0.04999197 | 0.000123375998 | 1.1458e+90 | 0.02701783
1 | 0 | 0 | 0 | 0 | 0 | 2 | 33793.1696 | -0.0500000007 | 2.45916152 | -0.0001388664 | -0.0499919 | 0.00012293816 | 1.1458e+90 | 0.02687897
1 | 0 | 0 | 0 | 0 | 0 | 2 | 33803.1696 | -0.0500000007 | 2.4505403 | -0.0001388671 | -0.04999214 | 0.000122507743 | 1.1458e+90 | 0.0267401
1 | 0 | 0 | 0 | 0 | 0 | 2 | 33813.1696 | -0.0500000007 | 2.44163299 | -0.000138867 | -0.04999213 | 0.000122062418 | 1.1458e+90 | 0.02660123
1 | 0 | 0 | 0 | 0 | 0 | 2 | 33823.1696 | -0.0500000007 | 2.43497658 | -0.0001388669 | -0.04999207 | 0.000121729521 | 1.1458e+90 | 0.02646237
1 | 0 | 0 | 0 | 0 | 0 | 2 | 33833.1696 | -0.0500000007 | 2.42753792 | -0.0001388669 | -0.04999207 | 0.00012135764 | 1.1458e+90 | 0.0263235
1 | 0 | 0 | 0 | 0 | 0 | 2 | 33843.1696 | -0.0500000007 | 2.42101479 | -0.0001388669 | -0.0499921 | 0.000121031611 | 1.1458e+90 | 0.02618463
1 | 0 | 0 | 0 | 0 | 0 | 2 | 33853.1696 | -0.0500000007 | 2.41426277 | -0.0001388673 | -0.04999222 | 0.000120694356 | 1.1458e+90 | 0.02604577
1 | 0 | 0 | 0 | 0 | 0 | 2 | 33863.1696 | -0.0500000007 | 2.40875053 | -0.0001388673 | -0.04999222 | 0.000120418787 | 1.1458e+90 | 0.0259069
1 | 0 | 0 | 0 | 0 | 0 | 2 | 33873.1696 | -0.0500000007 | 2.40337181 | -0.0001388667 | -0.04999202 | 0.000120149416 | 1.1458e+90 | 0.02576803
1 | 0 | 0 | 0 | 0 | 0 | 2 | 33883.1696 | -0.0500000007 | 2.39929008 | -0.0001388674 | -0.04999225 | 0.000119945922 | 1.1458e+90 | 0.02562916
1 | 0 | 0 | 0 | 0 | 0 | 2 | 33893.1696 | -0.0500000007 | 2.39473176 | -0.000138867 | -0.04999213 | 0.000119717733 | 1.1458e+90 | 0.0254903
1 | 0 | 0 | 0 | 0 | 0 | 2 | 33903.1696 | -0.0500000007 | 2.39156556 | -0.0001388667 | -0.04999202 | 0.000119559198 | 1.1458e+90 | 0.02535143
1 | 0 | 0 | 0 | 0 | 0 | 2 | 33913.1696 | -0.0500000007 | 2.38927674 | -0.0001388666 | -0.04999197 | 0.00011944466 | 1.1458e+90 | 0.02521256
1 | 0 | 0 | 0 | 0 | 0 | 2 | 33923.1696 | -0.0500000007 | 2.38788438 | -0.0001388666 | -0.04999196 | 0.000119375014 | 1.1458e+90 | 0.0250737
1 | 0 | 0 | 0 | 0 | 0 | 2 | 33933.1696 | -0.0500000007 | 2.38673997 | -0.0001388665 | -0.04999193 | 0.000119317745 | 1.1458e+90 | 0.02493483
1 | 0 | 0 | 0 | 0 | 0 | 2 | 33943.1696 | -0.0500000007 | 2.38569093 | -0.0001388664 | -0.04999191 | 0.000119265249 | 1.1458e+90 | 0.02479596
1 | 0 | 0 | 0 | 0 | 0 | 2 | 33953.1696 | -0.0500000007 | 2.38571 | -0.0001388667 | -0.049992 | 0.000119266428 | 1.1458e+90 | 0.0246571
1 | 0 | 0 | 0 | 0 | 0 | 2 | 33963.1696 | -0.0500000007 | 2.38475633 | -0.0001388663 | -0.04999186 | 0.000119218406 | 1.1458e+90 | 0.02451823
1 | 0 | 0 | 0 | 0 | 0 | 2 | 33973.1696 | -0.0500000007 | 2.38799882 | -0.0001388667 | -0.04999202 | 0.000119380893 | 1.1458e+90 | 0.02437936
1 | 0 | 0 | 0 | 0 | 0 | 2 | 33983.1696 | -0.0500000007 | 2.39116502 | -0.0001388665 | -0.04999195 | 0.000119539 | 1.1458e+90 | 0.0242405
1 | 0 | 0 | 0 | 0 | 0 | 2 | 33993.1696 | -0.0500000007 | 2.38410783 | -0.0001388661 | -0.04999181 | 0.000119185861 | 1.1458e+90 | 0.02410163
1 | 0 | 0 | 0 | 0 | 0 | 2 | 34003.1696 | -0.0500000007 | 2.38307786 | -0.0001388661 | -0.04999179 | 0.000119134333 | 1.1458e+90 | 0.02396277
1 | 0 | 0 | 0 | 0 | 0 | 2 | 34013.1696 | -0.0500000007 | 2.38275361 | -0.0001388662 | -0.04999184 | 0.000119118238 | 1.1458e+90 | 0.0238239
1 | 0 | 0 | 0 | 0 | 0 | 2 | 34023.1696 | -0.0500000007 | 2.38246751 | -0.000138866 | -0.04999175 | 0.000119103708 | 1.1458e+90 | 0.02368503
1 | 0 | 0 | 0 | 0 | 0 | 2 | 34033.1696 | -0.0500000007 | 2.3816855 | -0.0001388657 | -0.04999166 | 0.000119064403 | 1.1458e+90 | 0.02354617
1 | 0 | 0 | 0 | 0 | 0 | 2 | 34043.1696 | -0.0500000007 | 2.38086534 | -0.000138866 | -0.04999177 | 0.00011902368 | 1.1458e+90 | 0.0234073
1 | 0 | 0 | 0 | 0 | 0 | 2 | 34053.1696 | -0.0500000007 | 2.38157105 | -0.0001388664 | -0.04999189 | 0.000119059237 | 1.1458e+90 | 0.02326844
1 | 0 | 0 | 0 | 0 | 0 | 2 | 34063.1696 | -0.0500000007 | 2.38056016 | -0.0001388663 | -0.04999185 | 0.000119008611 | 1.1458e+90 | 0.02312957
1 | 0 | 0 | 0 | 0 | 0 | 2 | 34073.1696 | -0.0500000007 | 2.37977815 | -0.0001388665 | -0.04999194 | 0.000118969714 | 1.1458e+90 | 0.0229907
1 | 0 | 0 | 0 | 0 | 0 | 2 | 34083.1696 | -0.0500000007 | 2.38021684 | -0.0001388663 | -0.04999188 | 0.00011899152 | 1.1458e+90 | 0.02285184
1 | 0 | 0 | 0 | 0 | 0 | 2 | 34093.1696 | -0.0500000007 | 2.37958741 | -0.0001388665 | -0.04999194 | 0.00011896019 | 1.1458e+90 | 0.02271297
1 | 0 | 0 | 0 | 0 | 0 | 2 | 34103.1696 | -0.0500000007 | 2.37918687 | -0.0001388664 | -0.0499919 | 0.000118940072 | 1.1458e+90 | 0.0225741
1 | 0 | 0 | 0 | 0 | 0 | 2 | 34113.1696 | -0.0500000007 | 2.37956834 | -0.0001388666 | -0.04999198 | 0.000118959339 | 1.1458e+90 | 0.02243524
1 | 0 | 0 | 0 | 0 | 0 | 2 | 34123.1696 | -0.0500000007 | 2.37951112 | -0.0001388664 | -0.04999189 | 0.000118956261 | 1.1458e+90 | 0.02229637
1 | 0 | 0 | 0 | 0 | 0 | 2 | 34133.1696 | -0.0500000007 | 2.37890077 | -0.0001388664 | -0.04999189 | 0.000118925745 | 1.1458e+90 | 0.0221575
1 | 0 | 0 | 0 | 0 | 0 | 2 | 34143.1696 | -0.0500000007 | 2.37790895 | -0.0001388664 | -0.04999191 | 0.000118876218 | 1.1458e+90 | 0.02201864
1 | 0 | 0 | 0 | 0 | 0 | 2 | 34153.1696 | -0.0500000007 | 2.3775847 | -0.0001388661 | -0.04999178 | 0.000118859694 | 1.1458e+90 | 0.02187977
1 | 0 | 0 | 0 | 0 | 0 | 2 | 34163.1696 | -0.0500000007 | 2.37674546 | -0.0001388662 | -0.04999184 | 0.000118817872 | 1.1458e+90 | 0.02174091
1 | 0 | 0 | 0 | 0 | 0 | 2 | 34173.1696 | -0.0500000007 | 2.37695527 | -0.000138866 | -0.04999178 | 0.000118828211 | 1.1458e+90 | 0.02160204
1 | 0 | 0 | 0 | 0 | 0 | 2 | 34183.1696 | -0.0500000007 | 2.37605882 | -0.000138866 | -0.04999175 | 0.000118783326 | 1.1458e+90 | 0.02146317
1 | 0 | 0 | 0 | 0 | 0 | 2 | 34193.1696 | -0.0500000007 | 2.37565827 | -0.000138866 | -0.04999176 | 0.000118763339 | 1.1458e+90 | 0.02132431
1 | 0 | 0 | 0 | 0 | 0 | 2 | 34203.1696 | -0.0500000007 | 2.37554383 | -0.0001388658 | -0.04999168 | 0.000118757423 | 1.1458e+90 | 0.02118544
1 | 0 | 0 | 0 | 0 | 0 | 2 | 34213.1696 | -0.0500000007 | 2.37495255 | -0.0001388662 | -0.04999184 | 0.00011872824 | 1.1458e+90 | 0.02104658
1 | 0 | 0 | 0 | 0 | 0 | 2 | 34223.1696 | -0.0500000007 | 2.37409425 | -0.0001388662 | -0.04999182 | 0.00011868529 | 1.1458e+90 | 0.02090771
1 | 0 | 0 | 0 | 0 | 0 | 2 | 34233.1696 | -0.0500000007 | 2.3743422 | -0.0001388659 | -0.04999173 | 0.000118697484 | 1.1458e+90 | 0.02076884
1 | 0 | 0 | 0 | 0 | 0 | 2 | 34243.1696 | -0.0500000007 | 2.37367463 | -0.0001388661 | -0.04999181 | 0.000118664291 | 1.1458e+90 | 0.02062998
1 | 0 | 0 | 0 | 0 | 0 | 2 | 34253.1696 | -0.0500000007 | 2.37396073 | -0.0001388663 | -0.04999188 | 0.000118678756 | 1.1458e+90 | 0.02049111
1 | 0 | 0 | 0 | 0 | 0 | 2 | 34263.1696 | -0.0500000007 | 2.37367463 | -0.000138866 | -0.04999178 | 0.000118664211 | 1.1458e+90 | 0.02035224
1 | 0 | 0 | 0 | 0 | 0 | 2 | 34273.1696 | -0.0500000007 | 2.37302613 | -0.0001388659 | -0.04999172 | 0.000118631651 | 1.1458e+90 | 0.02021338
1 | 0 | 0 | 0 | 0 | 0 | 2 | 34283.1696 | -0.0500000007 | 2.37235856 | -0.0001388658 | -0.04999167 | 0.000118598175 | 1.1458e+90 | 0.02007451
1 | 0 | 0 | 0 | 0 | 0 | 2 | 34293.1696 | -0.0500000007 | 2.37199616 | -0.0001388658 | -0.0499917 | 0.00011858013 | 1.1458e+90 | 0.01993565
1 | 0 | 0 | 0 | 0 | 0 | 2 | 34303.1696 | -0.0500000007 | 2.37113786 | -0.000138866 | -0.04999175 | 0.000118537318 | 1.1458e+90 | 0.01979678
1 | 0 | 0 | 0 | 0 | 0 | 2 | 34313.1696 | -0.0500000007 | 2.37081361 | -0.0001388661 | -0.04999178 | 0.000118521202 | 1.1458e+90 | 0.01965792
1 | 0 | 0 | 0 | 0 | 0 | 2 | 34323.1696 | -0.0500000007 | 2.37052751 | -0.0001388663 | -0.04999187 | 0.000118507094 | 1.1458e+90 | 0.01951905
1 | 0 | 0 | 0 | 0 | 0 | 2 | 34333.1696 | -0.0500000007 | 2.37075639 | -0.0001388661 | -0.04999179 | 0.000118518365 | 1.1458e+90 | 0.01938018
1 | 0 | 0 | 0 | 0 | 0 | 2 | 34343.1696 | -0.0500000007 | 2.36947846 | -0.0001388658 | -0.0499917 | 0.000118454249 | 1.1458e+90 | 0.01924132
1 | 0 | 0 | 0 | 0 | 0 | 2 | 34353.1696 | -0.0500000007 | 2.36985993 | -0.0001388664 | -0.0499919 | 0.000118473792 | 1.1458e+90 | 0.01910245
1 | 0 | 0 | 0 | 0 | 0 | 2 | 34363.1696 | -0.0500000007 | 2.3700316 | -0.0001388661 | -0.0499918 | 0.000118482138 | 1.1458e+90 | 0.01896358
1 | 0 | 0 | 0 | 0 | 0 | 2 | 34373.1696 | -0.0500000007 | 2.36940217 | -0.0001388664 | -0.04999191 | 0.000118450946 | 1.1458e+90 | 0.01882472
1 | 0 | 0 | 0 | 0 | 0 | 2 | 34383.1696 | -0.0500000007 | 2.36858201 | -0.0001388665 | -0.04999195 | 0.000118410026 | 1.1458e+90 | 0.01868585
1 | 0 | 0 | 0 | 0 | 0 | 2 | 34393.1696 | -0.0500000007 | 2.36814332 | -0.0001388663 | -0.04999188 | 0.000118387936 | 1.1458e+90 | 0.01854699
1 | 0 | 0 | 0 | 0 | 0 | 2 | 34403.1696 | -0.0500000007 | 2.36783814 | -0.0001388664 | -0.04999189 | 0.000118372707 | 1.1458e+90 | 0.01840812
1 | 0 | 0 | 0 | 0 | 0 | 2 | 34413.1696 | -0.0500000007 | 2.3674376 | -0.0001388661 | -0.04999178 | 0.000118352429 | 1.1458e+90 | 0.01826925
1 | 0 | 0 | 0 | 0 | 0 | 2 | 34423.1696 | -0.0500000007 | 2.36606431 | -0.0001388666 | -0.04999198 | 0.000118284232 | 1.1458e+90 | 0.01813039
1 | 0 | 0 | 0 | 0 | 0 | 2 | 34433.1696 | -0.0500000007 | 2.36583543 | -0.0001388669 | -0.04999207 | 0.000118273005 | 1.1458e+90 | 0.01799152
1 | 0 | 0 | 0 | 0 | 0 | 2 | 34443.1696 | -0.0500000007 | 2.36532044 | -0.0001388667 | -0.04999201 | 0.000118247131 | 1.1458e+90 | 0.01785265
1 | 0 | 0 | 0 | 0 | 0 | 2 | 34453.1696 | -0.0500000007 | 2.36457658 | -0.0001388665 | -0.04999195 | 0.000118209806 | 1.1458e+90 | 0.01771379
1 | 0 | 0 | 0 | 0 | 0 | 2 | 34463.1696 | -0.0500000007 | 2.36438584 | -0.0001388664 | -0.04999189 | 0.000118200122 | 1.1458e+90 | 0.01757492
1 | 0 | 0 | 0 | 0 | 0 | 2 | 34473.1696 | -0.0500000007 | 2.36465287 | -0.0001388665 | -0.04999193 | 0.00011821356 | 1.1458e+90 | 0.01743605
1 | 0 | 0 | 0 | 0 | 0 | 2 | 34483.1696 | -0.0500000007 | 2.36316514 | -0.0001388665 | -0.04999192 | 0.000118139171 | 1.1458e+90 | 0.01729719
1 | 0 | 0 | 0 | 0 | 0 | 2 | 34493.1696 | -0.0500000007 | 2.36406159 | -0.0001388669 | -0.0499921 | 0.000118184405 | 1.1458e+90 | 0.01715832
1 | 0 | 0 | 0 | 0 | 0 | 2 | 34503.1696 | -0.0500000007 | 2.36347032 | -0.000138867 | -0.04999212 | 0.000118154894 | 1.1458e+90 | 0.01701945
1 | 0 | 0 | 0 | 0 | 0 | 2 | 34513.1696 | -0.0500000007 | 2.36219239 | -0.0001388668 | -0.04999204 | 0.000118090829 | 1.1458e+90 | 0.01688059
1 | 0 | 0 | 0 | 0 | 0 | 2 | 34523.1696 | -0.0500000007 | 2.36152482 | -0.0001388664 | -0.04999192 | 0.000118057156 | 1.1458e+90 | 0.01674172
1 | 0 | 0 | 0 | 0 | 0 | 2 | 34533.1696 | -0.0500000007 | 2.36072373 | -0.0001388665 | -0.04999194 | 0.000118017168 | 1.1458e+90 | 0.01660285
1 | 0 | 0 | 0 | 0 | 0 | 2 | 34543.1696 | -0.0500000007 | 2.3614676 | -0.0001388664 | -0.0499919 | 0.00011805426 | 1.1458e+90 | 0.01646399
1 | 0 | 0 | 0 | 0 | 0 | 2 | 34553.1696 | -0.0500000007 | 2.36060929 | -0.0001388665 | -0.04999195 | 0.000118011456 | 1.1458e+90 | 0.01632512
1 | 0 | 0 | 0 | 0 | 0 | 2 | 34563.1696 | -0.0500000007 | 2.35921693 | -0.0001388664 | -0.04999191 | 0.00011794176 | 1.1458e+90 | 0.01618625
1 | 0 | 0 | 0 | 0 | 0 | 2 | 34573.1696 | -0.0500000007 | 2.35822511 | -0.0001388663 | -0.04999188 | 0.000117892116 | 1.1458e+90 | 0.01604739
1 | 0 | 0 | 0 | 0 | 0 | 2 | 34583.1696 | -0.0500000007 | 2.35797715 | -0.0001388662 | -0.04999185 | 0.00011787963 | 1.1458e+90 | 0.01590852
1 | 0 | 0 | 0 | 0 | 0 | 2 | 34593.1696 | -0.0500000007 | 2.35767198 | -0.0001388663 | -0.04999186 | 0.000117864409 | 1.1458e+90 | 0.01576966
1 | 0 | 0 | 0 | 0 | 0 | 2 | 34603.1696 | -0.0500000007 | 2.35696626 | -0.0001388666 | -0.04999196 | 0.000117829368 | 1.1458e+90 | 0.01563079
1 | 0 | 0 | 0 | 0 | 0 | 2 | 34613.1696 | -0.0500000007 | 2.35627985 | -0.0001388666 | -0.04999197 | 0.000117795062 | 1.1458e+90 | 0.01549192
1 | 0 | 0 | 0 | 0 | 0 | 2 | 34623.1696 | -0.0500000007 | 2.35582209 | -0.0001388665 | -0.04999195 | 0.000117772135 | 1.1458e+90 | 0.01535306
1 | 0 | 0 | 0 | 0 | 0 | 2 | 34633.1696 | -0.0500000007 | 2.35580301 | -0.0001388663 | -0.04999188 | 0.000117771022 | 1.1458e+90 | 0.01521419
1 | 0 | 0 | 0 | 0 | 0 | 2 | 34643.1696 | -0.0500000007 | 2.35463953 | -0.0001388666 | -0.04999197 | 0.000117713069 | 1.1458e+90 | 0.01507532
1 | 0 | 0 | 0 | 0 | 0 | 2 | 34653.1696 | -0.0500000007 | 2.35381937 | -0.0001388666 | -0.04999198 | 0.000117672105 | 1.1458e+90 | 0.01493646
1 | 0 | 0 | 0 | 0 | 0 | 2 | 34663.1696 | -0.0500000007 | 2.35370493 | -0.0001388662 | -0.04999183 | 0.000117666023 | 1.1458e+90 | 0.01479759
1 | 0 | 0 | 0 | 0 | 0 | 2 | 34673.1696 | -0.0500000007 | 2.35318995 | -0.0001388662 | -0.04999184 | 0.000117640302 | 1.1458e+90 | 0.01465872
1 | 0 | 0 | 0 | 0 | 0 | 2 | 34683.1696 | -0.0500000007 | 2.35521173 | -0.0001388664 | -0.04999189 | 0.000117741489 | 1.1458e+90 | 0.01451986
1 | 0 | 0 | 0 | 0 | 0 | 2 | 34693.1696 | -0.0500000007 | 2.35336161 | -0.0001388663 | -0.04999187 | 0.000117648939 | 1.1458e+90 | 0.01438099
1 | 0 | 0 | 0 | 0 | 0 | 2 | 34703.1696 | -0.0500000007 | 2.35116816 | -0.000138866 | -0.04999176 | 0.000117539043 | 1.1458e+90 | 0.01424212
1 | 0 | 0 | 0 | 0 | 0 | 2 | 34713.1696 | -0.0500000007 | 2.35057688 | -0.000138866 | -0.04999177 | 0.000117509495 | 1.1458e+90 | 0.01410326
1 | 0 | 0 | 0 | 0 | 0 | 2 | 34723.1696 | -0.0500000007 | 2.34958506 | -0.0001388659 | -0.04999174 | 0.000117459836 | 1.1458e+90 | 0.01396439
1 | 0 | 0 | 0 | 0 | 0 | 2 | 34733.1696 | -0.0500000007 | 2.34912729 | -0.0001388661 | -0.0499918 | 0.000117437092 | 1.1458e+90 | 0.01382553
1 | 0 | 0 | 0 | 0 | 0 | 2 | 34743.1696 | -0.0500000007 | 2.34802103 | -0.0001388662 | -0.04999184 | 0.000117381896 | 1.1458e+90 | 0.01368666
1 | 0 | 0 | 0 | 0 | 0 | 2 | 34753.1696 | -0.0500000007 | 2.34832621 | -0.000138866 | -0.04999178 | 0.000117397001 | 1.1458e+90 | 0.01354779
1 | 0 | 0 | 0 | 0 | 0 | 2 | 34763.1696 | -0.0500000007 | 2.34805918 | -0.0001388661 | -0.0499918 | 0.000117383708 | 1.1458e+90 | 0.01340893
1 | 0 | 0 | 0 | 0 | 0 | 2 | 34773.1696 | -0.0500000007 | 2.34836435 | -0.0001388663 | -0.04999187 | 0.000117399133 | 1.1458e+90 | 0.01327006
1 | 0 | 0 | 0 | 0 | 0 | 2 | 34783.1696 | -0.0500000007 | 2.34756327 | -0.0001388664 | -0.04999191 | 0.000117359159 | 1.1458e+90 | 0.0131312
1 | 0 | 0 | 0 | 0 | 0 | 2 | 34793.1696 | -0.0500000007 | 2.34697199 | -0.0001388665 | -0.04999193 | 0.00011732967 | 1.1458e+90 | 0.01299233
1 | 0 | 0 | 0 | 0 | 0 | 2 | 34803.1696 | -0.0500000007 | 2.34647608 | -0.0001388668 | -0.04999203 | 0.000117305113 | 1.1458e+90 | 0.01285346
1 | 0 | 0 | 0 | 0 | 0 | 2 | 34813.1696 | -0.0500000007 | 2.3455224 | -0.0001388661 | -0.0499918 | 0.000117256888 | 1.1458e+90 | 0.0127146
1 | 0 | 0 | 0 | 0 | 0 | 2 | 34823.1696 | -0.0500000007 | 2.34439707 | -0.0001388664 | -0.04999191 | 0.000117200885 | 1.1458e+90 | 0.01257573
1 | 0 | 0 | 0 | 0 | 0 | 2 | 34833.1696 | -0.0500000007 | 2.34306192 | -0.0001388666 | -0.04999197 | 0.000117134288 | 1.1458e+90 | 0.01243686
1 | 0 | 0 | 0 | 0 | 0 | 2 | 34843.1696 | -0.0500000007 | 2.34180307 | -0.0001388665 | -0.04999193 | 0.000117071264 | 1.1458e+90 | 0.012298
1 | 0 | 0 | 0 | 0 | 0 | 2 | 34853.1696 | -0.0500000007 | 2.3412118 | -0.0001388666 | -0.04999197 | 0.000117041782 | 1.1458e+90 | 0.01215913
1 | 0 | 0 | 0 | 0 | 0 | 2 | 34863.1696 | -0.0500000007 | 2.34081125 | -0.0001388664 | -0.04999192 | 0.000117021649 | 1.1458e+90 | 0.01202026
1 | 0 | 0 | 0 | 0 | 0 | 2 | 34873.1696 | -0.0500000007 | 2.34115458 | -0.0001388661 | -0.04999181 | 0.000117038559 | 1.1458e+90 | 0.0118814
1 | 0 | 0 | 0 | 0 | 0 | 2 | 34883.1696 | -0.0500000007 | 2.33951426 | -0.0001388668 | -0.04999204 | 0.000116957082 | 1.1458e+90 | 0.01174253
1 | 0 | 0 | 0 | 0 | 0 | 2 | 34893.1696 | -0.0500000007 | 2.33896112 | -0.0001388668 | -0.04999204 | 0.000116929434 | 1.1458e+90 | 0.01160366
1 | 0 | 0 | 0 | 0 | 0 | 2 | 34903.1696 | -0.0500000007 | 2.33848429 | -0.0001388665 | -0.04999195 | 0.000116905394 | 1.1458e+90 | 0.0114648
1 | 0 | 0 | 0 | 0 | 0 | 2 | 34913.1696 | -0.0500000007 | 2.33810282 | -0.0001388664 | -0.0499919 | 0.0001168862 | 1.1458e+90 | 0.01132593
1 | 0 | 0 | 0 | 0 | 0 | 2 | 34923.1696 | -0.0500000007 | 2.33741617 | -0.0001388665 | -0.04999192 | 0.00011685193 | 1.1458e+90 | 0.01118706
1 | 0 | 0 | 0 | 0 | 0 | 2 | 34933.1696 | -0.0500000007 | 2.33619547 | -0.0001388665 | -0.04999193 | 0.000116790914 | 1.1458e+90 | 0.0110482
1 | 0 | 0 | 0 | 0 | 0 | 2 | 34943.1696 | -0.0500000007 | 2.33472681 | -0.0001388659 | -0.04999172 | 0.000116717005 | 1.1458e+90 | 0.01090933
1 | 0 | 0 | 0 | 0 | 0 | 2 | 34953.1696 | -0.0500000007 | 2.33499384 | -0.0001388669 | -0.04999207 | 0.000116731171 | 1.1458e+90 | 0.01077047
1 | 0 | 0 | 0 | 0 | 0 | 2 | 34963.1696 | -0.0500000007 | 2.33354425 | -0.000138867 | -0.04999211 | 0.000116658797 | 1.1458e+90 | 0.0106316
1 | 0 | 0 | 0 | 0 | 0 | 2 | 34973.1696 | -0.0500000007 | 2.33220911 | -0.0001388668 | -0.04999207 | 0.000116591953 | 1.1458e+90 | 0.01049273
1 | 0 | 0 | 0 | 0 | 0 | 2 | 34983.1696 | -0.0500000007 | 2.33341074 | -0.0001388663 | -0.04999187 | 0.000116651558 | 1.1458e+90 | 0.01035387
1 | 0 | 0 | 0 | 0 | 0 | 2 | 34993.1696 | -0.0500000007 | 2.33075953 | -0.0001388662 | -0.04999184 | 0.000116518968 | 1.1458e+90 | 0.010215
1 | 0 | 0 | 0 | 0 | 0 | 2 | 35003.1696 | -0.0500000007 | 2.32965326 | -0.0001388665 | -0.04999194 | 0.000116463882 | 1.1458e+90 | 0.01007613
1 | 0 | 0 | 0 | 0 | 0 | 2 | 35013.1696 | -0.0500000007 | 2.32753611 | -0.0001388658 | -0.04999168 | 0.000116357449 | 1.1458e+90 | 0.009937267
1 | 0 | 0 | 0 | 0 | 0 | 2 | 35023.1696 | -0.0500000007 | 2.3256669 | -0.0001388662 | -0.04999182 | 0.000116264317 | 1.1458e+90 | 0.009798401
1 | 0 | 0 | 0 | 0 | 0 | 2 | 35033.1696 | -0.0500000007 | 2.32478952 | -0.000138866 | -0.04999177 | 0.000116220348 | 1.1458e+90 | 0.009659535
1 | 0 | 0 | 0 | 0 | 0 | 2 | 35043.1696 | -0.0500000007 | 2.32553339 | -0.0001388662 | -0.04999182 | 0.000116257652 | 1.1458e+90 | 0.009520668
1 | 0 | 0 | 0 | 0 | 0 | 2 | 35053.1696 | -0.0500000007 | 2.32707834 | -0.0001388665 | -0.04999194 | 0.000116335155 | 1.1458e+90 | 0.009381802
1 | 0 | 0 | 0 | 0 | 0 | 2 | 35063.1696 | -0.0500000007 | 2.32627726 | -0.000138866 | -0.04999177 | 0.000116294723 | 1.1458e+90 | 0.009242936
1 | 0 | 0 | 0 | 0 | 0 | 2 | 35073.1696 | -0.0500000007 | 2.32475138 | -0.0001388664 | -0.04999189 | 0.000116218718 | 1.1458e+90 | 0.00910407
1 | 0 | 0 | 0 | 0 | 0 | 2 | 35083.1696 | -0.0500000007 | 2.32238626 | -0.0001388663 | -0.04999188 | 0.000116100462 | 1.1458e+90 | 0.008965203
1 | 0 | 0 | 0 | 0 | 0 | 2 | 35093.1696 | -0.0500000007 | 2.32152796 | -0.0001388663 | -0.04999185 | 0.000116057483 | 1.1458e+90 | 0.008826337
1 | 0 | 0 | 0 | 0 | 0 | 2 | 35103.1696 | -0.0500000007 | 2.32091761 | -0.0001388665 | -0.04999192 | 0.000116027135 | 1.1458e+90 | 0.008687471
1 | 0 | 0 | 0 | 0 | 0 | 2 | 35113.1696 | -0.0500000007 | 2.3207078 | -0.0001388665 | -0.04999196 | 0.000116016723 | 1.1458e+90 | 0.008548604
1 | 0 | 0 | 0 | 0 | 0 | 2 | 35123.1696 | -0.0500000007 | 2.31992579 | -0.0001388668 | -0.04999206 | 0.000115977877 | 1.1458e+90 | 0.008409737
1 | 0 | 0 | 0 | 0 | 0 | 2 | 35133.1696 | -0.0500000007 | 2.31851435 | -0.0001388674 | -0.04999226 | 0.00011590778 | 1.1458e+90 | 0.00827087
1 | 0 | 0 | 0 | 0 | 0 | 2 | 35143.1696 | -0.0500000007 | 2.31658792 | -0.0001388672 | -0.0499922 | 0.00011581133 | 1.1458e+90 | 0.008132003
1 | 0 | 0 | 0 | 0 | 0 | 2 | 35153.1696 | -0.0500000007 | 2.31639719 | -0.0001388673 | -0.04999223 | 0.000115801857 | 1.1458e+90 | 0.007993135
1 | 0 | 0 | 0 | 0 | 0 | 2 | 35163.1696 | -0.0500000007 | 2.32019281 | -0.0001388664 | -0.04999192 | 0.000115990893 | 1.1458e+90 | 0.007854269
1 | 0 | 0 | 0 | 0 | 0 | 2 | 35173.1696 | -0.0500000007 | 2.31796122 | -0.0001388666 | -0.04999198 | 0.000115879469 | 1.1458e+90 | 0.007715402
1 | 0 | 0 | 0 | 0 | 0 | 2 | 35183.1696 | -0.0500000007 | 2.31645441 | -0.0001388673 | -0.04999222 | 0.000115804702 | 1.1458e+90 | 0.007576535
1 | 0 | 0 | 0 | 0 | 0 | 2 | 35193.1696 | -0.0500000007 | 2.31420398 | -0.0001388673 | -0.04999222 | 0.000115692201 | 1.1458e+90 | 0.007437668
1 | 0 | 0 | 0 | 0 | 0 | 2 | 35203.1696 | -0.0500000007 | 2.3123157 | -0.0001388678 | -0.0499924 | 0.000115598203 | 1.1458e+90 | 0.0072988
1 | 0 | 0 | 0 | 0 | 0 | 2 | 35213.1696 | -0.0500000007 | 2.30996966 | -0.0001388674 | -0.04999228 | 0.000115480645 | 1.1458e+90 | 0.007159932
1 | 0 | 0 | 0 | 0 | 0 | 2 | 35223.1696 | -0.0500000007 | 2.30924487 | -0.0001388672 | -0.04999219 | 0.000115444207 | 1.1458e+90 | 0.007021065
1 | 0 | 0 | 0 | 0 | 0 | 2 | 35233.1696 | -0.0500000007 | 2.30783343 | -0.000138867 | -0.04999211 | 0.000115373463 | 1.1458e+90 | 0.006882198
1 | 0 | 0 | 0 | 0 | 0 | 2 | 35243.1696 | -0.0500000007 | 2.30615497 | -0.0001388672 | -0.0499922 | 0.00011528976 | 1.1458e+90 | 0.006743331
1 | 0 | 0 | 0 | 0 | 0 | 2 | 35253.1696 | -0.0500000007 | 2.30401874 | -0.0001388673 | -0.04999225 | 0.000115183066 | 1.1458e+90 | 0.006604464
1 | 0 | 0 | 0 | 0 | 0 | 2 | 35263.1696 | -0.0500000007 | 2.30331302 | -0.0001388672 | -0.04999217 | 0.000115147624 | 1.1458e+90 | 0.006465597
1 | 0 | 0 | 0 | 0 | 0 | 2 | 35273.1696 | -0.0500000007 | 2.3023212 | -0.0001388669 | -0.0499921 | 0.000115097864 | 1.1458e+90 | 0.00632673
1 | 0 | 0 | 0 | 0 | 0 | 2 | 35283.1696 | -0.0500000007 | 2.30193973 | -0.0001388667 | -0.04999203 | 0.000115078634 | 1.1458e+90 | 0.006187863
1 | 0 | 0 | 0 | 0 | 0 | 2 | 35293.1696 | -0.0500000007 | 2.30108142 | -0.0001388669 | -0.04999209 | 0.000115035858 | 1.1458e+90 | 0.006048996
1 | 0 | 0 | 0 | 0 | 0 | 2 | 35303.1696 | -0.0500000007 | 2.30020404 | -0.0001388665 | -0.04999194 | 0.000114991657 | 1.1458e+90 | 0.005910129
1 | 0 | 0 | 0 | 0 | 0 | 2 | 35313.1696 | -0.0500000007 | 2.29884982 | -0.0001388667 | -0.049992 | 0.0001149241 | 1.1458e+90 | 0.005771263
1 | 0 | 0 | 0 | 0 | 0 | 2 | 35323.1696 | -0.0500000007 | 2.29953647 | -0.0001388669 | -0.0499921 | 0.000114958653 | 1.1458e+90 | 0.005632396
1 | 0 | 0 | 0 | 0 | 0 | 2 | 35333.1696 | -0.0500000007 | 2.29745746 | -0.0001388669 | -0.04999207 | 0.000114854665 | 1.1458e+90 | 0.005493529
1 | 0 | 0 | 0 | 0 | 0 | 2 | 35343.1696 | -0.0500000007 | 2.29633212 | -0.0001388671 | -0.04999217 | 0.000114798626 | 1.1458e+90 | 0.005354662
1 | 0 | 0 | 0 | 0 | 0 | 2 | 35353.1696 | -0.0500000007 | 2.29736209 | -0.0001388668 | -0.04999204 | 0.00011484982 | 1.1458e+90 | 0.005215795
1 | 0 | 0 | 0 | 0 | 0 | 2 | 35363.1696 | -0.0500000007 | 2.29431033 | -0.0001388665 | -0.04999194 | 0.000114697024 | 1.1458e+90 | 0.005076929
1 | 0 | 0 | 0 | 0 | 0 | 2 | 35373.1696 | -0.0500000007 | 2.29472995 | -0.0001388666 | -0.04999196 | 0.000114718052 | 1.1458e+90 | 0.004938062
1 | 0 | 0 | 0 | 0 | 0 | 2 | 35383.1696 | -0.0500000007 | 2.29162097 | -0.0001388669 | -0.04999208 | 0.000114562899 | 1.1458e+90 | 0.004799195
1 | 0 | 0 | 0 | 0 | 0 | 2 | 35393.1696 | -0.0500000007 | 2.29221225 | -0.0001388671 | -0.04999216 | 0.000114592636 | 1.1458e+90 | 0.004660328
1 | 0 | 0 | 0 | 0 | 0 | 2 | 35403.1696 | -0.0500000007 | 2.28738666 | -0.0001388671 | -0.04999214 | 0.000114351358 | 1.1458e+90 | 0.004521461
1 | 0 | 0 | 0 | 0 | 0 | 2 | 35413.1696 | -0.0500000007 | 2.28265643 | -0.0001388672 | -0.04999219 | 0.000114114999 | 1.1458e+90 | 0.004382594
1 | 0 | 0 | 0 | 0 | 0 | 2 | 35423.1696 | -0.0500000007 | 2.28132129 | -0.0001388672 | -0.04999219 | 0.000114048256 | 1.1458e+90 | 0.004243727
1 | 0 | 0 | 0 | 0 | 0 | 2 | 35433.1696 | -0.0500000007 | 2.28292346 | -0.0001388669 | -0.04999209 | 0.00011412811 | 1.1458e+90 | 0.00410486
1 | 0 | 0 | 0 | 0 | 0 | 2 | 35443.1696 | -0.0500000007 | 2.28628039 | -0.0001388671 | -0.04999217 | 0.000114296112 | 1.1458e+90 | 0.003965992
1 | 0 | 0 | 0 | 0 | 0 | 2 | 35453.1696 | -0.0500000007 | 2.28322864 | -0.000138867 | -0.04999212 | 0.00011414344 | 1.1458e+90 | 0.003827125
1 | 0 | 0 | 0 | 0 | 0 | 2 | 35463.1696 | -0.0500000007 | 2.28151202 | -0.0001388666 | -0.04999197 | 0.000114057286 | 1.1458e+90 | 0.003688259
1 | 0 | 0 | 0 | 0 | 0 | 2 | 35473.1696 | -0.0500000007 | 2.28168368 | -0.0001388673 | -0.04999221 | 0.000114066417 | 1.1458e+90 | 0.003549392
1 | 0 | 0 | 0 | 0 | 0 | 2 | 35483.1696 | -0.0500000007 | 2.28053927 | -0.0001388672 | -0.04999219 | 0.000114009141 | 1.1458e+90 | 0.003410524
1 | 0 | 0 | 0 | 0 | 0 | 2 | 35493.1696 | -0.0500000007 | 2.279948 | -0.0001388669 | -0.04999209 | 0.000113979368 | 1.1458e+90 | 0.003271658
1 | 0 | 0 | 0 | 0 | 0 | 2 | 35503.1696 | -0.0500000007 | 2.27884173 | -0.0001388669 | -0.04999207 | 0.000113924019 | 1.1458e+90 | 0.003132791
1 | 0 | 0 | 0 | 0 | 0 | 2 | 35513.1696 | -0.0500000007 | 2.27750659 | -0.0001388664 | -0.04999191 | 0.000113856906 | 1.1458e+90 | 0.002993924
1 | 0 | 0 | 0 | 0 | 0 | 2 | 35523.1696 | -0.0500000007 | 2.27622867 | -0.0001388664 | -0.04999192 | 0.000113793038 | 1.1458e+90 | 0.002855058
1 | 0 | 0 | 0 | 0 | 0 | 2 | 35533.1696 | -0.0500000007 | 2.27376842 | -0.0001388663 | -0.04999186 | 0.000113669907 | 1.1458e+90 | 0.002716192
1 | 0 | 0 | 0 | 0 | 0 | 2 | 35543.1696 | -0.0500000007 | 2.27123165 | -0.0001388663 | -0.04999187 | 0.000113543108 | 1.1458e+90 | 0.002577325
1 | 0 | 0 | 0 | 0 | 0 | 2 | 35553.1696 | -0.0500000007 | 2.2627058 | -0.0001388661 | -0.04999181 | 0.000113116752 | 1.1458e+90 | 0.002438459
1 | 0 | 0 | 0 | 0 | 0 | 2 | 35563.1696 | -0.0500000007 | 2.25976849 | -0.0001388663 | -0.04999187 | 0.000112970047 | 1.1458e+90 | 0.002299593
1 | 0 | 0 | 0 | 0 | 0 | 2 | 35573.1696 | -0.0500000007 | 2.25849056 | -0.0001388661 | -0.04999178 | 0.000112905967 | 1.1458e+90 | 0.002160727
1 | 0 | 0 | 0 | 0 | 0 | 2 | 35583.1696 | -0.0500000007 | 2.2568121 | -0.0001388661 | -0.04999178 | 0.000112822054 | 1.1458e+90 | 0.002021861
1 | 0 | 0 | 0 | 0 | 0 | 2 | 35593.1696 | -0.0500000007 | 2.25297832 | -0.0001388663 | -0.04999187 | 0.000112630602 | 1.1458e+90 | 0.001882994
1 | 0 | 0 | 0 | 0 | 0 | 2 | 35603.1696 | -0.0500000007 | 2.25025082 | -0.0001388666 | -0.04999199 | 0.000112494519 | 1.1458e+90 | 0.001744128
1 | 0 | 0 | 0 | 0 | 0 | 2 | 35613.1696 | -0.0500000007 | 2.24780941 | -0.000138867 | -0.04999211 | 0.000112372727 | 1.1458e+90 | 0.001605261
1 | 0 | 0 | 0 | 0 | 0 | 2 | 35623.1696 | -0.0500000007 | 2.2463026 | -0.0001388671 | -0.04999215 | 0.000112297501 | 1.1458e+90 | 0.001466394
1 | 0 | 0 | 0 | 0 | 0 | 2 | 35633.1696 | -0.0500000007 | 2.24370861 | -0.0001388669 | -0.04999207 | 0.000112167647 | 1.1458e+90 | 0.001327527
1 | 0 | 0 | 0 | 0 | 0 | 2 | 35643.1696 | -0.0500000007 | 2.24187756 | -0.000138867 | -0.04999211 | 0.000112076181 | 1.1458e+90 | 0.00118866
1 | 0 | 0 | 0 | 0 | 0 | 2 | 35653.1696 | -0.0500000007 | 2.23926449 | -0.0001388672 | -0.0499922 | 0.000111945759 | 1.1458e+90 | 0.001049793
1 | 0 | 0 | 0 | 0 | 0 | 2 | 35663.1696 | -0.0500000007 | 2.23729992 | -0.0001388668 | -0.04999205 | 0.000111847214 | 1.1458e+90 | 0.0009109258
1 | 0 | 0 | 0 | 0 | 0 | 2 | 35673.1696 | -0.0500000007 | 2.23457241 | -0.0001388671 | -0.04999217 | 0.000111711131 | 1.1458e+90 | 0.0007720587
1 | 0 | 0 | 0 | 0 | 0 | 2 | 35683.1696 | -0.0500000007 | 2.23279881 | -0.0001388673 | -0.04999223 | 0.000111622598 | 1.1458e+90 | 0.0006331914
1 | 0 | 0 | 0 | 0 | 0 | 2 | 35693.1696 | -0.0500000007 | 2.23051 | -0.0001388668 | -0.04999204 | 0.000111507739 | 1.1458e+90 | 0.0004943246
1 | 0 | 0 | 0 | 0 | 0 | 2 | 35703.1696 | -0.0500000007 | 2.22757268 | -0.0001388668 | -0.04999203 | 0.000111360881 | 1.1458e+90 | 0.0003554579
1 | 0 | 0 | 0 | 0 | 0 | 2 | 35713.1696 | -0.0500000007 | 2.22642827 | -0.0001388668 | -0.04999205 | 0.000111303707 | 1.1458e+90 | 0.0002165911
1 | 0 | 0 | 0 | 0 | 0 | 2 | 35723.1696 | -0.0500000007 | 2.22450185 | -0.0001388665 | -0.04999194 | 0.000111207162 | 1.1458e+90 | 7.772455e-05
1 | 0 | 0 | 0 | 0 | 0 | 2 | 35733.1696 | -0.0500000007 | 2.22131658 | -0.0001388668 | -0.04999205 | 0.000111048175 | 1.1458e+90 | -6.114226e-05
1 | 0 | 0 | 0 | 0 | 0 | 2 | 35743.1696 | -0.0500000007 | 2.21912313 | -0.0001388669 | -0.04999208 | 0.000110938592 | 1.1458e+90 | -0.0002000092
1 | 0 | 0 | 0 | 0 | 0 | 2 | 35753.1696 | -0.0500000007 | 2.21658635 | -0.0001388671 | -0.04999215 | 0.000110811925 | 1.1458e+90 | -0.0003388762
1 | 0 | 0 | 0 | 0 | 0 | 2 | 35763.1696 | -0.0500000007 | 2.21383977 | -0.0001388668 | -0.04999205 | 0.000110674402 | 1.1458e+90 | -0.0004777431
1 | 0 | 0 | 0 | 0 | 0 | 2 | 35773.1696 | -0.0500000007 | 2.21134114 | -0.0001388666 | -0.04999197 | 0.000110549307 | 1.1458e+90 | -0.0006166097
1 | 0 | 0 | 0 | 0 | 0 | 2 | 35783.1696 | -0.0500000007 | 2.20853734 | -0.0001388662 | -0.04999184 | 0.000110408844 | 1.1458e+90 | -0.0007554759
1 | 0 | 0 | 0 | 0 | 0 | 2 | 35793.1696 | -0.0500000007 | 2.20609593 | -0.0001388666 | -0.04999197 | 0.000110287081 | 1.1458e+90 | -0.0008943425
1 | 0 | 0 | 0 | 0 | 0 | 2 | 35803.1696 | -0.0500000007 | 2.20394063 | -0.0001388665 | -0.04999195 | 0.000110179302 | 1.1458e+90 | -0.001033209
1 | 0 | 0 | 0 | 0 | 0 | 2 | 35813.1696 | -0.0500000007 | 2.20136571 | -0.0001388665 | -0.04999193 | 0.000110050525 | 1.1458e+90 | -0.001172075
1 | 0 | 0 | 0 | 0 | 0 | 2 | 35823.1696 | -0.0500000007 | 2.19966817 | -0.0001388667 | -0.04999203 | 0.000109965869 | 1.1458e+90 | -0.001310942
1 | 0 | 0 | 0 | 0 | 0 | 2 | 35833.1696 | -0.0500000007 | 2.1979897 | -0.0001388662 | -0.04999182 | 0.000109881512 | 1.1458e+90 | -0.001449808
1 | 0 | 0 | 0 | 0 | 0 | 2 | 35843.1696 | -0.0500000007 | 2.1945374 | -0.0001388663 | -0.04999185 | 0.000109708992 | 1.1458e+90 | -0.001588675
1 | 0 | 0 | 0 | 0 | 0 | 2 | 35853.1696 | -0.0500000007 | 2.19209623 | -0.0001388664 | -0.04999192 | 0.000109587105 | 1.1458e+90 | -0.001727541
1 | 0 | 0 | 0 | 0 | 0 | 2 | 35863.1696 | -0.0500000007 | 2.18946409 | -0.0001388666 | -0.04999199 | 0.000109455665 | 1.1458e+90 | -0.001866408
1 | 0 | 0 | 0 | 0 | 0 | 2 | 35873.1696 | -0.0500000007 | 2.18677473 | -0.0001388664 | -0.0499919 | 0.000109321023 | 1.1458e+90 | -0.002005274
1 | 0 | 0 | 0 | 0 | 0 | 2 | 35883.1696 | -0.0500000007 | 2.18629789 | -0.0001388665 | -0.04999194 | 0.000109297274 | 1.1458e+90 | -0.002144141
1 | 0 | 0 | 0 | 0 | 0 | 2 | 35893.1696 | -0.0500000007 | 2.18246412 | -0.0001388655 | -0.04999158 | 0.00010910484 | 1.1458e+90 | -0.002283006
1 | 0 | 0 | 0 | 0 | 0 | 2 | 35903.1696 | -0.0500000007 | 2.17956495 | -0.0001388657 | -0.04999166 | 0.00010896007 | 1.1458e+90 | -0.002421872
1 | 0 | 0 | 0 | 0 | 0 | 2 | 35913.1696 | -0.0500000007 | 2.17695189 | -0.0001388666 | -0.04999197 | 0.000108830114 | 1.1458e+90 | -0.002560738
1 | 0 | 0 | 0 | 0 | 0 | 2 | 35923.1696 | -0.0500000007 | 2.17431974 | -0.0001388667 | -0.049992 | 0.000108698594 | 1.1458e+90 | -0.002699605
1 | 0 | 0 | 0 | 0 | 0 | 2 | 35933.1696 | -0.0500000007 | 2.17216444 | -0.0001388668 | -0.04999203 | 0.00010859091 | 1.1458e+90 | -0.002838472
1 | 0 | 0 | 0 | 0 | 0 | 2 | 35943.1696 | -0.0500000007 | 2.17275572 | -0.0001388668 | -0.04999204 | 0.000108620494 | 1.1458e+90 | -0.002977339
1 | 0 | 0 | 0 | 0 | 0 | 2 | 35953.1696 | -0.0500000007 | 2.16762495 | -0.0001388663 | -0.04999188 | 0.000108363638 | 1.1458e+90 | -0.003116205
1 | 0 | 0 | 0 | 0 | 0 | 2 | 35963.1696 | -0.0500000007 | 2.1641345 | -0.0001388664 | -0.04999189 | 0.000108189182 | 1.1458e+90 | -0.003255071
1 | 0 | 0 | 0 | 0 | 0 | 2 | 35973.1696 | -0.0500000007 | 2.16072035 | -0.0001388668 | -0.04999206 | 0.000108018859 | 1.1458e+90 | -0.003393938
1 | 0 | 0 | 0 | 0 | 0 | 2 | 35983.1696 | -0.0500000007 | 2.15801191 | -0.0001388667 | -0.04999202 | 0.000107883367 | 1.1458e+90 | -0.003532805
1 | 0 | 0 | 0 | 0 | 0 | 2 | 35993.1696 | -0.0500000007 | 2.1547122 | -0.0001388665 | -0.04999194 | 0.000107718231 | 1.1458e+90 | -0.003671671
1 | 0 | 0 | 0 | 0 | 0 | 2 | 36003.1696 | -0.0500000007 | 2.15200377 | -0.0001388667 | -0.04999201 | 0.000107582993 | 1.1458e+90 | -0.003810538
1 | 0 | 0 | 0 | 0 | 0 | 2 | 36013.1696 | -0.0500000007 | 2.14824653 | -0.0001388664 | -0.04999192 | 0.000107394961 | 1.1458e+90 | -0.003949404
1 | 0 | 0 | 0 | 0 | 0 | 2 | 36023.1696 | -0.0500000007 | 2.14462256 | -0.0001388669 | -0.04999209 | 0.00010721416 | 1.1458e+90 | -0.004088271
1 | 0 | 0 | 0 | 0 | 0 | 2 | 36033.1696 | -0.0500000007 | 2.14101768 | -0.0001388668 | -0.04999205 | 0.000107033869 | 1.1458e+90 | -0.004227138
1 | 0 | 0 | 0 | 0 | 0 | 2 | 36043.1696 | -0.0500000007 | 2.13769889 | -0.0001388668 | -0.04999203 | 0.000106867912 | 1.1458e+90 | -0.004366005
1 | 0 | 0 | 0 | 0 | 0 | 2 | 36053.1696 | -0.0500000007 | 2.13392234 | -0.0001388669 | -0.04999207 | 0.000106679203 | 1.1458e+90 | -0.004504872
1 | 0 | 0 | 0 | 0 | 0 | 2 | 36063.1696 | -0.0500000007 | 2.13006949 | -0.000138867 | -0.04999212 | 0.000106486681 | 1.1458e+90 | -0.004643739
1 | 0 | 0 | 0 | 0 | 0 | 2 | 36073.1696 | -0.0500000007 | 2.12648368 | -0.000138867 | -0.04999214 | 0.00010630746 | 1.1458e+90 | -0.004782606
1 | 0 | 0 | 0 | 0 | 0 | 2 | 36083.1696 | -0.0500000007 | 2.12310767 | -0.0001388672 | -0.04999221 | 0.000106138839 | 1.1458e+90 | -0.004921473
1 | 0 | 0 | 0 | 0 | 0 | 2 | 36093.1696 | -0.0500000007 | 2.11938834 | -0.0001388669 | -0.0499921 | 0.000105952669 | 1.1458e+90 | -0.00506034
1 | 0 | 0 | 0 | 0 | 0 | 2 | 36103.1696 | -0.0500000007 | 2.11564994 | -0.0001388666 | -0.04999197 | 0.000105765503 | 1.1458e+90 | -0.005199207
1 | 0 | 0 | 0 | 0 | 0 | 2 | 36113.1696 | -0.0500000007 | 2.11156821 | -0.0001388662 | -0.04999181 | 0.000105561128 | 1.1458e+90 | -0.005338073
1 | 0 | 0 | 0 | 0 | 0 | 2 | 36123.1696 | -0.0500000007 | 2.10788727 | -0.0001388659 | -0.04999174 | 0.000105376945 | 1.1458e+90 | -0.005476939
1 | 0 | 0 | 0 | 0 | 0 | 2 | 36133.1696 | -0.0500000007 | 2.10477829 | -0.0001388658 | -0.04999168 | 0.000105221407 | 1.1458e+90 | -0.005615805
1 | 0 | 0 | 0 | 0 | 0 | 2 | 36143.1696 | -0.0500000007 | 2.10155487 | -0.0001388662 | -0.04999184 | 0.000105060593 | 1.1458e+90 | -0.005754671
1 | 0 | 0 | 0 | 0 | 0 | 2 | 36153.1696 | -0.0500000007 | 2.09835052 | -0.0001388665 | -0.04999195 | 0.000104900639 | 1.1458e+90 | -0.005893537
1 | 0 | 0 | 0 | 0 | 0 | 2 | 36163.1696 | -0.0500000007 | 2.09457397 | -0.0001388661 | -0.04999179 | 0.000104711493 | 1.1458e+90 | -0.006032403
1 | 0 | 0 | 0 | 0 | 0 | 2 | 36173.1696 | -0.0500000007 | 2.09077835 | -0.0001388665 | -0.04999195 | 0.000104522085 | 1.1458e+90 | -0.00617127
1 | 0 | 0 | 0 | 0 | 0 | 2 | 36183.1696 | -0.0500000007 | 2.08591461 | -0.0001388667 | -0.049992 | 0.000104279054 | 1.1458e+90 | -0.006310137
1 | 0 | 0 | 0 | 0 | 0 | 2 | 36193.1696 | -0.0500000007 | 2.08175659 | -0.000138867 | -0.04999212 | 0.000104071427 | 1.1458e+90 | -0.006449004
1 | 0 | 0 | 0 | 0 | 0 | 2 | 36203.1696 | -0.0500000007 | 2.07777023 | -0.0001388666 | -0.04999198 | 0.00010387184 | 1.1458e+90 | -0.00658787
1 | 0 | 0 | 0 | 0 | 0 | 2 | 36213.1696 | -0.0500000007 | 2.07403183 | -0.0001388667 | -0.04999202 | 0.000103685037 | 1.1458e+90 | -0.006726737
1 | 0 | 0 | 0 | 0 | 0 | 2 | 36223.1696 | -0.0500000007 | 2.07014084 | -0.0001388662 | -0.04999183 | 0.000103490129 | 1.1458e+90 | -0.006865603
1 | 0 | 0 | 0 | 0 | 0 | 2 | 36233.1696 | -0.0500000007 | 2.06522012 | -0.0001388669 | -0.0499921 | 0.000103244682 | 1.1458e+90 | -0.00700447
1 | 0 | 0 | 0 | 0 | 0 | 2 | 36243.1696 | -0.0500000007 | 2.06125283 | -0.0001388666 | -0.04999199 | 0.000103046128 | 1.1458e+90 | -0.007143337
1 | 0 | 0 | 0 | 0 | 0 | 2 | 36253.1696 | -0.0500000007 | 2.056885 | -0.0001388664 | -0.04999189 | 0.000102827573 | 1.1458e+90 | -0.007282203
1 | 0 | 0 | 0 | 0 | 0 | 2 | 36263.1696 | -0.0500000007 | 2.05293679 | -0.0001388665 | -0.04999194 | 0.000102630285 | 1.1458e+90 | -0.007421069
1 | 0 | 0 | 0 | 0 | 0 | 2 | 36273.1696 | -0.0500000007 | 2.0484736 | -0.0001388667 | -0.049992 | 0.000102407284 | 1.1458e+90 | -0.007559936
1 | 0 | 0 | 0 | 0 | 0 | 2 | 36283.1696 | -0.0500000007 | 2.04345727 | -0.0001388666 | -0.04999199 | 0.000102156482 | 1.1458e+90 | -0.007698803
1 | 0 | 0 | 0 | 0 | 0 | 2 | 36293.1696 | -0.0500000007 | 2.03880334 | -0.0001388665 | -0.04999194 | 0.000101923739 | 1.1458e+90 | -0.007837669
1 | 0 | 0 | 0 | 0 | 0 | 2 | 36303.1696 | -0.0500000007 | 2.03413033 | -0.0001388666 | -0.04999197 | 0.000101690195 | 1.1458e+90 | -0.007976536
1 | 0 | 0 | 0 | 0 | 0 | 2 | 36313.1696 | -0.0500000007 | 2.02976251 | -0.0001388671 | -0.04999214 | 0.000101472171 | 1.1458e+90 | -0.008115403
1 | 0 | 0 | 0 | 0 | 0 | 2 | 36323.1696 | -0.0500000007 | 2.02459383 | -0.0001388666 | -0.04999197 | 0.000101213445 | 1.1458e+90 | -0.00825427
1 | 0 | 0 | 0 | 0 | 0 | 2 | 36333.1696 | -0.0500000007 | 2.01971102 | -0.0001388665 | -0.04999194 | 0.000100969271 | 1.1458e+90 | -0.008393136
1 | 0 | 0 | 0 | 0 | 0 | 2 | 36343.1696 | -0.0500000007 | 2.01498079 | -0.0001388668 | -0.04999203 | 0.000100732985 | 1.1458e+90 | -0.008532003
1 | 0 | 0 | 0 | 0 | 0 | 2 | 36353.1696 | -0.0500000007 | 2.01091814 | -0.0001388667 | -0.04999201 | 0.00010052984 | 1.1458e+90 | -0.008670869
1 | 0 | 0 | 0 | 0 | 0 | 2 | 36363.1696 | -0.0500000007 | 2.00674105 | -0.0001388668 | -0.04999204 | 0.000100321071 | 1.1458e+90 | -0.008809736
1 | 0 | 0 | 0 | 0 | 0 | 2 | 36373.1696 | -0.0500000007 | 2.00050402 | -0.0001388668 | -0.04999205 | 0.000100009289 | 1.1458e+90 | -0.008948603
1 | 0 | 0 | 0 | 0 | 0 | 2 | 36383.1696 | -0.0500000007 | 1.99419069 | -0.0001388662 | -0.04999182 | 9.9693214e-05 | 1.1458e+90 | -0.009087469
1 | 0 | 0 | 0 | 0 | 0 | 2 | 36393.1696 | -0.0500000007 | 1.98875475 | -0.0001388665 | -0.04999193 | 9.94216898e-05 | 1.1458e+90 | -0.009226336
1 | 0 | 0 | 0 | 0 | 0 | 2 | 36403.1696 | -0.0500000007 | 1.98274672 | -0.0001388668 | -0.04999204 | 9.91215493e-05 | 1.1458e+90 | -0.009365202
1 | 0 | 0 | 0 | 0 | 0 | 2 | 36413.1696 | -0.0500000007 | 1.97685301 | -0.0001388664 | -0.04999191 | 9.8826662e-05 | 1.1458e+90 | -0.009504069
1 | 0 | 0 | 0 | 0 | 0 | 2 | 36423.1696 | -0.0500000007 | 1.9710356 | -0.0001388665 | -0.04999194 | 9.85358929e-05 | 1.1458e+90 | -0.009642935
1 | 0 | 0 | 0 | 0 | 0 | 2 | 36433.1696 | -0.0500000007 | 1.96514201 | -0.0001388665 | -0.04999194 | 9.82412676e-05 | 1.1458e+90 | -0.009781802
1 | 0 | 0 | 0 | 0 | 0 | 2 | 36443.1696 | -0.0500000007 | 1.95898128 | -0.0001388663 | -0.04999188 | 9.79331526e-05 | 1.1458e+90 | -0.009920668
1 | 0 | 0 | 0 | 0 | 0 | 2 | 36453.1696 | -0.0500000007 | 1.95343089 | -0.0001388667 | -0.04999199 | 9.76559022e-05 | 1.1458e+90 | -0.01005953
1 | 0 | 0 | 0 | 0 | 0 | 2 | 36463.1696 | -0.0500000007 | 1.94694591 | -0.0001388668 | -0.04999204 | 9.73317947e-05 | 1.1458e+90 | -0.0101984
1 | 0 | 0 | 0 | 0 | 0 | 2 | 36473.1696 | -0.0500000007 | 1.94065177 | -0.0001388663 | -0.04999185 | 9.70167748e-05 | 1.1458e+90 | -0.01033727
1 | 0 | 0 | 0 | 0 | 0 | 2 | 36483.1696 | -0.0500000007 | 1.93657005 | -0.0001388664 | -0.04999189 | 9.68128079e-05 | 1.1458e+90 | -0.01047613
1 | 0 | 0 | 0 | 0 | 0 | 2 | 36493.1696 | -0.0500000007 | 1.93060005 | -0.0001388667 | -0.04999202 | 9.65146028e-05 | 1.1458e+90 | -0.010615
1 | 0 | 0 | 0 | 0 | 0 | 2 | 36503.1696 | -0.0500000007 | 1.92483997 | -0.0001388666 | -0.04999198 | 9.62265622e-05 | 1.1458e+90 | -0.01075387
1 | 0 | 0 | 0 | 0 | 0 | 2 | 36513.1696 | -0.0500000007 | 1.91829777 | -0.0001388667 | -0.049992 | 9.58995515e-05 | 1.1458e+90 | -0.01089273
1 | 0 | 0 | 0 | 0 | 0 | 2 | 36523.1696 | -0.0500000007 | 1.91137409 | -0.0001388662 | -0.04999185 | 9.55531214e-05 | 1.1458e+90 | -0.0110316
1 | 0 | 0 | 0 | 0 | 0 | 2 | 36533.1696 | -0.0500000007 | 1.90456498 | -0.000138866 | -0.04999176 | 9.52125629e-05 | 1.1458e+90 | -0.01117047
1 | 0 | 0 | 0 | 0 | 0 | 2 | 36543.1696 | -0.0500000007 | 1.89775574 | -0.0001388658 | -0.04999167 | 9.48719826e-05 | 1.1458e+90 | -0.01130933
1 | 0 | 0 | 0 | 0 | 0 | 2 | 36553.1696 | -0.0500000007 | 1.89024079 | -0.0001388654 | -0.04999153 | 9.44960266e-05 | 1.1458e+90 | -0.0114482
1 | 0 | 0 | 0 | 0 | 0 | 2 | 36563.1696 | -0.0500000007 | 1.882478 | -0.000138866 | -0.04999176 | 9.41083854e-05 | 1.1458e+90 | -0.01158706
1 | 0 | 0 | 0 | 0 | 0 | 2 | 36573.1696 | -0.0500000007 | 1.87471509 | -0.0001388659 | -0.04999172 | 9.37202276e-05 | 1.1458e+90 | -0.01172593
1 | 0 | 0 | 0 | 0 | 0 | 2 | 36583.1696 | -0.0500000007 | 1.86561704 | -0.0001388659 | -0.04999172 | 9.32654075e-05 | 1.1458e+90 | -0.0118648
1 | 0 | 0 | 0 | 0 | 0 | 2 | 36593.1696 | -0.0500000007 | 1.8574537 | -0.0001388656 | -0.04999163 | 9.2857139e-05 | 1.1458e+90 | -0.01200366
1 | 0 | 0 | 0 | 0 | 0 | 2 | 36603.1696 | -0.0500000007 | 1.84969079 | -0.0001388659 | -0.04999173 | 9.24692358e-05 | 1.1458e+90 | -0.01214253
1 | 0 | 0 | 0 | 0 | 0 | 2 | 36613.1696 | -0.0500000007 | 1.84103155 | -0.000138866 | -0.04999176 | 9.20364037e-05 | 1.1458e+90 | -0.01228139
1 | 0 | 0 | 0 | 0 | 0 | 2 | 36623.1696 | -0.0500000007 | 1.83179998 | -0.0001388665 | -0.04999194 | 9.15752316e-05 | 1.1458e+90 | -0.01242026
1 | 0 | 0 | 0 | 0 | 0 | 2 | 36633.1696 | -0.0500000007 | 1.82253039 | -0.0001388663 | -0.04999188 | 9.11117168e-05 | 1.1458e+90 | -0.01255913
1 | 0 | 0 | 0 | 0 | 0 | 2 | 36643.1696 | -0.0500000007 | 1.81419528 | -0.0001388659 | -0.04999174 | 9.0694768e-05 | 1.1458e+90 | -0.01269799
1 | 0 | 0 | 0 | 0 | 0 | 2 | 36653.1138 | -0.0500000007 | 1.8041054 | -0.000138091 | -0.0499917 | 9.01902968e-05 | 1.1458e+90 | -0.01283608
1 | 0 | 0 | 0 | 0 | 0 | 2 | 36663.1138 | -0.0500000007 | 1.79484534 | -0.0001388654 | -0.04999153 | 8.97270656e-05 | 1.1458e+90 | -0.01297495
1 | 0 | 0 | 0 | 0 | 0 | 2 | 36672.3406 | -0.0500000007 | 1.78479373 | -0.0001281286 | -0.04999165 | 8.92247845e-05 | 1.1458e+90 | -0.01310308
1 | 0 | 0 | 0 | 0 | 0 | 2 | 36681.8602 | -0.0500000007 | 1.77478015 | -0.0001321945 | -0.04999163 | 8.87241476e-05 | 1.1458e+90 | -0.01323527
1 | 0 | 0 | 0 | 0 | 0 | 2 | 36691.095 | -0.0500000007 | 1.76472855 | -0.0001282399 | -0.04999175 | 8.82218592e-05 | 1.1458e+90 | -0.01336351
1 | 0 | 0 | 0 | 0 | 0 | 2 | 36700.1988 | -0.0500000007 | 1.75465775 | -0.0001264207 | -0.04999171 | 8.77183484e-05 | 1.1458e+90 | -0.01348993
1 | 0 | 0 | 0 | 0 | 0 | 2 | 36708.7956 | -0.0500000007 | 1.74462521 | -0.0001193803 | -0.04999174 | 8.7216853e-05 | 1.1458e+90 | -0.01360931
1 | 0 | 0 | 0 | 0 | 0 | 2 | 36718.105 | -0.0500000007 | 1.73457348 | -0.0001292761 | -0.04999181 | 8.67144772e-05 | 1.1458e+90 | -0.01373859
1 | 0 | 0 | 0 | 0 | 0 | 2 | 36726.276 | -0.0500000007 | 1.72448373 | -0.0001134675 | -0.0499918 | 8.62100569e-05 | 1.1458e+90 | -0.01385206
1 | 0 | 0 | 0 | 0 | 0 | 2 | 36734.3786 | -0.0500000007 | 1.71445107 | -0.0001125179 | -0.0499919 | 8.57086634e-05 | 1.1458e+90 | -0.01396457
1 | 0 | 0 | 0 | 0 | 0 | 2 | 36742.3928 | -0.0500000007 | 1.70443761 | -0.0001112902 | -0.04999184 | 8.52079756e-05 | 1.1458e+90 | -0.01407586
1 | 0 | 0 | 0 | 0 | 0 | 2 | 36750.2376 | -0.0500000007 | 1.69440496 | -0.0001089375 | -0.0499917 | 8.4706182e-05 | 1.1458e+90 | -0.0141848
1 | 0 | 0 | 0 | 0 | 0 | 2 | 36758.0852 | -0.0500000007 | 1.68437243 | -0.0001089767 | -0.04999186 | 8.42049121e-05 | 1.1458e+90 | -0.01429378
1 | 0 | 0 | 0 | 0 | 0 | 2 | 36765.8306 | -0.0500000007 | 1.67435884 | -0.0001075575 | -0.04999185 | 8.37042971e-05 | 1.1458e+90 | -0.01440134
1 | 0 | 0 | 0 | 0 | 0 | 2 | 36773.8138 | -0.0500000007 | 1.66434538 | -0.0001108598 | -0.04999189 | 8.32037622e-05 | 1.1458e+90 | -0.0145122
1 | 0 | 0 | 0 | 0 | 0 | 2 | 36780.93 | -0.0500000007 | 1.65431273 | -9.881983e-05 | -0.04999177 | 8.27020122e-05 | 1.1458e+90 | -0.01461101
1 | 0 | 0 | 0 | 0 | 0 | 2 | 36788.1584 | -0.0500000007 | 1.6442802 | -0.0001003779 | -0.04999178 | 8.22004877e-05 | 1.1458e+90 | -0.01471139
1 | 0 | 0 | 0 | 0 | 0 | 2 | 36796.1654 | -0.0500000007 | 1.63424754 | -0.0001111898 | -0.04999166 | 8.16987522e-05 | 1.1458e+90 | -0.01482258
1 | 0 | 0 | 0 | 0 | 0 | 2 | 36803.4888 | -0.0500000007 | 1.62419593 | -0.0001016974 | -0.04999191 | 8.11966529e-05 | 1.1458e+90 | -0.01492428
1 | 0 | 0 | 0 | 0 | 0 | 2 | 36810.4992 | -0.0500000007 | 1.61416328 | -9.735085e-05 | -0.04999188 | 8.06950484e-05 | 1.1458e+90 | -0.01502163
1 | 0 | 0 | 0 | 0 | 0 | 2 | 36816.9264 | -0.0500000007 | 1.60411167 | -8.925217e-05 | -0.04999188 | 8.01925562e-05 | 1.1458e+90 | -0.01511088
1 | 0 | 0 | 0 | 0 | 0 | 2 | 36824.353 | -0.0500000007 | 1.59409809 | -0.0001031304 | -0.04999186 | 7.96919267e-05 | 1.1458e+90 | -0.01521401
1 | 0 | 0 | 0 | 0 | 0 | 2 | 36831.4486 | -0.0500000007 | 1.58404648 | -9.853389e-05 | -0.04999183 | 7.91893835e-05 | 1.1458e+90 | -0.01531255
1 | 0 | 0 | 0 | 0 | 0 | 2 | 36838.7176 | -0.0500000007 | 1.5740329 | -0.0001009418 | -0.04999183 | 7.86887831e-05 | 1.1458e+90 | -0.01541349
1 | 0 | 0 | 0 | 0 | 0 | 2 | 36845.779 | -0.0500000007 | 1.56398129 | -9.805886e-05 | -0.04999177 | 7.81861891e-05 | 1.1458e+90 | -0.01551155
1 | 0 | 0 | 0 | 0 | 0 | 2 | 36852.87 | -0.0500000007 | 1.55394864 | -9.847016e-05 | -0.0499919 | 7.76848465e-05 | 1.1458e+90 | -0.01561002
1 | 0 | 0 | 0 | 0 | 0 | 2 | 36859.911 | -0.0500000007 | 1.54393518 | -9.777596e-05 | -0.04999197 | 7.71843625e-05 | 1.1458e+90 | -0.01570779
1 | 0 | 0 | 0 | 0 | 0 | 2 | 36867.109 | -0.0500000007 | 1.53390253 | -9.995602e-05 | -0.0499919 | 7.66826997e-05 | 1.1458e+90 | -0.01580775
1 | 0 | 0 | 0 | 0 | 0 | 2 | 36874.0876 | -0.0500000007 | 1.52388895 | -9.690887e-05 | -0.04999168 | 7.61817646e-05 | 1.1458e+90 | -0.01590466
1 | 0 | 0 | 0 | 0 | 0 | 2 | 36881.2208 | -0.0500000007 | 1.51385641 | -9.905604e-05 | -0.04999183 | 7.56804584e-05 | 1.1458e+90 | -0.01600372
1 | 0 | 0 | 0 | 0 | 0 | 2 | 36888.3396 | -0.0500000007 | 1.50382376 | -9.885617e-05 | -0.04999188 | 7.51789848e-05 | 1.1458e+90 | -0.01610257
1 | 0 | 0 | 0 | 0 | 0 | 2 | 36891.4402 | -0.0500000007 | 1.49985659 | -4.305685e-05 | -0.04999182 | 7.49805622e-05 | 1.1458e+90 | -0.01614563
1 | 1 | 0 | 1 | 1 | 0 | 1 | 36891.4908 | 0.0500000007 | 1.50697088 | 0 | 0 | 0 | 0 | -0.01614563
1 | 1 | 0 | 1 | 0 | 0 | 1 | 36891.6252 | 0.0500000007 | 1.51707983 | 1.180709e-06 | 0.03162614 | 4.79793853e-05 | 1.180709e-06 | -0.01614445
1 | 1 | 0 | 1 | 0 | 0 | 1 | 36891.9352 | 0.0500000007 | 1.52709329 | 4.3062e-06 | 0.05000748 | 7.63660864e-05 | 5.486909e-06 | -0.01614014
1 | 1 | 0 | 1 | 0 | 0 | 1 | 36892.2706 | 0.0500000007 | 1.53718317 | 4.659017e-06 | 0.05000734 | 7.68704413e-05 | 1.014593e-05 | -0.01613548
1 | 1 | 0 | 1 | 0 | 0 | 1 | 36892.628 | 0.0500000007 | 1.54725385 | 4.964629e-06 | 0.05000745 | 7.73742213e-05 | 1.511055e-05 | -0.01613052
1 | 1 | 0 | 1 | 0 | 0 | 1 | 36892.9976 | 0.0500000007 | 1.55726743 | 5.134105e-06 | 0.05000752 | 7.78750764e-05 | 2.024466e-05 | -0.01612538
1 | 1 | 0 | 1 | 0 | 0 | 1 | 36893.3786 | 0.0500000007 | 1.56731904 | 5.29245e-06 | 0.0500074 | 7.83775467e-05 | 2.553711e-05 | -0.01612009
1 | 1 | 0 | 1 | 0 | 0 | 1 | 36893.7634 | 0.0500000007 | 1.5774852 | 5.345257e-06 | 0.0500076 | 7.88862526e-05 | 1.1458e+90 | -0.01611475
1 | 1 | 0 | 1 | 0 | 0 | 1 | 36894.1582 | 0.0500000007 | 1.58753681 | 5.484166e-06 | 0.05000759 | 7.93888903e-05 | 1.1458e+90 | -0.01610926
1 | 1 | 0 | 1 | 0 | 0 | 1 | 36894.5678 | 0.0500000007 | 1.59758854 | 5.68974e-06 | 0.05000748 | 7.98913752e-05 | 1.1458e+90 | -0.01610357
1 | 1 | 0 | 1 | 0 | 0 | 1 | 36894.968 | 0.0500000007 | 1.60765922 | 5.559125e-06 | 0.05000712 | 8.03944131e-05 | 1.1458e+90 | -0.01609801
1 | 1 | 0 | 1 | 0 | 0 | 1 | 36895.3842 | 0.0500000007 | 1.61769187 | 5.781377e-06 | 0.0500071 | 8.08960904e-05 | 1.1458e+90 | -0.01609223
1 | 1 | 0 | 1 | 0 | 0 | 1 | 36895.8026 | 0.0500000007 | 1.62772441 | 5.811997e-06 | 0.05000762 | 8.13986335e-05 | 1.1458e+90 | -0.01608642
1 | 1 | 0 | 1 | 0 | 0 | 1 | 36896.2296 | 0.0500000007 | 1.63775706 | 5.931473e-06 | 0.05000774 | 8.19005218e-05 | 1.1458e+90 | -0.01608049
1 | 1 | 0 | 1 | 0 | 0 | 1 | 36896.6436 | 0.0500000007 | 1.64777052 | 5.750877e-06 | 0.05000763 | 8.24010931e-05 | 1.1458e+90 | -0.01607474
1 | 1 | 0 | 1 | 0 | 0 | 1 | 36897.0676 | 0.0500000007 | 1.65780318 | 5.889797e-06 | 0.05000771 | 8.29029377e-05 | 1.1458e+90 | -0.01606885
1 | 1 | 0 | 1 | 0 | 0 | 1 | 36897.5064 | 0.0500000007 | 1.66781664 | 6.095367e-06 | 0.05000757 | 8.34034654e-05 | 1.1458e+90 | -0.01606275
1 | 1 | 0 | 1 | 0 | 0 | 1 | 36897.9562 | 0.0500000007 | 1.67783022 | 6.248116e-06 | 0.05000715 | 8.39035056e-05 | 1.1458e+90 | -0.0160565
1 | 1 | 0 | 1 | 0 | 0 | 1 | 36898.4024 | 0.0500000007 | 1.68784368 | 6.198125e-06 | 0.05000728 | 8.44044771e-05 | 1.1458e+90 | -0.01605031
1 | 1 | 0 | 1 | 0 | 0 | 1 | 36898.836 | 0.0500000007 | 1.6979717 | 6.02312e-06 | 0.05000745 | 8.4911233e-05 | 1.1458e+90 | -0.01604428
1 | 1 | 0 | 1 | 0 | 0 | 1 | 36899.2832 | 0.0500000007 | 1.70798528 | 6.212054e-06 | 0.05000759 | 8.54122263e-05 | 1.1458e+90 | -0.01603807
1 | 1 | 0 | 1 | 0 | 0 | 1 | 36899.7326 | 0.0500000007 | 1.71799874 | 6.242644e-06 | 0.05000783 | 8.59133797e-05 | 1.1458e+90 | -0.01603183
1 | 1 | 0 | 1 | 0 | 0 | 1 | 36900.1936 | 0.0500000007 | 1.72805047 | 6.403706e-06 | 0.05000725 | 8.64150497e-05 | 1.1458e+90 | -0.01602542
1 | 1 | 0 | 1 | 0 | 0 | 1 | 36900.6538 | 0.0500000007 | 1.73812115 | 6.39257e-06 | 0.05000707 | 8.69183423e-05 | 1.1458e+90 | -0.01601903
1 | 1 | 0 | 1 | 0 | 0 | 1 | 36901.1262 | 0.0500000007 | 1.74819195 | 6.562014e-06 | 0.05000688 | 8.74216203e-05 | 1.1458e+90 | -0.01601247
1 | 1 | 0 | 1 | 0 | 0 | 1 | 36901.5916 | 0.0500000007 | 1.75822449 | 6.464833e-06 | 0.0500073 | 8.79240615e-05 | 1.1458e+90 | -0.016006
1 | 1 | 0 | 1 | 0 | 0 | 1 | 36902.0608 | 0.0500000007 | 1.76833344 | 6.517579e-06 | 0.050007 | 8.84290494e-05 | 1.1458e+90 | -0.01599949
1 | 1 | 0 | 1 | 0 | 0 | 1 | 36902.5458 | 0.0500000007 | 1.7783469 | 6.737091e-06 | 0.05000727 | 8.89302828e-05 | 1.1458e+90 | -0.01599275
1 | 1 | 0 | 1 | 0 | 0 | 1 | 36903.0242 | 0.0500000007 | 1.78847492 | 6.645466e-06 | 0.05000769 | 8.94374971e-05 | 1.1458e+90 | -0.0159861
1 | 1 | 0 | 1 | 0 | 0 | 1 | 36903.5136 | 0.0500000007 | 1.79848838 | 6.798222e-06 | 0.05000735 | 8.99376391e-05 | 1.1458e+90 | -0.01597931
1 | 1 | 0 | 1 | 0 | 0 | 1 | 36904.0104 | 0.0500000007 | 1.80852103 | 6.901037e-06 | 0.05000751 | 9.04396366e-05 | 1.1458e+90 | -0.01597241
1 | 1 | 0 | 1 | 0 | 0 | 1 | 36904.5004 | 0.0500000007 | 1.81853449 | 6.80658e-06 | 0.05000752 | 9.09404116e-05 | 1.1458e+90 | -0.0159656
1 | 1 | 0 | 1 | 0 | 0 | 1 | 36904.991 | 0.0500000007 | 1.82854807 | 6.814895e-06 | 0.05000739 | 9.14409102e-05 | 1.1458e+90 | -0.01595878
1 | 1 | 0 | 1 | 0 | 0 | 1 | 36905.498 | 0.0500000007 | 1.83858061 | 7.042709e-06 | 0.0500074 | 9.19426384e-05 | 1.1458e+90 | -0.01595174
1 | 1 | 0 | 1 | 0 | 0 | 1 | 36906.009 | 0.0500000007 | 1.84867048 | 7.098294e-06 | 0.05000755 | 9.24474807e-05 | 1.1458e+90 | -0.01594464
1 | 1 | 0 | 1 | 0 | 0 | 1 | 36906.5188 | 0.0500000007 | 1.85870302 | 7.081608e-06 | 0.05000743 | 9.29489688e-05 | 1.1458e+90 | -0.01593756
1 | 1 | 0 | 1 | 0 | 0 | 1 | 36907.0296 | 0.0500000007 | 1.86875474 | 7.09549e-06 | 0.05000737 | 9.34515047e-05 | 1.1458e+90 | -0.01593047
1 | 1 | 0 | 1 | 0 | 0 | 1 | 36907.5524 | 0.0500000007 | 1.87878728 | 7.262188e-06 | 0.05000741 | 9.39532911e-05 | 1.1458e+90 | -0.0159232
1 | 1 | 0 | 1 | 0 | 0 | 1 | 36908.0654 | 0.0500000007 | 1.88880086 | 7.126071e-06 | 0.05000751 | 9.44542408e-05 | 1.1458e+90 | -0.01591608
1 | 1 | 0 | 1 | 0 | 0 | 1 | 36908.5936 | 0.0500000007 | 1.89885247 | 7.337229e-06 | 0.05000762 | 9.49570895e-05 | 1.1458e+90 | -0.01590874
1 | 1 | 0 | 1 | 0 | 0 | 1 | 36909.1124 | 0.0500000007 | 1.90886605 | 7.206634e-06 | 0.05000748 | 9.5457588e-05 | 1.1458e+90 | -0.01590153
1 | 1 | 0 | 1 | 0 | 0 | 1 | 36909.6516 | 0.0500000007 | 1.9189558 | 7.490009e-06 | 0.05000748 | 9.5962132e-05 | 1.1458e+90 | -0.01589404
1 | 1 | 0 | 1 | 0 | 0 | 1 | 36910.1786 | 0.0500000007 | 1.92896938 | 7.320542e-06 | 0.0500075 | 9.64629289e-05 | 1.1458e+90 | -0.01588672
1 | 1 | 0 | 1 | 0 | 0 | 1 | 36910.7238 | 0.0500000007 | 1.93900192 | 7.573322e-06 | 0.05000726 | 9.69641769e-05 | 1.1458e+90 | -0.01587915
1 | 1 | 0 | 1 | 0 | 0 | 1 | 36911.2684 | 0.0500000007 | 1.94903457 | 7.564992e-06 | 0.05000729 | 9.74659415e-05 | 1.1458e+90 | -0.01587158
1 | 1 | 0 | 1 | 0 | 0 | 1 | 36911.8214 | 0.0500000007 | 1.95906711 | 7.681656e-06 | 0.05000717 | 9.79673932e-05 | 1.1458e+90 | -0.0158639
1 | 1 | 0 | 1 | 0 | 0 | 1 | 36912.3792 | 0.0500000007 | 1.96908069 | 7.748341e-06 | 0.05000722 | 9.84682483e-05 | 1.1458e+90 | -0.01585615
1 | 1 | 0 | 1 | 0 | 0 | 1 | 36912.9486 | 0.0500000007 | 1.97909415 | 7.909471e-06 | 0.05000719 | 9.89689433e-05 | 1.1458e+90 | -0.01584825
1 | 1 | 0 | 1 | 0 | 0 | 1 | 36913.5018 | 0.0500000007 | 1.98918402 | 7.684436e-06 | 0.05000718 | 9.94734801e-05 | 1.1458e+90 | -0.01584056
1 | 1 | 0 | 1 | 0 | 0 | 1 | 36914.0726 | 0.0500000007 | 1.99921656 | 7.928925e-06 | 0.05000723 | 9.99752883e-05 | 1.1458e+90 | -0.01583263
1 | 1 | 0 | 1 | 0 | 0 | 1 | 36914.6332 | 0.0500000007 | 2.00924921 | 7.787238e-06 | 0.05000724 | 0.000100477002 | 1.1458e+90 | -0.01582484
1 | 1 | 0 | 1 | 0 | 0 | 1 | 36915.2336 | 0.0500000007 | 2.01928186 | 8.340143e-06 | 0.05000752 | 0.000100979283 | 1.1458e+90 | -0.0158165
1 | 1 | 0 | 1 | 0 | 0 | 1 | 36915.7958 | 0.0500000007 | 2.02933359 | 7.809507e-06 | 0.05000752 | 0.000101481928 | 1.1458e+90 | -0.0158087
1 | 1 | 0 | 1 | 0 | 0 | 1 | 36916.3692 | 0.0500000007 | 2.03934693 | 7.96508e-06 | 0.05000748 | 0.000101982594 | 1.1458e+90 | -0.01580073
1 | 1 | 0 | 1 | 0 | 0 | 1 | 36916.9564 | 0.0500000007 | 2.04937959 | 8.156717e-06 | 0.05000712 | 0.000102483566 | 1.1458e+90 | -0.01579257
1 | 1 | 0 | 1 | 0 | 0 | 1 | 36917.5696 | 0.0500000007 | 2.05939317 | 8.51792e-06 | 0.05000736 | 0.000102984814 | 1.1458e+90 | -0.01578406
1 | 1 | 0 | 1 | 0 | 0 | 1 | 36918.183 | 0.0500000007 | 2.06940675 | 8.520708e-06 | 0.05000741 | 0.000103485683 | 1.1458e+90 | -0.01577553
1 | 1 | 0 | 1 | 0 | 0 | 1 | 36918.7446 | 0.0500000007 | 2.07943916 | 7.801127e-06 | 0.05000722 | 0.000103986975 | 1.1458e+90 | -0.01576773
1 | 1 | 0 | 1 | 0 | 0 | 1 | 36919.367 | 0.0500000007 | 2.08952904 | 8.645711e-06 | 0.05000732 | 0.000104491759 | 1.1458e+90 | -0.01575909
1 | 1 | 0 | 1 | 0 | 0 | 1 | 36919.9816 | 0.0500000007 | 2.09971428 | 8.537419e-06 | 0.05000766 | 0.000105001796 | 1.1458e+90 | -0.01575055
1 | 1 | 0 | 1 | 0 | 0 | 1 | 36920.6168 | 0.0500000007 | 2.10980415 | 8.823523e-06 | 0.05000737 | 0.000105505766 | 1.1458e+90 | -0.01574173
1 | 1 | 0 | 1 | 0 | 0 | 1 | 36921.2504 | 0.0500000007 | 2.11989379 | 8.801297e-06 | 0.05000737 | 0.000106010317 | 1.1458e+90 | -0.01573293
1 | 1 | 0 | 1 | 0 | 0 | 1 | 36921.881 | 0.0500000007 | 2.12994552 | 8.75963e-06 | 0.0500074 | 0.000106513042 | 1.1458e+90 | -0.01572417
1 | 1 | 0 | 1 | 0 | 0 | 1 | 36922.5354 | 0.0500000007 | 2.13997817 | 9.090212e-06 | 0.05000728 | 0.000107014479 | 1.1458e+90 | -0.01571508
1 | 1 | 0 | 1 | 0 | 0 | 1 | 36923.202 | 0.0500000007 | 2.1500299 | 9.259664e-06 | 0.05000718 | 0.000107516942 | 1.1458e+90 | -0.01570582
1 | 1 | 0 | 1 | 0 | 0 | 1 | 36923.8596 | 0.0500000007 | 2.16008139 | 9.134637e-06 | 0.05000714 | 0.000108019492 | 1.1458e+90 | -0.01569668
1 | 1 | 0 | 1 | 0 | 0 | 1 | 36924.5206 | 0.0500000007 | 2.17011404 | 9.181903e-06 | 0.05000734 | 0.000108521628 | 1.1458e+90 | -0.0156875
1 | 1 | 0 | 1 | 0 | 0 | 1 | 36925.2176 | 0.0500000007 | 2.18012762 | 9.681961e-06 | 0.05000726 | 0.000109022199 | 1.1458e+90 | -0.01567782
1 | 1 | 0 | 1 | 0 | 0 | 1 | 36925.905 | 0.0500000007 | 2.19019842 | 9.548639e-06 | 0.05000742 | 0.000109526176 | 1.1458e+90 | -0.01566827
1 | 1 | 0 | 1 | 0 | 0 | 1 | 36926.635 | 0.0500000007 | 2.20024991 | 1.01404e-05 | 0.05000745 | 0.000110028879 | 1.1458e+90 | -0.01565813
1 | 1 | 0 | 1 | 0 | 0 | 1 | 36927.3696 | 0.0500000007 | 2.21030164 | 1.020427e-05 | 0.05000732 | 0.000110531255 | 1.1458e+90 | -0.01564792
1 | 1 | 0 | 1 | 0 | 0 | 1 | 36928.1008 | 0.0500000007 | 2.22031522 | 1.015705e-05 | 0.05000736 | 0.000111032095 | 1.1458e+90 | -0.01563777
1 | 1 | 0 | 1 | 0 | 0 | 1 | 36928.8746 | 0.0500000007 | 2.23036695 | 1.074883e-05 | 0.05000748 | 0.000111535039 | 1.1458e+90 | -0.01562702
1 | 1 | 0 | 1 | 0 | 0 | 1 | 36929.671 | 0.0500000007 | 2.24038053 | 1.106279e-05 | 0.05000758 | 0.000112036003 | 1.1458e+90 | -0.01561596
1 | 1 | 0 | 1 | 0 | 0 | 1 | 36930.4928 | 0.0500000007 | 2.25039387 | 1.141561e-05 | 0.05000755 | 0.000112536676 | 1.1458e+90 | -0.01560454
1 | 1 | 0 | 1 | 0 | 0 | 1 | 36931.3664 | 0.0500000007 | 2.26040745 | 1.213514e-05 | 0.05000745 | 0.000113037218 | 1.1458e+90 | -0.0155924
1 | 1 | 0 | 1 | 0 | 0 | 1 | 36932.2714 | 0.0500000007 | 2.27042103 | 1.257135e-05 | 0.05000758 | 0.000113538248 | 1.1458e+90 | -0.01557983
1 | 1 | 0 | 1 | 0 | 0 | 1 | 36933.2384 | 0.0500000007 | 2.28045368 | 1.343269e-05 | 0.05000794 | 0.000114040799 | 1.1458e+90 | -0.0155664
1 | 1 | 0 | 1 | 0 | 0 | 1 | 36934.2474 | 0.0500000007 | 2.29054332 | 1.401603e-05 | 0.05000763 | 0.000114544651 | 1.1458e+90 | -0.01555238
1 | 1 | 0 | 1 | 0 | 0 | 1 | 36935.3454 | 0.0500000007 | 2.30057597 | 1.52523e-05 | 0.05000754 | 0.000115046147 | 1.1458e+90 | -0.01553713
1 | 1 | 0 | 1 | 0 | 0 | 1 | 36936.5844 | 0.0500000007 | 2.31066585 | 1.721091e-05 | 0.05000749 | 0.000115550589 | 1.1458e+90 | -0.01551992
1 | 1 | 0 | 1 | 0 | 0 | 1 | 36938.0018 | 0.0500000007 | 2.32077479 | 1.968901e-05 | 0.05000736 | 0.000116055809 | 1.1458e+90 | -0.01550023
1 | 1 | 0 | 1 | 0 | 0 | 1 | 36939.6378 | 0.0500000007 | 2.33078814 | 2.272571e-05 | 0.05000767 | 0.000116557283 | 1.1458e+90 | -0.01547751
1 | 1 | 0 | 1 | 0 | 0 | 1 | 36941.5982 | 0.0500000007 | 2.34080172 | 2.723183e-05 | 0.05000745 | 0.000117057512 | 1.1458e+90 | -0.01545028
1 | 1 | 0 | 1 | 0 | 0 | 1 | 36944.1764 | 0.0500000007 | 2.35083437 | 3.581366e-05 | 0.05000744 | 0.000117559212 | 1.1458e+90 | -0.01541446
1 | 1 | 0 | 1 | 0 | 0 | 1 | 36947.5968 | 0.0500000007 | 2.3608861 | 4.751254e-05 | 0.05000735 | 0.000118061653 | 1.1458e+90 | -0.01536695
1 | 1 | 0 | 1 | 0 | 0 | 1 | 36952.7002 | 0.0500000007 | 2.37091851 | 7.089071e-05 | 0.05000717 | 0.000118562915 | 1.1458e+90 | -0.01529606
1 | 1 | 0 | 1 | 0 | 0 | 1 | 36960.2932 | 0.0500000007 | 2.38093209 | 0.000105474 | 0.05000742 | 0.00011906428 | 1.1458e+90 | -0.01519058
1 | 1 | 0 | 1 | 0 | 0 | 1 | 36970.2932 | 0.0500000007 | 2.38928628 | 0.0001389095 | 0.05000743 | 0.000119482072 | 1.1458e+90 | -0.01505167
1 | 1 | 0 | 1 | 0 | 0 | 1 | 36980.2932 | 0.0500000007 | 2.39586663 | 0.0001389096 | 0.05000746 | 0.000119811208 | 1.1458e+90 | -0.01491276
1 | 1 | 0 | 1 | 0 | 0 | 1 | 36990.2932 | 0.0500000007 | 2.40086389 | 0.0001389098 | 0.05000754 | 0.00012006129 | 1.1458e+90 | -0.01477386
1 | 1 | 0 | 1 | 0 | 0 | 1 | 37000.2932 | 0.0500000007 | 2.40576553 | 0.0001389096 | 0.05000746 | 0.000120306213 | 1.1458e+90 | -0.01463495
1 | 1 | 0 | 1 | 0 | 0 | 1 | 37010.2932 | 0.0500000007 | 2.41116333 | 0.0001389098 | 0.05000752 | 0.000120576304 | 1.1458e+90 | -0.01449604
1 | 1 | 0 | 1 | 0 | 0 | 1 | 37020.2932 | 0.0500000007 | 2.41421509 | 0.0001389093 | 0.05000735 | 0.00012072851 | 1.1458e+90 | -0.01435713
1 | 1 | 0 | 1 | 0 | 0 | 1 | 37030.2932 | 0.0500000007 | 2.41806793 | 0.0001389097 | 0.0500075 | 0.000120921526 | 1.1458e+90 | -0.01421822
1 | 1 | 0 | 1 | 0 | 0 | 1 | 37040.2932 | 0.0500000007 | 2.42163467 | 0.0001389096 | 0.05000746 | 0.000121099802 | 1.1458e+90 | -0.01407931
1 | 1 | 0 | 1 | 0 | 0 | 1 | 37050.2932 | 0.0500000007 | 2.42443848 | 0.0001389092 | 0.05000731 | 0.000121239646 | 1.1458e+90 | -0.0139404
1 | 1 | 0 | 1 | 0 | 0 | 1 | 37060.2932 | 0.0500000007 | 2.42590714 | 0.0001389098 | 0.05000751 | 0.000121313584 | 1.1458e+90 | -0.01380149
1 | 1 | 0 | 1 | 0 | 0 | 1 | 37070.2932 | 0.0500000007 | 2.42789078 | 0.0001389096 | 0.05000745 | 0.000121412624 | 1.1458e+90 | -0.01366258
1 | 1 | 0 | 1 | 0 | 0 | 1 | 37080.2932 | 0.0500000007 | 2.42964554 | 0.0001389096 | 0.05000746 | 0.000121500401 | 1.1458e+90 | -0.01352367
1 | 1 | 0 | 1 | 0 | 0 | 1 | 37090.2932 | 0.0500000007 | 2.43132401 | 0.0001389093 | 0.05000734 | 0.000121584038 | 1.1458e+90 | -0.01338476
1 | 1 | 0 | 1 | 0 | 0 | 1 | 37100.2932 | 0.0500000007 | 2.43279266 | 0.0001389097 | 0.0500075 | 0.000121657875 | 1.1458e+90 | -0.01324585
1 | 1 | 0 | 1 | 0 | 0 | 1 | 37110.2932 | 0.0500000007 | 2.43376541 | 0.0001389097 | 0.05000748 | 0.000121706471 | 1.1458e+90 | -0.01310694
1 | 1 | 0 | 1 | 0 | 0 | 1 | 37120.2932 | 0.0500000007 | 2.4348526 | 0.0001389098 | 0.05000751 | 0.000121760924 | 1.1458e+90 | -0.01296803
1 | 1 | 0 | 1 | 0 | 0 | 1 | 37130.2932 | 0.0500000007 | 2.43685532 | 0.0001389091 | 0.05000729 | 0.000121860518 | 1.1458e+90 | -0.01282912
1 | 1 | 0 | 1 | 0 | 0 | 1 | 37140.2932 | 0.0500000007 | 2.43820953 | 0.0001389094 | 0.05000738 | 0.00012192846 | 1.1458e+90 | -0.01269021
1 | 1 | 0 | 1 | 0 | 0 | 1 | 37150.2932 | 0.0500000007 | 2.43977356 | 0.0001389093 | 0.05000734 | 0.000122006597 | 1.1458e+90 | -0.0125513
1 | 1 | 0 | 1 | 0 | 0 | 1 | 37160.2932 | 0.0500000007 | 2.44219589 | 0.0001389092 | 0.05000733 | 0.000122127691 | 1.1458e+90 | -0.01241239
1 | 1 | 0 | 1 | 0 | 0 | 1 | 37170.2932 | 0.0500000007 | 2.44620109 | 0.0001389092 | 0.0500073 | 0.000122327911 | 1.1458e+90 | -0.01227348
1 | 1 | 0 | 1 | 0 | 0 | 1 | 37180.2932 | 0.0500000007 | 2.44793677 | 0.0001389088 | 0.05000716 | 0.000122414363 | 1.1458e+90 | -0.01213458
1 | 1 | 0 | 1 | 0 | 0 | 1 | 37190.2932 | 0.0500000007 | 2.44915748 | 0.0001389086 | 0.0500071 | 0.000122475249 | 1.1458e+90 | -0.01199567
1 | 1 | 0 | 1 | 0 | 0 | 1 | 37200.2932 | 0.0500000007 | 2.44852805 | 0.0001389091 | 0.05000728 | 0.000122444224 | 1.1458e+90 | -0.01185676
1 | 1 | 0 | 1 | 0 | 0 | 1 | 37210.2932 | 0.0500000007 | 2.44696403 | 0.000138909 | 0.05000725 | 0.000122365949 | 1.1458e+90 | -0.01171785
1 | 1 | 0 | 1 | 0 | 0 | 1 | 37220.2932 | 0.0500000007 | 2.44822288 | 0.000138909 | 0.05000725 | 0.000122428901 | 1.1458e+90 | -0.01157894
1 | 1 | 0 | 1 | 0 | 0 | 1 | 37230.2932 | 0.0500000007 | 2.44875693 | 0.0001389092 | 0.0500073 | 0.00012245572 | 1.1458e+90 | -0.01144003
1 | 1 | 0 | 1 | 0 | 0 | 1 | 37240.2932 | 0.0500000007 | 2.44955802 | 0.000138909 | 0.05000723 | 0.000122495607 | 1.1458e+90 | -0.01130112
1 | 1 | 0 | 1 | 0 | 0 | 1 | 37250.2932 | 0.0500000007 | 2.45144629 | 0.0001389095 | 0.05000742 | 0.0001225905 | 1.1458e+90 | -0.01116221
1 | 1 | 0 | 1 | 0 | 0 | 1 | 37260.2932 | 0.0500000007 | 2.45117927 | 0.0001389092 | 0.05000731 | 0.000122576879 | 1.1458e+90 | -0.0110233
1 | 1 | 0 | 1 | 0 | 0 | 1 | 37270.2932 | 0.0500000007 | 2.45211387 | 0.0001389094 | 0.05000738 | 0.000122623795 | 1.1458e+90 | -0.01088439
1 | 1 | 0 | 1 | 0 | 0 | 1 | 37280.2932 | 0.0500000007 | 2.45346808 | 0.000138909 | 0.05000723 | 0.000122691155 | 1.1458e+90 | -0.01074548
1 | 1 | 0 | 1 | 0 | 0 | 1 | 37290.2932 | 0.0500000007 | 2.45531821 | 0.0001389089 | 0.0500072 | 0.000122783604 | 1.1458e+90 | -0.01060658
1 | 1 | 0 | 1 | 0 | 0 | 1 | 37300.2932 | 0.0500000007 | 2.45751166 | 0.0001389091 | 0.05000728 | 0.000122893471 | 1.1458e+90 | -0.01046767
1 | 1 | 0 | 1 | 0 | 0 | 1 | 37310.2932 | 0.0500000007 | 2.45758796 | 0.0001389088 | 0.05000716 | 0.000122896992 | 1.1458e+90 | -0.01032876
1 | 1 | 0 | 1 | 0 | 0 | 1 | 37320.2932 | 0.0500000007 | 2.45545173 | 0.0001389087 | 0.05000711 | 0.00012279005 | 1.1458e+90 | -0.01018985
1 | 1 | 0 | 1 | 0 | 0 | 1 | 37330.2932 | 0.0500000007 | 2.45699668 | 0.0001389094 | 0.05000738 | 0.000122867961 | 1.1458e+90 | -0.01005094
1 | 1 | 0 | 1 | 0 | 0 | 1 | 37340.2932 | 0.0500000007 | 2.45852256 | 0.0001389094 | 0.05000739 | 0.000122944301 | 1.1458e+90 | -0.00991203
1 | 1 | 0 | 1 | 0 | 0 | 1 | 37350.2932 | 0.0500000007 | 2.45959067 | 0.0001389092 | 0.05000731 | 0.000122997502 | 1.1458e+90 | -0.009773121
1 | 1 | 0 | 1 | 0 | 0 | 1 | 37360.2932 | 0.0500000007 | 2.46023917 | 0.0001389092 | 0.05000733 | 0.000123029997 | 1.1458e+90 | -0.009634212
1 | 1 | 0 | 1 | 0 | 0 | 1 | 37370.2932 | 0.0500000007 | 2.45978141 | 0.0001389097 | 0.05000748 | 0.00012300747 | 1.1458e+90 | -0.009495302
1 | 1 | 0 | 1 | 0 | 0 | 1 | 37380.2932 | 0.0500000007 | 2.46056342 | 0.0001389092 | 0.05000732 | 0.000123046193 | 1.1458e+90 | -0.009356393
1 | 1 | 0 | 1 | 0 | 0 | 1 | 37390.2932 | 0.0500000007 | 2.46104026 | 0.0001389096 | 0.05000745 | 0.000123070349 | 1.1458e+90 | -0.009217483
1 | 1 | 0 | 1 | 0 | 0 | 1 | 37400.2932 | 0.0500000007 | 2.46153617 | 0.0001389095 | 0.05000741 | 0.000123095044 | 1.1458e+90 | -0.009078574
1 | 1 | 0 | 1 | 0 | 0 | 1 | 37410.2932 | 0.0500000007 | 2.46315742 | 0.0001389094 | 0.05000738 | 0.000123176054 | 1.1458e+90 | -0.008939665
1 | 1 | 0 | 1 | 0 | 0 | 1 | 37420.2932 | 0.0500000007 | 2.46384406 | 0.0001389094 | 0.0500074 | 0.000123210426 | 1.1458e+90 | -0.008800755
1 | 1 | 0 | 1 | 0 | 0 | 1 | 37430.2932 | 0.0500000007 | 2.46407294 | 0.0001389094 | 0.05000737 | 0.000123221806 | 1.1458e+90 | -0.008661846
1 | 1 | 0 | 1 | 0 | 0 | 1 | 37440.2932 | 0.0500000007 | 2.46495032 | 0.0001389095 | 0.05000742 | 0.000123265811 | 1.1458e+90 | -0.008522936
1 | 1 | 0 | 1 | 0 | 0 | 1 | 37450.2932 | 0.0500000007 | 2.46557975 | 0.0001389091 | 0.05000729 | 0.000123296966 | 1.1458e+90 | -0.008384027
1 | 1 | 0 | 1 | 0 | 0 | 1 | 37460.2932 | 0.0500000007 | 2.46626639 | 0.0001389093 | 0.05000736 | 0.000123331483 | 1.1458e+90 | -0.008245118
1 | 1 | 0 | 1 | 0 | 0 | 1 | 37470.2932 | 0.0500000007 | 2.4665525 | 0.0001389094 | 0.05000738 | 0.000123345832 | 1.1458e+90 | -0.008106208
1 | 1 | 0 | 1 | 0 | 0 | 1 | 37480.2932 | 0.0500000007 | 2.46720099 | 0.0001389096 | 0.05000746 | 0.000123378442 | 1.1458e+90 | -0.007967299
1 | 1 | 0 | 1 | 0 | 0 | 1 | 37490.2932 | 0.0500000007 | 2.46779227 | 0.0001389092 | 0.05000733 | 0.000123407692 | 1.1458e+90 | -0.00782839
1 | 1 | 0 | 1 | 0 | 0 | 1 | 37500.2932 | 0.0500000007 | 2.46804023 | 0.0001389094 | 0.05000739 | 0.000123420235 | 1.1458e+90 | -0.00768948
1 | 1 | 0 | 1 | 0 | 0 | 1 | 37510.2932 | 0.0500000007 | 2.46861243 | 0.0001389101 | 0.05000765 | 0.000123449514 | 1.1458e+90 | -0.00755057
1 | 1 | 0 | 1 | 0 | 0 | 1 | 37520.2932 | 0.0500000007 | 2.46866965 | 0.0001389096 | 0.05000746 | 0.0001234519 | 1.1458e+90 | -0.00741166
1 | 1 | 0 | 1 | 0 | 0 | 1 | 37530.2932 | 0.0500000007 | 2.46962333 | 0.000138909 | 0.05000725 | 0.000123499063 | 1.1458e+90 | -0.007272751
1 | 1 | 0 | 1 | 0 | 0 | 1 | 37540.2932 | 0.0500000007 | 2.46977592 | 0.0001389088 | 0.05000718 | 0.000123506543 | 1.1458e+90 | -0.007133843
1 | 1 | 0 | 1 | 0 | 0 | 1 | 37550.2932 | 0.0500000007 | 2.470577 | 0.0001389092 | 0.0500073 | 0.000123546881 | 1.1458e+90 | -0.006994933
1 | 1 | 0 | 1 | 0 | 0 | 1 | 37560.2932 | 0.0500000007 | 2.47135901 | 0.0001389089 | 0.05000722 | 0.000123585793 | 1.1458e+90 | -0.006856024
1 | 1 | 0 | 1 | 0 | 0 | 1 | 37570.2932 | 0.0500000007 | 2.47166419 | 0.0001389095 | 0.0500074 | 0.000123601509 | 1.1458e+90 | -0.006717115
1 | 1 | 0 | 1 | 0 | 0 | 1 | 37580.2932 | 0.0500000007 | 2.47233176 | 0.0001389094 | 0.05000738 | 0.000123634818 | 1.1458e+90 | -0.006578206
1 | 1 | 0 | 1 | 0 | 0 | 1 | 37590.2932 | 0.0500000007 | 2.47357154 | 0.000138909 | 0.05000725 | 0.000123696518 | 1.1458e+90 | -0.006439297
1 | 1 | 0 | 1 | 0 | 0 | 1 | 37600.2932 | 0.0500000007 | 2.4743154 | 0.0001389086 | 0.05000711 | 0.000123733349 | 1.1458e+90 | -0.006300388
1 | 1 | 0 | 1 | 0 | 0 | 1 | 37610.2932 | 0.0500000007 | 2.47526908 | 0.0001389092 | 0.05000731 | 0.000123781545 | 1.1458e+90 | -0.006161479
1 | 1 | 0 | 1 | 0 | 0 | 1 | 37620.2932 | 0.0500000007 | 2.47572684 | 0.0001389088 | 0.05000717 | 0.0001238041 | 1.1458e+90 | -0.00602257
1 | 1 | 0 | 1 | 0 | 0 | 1 | 37630.2932 | 0.0500000007 | 2.4762609 | 0.000138909 | 0.05000725 | 0.000123831007 | 1.1458e+90 | -0.005883661
1 | 1 | 0 | 1 | 0 | 0 | 1 | 37640.2932 | 0.0500000007 | 2.47740531 | 0.0001389091 | 0.05000726 | 0.000123888254 | 1.1458e+90 | -0.005744752
1 | 1 | 0 | 1 | 0 | 0 | 1 | 37650.2932 | 0.0500000007 | 2.47778678 | 0.0001389082 | 0.05000695 | 0.00012390656 | 1.1458e+90 | -0.005605844
1 | 1 | 0 | 1 | 0 | 0 | 1 | 37660.2932 | 0.0500000007 | 2.4782064 | 0.0001389084 | 0.05000703 | 0.000123927748 | 1.1458e+90 | -0.005466935
1 | 1 | 0 | 1 | 0 | 0 | 1 | 37670.2932 | 0.0500000007 | 2.47883582 | 0.0001389086 | 0.05000709 | 0.000123959355 | 1.1458e+90 | -0.005328027
1 | 1 | 0 | 1 | 0 | 0 | 1 | 37680.2932 | 0.0500000007 | 2.47994208 | 0.0001389088 | 0.05000718 | 0.000124014899 | 1.1458e+90 | -0.005189118
1 | 1 | 0 | 1 | 0 | 0 | 1 | 37690.2932 | 0.0500000007 | 2.48184943 | 0.000138909 | 0.05000722 | 0.000124110404 | 1.1458e+90 | -0.005050209
1 | 1 | 0 | 1 | 0 | 0 | 1 | 37700.2932 | 0.0500000007 | 2.48286033 | 0.0001389091 | 0.05000726 | 0.000124161044 | 1.1458e+90 | -0.0049113
1 | 1 | 0 | 1 | 0 | 0 | 1 | 37710.2932 | 0.0500000007 | 2.48377585 | 0.0001389094 | 0.0500074 | 0.000124207159 | 1.1458e+90 | -0.00477239
1 | 1 | 0 | 1 | 0 | 0 | 1 | 37720.2932 | 0.0500000007 | 2.48453879 | 0.0001389092 | 0.0500073 | 0.000124245082 | 1.1458e+90 | -0.004633481
1 | 1 | 0 | 1 | 0 | 0 | 1 | 37730.2932 | 0.0500000007 | 2.486408 | 0.0001389093 | 0.05000736 | 0.000124338709 | 1.1458e+90 | -0.004494572
1 | 1 | 0 | 1 | 0 | 0 | 1 | 37740.2932 | 0.0500000007 | 2.48856306 | 0.0001389095 | 0.05000741 | 0.000124446582 | 1.1458e+90 | -0.004355662
1 | 1 | 0 | 1 | 0 | 0 | 1 | 37750.2932 | 0.0500000007 | 2.48854399 | 0.0001389091 | 0.05000728 | 0.000124445316 | 1.1458e+90 | -0.004216753
1 | 1 | 0 | 1 | 0 | 0 | 1 | 37760.2932 | 0.0500000007 | 2.48987913 | 0.0001389095 | 0.05000742 | 0.000124512429 | 1.1458e+90 | -0.004077844
1 | 1 | 0 | 1 | 0 | 0 | 1 | 37770.2932 | 0.0500000007 | 2.49117613 | 0.000138909 | 0.05000723 | 0.000124576807 | 1.1458e+90 | -0.003938935
1 | 1 | 0 | 1 | 0 | 0 | 1 | 37780.2932 | 0.0500000007 | 2.49369383 | 0.0001389086 | 0.05000709 | 0.000124702361 | 1.1458e+90 | -0.003800026
1 | 1 | 0 | 1 | 0 | 0 | 1 | 37790.2932 | 0.0500000007 | 2.49201536 | 0.0001389085 | 0.05000706 | 0.000124618353 | 1.1458e+90 | -0.003661118
1 | 1 | 0 | 1 | 0 | 0 | 1 | 37800.2932 | 0.0500000007 | 2.49413252 | 0.0001389095 | 0.05000742 | 0.000124725135 | 1.1458e+90 | -0.003522208
1 | 1 | 0 | 1 | 0 | 0 | 1 | 37810.2932 | 0.0500000007 | 2.4953723 | 0.0001389096 | 0.05000745 | 0.000124787213 | 1.1458e+90 | -0.003383299
1 | 1 | 0 | 1 | 0 | 0 | 1 | 37820.2932 | 0.0500000007 | 2.4971652 | 0.0001389099 | 0.05000756 | 0.000124877144 | 1.1458e+90 | -0.003244389
1 | 1 | 0 | 1 | 0 | 0 | 1 | 37830.2932 | 0.0500000007 | 2.49756575 | 0.0001389092 | 0.05000733 | 0.000124896585 | 1.1458e+90 | -0.00310548
1 | 1 | 0 | 1 | 0 | 0 | 1 | 37840.2932 | 0.0500000007 | 2.49827147 | 0.0001389092 | 0.0500073 | 0.000124931801 | 1.1458e+90 | -0.00296657
1 | 1 | 0 | 1 | 0 | 0 | 1 | 37850.2932 | 0.0500000007 | 2.49829054 | 0.0001389088 | 0.05000716 | 0.000124932412 | 1.1458e+90 | -0.002827662
1 | 1 | 0 | 1 | 0 | 0 | 1 | 37860.2932 | 0.0500000007 | 2.49895811 | 0.0001389093 | 0.05000734 | 0.000124966245 | 1.1458e+90 | -0.002688752
1 | 1 | 0 | 1 | 0 | 0 | 1 | 37870.2932 | 0.0500000007 | 2.50010252 | 0.0001389089 | 0.05000721 | 0.000125023158 | 1.1458e+90 | -0.002549843
1 | 1 | 0 | 1 | 0 | 0 | 1 | 37880.2932 | 0.0500000007 | 2.50113249 | 0.0001389092 | 0.0500073 | 0.000125074876 | 1.1458e+90 | -0.002410934
1 | 1 | 0 | 1 | 0 | 0 | 1 | 37890.2932 | 0.0500000007 | 2.50090361 | 0.0001389086 | 0.0500071 | 0.000125062928 | 1.1458e+90 | -0.002272026
1 | 1 | 0 | 1 | 0 | 0 | 1 | 37900.2932 | 0.0500000007 | 2.50117064 | 0.0001389089 | 0.05000721 | 0.000125076564 | 1.1458e+90 | -0.002133117
1 | 1 | 0 | 1 | 0 | 0 | 1 | 37910.2932 | 0.0500000007 | 2.50237226 | 0.0001389091 | 0.05000729 | 0.000125136852 | 1.1458e+90 | -0.001994208
1 | 1 | 0 | 1 | 0 | 0 | 1 | 37920.2932 | 0.0500000007 | 2.50307798 | 0.0001389096 | 0.05000744 | 0.000125172533 | 1.1458e+90 | -0.001855298
1 | 1 | 0 | 1 | 0 | 0 | 1 | 37930.2932 | 0.0500000007 | 2.50286818 | 0.0001389089 | 0.05000722 | 0.000125161474 | 1.1458e+90 | -0.001716389
1 | 1 | 0 | 1 | 0 | 0 | 1 | 37940.2932 | 0.0500000007 | 2.50355482 | 0.0001389086 | 0.05000708 | 0.000125195467 | 1.1458e+90 | -0.00157748
1 | 1 | 0 | 1 | 0 | 0 | 1 | 37950.2932 | 0.0500000007 | 2.50454664 | 0.000138909 | 0.05000724 | 0.000125245468 | 1.1458e+90 | -0.001438571
1 | 1 | 0 | 1 | 0 | 0 | 1 | 37960.2932 | 0.0500000007 | 2.5044322 | 0.0001389089 | 0.05000721 | 0.000125239676 | 1.1458e+90 | -0.001299663
1 | 1 | 0 | 1 | 0 | 0 | 1 | 37970.2932 | 0.0500000007 | 2.50475645 | 0.0001389091 | 0.05000727 | 0.000125256032 | 1.1458e+90 | -0.001160753
1 | 1 | 0 | 1 | 0 | 0 | 1 | 37980.2932 | 0.0500000007 | 2.50456572 | 0.0001389091 | 0.05000728 | 0.000125246515 | 1.1458e+90 | -0.001021844
1 | 1 | 0 | 1 | 0 | 0 | 1 | 37990.2932 | 0.0500000007 | 2.50599623 | 0.0001389093 | 0.05000734 | 0.000125318198 | 1.1458e+90 | -0.0008829351
1 | 1 | 0 | 1 | 0 | 0 | 1 | 38000.2932 | 0.0500000007 | 2.50670195 | 0.0001389097 | 0.05000749 | 0.000125353879 | 1.1458e+90 | -0.0007440254
1 | 1 | 0 | 1 | 0 | 0 | 1 | 38010.2932 | 0.0500000007 | 2.50721693 | 0.0001389091 | 0.05000728 | 0.000125379112 | 1.1458e+90 | -0.0006051163
1 | 1 | 0 | 1 | 0 | 0 | 1 | 38020.2932 | 0.0500000007 | 2.5082469 | 0.0001389091 | 0.05000726 | 0.000125430568 | 1.1458e+90 | -0.0004662072
1 | 1 | 0 | 1 | 0 | 0 | 1 | 38030.2932 | 0.0500000007 | 2.50897169 | 0.0001389095 | 0.05000741 | 0.000125467166 | 1.1458e+90 | -0.0003272977
1 | 1 | 0 | 1 | 0 | 0 | 1 | 38040.2932 | 0.0500000007 | 2.51005888 | 0.0001389097 | 0.0500075 | 0.000125521765 | 1.1458e+90 | -0.000188388
1 | 1 | 0 | 1 | 0 | 0 | 1 | 38050.2932 | 0.0500000007 | 2.51150846 | 0.0001389089 | 0.0500072 | 0.000125593506 | 1.1458e+90 | -4.947913e-05
1 | 1 | 0 | 1 | 0 | 0 | 1 | 38060.2932 | 0.0500000007 | 2.51192808 | 0.0001389091 | 0.05000728 | 0.000125614693 | 1.1458e+90 | 8.942999e-05
1 | 1 | 0 | 1 | 0 | 0 | 1 | 38070.2932 | 0.0500000007 | 2.51242399 | 0.0001389097 | 0.05000748 | 0.000125639999 | 1.1458e+90 | 0.0002283397
1 | 1 | 0 | 1 | 0 | 0 | 1 | 38080.2932 | 0.0500000007 | 2.51259565 | 0.0001389098 | 0.05000753 | 0.000125648716 | 1.1458e+90 | 0.0003672495
1 | 1 | 0 | 1 | 0 | 0 | 1 | 38090.2932 | 0.0500000007 | 2.51236677 | 0.0001389101 | 0.05000762 | 0.000125637496 | 1.1458e+90 | 0.0005061595
1 | 1 | 0 | 1 | 0 | 0 | 1 | 38100.2932 | 0.0500000007 | 2.51293898 | 0.0001389101 | 0.05000764 | 0.000125666164 | 1.1458e+90 | 0.0006450697
1 | 1 | 0 | 1 | 0 | 0 | 1 | 38110.2932 | 0.0500000007 | 2.51343489 | 0.0001389101 | 0.05000763 | 0.000125690916 | 1.1458e+90 | 0.0007839797
1 | 1 | 0 | 1 | 0 | 0 | 1 | 38120.2932 | 0.0500000007 | 2.51238585 | 0.0001389098 | 0.05000751 | 0.000125638166 | 1.1458e+90 | 0.0009228895
1 | 1 | 0 | 1 | 0 | 0 | 1 | 38130.2932 | 0.0500000007 | 2.51295805 | 0.0001389102 | 0.05000767 | 0.000125667182 | 1.1458e+90 | 0.0010618
1 | 1 | 0 | 1 | 0 | 0 | 1 | 38140.2932 | 0.0500000007 | 2.5122714 | 0.0001389105 | 0.05000779 | 0.000125633131 | 1.1458e+90 | 0.00120071
1 | 1 | 0 | 1 | 0 | 0 | 1 | 38150.2932 | 0.0500000007 | 2.5110507 | 0.0001389106 | 0.05000781 | 0.000125572129 | 1.1458e+90 | 0.001339621
1 | 1 | 0 | 1 | 0 | 0 | 1 | 38160.2932 | 0.0500000007 | 2.51051664 | 0.0001389104 | 0.05000775 | 0.000125545281 | 1.1458e+90 | 0.001478531
1 | 1 | 0 | 1 | 0 | 0 | 1 | 38170.2932 | 0.0500000007 | 2.51131773 | 0.0001389099 | 0.05000758 | 0.00012558492 | 1.1458e+90 | 0.001617441
1 | 1 | 0 | 1 | 0 | 0 | 1 | 38180.2932 | 0.0500000007 | 2.5119853 | 0.0001389098 | 0.05000752 | 0.000125618171 | 1.1458e+90 | 0.001756351
1 | 1 | 0 | 1 | 0 | 0 | 1 | 38190.2932 | 0.0500000007 | 2.51253843 | 0.0001389101 | 0.05000764 | 0.000125646126 | 1.1458e+90 | 0.001895261
1 | 1 | 0 | 1 | 0 | 0 | 1 | 38200.2932 | 0.0500000007 | 2.51282454 | 0.0001389104 | 0.05000773 | 0.000125660663 | 1.1458e+90 | 0.002034171
1 | 1 | 0 | 1 | 0 | 0 | 1 | 38210.2932 | 0.0500000007 | 2.51316786 | 0.0001389104 | 0.05000774 | 0.000125677849 | 1.1458e+90 | 0.002173082
1 | 1 | 0 | 1 | 0 | 0 | 1 | 38220.2932 | 0.0500000007 | 2.51396894 | 0.0001389103 | 0.05000771 | 0.000125717837 | 1.1458e+90 | 0.002311992
1 | 1 | 0 | 1 | 0 | 0 | 1 | 38230.2932 | 0.0500000007 | 2.51568556 | 0.0001389102 | 0.05000769 | 0.000125803606 | 1.1458e+90 | 0.002450902
1 | 1 | 0 | 1 | 0 | 0 | 1 | 38240.2932 | 0.0500000007 | 2.51745939 | 0.0001389104 | 0.05000776 | 0.000125892489 | 1.1458e+90 | 0.002589813
1 | 1 | 0 | 1 | 0 | 0 | 1 | 38250.2932 | 0.0500000007 | 2.51705885 | 0.0001389103 | 0.0500077 | 0.000125872335 | 1.1458e+90 | 0.002728723
1 | 1 | 0 | 1 | 0 | 0 | 1 | 38260.2932 | 0.0500000007 | 2.5170207 | 0.00013891 | 0.0500076 | 0.000125870167 | 1.1458e+90 | 0.002867633
1 | 1 | 0 | 1 | 0 | 0 | 1 | 38270.2932 | 0.0500000007 | 2.51772642 | 0.0001389101 | 0.05000763 | 0.000125905543 | 1.1458e+90 | 0.003006543
1 | 1 | 0 | 1 | 0 | 0 | 1 | 38280.2932 | 0.0500000007 | 2.5180316 | 0.0001389099 | 0.05000757 | 0.000125920647 | 1.1458e+90 | 0.003145453
1 | 1 | 0 | 1 | 0 | 0 | 1 | 38290.2932 | 0.0500000007 | 2.51940489 | 0.0001389096 | 0.05000744 | 0.000125988998 | 1.1458e+90 | 0.003284363
1 | 1 | 0 | 1 | 0 | 0 | 1 | 38300.2932 | 0.0500000007 | 2.52045393 | 0.0001389097 | 0.05000748 | 0.000126041559 | 1.1458e+90 | 0.003423272
1 | 1 | 0 | 1 | 0 | 0 | 1 | 38310.2932 | 0.0500000007 | 2.52154112 | 0.0001389104 | 0.05000774 | 0.000126096566 | 1.1458e+90 | 0.003562183
1 | 1 | 0 | 1 | 0 | 0 | 1 | 38320.2932 | 0.0500000007 | 2.52163649 | 0.0001389105 | 0.05000778 | 0.000126101426 | 1.1458e+90 | 0.003701093
1 | 1 | 0 | 1 | 0 | 0 | 1 | 38330.2932 | 0.0500000007 | 2.52234221 | 0.0001389104 | 0.05000775 | 0.000126136656 | 1.1458e+90 | 0.003840004
1 | 1 | 0 | 1 | 0 | 0 | 1 | 38340.2932 | 0.0500000007 | 2.52285719 | 0.0001389103 | 0.05000771 | 0.000126162311 | 1.1458e+90 | 0.003978914
1 | 1 | 0 | 1 | 0 | 0 | 1 | 38350.2932 | 0.0500000007 | 2.52394438 | 0.0001389099 | 0.05000757 | 0.000126216313 | 1.1458e+90 | 0.004117824
1 | 1 | 0 | 1 | 0 | 0 | 1 | 38360.2932 | 0.0500000007 | 2.52468824 | 0.0001389097 | 0.05000748 | 0.000126253304 | 1.1458e+90 | 0.004256733
1 | 1 | 0 | 1 | 0 | 0 | 1 | 38370.2932 | 0.0500000007 | 2.5255847 | 0.0001389099 | 0.05000755 | 0.000126298299 | 1.1458e+90 | 0.004395643
1 | 1 | 0 | 1 | 0 | 0 | 1 | 38380.2932 | 0.0500000007 | 2.5271678 | 0.0001389099 | 0.05000756 | 0.00012637749 | 1.1458e+90 | 0.004534553
1 | 1 | 0 | 1 | 0 | 0 | 1 | 38390.2932 | 0.0500000007 | 2.52863622 | 0.0001389096 | 0.05000746 | 0.000126450672 | 1.1458e+90 | 0.004673463
1 | 1 | 0 | 1 | 0 | 0 | 1 | 38400.2932 | 0.0500000007 | 2.52968526 | 0.0001389092 | 0.0500073 | 0.000126502739 | 1.1458e+90 | 0.004812372
1 | 1 | 0 | 1 | 0 | 0 | 1 | 38410.2932 | 0.0500000007 | 2.53004766 | 0.0001389098 | 0.05000752 | 0.000126521409 | 1.1458e+90 | 0.004951282
1 | 1 | 0 | 1 | 0 | 0 | 1 | 38420.2932 | 0.0500000007 | 2.53136373 | 0.0001389097 | 0.0500075 | 0.000126587169 | 1.1458e+90 | 0.005090192
1 | 1 | 0 | 1 | 0 | 0 | 1 | 38430.2932 | 0.0500000007 | 2.53145909 | 0.0001389097 | 0.05000749 | 0.000126591927 | 1.1458e+90 | 0.005229101
1 | 1 | 0 | 1 | 0 | 0 | 1 | 38440.2932 | 0.0500000007 | 2.53147817 | 0.000138909 | 0.05000724 | 0.000126592247 | 1.1458e+90 | 0.00536801
1 | 1 | 0 | 1 | 0 | 0 | 1 | 38450.2932 | 0.0500000007 | 2.53313756 | 0.0001389099 | 0.05000756 | 0.000126676037 | 1.1458e+90 | 0.00550692
1 | 1 | 0 | 1 | 0 | 0 | 1 | 38460.2932 | 0.0500000007 | 2.53523564 | 0.0001389094 | 0.05000737 | 0.000126780462 | 1.1458e+90 | 0.005645829
1 | 1 | 0 | 1 | 0 | 0 | 1 | 38470.2932 | 0.0500000007 | 2.53441548 | 0.0001389097 | 0.0500075 | 0.000126739789 | 1.1458e+90 | 0.005784739
1 | 1 | 0 | 1 | 0 | 0 | 1 | 38480.2932 | 0.0500000007 | 2.53578877 | 0.0001389092 | 0.0500073 | 0.00012680795 | 1.1458e+90 | 0.005923648
1 | 1 | 0 | 1 | 0 | 0 | 1 | 38490.2932 | 0.0500000007 | 2.53689504 | 0.0001389096 | 0.05000745 | 0.000126863655 | 1.1458e+90 | 0.006062558
1 | 1 | 0 | 1 | 0 | 0 | 1 | 38500.2932 | 0.0500000007 | 2.53906941 | 0.0001389096 | 0.05000744 | 0.000126972373 | 1.1458e+90 | 0.006201468
1 | 1 | 0 | 1 | 0 | 0 | 1 | 38510.2932 | 0.0500000007 | 2.54038548 | 0.0001389097 | 0.05000751 | 0.000127038351 | 1.1458e+90 | 0.006340377
1 | 1 | 0 | 1 | 0 | 0 | 1 | 38520.2932 | 0.0500000007 | 2.54336095 | 0.0001389093 | 0.05000736 | 0.000127186766 | 1.1458e+90 | 0.006479287
1 | 1 | 0 | 1 | 0 | 0 | 1 | 38530.2932 | 0.0500000007 | 2.54427648 | 0.0001389093 | 0.05000733 | 0.000127232488 | 1.1458e+90 | 0.006618196
1 | 1 | 0 | 1 | 0 | 0 | 1 | 38540.2932 | 0.0500000007 | 2.54271245 | 0.0001389095 | 0.05000742 | 0.00012715449 | 1.1458e+90 | 0.006757105
1 | 1 | 0 | 1 | 0 | 0 | 1 | 38550.2932 | 0.0500000007 | 2.5433991 | 0.0001389094 | 0.05000738 | 0.00012718873 | 1.1458e+90 | 0.006896015
1 | 1 | 0 | 1 | 0 | 0 | 1 | 38560.2932 | 0.0500000007 | 2.5439713 | 0.0001389093 | 0.05000733 | 0.000127217223 | 1.1458e+90 | 0.007034924
1 | 1 | 0 | 1 | 0 | 0 | 1 | 38570.2932 | 0.0500000007 | 2.54381871 | 0.0001389095 | 0.05000743 | 0.000127209845 | 1.1458e+90 | 0.007173834
1 | 1 | 0 | 1 | 0 | 0 | 1 | 38580.2932 | 0.0500000007 | 2.54521108 | 0.0001389095 | 0.05000743 | 0.000127279462 | 1.1458e+90 | 0.007312743
1 | 1 | 0 | 1 | 0 | 0 | 1 | 38590.2932 | 0.0500000007 | 2.54585958 | 0.0001389097 | 0.05000748 | 0.000127312029 | 1.1458e+90 | 0.007451653
1 | 1 | 0 | 1 | 0 | 0 | 1 | 38600.2932 | 0.0500000007 | 2.54664159 | 0.0001389096 | 0.05000747 | 0.000127351115 | 1.1458e+90 | 0.007590562
1 | 1 | 0 | 1 | 0 | 0 | 1 | 38610.2932 | 0.0500000007 | 2.54788136 | 0.00013891 | 0.0500076 | 0.000127413441 | 1.1458e+90 | 0.007729472
1 | 1 | 0 | 1 | 0 | 0 | 1 | 38620.2932 | 0.0500000007 | 2.54839635 | 0.0001389094 | 0.0500074 | 0.000127438674 | 1.1458e+90 | 0.007868382
1 | 1 | 0 | 1 | 0 | 0 | 1 | 38630.2932 | 0.0500000007 | 2.55043721 | 0.0001389095 | 0.05000741 | 0.00012754077 | 1.1458e+90 | 0.008007291
1 | 1 | 0 | 1 | 0 | 0 | 1 | 38640.2932 | 0.0500000007 | 2.551162 | 0.00013891 | 0.05000761 | 0.000127577514 | 1.1458e+90 | 0.008146201
1 | 1 | 0 | 1 | 0 | 0 | 1 | 38650.2932 | 0.0500000007 | 2.55280232 | 0.0001389097 | 0.0500075 | 0.000127659267 | 1.1458e+90 | 0.008285111
1 | 1 | 0 | 1 | 0 | 0 | 1 | 38660.2932 | 0.0500000007 | 2.55453801 | 0.0001389101 | 0.05000763 | 0.000127746389 | 1.1458e+90 | 0.008424021
1 | 1 | 0 | 1 | 0 | 0 | 1 | 38670.2932 | 0.0500000007 | 2.55556798 | 0.00013891 | 0.05000761 | 0.000127797859 | 1.1458e+90 | 0.008562931
1 | 1 | 0 | 1 | 0 | 0 | 1 | 38680.2932 | 0.0500000007 | 2.55732274 | 0.0001389096 | 0.05000744 | 0.000127885171 | 1.1458e+90 | 0.008701841
1 | 1 | 0 | 1 | 0 | 0 | 1 | 38690.2932 | 0.0500000007 | 2.55833364 | 0.0001389093 | 0.05000735 | 0.000127935476 | 1.1458e+90 | 0.00884075
1 | 1 | 0 | 1 | 0 | 0 | 1 | 38700.2932 | 0.0500000007 | 2.55938268 | 0.0001389089 | 0.05000719 | 0.000127987543 | 1.1458e+90 | 0.008979659
1 | 1 | 0 | 1 | 0 | 0 | 1 | 38710.2932 | 0.0500000007 | 2.56106114 | 0.0001389091 | 0.05000727 | 0.000128071682 | 1.1458e+90 | 0.009118568
1 | 1 | 0 | 1 | 0 | 0 | 1 | 38720.2932 | 0.0500000007 | 2.56222463 | 0.0001389092 | 0.0500073 | 0.000128129948 | 1.1458e+90 | 0.009257477
1 | 1 | 0 | 1 | 0 | 0 | 1 | 38730.2932 | 0.0500000007 | 2.56743169 | 0.0001389089 | 0.05000721 | 0.000128390093 | 1.1458e+90 | 0.009396386
1 | 1 | 0 | 1 | 0 | 0 | 1 | 38740.2932 | 0.0500000007 | 2.56483769 | 0.0001389085 | 0.05000706 | 0.000128259984 | 1.1458e+90 | 0.009535295
1 | 1 | 0 | 1 | 0 | 0 | 1 | 38750.2932 | 0.0500000007 | 2.5669167 | 0.000138909 | 0.05000723 | 0.000128364394 | 1.1458e+90 | 0.009674204
1 | 1 | 0 | 1 | 0 | 0 | 1 | 38760.2932 | 0.0500000007 | 2.56748891 | 0.0001389093 | 0.05000735 | 0.000128393309 | 1.1458e+90 | 0.009813113
1 | 1 | 0 | 1 | 0 | 0 | 1 | 38770.2932 | 0.0500000007 | 2.56914806 | 0.0001389093 | 0.05000736 | 0.000128476328 | 1.1458e+90 | 0.009952022
1 | 1 | 0 | 1 | 0 | 0 | 1 | 38780.2932 | 0.0500000007 | 2.57225704 | 0.0001389101 | 0.05000764 | 0.000128632513 | 1.1458e+90 | 0.01009093
1 | 1 | 0 | 1 | 0 | 0 | 1 | 38790.2932 | 0.0500000007 | 2.57630062 | 0.0001389098 | 0.05000752 | 0.000128834406 | 1.1458e+90 | 0.01022984
1 | 1 | 0 | 1 | 0 | 0 | 1 | 38800.2932 | 0.0500000007 | 2.57523251 | 0.0001389099 | 0.05000757 | 0.000128781132 | 1.1458e+90 | 0.01036875
1 | 1 | 0 | 1 | 0 | 0 | 1 | 38810.2932 | 0.0500000007 | 2.5772543 | 0.0001389103 | 0.0500077 | 0.000128882559 | 1.1458e+90 | 0.01050766
1 | 1 | 0 | 1 | 0 | 0 | 1 | 38820.2932 | 0.0500000007 | 2.57792187 | 0.0001389099 | 0.05000756 | 0.000128915592 | 1.1458e+90 | 0.01064657
1 | 1 | 0 | 1 | 0 | 0 | 1 | 38830.2932 | 0.0500000007 | 2.57967663 | 0.0001389102 | 0.05000767 | 0.000129003602 | 1.1458e+90 | 0.01078548
1 | 1 | 0 | 1 | 0 | 0 | 1 | 38840.2932 | 0.0500000007 | 2.58080196 | 0.0001389103 | 0.05000771 | 0.000129060005 | 1.1458e+90 | 0.01092439
1 | 1 | 0 | 1 | 0 | 0 | 1 | 38850.2932 | 0.0500000007 | 2.58171749 | 0.0001389098 | 0.05000752 | 0.00012910529 | 1.1458e+90 | 0.0110633
1 | 1 | 0 | 1 | 0 | 0 | 1 | 38860.2932 | 0.0500000007 | 2.58362484 | 0.0001389102 | 0.05000768 | 0.000129201086 | 1.1458e+90 | 0.01120221
1 | 1 | 0 | 1 | 0 | 0 | 1 | 38870.2932 | 0.0500000007 | 2.58578014 | 0.00013891 | 0.0500076 | 0.000129308653 | 1.1458e+90 | 0.01134112
1 | 1 | 0 | 1 | 0 | 0 | 1 | 38880.2932 | 0.0500000007 | 2.58757305 | 0.0001389097 | 0.0500075 | 0.000129398046 | 1.1458e+90 | 0.01148003
1 | 1 | 0 | 1 | 0 | 0 | 1 | 38890.2932 | 0.0500000007 | 2.58801174 | 0.0001389095 | 0.05000743 | 0.000129419815 | 1.1458e+90 | 0.01161894
1 | 1 | 0 | 1 | 0 | 0 | 1 | 38900.2932 | 0.0500000007 | 2.59224606 | 0.0001389103 | 0.05000771 | 0.000129632288 | 1.1458e+90 | 0.01175785
1 | 1 | 0 | 1 | 0 | 0 | 1 | 38910.2932 | 0.0500000007 | 2.5938673 | 0.0001389103 | 0.05000772 | 0.0001297134 | 1.1458e+90 | 0.01189676
1 | 1 | 0 | 1 | 0 | 0 | 1 | 38920.2932 | 0.0500000007 | 2.59649944 | 0.00013891 | 0.05000758 | 0.000129844659 | 1.1458e+90 | 0.01203567
1 | 1 | 0 | 1 | 0 | 0 | 1 | 38930.2932 | 0.0500000007 | 2.60254574 | 0.0001389096 | 0.05000746 | 0.000130146713 | 1.1458e+90 | 0.01217458
1 | 1 | 0 | 1 | 0 | 0 | 1 | 38940.2932 | 0.0500000007 | 2.60573101 | 0.0001389098 | 0.05000751 | 0.000130306129 | 1.1458e+90 | 0.01231349
1 | 1 | 0 | 1 | 0 | 0 | 1 | 38950.2932 | 0.0500000007 | 2.60838223 | 0.0001389098 | 0.05000754 | 0.00013043877 | 1.1458e+90 | 0.0124524
1 | 1 | 0 | 1 | 0 | 0 | 1 | 38960.2932 | 0.0500000007 | 2.61208224 | 0.0001389101 | 0.05000762 | 0.000130624016 | 1.1458e+90 | 0.01259131
1 | 1 | 0 | 1 | 0 | 0 | 1 | 38970.2932 | 0.0500000007 | 2.60704708 | 0.0001389098 | 0.05000752 | 0.000130371947 | 1.1458e+90 | 0.01273022
1 | 1 | 0 | 1 | 0 | 0 | 1 | 38980.2932 | 0.0500000007 | 2.6071043 | 0.0001389098 | 0.05000753 | 0.000130374843 | 1.1458e+90 | 0.01286913
1 | 1 | 0 | 1 | 0 | 0 | 1 | 38990.2932 | 0.0500000007 | 2.60914516 | 0.0001389094 | 0.0500074 | 0.000130476561 | 1.1458e+90 | 0.01300804
1 | 1 | 0 | 1 | 0 | 0 | 1 | 39000.2932 | 0.0500000007 | 2.60956478 | 0.0001389105 | 0.05000776 | 0.000130498491 | 1.1458e+90 | 0.01314695
1 | 1 | 0 | 1 | 0 | 0 | 1 | 39010.2932 | 0.0500000007 | 2.61143374 | 0.00013891 | 0.05000759 | 0.000130591521 | 1.1458e+90 | 0.01328586
1 | 1 | 0 | 1 | 0 | 0 | 1 | 39020.2932 | 0.0500000007 | 2.61332202 | 0.0001389102 | 0.05000767 | 0.000130686152 | 1.1458e+90 | 0.01342477
1 | 1 | 0 | 1 | 0 | 0 | 1 | 39030.2932 | 0.0500000007 | 2.61517215 | 0.0001389101 | 0.05000764 | 0.000130778586 | 1.1458e+90 | 0.01356368
1 | 1 | 0 | 1 | 0 | 0 | 1 | 39040.2932 | 0.0500000007 | 2.61679339 | 0.0001389099 | 0.05000758 | 0.000130859495 | 1.1458e+90 | 0.01370259
1 | 1 | 0 | 1 | 0 | 0 | 1 | 39050.2932 | 0.0500000007 | 2.61891055 | 0.0001389105 | 0.05000777 | 0.000130965869 | 1.1458e+90 | 0.0138415
1 | 1 | 0 | 1 | 0 | 0 | 1 | 39060.2932 | 0.0500000007 | 2.62312579 | 0.0001389103 | 0.0500077 | 0.000131176479 | 1.1458e+90 | 0.01398041
1 | 1 | 0 | 1 | 0 | 0 | 1 | 39070.2932 | 0.0500000007 | 2.62386966 | 0.00013891 | 0.05000761 | 0.000131213441 | 1.1458e+90 | 0.01411932
1 | 1 | 0 | 1 | 0 | 0 | 1 | 39080.2932 | 0.0500000007 | 2.62684512 | 0.0001389105 | 0.05000779 | 0.000131362729 | 1.1458e+90 | 0.01425823
1 | 1 | 0 | 1 | 0 | 0 | 1 | 39090.2932 | 0.0500000007 | 2.63046908 | 0.0001389101 | 0.05000762 | 0.000131543493 | 1.1458e+90 | 0.01439714
1 | 1 | 0 | 1 | 0 | 0 | 1 | 39100.2932 | 0.0500000007 | 2.63174701 | 0.0001389103 | 0.05000769 | 0.000131607594 | 1.1458e+90 | 0.01453605
1 | 1 | 0 | 1 | 0 | 0 | 1 | 39110.2932 | 0.0500000007 | 2.63409305 | 0.0001389107 | 0.05000786 | 0.000131725348 | 1.1458e+90 | 0.01467496
1 | 1 | 0 | 1 | 0 | 0 | 1 | 39120.2932 | 0.0500000007 | 2.63857532 | 0.00013891 | 0.05000761 | 0.000131948836 | 1.1458e+90 | 0.01481387
1 | 1 | 0 | 1 | 0 | 0 | 1 | 39130.2932 | 0.0500000007 | 2.63958621 | 0.00013891 | 0.05000759 | 0.000131999346 | 1.1458e+90 | 0.01495278
1 | 1 | 0 | 1 | 0 | 0 | 1 | 39140.2932 | 0.0500000007 | 2.63979602 | 0.0001389097 | 0.05000751 | 0.00013200962 | 1.1458e+90 | 0.01509169
1 | 1 | 0 | 1 | 0 | 0 | 1 | 39150.2932 | 0.0500000007 | 2.64280963 | 0.0001389099 | 0.05000756 | 0.00013216045 | 1.1458e+90 | 0.0152306
1 | 1 | 0 | 1 | 0 | 0 | 1 | 39160.2932 | 0.0500000007 | 2.64481235 | 0.0001389093 | 0.05000736 | 0.000132260087 | 1.1458e+90 | 0.01536951
1 | 1 | 0 | 1 | 0 | 0 | 1 | 39170.2932 | 0.0500000007 | 2.64626193 | 0.0001389096 | 0.05000746 | 0.000132332832 | 1.1458e+90 | 0.01550842
1 | 1 | 0 | 1 | 0 | 0 | 1 | 39180.2932 | 0.0500000007 | 2.64938998 | 0.0001389101 | 0.05000765 | 0.00013248976 | 1.1458e+90 | 0.01564733
1 | 1 | 0 | 1 | 0 | 0 | 1 | 39190.2932 | 0.0500000007 | 2.65204096 | 0.0001389101 | 0.05000764 | 0.000132622314 | 1.1458e+90 | 0.01578624
1 | 1 | 0 | 1 | 0 | 0 | 1 | 39200.2932 | 0.0500000007 | 2.65514994 | 0.0001389098 | 0.05000751 | 0.000132777452 | 1.1458e+90 | 0.01592515
1 | 1 | 0 | 1 | 0 | 0 | 1 | 39210.2932 | 0.0500000007 | 2.65799189 | 0.00013891 | 0.05000759 | 0.000132919755 | 1.1458e+90 | 0.01606406
1 | 1 | 0 | 1 | 0 | 0 | 1 | 39220.2932 | 0.0500000007 | 2.66117716 | 0.0001389098 | 0.05000754 | 0.000133078924 | 1.1458e+90 | 0.01620297
1 | 1 | 0 | 1 | 0 | 0 | 1 | 39230.2932 | 0.0500000007 | 2.66428614 | 0.0001389095 | 0.05000744 | 0.00013323412 | 1.1458e+90 | 0.01634188
1 | 1 | 0 | 1 | 0 | 0 | 1 | 39240.2932 | 0.0500000007 | 2.66766214 | 0.0001389095 | 0.05000743 | 0.000133402937 | 1.1458e+90 | 0.01648079
1 | 1 | 0 | 1 | 0 | 0 | 1 | 39250.2932 | 0.0500000007 | 2.67050409 | 0.0001389093 | 0.05000735 | 0.000133544832 | 1.1458e+90 | 0.0166197
1 | 1 | 0 | 1 | 0 | 0 | 1 | 39260.2932 | 0.0500000007 | 2.67599726 | 0.0001389098 | 0.05000751 | 0.000133819965 | 1.1458e+90 | 0.01675861
1 | 1 | 0 | 1 | 0 | 0 | 1 | 39270.2932 | 0.0500000007 | 2.67895365 | 0.0001389099 | 0.05000755 | 0.000133967915 | 1.1458e+90 | 0.01689752
1 | 1 | 0 | 1 | 0 | 0 | 1 | 39280.2932 | 0.0500000007 | 2.68232965 | 0.0001389104 | 0.05000775 | 0.00013413727 | 1.1458e+90 | 0.01703643
1 | 1 | 0 | 1 | 0 | 0 | 1 | 39290.2932 | 0.0500000007 | 2.68509531 | 0.0001389105 | 0.05000778 | 0.000134275644 | 1.1458e+90 | 0.01717534
1 | 1 | 0 | 1 | 0 | 0 | 1 | 39300.2932 | 0.0500000007 | 2.68807077 | 0.0001389096 | 0.05000746 | 0.000134423608 | 1.1458e+90 | 0.01731425
1 | 1 | 0 | 1 | 0 | 0 | 1 | 39310.2932 | 0.0500000007 | 2.69163752 | 0.0001389098 | 0.05000752 | 0.000134602102 | 1.1458e+90 | 0.01745316
1 | 1 | 0 | 1 | 0 | 0 | 1 | 39320.2932 | 0.0500000007 | 2.69425035 | 0.0001389096 | 0.05000745 | 0.000134732589 | 1.1458e+90 | 0.01759207
1 | 1 | 0 | 1 | 0 | 0 | 1 | 39330.2932 | 0.0500000007 | 2.69760728 | 0.0001389096 | 0.05000745 | 0.000134900445 | 1.1458e+90 | 0.01773098
1 | 1 | 0 | 1 | 0 | 0 | 1 | 39340.2932 | 0.0500000007 | 2.69980073 | 0.0001389095 | 0.05000743 | 0.000135010079 | 1.1458e+90 | 0.01786989
1 | 1 | 0 | 1 | 0 | 0 | 1 | 39350.2932 | 0.0500000007 | 2.70235658 | 0.0001389098 | 0.05000751 | 0.000135138136 | 1.1458e+90 | 0.0180088
1 | 1 | 0 | 1 | 0 | 0 | 1 | 39360.2932 | 0.0500000007 | 2.7065146 | 0.00013891 | 0.05000759 | 0.000135346258 | 1.1458e+90 | 0.01814771
1 | 1 | 0 | 1 | 0 | 0 | 1 | 39370.2932 | 0.0500000007 | 2.70964265 | 0.0001389101 | 0.05000764 | 0.000135502822 | 1.1458e+90 | 0.01828662
1 | 1 | 0 | 1 | 0 | 0 | 1 | 39380.2932 | 0.0500000007 | 2.71198869 | 0.0001389098 | 0.05000751 | 0.000135619819 | 1.1458e+90 | 0.01842553
1 | 1 | 0 | 1 | 0 | 0 | 1 | 39390.2932 | 0.0500000007 | 2.71711946 | 0.0001389097 | 0.05000749 | 0.00013587634 | 1.1458e+90 | 0.01856444
1 | 1 | 0 | 1 | 0 | 0 | 1 | 39400.2932 | 0.0500000007 | 2.72047639 | 0.00013891 | 0.05000762 | 0.000136044531 | 1.1458e+90 | 0.01870335
1 | 1 | 0 | 1 | 0 | 0 | 1 | 39410.2932 | 0.0500000007 | 2.72350907 | 0.0001389102 | 0.05000766 | 0.000136196322 | 1.1458e+90 | 0.01884226
1 | 1 | 0 | 1 | 0 | 0 | 1 | 39420.2932 | 0.0500000007 | 2.72768617 | 0.0001389103 | 0.05000771 | 0.000136405346 | 1.1458e+90 | 0.01898117
1 | 1 | 0 | 1 | 0 | 0 | 1 | 39430.2932 | 0.0500000007 | 2.73211122 | 0.0001389095 | 0.05000743 | 0.000136625866 | 1.1458e+90 | 0.01912008
1 | 1 | 0 | 1 | 0 | 0 | 1 | 39440.2932 | 0.0500000007 | 2.73546791 | 0.0001389101 | 0.05000764 | 0.000136794304 | 1.1458e+90 | 0.01925899
1 | 1 | 0 | 1 | 0 | 0 | 1 | 39450.2932 | 0.0500000007 | 2.73968315 | 0.0001389105 | 0.05000778 | 0.000137005467 | 1.1458e+90 | 0.0193979
1 | 1 | 0 | 1 | 0 | 0 | 1 | 39460.2932 | 0.0500000007 | 2.74384117 | 0.0001389095 | 0.05000742 | 0.000137212424 | 1.1458e+90 | 0.01953681
1 | 1 | 0 | 1 | 0 | 0 | 1 | 39464.4722 | 0.0500000007 | 2.75406456 | 5.805043e-05 | 0.05000755 | 0.000137724026 | 1.1458e+90 | 0.01959486
1 | 1 | 0 | 1 | 0 | 0 | 1 | 39474.4722 | 0.0500000007 | 2.74952507 | 0.0001389097 | 0.05000751 | 0.0001374969 | 1.1458e+90 | 0.01973377
1 | 1 | 0 | 1 | 0 | 0 | 1 | 39484.4722 | 0.0500000007 | 2.75347328 | 0.0001389093 | 0.05000734 | 0.000137693874 | 1.1458e+90 | 0.01987268
1 | 1 | 0 | 1 | 0 | 0 | 1 | 39494.4722 | 0.0500000007 | 2.75759315 | 0.0001389092 | 0.0500073 | 0.000137899784 | 1.1458e+90 | 0.02001159
1 | 1 | 0 | 1 | 0 | 0 | 1 | 39504.4722 | 0.0500000007 | 2.76217079 | 0.0001389099 | 0.05000757 | 0.000138129442 | 1.1458e+90 | 0.0201505
1 | 1 | 0 | 1 | 0 | 0 | 1 | 39514.4722 | 0.0500000007 | 2.76819801 | 0.0001389099 | 0.05000756 | 0.000138430827 | 1.1458e+90 | 0.02028941
1 | 1 | 0 | 1 | 0 | 0 | 1 | 39524.4722 | 0.0500000007 | 2.77376723 | 0.0001389093 | 0.05000735 | 0.000138708754 | 1.1458e+90 | 0.02042832
1 | 1 | 0 | 1 | 0 | 0 | 1 | 39531.701 | 0.0500000007 | 2.78404784 | 0.0001004151 | 0.05000753 | 0.000139223339 | 1.1458e+90 | 0.02052873
1 | 1 | 0 | 1 | 0 | 0 | 1 | 39541.6424 | 0.0500000007 | 2.79406142 | 0.0001380956 | 0.05000747 | 0.000139723954 | 1.1458e+90 | 0.02066683
1 | 1 | 0 | 1 | 0 | 0 | 1 | 39551.6424 | 0.0500000007 | 2.79362273 | 0.0001389096 | 0.05000746 | 0.000139701966 | 1.1458e+90 | 0.02080574
1 | 1 | 0 | 1 | 0 | 0 | 1 | 39561.6424 | 0.0500000007 | 2.79861999 | 0.0001389094 | 0.05000739 | 0.000139951691 | 1.1458e+90 | 0.02094465
1 | 1 | 0 | 1 | 0 | 0 | 1 | 39571.6424 | 0.0500000007 | 2.80558181 | 0.0001389093 | 0.05000734 | 0.000140299686 | 1.1458e+90 | 0.02108356
1 | 1 | 0 | 1 | 0 | 0 | 1 | 39581.6424 | 0.0500000007 | 2.80829024 | 0.0001389099 | 0.05000756 | 0.000140435746 | 1.1458e+90 | 0.02122247
1 | 1 | 0 | 1 | 0 | 0 | 1 | 39591.6424 | 0.0500000007 | 2.81567144 | 0.0001389099 | 0.05000756 | 0.00014080487 | 1.1458e+90 | 0.02136138
1 | 1 | 0 | 1 | 0 | 0 | 1 | 39599.912 | 0.0500000007 | 2.8257041 | 0.0001148728 | 0.05000751 | 0.000141306416 | 1.1458e+90 | 0.02147625
1 | 1 | 0 | 1 | 0 | 0 | 1 | 39609.394 | 0.0500000007 | 2.83674765 | 0.000131714 | 0.05000743 | 0.000141858458 | 1.1458e+90 | 0.02160796
1 | 1 | 0 | 1 | 0 | 0 | 1 | 39619.394 | 0.0500000007 | 2.83407736 | 0.0001389093 | 0.05000736 | 0.000141724726 | 1.1458e+90 | 0.02174687
1 | 1 | 0 | 1 | 0 | 0 | 1 | 39629.394 | 0.0500000007 | 2.83859777 | 0.0001389099 | 0.05000757 | 0.000141951372 | 1.1458e+90 | 0.02188578
1 | 1 | 0 | 1 | 0 | 0 | 1 | 39639.394 | 0.0500000007 | 2.84540701 | 0.0001389097 | 0.05000748 | 0.000142291625 | 1.1458e+90 | 0.02202469
1 | 1 | 0 | 1 | 0 | 0 | 1 | 39649.394 | 0.0500000007 | 2.8530364 | 0.0001389096 | 0.05000746 | 0.000142673089 | 1.1458e+90 | 0.0221636
1 | 1 | 0 | 1 | 0 | 0 | 1 | 39659.394 | 0.0500000007 | 2.85963559 | 0.0001389094 | 0.05000739 | 0.000143002922 | 1.1458e+90 | 0.02230251
1 | 1 | 0 | 1 | 0 | 0 | 1 | 39669.394 | 0.0500000007 | 2.86654019 | 0.0001389098 | 0.05000751 | 0.000143348545 | 1.1458e+90 | 0.02244142
1 | 1 | 0 | 1 | 0 | 0 | 1 | 39679.394 | 0.0500000007 | 2.87550473 | 0.0001389101 | 0.05000765 | 0.000143797239 | 1.1458e+90 | 0.02258033
1 | 1 | 0 | 1 | 0 | 0 | 1 | 39689.394 | 0.0500000007 | 2.88265729 | 0.00013891 | 0.05000758 | 0.000144154721 | 1.1458e+90 | 0.02271924
1 | 1 | 0 | 1 | 0 | 0 | 1 | 39699.394 | 0.0500000007 | 2.89083982 | 0.0001389097 | 0.05000748 | 0.000144563615 | 1.1458e+90 | 0.02285815
1 | 1 | 0 | 1 | 0 | 0 | 1 | 39709.394 | 0.0500000007 | 2.89839268 | 0.0001389092 | 0.05000731 | 0.00014494083 | 1.1458e+90 | 0.02299706
1 | 1 | 0 | 1 | 0 | 0 | 1 | 39719.394 | 0.0500000007 | 2.90670872 | 0.0001389095 | 0.05000742 | 0.000145356986 | 1.1458e+90 | 0.02313597
1 | 1 | 0 | 1 | 0 | 0 | 1 | 39729.394 | 0.0500000007 | 2.91550159 | 0.0001389096 | 0.05000746 | 0.000145796817 | 1.1458e+90 | 0.02327488
1 | 1 | 0 | 1 | 0 | 0 | 1 | 39736.7118 | 0.0500000007 | 2.92559147 | 0.0001016514 | 0.0500075 | 0.000146301536 | 1.1458e+90 | 0.02337653
1 | 1 | 0 | 1 | 0 | 0 | 1 | 39746.3144 | 0.0500000007 | 2.93562412 | 0.0001333893 | 0.05000746 | 0.000146803097 | 1.1458e+90 | 0.02350992
1 | 1 | 0 | 1 | 0 | 0 | 1 | 39755.201 | 0.0500000007 | 2.94563746 | 0.0001234436 | 0.05000753 | 0.000147304061 | 1.1458e+90 | 0.02363336
1 | 1 | 0 | 1 | 0 | 0 | 1 | 39763.7134 | 0.0500000007 | 2.95568919 | 0.000118246 | 0.05000769 | 0.000147807179 | 1.1458e+90 | 0.02375161
1 | 1 | 0 | 1 | 0 | 0 | 1 | 39773.2086 | 0.0500000007 | 2.96570277 | 0.0001318976 | 0.05000751 | 0.000148307401 | 1.1458e+90 | 0.02388351
1 | 1 | 0 | 1 | 0 | 0 | 1 | 39782.7254 | 0.0500000007 | 2.9757545 | 0.0001321971 | 0.05000732 | 0.0001488095 | 1.1458e+90 | 0.0240157
1 | 1 | 0 | 1 | 0 | 0 | 1 | 39792.1564 | 0.0500000007 | 2.98576784 | 0.000131006 | 0.05000758 | 0.000149311018 | 1.1458e+90 | 0.02414671
1 | 1 | 0 | 1 | 0 | 0 | 1 | 39799.3514 | 0.0500000007 | 2.99578142 | 9.994561e-05 | 0.05000753 | 0.000149811633 | 1.1458e+90 | 0.02424665
1 | 1 | 0 | 1 | 0 | 0 | 1 | 39806.8686 | 0.0500000007 | 3.00583315 | 0.0001044215 | 0.05000763 | 0.000150314605 | 1.1458e+90 | 0.02435108
1 | 1 | 0 | 1 | 0 | 0 | 1 | 39815.4822 | 0.0500000007 | 3.0158658 | 0.0001196515 | 0.05000758 | 0.000150816151 | 1.1458e+90 | 0.02447073
1 | 1 | 0 | 1 | 0 | 0 | 1 | 39823.2866 | 0.0500000007 | 3.02593637 | 0.0001084113 | 0.05000777 | 0.000151320331 | 1.1458e+90 | 0.02457914
1 | 1 | 0 | 1 | 0 | 0 | 1 | 39826.8902 | 0.0500000007 | 3.03594995 | 5.005752e-05 | 0.05000752 | 0.000151820321 | 1.1458e+90 | 0.0246292
1 | 1 | 0 | 1 | 0 | 0 | 1 | 39836.8902 | 0.0500000007 | 3.04380822 | 0.0001389102 | 0.05000768 | 0.00015221379 | 1.1458e+90 | 0.02476811
1 | 1 | 0 | 1 | 0 | 0 | 1 | 39844.3854 | 0.0500000007 | 3.05385995 | 0.0001041163 | 0.05000785 | 0.000152716952 | 1.1458e+90 | 0.02487222
1 | 1 | 0 | 1 | 0 | 0 | 1 | 39850.9776 | 0.0500000007 | 3.06387329 | 9.157241e-05 | 0.05000769 | 0.000153217217 | 1.1458e+90 | 0.0249638
1 | 1 | 0 | 1 | 0 | 0 | 1 | 39858.6264 | 0.0500000007 | 3.07394409 | 0.0001062497 | 0.05000772 | 0.000153720917 | 1.1458e+90 | 0.02507004
1 | 1 | 0 | 1 | 0 | 0 | 1 | 39865.5804 | 0.0500000007 | 3.08397675 | 9.659812e-05 | 0.05000766 | 0.000154222449 | 1.1458e+90 | 0.02516664
1 | 1 | 0 | 1 | 0 | 0 | 1 | 39872.6022 | 0.0500000007 | 3.09402847 | 9.753963e-05 | 0.0500075 | 0.000154724636 | 1.1458e+90 | 0.02526418
1 | 1 | 0 | 1 | 0 | 0 | 1 | 39879.0454 | 0.0500000007 | 3.10404181 | 8.95029e-05 | 0.05000783 | 0.000155226386 | 1.1458e+90 | 0.02535369
1 | 1 | 0 | 1 | 0 | 0 | 1 | 39885.215 | 0.0500000007 | 3.11407447 | 8.570175e-05 | 0.05000751 | 0.000155727103 | 1.1458e+90 | 0.02543939
1 | 1 | 0 | 1 | 0 | 0 | 1 | 39891.1996 | 0.0500000007 | 3.12408805 | 8.313199e-05 | 0.05000755 | 0.000156227979 | 1.1458e+90 | 0.02552252
1 | 1 | 0 | 1 | 0 | 0 | 1 | 39897.678 | 0.0500000007 | 3.13410163 | 8.999132e-05 | 0.05000753 | 0.000156728667 | 1.1458e+90 | 0.02561251
1 | 1 | 0 | 1 | 0 | 0 | 1 | 39903.221 | 0.0500000007 | 3.14411497 | 7.699786e-05 | 0.05000763 | 0.000157229733 | 1.1458e+90 | 0.02568951
1 | 1 | 0 | 1 | 0 | 0 | 1 | 39909.4188 | 0.0500000007 | 3.15412855 | 8.609352e-05 | 0.05000753 | 0.000157730174 | 1.1458e+90 | 0.0257756
1 | 1 | 0 | 1 | 0 | 0 | 1 | 39915.2312 | 0.0500000007 | 3.16414213 | 8.073967e-05 | 0.05000736 | 0.00015823041 | 1.1458e+90 | 0.02585634
1 | 1 | 0 | 1 | 0 | 0 | 1 | 39920.3586 | 0.0500000007 | 3.17419386 | 7.122473e-05 | 0.05000761 | 0.000158733848 | 1.1458e+90 | 0.02592757
1 | 1 | 0 | 1 | 0 | 0 | 1 | 39921.218 | 0.0500000007 | 3.19572759 | 1.193785e-05 | 0.0500073 | 0.000159809715 | 1.1458e+90 | 0.0259395
1 | 1 | 0 | 1 | 0 | 0 | 1 | 39921.2182 | 0.0500000007 | 3.21937871 | 2.778114e-09 | 0.05000604 | 0.000160988391 | 1.1458e+90 | 0.02593951
1 | 1 | 0 | 1 | 0 | 0 | 1 | 39921.538 | 0.0500000007 | 3.20928884 | 4.442299e-06 | 0.05000712 | 0.000160487296 | 1.1458e+90 | 0.02594395
1 | 1 | 0 | 1 | 0 | 0 | 1 | 39921.8888 | 0.0500000007 | 3.19927526 | 4.872909e-06 | 0.05000705 | 0.000159986303 | 1.1458e+90 | 0.02594882
1 | 1 | 0 | 1 | 0 | 0 | 1 | 39922.7572 | 0.0500000007 | 3.18922353 | 1.206291e-05 | 0.05000746 | 0.000159484975 | 1.1458e+90 | 0.02596088
1 | 1 | 0 | 1 | 0 | 0 | 1 | 39928.1674 | 0.0500000007 | 3.19923711 | 7.515296e-05 | 0.05000751 | 0.000159985895 | 1.1458e+90 | 0.02603604
1 | 1 | 0 | 1 | 0 | 0 | 1 | 39934.6098 | 0.0500000007 | 3.20928884 | 8.949141e-05 | 0.05000762 | 0.000160488882 | 1.1458e+90 | 0.02612553
1 | 1 | 0 | 1 | 0 | 0 | 1 | 39939.2228 | 0.0500000007 | 3.21930242 | 6.407917e-05 | 0.05000759 | 0.00016098957 | 1.1458e+90 | 0.02618961
1 | 1 | 0 | 1 | 0 | 0 | 1 | 39943.8018 | 0.0500000007 | 3.22937298 | 6.360671e-05 | 0.05000746 | 0.000161492746 | 1.1458e+90 | 0.02625322
1 | 1 | 0 | 1 | 0 | 0 | 1 | 39949.0038 | 0.0500000007 | 3.23938656 | 7.22608e-05 | 0.05000747 | 0.000161993536 | 1.1458e+90 | 0.02632548
1 | 1 | 0 | 1 | 0 | 0 | 1 | 39954.2512 | 0.0500000007 | 3.24940014 | 7.289167e-05 | 0.05000763 | 0.000162494791 | 1.1458e+90 | 0.02639837
1 | 1 | 0 | 1 | 0 | 0 | 1 | 39959.129 | 0.0500000007 | 3.25947094 | 6.775743e-05 | 0.05000754 | 0.000162998113 | 1.1458e+90 | 0.02646613
1 | 1 | 0 | 1 | 0 | 0 | 1 | 39963.5306 | 0.0500000007 | 3.26948428 | 6.114288e-05 | 0.05000781 | 0.000163499732 | 1.1458e+90 | 0.02652727
1 | 1 | 0 | 1 | 0 | 0 | 1 | 39968.0254 | 0.0500000007 | 3.27949786 | 6.243752e-05 | 0.05000781 | 0.000164000492 | 1.1458e+90 | 0.02658971
1 | 1 | 0 | 1 | 0 | 0 | 1 | 39971.7382 | 0.0500000007 | 3.28958774 | 5.157458e-05 | 0.05000767 | 0.000164504614 | 1.1458e+90 | 0.02664128
1 | 1 | 0 | 1 | 0 | 0 | 1 | 39976.2616 | 0.0500000007 | 3.29960132 | 6.283464e-05 | 0.05000767 | 0.000165005375 | 1.1458e+90 | 0.02670411
1 | 1 | 0 | 1 | 0 | 0 | 1 | 39980.4334 | 0.0500000007 | 3.30961466 | 5.795055e-05 | 0.05000767 | 0.000165506106 | 1.1458e+90 | 0.02676207
1 | 1 | 0 | 1 | 0 | 0 | 1 | 39984.468 | 0.0500000007 | 3.31970453 | 5.604449e-05 | 0.05000748 | 0.000166010053 | 1.1458e+90 | 0.02681811
1 | 1 | 0 | 1 | 0 | 0 | 1 | 39988.313 | 0.0500000007 | 3.32971811 | 5.34106e-05 | 0.05000732 | 0.00016651029 | 1.1458e+90 | 0.02687152
1 | 1 | 0 | 1 | 0 | 0 | 1 | 39992.1618 | 0.0500000007 | 3.33976984 | 5.346338e-05 | 0.05000732 | 0.000167012928 | 1.1458e+90 | 0.02692498
1 | 1 | 0 | 1 | 0 | 0 | 1 | 39995.6204 | 0.0500000007 | 3.34989762 | 4.804319e-05 | 0.05000736 | 0.000167519553 | 1.1458e+90 | 0.02697303
1 | 1 | 0 | 1 | 0 | 0 | 1 | 39999.3974 | 0.0500000007 | 3.35994935 | 5.246603e-05 | 0.05000734 | 0.000168022118 | 1.1458e+90 | 0.02702549
1 | 1 | 0 | 1 | 0 | 0 | 1 | 40003.1308 | 0.0500000007 | 3.36996293 | 5.186044e-05 | 0.05000739 | 0.000168523053 | 1.1458e+90 | 0.02707735
1 | 1 | 0 | 1 | 0 | 0 | 1 | 40006.7616 | 0.0500000007 | 3.37997651 | 5.043522e-05 | 0.05000738 | 0.00016902377 | 1.1458e+90 | 0.02712779
1 | 1 | 0 | 1 | 0 | 0 | 1 | 40010.4314 | 0.0500000007 | 3.38998985 | 5.0977e-05 | 0.05000741 | 0.000169524617 | 1.1458e+90 | 0.02717877
1 | 1 | 0 | 1 | 0 | 0 | 1 | 40013.7752 | 0.0500000007 | 3.40004158 | 4.644859e-05 | 0.05000745 | 0.00017002743 | 1.1458e+90 | 0.02722521
1 | 1 | 0 | 1 | 0 | 0 | 1 | 40017.2158 | 0.0500000007 | 3.41005516 | 4.779312e-05 | 0.05000733 | 0.000170527768 | 1.1458e+90 | 0.02727301
1 | 1 | 0 | 1 | 0 | 0 | 1 | 40020.4694 | 0.0500000007 | 3.42006874 | 4.519555e-05 | 0.05000737 | 0.00017102866 | 1.1458e+90 | 0.0273182
1 | 1 | 0 | 1 | 0 | 0 | 1 | 40023.9648 | 0.0500000007 | 3.43008208 | 4.855447e-05 | 0.05000747 | 0.000171529711 | 1.1458e+90 | 0.02736676
1 | 1 | 0 | 1 | 0 | 0 | 1 | 40027.2302 | 0.0500000007 | 3.44009566 | 4.535969e-05 | 0.05000762 | 0.000172030996 | 1.1458e+90 | 0.02741212
1 | 1 | 0 | 1 | 0 | 0 | 1 | 40030.6342 | 0.0500000007 | 3.4502809 | 4.728467e-05 | 0.05000729 | 0.000172539207 | 1.1458e+90 | 0.0274594
1 | 1 | 0 | 1 | 0 | 0 | 1 | 40033.8922 | 0.0500000007 | 3.46029449 | 4.52567e-05 | 0.0500074 | 0.000173040346 | 1.1458e+90 | 0.02750466
1 | 1 | 0 | 1 | 0 | 0 | 1 | 40037.069 | 0.0500000007 | 3.47032714 | 4.412879e-05 | 0.05000744 | 0.000173542183 | 1.1458e+90 | 0.02754879
1 | 1 | 0 | 1 | 0 | 0 | 1 | 40039.8648 | 0.0500000007 | 3.48035955 | 3.883643e-05 | 0.05000756 | 0.000174044297 | 1.1458e+90 | 0.02758762
1 | 1 | 0 | 1 | 0 | 0 | 1 | 40043.2026 | 0.0500000007 | 3.49037313 | 4.636533e-05 | 0.05000754 | 0.000174544984 | 1.1458e+90 | 0.02763399
1 | 1 | 0 | 1 | 0 | 0 | 1 | 40046.3864 | 0.0500000007 | 3.50038671 | 4.422616e-05 | 0.05000759 | 0.000175045905 | 1.1458e+90 | 0.02767822
1 | 1 | 0 | 1 | 0 | 0 | 1 | 40049.3054 | 0.0500000007 | 3.51047659 | 4.054771e-05 | 0.05000745 | 0.000175549998 | 1.1458e+90 | 0.02771876
1 | 1 | 0 | 1 | 0 | 0 | 1 | 40052.2216 | 0.0500000007 | 3.52048993 | 4.050872e-05 | 0.05000734 | 0.000176050336 | 1.1458e+90 | 0.02775927
1 | 1 | 0 | 1 | 0 | 0 | 1 | 40055.1696 | 0.0500000007 | 3.53050351 | 4.095051e-05 | 0.0500074 | 0.000176551301 | 1.1458e+90 | 0.02780022
1 | 1 | 0 | 1 | 0 | 0 | 1 | 40057.943 | 0.0500000007 | 3.54063153 | 3.85252e-05 | 0.05000747 | 0.000177058042 | 1.1458e+90 | 0.02783875
1 | 1 | 0 | 1 | 0 | 0 | 1 | 40060.6048 | 0.0500000007 | 3.55064511 | 3.697501e-05 | 0.05000752 | 0.000177558963 | 1.1458e+90 | 0.02787572
1 | 1 | 0 | 1 | 0 | 0 | 1 | 40063.2906 | 0.0500000007 | 3.56065845 | 3.73083e-05 | 0.0500074 | 0.000178059257 | 1.1458e+90 | 0.02791303
1 | 1 | 0 | 1 | 0 | 0 | 1 | 40066.0168 | 0.0500000007 | 3.57067204 | 3.786944e-05 | 0.05000733 | 0.000178559771 | 1.1458e+90 | 0.0279509
1 | 1 | 0 | 1 | 0 | 0 | 1 | 40069.2716 | 0.0500000007 | 3.58070469 | 4.521229e-05 | 0.05000745 | 0.000179061914 | 1.1458e+90 | 0.02799611
1 | 1 | 0 | 1 | 0 | 0 | 1 | 40071.8444 | 0.0500000007 | 3.59073734 | 3.573876e-05 | 0.05000759 | 0.000179564129 | 1.1458e+90 | 0.02803185
1 | 1 | 0 | 1 | 0 | 0 | 1 | 40074.81 | 0.0500000007 | 3.60078883 | 4.119501e-05 | 0.05000742 | 0.00018006617 | 1.1458e+90 | 0.02807305
1 | 1 | 0 | 1 | 0 | 0 | 1 | 40077.1828 | 0.0500000007 | 3.61080241 | 3.296048e-05 | 0.05000747 | 0.000180567091 | 1.1458e+90 | 0.02810601
1 | 1 | 0 | 1 | 0 | 0 | 1 | 40080.0386 | 0.0500000007 | 3.62081599 | 3.966981e-05 | 0.05000746 | 0.000181067808 | 1.1458e+90 | 0.02814568
1 | 1 | 0 | 1 | 0 | 0 | 1 | 40082.7008 | 0.0500000007 | 3.63088679 | 3.698044e-05 | 0.05000735 | 0.000181571027 | 1.1458e+90 | 0.02818266
1 | 1 | 0 | 1 | 0 | 0 | 1 | 40085.3896 | 0.0500000007 | 3.6409955 | 3.735002e-05 | 0.05000746 | 0.000182076939 | 1.1458e+90 | 0.02822001
1 | 1 | 0 | 1 | 0 | 0 | 1 | 40088.0456 | 0.0500000007 | 3.65102816 | 3.689444e-05 | 0.05000752 | 0.000182578864 | 1.1458e+90 | 0.0282569
1 | 1 | 0 | 1 | 0 | 0 | 1 | 40090.6654 | 0.0500000007 | 3.66107988 | 3.639157e-05 | 0.05000751 | 0.000183081473 | 1.1458e+90 | 0.02829329
1 | 1 | 0 | 1 | 0 | 0 | 1 | 40093.4 | 0.0500000007 | 3.67109346 | 3.798634e-05 | 0.05000762 | 0.000183582626 | 1.1458e+90 | 0.02833128
1 | 1 | 0 | 1 | 0 | 0 | 1 | 40096.0004 | 0.0500000007 | 3.68110681 | 3.612215e-05 | 0.0500076 | 0.000184083299 | 1.1458e+90 | 0.0283674
1 | 1 | 0 | 1 | 0 | 0 | 1 | 40098.5254 | 0.0500000007 | 3.69112039 | 3.507476e-05 | 0.05000758 | 0.000184583987 | 1.1458e+90 | 0.02840248
1 | 1 | 0 | 1 | 0 | 0 | 1 | 40101.0944 | 0.0500000007 | 3.70117211 | 3.568588e-05 | 0.05000747 | 0.000185086232 | 1.1458e+90 | 0.02843816
1 | 1 | 0 | 1 | 0 | 0 | 1 | 40103.5414 | 0.0500000007 | 3.71122384 | 3.399123e-05 | 0.05000753 | 0.000185589131 | 1.1458e+90 | 0.02847215
1 | 1 | 0 | 1 | 0 | 0 | 1 | 40106.0786 | 0.0500000007 | 3.72123718 | 3.524407e-05 | 0.05000736 | 0.000186089237 | 1.1458e+90 | 0.0285074
1 | 1 | 0 | 1 | 0 | 0 | 1 | 40108.5706 | 0.0500000007 | 3.73128891 | 3.461623e-05 | 0.05000739 | 0.00018659202 | 1.1458e+90 | 0.02854201
1 | 1 | 0 | 1 | 0 | 0 | 1 | 40110.9738 | 0.0500000007 | 3.74132156 | 3.33828e-05 | 0.05000753 | 0.000187094236 | 1.1458e+90 | 0.0285754
1 | 1 | 0 | 1 | 0 | 0 | 1 | 40113.4132 | 0.0500000007 | 3.75135422 | 3.388557e-05 | 0.0500074 | 0.000187595477 | 1.1458e+90 | 0.02860928
1 | 1 | 0 | 1 | 0 | 0 | 1 | 40115.9114 | 0.0500000007 | 3.76144385 | 3.470238e-05 | 0.05000743 | 0.000188100137 | 1.1458e+90 | 0.02864398
1 | 1 | 0 | 1 | 0 | 0 | 1 | 40118.5024 | 0.0500000007 | 3.77145743 | 3.599142e-05 | 0.05000738 | 0.000188600694 | 1.1458e+90 | 0.02867998
1 | 1 | 0 | 1 | 0 | 0 | 1 | 40120.938 | 0.0500000007 | 3.78149009 | 3.38328e-05 | 0.05000742 | 0.00018910256 | 1.1458e+90 | 0.02871381
1 | 1 | 0 | 1 | 0 | 0 | 1 | 40123.4174 | 0.0500000007 | 3.79150367 | 3.444128e-05 | 0.0500075 | 0.000189603612 | 1.1458e+90 | 0.02874825
1 | 1 | 0 | 1 | 0 | 0 | 1 | 40126.0546 | 0.0500000007 | 3.80155516 | 3.663319e-05 | 0.05000739 | 0.000190105842 | 1.1458e+90 | 0.02878488
1 | 1 | 0 | 1 | 0 | 0 | 1 | 40128.2172 | 0.0500000007 | 3.81160688 | 3.004061e-05 | 0.0500075 | 0.000190608916 | 1.1458e+90 | 0.02881492
1 | 1 | 0 | 1 | 0 | 0 | 1 | 40131.091 | 0.0500000007 | 3.82163954 | 3.991985e-05 | 0.05000747 | 0.000191110536 | 1.1458e+90 | 0.02885484
1 | 1 | 0 | 1 | 0 | 0 | 1 | 40133.5306 | 0.0500000007 | 3.83169127 | 3.388834e-05 | 0.05000738 | 0.000191612853 | 1.1458e+90 | 0.02888873
1 | 1 | 0 | 1 | 0 | 0 | 1 | 40136.0924 | 0.0500000007 | 3.84172368 | 3.558578e-05 | 0.05000734 | 0.00019211437 | 1.1458e+90 | 0.02892432
1 | 1 | 0 | 1 | 0 | 0 | 1 | 40138.601 | 0.0500000007 | 3.85177541 | 3.484671e-05 | 0.05000724 | 0.000192616659 | 1.1458e+90 | 0.02895916
1 | 1 | 0 | 1 | 0 | 0 | 1 | 40141.1666 | 0.0500000007 | 3.86188436 | 3.563857e-05 | 0.05000734 | 0.000193122571 | 1.1458e+90 | 0.0289948
1 | 1 | 0 | 1 | 0 | 0 | 1 | 40143.8 | 0.0500000007 | 3.87191701 | 3.658042e-05 | 0.05000741 | 0.000193624554 | 1.1458e+90 | 0.02903138
1 | 1 | 0 | 1 | 0 | 0 | 1 | 40146.4714 | 0.0500000007 | 3.88194942 | 3.710839e-05 | 0.05000756 | 0.000194126842 | 1.1458e+90 | 0.02906849
1 | 1 | 0 | 1 | 0 | 0 | 1 | 40149.0028 | 0.0500000007 | 3.89198208 | 3.516363e-05 | 0.05000754 | 0.000194628446 | 1.1458e+90 | 0.02910366
1 | 1 | 0 | 1 | 0 | 0 | 1 | 40151.6646 | 0.0500000007 | 3.90199566 | 3.697512e-05 | 0.05000767 | 0.000195129716 | 1.1458e+90 | 0.02914063
1 | 1 | 0 | 1 | 0 | 0 | 1 | 40154.3706 | 0.0500000007 | 3.91200924 | 3.758904e-05 | 0.05000759 | 0.000195630171 | 1.1458e+90 | 0.02917822
1 | 1 | 0 | 1 | 0 | 0 | 1 | 40157.2584 | 0.0500000007 | 3.92206073 | 4.01144e-05 | 0.05000756 | 0.000196132707 | 1.1458e+90 | 0.02921833
1 | 1 | 0 | 1 | 0 | 0 | 1 | 40160.0074 | 0.0500000007 | 3.93209338 | 3.818635e-05 | 0.05000758 | 0.000196634486 | 1.1458e+90 | 0.02925652
1 | 1 | 0 | 1 | 0 | 0 | 1 | 40162.9118 | 0.0500000007 | 3.94218326 | 4.0345e-05 | 0.05000758 | 0.000197139045 | 1.1458e+90 | 0.02929687
1 | 1 | 0 | 1 | 0 | 0 | 1 | 40165.8808 | 0.0500000007 | 3.95219684 | 4.124237e-05 | 0.05000759 | 0.000197639834 | 1.1458e+90 | 0.02933811
1 | 1 | 0 | 1 | 0 | 0 | 1 | 40168.7878 | 0.0500000007 | 3.96222949 | 4.038099e-05 | 0.05000742 | 0.000198140871 | 1.1458e+90 | 0.02937849
1 | 1 | 0 | 1 | 0 | 0 | 1 | 40171.6348 | 0.0500000007 | 3.97226191 | 3.954756e-05 | 0.05000746 | 0.000198642723 | 1.1458e+90 | 0.02941804
1 | 1 | 0 | 1 | 0 | 0 | 1 | 40174.8146 | 0.0500000007 | 3.98233271 | 4.417037e-05 | 0.05000734 | 0.00019914587 | 1.1458e+90 | 0.02946221
1 | 1 | 0 | 1 | 0 | 0 | 1 | 40177.9944 | 0.0500000007 | 3.99238443 | 4.417036e-05 | 0.05000733 | 0.000199648464 | 1.1458e+90 | 0.02950638
1 | 1 | 0 | 1 | 0 | 0 | 1 | 40180.564 | 0.0500000007 | 4.0000329 | 3.569438e-05 | 0.05000769 | 0.000200032417 | 1.1458e+90 | 0.02954207
1 | 0 | 0 | 0 | 1 | 0 | 2 | 40180.5646 | -0.0500000007 | 3.99240041 | -2.748893e-09 | -0.01649336 | 6.58481003e-05 | 2.748893e-09 | 0.02954207
1 | 0 | 0 | 0 | 0 | 0 | 2 | 40180.7504 | -0.0500000007 | 3.98238039 | -2.580088e-06 | -0.04999095 | 0.000199082962 | 1.1458e+90 | 0.02953949
1 | 0 | 0 | 0 | 0 | 0 | 2 | 40181.153 | -0.0500000007 | 3.97232866 | -5.590668e-06 | -0.04999107 | 0.00019858095 | 1.1458e+90 | 0.0295339
1 | 0 | 0 | 0 | 0 | 0 | 2 | 40181.608 | -0.0500000007 | 3.96231508 | -6.318328e-06 | -0.04999116 | 0.000198080743 | 1.1458e+90 | 0.02952758
1 | 0 | 0 | 0 | 0 | 0 | 2 | 40182.1068 | -0.0500000007 | 3.95224452 | -6.92659e-06 | -0.04999143 | 0.000197578338 | 1.1458e+90 | 0.02952065
1 | 0 | 0 | 0 | 0 | 0 | 2 | 40182.604 | -0.0500000007 | 3.94223094 | -6.904362e-06 | -0.04999136 | 0.000197077476 | 1.1458e+90 | 0.02951375
1 | 0 | 0 | 0 | 0 | 0 | 2 | 40183.1216 | -0.0500000007 | 3.93214107 | -7.187674e-06 | -0.04999155 | 0.000196573819 | 1.1458e+90 | 0.02950656
1 | 0 | 0 | 0 | 0 | 0 | 2 | 40183.6376 | -0.0500000007 | 3.92212749 | -7.165435e-06 | -0.0499914 | 0.000196072666 | 1.1458e+90 | 0.0294994
1 | 0 | 0 | 0 | 0 | 0 | 2 | 40184.1562 | -0.0500000007 | 3.91211414 | -7.201562e-06 | -0.04999156 | 0.000195572677 | 1.1458e+90 | 0.02949219
1 | 0 | 0 | 0 | 0 | 0 | 2 | 40184.7014 | -0.0500000007 | 3.90208149 | -7.570945e-06 | -0.04999157 | 0.000195071174 | 1.1458e+90 | 0.02948462
1 | 0 | 0 | 0 | 0 | 0 | 2 | 40185.2482 | -0.0500000007 | 3.89204884 | -7.593162e-06 | -0.04999156 | 0.000194569599 | 1.1458e+90 | 0.02947703
1 | 0 | 0 | 0 | 0 | 0 | 2 | 40185.819 | -0.0500000007 | 3.88199711 | -7.926444e-06 | -0.04999159 | 0.000194067194 | 1.1458e+90 | 0.0294691
1 | 0 | 0 | 0 | 0 | 0 | 2 | 40186.3586 | -0.0500000007 | 3.87198377 | -7.493177e-06 | -0.04999154 | 0.000193566448 | 1.1458e+90 | 0.02946161
1 | 0 | 0 | 0 | 0 | 0 | 2 | 40186.9178 | -0.0500000007 | 3.86197019 | -7.765352e-06 | -0.04999154 | 0.000193065833 | 1.1458e+90 | 0.02945384
1 | 0 | 0 | 0 | 0 | 0 | 2 | 40187.476 | -0.0500000007 | 3.85188031 | -7.751471e-06 | -0.04999157 | 0.000192561551 | 1.1458e+90 | 0.02944609
1 | 0 | 0 | 0 | 0 | 0 | 2 | 40188.053 | -0.0500000007 | 3.84184766 | -8.012557e-06 | -0.04999169 | 0.000192060455 | 1.1458e+90 | 0.02943808
1 | 0 | 0 | 0 | 0 | 0 | 2 | 40188.626 | -0.0500000007 | 3.83181524 | -7.957011e-06 | -0.04999169 | 0.000191558924 | 1.1458e+90 | 0.02943012
1 | 0 | 0 | 0 | 0 | 0 | 2 | 40189.2022 | -0.0500000007 | 3.82180166 | -8.001442e-06 | -0.04999165 | 0.000191058178 | 1.1458e+90 | 0.02942212
1 | 0 | 0 | 0 | 0 | 0 | 2 | 40189.7804 | -0.0500000007 | 3.81174994 | -8.029236e-06 | -0.04999179 | 0.000190556195 | 1.1458e+90 | 0.02941409
1 | 0 | 0 | 0 | 0 | 0 | 2 | 40190.364 | -0.0500000007 | 3.80171728 | -8.104228e-06 | -0.04999181 | 0.000190054736 | 1.1458e+90 | 0.02940599
1 | 0 | 0 | 0 | 0 | 0 | 2 | 40190.9446 | -0.0500000007 | 3.79164648 | -8.062542e-06 | -0.04999165 | 0.000189550672 | 1.1458e+90 | 0.02939793
1 | 0 | 0 | 0 | 0 | 0 | 2 | 40191.5316 | -0.0500000007 | 3.78149962 | -8.151384e-06 | -0.04999145 | 0.000189042665 | 1.1458e+90 | 0.02938977
1 | 0 | 0 | 0 | 0 | 0 | 2 | 40192.1382 | -0.0500000007 | 3.7714479 | -8.423559e-06 | -0.04999145 | 0.000188540143 | 1.1458e+90 | 0.02938135
1 | 0 | 0 | 0 | 0 | 0 | 2 | 40192.722 | -0.0500000007 | 3.7613771 | -8.107017e-06 | -0.04999188 | 0.000188038321 | 1.1458e+90 | 0.02937324
1 | 0 | 0 | 0 | 0 | 0 | 2 | 40193.3136 | -0.0500000007 | 3.75128722 | -8.21534e-06 | -0.04999193 | 0.000187534082 | 1.1458e+90 | 0.02936503
1 | 0 | 0 | 0 | 0 | 0 | 2 | 40193.8954 | -0.0500000007 | 3.74127388 | -8.079203e-06 | -0.04999163 | 0.00018703239 | 1.1458e+90 | 0.02935695
1 | 0 | 0 | 0 | 0 | 0 | 2 | 40194.4934 | -0.0500000007 | 3.73120308 | -8.304171e-06 | -0.04999166 | 0.00018652904 | 1.1458e+90 | 0.02934865
1 | 0 | 0 | 0 | 0 | 0 | 2 | 40195.115 | -0.0500000007 | 3.72115135 | -8.631874e-06 | -0.04999155 | 0.000186026111 | 1.1458e+90 | 0.02934001
1 | 0 | 0 | 0 | 0 | 0 | 2 | 40195.6978 | -0.0500000007 | 3.7111187 | -8.093143e-06 | -0.04999196 | 0.000185526107 | 1.1458e+90 | 0.02933192
1 | 0 | 0 | 0 | 0 | 0 | 2 | 40196.3024 | -0.0500000007 | 3.70110536 | -8.395872e-06 | -0.04999196 | 0.000185025507 | 1.1458e+90 | 0.02932352
1 | 0 | 0 | 0 | 0 | 0 | 2 | 40196.8812 | -0.0500000007 | 3.6910727 | -8.037557e-06 | -0.04999172 | 0.000184523058 | 1.1458e+90 | 0.02931549
1 | 0 | 0 | 0 | 0 | 0 | 2 | 40197.4874 | -0.0500000007 | 3.68105912 | -8.418043e-06 | -0.04999168 | 0.000184022327 | 1.1458e+90 | 0.02930707
1 | 0 | 0 | 0 | 0 | 0 | 2 | 40198.082 | -0.0500000007 | 3.67100739 | -8.25698e-06 | -0.0499918 | 0.000183520286 | 1.1458e+90 | 0.02929881
1 | 0 | 0 | 0 | 0 | 0 | 2 | 40198.6604 | -0.0500000007 | 3.66097498 | -8.032042e-06 | -0.04999197 | 0.000183019336 | 1.1458e+90 | 0.02929078
1 | 0 | 0 | 0 | 0 | 0 | 2 | 40199.2254 | -0.0500000007 | 3.6509614 | -7.845963e-06 | -0.04999198 | 0.000182518794 | 1.1458e+90 | 0.02928293
1 | 0 | 0 | 0 | 0 | 0 | 2 | 40199.8364 | -0.0500000007 | 3.64092875 | -8.484713e-06 | -0.04999176 | 0.000182016447 | 1.1458e+90 | 0.02927445
1 | 0 | 0 | 0 | 0 | 0 | 2 | 40200.4282 | -0.0500000007 | 3.63091516 | -8.21807e-06 | -0.04999164 | 0.000181515396 | 1.1458e+90 | 0.02926623
1 | 0 | 0 | 0 | 0 | 0 | 2 | 40201.0398 | -0.0500000007 | 3.62088275 | -8.492968e-06 | -0.04999131 | 0.000181012671 | 1.1458e+90 | 0.02925774
1 | 0 | 0 | 0 | 0 | 0 | 2 | 40201.6324 | -0.0500000007 | 3.61079288 | -8.229161e-06 | -0.04999153 | 0.000180509058 | 1.1458e+90 | 0.02924951
1 | 0 | 0 | 0 | 0 | 0 | 2 | 40202.2282 | -0.0500000007 | 3.60077929 | -8.273608e-06 | -0.04999159 | 0.000180008676 | 1.1458e+90 | 0.02924124
1 | 0 | 0 | 0 | 0 | 0 | 2 | 40202.7942 | -0.0500000007 | 3.59070849 | -7.859773e-06 | -0.04999149 | 0.000179504859 | 1.1458e+90 | 0.02923338
1 | 0 | 0 | 0 | 0 | 0 | 2 | 40203.4136 | -0.0500000007 | 3.58069515 | -8.60132e-06 | -0.04999153 | 0.000179004419 | 1.1458e+90 | 0.02922477
1 | 0 | 0 | 0 | 0 | 0 | 2 | 40203.9806 | -0.0500000007 | 3.57062435 | -7.873691e-06 | -0.04999169 | 0.000178501548 | 1.1458e+90 | 0.0292169
1 | 0 | 0 | 0 | 0 | 0 | 2 | 40204.574 | -0.0500000007 | 3.56061077 | -8.240339e-06 | -0.04999194 | 0.00017800185 | 1.1458e+90 | 0.02920866
1 | 0 | 0 | 0 | 0 | 0 | 2 | 40205.1496 | -0.0500000007 | 3.55059719 | -7.993138e-06 | -0.04999183 | 0.000177500842 | 1.1458e+90 | 0.02920067
1 | 0 | 0 | 0 | 0 | 0 | 2 | 40205.742 | -0.0500000007 | 3.54056478 | -8.226448e-06 | -0.04999192 | 0.000176999616 | 1.1458e+90 | 0.02919244
1 | 0 | 0 | 0 | 0 | 0 | 2 | 40206.3694 | -0.0500000007 | 3.53045583 | -8.712466e-06 | -0.04999184 | 0.000176493966 | 1.1458e+90 | 0.02918373
1 | 0 | 0 | 0 | 0 | 0 | 2 | 40206.9496 | -0.0500000007 | 3.52042317 | -8.057033e-06 | -0.04999193 | 0.000175992755 | 1.1458e+90 | 0.02917567
1 | 0 | 0 | 0 | 0 | 0 | 2 | 40207.5646 | -0.0500000007 | 3.51039052 | -8.54029e-06 | -0.04999194 | 0.000175491252 | 1.1458e+90 | 0.02916713
1 | 0 | 0 | 0 | 0 | 0 | 2 | 40208.1688 | -0.0500000007 | 3.50037718 | -8.390285e-06 | -0.04999177 | 0.000174990055 | 1.1458e+90 | 0.02915874
1 | 0 | 0 | 0 | 0 | 0 | 2 | 40208.7774 | -0.0500000007 | 3.49032545 | -8.451381e-06 | -0.04999174 | 0.000174487432 | 1.1458e+90 | 0.02915029
1 | 0 | 0 | 0 | 0 | 0 | 2 | 40209.375 | -0.0500000007 | 3.4802928 | -8.298639e-06 | -0.0499918 | 0.000173986104 | 1.1458e+90 | 0.02914199
1 | 0 | 0 | 0 | 0 | 0 | 2 | 40209.9904 | -0.0500000007 | 3.47024107 | -8.545775e-06 | -0.04999153 | 0.000173482666 | 1.1458e+90 | 0.02913344
1 | 0 | 0 | 0 | 0 | 0 | 2 | 40210.5906 | -0.0500000007 | 3.46020865 | -8.334725e-06 | -0.04999168 | 0.000172981658 | 1.1458e+90 | 0.02912511
1 | 0 | 0 | 0 | 0 | 0 | 2 | 40211.1932 | -0.0500000007 | 3.45015693 | -8.368066e-06 | -0.04999176 | 0.000172479427 | 1.1458e+90 | 0.02911674
1 | 0 | 0 | 0 | 0 | 0 | 2 | 40211.7644 | -0.0500000007 | 3.4401052 | -7.932028e-06 | -0.04999177 | 0.00017197695 | 1.1458e+90 | 0.02910881
1 | 0 | 0 | 0 | 0 | 0 | 2 | 40212.3738 | -0.0500000007 | 3.43007255 | -8.46249e-06 | -0.04999174 | 0.000171475287 | 1.1458e+90 | 0.02910035
1 | 0 | 0 | 0 | 0 | 0 | 2 | 40212.9898 | -0.0500000007 | 3.42004013 | -8.554177e-06 | -0.04999194 | 0.000170974454 | 1.1458e+90 | 0.02909179
1 | 0 | 0 | 0 | 0 | 0 | 2 | 40213.5828 | -0.0500000007 | 3.41002655 | -8.234778e-06 | -0.04999191 | 0.000170473737 | 1.1458e+90 | 0.02908356
1 | 0 | 0 | 0 | 0 | 0 | 2 | 40214.1848 | -0.0500000007 | 3.40001297 | -8.359778e-06 | -0.04999203 | 0.000169973544 | 1.1458e+90 | 0.0290752
1 | 0 | 0 | 0 | 0 | 0 | 2 | 40214.78 | -0.0500000007 | 3.38999939 | -8.265328e-06 | -0.0499919 | 0.000169472522 | 1.1458e+90 | 0.02906693
1 | 0 | 0 | 0 | 0 | 0 | 2 | 40215.4014 | -0.0500000007 | 3.37996697 | -8.629123e-06 | -0.0499917 | 0.000168970291 | 1.1458e+90 | 0.0290583
1 | 0 | 0 | 0 | 0 | 0 | 2 | 40216.0602 | -0.0500000007 | 3.36993432 | -9.148468e-06 | -0.04999163 | 0.000168468498 | 1.1458e+90 | 0.02904916
1 | 0 | 0 | 0 | 0 | 0 | 2 | 40216.664 | -0.0500000007 | 3.35992074 | -8.384707e-06 | -0.04999163 | 0.000167967912 | 1.1458e+90 | 0.02904077
1 | 0 | 0 | 0 | 0 | 0 | 2 | 40217.2734 | -0.0500000007 | 3.34988809 | -8.462469e-06 | -0.04999161 | 0.000167466307 | 1.1458e+90 | 0.02903231
1 | 0 | 0 | 0 | 0 | 0 | 2 | 40217.8614 | -0.0500000007 | 3.3398366 | -8.165287e-06 | -0.04999155 | 0.000166963626 | 1.1458e+90 | 0.02902414
1 | 0 | 0 | 0 | 0 | 0 | 2 | 40218.4644 | -0.0500000007 | 3.32980394 | -8.373576e-06 | -0.0499915 | 0.00016646189 | 1.1458e+90 | 0.02901577
1 | 0 | 0 | 0 | 0 | 0 | 2 | 40219.052 | -0.0500000007 | 3.31973314 | -8.159734e-06 | -0.04999156 | 0.000165958641 | 1.1458e+90 | 0.02900761
1 | 0 | 0 | 0 | 0 | 0 | 2 | 40219.6448 | -0.0500000007 | 3.30971956 | -8.231941e-06 | -0.04999154 | 0.000165457997 | 1.1458e+90 | 0.02899938
1 | 0 | 0 | 0 | 0 | 0 | 2 | 40220.227 | -0.0500000007 | 3.29968691 | -8.084765e-06 | -0.04999168 | 0.000164956888 | 1.1458e+90 | 0.02899129
1 | 0 | 0 | 0 | 0 | 0 | 2 | 40220.796 | -0.0500000007 | 3.28963542 | -7.901475e-06 | -0.04999176 | 0.000164454657 | 1.1458e+90 | 0.02898339
1 | 0 | 0 | 0 | 0 | 0 | 2 | 40221.3934 | -0.0500000007 | 3.27962184 | -8.295814e-06 | -0.04999151 | 0.000163953257 | 1.1458e+90 | 0.0289751
1 | 0 | 0 | 0 | 0 | 0 | 2 | 40221.99 | -0.0500000007 | 3.26960826 | -8.284668e-06 | -0.04999129 | 0.000163451943 | 1.1458e+90 | 0.02896681
1 | 0 | 0 | 0 | 0 | 0 | 2 | 40222.5626 | -0.0500000007 | 3.25948024 | -7.951406e-06 | -0.04999137 | 0.0001629459 | 1.1458e+90 | 0.02895886
1 | 0 | 0 | 0 | 0 | 0 | 2 | 40223.144 | -0.0500000007 | 3.2494669 | -8.073612e-06 | -0.04999141 | 0.000162445416 | 1.1458e+90 | 0.02895079
1 | 0 | 0 | 0 | 0 | 0 | 2 | 40223.7174 | -0.0500000007 | 3.23941517 | -7.962517e-06 | -0.04999139 | 0.000161942851 | 1.1458e+90 | 0.02894282
1 | 0 | 0 | 0 | 0 | 0 | 2 | 40224.2982 | -0.0500000007 | 3.22934437 | -8.065315e-06 | -0.04999162 | 0.00016144017 | 1.1458e+90 | 0.02893476
1 | 0 | 0 | 0 | 0 | 0 | 2 | 40224.911 | -0.0500000007 | 3.21927357 | -8.509683e-06 | -0.04999161 | 0.000160936674 | 1.1458e+90 | 0.02892625
1 | 0 | 0 | 0 | 0 | 0 | 2 | 40225.4982 | -0.0500000007 | 3.20922208 | -8.154189e-06 | -0.04999162 | 0.000160434211 | 1.1458e+90 | 0.02891809
1 | 0 | 0 | 0 | 0 | 0 | 2 | 40226.0804 | -0.0500000007 | 3.19918942 | -8.084749e-06 | -0.04999158 | 0.000159932533 | 1.1458e+90 | 0.02891001
1 | 0 | 0 | 0 | 0 | 0 | 2 | 40226.6816 | -0.0500000007 | 3.18908048 | -8.348606e-06 | -0.04999165 | 0.000159427407 | 1.1458e+90 | 0.02890166
1 | 0 | 0 | 0 | 0 | 0 | 2 | 40227.2786 | -0.0500000007 | 3.17900968 | -8.29029e-06 | -0.0499917 | 0.000158924086 | 1.1458e+90 | 0.02889337
1 | 0 | 0 | 0 | 0 | 0 | 2 | 40227.8678 | -0.0500000007 | 3.16899633 | -8.181976e-06 | -0.04999171 | 0.000158423543 | 1.1458e+90 | 0.02888519
1 | 0 | 0 | 0 | 0 | 0 | 2 | 40228.4808 | -0.0500000007 | 3.15896368 | -8.512463e-06 | -0.04999162 | 0.000157921721 | 1.1458e+90 | 0.02887668
1 | 0 | 0 | 0 | 0 | 0 | 2 | 40229.067 | -0.0500000007 | 3.14885473 | -8.140315e-06 | -0.0499917 | 0.000157416594 | 1.1458e+90 | 0.02886854
1 | 0 | 0 | 0 | 0 | 0 | 2 | 40229.6554 | -0.0500000007 | 3.13882208 | -8.170852e-06 | -0.04999162 | 0.000156914801 | 1.1458e+90 | 0.02886037
1 | 0 | 0 | 0 | 0 | 0 | 2 | 40230.2534 | -0.0500000007 | 3.12875152 | -8.304177e-06 | -0.0499917 | 0.000156411625 | 1.1458e+90 | 0.02885206
1 | 0 | 0 | 0 | 0 | 0 | 2 | 40230.8682 | -0.0500000007 | 3.11868072 | -8.537476e-06 | -0.04999173 | 0.00015590823 | 1.1458e+90 | 0.02884352
1 | 0 | 0 | 0 | 0 | 0 | 2 | 40231.4614 | -0.0500000007 | 3.10864806 | -8.237557e-06 | -0.04999192 | 0.000155407281 | 1.1458e+90 | 0.02883529
1 | 0 | 0 | 0 | 0 | 0 | 2 | 40232.0642 | -0.0500000007 | 3.09861541 | -8.37084e-06 | -0.04999175 | 0.000154905196 | 1.1458e+90 | 0.02882692
1 | 0 | 0 | 0 | 0 | 0 | 2 | 40232.6658 | -0.0500000007 | 3.08858299 | -8.354153e-06 | -0.04999161 | 0.000154403227 | 1.1458e+90 | 0.02881856
1 | 0 | 0 | 0 | 0 | 0 | 2 | 40233.2822 | -0.0500000007 | 3.07856941 | -8.559701e-06 | -0.04999176 | 0.000153903122 | 1.1458e+90 | 0.02881
1 | 0 | 0 | 0 | 0 | 0 | 2 | 40233.8728 | -0.0500000007 | 3.06853676 | -8.201404e-06 | -0.04999163 | 0.000153401154 | 1.1458e+90 | 0.0288018
1 | 0 | 0 | 0 | 0 | 0 | 2 | 40234.5072 | -0.0500000007 | 3.0585041 | -8.809664e-06 | -0.04999179 | 0.000152900087 | 1.1458e+90 | 0.02879299
1 | 0 | 0 | 0 | 0 | 0 | 2 | 40235.0968 | -0.0500000007 | 3.04843354 | -8.187521e-06 | -0.04999165 | 0.000152396227 | 1.1458e+90 | 0.0287848
1 | 0 | 0 | 0 | 0 | 0 | 2 | 40235.7076 | -0.0500000007 | 3.03826737 | -8.481881e-06 | -0.04999144 | 0.000151887361 | 1.1458e+90 | 0.02877632
1 | 0 | 0 | 0 | 0 | 0 | 2 | 40236.3214 | -0.0500000007 | 3.02825379 | -8.523559e-06 | -0.04999155 | 0.00015138711 | 1.1458e+90 | 0.0287678
1 | 0 | 0 | 0 | 0 | 0 | 2 | 40236.9696 | -0.0500000007 | 3.01824021 | -9.001229e-06 | -0.0499914 | 0.000150886044 | 1.1458e+90 | 0.0287588
1 | 0 | 0 | 0 | 0 | 0 | 2 | 40237.5812 | -0.0500000007 | 3.0082078 | -8.493015e-06 | -0.04999158 | 0.000150385065 | 1.1458e+90 | 0.0287503
1 | 0 | 0 | 0 | 0 | 0 | 2 | 40238.1738 | -0.0500000007 | 2.99819422 | -8.229254e-06 | -0.04999209 | 0.000149886007 | 1.1458e+90 | 0.02874207
1 | 0 | 0 | 0 | 0 | 0 | 2 | 40238.791 | -0.0500000007 | 2.98818064 | -8.570867e-06 | -0.0499921 | 0.000149385422 | 1.1458e+90 | 0.0287335
1 | 0 | 0 | 0 | 0 | 0 | 2 | 40239.4174 | -0.0500000007 | 2.97807169 | -8.698551e-06 | -0.04999167 | 0.000148878782 | 1.1458e+90 | 0.0287248
1 | 0 | 0 | 0 | 0 | 0 | 2 | 40240.0484 | -0.0500000007 | 2.96805835 | -8.762421e-06 | -0.04999163 | 0.000148378065 | 1.1458e+90 | 0.02871604
1 | 0 | 0 | 0 | 0 | 0 | 2 | 40240.6532 | -0.0500000007 | 2.95802569 | -8.398584e-06 | -0.04999157 | 0.000147876344 | 1.1458e+90 | 0.02870764
1 | 0 | 0 | 0 | 0 | 0 | 2 | 40241.2876 | -0.0500000007 | 2.94801211 | -8.809705e-06 | -0.04999202 | 0.000147377083 | 1.1458e+90 | 0.02869883
1 | 0 | 0 | 0 | 0 | 0 | 2 | 40241.862 | -0.0500000007 | 2.93796039 | -7.976436e-06 | -0.04999159 | 0.000146873324 | 1.1458e+90 | 0.02869086
1 | 0 | 0 | 0 | 0 | 0 | 2 | 40242.4846 | -0.0500000007 | 2.9279089 | -8.64574e-06 | -0.04999143 | 0.000146370352 | 1.1458e+90 | 0.02868221
1 | 0 | 0 | 0 | 0 | 0 | 2 | 40243.0698 | -0.0500000007 | 2.91789532 | -8.126386e-06 | -0.04999144 | 0.000145869781 | 1.1458e+90 | 0.02867409
1 | 0 | 0 | 0 | 0 | 0 | 2 | 40243.6978 | -0.0500000007 | 2.90782452 | -8.720789e-06 | -0.04999178 | 0.000145367332 | 1.1458e+90 | 0.02866536
1 | 0 | 0 | 0 | 0 | 0 | 2 | 40244.3324 | -0.0500000007 | 2.89781094 | -8.812446e-06 | -0.04999181 | 0.000144866819 | 1.1458e+90 | 0.02865655
1 | 0 | 0 | 0 | 0 | 0 | 2 | 40244.9744 | -0.0500000007 | 2.8877213 | -8.915175e-06 | -0.04999163 | 0.000144361897 | 1.1458e+90 | 0.02864764
1 | 0 | 0 | 0 | 0 | 0 | 2 | 40245.5806 | -0.0500000007 | 2.87766957 | -8.417996e-06 | -0.0499914 | 0.000143858721 | 1.1458e+90 | 0.02863922
1 | 0 | 0 | 0 | 0 | 0 | 2 | 40246.2146 | -0.0500000007 | 2.86765599 | -8.80408e-06 | -0.04999162 | 0.00014335876 | 1.1458e+90 | 0.02863041
1 | 0 | 0 | 0 | 0 | 0 | 2 | 40246.8264 | -0.0500000007 | 2.85764241 | -8.495788e-06 | -0.04999156 | 0.000142858 | 1.1458e+90 | 0.02862192
1 | 0 | 0 | 0 | 0 | 0 | 2 | 40247.4504 | -0.0500000007 | 2.84762907 | -8.665178e-06 | -0.04999141 | 0.000142356992 | 1.1458e+90 | 0.02861325
1 | 0 | 0 | 0 | 0 | 0 | 2 | 40248.0804 | -0.0500000007 | 2.83757734 | -8.748497e-06 | -0.04999141 | 0.0001418545 | 1.1458e+90 | 0.02860451
1 | 0 | 0 | 0 | 0 | 0 | 2 | 40248.713 | -0.0500000007 | 2.82750654 | -8.78463e-06 | -0.04999157 | 0.000141351498 | 1.1458e+90 | 0.02859572
1 | 0 | 0 | 0 | 0 | 0 | 2 | 40249.3348 | -0.0500000007 | 2.81749296 | -8.634625e-06 | -0.04999139 | 0.000140850403 | 1.1458e+90 | 0.02858709
1 | 0 | 0 | 0 | 0 | 0 | 2 | 40249.955 | -0.0500000007 | 2.80740333 | -8.61241e-06 | -0.04999142 | 0.000140346063 | 1.1458e+90 | 0.02857847
1 | 0 | 0 | 0 | 0 | 0 | 2 | 40250.601 | -0.0500000007 | 2.79737067 | -8.970696e-06 | -0.04999149 | 0.000139844735 | 1.1458e+90 | 0.0285695
1 | 0 | 0 | 0 | 0 | 0 | 2 | 40251.238 | -0.0500000007 | 2.78726172 | -8.845704e-06 | -0.04999142 | 0.000139339158 | 1.1458e+90 | 0.02856066
1 | 0 | 0 | 0 | 0 | 0 | 2 | 40251.9242 | -0.0500000007 | 2.77724814 | -9.528934e-06 | -0.04999149 | 0.00013883879 | 1.1458e+90 | 0.02855113
1 | 0 | 0 | 0 | 0 | 0 | 2 | 40252.5484 | -0.0500000007 | 2.76723456 | -8.667962e-06 | -0.04999145 | 0.000138338073 | 1.1458e+90 | 0.02854246
1 | 0 | 0 | 0 | 0 | 0 | 2 | 40253.2196 | -0.0500000007 | 2.75718307 | -9.320658e-06 | -0.04999161 | 0.000137836018 | 1.1458e+90 | 0.02853314
1 | 0 | 0 | 0 | 0 | 0 | 2 | 40253.8796 | -0.0500000007 | 2.74713135 | -9.165145e-06 | -0.0499917 | 0.000137333758 | 1.1458e+90 | 0.02852397
1 | 0 | 0 | 0 | 0 | 0 | 2 | 40254.5568 | -0.0500000007 | 2.73707962 | -9.40399e-06 | -0.04999168 | 0.000136831208 | 1.1458e+90 | 0.02851457
1 | 0 | 0 | 0 | 0 | 0 | 2 | 40255.2364 | -0.0500000007 | 2.72706604 | -9.437336e-06 | -0.04999178 | 0.000136330869 | 1.1458e+90 | 0.02850513
1 | 0 | 0 | 0 | 0 | 0 | 2 | 40255.9276 | -0.0500000007 | 2.7170527 | -9.598413e-06 | -0.04999173 | 0.000135830167 | 1.1458e+90 | 0.02849553
1 | 0 | 0 | 0 | 0 | 0 | 2 | 40256.635 | -0.0500000007 | 2.70682931 | -9.823384e-06 | -0.04999178 | 0.000135319206 | 1.1458e+90 | 0.02848571
1 | 0 | 0 | 0 | 0 | 0 | 2 | 40257.3906 | -0.0500000007 | 2.69677758 | -1.049273e-05 | -0.04999184 | 0.000134816873 | 1.1458e+90 | 0.02847522
1 | 0 | 0 | 0 | 0 | 0 | 2 | 40258.1562 | -0.0500000007 | 2.68674493 | -1.063157e-05 | -0.04999171 | 0.000134314978 | 1.1458e+90 | 0.02846459
1 | 0 | 0 | 0 | 0 | 0 | 2 | 40258.978 | -0.0500000007 | 2.67667437 | -1.141201e-05 | -0.04999178 | 0.000133811714 | 1.1458e+90 | 0.02845318
1 | 0 | 0 | 0 | 0 | 0 | 2 | 40259.8082 | -0.0500000007 | 2.66664171 | -1.152867e-05 | -0.04999181 | 0.000133310241 | 1.1458e+90 | 0.02844165
1 | 0 | 0 | 0 | 0 | 0 | 2 | 40260.7756 | -0.0500000007 | 2.65660906 | -1.343393e-05 | -0.04999189 | 0.000132808913 | 1.1458e+90 | 0.02842821
1 | 0 | 0 | 0 | 0 | 0 | 2 | 40261.8426 | -0.0500000007 | 2.64659548 | -1.481702e-05 | -0.04999182 | 0.000132308123 | 1.1458e+90 | 0.0284134
1 | 0 | 0 | 0 | 0 | 0 | 2 | 40262.9628 | -0.0500000007 | 2.63658214 | -1.555575e-05 | -0.0499917 | 0.000131807217 | 1.1458e+90 | 0.02839784
1 | 0 | 0 | 0 | 0 | 0 | 2 | 40264.2692 | -0.0500000007 | 2.62656856 | -1.814149e-05 | -0.04999185 | 0.00013130701 | 1.1458e+90 | 0.0283797
1 | 0 | 0 | 0 | 0 | 0 | 2 | 40265.7582 | -0.0500000007 | 2.61649776 | -2.06772e-05 | -0.04999189 | 0.000130803674 | 1.1458e+90 | 0.02835902
1 | 0 | 0 | 0 | 0 | 0 | 2 | 40267.676 | -0.0500000007 | 2.60644603 | -2.663173e-05 | -0.04999178 | 0.000130300876 | 1.1458e+90 | 0.02833239
1 | 0 | 0 | 0 | 0 | 0 | 2 | 40269.8446 | -0.0500000007 | 2.59643269 | -3.011444e-05 | -0.0499917 | 0.000129800086 | 1.1458e+90 | 0.02830228
1 | 0 | 0 | 0 | 0 | 0 | 2 | 40272.6632 | -0.0500000007 | 2.58641911 | -3.914072e-05 | -0.0499917 | 0.000129299486 | 1.1458e+90 | 0.02826313
1 | 0 | 0 | 0 | 0 | 0 | 2 | 40276.0134 | -0.0500000007 | 2.57638645 | -4.652283e-05 | -0.0499917 | 0.000128797939 | 1.1458e+90 | 0.02821661
1 | 0 | 0 | 0 | 0 | 0 | 2 | 40279.9122 | -0.0500000007 | 2.56637287 | -5.414115e-05 | -0.04999183 | 0.000128297674 | 1.1458e+90 | 0.02816247
1 | 0 | 0 | 0 | 0 | 0 | 2 | 40284.566 | -0.0500000007 | 2.55626416 | -6.462542e-05 | -0.04999173 | 0.000127792082 | 1.1458e+90 | 0.02809784
1 | 0 | 0 | 0 | 0 | 0 | 2 | 40289.4712 | -0.0500000007 | 2.54625058 | -6.811647e-05 | -0.0499917 | 0.000127291394 | 1.1458e+90 | 0.02802973
1 | 0 | 0 | 0 | 0 | 0 | 2 | 40295.0478 | -0.0500000007 | 2.536237 | -7.743966e-05 | -0.04999153 | 0.000126790372 | 1.1458e+90 | 0.02795229
1 | 0 | 0 | 0 | 0 | 0 | 2 | 40301.724 | -0.0500000007 | 2.52620435 | -9.270936e-05 | -0.04999157 | 0.000126288913 | 1.1458e+90 | 0.02785958
1 | 0 | 0 | 0 | 0 | 0 | 2 | 40308.0284 | -0.0500000007 | 2.51619101 | -8.754639e-05 | -0.04999159 | 0.0001257884 | 1.1458e+90 | 0.02777203
1 | 0 | 0 | 0 | 0 | 0 | 2 | 40316.2654 | -0.0500000007 | 2.50617743 | -0.0001143839 | -0.04999173 | 0.000125288134 | 1.1458e+90 | 0.02765765
1 | 0 | 0 | 0 | 0 | 0 | 2 | 40323.8548 | -0.0500000007 | 2.4961257 | -0.0001053911 | -0.04999183 | 0.000124785904 | 1.1458e+90 | 0.02755226
1 | 0 | 0 | 0 | 0 | 0 | 2 | 40331.5804 | -0.0500000007 | 2.48609304 | -0.0001072824 | -0.04999178 | 0.000124284212 | 1.1458e+90 | 0.02744498
1 | 0 | 0 | 0 | 0 | 0 | 2 | 40339.2368 | -0.0500000007 | 2.4760797 | -0.0001063211 | -0.04999162 | 0.000123783218 | 1.1458e+90 | 0.02733865
1 | 0 | 0 | 0 | 0 | 0 | 2 | 40349.2368 | -0.0500000007 | 2.46921325 | -0.000138866 | -0.04999176 | 0.000123440317 | 1.1458e+90 | 0.02719979
1 | 0 | 0 | 0 | 0 | 0 | 2 | 40358.6582 | -0.0500000007 | 2.45919967 | -0.0001308306 | -0.04999151 | 0.000122939105 | 1.1458e+90 | 0.02706896
1 | 0 | 0 | 0 | 0 | 0 | 2 | 40368.6582 | -0.0500000007 | 2.45080733 | -0.0001388654 | -0.04999153 | 0.000122519603 | 1.1458e+90 | 0.02693009
1 | 0 | 0 | 0 | 0 | 0 | 2 | 40378.6582 | -0.0500000007 | 2.44439864 | -0.0001388657 | -0.04999164 | 0.00012219949 | 1.1458e+90 | 0.02679123
1 | 0 | 0 | 0 | 0 | 0 | 2 | 40388.6582 | -0.0500000007 | 2.44136596 | -0.000138866 | -0.04999178 | 0.000122048215 | 1.1458e+90 | 0.02665236
1 | 0 | 0 | 0 | 0 | 0 | 2 | 40398.6582 | -0.0500000007 | 2.43369865 | -0.0001388659 | -0.04999173 | 0.000121664794 | 1.1458e+90 | 0.0265135
1 | 0 | 0 | 0 | 0 | 0 | 2 | 40408.6582 | -0.0500000007 | 2.42723274 | -0.0001388658 | -0.04999168 | 0.000121341436 | 1.1458e+90 | 0.02637463
1 | 0 | 0 | 0 | 0 | 0 | 2 | 40418.6582 | -0.0500000007 | 2.42112923 | -0.0001388661 | -0.04999181 | 0.000121036624 | 1.1458e+90 | 0.02623576
1 | 0 | 0 | 0 | 0 | 0 | 2 | 40428.6582 | -0.0500000007 | 2.4157505 | -0.0001388667 | -0.049992 | 0.000120768193 | 1.1458e+90 | 0.0260969
1 | 0 | 0 | 0 | 0 | 0 | 2 | 40438.6582 | -0.0500000007 | 2.41159248 | -0.0001388667 | -0.04999201 | 0.000120560348 | 1.1458e+90 | 0.02595803
1 | 0 | 0 | 0 | 0 | 0 | 2 | 40448.6582 | -0.0500000007 | 2.40623283 | -0.0001388666 | -0.04999199 | 0.000120292359 | 1.1458e+90 | 0.02581916
1 | 0 | 0 | 0 | 0 | 0 | 2 | 40458.6582 | -0.0500000007 | 2.39854622 | -0.0001388664 | -0.0499919 | 0.000119907891 | 1.1458e+90 | 0.0256803
1 | 0 | 0 | 0 | 0 | 0 | 2 | 40468.6582 | -0.0500000007 | 2.39524674 | -0.0001388664 | -0.04999191 | 0.000119742952 | 1.1458e+90 | 0.02554143
1 | 0 | 0 | 0 | 0 | 0 | 2 | 40478.6582 | -0.0500000007 | 2.39200425 | -0.0001388664 | -0.04999191 | 0.000119580851 | 1.1458e+90 | 0.02540256
1 | 0 | 0 | 0 | 0 | 0 | 2 | 40488.6582 | -0.0500000007 | 2.39135575 | -0.0001388668 | -0.04999203 | 0.000119548735 | 1.1458e+90 | 0.0252637
1 | 0 | 0 | 0 | 0 | 0 | 2 | 40496.7706 | -0.0500000007 | 2.38063645 | -0.0001126542 | -0.04999202 | 0.000119012817 | 1.1458e+90 | 0.02515104
1 | 0 | 0 | 0 | 0 | 0 | 2 | 40506.7706 | -0.0500000007 | 2.37649751 | -0.0001388665 | -0.04999195 | 0.00011880575 | 1.1458e+90 | 0.02501218
1 | 0 | 0 | 0 | 0 | 0 | 2 | 40516.7706 | -0.0500000007 | 2.37420869 | -0.0001388665 | -0.04999194 | 0.000118691292 | 1.1458e+90 | 0.02487331
1 | 0 | 0 | 0 | 0 | 0 | 2 | 40526.7706 | -0.0500000007 | 2.37253022 | -0.0001388665 | -0.04999193 | 0.000118607371 | 1.1458e+90 | 0.02473444
1 | 0 | 0 | 0 | 0 | 0 | 2 | 40536.7706 | -0.0500000007 | 2.37150025 | -0.0001388666 | -0.04999196 | 0.000118555952 | 1.1458e+90 | 0.02459558
1 | 0 | 0 | 0 | 0 | 0 | 2 | 40546.7706 | -0.0500000007 | 2.37113786 | -0.0001388665 | -0.04999194 | 0.000118537791 | 1.1458e+90 | 0.02445671
1 | 0 | 0 | 0 | 0 | 0 | 2 | 40556.7706 | -0.0500000007 | 2.37022233 | -0.0001388665 | -0.04999194 | 0.000118492004 | 1.1458e+90 | 0.02431784
1 | 0 | 0 | 0 | 0 | 0 | 2 | 40566.7706 | -0.0500000007 | 2.36924958 | -0.000138867 | -0.04999211 | 0.000118443793 | 1.1458e+90 | 0.02417898
1 | 0 | 0 | 0 | 0 | 0 | 2 | 40576.7706 | -0.0500000007 | 2.36896348 | -0.0001388666 | -0.04999198 | 0.000118429183 | 1.1458e+90 | 0.02404011
1 | 0 | 0 | 0 | 0 | 0 | 2 | 40586.7706 | -0.0500000007 | 2.37201524 | -0.0001388665 | -0.04999195 | 0.000118581658 | 1.1458e+90 | 0.02390124
1 | 0 | 0 | 0 | 0 | 0 | 2 | 40596.7706 | -0.0500000007 | 2.37167192 | -0.0001388663 | -0.04999187 | 0.00011856432 | 1.1458e+90 | 0.02376238
1 | 0 | 0 | 0 | 0 | 0 | 2 | 40606.7706 | -0.0500000007 | 2.36987901 | -0.0001388664 | -0.04999191 | 0.000118474774 | 1.1458e+90 | 0.02362351
1 | 0 | 0 | 0 | 0 | 0 | 2 | 40616.7706 | -0.0500000007 | 2.36924958 | -0.0001388669 | -0.04999209 | 0.000118443735 | 1.1458e+90 | 0.02348464
1 | 0 | 0 | 0 | 0 | 0 | 2 | 40626.7706 | -0.0500000007 | 2.3693068 | -0.0001388668 | -0.04999204 | 0.000118446471 | 1.1458e+90 | 0.02334578
1 | 0 | 0 | 0 | 0 | 0 | 2 | 40636.7706 | -0.0500000007 | 2.36949754 | -0.000138867 | -0.04999214 | 0.00011845625 | 1.1458e+90 | 0.02320691
1 | 0 | 0 | 0 | 0 | 0 | 2 | 40646.7706 | -0.0500000007 | 2.36821961 | -0.0001388671 | -0.04999216 | 0.000118392403 | 1.1458e+90 | 0.02306804
1 | 0 | 0 | 0 | 0 | 0 | 2 | 40656.7706 | -0.0500000007 | 2.36896348 | -0.0001388672 | -0.0499922 | 0.000118429707 | 1.1458e+90 | 0.02292918
1 | 0 | 0 | 0 | 0 | 0 | 2 | 40666.7706 | -0.0500000007 | 2.36892533 | -0.0001388675 | -0.04999231 | 0.000118428063 | 1.1458e+90 | 0.02279031
1 | 0 | 0 | 0 | 0 | 0 | 2 | 40676.7706 | -0.0500000007 | 2.37146211 | -0.0001388671 | -0.04999217 | 0.000118554526 | 1.1458e+90 | 0.02265144
1 | 0 | 0 | 0 | 0 | 0 | 2 | 40686.7706 | -0.0500000007 | 2.37172914 | -0.0001388669 | -0.04999208 | 0.000118567681 | 1.1458e+90 | 0.02251257
1 | 0 | 0 | 0 | 0 | 0 | 2 | 40696.7706 | -0.0500000007 | 2.36985993 | -0.0001388668 | -0.04999204 | 0.000118474141 | 1.1458e+90 | 0.02237371
1 | 0 | 0 | 0 | 0 | 0 | 2 | 40706.7706 | -0.0500000007 | 2.36858201 | -0.0001388663 | -0.04999188 | 0.000118409873 | 1.1458e+90 | 0.02223484
1 | 0 | 0 | 0 | 0 | 0 | 2 | 40716.7706 | -0.0500000007 | 2.36886811 | -0.0001388665 | -0.04999193 | 0.000118424294 | 1.1458e+90 | 0.02209597
1 | 0 | 0 | 0 | 0 | 0 | 2 | 40726.7706 | -0.0500000007 | 2.36936402 | -0.0001388666 | -0.04999199 | 0.000118449228 | 1.1458e+90 | 0.02195711
1 | 0 | 0 | 0 | 0 | 0 | 2 | 40736.7706 | -0.0500000007 | 2.36852479 | -0.0001388668 | -0.04999206 | 0.000118407443 | 1.1458e+90 | 0.02181824
1 | 0 | 0 | 0 | 0 | 0 | 2 | 40746.7706 | -0.0500000007 | 2.36726594 | -0.0001388667 | -0.04999201 | 0.000118344375 | 1.1458e+90 | 0.02167937
1 | 0 | 0 | 0 | 0 | 0 | 2 | 40756.7706 | -0.0500000007 | 2.36726594 | -0.0001388669 | -0.04999207 | 0.000118344535 | 1.1458e+90 | 0.02154051
1 | 0 | 0 | 0 | 0 | 0 | 2 | 40766.7706 | -0.0500000007 | 2.36726594 | -0.0001388667 | -0.049992 | 0.00011834436 | 1.1458e+90 | 0.02140164
1 | 0 | 0 | 0 | 0 | 0 | 2 | 40776.7706 | -0.0500000007 | 2.36690354 | -0.0001388663 | -0.04999188 | 0.000118325966 | 1.1458e+90 | 0.02126277
1 | 0 | 0 | 0 | 0 | 0 | 2 | 40786.7706 | -0.0500000007 | 2.36608338 | -0.0001388666 | -0.04999197 | 0.000118285156 | 1.1458e+90 | 0.02112391
1 | 0 | 0 | 0 | 0 | 0 | 2 | 40796.7706 | -0.0500000007 | 2.36615968 | -0.000138867 | -0.04999211 | 0.000118289303 | 1.1458e+90 | 0.02098504
1 | 0 | 0 | 0 | 0 | 0 | 2 | 40806.7706 | -0.0500000007 | 2.36589265 | -0.0001388666 | -0.04999199 | 0.000118275675 | 1.1458e+90 | 0.02084617
1 | 0 | 0 | 0 | 0 | 0 | 2 | 40816.7706 | -0.0500000007 | 2.3646338 | -0.0001388664 | -0.04999191 | 0.000118212549 | 1.1458e+90 | 0.02070731
1 | 0 | 0 | 0 | 0 | 0 | 2 | 40826.7706 | -0.0500000007 | 2.36388993 | -0.0001388662 | -0.04999182 | 0.000118175158 | 1.1458e+90 | 0.02056844
1 | 0 | 0 | 0 | 0 | 0 | 2 | 40836.7706 | -0.0500000007 | 2.36373734 | -0.0001388662 | -0.04999184 | 0.000118167591 | 1.1458e+90 | 0.02042958
1 | 0 | 0 | 0 | 0 | 0 | 2 | 40846.7706 | -0.0500000007 | 2.3630507 | -0.0001388664 | -0.04999192 | 0.000118133437 | 1.1458e+90 | 0.02029071
1 | 0 | 0 | 0 | 0 | 0 | 2 | 40856.7706 | -0.0500000007 | 2.36255479 | -0.0001388664 | -0.0499919 | 0.00011810859 | 1.1458e+90 | 0.02015184
1 | 0 | 0 | 0 | 0 | 0 | 2 | 40866.7706 | -0.0500000007 | 2.3617537 | -0.0001388662 | -0.04999183 | 0.000118068398 | 1.1458e+90 | 0.02001298
1 | 0 | 0 | 0 | 0 | 0 | 2 | 40876.7706 | -0.0500000007 | 2.36097169 | -0.0001388664 | -0.04999192 | 0.0001180295 | 1.1458e+90 | 0.01987411
1 | 0 | 0 | 0 | 0 | 0 | 2 | 40886.7706 | -0.0500000007 | 2.36026597 | -0.0001388666 | -0.04999197 | 0.00011799435 | 1.1458e+90 | 0.01973524
1 | 0 | 0 | 0 | 0 | 0 | 2 | 40896.7706 | -0.0500000007 | 2.35969377 | -0.0001388662 | -0.04999182 | 0.000117965385 | 1.1458e+90 | 0.01959638
1 | 0 | 0 | 0 | 0 | 0 | 2 | 40906.7706 | -0.0500000007 | 2.35900712 | -0.0001388662 | -0.04999183 | 0.000117931078 | 1.1458e+90 | 0.01945751
1 | 0 | 0 | 0 | 0 | 0 | 2 | 40916.7706 | -0.0500000007 | 2.35845399 | -0.000138866 | -0.04999175 | 0.000117903241 | 1.1458e+90 | 0.01931865
1 | 0 | 0 | 0 | 0 | 0 | 2 | 40926.7706 | -0.0500000007 | 2.35807252 | -0.0001388662 | -0.04999182 | 0.000117884338 | 1.1458e+90 | 0.01917978
1 | 0 | 0 | 0 | 0 | 0 | 2 | 40936.7706 | -0.0500000007 | 2.35839677 | -0.0001388664 | -0.04999192 | 0.000117900774 | 1.1458e+90 | 0.01904091
1 | 0 | 0 | 0 | 0 | 0 | 2 | 40946.7706 | -0.0500000007 | 2.35900712 | -0.0001388662 | -0.04999184 | 0.000117931093 | 1.1458e+90 | 0.01890205
1 | 0 | 0 | 0 | 0 | 0 | 2 | 40956.7706 | -0.0500000007 | 2.35761476 | -0.0001388661 | -0.04999181 | 0.000117861426 | 1.1458e+90 | 0.01876318
1 | 0 | 0 | 0 | 0 | 0 | 2 | 40966.7706 | -0.0500000007 | 2.35673738 | -0.0001388665 | -0.04999194 | 0.000117817872 | 1.1458e+90 | 0.01862431
1 | 0 | 0 | 0 | 0 | 0 | 2 | 40976.7706 | -0.0500000007 | 2.35706162 | -0.0001388665 | -0.04999195 | 0.000117834119 | 1.1458e+90 | 0.01848545
1 | 0 | 0 | 0 | 0 | 0 | 2 | 40986.7706 | -0.0500000007 | 2.35732865 | -0.0001388665 | -0.04999193 | 0.000117847405 | 1.1458e+90 | 0.01834658
1 | 0 | 0 | 0 | 0 | 0 | 2 | 40996.7706 | -0.0500000007 | 2.3559556 | -0.0001388662 | -0.04999183 | 0.000117778523 | 1.1458e+90 | 0.01820771
1 | 0 | 0 | 0 | 0 | 0 | 2 | 41006.7706 | -0.0500000007 | 2.35540247 | -0.0001388662 | -0.04999185 | 0.000117750918 | 1.1458e+90 | 0.01806885
1 | 0 | 0 | 0 | 0 | 0 | 2 | 41016.7706 | -0.0500000007 | 2.35574579 | -0.0001388667 | -0.04999202 | 0.000117768497 | 1.1458e+90 | 0.01792998
1 | 0 | 0 | 0 | 0 | 0 | 2 | 41026.7706 | -0.0500000007 | 2.35505915 | -0.0001388671 | -0.04999214 | 0.000117734438 | 1.1458e+90 | 0.01779111
1 | 0 | 0 | 0 | 0 | 0 | 2 | 41036.7706 | -0.0500000007 | 2.35381937 | -0.0001388667 | -0.04999201 | 0.000117672149 | 1.1458e+90 | 0.01765225
1 | 0 | 0 | 0 | 0 | 0 | 2 | 41046.7706 | -0.0500000007 | 2.35338068 | -0.0001388665 | -0.04999195 | 0.000117650088 | 1.1458e+90 | 0.01751338
1 | 0 | 0 | 0 | 0 | 0 | 2 | 41056.7706 | -0.0500000007 | 2.35269403 | -0.0001388667 | -0.04999202 | 0.000117615942 | 1.1458e+90 | 0.01737451
1 | 0 | 0 | 0 | 0 | 0 | 2 | 41066.7706 | -0.0500000007 | 2.35254145 | -0.0001388663 | -0.04999188 | 0.000117607968 | 1.1458e+90 | 0.01723565
1 | 0 | 0 | 0 | 0 | 0 | 2 | 41076.7706 | -0.0500000007 | 2.35223627 | -0.0001388661 | -0.04999178 | 0.000117592477 | 1.1458e+90 | 0.01709678
1 | 0 | 0 | 0 | 0 | 0 | 2 | 41086.7706 | -0.0500000007 | 2.3512826 | -0.0001388663 | -0.04999186 | 0.000117544994 | 1.1458e+90 | 0.01695792
1 | 0 | 0 | 0 | 0 | 0 | 2 | 41096.7706 | -0.0500000007 | 2.35113001 | -0.0001388658 | -0.04999169 | 0.000117536954 | 1.1458e+90 | 0.01681905
1 | 0 | 0 | 0 | 0 | 0 | 2 | 41106.7706 | -0.0500000007 | 2.35051966 | -0.0001388667 | -0.049992 | 0.000117507167 | 1.1458e+90 | 0.01668018
1 | 0 | 0 | 0 | 0 | 0 | 2 | 41116.7706 | -0.0500000007 | 2.34895563 | -0.0001388666 | -0.04999196 | 0.000117428892 | 1.1458e+90 | 0.01654132
1 | 0 | 0 | 0 | 0 | 0 | 2 | 41126.7706 | -0.0500000007 | 2.34884119 | -0.0001388668 | -0.04999206 | 0.000117423398 | 1.1458e+90 | 0.01640245
1 | 0 | 0 | 0 | 0 | 0 | 2 | 41136.7706 | -0.0500000007 | 2.34817362 | -0.0001388668 | -0.04999206 | 0.000117390031 | 1.1458e+90 | 0.01626358
1 | 0 | 0 | 0 | 0 | 0 | 2 | 41146.7706 | -0.0500000007 | 2.34765863 | -0.0001388668 | -0.04999205 | 0.000117364274 | 1.1458e+90 | 0.01612472
1 | 0 | 0 | 0 | 0 | 0 | 2 | 41156.7706 | -0.0500000007 | 2.34737253 | -0.0001388666 | -0.04999198 | 0.000117349802 | 1.1458e+90 | 0.01598585
1 | 0 | 0 | 0 | 0 | 0 | 2 | 41166.7706 | -0.0500000007 | 2.34660959 | -0.0001388669 | -0.04999209 | 0.000117311909 | 1.1458e+90 | 0.01584698
1 | 0 | 0 | 0 | 0 | 0 | 2 | 41176.7706 | -0.0500000007 | 2.346457 | -0.0001388664 | -0.0499919 | 0.000117303847 | 1.1458e+90 | 0.01570812
1 | 0 | 0 | 0 | 0 | 0 | 2 | 41186.7706 | -0.0500000007 | 2.34659052 | -0.000138866 | -0.04999177 | 0.000117310214 | 1.1458e+90 | 0.01556925
1 | 0 | 0 | 0 | 0 | 0 | 2 | 41196.7706 | -0.0500000007 | 2.34609461 | -0.0001388665 | -0.04999194 | 0.000117285817 | 1.1458e+90 | 0.01543038
1 | 0 | 0 | 0 | 0 | 0 | 2 | 41206.7706 | -0.0500000007 | 2.34668589 | -0.0001388664 | -0.0499919 | 0.000117315292 | 1.1458e+90 | 0.01529152
1 | 0 | 0 | 0 | 0 | 0 | 2 | 41216.7706 | -0.0500000007 | 2.34605646 | -0.0001388662 | -0.04999183 | 0.000117283664 | 1.1458e+90 | 0.01515265
1 | 0 | 0 | 0 | 0 | 0 | 2 | 41226.7706 | -0.0500000007 | 2.34536982 | -0.0001388665 | -0.04999193 | 0.000117249561 | 1.1458e+90 | 0.01501379
1 | 0 | 0 | 0 | 0 | 0 | 2 | 41236.7706 | -0.0500000007 | 2.34405375 | -0.0001388661 | -0.0499918 | 0.000117183459 | 1.1458e+90 | 0.01487492
1 | 0 | 0 | 0 | 0 | 0 | 2 | 41246.7706 | -0.0500000007 | 2.34378672 | -0.0001388663 | -0.04999185 | 0.000117170246 | 1.1458e+90 | 0.01473605
1 | 0 | 0 | 0 | 0 | 0 | 2 | 41256.7706 | -0.0500000007 | 2.3427186 | -0.0001388661 | -0.04999178 | 0.00011711668 | 1.1458e+90 | 0.01459719
1 | 0 | 0 | 0 | 0 | 0 | 2 | 41266.7706 | -0.0500000007 | 2.34136438 | -0.0001388659 | -0.04999171 | 0.00011704881 | 1.1458e+90 | 0.01445832
1 | 0 | 0 | 0 | 0 | 0 | 2 | 41276.7706 | -0.0500000007 | 2.34109735 | -0.0001388656 | -0.0499916 | 0.000117035197 | 1.1458e+90 | 0.01431946
1 | 0 | 0 | 0 | 0 | 0 | 2 | 41286.7706 | -0.0500000007 | 2.34046793 | -0.000138866 | -0.04999176 | 0.000117004114 | 1.1458e+90 | 0.01418059
1 | 0 | 0 | 0 | 0 | 0 | 2 | 41296.7706 | -0.0500000007 | 2.33924723 | -0.0001388662 | -0.04999184 | 0.00011694328 | 1.1458e+90 | 0.01404172
1 | 0 | 0 | 0 | 0 | 0 | 2 | 41306.7706 | -0.0500000007 | 2.3392663 | -0.0001388666 | -0.04999196 | 0.00011694451 | 1.1458e+90 | 0.01390286
1 | 0 | 0 | 0 | 0 | 0 | 2 | 41316.7706 | -0.0500000007 | 2.33840799 | -0.0001388664 | -0.0499919 | 0.00011690145 | 1.1458e+90 | 0.01376399
1 | 0 | 0 | 0 | 0 | 0 | 2 | 41326.7706 | -0.0500000007 | 2.33850336 | -0.0001388663 | -0.04999187 | 0.000116906143 | 1.1458e+90 | 0.01362512
1 | 0 | 0 | 0 | 0 | 0 | 2 | 41336.7706 | -0.0500000007 | 2.33838892 | -0.0001388666 | -0.04999196 | 0.00011690065 | 1.1458e+90 | 0.01348626
1 | 0 | 0 | 0 | 0 | 0 | 2 | 41346.7706 | -0.0500000007 | 2.33692026 | -0.0001388663 | -0.04999185 | 0.000116826974 | 1.1458e+90 | 0.01334739
1 | 0 | 0 | 0 | 0 | 0 | 2 | 41356.7706 | -0.0500000007 | 2.33629084 | -0.0001388663 | -0.04999188 | 0.000116795578 | 1.1458e+90 | 0.01320852
1 | 0 | 0 | 0 | 0 | 0 | 2 | 41366.7706 | -0.0500000007 | 2.33564234 | -0.0001388663 | -0.04999188 | 0.000116763149 | 1.1458e+90 | 0.01306966
1 | 0 | 0 | 0 | 0 | 0 | 2 | 41376.7706 | -0.0500000007 | 2.33613825 | -0.0001388663 | -0.04999187 | 0.000116787916 | 1.1458e+90 | 0.01293079
1 | 0 | 0 | 0 | 0 | 0 | 2 | 41386.7706 | -0.0500000007 | 2.33699656 | -0.0001388667 | -0.04999201 | 0.000116831157 | 1.1458e+90 | 0.01279193
1 | 0 | 0 | 0 | 0 | 0 | 2 | 41396.7706 | -0.0500000007 | 2.33749247 | -0.0001388663 | -0.04999188 | 0.000116855641 | 1.1458e+90 | 0.01265306
1 | 0 | 0 | 0 | 0 | 0 | 2 | 41406.7706 | -0.0500000007 | 2.33713007 | -0.0001388663 | -0.04999186 | 0.000116837487 | 1.1458e+90 | 0.01251419
1 | 0 | 0 | 0 | 0 | 0 | 2 | 41416.7706 | -0.0500000007 | 2.33697748 | -0.0001388668 | -0.04999204 | 0.000116830262 | 1.1458e+90 | 0.01237533
1 | 0 | 0 | 0 | 0 | 0 | 2 | 41426.7706 | -0.0500000007 | 2.33634806 | -0.0001388668 | -0.04999203 | 0.000116798787 | 1.1458e+90 | 0.01223646
1 | 0 | 0 | 0 | 0 | 0 | 2 | 41436.7706 | -0.0500000007 | 2.33547068 | -0.0001388667 | -0.04999203 | 0.00011675492 | 1.1458e+90 | 0.01209759
1 | 0 | 0 | 0 | 0 | 0 | 2 | 41446.7706 | -0.0500000007 | 2.33466959 | -0.0001388666 | -0.04999198 | 0.000116714764 | 1.1458e+90 | 0.01195873
1 | 0 | 0 | 0 | 0 | 0 | 2 | 41456.7706 | -0.0500000007 | 2.33426905 | -0.0001388665 | -0.04999194 | 0.000116694639 | 1.1458e+90 | 0.01181986
1 | 0 | 0 | 0 | 0 | 0 | 2 | 41466.7706 | -0.0500000007 | 2.3336587 | -0.000138866 | -0.04999178 | 0.000116663745 | 1.1458e+90 | 0.01168099
1 | 0 | 0 | 0 | 0 | 0 | 2 | 41476.7706 | -0.0500000007 | 2.3332963 | -0.0001388665 | -0.04999194 | 0.000116646021 | 1.1458e+90 | 0.01154213
1 | 0 | 0 | 0 | 0 | 0 | 2 | 41486.7706 | -0.0500000007 | 2.33262873 | -0.0001388663 | -0.04999185 | 0.000116612428 | 1.1458e+90 | 0.01140326
1 | 0 | 0 | 0 | 0 | 0 | 2 | 41496.7706 | -0.0500000007 | 2.33194208 | -0.0001388665 | -0.04999195 | 0.000116578318 | 1.1458e+90 | 0.01126439
1 | 0 | 0 | 0 | 0 | 0 | 2 | 41506.7706 | -0.0500000007 | 2.33068323 | -0.0001388663 | -0.04999187 | 0.000116515206 | 1.1458e+90 | 0.01112553
1 | 0 | 0 | 0 | 0 | 0 | 2 | 41516.7706 | -0.0500000007 | 2.32995844 | -0.0001388669 | -0.04999207 | 0.000116479452 | 1.1458e+90 | 0.01098666
1 | 0 | 0 | 0 | 0 | 0 | 2 | 41526.7706 | -0.0500000007 | 2.32908106 | -0.0001388664 | -0.04999191 | 0.0001164352 | 1.1458e+90 | 0.01084779
1 | 0 | 0 | 0 | 0 | 0 | 2 | 41536.7706 | -0.0500000007 | 2.32742167 | -0.0001388666 | -0.04999197 | 0.000116352399 | 1.1458e+90 | 0.01070893
1 | 0 | 0 | 0 | 0 | 0 | 2 | 41546.7706 | -0.0500000007 | 2.32669687 | -0.0001388665 | -0.04999194 | 0.000116316085 | 1.1458e+90 | 0.01057006
1 | 0 | 0 | 0 | 0 | 0 | 2 | 41556.7706 | -0.0500000007 | 2.32595301 | -0.0001388665 | -0.04999196 | 0.000116278941 | 1.1458e+90 | 0.01043119
1 | 0 | 0 | 0 | 0 | 0 | 2 | 41566.7706 | -0.0500000007 | 2.32486582 | -0.0001388664 | -0.0499919 | 0.000116224459 | 1.1458e+90 | 0.01029233
1 | 0 | 0 | 0 | 0 | 0 | 2 | 41576.7706 | -0.0500000007 | 2.32337809 | -0.0001388667 | -0.049992 | 0.000116150317 | 1.1458e+90 | 0.01015346
1 | 0 | 0 | 0 | 0 | 0 | 2 | 41586.7706 | -0.0500000007 | 2.32261515 | -0.0001388662 | -0.04999182 | 0.000116111769 | 1.1458e+90 | 0.0100146
1 | 0 | 0 | 0 | 0 | 0 | 2 | 41596.7706 | -0.0500000007 | 2.32202387 | -0.0001388664 | -0.04999189 | 0.000116082359 | 1.1458e+90 | 0.009875729
1 | 0 | 0 | 0 | 0 | 0 | 2 | 41606.7706 | -0.0500000007 | 2.32044077 | -0.0001388666 | -0.04999196 | 0.000116003379 | 1.1458e+90 | 0.009736863
1 | 0 | 0 | 0 | 0 | 0 | 2 | 41616.7706 | -0.0500000007 | 2.32000208 | -0.0001388671 | -0.04999214 | 0.000115981864 | 1.1458e+90 | 0.009597996
1 | 0 | 0 | 0 | 0 | 0 | 2 | 41626.7706 | -0.0500000007 | 2.31925821 | -0.000138867 | -0.04999214 | 0.000115944677 | 1.1458e+90 | 0.009459129
1 | 0 | 0 | 0 | 0 | 0 | 2 | 41636.7706 | -0.0500000007 | 2.31923914 | -0.0001388672 | -0.04999218 | 0.000115943825 | 1.1458e+90 | 0.009320261
1 | 0 | 0 | 0 | 0 | 0 | 2 | 41646.7706 | -0.0500000007 | 2.31780863 | -0.0001388667 | -0.04999199 | 0.000115871873 | 1.1458e+90 | 0.009181395
1 | 0 | 0 | 0 | 0 | 0 | 2 | 41656.7706 | -0.0500000007 | 2.31746531 | -0.0001388665 | -0.04999194 | 0.000115854578 | 1.1458e+90 | 0.009042528
1 | 0 | 0 | 0 | 0 | 0 | 2 | 41666.7706 | -0.0500000007 | 2.31630182 | -0.0001388666 | -0.04999198 | 0.000115796509 | 1.1458e+90 | 0.008903662
1 | 0 | 0 | 0 | 0 | 0 | 2 | 41676.7706 | -0.0500000007 | 2.31567264 | -0.0001388668 | -0.04999205 | 0.000115765222 | 1.1458e+90 | 0.008764795
1 | 0 | 0 | 0 | 0 | 0 | 2 | 41686.7706 | -0.0500000007 | 2.31458545 | -0.0001388669 | -0.04999208 | 0.000115710929 | 1.1458e+90 | 0.008625928
1 | 0 | 0 | 0 | 0 | 0 | 2 | 41696.7706 | -0.0500000007 | 2.31489062 | -0.0001388668 | -0.04999203 | 0.000115726085 | 1.1458e+90 | 0.008487061
1 | 0 | 0 | 0 | 0 | 0 | 2 | 41706.7706 | -0.0500000007 | 2.31466174 | -0.0001388672 | -0.04999218 | 0.000115714996 | 1.1458e+90 | 0.008348194
1 | 0 | 0 | 0 | 0 | 0 | 2 | 41716.7706 | -0.0500000007 | 2.31271625 | -0.0001388671 | -0.04999215 | 0.000115617666 | 1.1458e+90 | 0.008209327
1 | 0 | 0 | 0 | 0 | 0 | 2 | 41726.7706 | -0.0500000007 | 2.31115222 | -0.0001388671 | -0.04999216 | 0.000115539486 | 1.1458e+90 | 0.00807046
1 | 0 | 0 | 0 | 0 | 0 | 2 | 41736.7706 | -0.0500000007 | 2.30993152 | -0.0001388666 | -0.04999197 | 0.000115478018 | 1.1458e+90 | 0.007931593
1 | 0 | 0 | 0 | 0 | 0 | 2 | 41746.7706 | -0.0500000007 | 2.30855823 | -0.0001388672 | -0.0499922 | 0.000115409908 | 1.1458e+90 | 0.007792726
1 | 0 | 0 | 0 | 0 | 0 | 2 | 41756.7706 | -0.0500000007 | 2.30707049 | -0.0001388664 | -0.04999192 | 0.000115334886 | 1.1458e+90 | 0.00765386
1 | 0 | 0 | 0 | 0 | 0 | 2 | 41766.7706 | -0.0500000007 | 2.30785251 | -0.0001388669 | -0.04999207 | 0.000115374336 | 1.1458e+90 | 0.007514993
1 | 0 | 0 | 0 | 0 | 0 | 2 | 41776.7706 | -0.0500000007 | 2.30571628 | -0.0001388666 | -0.04999199 | 0.000115267343 | 1.1458e+90 | 0.007376126
1 | 0 | 0 | 0 | 0 | 0 | 2 | 41786.7706 | -0.0500000007 | 2.30356097 | -0.0001388663 | -0.04999188 | 0.000115159339 | 1.1458e+90 | 0.00723726
1 | 0 | 0 | 0 | 0 | 0 | 2 | 41796.7706 | -0.0500000007 | 2.30230212 | -0.0001388667 | -0.04999201 | 0.0001150967 | 1.1458e+90 | 0.007098393
1 | 0 | 0 | 0 | 0 | 0 | 2 | 41806.7706 | -0.0500000007 | 2.29974627 | -0.0001388662 | -0.04999183 | 0.000114968527 | 1.1458e+90 | 0.006959527
1 | 0 | 0 | 0 | 0 | 0 | 2 | 41816.7706 | -0.0500000007 | 2.29961276 | -0.0001388664 | -0.04999189 | 0.000114962 | 1.1458e+90 | 0.006820661
1 | 0 | 0 | 0 | 0 | 0 | 2 | 41826.7706 | -0.0500000007 | 2.29808688 | -0.0001388664 | -0.04999191 | 0.000114885748 | 1.1458e+90 | 0.006681794
1 | 0 | 0 | 0 | 0 | 0 | 2 | 41836.7706 | -0.0500000007 | 2.29764819 | -0.0001388667 | -0.04999202 | 0.000114864073 | 1.1458e+90 | 0.006542927
1 | 0 | 0 | 0 | 0 | 0 | 2 | 41846.7706 | -0.0500000007 | 2.29522586 | -0.0001388663 | -0.04999185 | 0.000114742601 | 1.1458e+90 | 0.006404061
1 | 0 | 0 | 0 | 0 | 0 | 2 | 41856.7706 | -0.0500000007 | 2.29421496 | -0.0001388663 | -0.04999186 | 0.000114692069 | 1.1458e+90 | 0.006265195
1 | 0 | 0 | 0 | 0 | 0 | 2 | 41866.7706 | -0.0500000007 | 2.29267001 | -0.0001388671 | -0.04999216 | 0.000114615526 | 1.1458e+90 | 0.006126328
1 | 0 | 0 | 0 | 0 | 0 | 2 | 41876.7706 | -0.0500000007 | 2.29184985 | -0.0001388668 | -0.04999204 | 0.000114574257 | 1.1458e+90 | 0.005987461
1 | 0 | 0 | 0 | 0 | 0 | 2 | 41886.7706 | -0.0500000007 | 2.29057193 | -0.0001388667 | -0.04999201 | 0.000114510302 | 1.1458e+90 | 0.005848594
1 | 0 | 0 | 0 | 0 | 0 | 2 | 41896.7706 | -0.0500000007 | 2.28958011 | -0.0001388665 | -0.04999194 | 0.000114460549 | 1.1458e+90 | 0.005709728
1 | 0 | 0 | 0 | 0 | 0 | 2 | 41906.7706 | -0.0500000007 | 2.28837848 | -0.0001388665 | -0.04999194 | 0.000114400478 | 1.1458e+90 | 0.005570861
1 | 0 | 0 | 0 | 0 | 0 | 2 | 41916.7706 | -0.0500000007 | 2.28725314 | -0.0001388662 | -0.04999184 | 0.000114343988 | 1.1458e+90 | 0.005431995
1 | 0 | 0 | 0 | 0 | 0 | 2 | 41926.7706 | -0.0500000007 | 2.28574634 | -0.0001388663 | -0.04999186 | 0.000114268703 | 1.1458e+90 | 0.005293129
1 | 0 | 0 | 0 | 0 | 0 | 2 | 41936.7706 | -0.0500000007 | 2.28443027 | -0.0001388665 | -0.04999193 | 0.000114203074 | 1.1458e+90 | 0.005154262
1 | 0 | 0 | 0 | 0 | 0 | 2 | 41946.7706 | -0.0500000007 | 2.28282809 | -0.0001388665 | -0.04999194 | 0.00011412301 | 1.1458e+90 | 0.005015396
1 | 0 | 0 | 0 | 0 | 0 | 2 | 41956.7706 | -0.0500000007 | 2.28311419 | -0.0001388666 | -0.04999196 | 0.000114137358 | 1.1458e+90 | 0.004876529
1 | 0 | 0 | 0 | 0 | 0 | 2 | 41966.7706 | -0.0500000007 | 2.28191257 | -0.0001388667 | -0.049992 | 0.00011407736 | 1.1458e+90 | 0.004737663
1 | 0 | 0 | 0 | 0 | 0 | 2 | 41976.7706 | -0.0500000007 | 2.28046298 | -0.0001388667 | -0.04999201 | 0.000114004935 | 1.1458e+90 | 0.004598796
1 | 0 | 0 | 0 | 0 | 0 | 2 | 41986.7706 | -0.0500000007 | 2.2782886 | -0.0001388671 | -0.04999215 | 0.000113896545 | 1.1458e+90 | 0.004459929
1 | 0 | 0 | 0 | 0 | 0 | 2 | 41996.7706 | -0.0500000007 | 2.27651477 | -0.000138866 | -0.04999175 | 0.000113806964 | 1.1458e+90 | 0.004321063
1 | 0 | 0 | 0 | 0 | 0 | 2 | 42006.7706 | -0.0500000007 | 2.27458858 | -0.0001388662 | -0.04999184 | 0.000113710863 | 1.1458e+90 | 0.004182197
1 | 0 | 0 | 0 | 0 | 0 | 2 | 42016.7706 | -0.0500000007 | 2.27323437 | -0.0001388664 | -0.04999191 | 0.000113643327 | 1.1458e+90 | 0.00404333
1 | 0 | 0 | 0 | 0 | 0 | 2 | 42026.7706 | -0.0500000007 | 2.27168941 | -0.0001388663 | -0.04999188 | 0.000113566028 | 1.1458e+90 | 0.003904464
1 | 0 | 0 | 0 | 0 | 0 | 2 | 42036.7706 | -0.0500000007 | 2.27008724 | -0.0001388666 | -0.04999198 | 0.000113486152 | 1.1458e+90 | 0.003765597
1 | 0 | 0 | 0 | 0 | 0 | 2 | 42046.7706 | -0.0500000007 | 2.26861858 | -0.0001388667 | -0.04999201 | 0.000113412811 | 1.1458e+90 | 0.003626731
1 | 0 | 0 | 0 | 0 | 0 | 2 | 42056.7706 | -0.0500000007 | 2.26766491 | -0.0001388664 | -0.04999189 | 0.000113364862 | 1.1458e+90 | 0.003487864
1 | 0 | 0 | 0 | 0 | 0 | 2 | 42066.7706 | -0.0500000007 | 2.26545238 | -0.0001388666 | -0.04999199 | 0.000113254464 | 1.1458e+90 | 0.003348998
1 | 0 | 0 | 0 | 0 | 0 | 2 | 42076.7706 | -0.0500000007 | 2.26308727 | -0.0001388663 | -0.04999187 | 0.000113135953 | 1.1458e+90 | 0.003210131
1 | 0 | 0 | 0 | 0 | 0 | 2 | 42086.7706 | -0.0500000007 | 2.25706005 | -0.0001388662 | -0.04999182 | 0.000112834539 | 1.1458e+90 | 0.003071265
1 | 0 | 0 | 0 | 0 | 0 | 2 | 42090.8086 | -0.0500000007 | 2.24704647 | -5.607415e-05 | -0.04999182 | 0.000112333932 | 1.1458e+90 | 0.003015191
1 | 0 | 0 | 0 | 0 | 0 | 2 | 42100.8086 | -0.0500000007 | 2.24555874 | -0.0001388663 | -0.04999185 | 0.000112259637 | 1.1458e+90 | 0.002876325
1 | 0 | 0 | 0 | 0 | 0 | 2 | 42110.8086 | -0.0500000007 | 2.2438612 | -0.0001388666 | -0.04999196 | 0.000112175025 | 1.1458e+90 | 0.002737458
1 | 0 | 0 | 0 | 0 | 0 | 2 | 42120.8086 | -0.0500000007 | 2.24082851 | -0.0001388663 | -0.04999188 | 0.000112023226 | 1.1458e+90 | 0.002598592
1 | 0 | 0 | 0 | 0 | 0 | 2 | 42130.8086 | -0.0500000007 | 2.23918819 | -0.0001388665 | -0.04999195 | 0.000111941386 | 1.1458e+90 | 0.002459725
1 | 0 | 0 | 0 | 0 | 0 | 2 | 42140.8086 | -0.0500000007 | 2.23710918 | -0.000138866 | -0.04999176 | 0.00011183702 | 1.1458e+90 | 0.002320859
1 | 0 | 0 | 0 | 0 | 0 | 2 | 42150.8086 | -0.0500000007 | 2.23506832 | -0.0001388669 | -0.04999209 | 0.000111735724 | 1.1458e+90 | 0.002181992
1 | 0 | 0 | 0 | 0 | 0 | 2 | 42160.8086 | -0.0500000007 | 2.23272252 | -0.0001388664 | -0.04999191 | 0.000111618057 | 1.1458e+90 | 0.002043126
1 | 0 | 0 | 0 | 0 | 0 | 2 | 42170.8086 | -0.0500000007 | 2.23005223 | -0.0001388659 | -0.04999173 | 0.000111484165 | 1.1458e+90 | 0.00190426
1 | 0 | 0 | 0 | 0 | 0 | 2 | 42180.8086 | -0.0500000007 | 2.22780156 | -0.000138866 | -0.04999175 | 0.000111371701 | 1.1458e+90 | 0.001765394
1 | 0 | 0 | 0 | 0 | 0 | 2 | 42190.8086 | -0.0500000007 | 2.22556996 | -0.0001388659 | -0.04999173 | 0.000111260102 | 1.1458e+90 | 0.001626528
1 | 0 | 0 | 0 | 0 | 0 | 2 | 42200.8086 | -0.0500000007 | 2.22291875 | -0.0001388661 | -0.04999181 | 0.000111127731 | 1.1458e+90 | 0.001487662
1 | 0 | 0 | 0 | 0 | 0 | 2 | 42210.8086 | -0.0500000007 | 2.2212975 | -0.0001388659 | -0.04999171 | 0.000111046458 | 1.1458e+90 | 0.001348796
1 | 0 | 0 | 0 | 0 | 0 | 2 | 42220.8086 | -0.0500000007 | 2.2197907 | -0.0001388657 | -0.04999166 | 0.000110971021 | 1.1458e+90 | 0.00120993
1 | 0 | 0 | 0 | 0 | 0 | 2 | 42230.8086 | -0.0500000007 | 2.21843648 | -0.0001388658 | -0.04999169 | 0.000110903384 | 1.1458e+90 | 0.001071065
1 | 0 | 0 | 0 | 0 | 0 | 2 | 42240.8086 | -0.0500000007 | 2.21584249 | -0.0001388659 | -0.04999173 | 0.000110773799 | 1.1458e+90 | 0.0009321988
1 | 0 | 0 | 0 | 0 | 0 | 2 | 42250.8086 | -0.0500000007 | 2.21324849 | -0.0001388657 | -0.04999165 | 0.000110643952 | 1.1458e+90 | 0.0007933331
1 | 0 | 0 | 0 | 0 | 0 | 2 | 42260.8086 | -0.0500000007 | 2.21200871 | -0.0001388657 | -0.04999164 | 0.000110581932 | 1.1458e+90 | 0.0006544674
1 | 0 | 0 | 0 | 0 | 0 | 2 | 42270.8086 | -0.0500000007 | 2.20910954 | -0.0001388653 | -0.0499915 | 0.000110436711 | 1.1458e+90 | 0.0005156021
1 | 0 | 0 | 0 | 0 | 0 | 2 | 42280.8086 | -0.0500000007 | 2.2071259 | -0.0001388654 | -0.04999156 | 0.000110337664 | 1.1458e+90 | 0.0003767367
1 | 0 | 0 | 0 | 0 | 0 | 2 | 42290.8086 | -0.0500000007 | 2.2048943 | -0.0001388654 | -0.04999154 | 0.000110226058 | 1.1458e+90 | 0.0002378713
1 | 0 | 0 | 0 | 0 | 0 | 2 | 42300.8086 | -0.0500000007 | 2.20249104 | -0.0001388651 | -0.04999143 | 0.000110105677 | 1.1458e+90 | 9.900622e-05
1 | 0 | 0 | 0 | 0 | 0 | 2 | 42310.8086 | -0.0500000007 | 2.20048833 | -0.0001388653 | -0.04999151 | 0.000110005734 | 1.1458e+90 | -3.985908e-05
1 | 0 | 0 | 0 | 0 | 0 | 2 | 42320.8086 | -0.0500000007 | 2.19760823 | -0.0001388657 | -0.04999166 | 0.000109862085 | 1.1458e+90 | -0.0001787248
1 | 0 | 0 | 0 | 0 | 0 | 2 | 42330.8086 | -0.0500000007 | 2.19514775 | -0.0001388662 | -0.04999182 | 0.000109739434 | 1.1458e+90 | -0.000317591
1 | 0 | 0 | 0 | 0 | 0 | 2 | 42340.8086 | -0.0500000007 | 2.19383168 | -0.000138866 | -0.04999176 | 0.000109673514 | 1.1458e+90 | -0.000456457
1 | 0 | 0 | 0 | 0 | 0 | 2 | 42350.8086 | -0.0500000007 | 2.19173384 | -0.0001388659 | -0.04999174 | 0.00010956858 | 1.1458e+90 | -0.0005953229
1 | 0 | 0 | 0 | 0 | 0 | 2 | 42360.8086 | -0.0500000007 | 2.1906085 | -0.0001388657 | -0.04999164 | 0.000109512112 | 1.1458e+90 | -0.0007341886
1 | 0 | 0 | 0 | 0 | 0 | 2 | 42370.8086 | -0.0500000007 | 2.18748045 | -0.0001388658 | -0.0499917 | 0.000109355868 | 1.1458e+90 | -0.0008730544
1 | 0 | 0 | 0 | 0 | 0 | 2 | 42380.8086 | -0.0500000007 | 2.18519163 | -0.0001388659 | -0.04999173 | 0.000109241504 | 1.1458e+90 | -0.00101192
1 | 0 | 0 | 0 | 0 | 0 | 2 | 42390.8086 | -0.0500000007 | 2.18202543 | -0.0001388657 | -0.04999164 | 0.000109083034 | 1.1458e+90 | -0.001150786
1 | 0 | 0 | 0 | 0 | 0 | 2 | 42400.8086 | -0.0500000007 | 2.18355131 | -0.0001388659 | -0.04999172 | 0.000109159482 | 1.1458e+90 | -0.001289652
1 | 0 | 0 | 0 | 0 | 0 | 2 | 42410.8086 | -0.0500000007 | 2.18055677 | -0.0001388653 | -0.04999152 | 0.000109009336 | 1.1458e+90 | -0.001428517
1 | 0 | 0 | 0 | 0 | 0 | 2 | 42420.8086 | -0.0500000007 | 2.17910719 | -0.0001388659 | -0.04999171 | 0.000108937289 | 1.1458e+90 | -0.001567383
1 | 0 | 0 | 0 | 0 | 0 | 2 | 42430.8086 | -0.0500000007 | 2.17641783 | -0.0001388662 | -0.04999184 | 0.000108803142 | 1.1458e+90 | -0.001706249
1 | 0 | 0 | 0 | 0 | 0 | 2 | 42440.8086 | -0.0500000007 | 2.17346144 | -0.0001388663 | -0.04999188 | 0.000108655426 | 1.1458e+90 | -0.001845116
1 | 0 | 0 | 0 | 0 | 0 | 2 | 42450.8086 | -0.0500000007 | 2.1711154 | -0.0001388664 | -0.0499919 | 0.000108538181 | 1.1458e+90 | -0.001983982
1 | 0 | 0 | 0 | 0 | 0 | 2 | 42460.8086 | -0.0500000007 | 2.17019987 | -0.0001388665 | -0.04999196 | 0.000108492532 | 1.1458e+90 | -0.002122849
1 | 0 | 0 | 0 | 0 | 0 | 2 | 42470.8086 | -0.0500000007 | 2.16779661 | -0.0001388667 | -0.04999201 | 0.000108372507 | 1.1458e+90 | -0.002261715
1 | 0 | 0 | 0 | 0 | 0 | 2 | 42480.8086 | -0.0500000007 | 2.16541243 | -0.0001388664 | -0.04999191 | 0.000108253109 | 1.1458e+90 | -0.002400582
1 | 0 | 0 | 0 | 0 | 0 | 2 | 42490.8086 | -0.0500000007 | 2.16199827 | -0.0001388663 | -0.04999189 | 0.000108082371 | 1.1458e+90 | -0.002539448
1 | 0 | 0 | 0 | 0 | 0 | 2 | 42500.8086 | -0.0500000007 | 2.16060591 | -0.0001388664 | -0.04999191 | 0.00010801282 | 1.1458e+90 | -0.002678314
1 | 0 | 0 | 0 | 0 | 0 | 2 | 42510.8086 | -0.0500000007 | 2.15827894 | -0.0001388663 | -0.04999188 | 0.00010789642 | 1.1458e+90 | -0.002817181
1 | 0 | 0 | 0 | 0 | 0 | 2 | 42520.8086 | -0.0500000007 | 2.15585661 | -0.000138866 | -0.04999176 | 0.000107775071 | 1.1458e+90 | -0.002956047
1 | 0 | 0 | 0 | 0 | 0 | 2 | 42530.8086 | -0.0500000007 | 2.15261412 | -0.0001388659 | -0.04999171 | 0.000107612861 | 1.1458e+90 | -0.003094913
1 | 0 | 0 | 0 | 0 | 0 | 2 | 42540.8086 | -0.0500000007 | 2.14963889 | -0.0001388661 | -0.04999178 | 0.000107464271 | 1.1458e+90 | -0.003233779
1 | 0 | 0 | 0 | 0 | 0 | 2 | 42550.8086 | -0.0500000007 | 2.14736915 | -0.0001388661 | -0.04999178 | 0.00010735081 | 1.1458e+90 | -0.003372645
1 | 0 | 0 | 0 | 0 | 0 | 2 | 42560.8086 | -0.0500000007 | 2.14406943 | -0.0001388662 | -0.04999182 | 0.00010718593 | 1.1458e+90 | -0.003511511
1 | 0 | 0 | 0 | 0 | 0 | 2 | 42570.8086 | -0.0500000007 | 2.14126563 | -0.0001388661 | -0.0499918 | 0.000107045722 | 1.1458e+90 | -0.003650377
1 | 0 | 0 | 0 | 0 | 0 | 2 | 42580.8086 | -0.0500000007 | 2.13722205 | -0.0001388659 | -0.04999172 | 0.000106843407 | 1.1458e+90 | -0.003789243
1 | 0 | 0 | 0 | 0 | 0 | 2 | 42590.8086 | -0.0500000007 | 2.13481879 | -0.0001388663 | -0.04999188 | 0.000106723608 | 1.1458e+90 | -0.003928109
1 | 0 | 0 | 0 | 0 | 0 | 2 | 42600.8086 | -0.0500000007 | 2.13125205 | -0.0001388665 | -0.04999195 | 0.000106545442 | 1.1458e+90 | -0.004066976
1 | 0 | 0 | 0 | 0 | 0 | 2 | 42610.8086 | -0.0500000007 | 2.12854362 | -0.0001388661 | -0.04999181 | 0.000106409738 | 1.1458e+90 | -0.004205842
1 | 0 | 0 | 0 | 0 | 0 | 2 | 42620.8086 | -0.0500000007 | 2.12509131 | -0.0001388663 | -0.04999185 | 0.000106237254 | 1.1458e+90 | -0.004344708
1 | 0 | 0 | 0 | 0 | 0 | 2 | 42630.8086 | -0.0500000007 | 2.120857 | -0.0001388663 | -0.04999187 | 0.000106025618 | 1.1458e+90 | -0.004483574
1 | 0 | 0 | 0 | 0 | 0 | 2 | 42640.8086 | -0.0500000007 | 2.11812949 | -0.0001388658 | -0.04999169 | 0.000105888881 | 1.1458e+90 | -0.00462244
1 | 0 | 0 | 0 | 0 | 0 | 2 | 42650.8086 | -0.0500000007 | 2.11475348 | -0.0001388657 | -0.04999167 | 0.000105720057 | 1.1458e+90 | -0.004761306
1 | 0 | 0 | 0 | 0 | 0 | 2 | 42660.8086 | -0.0500000007 | 2.11177802 | -0.000138866 | -0.04999177 | 0.000105571511 | 1.1458e+90 | -0.004900172
1 | 0 | 0 | 0 | 0 | 0 | 2 | 42670.8086 | -0.0500000007 | 2.10773468 | -0.0001388661 | -0.04999179 | 0.000105369429 | 1.1458e+90 | -0.005039038
1 | 0 | 0 | 0 | 0 | 0 | 2 | 42680.8086 | -0.0500000007 | 2.10430145 | -0.000138866 | -0.04999175 | 0.000105197709 | 1.1458e+90 | -0.005177904
1 | 0 | 0 | 0 | 0 | 0 | 2 | 42690.8086 | -0.0500000007 | 2.10029602 | -0.0001388657 | -0.04999164 | 0.000104997249 | 1.1458e+90 | -0.00531677
1 | 0 | 0 | 0 | 0 | 0 | 2 | 42700.8086 | -0.0500000007 | 2.09581375 | -0.0001388658 | -0.04999167 | 0.000104773237 | 1.1458e+90 | -0.005455636
1 | 0 | 0 | 0 | 0 | 0 | 2 | 42710.8086 | -0.0500000007 | 2.09308624 | -0.000138866 | -0.04999176 | 0.00010463706 | 1.1458e+90 | -0.005594502
1 | 0 | 0 | 0 | 0 | 0 | 2 | 42720.8086 | -0.0500000007 | 2.088871 | -0.0001388657 | -0.04999166 | 0.000104426123 | 1.1458e+90 | -0.005733367
1 | 0 | 0 | 0 | 0 | 0 | 2 | 42730.8086 | -0.0500000007 | 2.08559036 | -0.0001388654 | -0.04999156 | 0.000104261911 | 1.1458e+90 | -0.005872233
1 | 0 | 0 | 0 | 0 | 0 | 2 | 42740.8086 | -0.0500000007 | 2.08147049 | -0.0001388651 | -0.04999142 | 0.000104055667 | 1.1458e+90 | -0.006011098
1 | 0 | 0 | 0 | 0 | 0 | 2 | 42750.8086 | -0.0500000007 | 2.07769394 | -0.000138865 | -0.04999138 | 0.000103866798 | 1.1458e+90 | -0.006149963
1 | 0 | 0 | 0 | 0 | 0 | 2 | 42760.8086 | -0.0500000007 | 2.07437515 | -0.0001388652 | -0.04999149 | 0.000103701102 | 1.1458e+90 | -0.006288828
1 | 0 | 0 | 0 | 0 | 0 | 2 | 42770.8086 | -0.0500000007 | 2.07113266 | -0.0001388652 | -0.04999148 | 0.000103538994 | 1.1458e+90 | -0.006427693
1 | 0 | 0 | 0 | 0 | 0 | 2 | 42780.8086 | -0.0500000007 | 2.06657434 | -0.0001388654 | -0.04999154 | 0.000103311228 | 1.1458e+90 | -0.006566559
1 | 0 | 0 | 0 | 0 | 0 | 2 | 42790.8086 | -0.0500000007 | 2.06275964 | -0.0001388654 | -0.04999153 | 0.000103120503 | 1.1458e+90 | -0.006705424
1 | 0 | 0 | 0 | 0 | 0 | 2 | 42800.8086 | -0.0500000007 | 2.05951715 | -0.0001388656 | -0.0499916 | 0.000102958562 | 1.1458e+90 | -0.006844289
1 | 0 | 0 | 0 | 0 | 0 | 2 | 42810.8086 | -0.0500000007 | 2.05543542 | -0.0001388655 | -0.0499916 | 0.0001027545 | 1.1458e+90 | -0.006983155
1 | 0 | 0 | 0 | 0 | 0 | 2 | 42820.8086 | -0.0500000007 | 2.05059075 | -0.0001388653 | -0.0499915 | 0.000102512116 | 1.1458e+90 | -0.00712202
1 | 0 | 0 | 0 | 0 | 0 | 2 | 42830.8086 | -0.0500000007 | 2.0461657 | -0.0001388655 | -0.04999159 | 0.000102291087 | 1.1458e+90 | -0.007260886
1 | 0 | 0 | 0 | 0 | 0 | 2 | 42840.8086 | -0.0500000007 | 2.0411303 | -0.0001388657 | -0.04999165 | 0.000102039477 | 1.1458e+90 | -0.007399752
1 | 0 | 0 | 0 | 0 | 0 | 2 | 42850.8086 | -0.0500000007 | 2.03697228 | -0.0001388655 | -0.04999158 | 0.000101831472 | 1.1458e+90 | -0.007538617
1 | 0 | 0 | 0 | 0 | 0 | 2 | 42860.8086 | -0.0500000007 | 2.03212762 | -0.0001388656 | -0.04999161 | 0.000101589343 | 1.1458e+90 | -0.007677483
1 | 0 | 0 | 0 | 0 | 0 | 2 | 42870.8086 | -0.0500000007 | 2.02663469 | -0.0001388657 | -0.04999164 | 0.000101314785 | 1.1458e+90 | -0.007816348
1 | 0 | 0 | 0 | 0 | 0 | 2 | 42880.8086 | -0.0500000007 | 2.02053118 | -0.0001388656 | -0.04999161 | 0.000101009617 | 1.1458e+90 | -0.007955214
1 | 0 | 0 | 0 | 0 | 0 | 2 | 42890.8086 | -0.0500000007 | 2.01622057 | -0.0001388661 | -0.04999181 | 0.00010079451 | 1.1458e+90 | -0.00809408
1 | 0 | 0 | 0 | 0 | 0 | 2 | 42900.8086 | -0.0500000007 | 2.01150942 | -0.0001388655 | -0.0499916 | 0.000100558565 | 1.1458e+90 | -0.008232946
1 | 0 | 0 | 0 | 0 | 0 | 2 | 42910.8086 | -0.0500000007 | 2.00496721 | -0.0001388655 | -0.04999159 | 0.000100231489 | 1.1458e+90 | -0.008371811
1 | 0 | 0 | 0 | 0 | 0 | 2 | 42920.8086 | -0.0500000007 | 2.00006533 | -0.0001388652 | -0.04999148 | 9.99862314e-05 | 1.1458e+90 | -0.008510676
1 | 0 | 0 | 0 | 0 | 0 | 2 | 42930.8086 | -0.0500000007 | 1.99430513 | -0.000138865 | -0.04999141 | 9.9698118e-05 | 1.1458e+90 | -0.008649541
1 | 0 | 0 | 0 | 0 | 0 | 2 | 42940.8086 | -0.0500000007 | 1.9897275 | -0.0001388654 | -0.04999153 | 9.94695292e-05 | 1.1458e+90 | -0.008788407
1 | 0 | 0 | 0 | 0 | 0 | 2 | 42950.8086 | -0.0500000007 | 1.98564589 | -0.0001388655 | -0.04999157 | 9.92655478e-05 | 1.1458e+90 | -0.008927272
1 | 0 | 0 | 0 | 0 | 0 | 2 | 42960.8086 | -0.0500000007 | 1.97815001 | -0.0001388654 | -0.04999153 | 9.88907486e-05 | 1.1458e+90 | -0.009066138
1 | 0 | 0 | 0 | 0 | 0 | 2 | 42970.8086 | -0.0500000007 | 1.97902739 | -0.0001388652 | -0.04999149 | 9.89345208e-05 | 1.1458e+90 | -0.009205003
1 | 0 | 0 | 0 | 0 | 0 | 2 | 42980.2904 | -0.0500000007 | 1.96901381 | -0.0001316693 | -0.04999151 | 9.84339786e-05 | 1.1458e+90 | -0.009336672
1 | 0 | 0 | 0 | 0 | 0 | 2 | 42990.2904 | -0.0500000007 | 1.96315837 | -0.0001388651 | -0.04999142 | 9.81410776e-05 | 1.1458e+90 | -0.009475537
1 | 0 | 0 | 0 | 0 | 0 | 2 | 43000.2904 | -0.0500000007 | 1.95720744 | -0.0001388654 | -0.04999153 | 9.78437965e-05 | 1.1458e+90 | -0.009614403
1 | 0 | 0 | 0 | 0 | 0 | 2 | 43010.2904 | -0.0500000007 | 1.95222926 | -0.0001388655 | -0.04999156 | 9.75949952e-05 | 1.1458e+90 | -0.009753268
1 | 0 | 0 | 0 | 0 | 0 | 2 | 43020.2904 | -0.0500000007 | 1.94469535 | -0.0001388652 | -0.04999146 | 9.72181588e-05 | 1.1458e+90 | -0.009892133
1 | 0 | 0 | 0 | 0 | 0 | 2 | 43030.2904 | -0.0500000007 | 1.94036567 | -0.0001388653 | -0.0499915 | 9.70018009e-05 | 1.1458e+90 | -0.010031
1 | 0 | 0 | 0 | 0 | 0 | 2 | 43040.2904 | -0.0500000007 | 1.9355973 | -0.0001388654 | -0.04999153 | 9.67634769e-05 | 1.1458e+90 | -0.01016986
1 | 0 | 0 | 0 | 0 | 0 | 2 | 43050.2904 | -0.0500000007 | 1.92676628 | -0.0001388654 | -0.04999153 | 9.63219863e-05 | 1.1458e+90 | -0.01030873
1 | 0 | 0 | 0 | 0 | 0 | 2 | 43060.2904 | -0.0500000007 | 1.92621326 | -0.0001388656 | -0.04999163 | 9.62945342e-05 | 1.1458e+90 | -0.01044759
1 | 0 | 0 | 0 | 0 | 0 | 2 | 43070.2904 | -0.0500000007 | 1.91753483 | -0.0001388653 | -0.04999151 | 9.58604651e-05 | 1.1458e+90 | -0.01058646
1 | 0 | 0 | 0 | 0 | 0 | 2 | 43080.211 | -0.0500000007 | 1.9074831 | -0.0001377629 | -0.04999156 | 9.53580602e-05 | 1.1458e+90 | -0.01072422
1 | 0 | 0 | 0 | 0 | 0 | 2 | 43090.211 | -0.0500000007 | 1.89973938 | -0.0001388656 | -0.04999161 | 9.49710229e-05 | 1.1458e+90 | -0.01086309
1 | 0 | 0 | 0 | 0 | 0 | 2 | 43100.211 | -0.0500000007 | 1.89220536 | -0.0001388656 | -0.04999161 | 9.45943975e-05 | 1.1458e+90 | -0.01100195
1 | 0 | 0 | 0 | 0 | 0 | 2 | 43110.211 | -0.0500000007 | 1.8849957 | -0.0001388655 | -0.04999157 | 9.42338884e-05 | 1.1458e+90 | -0.01114082
1 | 0 | 0 | 0 | 0 | 0 | 2 | 43120.1942 | -0.0500000007 | 1.89510453 | -0.000138632 | -0.0499915 | 9.47391236e-05 | 1.1458e+90 | -0.01127945
1 | 0 | 0 | 0 | 0 | 0 | 2 | 43130.1942 | -0.0500000007 | 1.88892472 | -0.0001388655 | -0.04999158 | 9.44303247e-05 | 1.1458e+90 | -0.01141832
1 | 0 | 0 | 0 | 0 | 0 | 2 | 43134.5194 | -0.0500000007 | 1.87885404 | -6.006228e-05 | -0.04999172 | 9.39271486e-05 | 1.1458e+90 | -0.01147838
1 | 0 | 0 | 0 | 0 | 0 | 2 | 43137.3118 | -0.0500000007 | 1.86882138 | -3.877697e-05 | -0.0499918 | 9.34257478e-05 | 1.1458e+90 | -0.01151716
1 | 0 | 0 | 0 | 0 | 0 | 2 | 43146.662 | -0.0500000007 | 1.8587507 | -0.0001298421 | -0.04999161 | 9.29219314e-05 | 1.1458e+90 | -0.011647
1 | 0 | 0 | 0 | 0 | 0 | 2 | 43156.662 | -0.0500000007 | 1.84976709 | -0.0001388658 | -0.04999167 | 9.24729466e-05 | 1.1458e+90 | -0.01178586
1 | 0 | 0 | 0 | 0 | 0 | 2 | 43166.662 | -0.0500000007 | 1.84225225 | -0.0001388655 | -0.04999156 | 9.20970706e-05 | 1.1458e+90 | -0.01192473
1 | 0 | 0 | 0 | 0 | 0 | 2 | 43176.394 | -0.0500000007 | 1.83218145 | -0.0001351435 | -0.04999143 | 9.15933779e-05 | 1.1458e+90 | -0.01205987
1 | 0 | 0 | 0 | 0 | 0 | 2 | 43186.394 | -0.0500000007 | 1.82542944 | -0.0001388647 | -0.0499913 | 9.12555988e-05 | 1.1458e+90 | -0.01219874
1 | 0 | 0 | 0 | 0 | 0 | 2 | 43196.394 | -0.0500000007 | 1.8164078 | -0.000138865 | -0.0499914 | 9.08047659e-05 | 1.1458e+90 | -0.0123376
1 | 0 | 0 | 0 | 0 | 0 | 2 | 43206.394 | -0.0500000007 | 1.80664217 | -0.0001388654 | -0.04999153 | 9.03168111e-05 | 1.1458e+90 | -0.01247647
1 | 0 | 0 | 0 | 0 | 0 | 2 | 43214.757 | -0.0500000007 | 1.79658103 | -0.0001161334 | -0.04999167 | 8.98140788e-05 | 1.1458e+90 | -0.0125926
1 | 0 | 0 | 0 | 0 | 0 | 2 | 43224.757 | -0.0500000007 | 1.79089713 | -0.0001388655 | -0.04999159 | 8.95297926e-05 | 1.1458e+90 | -0.01273147
1 | 0 | 0 | 0 | 0 | 0 | 2 | 43233.2878 | -0.0500000007 | 1.78088367 | -0.0001184632 | -0.04999152 | 8.90290758e-05 | 1.1458e+90 | -0.01284993
1 | 0 | 0 | 0 | 0 | 0 | 2 | 43243.2878 | -0.0500000007 | 1.77993 | -0.0001388658 | -0.04999168 | 8.89816874e-05 | 1.1458e+90 | -0.0129888
1 | 0 | 0 | 0 | 0 | 0 | 2 | 43253.2878 | -0.0500000007 | 1.77523792 | -0.0001388656 | -0.04999162 | 8.8747016e-05 | 1.1458e+90 | -0.01312766
1 | 0 | 0 | 0 | 0 | 0 | 2 | 43263.2878 | -0.0500000007 | 1.76596832 | -0.0001388658 | -0.04999168 | 8.82837194e-05 | 1.1458e+90 | -0.01326653
1 | 0 | 0 | 0 | 0 | 0 | 2 | 43270.824 | -0.0500000007 | 1.75595474 | -0.000104652 | -0.04999169 | 8.77831408e-05 | 1.1458e+90 | -0.01337118
1 | 0 | 0 | 0 | 0 | 0 | 2 | 43279.4602 | -0.0500000007 | 1.74592221 | -0.0001199273 | -0.04999169 | 8.7281609e-05 | 1.1458e+90 | -0.01349111
1 | 0 | 0 | 0 | 0 | 0 | 2 | 43287.9924 | -0.0500000007 | 1.73590863 | -0.000118483 | -0.04999166 | 8.67809504e-05 | 1.1458e+90 | -0.01360959
1 | 0 | 0 | 0 | 0 | 0 | 2 | 43296.039 | -0.0500000007 | 1.72589517 | -0.0001117393 | -0.04999149 | 8.62800662e-05 | 1.1458e+90 | -0.01372133
1 | 0 | 0 | 0 | 0 | 0 | 2 | 43296.4728 | -0.0500000007 | 1.75749969 | -6.023966e-06 | -0.04999142 | 8.78599094e-05 | 1.1458e+90 | -0.01372735
1 | 0 | 0 | 0 | 0 | 0 | 2 | 43301.6348 | -0.0500000007 | 1.74748623 | -7.168213e-05 | -0.04999141 | 8.73593017e-05 | 1.1458e+90 | -0.01379904
1 | 0 | 0 | 0 | 0 | 0 | 2 | 43310.8088 | -0.0500000007 | 1.73747265 | -0.0001273949 | -0.04999147 | 8.68588104e-05 | 1.1458e+90 | -0.01392643
1 | 0 | 0 | 0 | 0 | 0 | 2 | 43319.9698 | -0.0500000007 | 1.72745919 | -0.000127214 | -0.04999132 | 8.63579553e-05 | 1.1458e+90 | -0.01405364
1 | 0 | 0 | 0 | 0 | 0 | 2 | 43328.3048 | -0.0500000007 | 1.71742654 | -0.0001157446 | -0.04999166 | 8.58570129e-05 | 1.1458e+90 | -0.01416939
1 | 0 | 0 | 0 | 0 | 0 | 2 | 43336.069 | -0.0500000007 | 1.70741308 | -0.0001078179 | -0.04999156 | 8.53562451e-05 | 1.1458e+90 | -0.01427721
1 | 0 | 0 | 0 | 0 | 0 | 2 | 43343.6366 | -0.0500000007 | 1.69738042 | -0.0001050881 | -0.0499917 | 8.48549316e-05 | 1.1458e+90 | -0.01438229
1 | 0 | 0 | 0 | 0 | 0 | 2 | 43351.0612 | -0.0500000007 | 1.68736696 | -0.0001031023 | -0.04999168 | 8.43543166e-05 | 1.1458e+90 | -0.0144854
1 | 0 | 0 | 0 | 0 | 0 | 2 | 43358.3448 | -0.0500000007 | 1.67735338 | -0.0001011439 | -0.04999152 | 8.38534397e-05 | 1.1458e+90 | -0.01458654
1 | 0 | 0 | 0 | 0 | 0 | 2 | 43365.702 | -0.0500000007 | 1.6673398 | -0.0001021665 | -0.04999177 | 8.33532758e-05 | 1.1458e+90 | -0.01468871
1 | 0 | 0 | 0 | 0 | 0 | 2 | 43372.803 | -0.0500000007 | 1.65726912 | -9.860844e-05 | -0.0499916 | 8.28495395e-05 | 1.1458e+90 | -0.01478732
1 | 0 | 0 | 0 | 0 | 0 | 2 | 43379.845 | -0.0500000007 | 1.64723647 | -9.778924e-05 | -0.04999166 | 8.23480805e-05 | 1.1458e+90 | -0.01488511
1 | 0 | 0 | 0 | 0 | 0 | 2 | 43387.2846 | -0.0500000007 | 1.63720393 | -0.0001033107 | -0.04999172 | 8.18466433e-05 | 1.1458e+90 | -0.01498842
1 | 0 | 0 | 0 | 0 | 0 | 2 | 43394.4386 | -0.0500000007 | 1.62719035 | -9.934466e-05 | -0.04999172 | 8.13460501e-05 | 1.1458e+90 | -0.01508776
1 | 0 | 0 | 0 | 0 | 0 | 2 | 43401.533 | -0.0500000007 | 1.61717689 | -9.851691e-05 | -0.04999166 | 8.08453624e-05 | 1.1458e+90 | -0.01518628
1 | 0 | 0 | 0 | 0 | 0 | 2 | 43408.9146 | -0.0500000007 | 1.60714424 | -0.0001025053 | -0.04999172 | 8.03439107e-05 | 1.1458e+90 | -0.01528878
1 | 0 | 0 | 0 | 0 | 0 | 2 | 43416.611 | -0.0500000007 | 1.59713078 | -0.0001068768 | -0.04999174 | 7.98433393e-05 | 1.1458e+90 | -0.01539566
1 | 0 | 0 | 0 | 0 | 0 | 2 | 43423.8716 | -0.0500000007 | 1.58707905 | -0.000100825 | -0.04999174 | 7.93408399e-05 | 1.1458e+90 | -0.01549648
1 | 0 | 0 | 0 | 0 | 0 | 2 | 43431.458 | -0.0500000007 | 1.57702744 | -0.0001053492 | -0.04999169 | 7.88382749e-05 | 1.1458e+90 | -0.01560183
1 | 0 | 0 | 0 | 0 | 0 | 2 | 43438.4682 | -0.0500000007 | 1.56699479 | -9.734743e-05 | -0.04999155 | 7.83364958e-05 | 1.1458e+90 | -0.01569918
1 | 0 | 0 | 0 | 0 | 0 | 2 | 43445.5718 | -0.0500000007 | 1.55698133 | -9.864467e-05 | -0.04999167 | 7.78360918e-05 | 1.1458e+90 | -0.01579783
1 | 0 | 0 | 0 | 0 | 0 | 2 | 43452.8148 | -0.0500000007 | 1.54696774 | -0.0001005797 | -0.0499913 | 7.73349384e-05 | 1.1458e+90 | -0.01589841
1 | 0 | 0 | 0 | 0 | 0 | 2 | 43460.28 | -0.0500000007 | 1.53693521 | -0.0001036657 | -0.04999148 | 7.68336613e-05 | 1.1458e+90 | -0.01600207
1 | 0 | 0 | 0 | 0 | 0 | 2 | 43467.3752 | -0.0500000007 | 1.52692163 | -9.852749e-05 | -0.0499914 | 7.63329444e-05 | 1.1458e+90 | -0.0161006
1 | 0 | 0 | 0 | 0 | 0 | 2 | 43474.5566 | -0.0500000007 | 1.5168891 | -9.972493e-05 | -0.04999161 | 7.58317256e-05 | 1.1458e+90 | -0.01620032
1 | 0 | 0 | 0 | 0 | 0 | 2 | 43481.934 | -0.0500000007 | 1.50687551 | -0.0001024466 | -0.04999157 | 7.53310815e-05 | 1.1458e+90 | -0.01630277
1 | 0 | 0 | 0 | 0 | 0 | 2 | 43487.2198 | -0.0500000007 | 1.50008547 | -7.340134e-05 | -0.04999145 | 7.4991447e-05 | 1.1458e+90 | -0.01637617
1 | 1 | 0 | 1 | 1 | 0 | 1 | 43487.2704 | 0.0500000007 | 1.50538778 | 0 | 0 | 0 | 0 | -0.01637617
1 | 1 | 0 | 1 | 0 | 0 | 1 | 43487.4426 | 0.0500000007 | 1.51540136 | 1.705797e-06 | 0.03566126 | 5.40411165e-05 | 1.705797e-06 | -0.01637447
1 | 1 | 0 | 1 | 0 | 0 | 1 | 43487.7628 | 0.0500000007 | 1.52545297 | 4.447892e-06 | 0.05000753 | 7.62841373e-05 | 6.153689e-06 | -0.01637002
1 | 1 | 0 | 1 | 0 | 0 | 1 | 43488.1164 | 0.0500000007 | 1.53546655 | 4.911868e-06 | 0.05000771 | 7.67851598e-05 | 1.106556e-05 | -0.01636511
1 | 1 | 0 | 1 | 0 | 0 | 1 | 43488.4826 | 0.0500000007 | 1.54553723 | 5.086886e-06 | 0.05000761 | 7.72886269e-05 | 1.615244e-05 | -0.01636002
1 | 1 | 0 | 1 | 0 | 0 | 1 | 43488.861 | 0.0500000007 | 1.55555081 | 5.256375e-06 | 0.0500078 | 7.77896712e-05 | 1.1458e+90 | -0.01635476
1 | 1 | 0 | 1 | 0 | 0 | 1 | 43489.2482 | 0.0500000007 | 1.56560242 | 5.378589e-06 | 0.05000754 | 7.82919305e-05 | 1.1458e+90 | -0.01634938
1 | 1 | 0 | 1 | 0 | 0 | 1 | 43489.6468 | 0.0500000007 | 1.57565415 | 5.536958e-06 | 0.05000765 | 7.87947647e-05 | 1.1458e+90 | -0.01634385
1 | 1 | 0 | 1 | 0 | 0 | 1 | 43490.0496 | 0.0500000007 | 1.58568668 | 5.5953e-06 | 0.05000765 | 7.92964565e-05 | 1.1458e+90 | -0.01633825
1 | 1 | 0 | 1 | 0 | 0 | 1 | 43490.46 | 0.0500000007 | 1.59571934 | 5.700867e-06 | 0.05000761 | 7.97981047e-05 | 1.1458e+90 | -0.01633255
1 | 1 | 0 | 1 | 0 | 0 | 1 | 43490.8756 | 0.0500000007 | 1.60582817 | 5.773105e-06 | 0.05000764 | 8.03036819e-05 | 1.1458e+90 | -0.01632678
1 | 1 | 0 | 1 | 0 | 0 | 1 | 43491.3024 | 0.0500000007 | 1.61586082 | 5.928695e-06 | 0.05000773 | 8.08055338e-05 | 1.1458e+90 | -0.01632085
1 | 1 | 0 | 1 | 0 | 0 | 1 | 43491.727 | 0.0500000007 | 1.6258744 | 5.898129e-06 | 0.05000769 | 8.13062215e-05 | 1.1458e+90 | -0.01631495
1 | 1 | 0 | 1 | 0 | 0 | 1 | 43492.1548 | 0.0500000007 | 1.63588786 | 5.942573e-06 | 0.05000762 | 8.18068656e-05 | 1.1458e+90 | -0.01630901
1 | 1 | 0 | 1 | 0 | 0 | 1 | 43492.591 | 0.0500000007 | 1.64590144 | 6.059273e-06 | 0.05000775 | 8.23078299e-05 | 1.1458e+90 | -0.01630295
1 | 1 | 0 | 1 | 0 | 0 | 1 | 43493.0234 | 0.0500000007 | 1.65595305 | 6.006489e-06 | 0.05000777 | 8.28105258e-05 | 1.1458e+90 | -0.01629694
1 | 1 | 0 | 1 | 0 | 0 | 1 | 43493.4684 | 0.0500000007 | 1.66596663 | 6.181497e-06 | 0.05000761 | 8.33110171e-05 | 1.1458e+90 | -0.01629076
1 | 1 | 0 | 1 | 0 | 0 | 1 | 43493.9168 | 0.0500000007 | 1.67598009 | 6.228718e-06 | 0.05000755 | 8.38116466e-05 | 1.1458e+90 | -0.01628453
1 | 1 | 0 | 1 | 0 | 0 | 1 | 43494.3676 | 0.0500000007 | 1.68599367 | 6.262065e-06 | 0.05000762 | 8.43125308e-05 | 1.1458e+90 | -0.01627827
1 | 1 | 0 | 1 | 0 | 0 | 1 | 43494.8218 | 0.0500000007 | 1.69600713 | 6.309315e-06 | 0.05000778 | 8.48135533e-05 | 1.1458e+90 | -0.01627196
1 | 1 | 0 | 1 | 0 | 0 | 1 | 43495.2794 | 0.0500000007 | 1.70605886 | 6.356528e-06 | 0.05000765 | 8.53159945e-05 | 1.1458e+90 | -0.0162656
1 | 1 | 0 | 1 | 0 | 0 | 1 | 43495.7154 | 0.0500000007 | 1.71611047 | 6.056493e-06 | 0.05000774 | 8.58188068e-05 | 1.1458e+90 | -0.01625955
1 | 1 | 0 | 1 | 0 | 0 | 1 | 43496.2124 | 0.0500000007 | 1.7261622 | 6.903828e-06 | 0.0500076 | 8.63212335e-05 | 1.1458e+90 | -0.01625264
1 | 1 | 0 | 1 | 0 | 0 | 1 | 43496.6814 | 0.0500000007 | 1.73623288 | 6.51491e-06 | 0.05000784 | 8.68252537e-05 | 1.1458e+90 | -0.01624613
1 | 1 | 0 | 1 | 0 | 0 | 1 | 43497.1528 | 0.0500000007 | 1.74626553 | 6.548242e-06 | 0.05000779 | 8.732688e-05 | 1.1458e+90 | -0.01623958
1 | 1 | 0 | 1 | 0 | 0 | 1 | 43497.6278 | 0.0500000007 | 1.75637436 | 6.59827e-06 | 0.05000794 | 8.78326682e-05 | 1.1458e+90 | -0.01623298
1 | 1 | 0 | 1 | 0 | 0 | 1 | 43498.111 | 0.0500000007 | 1.76638794 | 6.71217e-06 | 0.05000789 | 8.83333414e-05 | 1.1458e+90 | -0.01622627
1 | 1 | 0 | 1 | 0 | 0 | 1 | 43498.591 | 0.0500000007 | 1.7764014 | 6.667727e-06 | 0.05000796 | 8.88342038e-05 | 1.1458e+90 | -0.0162196
1 | 1 | 0 | 1 | 0 | 0 | 1 | 43499.0766 | 0.0500000007 | 1.78641498 | 6.7455e-06 | 0.05000783 | 8.93347315e-05 | 1.1458e+90 | -0.01621286
1 | 1 | 0 | 1 | 0 | 0 | 1 | 43499.5608 | 0.0500000007 | 1.79642844 | 6.726028e-06 | 0.05000764 | 8.983515e-05 | 1.1458e+90 | -0.01620613
1 | 1 | 0 | 1 | 0 | 0 | 1 | 43500.05 | 0.0500000007 | 1.8064611 | 6.795496e-06 | 0.05000774 | 9.0337031e-05 | 1.1458e+90 | -0.01619934
1 | 1 | 0 | 1 | 0 | 0 | 1 | 43500.5426 | 0.0500000007 | 1.81647456 | 6.842702e-06 | 0.05000757 | 9.08374714e-05 | 1.1458e+90 | -0.01619249
1 | 1 | 0 | 1 | 0 | 0 | 1 | 43501.0354 | 0.0500000007 | 1.82650721 | 6.845481e-06 | 0.05000757 | 9.13391923e-05 | 1.1458e+90 | -0.01618565
1 | 1 | 0 | 1 | 0 | 0 | 1 | 43501.5336 | 0.0500000007 | 1.83655882 | 6.920501e-06 | 0.05000764 | 9.18419682e-05 | 1.1458e+90 | -0.01617873
1 | 1 | 0 | 1 | 0 | 0 | 1 | 43502.0496 | 0.0500000007 | 1.84659147 | 7.167785e-06 | 0.0500078 | 9.23439729e-05 | 1.1458e+90 | -0.01617156
1 | 1 | 0 | 1 | 0 | 0 | 1 | 43502.5574 | 0.0500000007 | 1.85660493 | 7.053853e-06 | 0.05000762 | 9.28443988e-05 | 1.1458e+90 | -0.01616451
1 | 1 | 0 | 1 | 0 | 0 | 1 | 43503.0618 | 0.0500000007 | 1.86663759 | 7.006573e-06 | 0.05000726 | 9.33454357e-05 | 1.1458e+90 | -0.0161575
1 | 1 | 0 | 1 | 0 | 0 | 1 | 43503.5806 | 0.0500000007 | 1.87670827 | 7.20664e-06 | 0.05000753 | 9.38495432e-05 | 1.1458e+90 | -0.01615029
1 | 1 | 0 | 1 | 0 | 0 | 1 | 43504.0996 | 0.0500000007 | 1.88672185 | 7.209417e-06 | 0.05000752 | 9.43502746e-05 | 1.1458e+90 | -0.01614308
1 | 1 | 0 | 1 | 0 | 0 | 1 | 43504.6192 | 0.0500000007 | 1.89675438 | 7.217777e-06 | 0.0500077 | 9.48523157e-05 | 1.1458e+90 | -0.01613587
1 | 1 | 0 | 1 | 0 | 0 | 1 | 43505.1448 | 0.0500000007 | 1.90678704 | 7.301107e-06 | 0.05000758 | 9.5353811e-05 | 1.1458e+90 | -0.01612856
1 | 1 | 0 | 1 | 0 | 0 | 1 | 43505.676 | 0.0500000007 | 1.91681957 | 7.378835e-06 | 0.05000717 | 9.58547171e-05 | 1.1458e+90 | -0.01612119
1 | 1 | 0 | 1 | 0 | 0 | 1 | 43506.2082 | 0.0500000007 | 1.9268713 | 7.392722e-06 | 0.05000714 | 9.63573184e-05 | 1.1458e+90 | -0.01611379
1 | 1 | 0 | 1 | 0 | 0 | 1 | 43506.755 | 0.0500000007 | 1.93688476 | 7.595529e-06 | 0.05000714 | 9.68580716e-05 | 1.1458e+90 | -0.0161062
1 | 1 | 0 | 1 | 0 | 0 | 1 | 43507.2934 | 0.0500000007 | 1.94689834 | 7.478844e-06 | 0.05000713 | 9.73587958e-05 | 1.1458e+90 | -0.01609872
1 | 1 | 0 | 1 | 0 | 0 | 1 | 43507.8422 | 0.0500000007 | 1.95696902 | 7.623366e-06 | 0.0500075 | 9.7863136e-05 | 1.1458e+90 | -0.01609109
1 | 1 | 0 | 1 | 0 | 0 | 1 | 43508.3916 | 0.0500000007 | 1.9669826 | 7.631703e-06 | 0.05000752 | 9.83639184e-05 | 1.1458e+90 | -0.01608346
1 | 1 | 0 | 1 | 0 | 0 | 1 | 43508.938 | 0.0500000007 | 1.97701514 | 7.589995e-06 | 0.05000729 | 9.88651664e-05 | 1.1458e+90 | -0.01607587
1 | 1 | 0 | 1 | 0 | 0 | 1 | 43509.5074 | 0.0500000007 | 1.98704779 | 7.90955e-06 | 0.05000769 | 9.93676731e-05 | 1.1458e+90 | -0.01606796
1 | 1 | 0 | 1 | 0 | 0 | 1 | 43510.0738 | 0.0500000007 | 1.99713755 | 7.867902e-06 | 0.05000785 | 9.98725518e-05 | 1.1458e+90 | -0.0160601
1 | 1 | 0 | 1 | 0 | 0 | 1 | 43510.6442 | 0.0500000007 | 2.00715113 | 7.92348e-06 | 0.05000794 | 0.000100373487 | 1.1458e+90 | -0.01605217
1 | 1 | 0 | 1 | 0 | 0 | 1 | 43511.2162 | 0.0500000007 | 2.01716471 | 7.945679e-06 | 0.05000777 | 0.000100873913 | 1.1458e+90 | -0.01604423
1 | 1 | 0 | 1 | 0 | 0 | 1 | 43511.791 | 0.0500000007 | 2.02717829 | 7.984589e-06 | 0.05000787 | 0.000101374862 | 1.1458e+90 | -0.01603624
1 | 1 | 0 | 1 | 0 | 0 | 1 | 43512.369 | 0.0500000007 | 2.03719163 | 8.029038e-06 | 0.05000785 | 0.000101875579 | 1.1458e+90 | -0.01602821
1 | 1 | 0 | 1 | 0 | 0 | 1 | 43512.9556 | 0.0500000007 | 2.04722428 | 8.148497e-06 | 0.05000782 | 0.000102377227 | 1.1458e+90 | -0.01602006
1 | 1 | 0 | 1 | 0 | 0 | 1 | 43513.5518 | 0.0500000007 | 2.05727601 | 8.281841e-06 | 0.05000776 | 0.000102879778 | 1.1458e+90 | -0.01601178
1 | 1 | 0 | 1 | 0 | 0 | 1 | 43514.1554 | 0.0500000007 | 2.06736588 | 8.384605e-06 | 0.05000759 | 0.00010338398 | 1.1458e+90 | -0.0160034
1 | 1 | 0 | 1 | 0 | 0 | 1 | 43514.782 | 0.0500000007 | 2.07741737 | 8.704117e-06 | 0.0500077 | 0.000103886858 | 1.1458e+90 | -0.01599469
1 | 1 | 0 | 1 | 0 | 0 | 1 | 43515.6354 | 0.0500000007 | 2.06730866 | 1.18546e-05 | 0.05000769 | 0.000103381339 | 1.1458e+90 | -0.01598284
1 | 1 | 0 | 1 | 0 | 0 | 1 | 43515.7244 | 0.0500000007 | 2.05723786 | 1.236297e-06 | 0.05000754 | 0.000102877399 | 1.1458e+90 | -0.0159816
1 | 1 | 0 | 1 | 0 | 0 | 1 | 43517.5696 | 0.0500000007 | 2.06730866 | 2.563176e-05 | 0.05000777 | 0.000103381499 | 1.1458e+90 | -0.01595597
1 | 1 | 0 | 1 | 0 | 0 | 1 | 43518.3016 | 0.0500000007 | 2.0773983 | 1.016825e-05 | 0.05000776 | 0.000103886043 | 1.1458e+90 | -0.0159458
1 | 1 | 0 | 1 | 0 | 0 | 1 | 43519.0566 | 0.0500000007 | 2.08741188 | 1.048776e-05 | 0.05000785 | 0.000104386985 | 1.1458e+90 | -0.01593532
1 | 1 | 0 | 1 | 0 | 0 | 1 | 43519.7186 | 0.0500000007 | 2.09742546 | 9.195872e-06 | 0.05000776 | 0.000104887549 | 1.1458e+90 | -0.01592612
1 | 1 | 0 | 1 | 0 | 0 | 1 | 43520.4042 | 0.0500000007 | 2.10743904 | 9.523726e-06 | 0.0500079 | 0.000105388594 | 1.1458e+90 | -0.0159166
1 | 1 | 0 | 1 | 0 | 0 | 1 | 43521.07 | 0.0500000007 | 2.11749077 | 9.248644e-06 | 0.05000769 | 0.000105890816 | 1.1458e+90 | -0.01590735
1 | 1 | 0 | 1 | 0 | 0 | 1 | 43521.802 | 0.0500000007 | 2.12752318 | 1.016824e-05 | 0.05000773 | 0.000106392603 | 1.1458e+90 | -0.01589718
1 | 1 | 0 | 1 | 0 | 0 | 1 | 43522.4556 | 0.0500000007 | 2.13763213 | 9.079183e-06 | 0.05000774 | 0.000106898158 | 1.1458e+90 | -0.0158881
1 | 1 | 0 | 1 | 0 | 0 | 1 | 43523.2152 | 0.0500000007 | 2.14764571 | 1.055162e-05 | 0.05000768 | 0.000107398773 | 1.1458e+90 | -0.01587755
1 | 1 | 0 | 1 | 0 | 0 | 1 | 43523.9292 | 0.0500000007 | 2.15773559 | 9.918214e-06 | 0.0500078 | 0.000107903616 | 1.1458e+90 | -0.01586763
1 | 1 | 0 | 1 | 0 | 0 | 1 | 43524.6724 | 0.0500000007 | 2.16782522 | 1.032381e-05 | 0.05000771 | 0.00010840797 | 1.1458e+90 | -0.01585731
1 | 1 | 0 | 1 | 0 | 0 | 1 | 43525.4774 | 0.0500000007 | 2.1778388 | 1.118227e-05 | 0.05000766 | 0.000108908622 | 1.1458e+90 | -0.01584612
1 | 1 | 0 | 1 | 0 | 0 | 1 | 43526.2756 | 0.0500000007 | 2.1879096 | 1.108782e-05 | 0.05000771 | 0.000109412336 | 1.1458e+90 | -0.01583504
1 | 1 | 0 | 1 | 0 | 0 | 1 | 43527.0254 | 0.0500000007 | 2.19794226 | 1.041546e-05 | 0.05000757 | 0.000109913744 | 1.1458e+90 | -0.01582462
1 | 1 | 0 | 1 | 0 | 0 | 1 | 43527.8062 | 0.0500000007 | 2.20797467 | 1.08461e-05 | 0.05000764 | 0.000110415604 | 1.1458e+90 | -0.01581377
1 | 1 | 0 | 1 | 0 | 0 | 1 | 43528.6282 | 0.0500000007 | 2.21798825 | 1.141842e-05 | 0.05000766 | 0.0001109164 | 1.1458e+90 | -0.01580236
1 | 1 | 0 | 1 | 0 | 0 | 1 | 43529.4144 | 0.0500000007 | 2.22805905 | 1.092108e-05 | 0.05000749 | 0.000111419649 | 1.1458e+90 | -0.01579143
1 | 1 | 0 | 1 | 0 | 0 | 1 | 43530.3548 | 0.0500000007 | 2.23807263 | 1.306315e-05 | 0.05000781 | 0.000111921116 | 1.1458e+90 | -0.01577837
1 | 1 | 0 | 1 | 0 | 0 | 1 | 43531.2664 | 0.0500000007 | 2.24810505 | 1.266315e-05 | 0.05000804 | 0.000112423331 | 1.1458e+90 | -0.01576571
1 | 1 | 0 | 1 | 0 | 0 | 1 | 43532.2612 | 0.0500000007 | 2.25815678 | 1.381885e-05 | 0.05000792 | 0.000112925714 | 1.1458e+90 | -0.01575189
1 | 1 | 0 | 1 | 0 | 0 | 1 | 43533.2456 | 0.0500000007 | 2.26826572 | 1.36743e-05 | 0.05000762 | 0.000113430564 | 1.1458e+90 | -0.01573822
1 | 1 | 0 | 1 | 0 | 0 | 1 | 43534.548 | 0.0500000007 | 2.2782793 | 1.809164e-05 | 0.05000761 | 0.000113931303 | 1.1458e+90 | -0.01572012
1 | 1 | 0 | 1 | 0 | 0 | 1 | 43535.9326 | 0.0500000007 | 2.28829265 | 1.923349e-05 | 0.05000763 | 0.0001144321 | 1.1458e+90 | -0.01570089
1 | 1 | 0 | 1 | 0 | 0 | 1 | 43537.2484 | 0.0500000007 | 2.2983253 | 1.827778e-05 | 0.05000761 | 0.000114933762 | 1.1458e+90 | -0.01568261
1 | 1 | 0 | 1 | 0 | 0 | 1 | 43538.9548 | 0.0500000007 | 2.30833888 | 2.370361e-05 | 0.05000761 | 0.000115434508 | 1.1458e+90 | -0.01565891
1 | 1 | 0 | 1 | 0 | 0 | 1 | 43541.2734 | 0.0500000007 | 2.31835246 | 3.220759e-05 | 0.05000748 | 0.000115934963 | 1.1458e+90 | -0.0156267
1 | 1 | 0 | 1 | 0 | 0 | 1 | 43544.0898 | 0.0500000007 | 2.3283658 | 3.912264e-05 | 0.05000764 | 0.000116436073 | 1.1458e+90 | -0.01558758
1 | 1 | 0 | 1 | 0 | 0 | 1 | 43548.4698 | 0.0500000007 | 2.33864641 | 6.084274e-05 | 0.05000773 | 0.000116950396 | 1.1458e+90 | -0.01552674
1 | 1 | 0 | 1 | 0 | 0 | 1 | 43554.2946 | 0.0500000007 | 2.34879351 | 8.091225e-05 | 0.05000757 | 0.000117457457 | 1.1458e+90 | -0.01544582
1 | 1 | 0 | 1 | 0 | 0 | 1 | 43563.8786 | 0.0500000007 | 2.35884523 | 0.0001331315 | 0.05000765 | 0.00011796032 | 1.1458e+90 | -0.01531269
1 | 1 | 0 | 1 | 0 | 0 | 1 | 43572.371 | 0.0500000007 | 2.36887765 | 0.0001179686 | 0.05000788 | 0.000118462551 | 1.1458e+90 | -0.01519472
1 | 1 | 0 | 1 | 0 | 0 | 1 | 43582.371 | 0.0500000007 | 2.37280679 | 0.0001389102 | 0.05000769 | 0.00011865858 | 1.1458e+90 | -0.01505581
1 | 1 | 0 | 1 | 0 | 0 | 1 | 43592.371 | 0.0500000007 | 2.37715554 | 0.0001389101 | 0.05000763 | 0.000118875905 | 1.1458e+90 | -0.0149169
1 | 1 | 0 | 1 | 0 | 0 | 1 | 43594.5596 | 0.0500000007 | 2.38724542 | 3.04017e-05 | 0.05000737 | 0.00011937986 | 1.1458e+90 | -0.0148865
1 | 1 | 0 | 1 | 0 | 0 | 1 | 43595.209 | 0.0500000007 | 2.37721276 | 9.020853e-06 | 0.05000781 | 0.000118879201 | 1.1458e+90 | -0.01487748
1 | 1 | 0 | 1 | 0 | 0 | 1 | 43605.209 | 0.0500000007 | 2.38310647 | 0.0001389098 | 0.05000751 | 0.00011917323 | 1.1458e+90 | -0.01473857
1 | 1 | 0 | 1 | 0 | 0 | 1 | 43615.209 | 0.0500000007 | 2.38165689 | 0.0001389098 | 0.05000752 | 0.000119100747 | 1.1458e+90 | -0.01459966
1 | 1 | 0 | 1 | 0 | 0 | 1 | 43621.0142 | 0.0500000007 | 2.39178491 | 8.063963e-05 | 0.05000735 | 0.000119606826 | 1.1458e+90 | -0.01451902
1 | 1 | 0 | 1 | 0 | 0 | 1 | 43631.0142 | 0.0500000007 | 2.38426995 | 0.0001389096 | 0.05000747 | 0.000119231299 | 1.1458e+90 | -0.01438011
1 | 1 | 0 | 1 | 0 | 0 | 1 | 43640.8954 | 0.0500000007 | 2.39428353 | 0.0001372593 | 0.05000744 | 0.000119732002 | 1.1458e+90 | -0.01424285
1 | 1 | 0 | 1 | 0 | 0 | 1 | 43650.8954 | 0.0500000007 | 2.39874673 | 0.0001389093 | 0.05000734 | 0.000119954952 | 1.1458e+90 | -0.01410394
1 | 1 | 0 | 1 | 0 | 0 | 1 | 43651.7154 | 0.0500000007 | 2.40876007 | 1.139052e-05 | 0.05000715 | 0.000120455225 | 1.1458e+90 | -0.01409255
1 | 1 | 0 | 1 | 0 | 0 | 1 | 43655.0088 | 0.0500000007 | 2.4188118 | 4.574829e-05 | 0.05000724 | 0.000120958088 | 1.1458e+90 | -0.0140468
1 | 1 | 0 | 1 | 0 | 0 | 1 | 43655.3188 | 0.0500000007 | 2.40876007 | 4.306182e-06 | 0.05000728 | 0.00012045553 | 1.1458e+90 | -0.0140425
1 | 1 | 0 | 1 | 0 | 0 | 1 | 43655.7424 | 0.0500000007 | 2.39870858 | 5.884199e-06 | 0.05000736 | 0.000119953082 | 1.1458e+90 | -0.01403661
1 | 1 | 0 | 1 | 0 | 0 | 1 | 43665.7424 | 0.0500000007 | 2.39447427 | 0.0001389096 | 0.05000747 | 0.000119741591 | 1.1458e+90 | -0.0138977
1 | 1 | 0 | 1 | 0 | 0 | 1 | 43675.7424 | 0.0500000007 | 2.39880395 | 0.0001389099 | 0.05000757 | 0.000119958364 | 1.1458e+90 | -0.01375879
1 | 1 | 0 | 1 | 0 | 0 | 1 | 43685.7424 | 0.0500000007 | 2.40219903 | 0.0001389102 | 0.05000767 | 0.000120128389 | 1.1458e+90 | -0.01361988
1 | 1 | 0 | 1 | 0 | 0 | 1 | 43695.7424 | 0.0500000007 | 2.3975451 | 0.0001389099 | 0.05000756 | 0.000119895376 | 1.1458e+90 | -0.01348097
1 | 1 | 0 | 1 | 0 | 0 | 1 | 43705.7424 | 0.0500000007 | 2.39813638 | 0.0001389102 | 0.05000768 | 0.000119925244 | 1.1458e+90 | -0.01334206
1 | 1 | 0 | 1 | 0 | 0 | 1 | 43715.7424 | 0.0500000007 | 2.39817452 | 0.0001389101 | 0.05000763 | 0.000119927026 | 1.1458e+90 | -0.01320315
1 | 1 | 0 | 1 | 0 | 0 | 1 | 43725.7424 | 0.0500000007 | 2.40095925 | 0.0001389097 | 0.0500075 | 0.000120065975 | 1.1458e+90 | -0.01306424
1 | 1 | 0 | 1 | 0 | 0 | 1 | 43735.7424 | 0.0500000007 | 2.39947152 | 0.0001389103 | 0.05000772 | 0.000119992088 | 1.1458e+90 | -0.01292533
1 | 1 | 0 | 1 | 0 | 0 | 1 | 43739.9092 | 0.0500000007 | 2.40980911 | 5.788126e-05 | 0.05000781 | 0.00012050927 | 1.1458e+90 | -0.01286745
1 | 1 | 0 | 1 | 0 | 0 | 1 | 43749.9092 | 0.0500000007 | 2.4058609 | 0.0001389105 | 0.05000776 | 0.000120311721 | 1.1458e+90 | -0.01272854
1 | 1 | 0 | 1 | 0 | 0 | 1 | 43759.9092 | 0.0500000007 | 2.4016459 | 0.0001389098 | 0.05000753 | 0.000120100391 | 1.1458e+90 | -0.01258963
1 | 1 | 0 | 1 | 0 | 0 | 1 | 43769.9092 | 0.0500000007 | 2.40242791 | 0.0001389097 | 0.05000751 | 0.000120139433 | 1.1458e+90 | -0.01245072
1 | 1 | 0 | 1 | 0 | 0 | 1 | 43779.9092 | 0.0500000007 | 2.40277123 | 0.0001389095 | 0.05000741 | 0.000120156357 | 1.1458e+90 | -0.01231181
1 | 1 | 0 | 1 | 0 | 0 | 1 | 43789.9092 | 0.0500000007 | 2.40275216 | 0.000138909 | 0.05000723 | 0.000120154989 | 1.1458e+90 | -0.0121729
1 | 1 | 0 | 1 | 0 | 0 | 1 | 43799.9092 | 0.0500000007 | 2.4038012 | 0.0001389094 | 0.05000737 | 0.000120207776 | 1.1458e+90 | -0.01203399
1 | 1 | 0 | 1 | 0 | 0 | 1 | 43809.9092 | 0.0500000007 | 2.40404916 | 0.0001389096 | 0.05000745 | 0.000120220378 | 1.1458e+90 | -0.01189509
1 | 1 | 0 | 1 | 0 | 0 | 1 | 43819.9092 | 0.0500000007 | 2.40603256 | 0.0001389093 | 0.05000735 | 0.000120319324 | 1.1458e+90 | -0.01175618
1 | 1 | 0 | 1 | 0 | 0 | 1 | 43829.9092 | 0.0500000007 | 2.40797806 | 0.0001389096 | 0.05000745 | 0.000120416851 | 1.1458e+90 | -0.01161727
1 | 1 | 0 | 1 | 0 | 0 | 1 | 43839.9092 | 0.0500000007 | 2.41293716 | 0.0001389098 | 0.05000754 | 0.000120665056 | 1.1458e+90 | -0.01147836
1 | 1 | 0 | 1 | 0 | 0 | 1 | 43849.9092 | 0.0500000007 | 2.40961838 | 0.00013891 | 0.05000759 | 0.000120499215 | 1.1458e+90 | -0.01133945
1 | 1 | 0 | 1 | 0 | 0 | 1 | 43859.9092 | 0.0500000007 | 2.40896988 | 0.0001389106 | 0.05000781 | 0.000120467317 | 1.1458e+90 | -0.01120054
1 | 1 | 0 | 1 | 0 | 0 | 1 | 43869.9092 | 0.0500000007 | 2.41011429 | 0.0001389107 | 0.05000785 | 0.00012052463 | 1.1458e+90 | -0.01106163
1 | 1 | 0 | 1 | 0 | 0 | 1 | 43879.9092 | 0.0500000007 | 2.40952301 | 0.0001389102 | 0.05000768 | 0.000120494667 | 1.1458e+90 | -0.01092272
1 | 1 | 0 | 1 | 0 | 0 | 1 | 43889.9092 | 0.0500000007 | 2.41120148 | 0.0001389102 | 0.05000766 | 0.000120578545 | 1.1458e+90 | -0.0107838
1 | 1 | 0 | 1 | 0 | 0 | 1 | 43899.9092 | 0.0500000007 | 2.41186905 | 0.0001389102 | 0.05000767 | 0.000120611956 | 1.1458e+90 | -0.01064489
1 | 1 | 0 | 1 | 0 | 0 | 1 | 43909.9092 | 0.0500000007 | 2.41585541 | 0.00013891 | 0.0500076 | 0.000120811128 | 1.1458e+90 | -0.01050598
1 | 1 | 0 | 1 | 0 | 0 | 1 | 43916.0266 | 0.0500000007 | 2.4269371 | 8.49765e-05 | 0.05000742 | 0.000121364872 | 1.1458e+90 | -0.01042101
1 | 1 | 0 | 1 | 0 | 0 | 1 | 43918.3394 | 0.0500000007 | 2.41692352 | 3.212694e-05 | 0.05000734 | 0.000120863922 | 1.1458e+90 | -0.01038888
1 | 1 | 0 | 1 | 0 | 0 | 1 | 43919.275 | 0.0500000007 | 2.42710876 | 1.299641e-05 | 0.05000757 | 0.000121373821 | 1.1458e+90 | -0.01037588
1 | 1 | 0 | 1 | 0 | 0 | 1 | 43929.275 | 0.0500000007 | 2.42703247 | 0.0001389106 | 0.05000781 | 0.000121370576 | 1.1458e+90 | -0.01023697
1 | 1 | 0 | 1 | 0 | 0 | 1 | 43939.275 | 0.0500000007 | 2.43172455 | 0.0001389106 | 0.0500078 | 0.000121605204 | 1.1458e+90 | -0.01009806
1 | 1 | 0 | 1 | 0 | 0 | 1 | 43949.275 | 0.0500000007 | 2.43914413 | 0.0001389105 | 0.05000778 | 0.000121976191 | 1.1458e+90 | -0.009959153
1 | 1 | 0 | 1 | 0 | 0 | 1 | 43959.275 | 0.0500000007 | 2.43338394 | 0.0001389104 | 0.05000773 | 0.000121688005 | 1.1458e+90 | -0.009820243
1 | 1 | 0 | 1 | 0 | 0 | 1 | 43962.1132 | 0.0500000007 | 2.4434166 | 3.94255e-05 | 0.05000768 | 0.000122189609 | 1.1458e+90 | -0.009780817
1 | 1 | 0 | 1 | 0 | 0 | 1 | 43972.1132 | 0.0500000007 | 2.43826675 | 0.0001389103 | 0.05000772 | 0.000121932157 | 1.1458e+90 | -0.009641907
1 | 1 | 0 | 1 | 0 | 0 | 1 | 43982.1132 | 0.0500000007 | 2.42968369 | 0.0001389101 | 0.05000765 | 0.000121502781 | 1.1458e+90 | -0.009502997
1 | 1 | 0 | 1 | 0 | 0 | 1 | 43992.1132 | 0.0500000007 | 2.43380356 | 0.0001389099 | 0.05000755 | 0.000121708552 | 1.1458e+90 | -0.009364087
1 | 1 | 0 | 1 | 0 | 0 | 1 | 44002.1132 | 0.0500000007 | 2.43349838 | 0.0001389097 | 0.05000748 | 0.00012169312 | 1.1458e+90 | -0.009225177
1 | 1 | 0 | 1 | 0 | 0 | 1 | 44012.1132 | 0.0500000007 | 2.43401337 | 0.0001389094 | 0.05000737 | 0.000121718615 | 1.1458e+90 | -0.009086268
1 | 1 | 0 | 1 | 0 | 0 | 1 | 44022.1132 | 0.0500000007 | 2.43609238 | 0.0001389099 | 0.05000755 | 0.00012182301 | 1.1458e+90 | -0.008947358
1 | 1 | 0 | 1 | 0 | 0 | 1 | 44032.1132 | 0.0500000007 | 2.43283081 | 0.0001389095 | 0.05000742 | 0.000121659585 | 1.1458e+90 | -0.008808449
1 | 1 | 0 | 1 | 0 | 0 | 1 | 44042.1132 | 0.0500000007 | 2.43143845 | 0.0001389098 | 0.05000754 | 0.000121590267 | 1.1458e+90 | -0.008669539
1 | 1 | 0 | 1 | 0 | 0 | 1 | 44052.1132 | 0.0500000007 | 2.43666458 | 0.0001389096 | 0.05000744 | 0.000121851364 | 1.1458e+90 | -0.008530629
1 | 1 | 0 | 1 | 0 | 0 | 1 | 44061.9682 | 0.0500000007 | 2.44702125 | 0.0001368956 | 0.05000753 | 0.000122369471 | 1.1458e+90 | -0.008393734
1 | 1 | 0 | 1 | 0 | 0 | 1 | 44063.6836 | 0.0500000007 | 2.4370079 | 2.382855e-05 | 0.05000745 | 0.000121868557 | 1.1458e+90 | -0.008369905
1 | 1 | 0 | 1 | 0 | 0 | 1 | 44073.6836 | 0.0500000007 | 2.43754196 | 0.0001389099 | 0.05000755 | 0.000121895508 | 1.1458e+90 | -0.008230995
1 | 1 | 0 | 1 | 0 | 0 | 1 | 44083.6836 | 0.0500000007 | 2.43769455 | 0.0001389104 | 0.05000773 | 0.000121903562 | 1.1458e+90 | -0.008092085
1 | 1 | 0 | 1 | 0 | 0 | 1 | 44093.6836 | 0.0500000007 | 2.43717957 | 0.0001389101 | 0.05000763 | 0.000121877587 | 1.1458e+90 | -0.007953175
1 | 1 | 0 | 1 | 0 | 0 | 1 | 44103.6836 | 0.0500000007 | 2.43681717 | 0.0001389099 | 0.05000758 | 0.000121859332 | 1.1458e+90 | -0.007814265
1 | 1 | 0 | 1 | 0 | 0 | 1 | 44113.6836 | 0.0500000007 | 2.4396019 | 0.0001389097 | 0.05000749 | 0.000121998368 | 1.1458e+90 | -0.007675355
1 | 1 | 0 | 1 | 0 | 0 | 1 | 44123.6836 | 0.0500000007 | 2.4421196 | 0.0001389098 | 0.05000754 | 0.000122124402 | 1.1458e+90 | -0.007536445
1 | 1 | 0 | 1 | 0 | 0 | 1 | 44133.6836 | 0.0500000007 | 2.44112778 | 0.00013891 | 0.05000761 | 0.000122074955 | 1.1458e+90 | -0.007397535
1 | 1 | 0 | 1 | 0 | 0 | 1 | 44143.6836 | 0.0500000007 | 2.43880081 | 0.0001389095 | 0.05000743 | 0.000121958161 | 1.1458e+90 | -0.007258626
1 | 1 | 0 | 1 | 0 | 0 | 1 | 44153.6836 | 0.0500000007 | 2.4383812 | 0.0001389096 | 0.05000746 | 0.000121937235 | 1.1458e+90 | -0.007119716
1 | 1 | 0 | 1 | 0 | 0 | 1 | 44163.6836 | 0.0500000007 | 2.43998337 | 0.0001389098 | 0.05000753 | 0.000122017547 | 1.1458e+90 | -0.006980806
1 | 1 | 0 | 1 | 0 | 0 | 1 | 44173.6836 | 0.0500000007 | 2.44402695 | 0.0001389096 | 0.05000746 | 0.000122219571 | 1.1458e+90 | -0.006841897
1 | 1 | 0 | 1 | 0 | 0 | 1 | 44183.6836 | 0.0500000007 | 2.44818473 | 0.0001389096 | 0.05000745 | 0.000122427489 | 1.1458e+90 | -0.006702987
1 | 1 | 0 | 1 | 0 | 0 | 1 | 44193.6836 | 0.0500000007 | 2.44654441 | 0.0001389095 | 0.05000741 | 0.000122345344 | 1.1458e+90 | -0.006564078
1 | 1 | 0 | 1 | 0 | 0 | 1 | 44203.6836 | 0.0500000007 | 2.44969153 | 0.0001389096 | 0.05000747 | 0.000122502868 | 1.1458e+90 | -0.006425168
1 | 1 | 0 | 1 | 0 | 0 | 1 | 44213.6836 | 0.0500000007 | 2.44581985 | 0.00013891 | 0.0500076 | 0.000122309575 | 1.1458e+90 | -0.006286258
1 | 1 | 0 | 1 | 0 | 0 | 1 | 44223.6836 | 0.0500000007 | 2.4449234 | 0.0001389097 | 0.05000748 | 0.00012226445 | 1.1458e+90 | -0.006147348
1 | 1 | 0 | 1 | 0 | 0 | 1 | 44233.6836 | 0.0500000007 | 2.44675422 | 0.0001389098 | 0.05000752 | 0.000122356127 | 1.1458e+90 | -0.006008439
1 | 1 | 0 | 1 | 0 | 0 | 1 | 44243.6836 | 0.0500000007 | 2.44843268 | 0.0001389097 | 0.0500075 | 0.000122440004 | 1.1458e+90 | -0.005869529
1 | 1 | 0 | 1 | 0 | 0 | 1 | 44253.6836 | 0.0500000007 | 2.45121741 | 0.00013891 | 0.05000762 | 0.000122579542 | 1.1458e+90 | -0.005730619
1 | 1 | 0 | 1 | 0 | 0 | 1 | 44259.6172 | 0.0500000007 | 2.46130729 | 8.24237e-05 | 0.05000764 | 0.000123084159 | 1.1458e+90 | -0.005648195
1 | 1 | 0 | 1 | 0 | 0 | 1 | 44269.6172 | 0.0500000007 | 2.46742988 | 0.0001389103 | 0.05000773 | 0.00012339055 | 1.1458e+90 | -0.005509285
1 | 1 | 0 | 1 | 0 | 0 | 1 | 44279.6172 | 0.0500000007 | 2.47092032 | 0.0001389104 | 0.05000774 | 0.000123565143 | 1.1458e+90 | -0.005370374
1 | 1 | 0 | 1 | 0 | 0 | 1 | 44289.6172 | 0.0500000007 | 2.4715116 | 0.00013891 | 0.05000759 | 0.000123594349 | 1.1458e+90 | -0.005231464
1 | 1 | 0 | 1 | 0 | 0 | 1 | 44299.6172 | 0.0500000007 | 2.47017646 | 0.00013891 | 0.05000761 | 0.000123527614 | 1.1458e+90 | -0.005092554
1 | 1 | 0 | 1 | 0 | 0 | 1 | 44309.6172 | 0.0500000007 | 2.46800208 | 0.00013891 | 0.05000761 | 0.000123418882 | 1.1458e+90 | -0.004953644
1 | 1 | 0 | 1 | 0 | 0 | 1 | 44319.6172 | 0.0500000007 | 2.46784949 | 0.0001389099 | 0.05000758 | 0.000123411184 | 1.1458e+90 | -0.004814734
1 | 1 | 0 | 1 | 0 | 0 | 1 | 44329.6172 | 0.0500000007 | 2.46718192 | 0.0001389099 | 0.05000755 | 0.000123377715 | 1.1458e+90 | -0.004675825
1 | 1 | 0 | 1 | 0 | 0 | 1 | 44339.6172 | 0.0500000007 | 2.46643806 | 0.0001389099 | 0.05000757 | 0.000123340564 | 1.1458e+90 | -0.004536915
1 | 1 | 0 | 1 | 0 | 0 | 1 | 44349.6172 | 0.0500000007 | 2.4658277 | 0.0001389097 | 0.05000749 | 0.000123309845 | 1.1458e+90 | -0.004398005
1 | 1 | 0 | 1 | 0 | 0 | 1 | 44359.6172 | 0.0500000007 | 2.46830726 | 0.0001389097 | 0.05000748 | 0.000123433827 | 1.1458e+90 | -0.004259095
1 | 1 | 0 | 1 | 0 | 0 | 1 | 44369.6172 | 0.0500000007 | 2.46945167 | 0.0001389098 | 0.05000753 | 0.000123491162 | 1.1458e+90 | -0.004120185
1 | 1 | 0 | 1 | 0 | 0 | 1 | 44379.6172 | 0.0500000007 | 2.47256064 | 0.0001389097 | 0.0500075 | 0.000123646576 | 1.1458e+90 | -0.003981276
1 | 1 | 0 | 1 | 0 | 0 | 1 | 44389.6172 | 0.0500000007 | 2.47624183 | 0.0001389099 | 0.05000755 | 0.000123830789 | 1.1458e+90 | -0.003842366
1 | 1 | 0 | 1 | 0 | 0 | 1 | 44399.6172 | 0.0500000007 | 2.47725272 | 0.0001389097 | 0.0500075 | 0.000123881211 | 1.1458e+90 | -0.003703456
1 | 1 | 0 | 1 | 0 | 0 | 1 | 44409.6172 | 0.0500000007 | 2.47515464 | 0.0001389103 | 0.0500077 | 0.000123776786 | 1.1458e+90 | -0.003564546
1 | 1 | 0 | 1 | 0 | 0 | 1 | 44419.6172 | 0.0500000007 | 2.47641349 | 0.0001389098 | 0.05000753 | 0.000123839331 | 1.1458e+90 | -0.003425636
1 | 1 | 0 | 1 | 0 | 0 | 1 | 44429.6172 | 0.0500000007 | 2.4790647 | 0.0001389099 | 0.05000757 | 0.000123972 | 1.1458e+90 | -0.003286726
1 | 1 | 0 | 1 | 0 | 0 | 1 | 44439.6172 | 0.0500000007 | 2.47528815 | 0.00013891 | 0.05000759 | 0.000123783204 | 1.1458e+90 | -0.003147816
1 | 1 | 0 | 1 | 0 | 0 | 1 | 44449.6172 | 0.0500000007 | 2.47763419 | 0.0001389104 | 0.05000774 | 0.000123900885 | 1.1458e+90 | -0.003008906
1 | 1 | 0 | 1 | 0 | 0 | 1 | 44459.6172 | 0.0500000007 | 2.47481132 | 0.0001389103 | 0.05000772 | 0.000123759659 | 1.1458e+90 | -0.002869995
1 | 1 | 0 | 1 | 0 | 0 | 1 | 44469.6172 | 0.0500000007 | 2.46762061 | 0.00013891 | 0.05000761 | 0.000123399805 | 1.1458e+90 | -0.002731085
1 | 1 | 0 | 1 | 0 | 0 | 1 | 44479.6172 | 0.0500000007 | 2.46411109 | 0.0001389101 | 0.05000764 | 0.000123224381 | 1.1458e+90 | -0.002592175
1 | 1 | 0 | 1 | 0 | 0 | 1 | 44489.6172 | 0.0500000007 | 2.46481681 | 0.0001389097 | 0.05000748 | 0.000123259291 | 1.1458e+90 | -0.002453266
1 | 1 | 0 | 1 | 0 | 0 | 1 | 44499.6172 | 0.0500000007 | 2.46502662 | 0.0001389102 | 0.05000767 | 0.000123270234 | 1.1458e+90 | -0.002314355
1 | 1 | 0 | 1 | 0 | 0 | 1 | 44509.6172 | 0.0500000007 | 2.46409202 | 0.0001389097 | 0.0500075 | 0.000123223086 | 1.1458e+90 | -0.002175446
1 | 1 | 0 | 1 | 0 | 0 | 1 | 44519.6172 | 0.0500000007 | 2.46586585 | 0.0001389096 | 0.05000747 | 0.000123311722 | 1.1458e+90 | -0.002036536
1 | 1 | 0 | 1 | 0 | 0 | 1 | 44529.6172 | 0.0500000007 | 2.46693397 | 0.0001389104 | 0.05000773 | 0.000123365768 | 1.1458e+90 | -0.001897626
1 | 1 | 0 | 1 | 0 | 0 | 1 | 44539.6172 | 0.0500000007 | 2.46577048 | 0.0001389101 | 0.05000762 | 0.000123307313 | 1.1458e+90 | -0.001758716
1 | 1 | 0 | 1 | 0 | 0 | 1 | 44549.6172 | 0.0500000007 | 2.46704841 | 0.0001389099 | 0.05000755 | 0.00012337105 | 1.1458e+90 | -0.001619806
1 | 1 | 0 | 1 | 0 | 0 | 1 | 44559.6172 | 0.0500000007 | 2.46866965 | 0.0001389102 | 0.05000767 | 0.000123452424 | 1.1458e+90 | -0.001480896
1 | 1 | 0 | 1 | 0 | 0 | 1 | 44569.6172 | 0.0500000007 | 2.46845984 | 0.00013891 | 0.05000759 | 0.000123441729 | 1.1458e+90 | -0.001341986
1 | 1 | 0 | 1 | 0 | 0 | 1 | 44579.6172 | 0.0500000007 | 2.46920371 | 0.0001389095 | 0.05000744 | 0.000123478545 | 1.1458e+90 | -0.001203076
1 | 1 | 0 | 1 | 0 | 0 | 1 | 44589.6172 | 0.0500000007 | 2.47008109 | 0.0001389095 | 0.05000741 | 0.000123522361 | 1.1458e+90 | -0.001064167
1 | 1 | 0 | 1 | 0 | 0 | 1 | 44599.6172 | 0.0500000007 | 2.46922278 | 0.0001389094 | 0.05000737 | 0.000123479331 | 1.1458e+90 | -0.0009252572
1 | 1 | 0 | 1 | 0 | 0 | 1 | 44609.6172 | 0.0500000007 | 2.46954703 | 0.0001389094 | 0.0500074 | 0.000123495629 | 1.1458e+90 | -0.0007863478
1 | 1 | 0 | 1 | 0 | 0 | 1 | 44619.6172 | 0.0500000007 | 2.46945167 | 0.0001389097 | 0.05000749 | 0.000123491089 | 1.1458e+90 | -0.0006474381
1 | 1 | 0 | 1 | 0 | 0 | 1 | 44629.6172 | 0.0500000007 | 2.47139716 | 0.0001389095 | 0.05000742 | 0.000123588194 | 1.1458e+90 | -0.0005085286
1 | 1 | 0 | 1 | 0 | 0 | 1 | 44639.6172 | 0.0500000007 | 2.47246528 | 0.0001389092 | 0.0500073 | 0.000123641308 | 1.1458e+90 | -0.0003696194
1 | 1 | 0 | 1 | 0 | 0 | 1 | 44649.6172 | 0.0500000007 | 2.47734809 | 0.0001389095 | 0.05000743 | 0.000123885795 | 1.1458e+90 | -0.0002307099
1 | 1 | 0 | 1 | 0 | 0 | 1 | 44659.6172 | 0.0500000007 | 2.47586036 | 0.000138909 | 0.05000726 | 0.000123810983 | 1.1458e+90 | -9.180086e-05
1 | 1 | 0 | 1 | 0 | 0 | 1 | 44669.6172 | 0.0500000007 | 2.47553611 | 0.0001389093 | 0.05000735 | 0.000123795005 | 1.1458e+90 | 4.710846e-05
1 | 1 | 0 | 1 | 0 | 0 | 1 | 44679.6172 | 0.0500000007 | 2.47566962 | 0.0001389096 | 0.05000746 | 0.000123801947 | 1.1458e+90 | 0.0001860181
1 | 1 | 0 | 1 | 0 | 0 | 1 | 44689.6172 | 0.0500000007 | 2.47481132 | 0.0001389097 | 0.0500075 | 0.00012375912 | 1.1458e+90 | 0.0003249278
1 | 1 | 0 | 1 | 0 | 0 | 1 | 44699.6172 | 0.0500000007 | 2.47816825 | 0.0001389098 | 0.05000754 | 0.000123927093 | 1.1458e+90 | 0.0004638376
1 | 1 | 0 | 1 | 0 | 0 | 1 | 44709.6172 | 0.0500000007 | 2.47629905 | 0.0001389095 | 0.05000742 | 0.000123833321 | 1.1458e+90 | 0.0006027471
1 | 1 | 0 | 1 | 0 | 0 | 1 | 44719.6172 | 0.0500000007 | 2.47610831 | 0.0001389093 | 0.05000733 | 0.000123823571 | 1.1458e+90 | 0.0007416564
1 | 1 | 0 | 1 | 0 | 0 | 1 | 44729.6172 | 0.0500000007 | 2.47790122 | 0.0001389095 | 0.0500074 | 0.000123913414 | 1.1458e+90 | 0.0008805658
1 | 1 | 0 | 1 | 0 | 0 | 1 | 44739.6172 | 0.0500000007 | 2.47805381 | 0.0001389089 | 0.05000719 | 0.000123920501 | 1.1458e+90 | 0.001019475
1 | 1 | 0 | 1 | 0 | 0 | 1 | 44749.6172 | 0.0500000007 | 2.47778678 | 0.0001389085 | 0.05000706 | 0.000123906822 | 1.1458e+90 | 0.001158383
1 | 1 | 0 | 1 | 0 | 0 | 1 | 44759.6172 | 0.0500000007 | 2.47780585 | 0.0001389097 | 0.05000751 | 0.000123908889 | 1.1458e+90 | 0.001297293
1 | 1 | 0 | 1 | 0 | 0 | 1 | 44769.6172 | 0.0500000007 | 2.47927451 | 0.0001389097 | 0.05000749 | 0.000123982303 | 1.1458e+90 | 0.001436203
1 | 1 | 0 | 1 | 0 | 0 | 1 | 44779.6172 | 0.0500000007 | 2.47986579 | 0.0001389097 | 0.05000751 | 0.000124011902 | 1.1458e+90 | 0.001575112
1 | 1 | 0 | 1 | 0 | 0 | 1 | 44789.6172 | 0.0500000007 | 2.48110557 | 0.0001389093 | 0.05000734 | 0.000124073485 | 1.1458e+90 | 0.001714022
1 | 1 | 0 | 1 | 0 | 0 | 1 | 44799.6172 | 0.0500000007 | 2.48095298 | 0.0001389094 | 0.05000737 | 0.000124065933 | 1.1458e+90 | 0.001852931
1 | 1 | 0 | 1 | 0 | 0 | 1 | 44809.6172 | 0.0500000007 | 2.48169684 | 0.0001389094 | 0.05000739 | 0.000124103171 | 1.1458e+90 | 0.00199184
1 | 1 | 0 | 1 | 0 | 0 | 1 | 44819.6172 | 0.0500000007 | 2.48295569 | 0.0001389097 | 0.0500075 | 0.000124166399 | 1.1458e+90 | 0.00213075
1 | 1 | 0 | 1 | 0 | 0 | 1 | 44829.6172 | 0.0500000007 | 2.4835279 | 0.0001389097 | 0.0500075 | 0.000124195023 | 1.1458e+90 | 0.00226966
1 | 1 | 0 | 1 | 0 | 0 | 1 | 44839.6172 | 0.0500000007 | 2.48547339 | 0.0001389092 | 0.05000731 | 0.000124291837 | 1.1458e+90 | 0.002408569
1 | 1 | 0 | 1 | 0 | 0 | 1 | 44849.6172 | 0.0500000007 | 2.48841047 | 0.000138909 | 0.05000725 | 0.000124438564 | 1.1458e+90 | 0.002547478
1 | 1 | 0 | 1 | 0 | 0 | 1 | 44859.6172 | 0.0500000007 | 2.49035597 | 0.0001389092 | 0.05000732 | 0.000124536033 | 1.1458e+90 | 0.002686387
1 | 1 | 0 | 1 | 0 | 0 | 1 | 44869.6172 | 0.0500000007 | 2.49136686 | 0.0001389097 | 0.05000748 | 0.000124586979 | 1.1458e+90 | 0.002825297
1 | 1 | 0 | 1 | 0 | 0 | 1 | 44879.6172 | 0.0500000007 | 2.4915576 | 0.0001389092 | 0.05000732 | 0.000124596103 | 1.1458e+90 | 0.002964206
1 | 1 | 0 | 1 | 0 | 0 | 1 | 44889.6172 | 0.0500000007 | 2.49235868 | 0.0001389091 | 0.05000729 | 0.000124636092 | 1.1458e+90 | 0.003103115
1 | 1 | 0 | 1 | 0 | 0 | 1 | 44899.6172 | 0.0500000007 | 2.49302626 | 0.0001389093 | 0.05000736 | 0.000124669663 | 1.1458e+90 | 0.003242025
1 | 1 | 0 | 1 | 0 | 0 | 1 | 44909.6172 | 0.0500000007 | 2.49392271 | 0.0001389094 | 0.0500074 | 0.000124714599 | 1.1458e+90 | 0.003380934
1 | 1 | 0 | 1 | 0 | 0 | 1 | 44919.6172 | 0.0500000007 | 2.4940753 | 0.0001389093 | 0.05000736 | 0.000124722108 | 1.1458e+90 | 0.003519843
1 | 1 | 0 | 1 | 0 | 0 | 1 | 44929.6172 | 0.0500000007 | 2.49600172 | 0.0001389096 | 0.05000744 | 0.00012481866 | 1.1458e+90 | 0.003658753
1 | 1 | 0 | 1 | 0 | 0 | 1 | 44939.6172 | 0.0500000007 | 2.49735594 | 0.0001389089 | 0.0500072 | 0.000124885773 | 1.1458e+90 | 0.003797662
1 | 1 | 0 | 1 | 0 | 0 | 1 | 44949.6172 | 0.0500000007 | 2.49840498 | 0.0001389088 | 0.05000715 | 0.000124938117 | 1.1458e+90 | 0.003936571
1 | 1 | 0 | 1 | 0 | 0 | 1 | 44959.6172 | 0.0500000007 | 2.49821424 | 0.0001389089 | 0.05000721 | 0.000124928731 | 1.1458e+90 | 0.00407548
1 | 1 | 0 | 1 | 0 | 0 | 1 | 44969.6172 | 0.0500000007 | 2.50094175 | 0.0001389092 | 0.0500073 | 0.000125065344 | 1.1458e+90 | 0.004214389
1 | 1 | 0 | 1 | 0 | 0 | 1 | 44979.6172 | 0.0500000007 | 2.50204802 | 0.0001389091 | 0.05000729 | 0.000125120627 | 1.1458e+90 | 0.004353298
1 | 1 | 0 | 1 | 0 | 0 | 1 | 44989.6172 | 0.0500000007 | 2.50250578 | 0.0001389088 | 0.05000717 | 0.00012514324 | 1.1458e+90 | 0.004492207
1 | 1 | 0 | 1 | 0 | 0 | 1 | 44999.6172 | 0.0500000007 | 2.50506163 | 0.0001389085 | 0.05000706 | 0.000125270759 | 1.1458e+90 | 0.004631115
1 | 1 | 0 | 1 | 0 | 0 | 1 | 45009.6172 | 0.0500000007 | 2.50626326 | 0.0001389088 | 0.05000718 | 0.000125331149 | 1.1458e+90 | 0.004770024
1 | 1 | 0 | 1 | 0 | 0 | 1 | 45019.6172 | 0.0500000007 | 2.50662565 | 0.0001389091 | 0.05000727 | 0.000125349514 | 1.1458e+90 | 0.004908933
1 | 1 | 0 | 1 | 0 | 0 | 1 | 45029.6172 | 0.0500000007 | 2.50765562 | 0.0001389088 | 0.05000718 | 0.000125400795 | 1.1458e+90 | 0.005047842
1 | 1 | 0 | 1 | 0 | 0 | 1 | 45039.6172 | 0.0500000007 | 2.5082469 | 0.0001389089 | 0.0500072 | 0.000125430408 | 1.1458e+90 | 0.005186751
1 | 1 | 0 | 1 | 0 | 0 | 1 | 45049.6172 | 0.0500000007 | 2.50883818 | 0.0001389097 | 0.05000747 | 0.000125460661 | 1.1458e+90 | 0.00532566
1 | 1 | 0 | 1 | 0 | 0 | 1 | 45059.6172 | 0.0500000007 | 2.51116514 | 0.0001389095 | 0.05000741 | 0.000125576858 | 1.1458e+90 | 0.00546457
1 | 1 | 0 | 1 | 0 | 0 | 1 | 45069.6172 | 0.0500000007 | 2.5120616 | 0.000138909 | 0.05000723 | 0.000125621242 | 1.1458e+90 | 0.005603479
1 | 1 | 0 | 1 | 0 | 0 | 1 | 45079.6172 | 0.0500000007 | 2.5192523 | 0.0001389094 | 0.0500074 | 0.000125981256 | 1.1458e+90 | 0.005742388
1 | 1 | 0 | 1 | 0 | 0 | 1 | 45089.6172 | 0.0500000007 | 2.51532316 | 0.0001389097 | 0.05000749 | 0.000125784994 | 1.1458e+90 | 0.005881298
1 | 1 | 0 | 1 | 0 | 0 | 1 | 45099.6172 | 0.0500000007 | 2.5148654 | 0.0001389097 | 0.05000751 | 0.000125762148 | 1.1458e+90 | 0.006020208
1 | 1 | 0 | 1 | 0 | 0 | 1 | 45109.6172 | 0.0500000007 | 2.51261473 | 0.00013891 | 0.05000759 | 0.000125649807 | 1.1458e+90 | 0.006159118
1 | 1 | 0 | 1 | 0 | 0 | 1 | 45119.6172 | 0.0500000007 | 2.51412153 | 0.0001389092 | 0.05000731 | 0.000125724444 | 1.1458e+90 | 0.006298027
1 | 1 | 0 | 1 | 0 | 0 | 1 | 45129.6172 | 0.0500000007 | 2.51684904 | 0.0001389088 | 0.05000715 | 0.000125860446 | 1.1458e+90 | 0.006436936
1 | 1 | 0 | 1 | 0 | 0 | 1 | 45139.6172 | 0.0500000007 | 2.51639128 | 0.0001389087 | 0.05000712 | 0.000125837469 | 1.1458e+90 | 0.006575844
1 | 1 | 0 | 1 | 0 | 0 | 1 | 45149.6172 | 0.0500000007 | 2.517097 | 0.0001389089 | 0.05000722 | 0.000125873004 | 1.1458e+90 | 0.006714753
1 | 1 | 0 | 1 | 0 | 0 | 1 | 45159.6172 | 0.0500000007 | 2.51734495 | 0.0001389092 | 0.0500073 | 0.000125885635 | 1.1458e+90 | 0.006853662
1 | 1 | 0 | 1 | 0 | 0 | 1 | 45169.6172 | 0.0500000007 | 2.51887083 | 0.0001389091 | 0.05000728 | 0.000125961888 | 1.1458e+90 | 0.006992571
1 | 1 | 0 | 1 | 0 | 0 | 1 | 45179.6172 | 0.0500000007 | 2.51929045 | 0.0001389093 | 0.05000735 | 0.000125983046 | 1.1458e+90 | 0.007131481
1 | 1 | 0 | 1 | 0 | 0 | 1 | 45189.6172 | 0.0500000007 | 2.52091169 | 0.0001389094 | 0.05000737 | 0.000126064158 | 1.1458e+90 | 0.00727039
1 | 1 | 0 | 1 | 0 | 0 | 1 | 45199.6172 | 0.0500000007 | 2.52114058 | 0.0001389095 | 0.0500074 | 0.000126075698 | 1.1458e+90 | 0.0074093
1 | 1 | 0 | 1 | 0 | 0 | 1 | 45209.6172 | 0.0500000007 | 2.52276182 | 0.0001389091 | 0.05000727 | 0.000126156447 | 1.1458e+90 | 0.007548209
1 | 1 | 0 | 1 | 0 | 0 | 1 | 45219.6172 | 0.0500000007 | 2.52508879 | 0.000138909 | 0.05000725 | 0.00012627276 | 1.1458e+90 | 0.007687118
1 | 1 | 0 | 1 | 0 | 0 | 1 | 45229.6172 | 0.0500000007 | 2.52541304 | 0.0001389089 | 0.05000719 | 0.000126288811 | 1.1458e+90 | 0.007826027
1 | 1 | 0 | 1 | 0 | 0 | 1 | 45239.6172 | 0.0500000007 | 2.52676725 | 0.000138909 | 0.05000723 | 0.000126356637 | 1.1458e+90 | 0.007964936
1 | 1 | 0 | 1 | 0 | 0 | 1 | 45249.6172 | 0.0500000007 | 2.52865529 | 0.0001389095 | 0.05000741 | 0.000126451516 | 1.1458e+90 | 0.008103845
1 | 1 | 0 | 1 | 0 | 0 | 1 | 45259.6172 | 0.0500000007 | 2.52968526 | 0.0001389095 | 0.05000741 | 0.000126503015 | 1.1458e+90 | 0.008242755
1 | 1 | 0 | 1 | 0 | 0 | 1 | 45269.6172 | 0.0500000007 | 2.5316689 | 0.0001389092 | 0.05000731 | 0.000126601968 | 1.1458e+90 | 0.008381664
1 | 1 | 0 | 1 | 0 | 0 | 1 | 45279.6172 | 0.0500000007 | 2.53344274 | 0.0001389092 | 0.0500073 | 0.000126690633 | 1.1458e+90 | 0.008520573
1 | 1 | 0 | 1 | 0 | 0 | 1 | 45289.6172 | 0.0500000007 | 2.53422475 | 0.0001389096 | 0.05000747 | 0.00012673017 | 1.1458e+90 | 0.008659483
1 | 1 | 0 | 1 | 0 | 0 | 1 | 45299.6172 | 0.0500000007 | 2.53588414 | 0.0001389096 | 0.05000744 | 0.000126813073 | 1.1458e+90 | 0.008798392
1 | 1 | 0 | 1 | 0 | 0 | 1 | 45309.6172 | 0.0500000007 | 2.53668523 | 0.0001389093 | 0.05000734 | 0.000126852872 | 1.1458e+90 | 0.008937301
1 | 1 | 0 | 1 | 0 | 0 | 1 | 45319.6172 | 0.0500000007 | 2.5411675 | 0.0001389092 | 0.05000733 | 0.000127077001 | 1.1458e+90 | 0.009076211
1 | 1 | 0 | 1 | 0 | 0 | 1 | 45329.6172 | 0.0500000007 | 2.54252172 | 0.0001389094 | 0.05000738 | 0.000127144842 | 1.1458e+90 | 0.00921512
1 | 1 | 0 | 1 | 0 | 0 | 1 | 45339.6172 | 0.0500000007 | 2.54341817 | 0.0001389096 | 0.05000744 | 0.000127189822 | 1.1458e+90 | 0.00935403
1 | 1 | 0 | 1 | 0 | 0 | 1 | 45349.6172 | 0.0500000007 | 2.54467702 | 0.0001389091 | 0.05000728 | 0.000127252366 | 1.1458e+90 | 0.009492939
1 | 1 | 0 | 1 | 0 | 0 | 1 | 45359.6172 | 0.0500000007 | 2.54627919 | 0.000138909 | 0.05000725 | 0.000127332416 | 1.1458e+90 | 0.009631848
1 | 1 | 0 | 1 | 0 | 0 | 1 | 45369.6172 | 0.0500000007 | 2.54868245 | 0.0001389088 | 0.05000717 | 0.000127452397 | 1.1458e+90 | 0.009770757
1 | 1 | 0 | 1 | 0 | 0 | 1 | 45379.6172 | 0.0500000007 | 2.55076146 | 0.0001389089 | 0.05000722 | 0.000127556486 | 1.1458e+90 | 0.009909665
1 | 1 | 0 | 1 | 0 | 0 | 1 | 45389.6172 | 0.0500000007 | 2.5515244 | 0.0001389087 | 0.05000713 | 0.000127594423 | 1.1458e+90 | 0.01004857
1 | 1 | 0 | 1 | 0 | 0 | 1 | 45399.6172 | 0.0500000007 | 2.55388951 | 0.0001389093 | 0.05000733 | 0.000127713196 | 1.1458e+90 | 0.01018748
1 | 1 | 0 | 1 | 0 | 0 | 1 | 45409.6172 | 0.0500000007 | 2.5578568 | 0.0001389095 | 0.05000741 | 0.000127911801 | 1.1458e+90 | 0.01032639
1 | 1 | 0 | 1 | 0 | 0 | 1 | 45419.6172 | 0.0500000007 | 2.55694127 | 0.0001389093 | 0.05000735 | 0.000127865846 | 1.1458e+90 | 0.0104653
1 | 1 | 0 | 1 | 0 | 0 | 1 | 45429.6172 | 0.0500000007 | 2.55888677 | 0.0001389092 | 0.05000732 | 0.000127963081 | 1.1458e+90 | 0.01060421
1 | 1 | 0 | 1 | 0 | 0 | 1 | 45439.6172 | 0.0500000007 | 2.56106114 | 0.0001389094 | 0.0500074 | 0.000128072017 | 1.1458e+90 | 0.01074312
1 | 1 | 0 | 1 | 0 | 0 | 1 | 45449.6172 | 0.0500000007 | 2.56323552 | 0.0001389092 | 0.05000731 | 0.000128180502 | 1.1458e+90 | 0.01088203
1 | 1 | 0 | 1 | 0 | 0 | 1 | 45459.6172 | 0.0500000007 | 2.56626821 | 0.000138909 | 0.05000723 | 0.000128331973 | 1.1458e+90 | 0.01102094
1 | 1 | 0 | 1 | 0 | 0 | 1 | 45469.6172 | 0.0500000007 | 2.56785131 | 0.0001389087 | 0.05000715 | 0.000128410917 | 1.1458e+90 | 0.01115985
1 | 1 | 0 | 1 | 0 | 0 | 1 | 45479.6172 | 0.0500000007 | 2.5692625 | 0.0001389089 | 0.0500072 | 0.000128481624 | 1.1458e+90 | 0.01129876
1 | 1 | 0 | 1 | 0 | 0 | 1 | 45489.6172 | 0.0500000007 | 2.56994915 | 0.0001389092 | 0.05000732 | 0.000128516273 | 1.1458e+90 | 0.01143767
1 | 1 | 0 | 1 | 0 | 0 | 1 | 45499.6172 | 0.0500000007 | 2.57443142 | 0.0001389093 | 0.05000736 | 0.000128740518 | 1.1458e+90 | 0.01157658
1 | 1 | 0 | 1 | 0 | 0 | 1 | 45509.6172 | 0.0500000007 | 2.57479382 | 0.0001389087 | 0.05000712 | 0.000128758038 | 1.1458e+90 | 0.01171548
1 | 1 | 0 | 1 | 0 | 0 | 1 | 45519.6172 | 0.0500000007 | 2.57862759 | 0.0001389092 | 0.0500073 | 0.000128950196 | 1.1458e+90 | 0.01185439
1 | 1 | 0 | 1 | 0 | 0 | 1 | 45529.6172 | 0.0500000007 | 2.58055401 | 0.0001389092 | 0.05000731 | 0.000129046573 | 1.1458e+90 | 0.0119933
1 | 1 | 0 | 1 | 0 | 0 | 1 | 45539.6172 | 0.0500000007 | 2.58354855 | 0.0001389093 | 0.05000734 | 0.0001291964 | 1.1458e+90 | 0.01213221
1 | 1 | 0 | 1 | 0 | 0 | 1 | 45549.6172 | 0.0500000007 | 2.58520794 | 0.0001389093 | 0.05000736 | 0.000129279419 | 1.1458e+90 | 0.01227112
1 | 1 | 0 | 1 | 0 | 0 | 1 | 45559.6172 | 0.0500000007 | 2.58661938 | 0.0001389093 | 0.05000734 | 0.000129349966 | 1.1458e+90 | 0.01241003
1 | 1 | 0 | 1 | 0 | 0 | 1 | 45569.6172 | 0.0500000007 | 2.58719158 | 0.0001389097 | 0.05000751 | 0.000129378997 | 1.1458e+90 | 0.01254894
1 | 1 | 0 | 1 | 0 | 0 | 1 | 45579.6172 | 0.0500000007 | 2.58820248 | 0.0001389094 | 0.05000739 | 0.000129429245 | 1.1458e+90 | 0.01268785
1 | 1 | 0 | 1 | 0 | 0 | 1 | 45589.6172 | 0.0500000007 | 2.58988094 | 0.0001389093 | 0.05000736 | 0.000129513108 | 1.1458e+90 | 0.01282676
1 | 1 | 0 | 1 | 0 | 0 | 1 | 45599.6172 | 0.0500000007 | 2.59167385 | 0.0001389093 | 0.05000735 | 0.000129602748 | 1.1458e+90 | 0.01296567
1 | 1 | 0 | 1 | 0 | 0 | 1 | 45609.6172 | 0.0500000007 | 2.59356213 | 0.000138909 | 0.05000725 | 0.000129696913 | 1.1458e+90 | 0.01310458
1 | 1 | 0 | 1 | 0 | 0 | 1 | 45619.6172 | 0.0500000007 | 2.59525967 | 0.0001389086 | 0.0500071 | 0.000129781401 | 1.1458e+90 | 0.01324349
1 | 1 | 0 | 1 | 0 | 0 | 1 | 45629.6172 | 0.0500000007 | 2.59766293 | 0.0001389091 | 0.05000729 | 0.000129902066 | 1.1458e+90 | 0.01338239
1 | 1 | 0 | 1 | 0 | 0 | 1 | 45639.6172 | 0.0500000007 | 2.60075283 | 0.0001389088 | 0.05000717 | 0.000130056287 | 1.1458e+90 | 0.0135213
1 | 1 | 0 | 1 | 0 | 0 | 1 | 45649.6172 | 0.0500000007 | 2.60321331 | 0.000138909 | 0.05000724 | 0.000130179498 | 1.1458e+90 | 0.01366021
1 | 1 | 0 | 1 | 0 | 0 | 1 | 45659.6172 | 0.0500000007 | 2.60515881 | 0.0001389092 | 0.05000732 | 0.000130277011 | 1.1458e+90 | 0.01379912
1 | 1 | 0 | 1 | 0 | 0 | 1 | 45669.6172 | 0.0500000007 | 2.60733318 | 0.0001389091 | 0.05000728 | 0.000130385655 | 1.1458e+90 | 0.01393803
1 | 1 | 0 | 1 | 0 | 0 | 1 | 45679.6172 | 0.0500000007 | 2.60912609 | 0.0001389096 | 0.05000747 | 0.00013047579 | 1.1458e+90 | 0.01407694
1 | 1 | 0 | 1 | 0 | 0 | 1 | 45689.6172 | 0.0500000007 | 2.61210132 | 0.000138909 | 0.05000726 | 0.000130624016 | 1.1458e+90 | 0.01421585
1 | 1 | 0 | 1 | 0 | 0 | 1 | 45699.6172 | 0.0500000007 | 2.61435199 | 0.0001389091 | 0.05000726 | 0.000130736575 | 1.1458e+90 | 0.01435476
1 | 1 | 0 | 1 | 0 | 0 | 1 | 45709.6172 | 0.0500000007 | 2.616431 | 0.0001389093 | 0.05000736 | 0.000130840795 | 1.1458e+90 | 0.01449367
1 | 1 | 0 | 1 | 0 | 0 | 1 | 45719.6172 | 0.0500000007 | 2.61927295 | 0.0001389094 | 0.05000737 | 0.000130982953 | 1.1458e+90 | 0.01463258
1 | 1 | 0 | 1 | 0 | 0 | 1 | 45729.6172 | 0.0500000007 | 2.62186694 | 0.0001389085 | 0.05000707 | 0.000131111883 | 1.1458e+90 | 0.01477149
1 | 1 | 0 | 1 | 0 | 0 | 1 | 45739.6172 | 0.0500000007 | 2.6252811 | 0.0001389088 | 0.05000716 | 0.000131282854 | 1.1458e+90 | 0.01491039
1 | 1 | 0 | 1 | 0 | 0 | 1 | 45749.6172 | 0.0500000007 | 2.62701678 | 0.0001389095 | 0.05000741 | 0.000131370296 | 1.1458e+90 | 0.0150493
1 | 1 | 0 | 1 | 0 | 0 | 1 | 45759.6172 | 0.0500000007 | 2.62921023 | 0.0001389092 | 0.05000732 | 0.000131479741 | 1.1458e+90 | 0.01518821
1 | 1 | 0 | 1 | 0 | 0 | 1 | 45769.6172 | 0.0500000007 | 2.63214755 | 0.000138909 | 0.05000723 | 0.00013162641 | 1.1458e+90 | 0.01532712
1 | 1 | 0 | 1 | 0 | 0 | 1 | 45779.6172 | 0.0500000007 | 2.63537097 | 0.0001389088 | 0.05000717 | 0.000131787456 | 1.1458e+90 | 0.01546603
1 | 1 | 0 | 1 | 0 | 0 | 1 | 45789.6172 | 0.0500000007 | 2.63838458 | 0.0001389092 | 0.05000733 | 0.000131938563 | 1.1458e+90 | 0.01560494
1 | 1 | 0 | 1 | 0 | 0 | 1 | 45799.6172 | 0.0500000007 | 2.64172244 | 0.0001389094 | 0.05000737 | 0.000132105575 | 1.1458e+90 | 0.01574385
1 | 1 | 0 | 1 | 0 | 0 | 1 | 45809.6172 | 0.0500000007 | 2.64450717 | 0.0001389093 | 0.05000736 | 0.000132244822 | 1.1458e+90 | 0.01588276
1 | 1 | 0 | 1 | 0 | 0 | 1 | 45819.6172 | 0.0500000007 | 2.64736819 | 0.0001389094 | 0.05000738 | 0.000132387941 | 1.1458e+90 | 0.01602167
1 | 1 | 0 | 1 | 0 | 0 | 1 | 45829.6172 | 0.0500000007 | 2.64984775 | 0.000138909 | 0.05000725 | 0.000132511588 | 1.1458e+90 | 0.01616058
1 | 1 | 0 | 1 | 0 | 0 | 1 | 45839.6172 | 0.0500000007 | 2.65103006 | 0.0001389091 | 0.05000728 | 0.0001325708 | 1.1458e+90 | 0.01629949
1 | 1 | 0 | 1 | 0 | 0 | 1 | 45849.6172 | 0.0500000007 | 2.65360498 | 0.0001389091 | 0.05000726 | 0.000132699526 | 1.1458e+90 | 0.0164384
1 | 1 | 0 | 1 | 0 | 0 | 1 | 45859.6172 | 0.0500000007 | 2.65621805 | 0.0001389087 | 0.05000713 | 0.000132829839 | 1.1458e+90 | 0.0165773
1 | 1 | 0 | 1 | 0 | 0 | 1 | 45869.6172 | 0.0500000007 | 2.6594224 | 0.0001389088 | 0.05000718 | 0.00013299023 | 1.1458e+90 | 0.01671621
1 | 1 | 0 | 1 | 0 | 0 | 1 | 45879.6172 | 0.0500000007 | 2.66180658 | 0.0001389091 | 0.05000728 | 0.000133109716 | 1.1458e+90 | 0.01685512
1 | 1 | 0 | 1 | 0 | 0 | 1 | 45889.6172 | 0.0500000007 | 2.66379023 | 0.0001389091 | 0.05000728 | 0.000133208916 | 1.1458e+90 | 0.01699403
1 | 1 | 0 | 1 | 0 | 0 | 1 | 45899.6172 | 0.0500000007 | 2.66684198 | 0.000138909 | 0.05000723 | 0.000133361391 | 1.1458e+90 | 0.01713294
1 | 1 | 0 | 1 | 0 | 0 | 1 | 45909.6172 | 0.0500000007 | 2.67082834 | 0.0001389093 | 0.05000735 | 0.000133561043 | 1.1458e+90 | 0.01727185
1 | 1 | 0 | 1 | 0 | 0 | 1 | 45919.6172 | 0.0500000007 | 2.67311716 | 0.0001389095 | 0.05000742 | 0.000133675683 | 1.1458e+90 | 0.01741076
1 | 1 | 0 | 1 | 0 | 0 | 1 | 45929.6172 | 0.0500000007 | 2.67727518 | 0.0001389092 | 0.05000731 | 0.000133883339 | 1.1458e+90 | 0.01754967
1 | 1 | 0 | 1 | 0 | 0 | 1 | 45939.6172 | 0.0500000007 | 2.680861 | 0.0001389094 | 0.0500074 | 0.000134062881 | 1.1458e+90 | 0.01768858
1 | 1 | 0 | 1 | 0 | 0 | 1 | 45949.6172 | 0.0500000007 | 2.68454218 | 0.0001389096 | 0.05000747 | 0.000134247166 | 1.1458e+90 | 0.01782749
1 | 1 | 0 | 1 | 0 | 0 | 1 | 45959.6172 | 0.0500000007 | 2.68763208 | 0.0001389095 | 0.05000741 | 0.000134401518 | 1.1458e+90 | 0.0179664
1 | 1 | 0 | 1 | 0 | 0 | 1 | 45969.6172 | 0.0500000007 | 2.69159937 | 0.0001389097 | 0.05000751 | 0.000134600181 | 1.1458e+90 | 0.01810531
1 | 1 | 0 | 1 | 0 | 0 | 1 | 45979.6172 | 0.0500000007 | 2.69516587 | 0.0001389097 | 0.05000748 | 0.000134778456 | 1.1458e+90 | 0.01824422
1 | 1 | 0 | 1 | 0 | 0 | 1 | 45989.6172 | 0.0500000007 | 2.6991713 | 0.0001389094 | 0.05000739 | 0.000134978516 | 1.1458e+90 | 0.01838313
1 | 1 | 0 | 1 | 0 | 0 | 1 | 45999.6172 | 0.0500000007 | 2.70304322 | 0.0001389096 | 0.05000747 | 0.000135172362 | 1.1458e+90 | 0.01852204
1 | 1 | 0 | 1 | 0 | 0 | 1 | 46009.6172 | 0.0500000007 | 2.70794511 | 0.0001389098 | 0.05000753 | 0.000135417649 | 1.1458e+90 | 0.01866095
1 | 1 | 0 | 1 | 0 | 0 | 1 | 46019.6172 | 0.0500000007 | 2.71114945 | 0.0001389096 | 0.05000746 | 0.000135577691 | 1.1458e+90 | 0.01879985
1 | 1 | 0 | 1 | 0 | 0 | 1 | 46029.6172 | 0.0500000007 | 2.71429658 | 0.0001389094 | 0.05000739 | 0.000135734896 | 1.1458e+90 | 0.01893876
1 | 1 | 0 | 1 | 0 | 0 | 1 | 46039.6172 | 0.0500000007 | 2.71917939 | 0.0001389096 | 0.05000746 | 0.000135979266 | 1.1458e+90 | 0.01907767
1 | 1 | 0 | 1 | 0 | 0 | 1 | 46049.6172 | 0.0500000007 | 2.72450089 | 0.0001389093 | 0.05000735 | 0.000136245086 | 1.1458e+90 | 0.01921658
1 | 1 | 0 | 1 | 0 | 0 | 1 | 46059.6172 | 0.0500000007 | 2.72844911 | 0.0001389095 | 0.05000742 | 0.000136442715 | 1.1458e+90 | 0.01935549
1 | 1 | 0 | 1 | 0 | 0 | 1 | 46069.6172 | 0.0500000007 | 2.73239732 | 0.0001389093 | 0.05000735 | 0.000136639952 | 1.1458e+90 | 0.0194944
1 | 1 | 0 | 1 | 0 | 0 | 1 | 46079.6172 | 0.0500000007 | 2.74057961 | 0.0001389096 | 0.05000746 | 0.000137049414 | 1.1458e+90 | 0.01963331
1 | 1 | 0 | 1 | 0 | 0 | 1 | 46089.6172 | 0.0500000007 | 2.74666405 | 0.0001389096 | 0.05000747 | 0.000137353723 | 1.1458e+90 | 0.01977222
1 | 1 | 0 | 1 | 0 | 0 | 1 | 46099.6172 | 0.0500000007 | 2.75045967 | 0.0001389092 | 0.05000732 | 0.000137543117 | 1.1458e+90 | 0.01991113
1 | 1 | 0 | 1 | 0 | 0 | 1 | 46109.6172 | 0.0500000007 | 2.75591469 | 0.0001389095 | 0.05000743 | 0.000137816212 | 1.1458e+90 | 0.02005004
1 | 1 | 0 | 1 | 0 | 0 | 1 | 46119.6172 | 0.0500000007 | 2.76077843 | 0.0001389097 | 0.05000748 | 0.000138059564 | 1.1458e+90 | 0.02018895
1 | 1 | 0 | 1 | 0 | 0 | 1 | 46129.6172 | 0.0500000007 | 2.76653862 | 0.0001389102 | 0.05000766 | 0.000138348129 | 1.1458e+90 | 0.02032786
1 | 1 | 0 | 1 | 0 | 0 | 1 | 46139.6172 | 0.0500000007 | 2.77287102 | 0.0001389101 | 0.05000763 | 0.000138664705 | 1.1458e+90 | 0.02046677
1 | 1 | 0 | 1 | 0 | 0 | 1 | 46149.6172 | 0.0500000007 | 2.77939391 | 0.0001389101 | 0.05000763 | 0.000138990901 | 1.1458e+90 | 0.02060568
1 | 1 | 0 | 1 | 0 | 0 | 1 | 46159.6172 | 0.0500000007 | 2.78553557 | 0.0001389099 | 0.05000757 | 0.000139297859 | 1.1458e+90 | 0.02074459
1 | 1 | 0 | 1 | 0 | 0 | 1 | 46169.6172 | 0.0500000007 | 2.79059005 | 0.0001389094 | 0.05000739 | 0.000139550131 | 1.1458e+90 | 0.0208835
1 | 1 | 0 | 1 | 0 | 0 | 1 | 46179.6172 | 0.0500000007 | 2.79692245 | 0.0001389097 | 0.05000748 | 0.000139867028 | 1.1458e+90 | 0.02102241
1 | 1 | 0 | 1 | 0 | 0 | 1 | 46189.6172 | 0.0500000007 | 2.80111861 | 0.0001389096 | 0.05000745 | 0.000140076794 | 1.1458e+90 | 0.02116132
1 | 1 | 0 | 1 | 0 | 0 | 1 | 46199.6172 | 0.0500000007 | 2.80638289 | 0.0001389097 | 0.05000748 | 0.00014034014 | 1.1458e+90 | 0.02130023
1 | 1 | 0 | 1 | 0 | 0 | 1 | 46209.6172 | 0.0500000007 | 2.81288695 | 0.0001389097 | 0.05000751 | 0.000140665463 | 1.1458e+90 | 0.02143914
1 | 1 | 0 | 1 | 0 | 0 | 1 | 46219.6172 | 0.0500000007 | 2.81870413 | 0.0001389093 | 0.05000733 | 0.000140955875 | 1.1458e+90 | 0.02157805
1 | 1 | 0 | 1 | 0 | 0 | 1 | 46229.6172 | 0.0500000007 | 2.82604742 | 0.0001389092 | 0.05000731 | 0.00014132302 | 1.1458e+90 | 0.02171696
1 | 1 | 0 | 1 | 0 | 0 | 1 | 46239.6172 | 0.0500000007 | 2.83314276 | 0.0001389091 | 0.05000729 | 0.000141677796 | 1.1458e+90 | 0.02185587
1 | 1 | 0 | 1 | 0 | 0 | 1 | 46249.6172 | 0.0500000007 | 2.83960867 | 0.000138909 | 0.05000724 | 0.000142000994 | 1.1458e+90 | 0.02199477
1 | 1 | 0 | 1 | 0 | 0 | 1 | 46259.6172 | 0.0500000007 | 2.84672308 | 0.0001389083 | 0.050007 | 0.000142356075 | 1.1458e+90 | 0.02213368
1 | 1 | 0 | 1 | 0 | 0 | 1 | 46269.6172 | 0.0500000007 | 2.85336065 | 0.0001389092 | 0.0500073 | 0.000142688848 | 1.1458e+90 | 0.02227259
1 | 1 | 0 | 1 | 0 | 0 | 1 | 46279.6172 | 0.0500000007 | 2.86043668 | 0.0001389092 | 0.05000729 | 0.000143042693 | 1.1458e+90 | 0.0224115
1 | 1 | 0 | 1 | 0 | 0 | 1 | 46289.6172 | 0.0500000007 | 2.86867642 | 0.0001389094 | 0.05000737 | 0.000143454963 | 1.1458e+90 | 0.02255041
1 | 1 | 0 | 1 | 0 | 0 | 1 | 46299.6172 | 0.0500000007 | 2.87737393 | 0.0001389086 | 0.05000711 | 0.000143889163 | 1.1458e+90 | 0.02268932
1 | 1 | 0 | 1 | 0 | 0 | 1 | 46309.6172 | 0.0500000007 | 2.88679624 | 0.0001389088 | 0.05000717 | 0.000144360514 | 1.1458e+90 | 0.02282823
1 | 1 | 0 | 1 | 0 | 0 | 1 | 46319.6172 | 0.0500000007 | 2.89614224 | 0.0001389091 | 0.05000726 | 0.000144828155 | 1.1458e+90 | 0.02296714
1 | 1 | 0 | 1 | 0 | 0 | 1 | 46329.6172 | 0.0500000007 | 2.90403843 | 0.0001389086 | 0.0500071 | 0.000145222541 | 1.1458e+90 | 0.02310605
1 | 1 | 0 | 1 | 0 | 0 | 1 | 46339.6172 | 0.0500000007 | 2.91340351 | 0.0001389093 | 0.05000734 | 0.000145691549 | 1.1458e+90 | 0.02324495
1 | 1 | 0 | 1 | 0 | 0 | 1 | 46348.1736 | 0.0500000007 | 2.92343616 | 0.0001188565 | 0.05000739 | 0.00014619343 | 1.1458e+90 | 0.02336381
1 | 1 | 0 | 1 | 0 | 0 | 1 | 46357.6284 | 0.0500000007 | 2.93348789 | 0.0001313362 | 0.05000742 | 0.000146696169 | 1.1458e+90 | 0.02349515
1 | 1 | 0 | 1 | 0 | 0 | 1 | 46367.6284 | 0.0500000007 | 2.94243312 | 0.0001389086 | 0.05000711 | 0.000147142578 | 1.1458e+90 | 0.02363406
1 | 1 | 0 | 1 | 0 | 0 | 1 | 46377.3438 | 0.0500000007 | 2.95248485 | 0.0001349558 | 0.05000729 | 0.000147645769 | 1.1458e+90 | 0.02376901
1 | 1 | 0 | 1 | 0 | 0 | 1 | 46386.5198 | 0.0500000007 | 2.96255565 | 0.000127463 | 0.05000727 | 0.000148149309 | 1.1458e+90 | 0.02389647
1 | 1 | 0 | 1 | 0 | 0 | 1 | 46396.3282 | 0.0500000007 | 2.97260737 | 0.0001362478 | 0.05000735 | 0.000148652223 | 1.1458e+90 | 0.02403272
1 | 1 | 0 | 1 | 0 | 0 | 1 | 46405.8156 | 0.0500000007 | 2.98263979 | 0.000131789 | 0.05000741 | 0.00014915409 | 1.1458e+90 | 0.02416451
1 | 1 | 0 | 1 | 0 | 0 | 1 | 46415.0572 | 0.0500000007 | 2.99269152 | 0.0001283741 | 0.05000723 | 0.000149656218 | 1.1458e+90 | 0.02429289
1 | 1 | 0 | 1 | 0 | 0 | 1 | 46424.3808 | 0.0500000007 | 3.00287676 | 0.0001295138 | 0.05000746 | 0.000150166219 | 1.1458e+90 | 0.0244224
1 | 1 | 0 | 1 | 0 | 0 | 1 | 46433.5094 | 0.0500000007 | 3.01290941 | 0.0001268042 | 0.05000713 | 0.000150666965 | 1.1458e+90 | 0.0245492
1 | 1 | 0 | 1 | 0 | 0 | 1 | 46442.3548 | 0.0500000007 | 3.02307534 | 0.0001228704 | 0.05000717 | 0.000151175438 | 1.1458e+90 | 0.02467207
1 | 1 | 0 | 1 | 0 | 0 | 1 | 46450.1486 | 0.0500000007 | 3.03308892 | 0.000108263 | 0.05000728 | 0.000151676519 | 1.1458e+90 | 0.02478034
1 | 1 | 0 | 1 | 0 | 0 | 1 | 46454.995 | 0.0500000007 | 3.04315972 | 6.732103e-05 | 0.05000736 | 0.000152180393 | 1.1458e+90 | 0.02484766
1 | 1 | 0 | 1 | 0 | 0 | 1 | 46464.995 | 0.0500000007 | 3.0522387 | 0.0001389091 | 0.05000727 | 0.000152634122 | 1.1458e+90 | 0.02498657
1 | 1 | 0 | 1 | 0 | 0 | 1 | 46471.3492 | 0.0500000007 | 3.06230927 | 8.826541e-05 | 0.05000716 | 0.000153137385 | 1.1458e+90 | 0.02507483
1 | 1 | 0 | 1 | 0 | 0 | 1 | 46478.576 | 0.0500000007 | 3.07241821 | 0.0001003868 | 0.05000727 | 0.000153643239 | 1.1458e+90 | 0.02517522
1 | 1 | 0 | 1 | 0 | 0 | 1 | 46485.4062 | 0.0500000007 | 3.08246994 | 9.487764e-05 | 0.05000725 | 0.000154145833 | 1.1458e+90 | 0.0252701
1 | 1 | 0 | 1 | 0 | 0 | 1 | 46492.0336 | 0.0500000007 | 3.09248352 | 9.206075e-05 | 0.05000735 | 0.000154646899 | 1.1458e+90 | 0.02536216
1 | 1 | 0 | 1 | 0 | 0 | 1 | 46498.5928 | 0.0500000007 | 3.10251594 | 9.111317e-05 | 0.05000723 | 0.000155148227 | 1.1458e+90 | 0.02545327
1 | 1 | 0 | 1 | 0 | 0 | 1 | 46504.2092 | 0.0500000007 | 3.11254859 | 7.801696e-05 | 0.05000731 | 0.000155650181 | 1.1458e+90 | 0.02553129
1 | 1 | 0 | 1 | 0 | 0 | 1 | 46509.9878 | 0.0500000007 | 3.12263846 | 8.026984e-05 | 0.05000717 | 0.000156154303 | 1.1458e+90 | 0.02561156
1 | 1 | 0 | 1 | 0 | 0 | 1 | 46516.7316 | 0.0500000007 | 3.13269019 | 9.367744e-05 | 0.05000723 | 0.000156657174 | 1.1458e+90 | 0.02570524
1 | 1 | 0 | 1 | 0 | 0 | 1 | 46521.9952 | 0.0500000007 | 3.14270353 | 7.311619e-05 | 0.05000727 | 0.000157158036 | 1.1458e+90 | 0.02577835
1 | 1 | 0 | 1 | 0 | 0 | 1 | 46527.5032 | 0.0500000007 | 3.15271711 | 7.651095e-05 | 0.05000715 | 0.000157658418 | 1.1458e+90 | 0.02585486
1 | 1 | 0 | 1 | 0 | 0 | 1 | 46532.6906 | 0.0500000007 | 3.16274977 | 7.205779e-05 | 0.05000733 | 0.000158160678 | 1.1458e+90 | 0.02592692
1 | 1 | 0 | 1 | 0 | 0 | 1 | 46537.877 | 0.0500000007 | 3.17276335 | 7.204374e-05 | 0.05000723 | 0.000158661089 | 1.1458e+90 | 0.02599896
1 | 1 | 0 | 1 | 0 | 0 | 1 | 46542.7412 | 0.0500000007 | 3.18277693 | 6.75683e-05 | 0.05000738 | 0.000159162315 | 1.1458e+90 | 0.02606653
1 | 1 | 0 | 1 | 0 | 0 | 1 | 46548.1688 | 0.0500000007 | 3.19282842 | 7.53944e-05 | 0.05000734 | 0.000159664851 | 1.1458e+90 | 0.02614193
1 | 1 | 0 | 1 | 0 | 0 | 1 | 46552.8914 | 0.0500000007 | 3.20288014 | 6.560129e-05 | 0.05000734 | 0.000160167503 | 1.1458e+90 | 0.02620753
1 | 1 | 0 | 1 | 0 | 0 | 1 | 46557.6714 | 0.0500000007 | 3.2129128 | 6.639855e-05 | 0.05000727 | 0.000160669006 | 1.1458e+90 | 0.02627393
1 | 1 | 0 | 1 | 0 | 0 | 1 | 46562.2322 | 0.0500000007 | 3.22304082 | 6.335375e-05 | 0.05000735 | 0.000161175718 | 1.1458e+90 | 0.02633728
1 | 1 | 0 | 1 | 0 | 0 | 1 | 46567.0778 | 0.0500000007 | 3.23305416 | 6.730989e-05 | 0.05000735 | 0.000161676464 | 1.1458e+90 | 0.02640459
1 | 1 | 0 | 1 | 0 | 0 | 1 | 46571.3494 | 0.0500000007 | 3.24308681 | 5.933653e-05 | 0.05000737 | 0.000162178258 | 1.1458e+90 | 0.02646393
1 | 1 | 0 | 1 | 0 | 0 | 1 | 46575.4378 | 0.0500000007 | 3.2531004 | 5.679156e-05 | 0.05000724 | 0.000162678582 | 1.1458e+90 | 0.02652072
1 | 1 | 0 | 1 | 0 | 0 | 1 | 46579.1046 | 0.0500000007 | 3.26311398 | 5.093509e-05 | 0.05000718 | 0.000163179138 | 1.1458e+90 | 0.02657165
1 | 1 | 0 | 1 | 0 | 0 | 1 | 46583.0688 | 0.0500000007 | 3.27314639 | 5.506622e-05 | 0.05000716 | 0.000163680757 | 1.1458e+90 | 0.02662672
1 | 1 | 0 | 1 | 0 | 0 | 1 | 46587.3132 | 0.0500000007 | 3.28321719 | 5.895842e-05 | 0.05000715 | 0.000164184326 | 1.1458e+90 | 0.02668568
1 | 1 | 0 | 1 | 0 | 0 | 1 | 46591.0498 | 0.0500000007 | 3.29323077 | 5.190469e-05 | 0.05000719 | 0.000164685218 | 1.1458e+90 | 0.02673758
1 | 1 | 0 | 1 | 0 | 0 | 1 | 46595.0384 | 0.0500000007 | 3.30326343 | 5.540499e-05 | 0.05000701 | 0.000165186328 | 1.1458e+90 | 0.02679299
1 | 1 | 0 | 1 | 0 | 0 | 1 | 46599.0224 | 0.0500000007 | 3.31333399 | 5.534115e-05 | 0.05000706 | 0.0001656901 | 1.1458e+90 | 0.02684833
1 | 1 | 0 | 1 | 0 | 0 | 1 | 46603.101 | 0.0500000007 | 3.32334757 | 5.66554e-05 | 0.05000722 | 0.000166191356 | 1.1458e+90 | 0.02690498
1 | 1 | 0 | 1 | 0 | 0 | 1 | 46606.7298 | 0.0500000007 | 3.33338022 | 5.040738e-05 | 0.05000732 | 0.000166693426 | 1.1458e+90 | 0.02695539
1 | 1 | 0 | 1 | 0 | 0 | 1 | 46610.5196 | 0.0500000007 | 3.34343195 | 5.264381e-05 | 0.05000731 | 0.000167196034 | 1.1458e+90 | 0.02700804
1 | 1 | 0 | 1 | 0 | 0 | 1 | 46613.654 | 0.0500000007 | 3.35352159 | 4.353983e-05 | 0.05000746 | 0.000167701117 | 1.1458e+90 | 0.02705158
1 | 1 | 0 | 1 | 0 | 0 | 1 | 46617.35 | 0.0500000007 | 3.36359239 | 5.134077e-05 | 0.05000724 | 0.000168203987 | 1.1458e+90 | 0.02710292
1 | 1 | 0 | 1 | 0 | 0 | 1 | 46620.818 | 0.0500000007 | 3.37364411 | 4.817362e-05 | 0.05000721 | 0.000168706538 | 1.1458e+90 | 0.02715109
1 | 1 | 0 | 1 | 0 | 0 | 1 | 46624.586 | 0.0500000007 | 3.38367677 | 5.234091e-05 | 0.05000724 | 0.000169208331 | 1.1458e+90 | 0.02720343
1 | 1 | 0 | 1 | 0 | 0 | 1 | 46628.1284 | 0.0500000007 | 3.39369011 | 4.92071e-05 | 0.05000722 | 0.00016970899 | 1.1458e+90 | 0.02725264
1 | 1 | 0 | 1 | 0 | 0 | 1 | 46631.6634 | 0.0500000007 | 3.40370369 | 4.910433e-05 | 0.05000724 | 0.000170209823 | 1.1458e+90 | 0.02730174
1 | 1 | 0 | 1 | 0 | 0 | 1 | 46634.8798 | 0.0500000007 | 3.41377449 | 4.467872e-05 | 0.05000727 | 0.000170713553 | 1.1458e+90 | 0.02734642
1 | 1 | 0 | 1 | 0 | 0 | 1 | 46638.2312 | 0.0500000007 | 3.42382622 | 4.655385e-05 | 0.05000712 | 0.000171215681 | 1.1458e+90 | 0.02739297
1 | 1 | 0 | 1 | 0 | 0 | 1 | 46641.5516 | 0.0500000007 | 3.43389678 | 4.612349e-05 | 0.0500074 | 0.000171720254 | 1.1458e+90 | 0.0274391
1 | 1 | 0 | 1 | 0 | 0 | 1 | 46644.803 | 0.0500000007 | 3.44392943 | 4.516493e-05 | 0.0500073 | 0.000172221626 | 1.1458e+90 | 0.02748426
1 | 1 | 0 | 1 | 0 | 0 | 1 | 46647.825 | 0.0500000007 | 3.45400023 | 4.197836e-05 | 0.05000731 | 0.000172725267 | 1.1458e+90 | 0.02752624
1 | 1 | 0 | 1 | 0 | 0 | 1 | 46650.9884 | 0.0500000007 | 3.46403289 | 4.394244e-05 | 0.05000721 | 0.00017322661 | 1.1458e+90 | 0.02757018
1 | 1 | 0 | 1 | 0 | 0 | 1 | 46653.9952 | 0.0500000007 | 3.47404623 | 4.176712e-05 | 0.0500072 | 0.000173727312 | 1.1458e+90 | 0.02761195
1 | 1 | 0 | 1 | 0 | 0 | 1 | 46657.052 | 0.0500000007 | 3.48407888 | 4.246155e-05 | 0.05000706 | 0.000174228539 | 1.1458e+90 | 0.02765441
1 | 1 | 0 | 1 | 0 | 0 | 1 | 46659.8788 | 0.0500000007 | 3.49416876 | 3.926681e-05 | 0.05000726 | 0.00017473381 | 1.1458e+90 | 0.02769368
1 | 1 | 0 | 1 | 0 | 0 | 1 | 46663.1868 | 0.0500000007 | 3.50431585 | 4.595118e-05 | 0.05000733 | 0.000175241468 | 1.1458e+90 | 0.02773963
1 | 1 | 0 | 1 | 0 | 0 | 1 | 46665.9438 | 0.0500000007 | 3.5143292 | 3.829722e-05 | 0.05000725 | 0.000175741923 | 1.1458e+90 | 0.02777793
1 | 1 | 0 | 1 | 0 | 0 | 1 | 46668.8354 | 0.0500000007 | 3.5244 | 4.016688e-05 | 0.05000718 | 0.000176245303 | 1.1458e+90 | 0.02781809
1 | 1 | 0 | 1 | 0 | 0 | 1 | 46671.9892 | 0.0500000007 | 3.53441358 | 4.380906e-05 | 0.05000717 | 0.000176746034 | 1.1458e+90 | 0.0278619
1 | 1 | 0 | 1 | 0 | 0 | 1 | 46674.3044 | 0.0500000007 | 3.54442716 | 3.216019e-05 | 0.0500072 | 0.000177246882 | 1.1458e+90 | 0.02789406
1 | 1 | 0 | 1 | 0 | 0 | 1 | 46677.228 | 0.0500000007 | 3.55449772 | 4.06115e-05 | 0.05000732 | 0.000177750902 | 1.1458e+90 | 0.02793468
1 | 1 | 0 | 1 | 0 | 0 | 1 | 46679.9836 | 0.0500000007 | 3.56453037 | 3.827778e-05 | 0.05000727 | 0.00017825242 | 1.1458e+90 | 0.02797295
1 | 1 | 0 | 1 | 0 | 0 | 1 | 46683.05 | 0.0500000007 | 3.57462025 | 4.259497e-05 | 0.05000713 | 0.000178756512 | 1.1458e+90 | 0.02801555
1 | 1 | 0 | 1 | 0 | 0 | 1 | 46685.591 | 0.0500000007 | 3.58467197 | 3.529675e-05 | 0.0500072 | 0.000179259412 | 1.1458e+90 | 0.02805084
1 | 1 | 0 | 1 | 0 | 0 | 1 | 46688.2644 | 0.0500000007 | 3.59468532 | 3.713575e-05 | 0.05000699 | 0.000179759401 | 1.1458e+90 | 0.02808798
1 | 1 | 0 | 1 | 0 | 0 | 1 | 46691.1414 | 0.0500000007 | 3.60475612 | 3.996403e-05 | 0.05000713 | 0.000180263523 | 1.1458e+90 | 0.02812794
1 | 1 | 0 | 1 | 0 | 0 | 1 | 46693.8684 | 0.0500000007 | 3.61478877 | 3.78805e-05 | 0.05000725 | 0.000180765666 | 1.1458e+90 | 0.02816582
1 | 1 | 0 | 1 | 0 | 0 | 1 | 46696.4434 | 0.0500000007 | 3.62480235 | 3.576903e-05 | 0.05000718 | 0.00018126615 | 1.1458e+90 | 0.02820159
1 | 1 | 0 | 1 | 0 | 0 | 1 | 46699.1786 | 0.0500000007 | 3.63485384 | 3.799431e-05 | 0.05000714 | 0.000181768643 | 1.1458e+90 | 0.02823959
1 | 1 | 0 | 1 | 0 | 0 | 1 | 46701.7274 | 0.0500000007 | 3.64488649 | 3.5405e-05 | 0.05000706 | 0.000182270058 | 1.1458e+90 | 0.02827499
1 | 1 | 0 | 1 | 0 | 0 | 1 | 46704.391 | 0.0500000007 | 3.65499544 | 3.699978e-05 | 0.05000722 | 0.000182776144 | 1.1458e+90 | 0.02831199
1 | 1 | 0 | 1 | 0 | 0 | 1 | 46707.0998 | 0.0500000007 | 3.6650281 | 3.76276e-05 | 0.05000715 | 0.000183277618 | 1.1458e+90 | 0.02834962
1 | 1 | 0 | 1 | 0 | 0 | 1 | 46709.663 | 0.0500000007 | 3.67517519 | 3.560511e-05 | 0.05000718 | 0.00018378516 | 1.1458e+90 | 0.02838523
1 | 1 | 0 | 1 | 0 | 0 | 1 | 46712.2132 | 0.0500000007 | 3.68518853 | 3.542448e-05 | 0.0500071 | 0.0001842856 | 1.1458e+90 | 0.02842065
1 | 1 | 0 | 1 | 0 | 0 | 1 | 46714.68 | 0.0500000007 | 3.69524026 | 3.426597e-05 | 0.05000709 | 0.000184788209 | 1.1458e+90 | 0.02845492
1 | 1 | 0 | 1 | 0 | 0 | 1 | 46717.092 | 0.0500000007 | 3.7054255 | 3.350489e-05 | 0.0500073 | 0.000185298326 | 1.1458e+90 | 0.02848842
1 | 1 | 0 | 1 | 0 | 0 | 1 | 46719.7696 | 0.0500000007 | 3.7155726 | 3.719409e-05 | 0.050007 | 0.000185804631 | 1.1458e+90 | 0.02852562
1 | 1 | 0 | 1 | 0 | 0 | 1 | 46722.2358 | 0.0500000007 | 3.72558594 | 3.42577e-05 | 0.05000718 | 0.000186306046 | 1.1458e+90 | 0.02855987
1 | 1 | 0 | 1 | 0 | 0 | 1 | 46724.6514 | 0.0500000007 | 3.73563766 | 3.355487e-05 | 0.05000726 | 0.000186808989 | 1.1458e+90 | 0.02859343
1 | 1 | 0 | 1 | 0 | 0 | 1 | 46727.2614 | 0.0500000007 | 3.74565125 | 3.62552e-05 | 0.05000718 | 0.000187309444 | 1.1458e+90 | 0.02862968
1 | 1 | 0 | 1 | 0 | 0 | 1 | 46729.6508 | 0.0500000007 | 3.75574112 | 3.319064e-05 | 0.05000682 | 0.000187812664 | 1.1458e+90 | 0.02866287
1 | 1 | 0 | 1 | 0 | 0 | 1 | 46732.3798 | 0.0500000007 | 3.76577353 | 3.790806e-05 | 0.05000697 | 0.000188314923 | 1.1458e+90 | 0.02870078
1 | 1 | 0 | 1 | 0 | 0 | 1 | 46734.8218 | 0.0500000007 | 3.77580619 | 3.392143e-05 | 0.05000702 | 0.000188816834 | 1.1458e+90 | 0.0287347
1 | 1 | 0 | 1 | 0 | 0 | 1 | 46737.3868 | 0.0500000007 | 3.78587699 | 3.563004e-05 | 0.05000707 | 0.000189320606 | 1.1458e+90 | 0.02877033
1 | 1 | 0 | 1 | 0 | 0 | 1 | 46739.9834 | 0.0500000007 | 3.79594779 | 3.606898e-05 | 0.05000706 | 0.00018982419 | 1.1458e+90 | 0.0288064
1 | 1 | 0 | 1 | 0 | 0 | 1 | 46742.5166 | 0.0500000007 | 3.80598021 | 3.518826e-05 | 0.05000699 | 0.000190325634 | 1.1458e+90 | 0.02884159
1 | 1 | 0 | 1 | 0 | 0 | 1 | 46745.0978 | 0.0500000007 | 3.81605101 | 3.5855e-05 | 0.05000697 | 0.00019082916 | 1.1458e+90 | 0.02887745
1 | 1 | 0 | 1 | 0 | 0 | 1 | 46747.6706 | 0.0500000007 | 3.82608366 | 3.573838e-05 | 0.05000706 | 0.000191331186 | 1.1458e+90 | 0.02891318
1 | 1 | 0 | 1 | 0 | 0 | 1 | 46750.406 | 0.0500000007 | 3.83615446 | 3.799713e-05 | 0.05000719 | 0.000191835308 | 1.1458e+90 | 0.02895118
1 | 1 | 0 | 1 | 0 | 0 | 1 | 46753.0648 | 0.0500000007 | 3.8461678 | 3.693316e-05 | 0.05000729 | 0.000192336418 | 1.1458e+90 | 0.02898811
1 | 1 | 0 | 1 | 0 | 0 | 1 | 46755.6664 | 0.0500000007 | 3.85618138 | 3.613848e-05 | 0.05000712 | 0.000192836524 | 1.1458e+90 | 0.02902425
1 | 1 | 0 | 1 | 0 | 0 | 1 | 46758.2094 | 0.0500000007 | 3.86619496 | 3.532439e-05 | 0.050007 | 0.000193336804 | 1.1458e+90 | 0.02905958
1 | 1 | 0 | 1 | 0 | 0 | 1 | 46761.159 | 0.0500000007 | 3.87624669 | 4.097264e-05 | 0.05000729 | 0.000193840577 | 1.1458e+90 | 0.02910055
1 | 1 | 0 | 1 | 0 | 0 | 1 | 46763.9128 | 0.0500000007 | 3.88631725 | 3.825274e-05 | 0.05000722 | 0.000194343898 | 1.1458e+90 | 0.0291388
1 | 1 | 0 | 1 | 0 | 0 | 1 | 46766.3468 | 0.0500000007 | 3.89633083 | 3.381053e-05 | 0.05000735 | 0.000194845197 | 1.1458e+90 | 0.02917261
1 | 1 | 0 | 1 | 0 | 0 | 1 | 46769.0692 | 0.0500000007 | 3.90634441 | 3.781659e-05 | 0.05000725 | 0.000195345521 | 1.1458e+90 | 0.02921043
1 | 1 | 0 | 1 | 0 | 0 | 1 | 46771.7876 | 0.0500000007 | 3.91639614 | 3.7761e-05 | 0.05000721 | 0.000195848057 | 1.1458e+90 | 0.02924819
1 | 1 | 0 | 1 | 0 | 0 | 1 | 46774.5202 | 0.0500000007 | 3.92642856 | 3.795818e-05 | 0.05000712 | 0.000196349385 | 1.1458e+90 | 0.02928615
1 | 1 | 0 | 1 | 0 | 0 | 1 | 46777.769 | 0.0500000007 | 3.93646121 | 4.512856e-05 | 0.05000702 | 0.000196850684 | 1.1458e+90 | 0.02933128
1 | 1 | 0 | 1 | 0 | 0 | 1 | 46780.671 | 0.0500000007 | 3.94647479 | 4.031142e-05 | 0.05000727 | 0.000197352449 | 1.1458e+90 | 0.02937159
1 | 1 | 0 | 1 | 0 | 0 | 1 | 46783.6594 | 0.0500000007 | 3.95650744 | 4.151157e-05 | 0.05000725 | 0.000197854039 | 1.1458e+90 | 0.0294131
1 | 1 | 0 | 1 | 0 | 0 | 1 | 46786.9472 | 0.0500000007 | 3.96657801 | 4.56705e-05 | 0.05000724 | 0.000198357593 | 1.1458e+90 | 0.02945877
1 | 1 | 0 | 1 | 0 | 0 | 1 | 46790.2296 | 0.0500000007 | 3.97659159 | 4.559551e-05 | 0.05000726 | 0.000198858455 | 1.1458e+90 | 0.02950437
1 | 1 | 0 | 1 | 0 | 0 | 1 | 46793.5032 | 0.0500000007 | 3.98660517 | 4.547356e-05 | 0.05000758 | 0.000199360496 | 1.1458e+90 | 0.02954984
1 | 1 | 0 | 1 | 0 | 0 | 1 | 46796.8244 | 0.0500000007 | 3.99667597 | 4.613461e-05 | 0.05000741 | 0.000199863396 | 1.1458e+90 | 0.02959597
1 | 1 | 0 | 1 | 0 | 0 | 1 | 46798.1 | 0.0500000007 | 4.00005198 | 1.771927e-05 | 0.05000735 | 0.00020003198 | 1.1458e+90 | 0.02961369
1 | 0 | 0 | 0 | 1 | 0 | 2 | 46798.1006 | -0.0500000007 | 3.99127865 | -2.748964e-09 | -0.01649378 | 6.58312783e-05 | 2.748964e-09 | 0.02961369
1 | 0 | 0 | 0 | 0 | 0 | 2 | 46798.276 | -0.0500000007 | 3.98125505 | -2.435686e-06 | -0.04999128 | 0.000199028043 | 2.438435e-06 | 0.02961126
1 | 0 | 0 | 0 | 0 | 0 | 2 | 46798.7046 | -0.0500000007 | 3.9712224 | -5.951744e-06 | -0.04999132 | 0.000198526643 | 8.390179e-06 | 0.0296053
1 | 0 | 0 | 0 | 0 | 0 | 2 | 46799.1666 | -0.0500000007 | 3.96120882 | -6.41557e-06 | -0.04999145 | 0.000198026595 | 1.1458e+90 | 0.02959889
1 | 0 | 0 | 0 | 0 | 0 | 2 | 46799.6412 | -0.0500000007 | 3.9511764 | -6.590568e-06 | -0.04999167 | 0.000197525893 | 1.1458e+90 | 0.0295923
1 | 0 | 0 | 0 | 0 | 0 | 2 | 46800.1654 | -0.0500000007 | 3.94112468 | -7.27933e-06 | -0.04999158 | 0.000197023066 | 1.1458e+90 | 0.02958502
1 | 0 | 0 | 0 | 0 | 0 | 2 | 46800.6866 | -0.0500000007 | 3.9311111 | -7.237702e-06 | -0.0499918 | 0.000196523324 | 1.1458e+90 | 0.02957778
1 | 0 | 0 | 0 | 0 | 0 | 2 | 46801.2222 | -0.0500000007 | 3.92109752 | -7.437674e-06 | -0.04999183 | 0.000196022855 | 1.1458e+90 | 0.02957034
1 | 0 | 0 | 0 | 0 | 0 | 2 | 46801.7454 | -0.0500000007 | 3.91104603 | -7.265442e-06 | -0.04999158 | 0.000195519358 | 1.1458e+90 | 0.02956308
1 | 0 | 0 | 0 | 0 | 0 | 2 | 46802.2844 | -0.0500000007 | 3.9009943 | -7.484868e-06 | -0.0499917 | 0.000195017317 | 1.1458e+90 | 0.02955559
1 | 0 | 0 | 0 | 0 | 0 | 2 | 46802.8752 | -0.0500000007 | 3.89098072 | -8.204217e-06 | -0.04999184 | 0.000194517299 | 1.1458e+90 | 0.02954739
1 | 0 | 0 | 0 | 0 | 0 | 2 | 46803.4312 | -0.0500000007 | 3.88096714 | -7.720964e-06 | -0.04999185 | 0.000194016742 | 1.1458e+90 | 0.02953967
1 | 0 | 0 | 0 | 0 | 0 | 2 | 46804.0078 | -0.0500000007 | 3.87093472 | -8.007034e-06 | -0.04999189 | 0.000193515341 | 1.1458e+90 | 0.02953166
1 | 0 | 0 | 0 | 0 | 0 | 2 | 46804.5544 | -0.0500000007 | 3.86086392 | -7.590415e-06 | -0.04999176 | 0.000193011365 | 1.1458e+90 | 0.02952407
1 | 0 | 0 | 0 | 0 | 0 | 2 | 46805.1494 | -0.0500000007 | 3.8507359 | -8.262549e-06 | -0.04999189 | 0.000192505584 | 1.1458e+90 | 0.02951581
1 | 0 | 0 | 0 | 0 | 0 | 2 | 46805.6776 | -0.0500000007 | 3.84070325 | -7.334922e-06 | -0.0499919 | 0.000192004038 | 1.1458e+90 | 0.02950847
1 | 0 | 0 | 0 | 0 | 0 | 2 | 46806.3038 | -0.0500000007 | 3.83068991 | -8.695822e-06 | -0.04999195 | 0.000191503656 | 1.1458e+90 | 0.02949978
1 | 0 | 0 | 0 | 0 | 0 | 2 | 46806.8692 | -0.0500000007 | 3.82067633 | -7.851507e-06 | -0.04999191 | 0.000191002895 | 1.1458e+90 | 0.02949192
1 | 0 | 0 | 0 | 0 | 0 | 2 | 46807.496 | -0.0500000007 | 3.81064367 | -8.704115e-06 | -0.04999172 | 0.00019050065 | 1.1458e+90 | 0.02948322
1 | 0 | 0 | 0 | 0 | 0 | 2 | 46808.1216 | -0.0500000007 | 3.80061102 | -8.687494e-06 | -0.04999197 | 0.00019000005 | 1.1458e+90 | 0.02947453
1 | 0 | 0 | 0 | 0 | 0 | 2 | 46808.7636 | -0.0500000007 | 3.79054046 | -8.915217e-06 | -0.04999187 | 0.000189496219 | 1.1458e+90 | 0.02946562
1 | 0 | 0 | 0 | 0 | 0 | 2 | 46809.4096 | -0.0500000007 | 3.7805078 | -8.970779e-06 | -0.04999196 | 0.000188994993 | 1.1458e+90 | 0.02945665
1 | 0 | 0 | 0 | 0 | 0 | 2 | 46810.0146 | -0.0500000007 | 3.77049422 | -8.40141e-06 | -0.04999186 | 0.000188494028 | 1.1458e+90 | 0.02944825
1 | 0 | 0 | 0 | 0 | 0 | 2 | 46810.5872 | -0.0500000007 | 3.76046157 | -7.951477e-06 | -0.04999182 | 0.000187992322 | 1.1458e+90 | 0.02944029
1 | 0 | 0 | 0 | 0 | 0 | 2 | 46811.2014 | -0.0500000007 | 3.75039077 | -8.529158e-06 | -0.04999181 | 0.000187488826 | 1.1458e+90 | 0.02943177
1 | 0 | 0 | 0 | 0 | 0 | 2 | 46811.8424 | -0.0500000007 | 3.74035835 | -8.901291e-06 | -0.04999165 | 0.000186986683 | 1.1458e+90 | 0.02942286
1 | 0 | 0 | 0 | 0 | 0 | 2 | 46812.4122 | -0.0500000007 | 3.73028755 | -7.912619e-06 | -0.04999197 | 0.000186484438 | 1.1458e+90 | 0.02941495
1 | 0 | 0 | 0 | 0 | 0 | 2 | 46813.0744 | -0.0500000007 | 3.72027397 | -9.195812e-06 | -0.04999233 | 0.000185985176 | 1.1458e+90 | 0.02940576
1 | 0 | 0 | 0 | 0 | 0 | 2 | 46813.6228 | -0.0500000007 | 3.71020317 | -7.615437e-06 | -0.04999193 | 0.00018548021 | 1.1458e+90 | 0.02939814
1 | 0 | 0 | 0 | 0 | 0 | 2 | 46814.2024 | -0.0500000007 | 3.70017076 | -8.04866e-06 | -0.04999168 | 0.000184977747 | 1.1458e+90 | 0.02939009
1 | 0 | 0 | 0 | 0 | 0 | 2 | 46814.8138 | -0.0500000007 | 3.69002366 | -8.490226e-06 | -0.04999152 | 0.000184469885 | 1.1458e+90 | 0.0293816
1 | 0 | 0 | 0 | 0 | 0 | 2 | 46815.4398 | -0.0500000007 | 3.67993379 | -8.69304e-06 | -0.04999192 | 0.000183966971 | 1.1458e+90 | 0.02937291
1 | 0 | 0 | 0 | 0 | 0 | 2 | 46816.0856 | -0.0500000007 | 3.66988206 | -8.968031e-06 | -0.04999212 | 0.000183465192 | 1.1458e+90 | 0.02936394
1 | 0 | 0 | 0 | 0 | 0 | 2 | 46816.694 | -0.0500000007 | 3.65986872 | -8.448628e-06 | -0.04999188 | 0.000182963733 | 1.1458e+90 | 0.02935549
1 | 0 | 0 | 0 | 0 | 0 | 2 | 46817.3222 | -0.0500000007 | 3.64979792 | -8.723549e-06 | -0.04999168 | 0.000182459538 | 1.1458e+90 | 0.02934677
1 | 0 | 0 | 0 | 0 | 0 | 2 | 46817.9124 | -0.0500000007 | 3.63968897 | -8.195861e-06 | -0.0499917 | 0.000181954223 | 1.1458e+90 | 0.02933857
1 | 0 | 0 | 0 | 0 | 0 | 2 | 46818.4978 | -0.0500000007 | 3.62967539 | -8.129256e-06 | -0.04999201 | 0.000181454772 | 1.1458e+90 | 0.02933044
1 | 0 | 0 | 0 | 0 | 0 | 2 | 46819.1176 | -0.0500000007 | 3.61964297 | -8.606961e-06 | -0.04999203 | 0.000180953284 | 1.1458e+90 | 0.02932184
1 | 0 | 0 | 0 | 0 | 0 | 2 | 46819.7522 | -0.0500000007 | 3.60959125 | -8.81245e-06 | -0.04999183 | 0.000180450093 | 1.1458e+90 | 0.02931302
1 | 0 | 0 | 0 | 0 | 0 | 2 | 46820.3912 | -0.0500000007 | 3.59955859 | -8.873562e-06 | -0.0499919 | 0.000179948765 | 1.1458e+90 | 0.02930415
1 | 0 | 0 | 0 | 0 | 0 | 2 | 46820.9918 | -0.0500000007 | 3.58948779 | -8.340293e-06 | -0.04999177 | 0.000179444833 | 1.1458e+90 | 0.02929581
1 | 0 | 0 | 0 | 0 | 0 | 2 | 46821.6228 | -0.0500000007 | 3.57939816 | -8.762457e-06 | -0.04999183 | 0.000178940667 | 1.1458e+90 | 0.02928705
1 | 0 | 0 | 0 | 0 | 0 | 2 | 46822.2244 | -0.0500000007 | 3.56934643 | -8.35419e-06 | -0.04999183 | 0.00017843816 | 1.1458e+90 | 0.02927869
1 | 0 | 0 | 0 | 0 | 0 | 2 | 46822.8514 | -0.0500000007 | 3.55906582 | -8.706932e-06 | -0.04999196 | 0.000177924667 | 1.1458e+90 | 0.02926999
1 | 0 | 0 | 0 | 0 | 0 | 2 | 46823.5002 | -0.0500000007 | 3.54905224 | -9.00966e-06 | -0.04999195 | 0.000177424037 | 1.1458e+90 | 0.02926098
1 | 0 | 0 | 0 | 0 | 0 | 2 | 46824.1242 | -0.0500000007 | 3.5390389 | -8.665264e-06 | -0.04999191 | 0.000176923306 | 1.1458e+90 | 0.02925231
1 | 0 | 0 | 0 | 0 | 0 | 2 | 46824.74 | -0.0500000007 | 3.52902532 | -8.551387e-06 | -0.04999187 | 0.00017642256 | 1.1458e+90 | 0.02924376
1 | 0 | 0 | 0 | 0 | 0 | 2 | 46825.3528 | -0.0500000007 | 3.51901174 | -8.509775e-06 | -0.04999215 | 0.000175922978 | 1.1458e+90 | 0.02923525
1 | 0 | 0 | 0 | 0 | 0 | 2 | 46825.969 | -0.0500000007 | 3.50894094 | -8.556978e-06 | -0.04999208 | 0.000175419264 | 1.1458e+90 | 0.02922669
1 | 0 | 0 | 0 | 0 | 0 | 2 | 46826.578 | -0.0500000007 | 3.49879408 | -8.456986e-06 | -0.04999204 | 0.000174911838 | 1.1458e+90 | 0.02921824
1 | 0 | 0 | 0 | 0 | 0 | 2 | 46827.2248 | -0.0500000007 | 3.48874235 | -8.981925e-06 | -0.04999216 | 0.000174409768 | 1.1458e+90 | 0.02920925
1 | 0 | 0 | 0 | 0 | 0 | 2 | 46827.872 | -0.0500000007 | 3.47865248 | -8.987465e-06 | -0.04999208 | 0.000173905064 | 1.1458e+90 | 0.02920027
1 | 0 | 0 | 0 | 0 | 0 | 2 | 46828.4552 | -0.0500000007 | 3.4686389 | -8.098719e-06 | -0.04999209 | 0.000173404507 | 1.1458e+90 | 0.02919217
1 | 0 | 0 | 0 | 0 | 0 | 2 | 46829.096 | -0.0500000007 | 3.45858741 | -8.898584e-06 | -0.04999204 | 0.000172901855 | 1.1458e+90 | 0.02918327
1 | 0 | 0 | 0 | 0 | 0 | 2 | 46829.6972 | -0.0500000007 | 3.44840217 | -8.348665e-06 | -0.04999201 | 0.000172392538 | 1.1458e+90 | 0.02917492
1 | 0 | 0 | 0 | 0 | 0 | 2 | 46830.3306 | -0.0500000007 | 3.43831229 | -8.795802e-06 | -0.04999193 | 0.000171887848 | 1.1458e+90 | 0.02916612
1 | 0 | 0 | 0 | 0 | 0 | 2 | 46830.9444 | -0.0500000007 | 3.42829871 | -8.523627e-06 | -0.04999195 | 0.000171387335 | 1.1458e+90 | 0.0291576
1 | 0 | 0 | 0 | 0 | 0 | 2 | 46831.567 | -0.0500000007 | 3.41824722 | -8.645857e-06 | -0.0499921 | 0.000170885367 | 1.1458e+90 | 0.02914896
1 | 0 | 0 | 0 | 0 | 0 | 2 | 46832.1936 | -0.0500000007 | 3.40813828 | -8.701372e-06 | -0.04999192 | 0.000170379397 | 1.1458e+90 | 0.02914025
1 | 0 | 0 | 0 | 0 | 0 | 2 | 46832.7856 | -0.0500000007 | 3.39795303 | -8.22089e-06 | -0.0499919 | 0.000169870124 | 1.1458e+90 | 0.02913203
1 | 0 | 0 | 0 | 0 | 0 | 2 | 46833.416 | -0.0500000007 | 3.38790131 | -8.754155e-06 | -0.049992 | 0.000169367966 | 1.1458e+90 | 0.02912328
1 | 0 | 0 | 0 | 0 | 0 | 2 | 46834.0672 | -0.0500000007 | 3.37783074 | -9.042996e-06 | -0.04999199 | 0.000168864499 | 1.1458e+90 | 0.02911424
1 | 0 | 0 | 0 | 0 | 0 | 2 | 46834.6614 | -0.0500000007 | 3.36781716 | -8.25146e-06 | -0.04999202 | 0.000168363971 | 1.1458e+90 | 0.02910598
1 | 0 | 0 | 0 | 0 | 0 | 2 | 46835.2592 | -0.0500000007 | 3.35774636 | -8.301483e-06 | -0.0499922 | 0.00016786113 | 1.1458e+90 | 0.02909768
1 | 0 | 0 | 0 | 0 | 0 | 2 | 46835.8876 | -0.0500000007 | 3.34771371 | -8.726405e-06 | -0.04999214 | 0.000167359365 | 1.1458e+90 | 0.02908896
1 | 0 | 0 | 0 | 0 | 0 | 2 | 46836.5146 | -0.0500000007 | 3.33762407 | -8.706963e-06 | -0.04999213 | 0.000166854938 | 1.1458e+90 | 0.02908025
1 | 0 | 0 | 0 | 0 | 0 | 2 | 46837.1258 | -0.0500000007 | 3.32747698 | -8.487526e-06 | -0.04999197 | 0.000166347134 | 1.1458e+90 | 0.02907176
1 | 0 | 0 | 0 | 0 | 0 | 2 | 46837.7538 | -0.0500000007 | 3.31744432 | -8.720839e-06 | -0.04999207 | 0.000165845908 | 1.1458e+90 | 0.02906304
1 | 0 | 0 | 0 | 0 | 0 | 2 | 46838.327 | -0.0500000007 | 3.30741167 | -7.95981e-06 | -0.04999183 | 0.000165343547 | 1.1458e+90 | 0.02905508
1 | 0 | 0 | 0 | 0 | 0 | 2 | 46838.9244 | -0.0500000007 | 3.29734111 | -8.295859e-06 | -0.04999178 | 0.000164839963 | 1.1458e+90 | 0.02904679
1 | 0 | 0 | 0 | 0 | 0 | 2 | 46839.4832 | -0.0500000007 | 3.28723216 | -7.75985e-06 | -0.04999188 | 0.00016433491 | 1.1458e+90 | 0.02903903
1 | 0 | 0 | 0 | 0 | 0 | 2 | 46840.1224 | -0.0500000007 | 3.27710414 | -8.876334e-06 | -0.04999187 | 0.000163828561 | 1.1458e+90 | 0.02903015
1 | 0 | 0 | 0 | 0 | 0 | 2 | 46840.6788 | -0.0500000007 | 3.26709056 | -7.726535e-06 | -0.04999196 | 0.000163328252 | 1.1458e+90 | 0.02902242
1 | 0 | 0 | 0 | 0 | 0 | 2 | 46841.3328 | -0.0500000007 | 3.25705814 | -9.08184e-06 | -0.04999178 | 0.000162826123 | 1.1458e+90 | 0.02901334
1 | 0 | 0 | 0 | 0 | 0 | 2 | 46841.8702 | -0.0500000007 | 3.24689198 | -7.462631e-06 | -0.04999157 | 0.000162317243 | 1.1458e+90 | 0.02900588
1 | 0 | 0 | 0 | 0 | 0 | 2 | 46842.4772 | -0.0500000007 | 3.2368784 | -8.429175e-06 | -0.04999181 | 0.000161817414 | 1.1458e+90 | 0.02899745
1 | 0 | 0 | 0 | 0 | 0 | 2 | 46843.0456 | -0.0500000007 | 3.22686481 | -7.893179e-06 | -0.04999198 | 0.000161317366 | 1.1458e+90 | 0.02898956
1 | 0 | 0 | 0 | 0 | 0 | 2 | 46843.6358 | -0.0500000007 | 3.21681333 | -8.195887e-06 | -0.04999186 | 0.000160814481 | 1.1458e+90 | 0.02898136
1 | 0 | 0 | 0 | 0 | 0 | 2 | 46844.2818 | -0.0500000007 | 3.2067616 | -8.970786e-06 | -0.049992 | 0.000160312411 | 1.1458e+90 | 0.02897239
1 | 0 | 0 | 0 | 0 | 0 | 2 | 46844.8616 | -0.0500000007 | 3.1966908 | -8.051461e-06 | -0.04999183 | 0.000159808405 | 1.1458e+90 | 0.02896434
1 | 0 | 0 | 0 | 0 | 0 | 2 | 46845.4496 | -0.0500000007 | 3.18662 | -8.165325e-06 | -0.04999178 | 0.000159304822 | 1.1458e+90 | 0.02895617
1 | 0 | 0 | 0 | 0 | 0 | 2 | 46846.0688 | -0.0500000007 | 3.17651105 | -8.598553e-06 | -0.04999159 | 0.000158798837 | 1.1458e+90 | 0.02894757
1 | 0 | 0 | 0 | 0 | 0 | 2 | 46846.6426 | -0.0500000007 | 3.16645956 | -7.968126e-06 | -0.04999173 | 0.000158296782 | 1.1458e+90 | 0.02893961
1 | 0 | 0 | 0 | 0 | 0 | 2 | 46847.2724 | -0.0500000007 | 3.15642691 | -8.745774e-06 | -0.04999172 | 0.000157795206 | 1.1458e+90 | 0.02893086
1 | 0 | 0 | 0 | 0 | 0 | 2 | 46847.8358 | -0.0500000007 | 3.14635611 | -7.823665e-06 | -0.04999147 | 0.000157290968 | 1.1458e+90 | 0.02892304
1 | 0 | 0 | 0 | 0 | 0 | 2 | 46848.3978 | -0.0500000007 | 3.13624716 | -7.804272e-06 | -0.04999178 | 0.000156786584 | 1.1458e+90 | 0.02891523
1 | 0 | 0 | 0 | 0 | 0 | 2 | 46849.0764 | -0.0500000007 | 3.12621474 | -9.423456e-06 | -0.04999181 | 0.000156285139 | 1.1458e+90 | 0.02890581
1 | 0 | 0 | 0 | 0 | 0 | 2 | 46849.6564 | -0.0500000007 | 3.11614394 | -8.054244e-06 | -0.04999186 | 0.000155781832 | 1.1458e+90 | 0.02889775
1 | 0 | 0 | 0 | 0 | 0 | 2 | 46850.2542 | -0.0500000007 | 3.10603499 | -8.301457e-06 | -0.04999205 | 0.000155277055 | 1.1458e+90 | 0.02888945
1 | 0 | 0 | 0 | 0 | 0 | 2 | 46850.824 | -0.0500000007 | 3.09596419 | -7.912644e-06 | -0.04999213 | 0.000154773865 | 1.1458e+90 | 0.02888154
1 | 0 | 0 | 0 | 0 | 0 | 2 | 46851.461 | -0.0500000007 | 3.08593178 | -8.845784e-06 | -0.04999187 | 0.000154271518 | 1.1458e+90 | 0.02887269
1 | 0 | 0 | 0 | 0 | 0 | 2 | 46852.023 | -0.0500000007 | 3.07589912 | -7.804288e-06 | -0.04999188 | 0.000153769986 | 1.1458e+90 | 0.02886489
1 | 0 | 0 | 0 | 0 | 0 | 2 | 46852.6474 | -0.0500000007 | 3.06588554 | -8.67082e-06 | -0.04999192 | 0.000153269502 | 1.1458e+90 | 0.02885622
1 | 0 | 0 | 0 | 0 | 0 | 2 | 46853.249 | -0.0500000007 | 3.05583382 | -8.354221e-06 | -0.04999201 | 0.000152767287 | 1.1458e+90 | 0.02884787
1 | 0 | 0 | 0 | 0 | 0 | 2 | 46853.8274 | -0.0500000007 | 3.04576325 | -8.032043e-06 | -0.04999197 | 0.000152263703 | 1.1458e+90 | 0.02883983
1 | 0 | 0 | 0 | 0 | 0 | 2 | 46854.5326 | -0.0500000007 | 3.03574967 | -9.792857e-06 | -0.04999189 | 0.000151762884 | 1.1458e+90 | 0.02883004
1 | 0 | 0 | 0 | 0 | 0 | 2 | 46855.1258 | -0.0500000007 | 3.02573609 | -8.237562e-06 | -0.04999195 | 0.000151262429 | 1.1458e+90 | 0.0288218
1 | 0 | 0 | 0 | 0 | 0 | 2 | 46855.7458 | -0.0500000007 | 3.01562715 | -8.609689e-06 | -0.04999174 | 0.000150756459 | 1.1458e+90 | 0.02881319
1 | 0 | 0 | 0 | 0 | 0 | 2 | 46856.3298 | -0.0500000007 | 3.00546122 | -8.109791e-06 | -0.04999186 | 0.000150248597 | 1.1458e+90 | 0.02880508
1 | 0 | 0 | 0 | 0 | 0 | 2 | 46856.9502 | -0.0500000007 | 2.99544764 | -8.615253e-06 | -0.0499918 | 0.000149747822 | 1.1458e+90 | 0.02879647
1 | 0 | 0 | 0 | 0 | 0 | 2 | 46857.554 | -0.0500000007 | 2.98537683 | -8.384744e-06 | -0.04999185 | 0.000149244515 | 1.1458e+90 | 0.02878808
1 | 0 | 0 | 0 | 0 | 0 | 2 | 46858.2184 | -0.0500000007 | 2.97528696 | -9.226338e-06 | -0.0499922 | 0.000148741135 | 1.1458e+90 | 0.02877886
1 | 0 | 0 | 0 | 0 | 0 | 2 | 46858.8244 | -0.0500000007 | 2.96525455 | -8.415343e-06 | -0.04999214 | 0.000148239415 | 1.1458e+90 | 0.02877044
1 | 0 | 0 | 0 | 0 | 0 | 2 | 46859.4462 | -0.0500000007 | 2.95522189 | -8.634717e-06 | -0.04999193 | 0.000147737243 | 1.1458e+90 | 0.02876181
1 | 0 | 0 | 0 | 0 | 0 | 2 | 46860.0638 | -0.0500000007 | 2.94518924 | -8.576386e-06 | -0.04999189 | 0.000147235565 | 1.1458e+90 | 0.02875323
1 | 0 | 0 | 0 | 0 | 0 | 2 | 46860.6744 | -0.0500000007 | 2.93509936 | -8.47926e-06 | -0.04999236 | 0.000146732549 | 1.1458e+90 | 0.02874475
1 | 0 | 0 | 0 | 0 | 0 | 2 | 46861.2646 | -0.0500000007 | 2.92499065 | -8.195991e-06 | -0.04999249 | 0.000146227569 | 1.1458e+90 | 0.02873656
1 | 0 | 0 | 0 | 0 | 0 | 2 | 46861.8912 | -0.0500000007 | 2.91490078 | -8.701396e-06 | -0.04999206 | 0.00014572189 | 1.1458e+90 | 0.02872785
1 | 0 | 0 | 0 | 0 | 0 | 2 | 46862.517 | -0.0500000007 | 2.90482998 | -8.690262e-06 | -0.04999192 | 0.00014521803 | 1.1458e+90 | 0.02871916
1 | 0 | 0 | 0 | 0 | 0 | 2 | 46863.151 | -0.0500000007 | 2.8948164 | -8.80414e-06 | -0.04999196 | 0.000144717545 | 1.1458e+90 | 0.02871036
1 | 0 | 0 | 0 | 0 | 0 | 2 | 46863.7548 | -0.0500000007 | 2.88476491 | -8.384789e-06 | -0.04999212 | 0.000144215504 | 1.1458e+90 | 0.02870197
1 | 0 | 0 | 0 | 0 | 0 | 2 | 46864.3806 | -0.0500000007 | 2.87475133 | -8.690288e-06 | -0.04999207 | 0.000143714758 | 1.1458e+90 | 0.02869328
1 | 0 | 0 | 0 | 0 | 0 | 2 | 46865.0036 | -0.0500000007 | 2.86466146 | -8.651397e-06 | -0.04999202 | 0.000143210214 | 1.1458e+90 | 0.02868463
1 | 0 | 0 | 0 | 0 | 0 | 2 | 46865.6566 | -0.0500000007 | 2.85464787 | -9.067996e-06 | -0.04999201 | 0.000142709599 | 1.1458e+90 | 0.02867556
1 | 0 | 0 | 0 | 0 | 0 | 2 | 46866.2642 | -0.0500000007 | 2.84463453 | -8.43755e-06 | -0.04999207 | 0.000142209159 | 1.1458e+90 | 0.02866713
1 | 0 | 0 | 0 | 0 | 0 | 2 | 46866.927 | -0.0500000007 | 2.83462095 | -9.204035e-06 | -0.04999174 | 0.000141707627 | 1.1458e+90 | 0.02865792
1 | 0 | 0 | 0 | 0 | 0 | 2 | 46867.5296 | -0.0500000007 | 2.8245883 | -8.36805e-06 | -0.04999167 | 0.000141205892 | 1.1458e+90 | 0.02864956
1 | 0 | 0 | 0 | 0 | 0 | 2 | 46868.1852 | -0.0500000007 | 2.81457472 | -9.104075e-06 | -0.04999187 | 0.000140705859 | 1.1458e+90 | 0.02864045
1 | 0 | 0 | 0 | 0 | 0 | 2 | 46868.8134 | -0.0500000007 | 2.80452323 | -8.723568e-06 | -0.04999179 | 0.000140203134 | 1.1458e+90 | 0.02863173
1 | 0 | 0 | 0 | 0 | 0 | 2 | 46869.4538 | -0.0500000007 | 2.7944715 | -8.892975e-06 | -0.04999174 | 0.000139700496 | 1.1458e+90 | 0.02862283
1 | 0 | 0 | 0 | 0 | 0 | 2 | 46870.0598 | -0.0500000007 | 2.78445792 | -8.415236e-06 | -0.0499915 | 0.000139199241 | 1.1458e+90 | 0.02861442
1 | 0 | 0 | 0 | 0 | 0 | 2 | 46870.7342 | -0.0500000007 | 2.77444434 | -9.365082e-06 | -0.04999154 | 0.000138698757 | 1.1458e+90 | 0.02860505
1 | 0 | 0 | 0 | 0 | 0 | 2 | 46871.3488 | -0.0500000007 | 2.764431 | -8.534726e-06 | -0.04999189 | 0.000138199117 | 1.1458e+90 | 0.02859652
1 | 0 | 0 | 0 | 0 | 0 | 2 | 46871.9736 | -0.0500000007 | 2.75437927 | -8.676393e-06 | -0.04999202 | 0.000137696989 | 1.1458e+90 | 0.02858784
1 | 0 | 0 | 0 | 0 | 0 | 2 | 46872.6602 | -0.0500000007 | 2.74436569 | -9.534588e-06 | -0.04999201 | 0.000137196359 | 1.1458e+90 | 0.02857831
1 | 0 | 0 | 0 | 0 | 0 | 2 | 46873.3034 | -0.0500000007 | 2.73416138 | -8.931855e-06 | -0.04999173 | 0.000136685441 | 1.1458e+90 | 0.02856938
1 | 0 | 0 | 0 | 0 | 0 | 2 | 46874.0194 | -0.0500000007 | 2.72410989 | -9.942856e-06 | -0.04999201 | 0.000136183735 | 1.1458e+90 | 0.02855943
1 | 0 | 0 | 0 | 0 | 0 | 2 | 46874.6864 | -0.0500000007 | 2.71409631 | -9.262396e-06 | -0.04999194 | 0.000135682945 | 1.1458e+90 | 0.02855017
1 | 0 | 0 | 0 | 0 | 0 | 2 | 46875.3496 | -0.0500000007 | 2.70408273 | -9.20962e-06 | -0.04999191 | 0.000135182243 | 1.1458e+90 | 0.02854096
1 | 0 | 0 | 0 | 0 | 0 | 2 | 46876.0362 | -0.0500000007 | 2.69399285 | -9.53456e-06 | -0.04999187 | 0.000134677743 | 1.1458e+90 | 0.02853143
1 | 0 | 0 | 0 | 0 | 0 | 2 | 46876.734 | -0.0500000007 | 2.68396044 | -9.690109e-06 | -0.04999196 | 0.000134176458 | 1.1458e+90 | 0.02852174
1 | 0 | 0 | 0 | 0 | 0 | 2 | 46877.4726 | -0.0500000007 | 2.67394686 | -1.025669e-05 | -0.04999198 | 0.000133675901 | 1.1458e+90 | 0.02851148
1 | 0 | 0 | 0 | 0 | 0 | 2 | 46878.213 | -0.0500000007 | 2.66385698 | -1.028173e-05 | -0.04999219 | 0.000133172041 | 1.1458e+90 | 0.0285012
1 | 0 | 0 | 0 | 0 | 0 | 2 | 46878.951 | -0.0500000007 | 2.65376711 | -1.024838e-05 | -0.04999208 | 0.000132667337 | 1.1458e+90 | 0.02849095
1 | 0 | 0 | 0 | 0 | 0 | 2 | 46879.7678 | -0.0500000007 | 2.64373446 | -1.134265e-05 | -0.0499921 | 0.00013216582 | 1.1458e+90 | 0.02847961
1 | 0 | 0 | 0 | 0 | 0 | 2 | 46880.6388 | -0.0500000007 | 2.63368297 | -1.20953e-05 | -0.04999205 | 0.000131663212 | 1.1458e+90 | 0.02846751
1 | 0 | 0 | 0 | 0 | 0 | 2 | 46881.58 | -0.0500000007 | 2.62366939 | -1.307015e-05 | -0.04999208 | 0.000131162684 | 1.1458e+90 | 0.02845444
1 | 0 | 0 | 0 | 0 | 0 | 2 | 46882.487 | -0.0500000007 | 2.61354136 | -1.259524e-05 | -0.04999213 | 0.00013065651 | 1.1458e+90 | 0.02844185
1 | 0 | 0 | 0 | 0 | 0 | 2 | 46883.7344 | -0.0500000007 | 2.60352778 | -1.732225e-05 | -0.04999206 | 0.000130155735 | 1.1458e+90 | 0.02842452
1 | 0 | 0 | 0 | 0 | 0 | 2 | 46884.994 | -0.0500000007 | 2.59345722 | -1.749171e-05 | -0.04999219 | 0.000129652602 | 1.1458e+90 | 0.02840703
1 | 0 | 0 | 0 | 0 | 0 | 2 | 46886.4572 | -0.0500000007 | 2.58338642 | -2.031898e-05 | -0.04999202 | 0.000129148699 | 1.1458e+90 | 0.02838671
1 | 0 | 0 | 0 | 0 | 0 | 2 | 46888.341 | -0.0500000007 | 2.57335377 | -2.615976e-05 | -0.0499921 | 0.000128647356 | 1.1458e+90 | 0.02836055
1 | 0 | 0 | 0 | 0 | 0 | 2 | 46890.3634 | -0.0500000007 | 2.56326389 | -2.808455e-05 | -0.04999228 | 0.000128143394 | 1.1458e+90 | 0.02833247
1 | 0 | 0 | 0 | 0 | 0 | 2 | 46892.7246 | -0.0500000007 | 2.5532124 | -3.278931e-05 | -0.04999218 | 0.000127640655 | 1.1458e+90 | 0.02829968
1 | 0 | 0 | 0 | 0 | 0 | 2 | 46895.928 | -0.0500000007 | 2.54308438 | -4.448467e-05 | -0.04999214 | 0.000127134219 | 1.1458e+90 | 0.0282552
1 | 0 | 0 | 0 | 0 | 0 | 2 | 46899.9612 | -0.0500000007 | 2.5330708 | -5.600783e-05 | -0.04999211 | 0.00012663356 | 1.1458e+90 | 0.02819919
1 | 0 | 0 | 0 | 0 | 0 | 2 | 46904.4416 | -0.0500000007 | 2.52301908 | -6.221803e-05 | -0.04999217 | 0.000126131199 | 1.1458e+90 | 0.02813697
1 | 0 | 0 | 0 | 0 | 0 | 2 | 46909.1522 | -0.0500000007 | 2.51292944 | -6.541462e-05 | -0.04999207 | 0.000125626539 | 1.1458e+90 | 0.02807156
1 | 0 | 0 | 0 | 0 | 0 | 2 | 46914.41 | -0.0500000007 | 2.50291586 | -7.301339e-05 | -0.04999205 | 0.000125125895 | 1.1458e+90 | 0.02799854
1 | 0 | 0 | 0 | 0 | 0 | 2 | 46921.0492 | -0.0500000007 | 2.49288321 | -9.219611e-05 | -0.04999187 | 0.000124623883 | 1.1458e+90 | 0.02790635
1 | 0 | 0 | 0 | 0 | 0 | 2 | 46927.9256 | -0.0500000007 | 2.4828124 | -9.549008e-05 | -0.0499919 | 0.000124120503 | 1.1458e+90 | 0.02781086
1 | 0 | 0 | 0 | 0 | 0 | 2 | 46935.114 | -0.0500000007 | 2.47279906 | -9.982302e-05 | -0.04999205 | 0.00012362031 | 1.1458e+90 | 0.02771103
1 | 0 | 0 | 0 | 0 | 0 | 2 | 46942.5106 | -0.0500000007 | 2.46278548 | -0.0001027142 | -0.04999203 | 0.000123119651 | 1.1458e+90 | 0.02760832
1 | 0 | 0 | 0 | 0 | 0 | 2 | 46950.3852 | -0.0500000007 | 2.45275283 | -0.0001093523 | -0.04999214 | 0.000122618367 | 1.1458e+90 | 0.02749897
1 | 0 | 0 | 0 | 0 | 0 | 2 | 46958.1818 | -0.0500000007 | 2.44272017 | -0.0001082692 | -0.04999219 | 0.000122116922 | 1.1458e+90 | 0.0273907
1 | 0 | 0 | 0 | 0 | 0 | 2 | 46968.1818 | -0.0500000007 | 2.43451881 | -0.0001388666 | -0.04999196 | 0.000121706376 | 1.1458e+90 | 0.02725183
1 | 0 | 0 | 0 | 0 | 0 | 2 | 46977.4776 | -0.0500000007 | 2.42440987 | -0.0001290875 | -0.04999192 | 0.000121200908 | 1.1458e+90 | 0.02712274
1 | 0 | 0 | 0 | 0 | 0 | 2 | 46987.4776 | -0.0500000007 | 2.41534996 | -0.0001388671 | -0.04999214 | 0.000120748526 | 1.1458e+90 | 0.02698388
1 | 0 | 0 | 0 | 0 | 0 | 2 | 46997.4776 | -0.0500000007 | 2.40615654 | -0.0001388666 | -0.04999198 | 0.00012028854 | 1.1458e+90 | 0.02684501
1 | 0 | 0 | 0 | 0 | 0 | 2 | 47007.4776 | -0.0500000007 | 2.39959526 | -0.000138867 | -0.04999213 | 0.000119960867 | 1.1458e+90 | 0.02670614
1 | 0 | 0 | 0 | 0 | 0 | 2 | 47017.4776 | -0.0500000007 | 2.39080262 | -0.0001388668 | -0.04999205 | 0.000119521123 | 1.1458e+90 | 0.02656728
1 | 0 | 0 | 0 | 0 | 0 | 2 | 47027.4776 | -0.0500000007 | 2.38244843 | -0.0001388667 | -0.04999199 | 0.000119103352 | 1.1458e+90 | 0.02642841
1 | 0 | 0 | 0 | 0 | 0 | 2 | 47037.4776 | -0.0500000007 | 2.3765738 | -0.0001388667 | -0.04999201 | 0.000118809701 | 1.1458e+90 | 0.02628954
1 | 0 | 0 | 0 | 0 | 0 | 2 | 47047.4776 | -0.0500000007 | 2.37071824 | -0.0001388669 | -0.04999207 | 0.000118517106 | 1.1458e+90 | 0.02615068
1 | 0 | 0 | 0 | 0 | 0 | 2 | 47057.4776 | -0.0500000007 | 2.36406159 | -0.0001388669 | -0.04999209 | 0.000118184384 | 1.1458e+90 | 0.02601181
1 | 0 | 0 | 0 | 0 | 0 | 2 | 47067.4776 | -0.0500000007 | 2.35854936 | -0.0001388669 | -0.04999209 | 0.000117908821 | 1.1458e+90 | 0.02587294
1 | 0 | 0 | 0 | 0 | 0 | 2 | 47077.4776 | -0.0500000007 | 2.35427713 | -0.0001388666 | -0.04999199 | 0.000117694988 | 1.1458e+90 | 0.02573407
1 | 0 | 0 | 0 | 0 | 0 | 2 | 47087.4776 | -0.0500000007 | 2.35019541 | -0.0001388663 | -0.04999188 | 0.000117490687 | 1.1458e+90 | 0.02559521
1 | 0 | 0 | 0 | 0 | 0 | 2 | 47097.4776 | -0.0500000007 | 2.34735346 | -0.0001388668 | -0.04999205 | 0.000117349016 | 1.1458e+90 | 0.02545634
1 | 0 | 0 | 0 | 0 | 0 | 2 | 47107.4776 | -0.0500000007 | 2.34666681 | -0.000138866 | -0.04999177 | 0.000117314019 | 1.1458e+90 | 0.02531748
1 | 0 | 0 | 0 | 0 | 0 | 2 | 47117.4776 | -0.0500000007 | 2.34498835 | -0.0001388665 | -0.04999196 | 0.000117230556 | 1.1458e+90 | 0.02517861
1 | 0 | 0 | 0 | 0 | 0 | 2 | 47127.4776 | -0.0500000007 | 2.34443521 | -0.0001388663 | -0.04999185 | 0.00011720266 | 1.1458e+90 | 0.02503974
1 | 0 | 0 | 0 | 0 | 0 | 2 | 47137.4776 | -0.0500000007 | 2.34493113 | -0.0001388666 | -0.04999199 | 0.000117227777 | 1.1458e+90 | 0.02490088
1 | 0 | 0 | 0 | 0 | 0 | 2 | 47147.4776 | -0.0500000007 | 2.34464502 | -0.0001388667 | -0.04999201 | 0.000117213516 | 1.1458e+90 | 0.02476201
1 | 0 | 0 | 0 | 0 | 0 | 2 | 47157.4776 | -0.0500000007 | 2.34086847 | -0.0001388665 | -0.04999194 | 0.000117024545 | 1.1458e+90 | 0.02462314
1 | 0 | 0 | 0 | 0 | 0 | 2 | 47167.4776 | -0.0500000007 | 2.34147882 | -0.0001388663 | -0.04999187 | 0.0001170549 | 1.1458e+90 | 0.02448428
1 | 0 | 0 | 0 | 0 | 0 | 2 | 47177.4776 | -0.0500000007 | 2.34163141 | -0.0001388664 | -0.04999189 | 0.000117062584 | 1.1458e+90 | 0.02434541
1 | 0 | 0 | 0 | 0 | 0 | 2 | 47187.4776 | -0.0500000007 | 2.34109735 | -0.0001388667 | -0.04999201 | 0.000117036165 | 1.1458e+90 | 0.02420654
1 | 0 | 0 | 0 | 0 | 0 | 2 | 47197.4776 | -0.0500000007 | 2.34128809 | -0.0001388663 | -0.04999188 | 0.000117045391 | 1.1458e+90 | 0.02406768
1 | 0 | 0 | 0 | 0 | 0 | 2 | 47207.4776 | -0.0500000007 | 2.34186029 | -0.0001388664 | -0.04999191 | 0.00011707408 | 1.1458e+90 | 0.02392881
1 | 0 | 0 | 0 | 0 | 0 | 2 | 47217.4776 | -0.0500000007 | 2.33928537 | -0.0001388664 | -0.0499919 | 0.000116945324 | 1.1458e+90 | 0.02378994
1 | 0 | 0 | 0 | 0 | 0 | 2 | 47227.4776 | -0.0500000007 | 2.3398385 | -0.0001388662 | -0.04999182 | 0.000116972791 | 1.1458e+90 | 0.02365108
1 | 0 | 0 | 0 | 0 | 0 | 2 | 47237.4776 | -0.0500000007 | 2.34092569 | -0.000138866 | -0.04999177 | 0.000117027012 | 1.1458e+90 | 0.02351221
1 | 0 | 0 | 0 | 0 | 0 | 2 | 47247.4776 | -0.0500000007 | 2.34018183 | -0.0001388663 | -0.04999188 | 0.000116990086 | 1.1458e+90 | 0.02337335
1 | 0 | 0 | 0 | 0 | 0 | 2 | 47257.4776 | -0.0500000007 | 2.33947611 | -0.0001388663 | -0.04999185 | 0.000116954739 | 1.1458e+90 | 0.02323448
1 | 0 | 0 | 0 | 0 | 0 | 2 | 47267.4776 | -0.0500000007 | 2.3376832 | -0.0001388664 | -0.0499919 | 0.000116865231 | 1.1458e+90 | 0.02309561
1 | 0 | 0 | 0 | 0 | 0 | 2 | 47277.4776 | -0.0500000007 | 2.33724451 | -0.0001388669 | -0.04999209 | 0.000116843737 | 1.1458e+90 | 0.02295675
1 | 0 | 0 | 0 | 0 | 0 | 2 | 47287.4776 | -0.0500000007 | 2.3364625 | -0.0001388665 | -0.04999193 | 0.00011680428 | 1.1458e+90 | 0.02281788
1 | 0 | 0 | 0 | 0 | 0 | 2 | 47297.4776 | -0.0500000007 | 2.33495569 | -0.0001388661 | -0.04999181 | 0.000116728654 | 1.1458e+90 | 0.02267901
1 | 0 | 0 | 0 | 0 | 0 | 2 | 47307.4776 | -0.0500000007 | 2.33507013 | -0.0001388664 | -0.0499919 | 0.000116734584 | 1.1458e+90 | 0.02254015
1 | 0 | 0 | 0 | 0 | 0 | 2 | 47317.4776 | -0.0500000007 | 2.33369684 | -0.0001388663 | -0.04999185 | 0.000116665826 | 1.1458e+90 | 0.02240128
1 | 0 | 0 | 0 | 0 | 0 | 2 | 47327.4776 | -0.0500000007 | 2.33348703 | -0.0001388665 | -0.04999194 | 0.000116655538 | 1.1458e+90 | 0.02226241
1 | 0 | 0 | 0 | 0 | 0 | 2 | 47337.4776 | -0.0500000007 | 2.33308649 | -0.0001388661 | -0.04999179 | 0.000116635158 | 1.1458e+90 | 0.02212355
1 | 0 | 0 | 0 | 0 | 0 | 2 | 47347.4776 | -0.0500000007 | 2.33417368 | -0.0001388662 | -0.04999182 | 0.000116689582 | 1.1458e+90 | 0.02198468
1 | 0 | 0 | 0 | 0 | 0 | 2 | 47357.4776 | -0.0500000007 | 2.3339448 | -0.0001388661 | -0.0499918 | 0.000116678093 | 1.1458e+90 | 0.02184582
1 | 0 | 0 | 0 | 0 | 0 | 2 | 47367.4776 | -0.0500000007 | 2.33510828 | -0.0001388664 | -0.04999191 | 0.000116736519 | 1.1458e+90 | 0.02170695
1 | 0 | 0 | 0 | 0 | 0 | 2 | 47377.4776 | -0.0500000007 | 2.33354425 | -0.0001388664 | -0.04999192 | 0.000116658346 | 1.1458e+90 | 0.02156808
1 | 0 | 0 | 0 | 0 | 0 | 2 | 47387.4776 | -0.0500000007 | 2.33377314 | -0.0001388662 | -0.04999183 | 0.000116669595 | 1.1458e+90 | 0.02142922
1 | 0 | 0 | 0 | 0 | 0 | 2 | 47397.4776 | -0.0500000007 | 2.33192301 | -0.0001388665 | -0.04999193 | 0.000116577336 | 1.1458e+90 | 0.02129035
1 | 0 | 0 | 0 | 0 | 0 | 2 | 47407.4776 | -0.0500000007 | 2.32990122 | -0.0001388666 | -0.04999196 | 0.000116476338 | 1.1458e+90 | 0.02115148
1 | 0 | 0 | 0 | 0 | 0 | 2 | 47417.4776 | -0.0500000007 | 2.32913828 | -0.0001388665 | -0.04999195 | 0.000116438161 | 1.1458e+90 | 0.02101262
1 | 0 | 0 | 0 | 0 | 0 | 2 | 47427.4776 | -0.0500000007 | 2.32873774 | -0.0001388668 | -0.04999204 | 0.000116418356 | 1.1458e+90 | 0.02087375
1 | 0 | 0 | 0 | 0 | 0 | 2 | 47437.4776 | -0.0500000007 | 2.32757425 | -0.0001388667 | -0.04999201 | 0.000116360119 | 1.1458e+90 | 0.02073488
1 | 0 | 0 | 0 | 0 | 0 | 2 | 47447.4776 | -0.0500000007 | 2.32820368 | -0.0001388667 | -0.049992 | 0.000116391551 | 1.1458e+90 | 0.02059602
1 | 0 | 0 | 0 | 0 | 0 | 2 | 47457.4776 | -0.0500000007 | 2.32709742 | -0.0001388663 | -0.04999188 | 0.000116335963 | 1.1458e+90 | 0.02045715
1 | 0 | 0 | 0 | 0 | 0 | 2 | 47467.4776 | -0.0500000007 | 2.32692575 | -0.0001388665 | -0.04999194 | 0.000116327545 | 1.1458e+90 | 0.02031828
1 | 0 | 0 | 0 | 0 | 0 | 2 | 47477.4776 | -0.0500000007 | 2.32801294 | -0.0001388659 | -0.04999171 | 0.000116381358 | 1.1458e+90 | 0.02017942
1 | 0 | 0 | 0 | 0 | 0 | 2 | 47487.4776 | -0.0500000007 | 2.32677317 | -0.0001388658 | -0.04999168 | 0.000116319294 | 1.1458e+90 | 0.02004055
1 | 0 | 0 | 0 | 0 | 0 | 2 | 47497.4776 | -0.0500000007 | 2.3263154 | -0.0001388664 | -0.04999189 | 0.000116296906 | 1.1458e+90 | 0.01990169
1 | 0 | 0 | 0 | 0 | 0 | 2 | 47507.4776 | -0.0500000007 | 2.32543802 | -0.0001388663 | -0.04999186 | 0.000116252959 | 1.1458e+90 | 0.01976282
1 | 0 | 0 | 0 | 0 | 0 | 2 | 47517.4776 | -0.0500000007 | 2.32534266 | -0.0001388661 | -0.04999181 | 0.000116248091 | 1.1458e+90 | 0.01962395
1 | 0 | 0 | 0 | 0 | 0 | 2 | 47527.4776 | -0.0500000007 | 2.32520914 | -0.0001388661 | -0.04999179 | 0.000116241368 | 1.1458e+90 | 0.01948509
1 | 0 | 0 | 0 | 0 | 0 | 2 | 47537.4776 | -0.0500000007 | 2.32498026 | -0.0001388661 | -0.04999179 | 0.00011622993 | 1.1458e+90 | 0.01934622
1 | 0 | 0 | 0 | 0 | 0 | 2 | 47547.4776 | -0.0500000007 | 2.32475138 | -0.0001388657 | -0.04999164 | 0.000116218136 | 1.1458e+90 | 0.01920736
1 | 0 | 0 | 0 | 0 | 0 | 2 | 47557.4776 | -0.0500000007 | 2.32431269 | -0.000138866 | -0.04999177 | 0.000116196497 | 1.1458e+90 | 0.01906849
1 | 0 | 0 | 0 | 0 | 0 | 2 | 47567.4776 | -0.0500000007 | 2.32284403 | -0.000138866 | -0.04999174 | 0.000116123025 | 1.1458e+90 | 0.01892962
1 | 0 | 0 | 0 | 0 | 0 | 2 | 47577.4776 | -0.0500000007 | 2.32204294 | -0.0001388658 | -0.04999171 | 0.000116082891 | 1.1458e+90 | 0.01879076
1 | 0 | 0 | 0 | 0 | 0 | 2 | 47587.4776 | -0.0500000007 | 2.32143259 | -0.000138866 | -0.04999175 | 0.000116052477 | 1.1458e+90 | 0.01865189
1 | 0 | 0 | 0 | 0 | 0 | 2 | 47597.4776 | -0.0500000007 | 2.32763147 | -0.0001388661 | -0.04999178 | 0.000116362455 | 1.1458e+90 | 0.01851303
1 | 0 | 0 | 0 | 0 | 0 | 2 | 47607.4776 | -0.0500000007 | 2.3220048 | -0.0001388659 | -0.04999174 | 0.000116081064 | 1.1458e+90 | 0.01837416
1 | 0 | 0 | 0 | 0 | 0 | 2 | 47617.4776 | -0.0500000007 | 2.3203454 | -0.0001388662 | -0.04999183 | 0.000115998315 | 1.1458e+90 | 0.01823529
1 | 0 | 0 | 0 | 0 | 0 | 2 | 47627.4776 | -0.0500000007 | 2.31931543 | -0.0001388658 | -0.04999169 | 0.00011594651 | 1.1458e+90 | 0.01809643
1 | 0 | 0 | 0 | 0 | 0 | 2 | 47637.4776 | -0.0500000007 | 2.31855249 | -0.0001388661 | -0.04999178 | 0.000115908559 | 1.1458e+90 | 0.01795756
1 | 0 | 0 | 0 | 0 | 0 | 2 | 47647.4776 | -0.0500000007 | 2.3175416 | -0.0001388659 | -0.04999172 | 0.000115857896 | 1.1458e+90 | 0.0178187
1 | 0 | 0 | 0 | 0 | 0 | 2 | 47657.4776 | -0.0500000007 | 2.31742716 | -0.0001388657 | -0.04999165 | 0.000115852017 | 1.1458e+90 | 0.01767983
1 | 0 | 0 | 0 | 0 | 0 | 2 | 47667.4776 | -0.0500000007 | 2.31679773 | -0.0001388663 | -0.04999188 | 0.000115821087 | 1.1458e+90 | 0.01754096
1 | 0 | 0 | 0 | 0 | 0 | 2 | 47677.4776 | -0.0500000007 | 2.3159585 | -0.0001388661 | -0.0499918 | 0.000115778937 | 1.1458e+90 | 0.0174021
1 | 0 | 0 | 0 | 0 | 0 | 2 | 47687.4776 | -0.0500000007 | 2.31479526 | -0.0001388664 | -0.04999192 | 0.000115721065 | 1.1458e+90 | 0.01726323
1 | 0 | 0 | 0 | 0 | 0 | 2 | 47697.4776 | -0.0500000007 | 2.31368899 | -0.000138866 | -0.04999178 | 0.000115665425 | 1.1458e+90 | 0.01712437
1 | 0 | 0 | 0 | 0 | 0 | 2 | 47707.4776 | -0.0500000007 | 2.31477618 | -0.0001388663 | -0.04999186 | 0.00011571998 | 1.1458e+90 | 0.0169855
1 | 0 | 0 | 0 | 0 | 0 | 2 | 47717.4776 | -0.0500000007 | 2.31273532 | -0.0001388667 | -0.049992 | 0.000115618255 | 1.1458e+90 | 0.01684663
1 | 0 | 0 | 0 | 0 | 0 | 2 | 47727.4776 | -0.0500000007 | 2.31235385 | -0.0001388663 | -0.04999188 | 0.000115598908 | 1.1458e+90 | 0.01670777
1 | 0 | 0 | 0 | 0 | 0 | 2 | 47737.4776 | -0.0500000007 | 2.31122851 | -0.0001388664 | -0.04999191 | 0.000115542731 | 1.1458e+90 | 0.0165689
1 | 0 | 0 | 0 | 0 | 0 | 2 | 47747.4776 | -0.0500000007 | 2.31025577 | -0.0001388662 | -0.04999182 | 0.000115493887 | 1.1458e+90 | 0.01643003
1 | 0 | 0 | 0 | 0 | 0 | 2 | 47757.4776 | -0.0500000007 | 2.30934024 | -0.0001388664 | -0.04999191 | 0.000115448318 | 1.1458e+90 | 0.01629117
1 | 0 | 0 | 0 | 0 | 0 | 2 | 47767.4776 | -0.0500000007 | 2.30882525 | -0.0001388662 | -0.04999183 | 0.000115422401 | 1.1458e+90 | 0.0161523
1 | 0 | 0 | 0 | 0 | 0 | 2 | 47777.4776 | -0.0500000007 | 2.3092258 | -0.000138866 | -0.04999177 | 0.000115442293 | 1.1458e+90 | 0.01601344
1 | 0 | 0 | 0 | 0 | 0 | 2 | 47787.4776 | -0.0500000007 | 2.30739474 | -0.0001388662 | -0.04999185 | 0.000115350922 | 1.1458e+90 | 0.01587457
1 | 0 | 0 | 0 | 0 | 0 | 2 | 47797.4776 | -0.0500000007 | 2.30646014 | -0.0001388662 | -0.04999184 | 0.000115304181 | 1.1458e+90 | 0.0157357
1 | 0 | 0 | 0 | 0 | 0 | 2 | 47807.4776 | -0.0500000007 | 2.30508685 | -0.0001388666 | -0.04999196 | 0.000115235816 | 1.1458e+90 | 0.01559684
1 | 0 | 0 | 0 | 0 | 0 | 2 | 47817.4776 | -0.0500000007 | 2.30531573 | -0.0001388665 | -0.04999196 | 0.00011524724 | 1.1458e+90 | 0.01545797
1 | 0 | 0 | 0 | 0 | 0 | 2 | 47827.4776 | -0.0500000007 | 2.30546832 | -0.0001388667 | -0.04999202 | 0.000115255025 | 1.1458e+90 | 0.0153191
1 | 0 | 0 | 0 | 0 | 0 | 2 | 47837.4776 | -0.0500000007 | 2.30407596 | -0.0001388668 | -0.04999203 | 0.000115185438 | 1.1458e+90 | 0.01518024
1 | 0 | 0 | 0 | 0 | 0 | 2 | 47847.4776 | -0.0500000007 | 2.30378985 | -0.0001388666 | -0.04999196 | 0.000115170973 | 1.1458e+90 | 0.01504137
1 | 0 | 0 | 0 | 0 | 0 | 2 | 47857.4776 | -0.0500000007 | 2.30277896 | -0.0001388662 | -0.04999182 | 0.000115120107 | 1.1458e+90 | 0.0149025
1 | 0 | 0 | 0 | 0 | 0 | 2 | 47867.4776 | -0.0500000007 | 2.30222583 | -0.0001388664 | -0.04999191 | 0.000115092655 | 1.1458e+90 | 0.01476364
1 | 0 | 0 | 0 | 0 | 0 | 2 | 47877.4776 | -0.0500000007 | 2.30306506 | -0.0001388663 | -0.04999187 | 0.00011513452 | 1.1458e+90 | 0.01462477
1 | 0 | 0 | 0 | 0 | 0 | 2 | 47887.4776 | -0.0500000007 | 2.30007052 | -0.0001388662 | -0.04999183 | 0.00011498473 | 1.1458e+90 | 0.01448591
1 | 0 | 0 | 0 | 0 | 0 | 2 | 47897.4776 | -0.0500000007 | 2.30003238 | -0.0001388664 | -0.0499919 | 0.000114982977 | 1.1458e+90 | 0.01434704
1 | 0 | 0 | 0 | 0 | 0 | 2 | 47907.4776 | -0.0500000007 | 2.29946017 | -0.0001388661 | -0.0499918 | 0.000114954149 | 1.1458e+90 | 0.01420817
1 | 0 | 0 | 0 | 0 | 0 | 2 | 47917.4776 | -0.0500000007 | 2.2985065 | -0.0001388666 | -0.04999199 | 0.000114906907 | 1.1458e+90 | 0.01406931
1 | 0 | 0 | 0 | 0 | 0 | 2 | 47927.4776 | -0.0500000007 | 2.29837298 | -0.0001388661 | -0.04999178 | 0.000114899762 | 1.1458e+90 | 0.01393044
1 | 0 | 0 | 0 | 0 | 0 | 2 | 47937.4776 | -0.0500000007 | 2.29717135 | -0.0001388663 | -0.04999186 | 0.000114839859 | 1.1458e+90 | 0.01379157
1 | 0 | 0 | 0 | 0 | 0 | 2 | 47947.4776 | -0.0500000007 | 2.29860187 | -0.0001388664 | -0.04999191 | 0.000114911498 | 1.1458e+90 | 0.01365271
1 | 0 | 0 | 0 | 0 | 0 | 2 | 47957.4776 | -0.0500000007 | 2.29707599 | -0.0001388665 | -0.04999193 | 0.000114835253 | 1.1458e+90 | 0.01351384
1 | 0 | 0 | 0 | 0 | 0 | 2 | 47967.4776 | -0.0500000007 | 2.29667544 | -0.0001388665 | -0.04999194 | 0.000114815251 | 1.1458e+90 | 0.01337497
1 | 0 | 0 | 0 | 0 | 0 | 2 | 47977.4776 | -0.0500000007 | 2.29583621 | -0.0001388664 | -0.0499919 | 0.000114773211 | 1.1458e+90 | 0.01323611
1 | 0 | 0 | 0 | 0 | 0 | 2 | 47987.4776 | -0.0500000007 | 2.29566455 | -0.0001388661 | -0.04999181 | 0.000114764422 | 1.1458e+90 | 0.01309724
1 | 0 | 0 | 0 | 0 | 0 | 2 | 47997.4776 | -0.0500000007 | 2.29471087 | -0.0001388659 | -0.04999171 | 0.000114716517 | 1.1458e+90 | 0.01295838
1 | 0 | 0 | 0 | 0 | 0 | 2 | 48007.4776 | -0.0500000007 | 2.2937572 | -0.0001388657 | -0.04999166 | 0.000114668728 | 1.1458e+90 | 0.01281951
1 | 0 | 0 | 0 | 0 | 0 | 2 | 48017.4776 | -0.0500000007 | 2.29219317 | -0.0001388659 | -0.04999171 | 0.000114590664 | 1.1458e+90 | 0.01268064
1 | 0 | 0 | 0 | 0 | 0 | 2 | 48027.4776 | -0.0500000007 | 2.29133487 | -0.000138866 | -0.04999177 | 0.000114547882 | 1.1458e+90 | 0.01254178
1 | 0 | 0 | 0 | 0 | 0 | 2 | 48037.4776 | -0.0500000007 | 2.29062915 | -0.0001388656 | -0.04999162 | 0.000114512266 | 1.1458e+90 | 0.01240291
1 | 0 | 0 | 0 | 0 | 0 | 2 | 48047.4776 | -0.0500000007 | 2.28975177 | -0.0001388659 | -0.04999172 | 0.000114468632 | 1.1458e+90 | 0.01226405
1 | 0 | 0 | 0 | 0 | 0 | 2 | 48057.4776 | -0.0500000007 | 2.28914142 | -0.0001388662 | -0.04999182 | 0.000114438342 | 1.1458e+90 | 0.01212518
1 | 0 | 0 | 0 | 0 | 0 | 2 | 48067.4776 | -0.0500000007 | 2.28757739 | -0.0001388662 | -0.04999183 | 0.000114360177 | 1.1458e+90 | 0.01198631
1 | 0 | 0 | 0 | 0 | 0 | 2 | 48077.4776 | -0.0500000007 | 2.28740573 | -0.000138866 | -0.04999176 | 0.000114351446 | 1.1458e+90 | 0.01184745
1 | 0 | 0 | 0 | 0 | 0 | 2 | 48087.4776 | -0.0500000007 | 2.2884357 | -0.0001388667 | -0.04999201 | 0.00011440349 | 1.1458e+90 | 0.01170858
1 | 0 | 0 | 0 | 0 | 0 | 2 | 48097.4776 | -0.0500000007 | 2.2868526 | -0.0001388668 | -0.04999206 | 0.000114324481 | 1.1458e+90 | 0.01156971
1 | 0 | 0 | 0 | 0 | 0 | 2 | 48107.4776 | -0.0500000007 | 2.28589892 | -0.0001388665 | -0.04999195 | 0.00011427654 | 1.1458e+90 | 0.01143085
1 | 0 | 0 | 0 | 0 | 0 | 2 | 48117.4776 | -0.0500000007 | 2.2849834 | -0.0001388666 | -0.04999199 | 0.000114230876 | 1.1458e+90 | 0.01129198
1 | 0 | 0 | 0 | 0 | 0 | 2 | 48127.4776 | -0.0500000007 | 2.28355289 | -0.0001388658 | -0.04999168 | 0.000114158654 | 1.1458e+90 | 0.01115312
1 | 0 | 0 | 0 | 0 | 0 | 2 | 48137.4776 | -0.0500000007 | 2.28221774 | -0.0001388661 | -0.0499918 | 0.000114092174 | 1.1458e+90 | 0.01101425
1 | 0 | 0 | 0 | 0 | 0 | 2 | 48147.4776 | -0.0500000007 | 2.28044391 | -0.0001388658 | -0.0499917 | 0.000114003262 | 1.1458e+90 | 0.01087538
1 | 0 | 0 | 0 | 0 | 0 | 2 | 48157.4776 | -0.0500000007 | 2.2795856 | -0.0001388659 | -0.04999174 | 0.00011396045 | 1.1458e+90 | 0.01073652
1 | 0 | 0 | 0 | 0 | 0 | 2 | 48167.4776 | -0.0500000007 | 2.27821231 | -0.0001388661 | -0.04999179 | 0.000113891903 | 1.1458e+90 | 0.01059765
1 | 0 | 0 | 0 | 0 | 0 | 2 | 48177.4776 | -0.0500000007 | 2.27653384 | -0.0001388664 | -0.0499919 | 0.000113808252 | 1.1458e+90 | 0.01045879
1 | 0 | 0 | 0 | 0 | 0 | 2 | 48187.4776 | -0.0500000007 | 2.27558017 | -0.0001388664 | -0.04999191 | 0.000113760587 | 1.1458e+90 | 0.01031992
1 | 0 | 0 | 0 | 0 | 0 | 2 | 48197.4776 | -0.0500000007 | 2.27441692 | -0.0001388661 | -0.0499918 | 0.000113702197 | 1.1458e+90 | 0.01018105
1 | 0 | 0 | 0 | 0 | 0 | 2 | 48207.4776 | -0.0500000007 | 2.27340603 | -0.0001388664 | -0.0499919 | 0.000113651877 | 1.1458e+90 | 0.01004219
1 | 0 | 0 | 0 | 0 | 0 | 2 | 48217.4776 | -0.0500000007 | 2.27105999 | -0.0001388665 | -0.04999195 | 0.000113534727 | 1.1458e+90 | 0.00990332
1 | 0 | 0 | 0 | 0 | 0 | 2 | 48227.4776 | -0.0500000007 | 2.27159405 | -0.0001388663 | -0.04999189 | 0.000113561269 | 1.1458e+90 | 0.009764454
1 | 0 | 0 | 0 | 0 | 0 | 2 | 48237.4776 | -0.0500000007 | 2.26924801 | -0.000138866 | -0.04999176 | 0.000113443697 | 1.1458e+90 | 0.009625588
1 | 0 | 0 | 0 | 0 | 0 | 2 | 48247.4776 | -0.0500000007 | 2.2681036 | -0.0001388661 | -0.04999178 | 0.000113386537 | 1.1458e+90 | 0.009486722
1 | 0 | 0 | 0 | 0 | 0 | 2 | 48257.4776 | -0.0500000007 | 2.26779842 | -0.0001388659 | -0.04999173 | 0.00011337117 | 1.1458e+90 | 0.009347856
1 | 0 | 0 | 0 | 0 | 0 | 2 | 48267.4776 | -0.0500000007 | 2.26756954 | -0.0001388665 | -0.04999195 | 0.000113360227 | 1.1458e+90 | 0.009208989
1 | 0 | 0 | 0 | 0 | 0 | 2 | 48277.4776 | -0.0500000007 | 2.26577663 | -0.0001388663 | -0.04999186 | 0.000113270391 | 1.1458e+90 | 0.009070123
1 | 0 | 0 | 0 | 0 | 0 | 2 | 48287.4776 | -0.0500000007 | 2.26373577 | -0.0001388664 | -0.0499919 | 0.000113168448 | 1.1458e+90 | 0.008931257
1 | 0 | 0 | 0 | 0 | 0 | 2 | 48297.4776 | -0.0500000007 | 2.26333523 | -0.000138866 | -0.04999177 | 0.000113148133 | 1.1458e+90 | 0.008792391
1 | 0 | 0 | 0 | 0 | 0 | 2 | 48307.4776 | -0.0500000007 | 2.26217175 | -0.0001388659 | -0.04999174 | 0.000113089896 | 1.1458e+90 | 0.008653525
1 | 0 | 0 | 0 | 0 | 0 | 2 | 48317.4776 | -0.0500000007 | 2.26280117 | -0.0001388658 | -0.0499917 | 0.00011312127 | 1.1458e+90 | 0.008514659
1 | 0 | 0 | 0 | 0 | 0 | 2 | 48327.4776 | -0.0500000007 | 2.26064587 | -0.0001388653 | -0.04999152 | 0.000113013128 | 1.1458e+90 | 0.008375794
1 | 0 | 0 | 0 | 0 | 0 | 2 | 48337.4776 | -0.0500000007 | 2.25776577 | -0.0001388656 | -0.04999162 | 0.000112869362 | 1.1458e+90 | 0.008236928
1 | 0 | 0 | 0 | 0 | 0 | 2 | 48347.4776 | -0.0500000007 | 2.25902462 | -0.0001388658 | -0.0499917 | 0.000112932481 | 1.1458e+90 | 0.008098062
1 | 0 | 0 | 0 | 0 | 0 | 2 | 48357.4776 | -0.0500000007 | 2.25610638 | -0.0001388659 | -0.04999171 | 0.000112786605 | 1.1458e+90 | 0.007959196
1 | 0 | 0 | 0 | 0 | 0 | 2 | 48367.4776 | -0.0500000007 | 2.25366497 | -0.0001388657 | -0.04999165 | 0.000112664442 | 1.1458e+90 | 0.007820331
1 | 0 | 0 | 0 | 0 | 0 | 2 | 48377.4776 | -0.0500000007 | 2.25208187 | -0.0001388659 | -0.04999173 | 0.000112585461 | 1.1458e+90 | 0.007681465
1 | 0 | 0 | 0 | 0 | 0 | 2 | 48387.4776 | -0.0500000007 | 2.25149059 | -0.000138866 | -0.04999175 | 0.000112555943 | 1.1458e+90 | 0.007542599
1 | 0 | 0 | 0 | 0 | 0 | 2 | 48397.4776 | -0.0500000007 | 2.24985027 | -0.000138866 | -0.04999177 | 0.000112474001 | 1.1458e+90 | 0.007403733
1 | 0 | 0 | 0 | 0 | 0 | 2 | 48407.4776 | -0.0500000007 | 2.24973583 | -0.0001388663 | -0.04999186 | 0.000112468471 | 1.1458e+90 | 0.007264866
1 | 0 | 0 | 0 | 0 | 0 | 2 | 48417.4776 | -0.0500000007 | 2.24838161 | -0.0001388661 | -0.04999179 | 0.000112400623 | 1.1458e+90 | 0.007126
1 | 0 | 0 | 0 | 0 | 0 | 2 | 48427.4776 | -0.0500000007 | 2.24742794 | -0.0001388659 | -0.04999174 | 0.000112352827 | 1.1458e+90 | 0.006987134
1 | 0 | 0 | 0 | 0 | 0 | 2 | 48437.4776 | -0.0500000007 | 2.24555874 | -0.0001388659 | -0.04999171 | 0.000112259324 | 1.1458e+90 | 0.006848268
1 | 0 | 0 | 0 | 0 | 0 | 2 | 48447.4776 | -0.0500000007 | 2.24367046 | -0.0001388661 | -0.04999179 | 0.0001121651 | 1.1458e+90 | 0.006709402
1 | 0 | 0 | 0 | 0 | 0 | 2 | 48457.4776 | -0.0500000007 | 2.24275494 | -0.000138866 | -0.04999177 | 0.000112119291 | 1.1458e+90 | 0.006570536
1 | 0 | 0 | 0 | 0 | 0 | 2 | 48467.4776 | -0.0500000007 | 2.24090481 | -0.0001388664 | -0.04999192 | 0.000112027126 | 1.1458e+90 | 0.00643167
1 | 0 | 0 | 0 | 0 | 0 | 2 | 48477.4776 | -0.0500000007 | 2.23941708 | -0.0001388663 | -0.04999187 | 0.000111952642 | 1.1458e+90 | 0.006292804
1 | 0 | 0 | 0 | 0 | 0 | 2 | 48487.4776 | -0.0500000007 | 2.2381773 | -0.0001388661 | -0.04999179 | 0.000111890491 | 1.1458e+90 | 0.006153938
1 | 0 | 0 | 0 | 0 | 0 | 2 | 48497.4776 | -0.0500000007 | 2.23705196 | -0.0001388661 | -0.04999178 | 0.000111834204 | 1.1458e+90 | 0.006015071
1 | 0 | 0 | 0 | 0 | 0 | 2 | 48507.4776 | -0.0500000007 | 2.23588848 | -0.0001388659 | -0.04999172 | 0.000111775909 | 1.1458e+90 | 0.005876206
1 | 0 | 0 | 0 | 0 | 0 | 2 | 48517.4776 | -0.0500000007 | 2.23625088 | -0.0001388661 | -0.0499918 | 0.000111794201 | 1.1458e+90 | 0.005737339
1 | 0 | 0 | 0 | 0 | 0 | 2 | 48527.4776 | -0.0500000007 | 2.23306584 | -0.0001388661 | -0.0499918 | 0.000111634989 | 1.1458e+90 | 0.005598473
1 | 0 | 0 | 0 | 0 | 0 | 2 | 48537.4776 | -0.0500000007 | 2.23092961 | -0.000138866 | -0.04999175 | 0.000111528076 | 1.1458e+90 | 0.005459607
1 | 0 | 0 | 0 | 0 | 0 | 2 | 48547.4776 | -0.0500000007 | 2.22938466 | -0.0001388661 | -0.0499918 | 0.00011145095 | 1.1458e+90 | 0.005320741
1 | 0 | 0 | 0 | 0 | 0 | 2 | 48557.4776 | -0.0500000007 | 2.22814488 | -0.0001388658 | -0.04999169 | 0.000111388741 | 1.1458e+90 | 0.005181875
1 | 0 | 0 | 0 | 0 | 0 | 2 | 48567.4776 | -0.0500000007 | 2.22577977 | -0.0001388655 | -0.04999156 | 0.000111270208 | 1.1458e+90 | 0.00504301
1 | 0 | 0 | 0 | 0 | 0 | 2 | 48577.4776 | -0.0500000007 | 2.22362447 | -0.0001388656 | -0.0499916 | 0.000111162553 | 1.1458e+90 | 0.004904144
1 | 0 | 0 | 0 | 0 | 0 | 2 | 48587.4776 | -0.0500000007 | 2.22221303 | -0.0001388657 | -0.04999166 | 0.000111092115 | 1.1458e+90 | 0.004765279
1 | 0 | 0 | 0 | 0 | 0 | 2 | 48597.4776 | -0.0500000007 | 2.22017217 | -0.0001388657 | -0.04999166 | 0.000110990084 | 1.1458e+90 | 0.004626413
1 | 0 | 0 | 0 | 0 | 0 | 2 | 48607.4776 | -0.0500000007 | 2.21910405 | -0.0001388657 | -0.04999167 | 0.000110936715 | 1.1458e+90 | 0.004487547
1 | 0 | 0 | 0 | 0 | 0 | 2 | 48617.4776 | -0.0500000007 | 2.21752095 | -0.0001388659 | -0.04999174 | 0.000110857727 | 1.1458e+90 | 0.004348681
1 | 0 | 0 | 0 | 0 | 0 | 2 | 48627.4776 | -0.0500000007 | 2.21528935 | -0.0001388658 | -0.04999168 | 0.000110746041 | 1.1458e+90 | 0.004209816
1 | 0 | 0 | 0 | 0 | 0 | 2 | 48637.4776 | -0.0500000007 | 2.2137444 | -0.0001388656 | -0.04999161 | 0.000110668654 | 1.1458e+90 | 0.00407095
1 | 0 | 0 | 0 | 0 | 0 | 2 | 48647.4776 | -0.0500000007 | 2.21286702 | -0.0001388657 | -0.04999166 | 0.000110624904 | 1.1458e+90 | 0.003932084
1 | 0 | 0 | 0 | 0 | 0 | 2 | 48657.4776 | -0.0500000007 | 2.21097875 | -0.0001388656 | -0.04999161 | 0.000110530389 | 1.1458e+90 | 0.003793219
1 | 0 | 0 | 0 | 0 | 0 | 2 | 48667.4776 | -0.0500000007 | 2.21004415 | -0.0001388659 | -0.04999173 | 0.000110483932 | 1.1458e+90 | 0.003654353
1 | 0 | 0 | 0 | 0 | 0 | 2 | 48677.4776 | -0.0500000007 | 2.20830846 | -0.0001388662 | -0.04999183 | 0.00011039737 | 1.1458e+90 | 0.003515487
1 | 0 | 0 | 0 | 0 | 0 | 2 | 48687.4776 | -0.0500000007 | 2.20640111 | -0.000138866 | -0.04999175 | 0.000110301859 | 1.1458e+90 | 0.003376621
1 | 0 | 0 | 0 | 0 | 0 | 2 | 48697.4776 | -0.0500000007 | 2.20481801 | -0.0001388659 | -0.04999174 | 0.000110222682 | 1.1458e+90 | 0.003237755
1 | 0 | 0 | 0 | 0 | 0 | 2 | 48707.4776 | -0.0500000007 | 2.20415044 | -0.0001388654 | -0.04999154 | 0.000110188885 | 1.1458e+90 | 0.003098889
1 | 0 | 0 | 0 | 0 | 0 | 2 | 48717.4776 | -0.0500000007 | 2.20220494 | -0.000138866 | -0.04999176 | 0.0001100921 | 1.1458e+90 | 0.002960023
1 | 0 | 0 | 0 | 0 | 0 | 2 | 48727.4776 | -0.0500000007 | 2.19989705 | -0.000138866 | -0.04999176 | 0.000109976718 | 1.1458e+90 | 0.002821157
1 | 0 | 0 | 0 | 0 | 0 | 2 | 48737.4776 | -0.0500000007 | 2.19921041 | -0.000138866 | -0.04999177 | 0.000109942419 | 1.1458e+90 | 0.002682291
1 | 0 | 0 | 0 | 0 | 0 | 2 | 48747.4776 | -0.0500000007 | 2.19736028 | -0.0001388661 | -0.04999178 | 0.000109849949 | 1.1458e+90 | 0.002543425
1 | 0 | 0 | 0 | 0 | 0 | 2 | 48757.4776 | -0.0500000007 | 2.19446111 | -0.0001388657 | -0.04999165 | 0.000109704742 | 1.1458e+90 | 0.002404559
1 | 0 | 0 | 0 | 0 | 0 | 2 | 48767.4776 | -0.0500000007 | 2.19238234 | -0.0001388663 | -0.04999186 | 0.000109601278 | 1.1458e+90 | 0.002265693
1 | 0 | 0 | 0 | 0 | 0 | 2 | 48777.4776 | -0.0500000007 | 2.19095182 | -0.0001388667 | -0.04999201 | 0.000109530076 | 1.1458e+90 | 0.002126826
1 | 0 | 0 | 0 | 0 | 0 | 2 | 48787.4776 | -0.0500000007 | 2.18992186 | -0.0001388665 | -0.04999193 | 0.000109478417 | 1.1458e+90 | 0.00198796
1 | 0 | 0 | 0 | 0 | 0 | 2 | 48797.4776 | -0.0500000007 | 2.18950224 | -0.0001388662 | -0.04999183 | 0.000109457222 | 1.1458e+90 | 0.001849094
1 | 0 | 0 | 0 | 0 | 0 | 2 | 48807.4776 | -0.0500000007 | 2.18725157 | -0.0001388662 | -0.04999183 | 0.000109344706 | 1.1458e+90 | 0.001710228
1 | 0 | 0 | 0 | 0 | 0 | 2 | 48817.4776 | -0.0500000007 | 2.18595457 | -0.0001388662 | -0.04999182 | 0.000109279856 | 1.1458e+90 | 0.001571361
1 | 0 | 0 | 0 | 0 | 0 | 2 | 48827.4776 | -0.0500000007 | 2.1834178 | -0.0001388665 | -0.04999195 | 0.000109153305 | 1.1458e+90 | 0.001432495
1 | 0 | 0 | 0 | 0 | 0 | 2 | 48837.4776 | -0.0500000007 | 2.18126249 | -0.0001388664 | -0.0499919 | 0.000109045461 | 1.1458e+90 | 0.001293629
1 | 0 | 0 | 0 | 0 | 0 | 2 | 48847.4776 | -0.0500000007 | 2.17794371 | -0.0001388664 | -0.04999189 | 0.000108879525 | 1.1458e+90 | 0.001154762
1 | 0 | 0 | 0 | 0 | 0 | 2 | 48857.4776 | -0.0500000007 | 2.17447233 | -0.0001388662 | -0.04999184 | 0.00010870587 | 1.1458e+90 | 0.001015896
1 | 0 | 0 | 0 | 0 | 0 | 2 | 48867.4776 | -0.0500000007 | 2.17065763 | -0.0001388664 | -0.04999189 | 0.000108515276 | 1.1458e+90 | 0.0008770296
1 | 0 | 0 | 0 | 0 | 0 | 2 | 48877.4776 | -0.0500000007 | 2.17147779 | -0.0001388661 | -0.04999179 | 0.000108556065 | 1.1458e+90 | 0.0007381635
1 | 0 | 0 | 0 | 0 | 0 | 2 | 48887.4776 | -0.0500000007 | 2.1691699 | -0.0001388658 | -0.04999168 | 0.00010844045 | 1.1458e+90 | 0.0005992977
1 | 0 | 0 | 0 | 0 | 0 | 2 | 48897.4776 | -0.0500000007 | 2.16623259 | -0.0001388658 | -0.04999167 | 0.000108293585 | 1.1458e+90 | 0.000460432
1 | 0 | 0 | 0 | 0 | 0 | 2 | 48907.4776 | -0.0500000007 | 2.16474485 | -0.0001388659 | -0.04999171 | 0.000108219298 | 1.1458e+90 | 0.0003215661
1 | 0 | 0 | 0 | 0 | 0 | 2 | 48917.4776 | -0.0500000007 | 2.16287565 | -0.000138866 | -0.04999176 | 0.000108125954 | 1.1458e+90 | 0.0001827001
1 | 0 | 0 | 0 | 0 | 0 | 2 | 48927.4776 | -0.0500000007 | 2.16005278 | -0.0001388659 | -0.04999172 | 0.000107984757 | 1.1458e+90 | 4.383422e-05
1 | 0 | 0 | 0 | 0 | 0 | 2 | 48937.4776 | -0.0500000007 | 2.1578784 | -0.0001388655 | -0.04999159 | 0.000107875763 | 1.1458e+90 | -9.503129e-05
1 | 0 | 0 | 0 | 0 | 0 | 2 | 48947.4776 | -0.0500000007 | 2.15509367 | -0.0001388654 | -0.04999154 | 0.000107736458 | 1.1458e+90 | -0.0002338967
1 | 0 | 0 | 0 | 0 | 0 | 2 | 48957.4776 | -0.0500000007 | 2.15290022 | -0.0001388654 | -0.04999154 | 0.000107626809 | 1.1458e+90 | -0.0003727621
1 | 0 | 0 | 0 | 0 | 0 | 2 | 48967.4776 | -0.0500000007 | 2.15099311 | -0.0001388655 | -0.04999159 | 0.000107531559 | 1.1458e+90 | -0.0005116276
1 | 0 | 0 | 0 | 0 | 0 | 2 | 48977.4776 | -0.0500000007 | 2.14792228 | -0.0001388658 | -0.04999169 | 0.000107378255 | 1.1458e+90 | -0.0006504934
1 | 0 | 0 | 0 | 0 | 0 | 2 | 48987.4776 | -0.0500000007 | 2.14548087 | -0.000138866 | -0.04999175 | 0.000107256346 | 1.1458e+90 | -0.0007893594
1 | 0 | 0 | 0 | 0 | 0 | 2 | 48997.4776 | -0.0500000007 | 2.14361167 | -0.0001388659 | -0.04999173 | 0.000107162865 | 1.1458e+90 | -0.0009282253
1 | 0 | 0 | 0 | 0 | 0 | 2 | 49007.4776 | -0.0500000007 | 2.14094138 | -0.000138866 | -0.04999176 | 0.000107029431 | 1.1458e+90 | -0.001067091
1 | 0 | 0 | 0 | 0 | 0 | 2 | 49017.4776 | -0.0500000007 | 2.13808036 | -0.0001388656 | -0.04999161 | 0.000106886087 | 1.1458e+90 | -0.001205957
1 | 0 | 0 | 0 | 0 | 0 | 2 | 49027.4776 | -0.0500000007 | 2.13621116 | -0.0001388659 | -0.04999173 | 0.000106792897 | 1.1458e+90 | -0.001344823
1 | 0 | 0 | 0 | 0 | 0 | 2 | 49037.4776 | -0.0500000007 | 2.13329291 | -0.000138866 | -0.04999175 | 0.000106647036 | 1.1458e+90 | -0.001483689
1 | 0 | 0 | 0 | 0 | 0 | 2 | 49047.4776 | -0.0500000007 | 2.13130927 | -0.0001388657 | -0.04999166 | 0.00010654769 | 1.1458e+90 | -0.001622555
1 | 0 | 0 | 0 | 0 | 0 | 2 | 49057.4776 | -0.0500000007 | 2.12835288 | -0.0001388661 | -0.04999178 | 0.000106400155 | 1.1458e+90 | -0.001761421
1 | 0 | 0 | 0 | 0 | 0 | 2 | 49067.4776 | -0.0500000007 | 2.12644553 | -0.0001388658 | -0.04999167 | 0.000106304571 | 1.1458e+90 | -0.001900286
1 | 0 | 0 | 0 | 0 | 0 | 2 | 49077.4776 | -0.0500000007 | 2.12305045 | -0.0001388654 | -0.04999155 | 0.00010613459 | 1.1458e+90 | -0.002039152
1 | 0 | 0 | 0 | 0 | 0 | 2 | 49087.4776 | -0.0500000007 | 2.1196363 | -0.0001388662 | -0.04999184 | 0.000105964507 | 1.1458e+90 | -0.002178018
1 | 0 | 0 | 0 | 0 | 0 | 2 | 49097.4776 | -0.0500000007 | 2.11730933 | -0.000138866 | -0.04999178 | 0.000105848056 | 1.1458e+90 | -0.002316884
1 | 0 | 0 | 0 | 0 | 0 | 2 | 49107.4776 | -0.0500000007 | 2.1151731 | -0.000138866 | -0.04999177 | 0.000105741252 | 1.1458e+90 | -0.00245575
1 | 0 | 0 | 0 | 0 | 0 | 2 | 49117.4776 | -0.0500000007 | 2.11246467 | -0.000138866 | -0.04999178 | 0.000105605861 | 1.1458e+90 | -0.002594616
1 | 0 | 0 | 0 | 0 | 0 | 2 | 49127.4776 | -0.0500000007 | 2.10945129 | -0.0001388659 | -0.04999171 | 0.000105455067 | 1.1458e+90 | -0.002733482
1 | 0 | 0 | 0 | 0 | 0 | 2 | 49137.4776 | -0.0500000007 | 2.10687637 | -0.0001388659 | -0.04999171 | 0.000105326355 | 1.1458e+90 | -0.002872348
1 | 0 | 0 | 0 | 0 | 0 | 2 | 49147.4776 | -0.0500000007 | 2.10412979 | -0.0001388657 | -0.04999167 | 0.000105188956 | 1.1458e+90 | -0.003011214
1 | 0 | 0 | 0 | 0 | 0 | 2 | 49157.4776 | -0.0500000007 | 2.10075378 | -0.0001388656 | -0.04999161 | 0.000105020066 | 1.1458e+90 | -0.003150079
1 | 0 | 0 | 0 | 0 | 0 | 2 | 49167.4776 | -0.0500000007 | 2.09899902 | -0.0001388656 | -0.04999161 | 0.00010493234 | 1.1458e+90 | -0.003288945
1 | 0 | 0 | 0 | 0 | 0 | 2 | 49177.4776 | -0.0500000007 | 2.09573746 | -0.0001388657 | -0.04999166 | 0.000104769402 | 1.1458e+90 | -0.00342781
1 | 0 | 0 | 0 | 0 | 0 | 2 | 49187.4776 | -0.0500000007 | 2.0932579 | -0.0001388658 | -0.04999169 | 0.000104645493 | 1.1458e+90 | -0.003566676
1 | 0 | 0 | 0 | 0 | 0 | 2 | 49197.4776 | -0.0500000007 | 2.08932877 | -0.0001388657 | -0.04999165 | 0.000104448984 | 1.1458e+90 | -0.003705542
1 | 0 | 0 | 0 | 0 | 0 | 2 | 49207.4776 | -0.0500000007 | 2.08637238 | -0.0001388652 | -0.04999148 | 0.000104300838 | 1.1458e+90 | -0.003844407
1 | 0 | 0 | 0 | 0 | 0 | 2 | 49217.4776 | -0.0500000007 | 2.08309174 | -0.0001388651 | -0.04999142 | 0.000104136721 | 1.1458e+90 | -0.003983272
1 | 0 | 0 | 0 | 0 | 0 | 2 | 49227.4776 | -0.0500000007 | 2.07910538 | -0.0001388656 | -0.0499916 | 0.000103937811 | 1.1458e+90 | -0.004122138
1 | 0 | 0 | 0 | 0 | 0 | 2 | 49237.4776 | -0.0500000007 | 2.07626343 | -0.0001388655 | -0.04999157 | 0.000103795661 | 1.1458e+90 | -0.004261003
1 | 0 | 0 | 0 | 0 | 0 | 2 | 49247.4776 | -0.0500000007 | 2.07317352 | -0.0001388654 | -0.04999154 | 0.000103641134 | 1.1458e+90 | -0.004399869
1 | 0 | 0 | 0 | 0 | 0 | 2 | 49257.4776 | -0.0500000007 | 2.06897759 | -0.0001388655 | -0.04999158 | 0.000103431463 | 1.1458e+90 | -0.004538734
1 | 0 | 0 | 0 | 0 | 0 | 2 | 49267.4776 | -0.0500000007 | 2.06584954 | -0.0001388656 | -0.04999163 | 0.000103275182 | 1.1458e+90 | -0.0046776
1 | 0 | 0 | 0 | 0 | 0 | 2 | 49277.4776 | -0.0500000007 | 2.06247354 | -0.0001388657 | -0.04999167 | 0.000103106489 | 1.1458e+90 | -0.004816466
1 | 0 | 0 | 0 | 0 | 0 | 2 | 49287.4776 | -0.0500000007 | 2.06062341 | -0.0001388657 | -0.04999164 | 0.000103013939 | 1.1458e+90 | -0.004955331
1 | 0 | 0 | 0 | 0 | 0 | 2 | 49297.4776 | -0.0500000007 | 2.05793405 | -0.0001388657 | -0.04999165 | 0.000102879523 | 1.1458e+90 | -0.005094197
1 | 0 | 0 | 0 | 0 | 0 | 2 | 49307.4776 | -0.0500000007 | 2.05476785 | -0.0001388654 | -0.04999156 | 0.000102721046 | 1.1458e+90 | -0.005233062
1 | 0 | 0 | 0 | 0 | 0 | 2 | 49317.4776 | -0.0500000007 | 2.05213571 | -0.0001388656 | -0.04999163 | 0.000102589605 | 1.1458e+90 | -0.005371928
1 | 0 | 0 | 0 | 0 | 0 | 2 | 49327.4776 | -0.0500000007 | 2.04668069 | -0.0001388653 | -0.0499915 | 0.000102316633 | 1.1458e+90 | -0.005510793
1 | 0 | 0 | 0 | 0 | 0 | 2 | 49337.4776 | -0.0500000007 | 2.04168344 | -0.0001388651 | -0.04999145 | 0.000102066719 | 1.1458e+90 | -0.005649658
1 | 0 | 0 | 0 | 0 | 0 | 2 | 49347.4776 | -0.0500000007 | 2.03683877 | -0.0001388654 | -0.04999156 | 0.000101824749 | 1.1458e+90 | -0.005788524
1 | 0 | 0 | 0 | 0 | 0 | 2 | 49357.4776 | -0.0500000007 | 2.03319573 | -0.0001388652 | -0.04999148 | 0.000101642465 | 1.1458e+90 | -0.005927389
1 | 0 | 0 | 0 | 0 | 0 | 2 | 49367.4776 | -0.0500000007 | 2.03071618 | -0.0001388653 | -0.04999152 | 0.000101518592 | 1.1458e+90 | -0.006066254
1 | 0 | 0 | 0 | 0 | 0 | 2 | 49377.4776 | -0.0500000007 | 2.02781725 | -0.0001388654 | -0.04999156 | 0.000101373749 | 1.1458e+90 | -0.00620512
1 | 0 | 0 | 0 | 0 | 0 | 2 | 49387.4776 | -0.0500000007 | 2.02417421 | -0.0001388652 | -0.04999146 | 0.000101191428 | 1.1458e+90 | -0.006343985
1 | 0 | 0 | 0 | 0 | 0 | 2 | 49397.4776 | -0.0500000007 | 2.01995897 | -0.0001388652 | -0.04999149 | 0.000100980753 | 1.1458e+90 | -0.00648285
1 | 0 | 0 | 0 | 0 | 0 | 2 | 49407.4776 | -0.0500000007 | 2.01797533 | -0.0001388656 | -0.0499916 | 0.000100881822 | 1.1458e+90 | -0.006621716
1 | 0 | 0 | 0 | 0 | 0 | 2 | 49417.4776 | -0.0500000007 | 2.01421785 | -0.0001388656 | -0.0499916 | 0.000100693971 | 1.1458e+90 | -0.006760581
1 | 0 | 0 | 0 | 0 | 0 | 2 | 49427.4776 | -0.0500000007 | 2.00946856 | -0.0001388653 | -0.0499915 | 0.000100456338 | 1.1458e+90 | -0.006899447
1 | 0 | 0 | 0 | 0 | 0 | 2 | 49437.4776 | -0.0500000007 | 2.00481462 | -0.0001388656 | -0.04999163 | 0.000100223951 | 1.1458e+90 | -0.007038312
1 | 0 | 0 | 0 | 0 | 0 | 2 | 49447.4776 | -0.0500000007 | 1.99983644 | -0.0001388658 | -0.04999167 | 9.99751646e-05 | 1.1458e+90 | -0.007177178
1 | 0 | 0 | 0 | 0 | 0 | 2 | 49457.4776 | -0.0500000007 | 1.99554491 | -0.0001388652 | -0.04999149 | 9.97602619e-05 | 1.1458e+90 | -0.007316043
1 | 0 | 0 | 0 | 0 | 0 | 2 | 49467.4776 | -0.0500000007 | 1.99020433 | -0.000138865 | -0.04999139 | 9.94930815e-05 | 1.1458e+90 | -0.007454908
1 | 0 | 0 | 0 | 0 | 0 | 2 | 49477.4776 | -0.0500000007 | 1.98625624 | -0.000138865 | -0.0499914 | 9.92957212e-05 | 1.1458e+90 | -0.007593773
1 | 0 | 0 | 0 | 0 | 0 | 2 | 49487.4776 | -0.0500000007 | 1.98160231 | -0.0001388651 | -0.04999144 | 9.90631524e-05 | 1.1458e+90 | -0.007732638
1 | 0 | 0 | 0 | 0 | 0 | 2 | 49497.4776 | -0.0500000007 | 1.97872221 | -0.0001388651 | -0.04999145 | 9.89191976e-05 | 1.1458e+90 | -0.007871503
1 | 0 | 0 | 0 | 0 | 0 | 2 | 49507.4776 | -0.0500000007 | 1.97401106 | -0.0001388657 | -0.04999166 | 9.86840896e-05 | 1.1458e+90 | -0.008010369
1 | 0 | 0 | 0 | 0 | 0 | 2 | 49517.4776 | -0.0500000007 | 1.96853697 | -0.0001388652 | -0.04999147 | 9.84100479e-05 | 1.1458e+90 | -0.008149234
1 | 0 | 0 | 0 | 0 | 0 | 2 | 49527.4776 | -0.0500000007 | 1.96210933 | -0.0001388654 | -0.04999156 | 9.80888944e-05 | 1.1458e+90 | -0.0082881
1 | 0 | 0 | 0 | 0 | 0 | 2 | 49537.4776 | -0.0500000007 | 1.95715022 | -0.0001388655 | -0.04999157 | 9.78410098e-05 | 1.1458e+90 | -0.008426965
1 | 0 | 0 | 0 | 0 | 0 | 2 | 49547.4776 | -0.0500000007 | 1.95114207 | -0.0001388658 | -0.04999169 | 9.75408984e-05 | 1.1458e+90 | -0.008565831
1 | 0 | 0 | 0 | 0 | 0 | 2 | 49557.4776 | -0.0500000007 | 1.94526756 | -0.0001388655 | -0.04999158 | 9.72470079e-05 | 1.1458e+90 | -0.008704697
1 | 0 | 0 | 0 | 0 | 0 | 2 | 49567.4776 | -0.0500000007 | 1.93897331 | -0.0001388657 | -0.04999164 | 9.6932461e-05 | 1.1458e+90 | -0.008843562
1 | 0 | 0 | 0 | 0 | 0 | 2 | 49577.4776 | -0.0500000007 | 1.93262184 | -0.0001388658 | -0.0499917 | 9.66150474e-05 | 1.1458e+90 | -0.008982428
1 | 0 | 0 | 0 | 0 | 0 | 2 | 49587.4776 | -0.0500000007 | 1.92665184 | -0.000138866 | -0.04999176 | 9.63167113e-05 | 1.1458e+90 | -0.009121294
1 | 0 | 0 | 0 | 0 | 0 | 2 | 49597.4776 | -0.0500000007 | 1.92049122 | -0.0001388659 | -0.04999173 | 9.60086763e-05 | 1.1458e+90 | -0.00926016
1 | 0 | 0 | 0 | 0 | 0 | 2 | 49607.4776 | -0.0500000007 | 1.91425419 | -0.000138866 | -0.04999178 | 9.5696967e-05 | 1.1458e+90 | -0.009399026
1 | 0 | 0 | 0 | 0 | 0 | 2 | 49617.4776 | -0.0500000007 | 1.90761662 | -0.000138866 | -0.04999176 | 9.53651179e-05 | 1.1458e+90 | -0.009537892
1 | 0 | 0 | 0 | 0 | 0 | 2 | 49627.4776 | -0.0500000007 | 1.90113175 | -0.0001388659 | -0.04999173 | 9.50408721e-05 | 1.1458e+90 | -0.009676758
1 | 0 | 0 | 0 | 0 | 0 | 2 | 49637.4776 | -0.0500000007 | 1.89560044 | -0.0001388658 | -0.04999169 | 9.47642693e-05 | 1.1458e+90 | -0.009815624
1 | 0 | 0 | 0 | 0 | 0 | 2 | 49647.4776 | -0.0500000007 | 1.88961136 | -0.0001388656 | -0.0499916 | 9.4464689e-05 | 1.1458e+90 | -0.009954489
1 | 0 | 0 | 0 | 0 | 0 | 2 | 49657.4776 | -0.0500000007 | 1.88198209 | -0.0001388651 | -0.04999145 | 9.40830068e-05 | 1.1458e+90 | -0.01009335
1 | 0 | 0 | 0 | 0 | 0 | 2 | 49667.4776 | -0.0500000007 | 1.87584043 | -0.0001388655 | -0.04999156 | 9.37761943e-05 | 1.1458e+90 | -0.01023222
1 | 0 | 0 | 0 | 0 | 0 | 2 | 49677.4776 | -0.0500000007 | 1.8704617 | -0.0001388659 | -0.04999172 | 9.35076023e-05 | 1.1458e+90 | -0.01037109
1 | 0 | 0 | 0 | 0 | 0 | 2 | 49687.4776 | -0.0500000007 | 1.8640722 | -0.0001388659 | -0.04999174 | 9.31882096e-05 | 1.1458e+90 | -0.01050995
1 | 0 | 0 | 0 | 0 | 0 | 2 | 49697.4776 | -0.0500000007 | 1.85705316 | -0.0001388653 | -0.0499915 | 9.28368754e-05 | 1.1458e+90 | -0.01064882
1 | 0 | 0 | 0 | 0 | 0 | 2 | 49707.4776 | -0.0500000007 | 1.8505491 | -0.0001388655 | -0.04999158 | 9.25118657e-05 | 1.1458e+90 | -0.01078768
1 | 0 | 0 | 0 | 0 | 0 | 2 | 49717.4776 | -0.0500000007 | 1.84213781 | -0.0001388658 | -0.04999169 | 9.20915845e-05 | 1.1458e+90 | -0.01092655
1 | 0 | 0 | 0 | 0 | 0 | 2 | 49727.4776 | -0.0500000007 | 1.83399343 | -0.0001388656 | -0.04999161 | 9.16842837e-05 | 1.1458e+90 | -0.01106541
1 | 0 | 0 | 0 | 0 | 0 | 2 | 49737.4776 | -0.0500000007 | 1.82632589 | -0.000138866 | -0.04999177 | 9.13012555e-05 | 1.1458e+90 | -0.01120428
1 | 0 | 0 | 0 | 0 | 0 | 2 | 49747.0502 | -0.0500000007 | 1.81627429 | -0.0001329308 | -0.04999173 | 9.07986978e-05 | 1.1458e+90 | -0.01133721
1 | 0 | 0 | 0 | 0 | 0 | 2 | 49757.0502 | -0.0500000007 | 1.80790102 | -0.0001388656 | -0.04999163 | 9.03799082e-05 | 1.1458e+90 | -0.01147608
1 | 0 | 0 | 0 | 0 | 0 | 2 | 49767.0502 | -0.0500000007 | 1.79968047 | -0.0001388656 | -0.0499916 | 8.99689112e-05 | 1.1458e+90 | -0.01161494
1 | 0 | 0 | 0 | 0 | 0 | 2 | 49777.0502 | -0.0500000007 | 1.79078269 | -0.000138865 | -0.04999139 | 8.95237172e-05 | 1.1458e+90 | -0.01175381
1 | 0 | 0 | 0 | 0 | 0 | 2 | 49787.0502 | -0.0500000007 | 1.78145587 | -0.0001388652 | -0.04999149 | 8.90576266e-05 | 1.1458e+90 | -0.01189267
1 | 0 | 0 | 0 | 0 | 0 | 2 | 49797.0502 | -0.0500000007 | 1.77251041 | -0.0001388654 | -0.04999156 | 8.86105627e-05 | 1.1458e+90 | -0.01203154
1 | 0 | 0 | 0 | 0 | 0 | 2 | 49806.8936 | -0.0500000007 | 1.7624588 | -0.0001366905 | -0.04999145 | 8.81078813e-05 | 1.1458e+90 | -0.01216823
1 | 0 | 0 | 0 | 0 | 0 | 2 | 49816.8936 | -0.0500000007 | 1.75507736 | -0.0001388645 | -0.04999121 | 8.77384446e-05 | 1.1458e+90 | -0.01230709
1 | 0 | 0 | 0 | 0 | 0 | 2 | 49826.2486 | -0.0500000007 | 1.7450639 | -0.0001299071 | -0.04999098 | 8.72374512e-05 | 1.1458e+90 | -0.012437
1 | 0 | 0 | 0 | 0 | 0 | 2 | 49836.2486 | -0.0500000007 | 1.7355653 | -0.0001388649 | -0.04999137 | 8.67632843e-05 | 1.1458e+90 | -0.01257586
1 | 0 | 0 | 0 | 0 | 0 | 2 | 49845.7182 | -0.0500000007 | 1.72549462 | -0.0001315 | -0.04999157 | 8.62601737e-05 | 1.1458e+90 | -0.01270736
1 | 0 | 0 | 0 | 0 | 0 | 2 | 49854.399 | -0.0500000007 | 1.7154429 | -0.0001205458 | -0.04999133 | 8.57572741e-05 | 1.1458e+90 | -0.01282791
1 | 0 | 0 | 0 | 0 | 0 | 2 | 49863.533 | -0.0500000007 | 1.70542943 | -0.0001268395 | -0.04999148 | 8.52569428e-05 | 1.1458e+90 | -0.01295475
1 | 0 | 0 | 0 | 0 | 0 | 2 | 49872.295 | -0.0500000007 | 1.69539678 | -0.0001216735 | -0.0499914 | 8.47552583e-05 | 1.1458e+90 | -0.01307642
1 | 0 | 0 | 0 | 0 | 0 | 2 | 49881.3184 | -0.0500000007 | 1.68534517 | -0.0001253041 | -0.04999168 | 8.42532318e-05 | 1.1458e+90 | -0.01320173
1 | 0 | 0 | 0 | 0 | 0 | 2 | 49890.3064 | -0.0500000007 | 1.67527437 | -0.0001248127 | -0.04999173 | 8.37498665e-05 | 1.1458e+90 | -0.01332654
1 | 0 | 0 | 0 | 0 | 0 | 2 | 49899.4122 | -0.0500000007 | 1.66518462 | -0.0001264486 | -0.04999175 | 8.32454971e-05 | 1.1458e+90 | -0.01345299
1 | 0 | 0 | 0 | 0 | 0 | 2 | 49907.647 | -0.0500000007 | 1.65517104 | -0.0001143536 | -0.04999186 | 8.27450858e-05 | 1.1458e+90 | -0.01356734
1 | 0 | 0 | 0 | 0 | 0 | 2 | 49915.119 | -0.0500000007 | 1.64515758 | -0.0001037607 | -0.04999177 | 8.22443326e-05 | 1.1458e+90 | -0.0136711
1 | 0 | 0 | 0 | 0 | 0 | 2 | 49923.8942 | -0.0500000007 | 1.635144 | -0.0001218574 | -0.04999165 | 8.17435503e-05 | 1.1458e+90 | -0.01379296
1 | 0 | 0 | 0 | 0 | 0 | 2 | 49931.1846 | -0.0500000007 | 1.62501609 | -0.0001012385 | -0.0499916 | 8.12371509e-05 | 1.1458e+90 | -0.0138942
1 | 0 | 0 | 0 | 0 | 0 | 2 | 49938.3618 | -0.0500000007 | 1.61498344 | -9.966666e-05 | -0.04999164 | 8.07356701e-05 | 1.1458e+90 | -0.01399387
1 | 0 | 0 | 0 | 0 | 0 | 2 | 49945.991 | -0.0500000007 | 1.6049509 | -0.0001059433 | -0.0499916 | 8.02340655e-05 | 1.1458e+90 | -0.01409981
1 | 0 | 0 | 0 | 0 | 0 | 2 | 49952.955 | -0.0500000007 | 1.59484196 | -9.670552e-05 | -0.04999137 | 7.97283283e-05 | 1.1458e+90 | -0.01419651
1 | 0 | 0 | 0 | 0 | 0 | 2 | 49961.5502 | -0.0500000007 | 1.58479035 | -0.0001193574 | -0.04999146 | 7.92259889e-05 | 1.1458e+90 | -0.01431587
1 | 0 | 0 | 0 | 0 | 0 | 2 | 49968.5358 | -0.0500000007 | 1.57466233 | -9.700555e-05 | -0.04999141 | 7.87195895e-05 | 1.1458e+90 | -0.01441288
1 | 0 | 0 | 0 | 0 | 0 | 2 | 49976.5522 | -0.0500000007 | 1.56464887 | -0.0001113198 | -0.04999142 | 7.82190255e-05 | 1.1458e+90 | -0.0145242
1 | 0 | 0 | 0 | 0 | 0 | 2 | 49984.743 | -0.0500000007 | 1.55459714 | -0.0001137415 | -0.04999137 | 7.7716446e-05 | 1.1458e+90 | -0.01463794
1 | 0 | 0 | 0 | 0 | 0 | 2 | 49991.9696 | -0.0500000007 | 1.54454541 | -0.0001003528 | -0.0499917 | 7.72144485e-05 | 1.1458e+90 | -0.01473829
1 | 0 | 0 | 0 | 0 | 0 | 2 | 49999.3022 | -0.0500000007 | 1.53443658 | -0.0001018248 | -0.04999171 | 7.67091042e-05 | 1.1458e+90 | -0.01484012
1 | 0 | 0 | 0 | 0 | 0 | 2 | 50006.5788 | -0.0500000007 | 1.524423 | -0.0001010467 | -0.04999151 | 7.62082054e-05 | 1.1458e+90 | -0.01494116
1 | 0 | 0 | 0 | 0 | 0 | 2 | 50014.238 | -0.0500000007 | 1.51440954 | -0.0001063594 | -0.04999134 | 7.57073576e-05 | 1.1458e+90 | -0.01504752
1 | 0 | 0 | 0 | 0 | 0 | 2 | 50020.8684 | -0.0500000007 | 1.50437689 | -9.207315e-05 | -0.04999145 | 7.52059859e-05 | 1.1458e+90 | -0.0151396
1 | 0 | 0 | 0 | 0 | 0 | 2 | 50023.8418 | -0.0500000007 | 1.49999011 | -4.129026e-05 | -0.04999157 | 7.49868559e-05 | 1.1458e+90 | -0.01518089
1 | 1 | 0 | 1 | 1 | 0 | 1 | 50023.8924 | 0.0500000007 | 1.50769567 | 0 | 0 | 0 | 0 | -0.01518089
1 | 1 | 0 | 1 | 0 | 0 | 1 | 50024.0064 | 0.0500000007 | 1.51772833 | 8.973307e-07 | 0.02833676 | 4.30075015e-05 | 8.973307e-07 | -0.01517999
1 | 1 | 0 | 1 | 0 | 0 | 1 | 50024.289 | 0.0500000007 | 1.52774179 | 3.925557e-06 | 0.0500071 | 7.63979333e-05 | 4.822888e-06 | -0.01517606
1 | 1 | 0 | 1 | 0 | 0 | 1 | 50024.6228 | 0.0500000007 | 1.53779352 | 4.636792e-06 | 0.05000735 | 7.69009712e-05 | 9.45968e-06 | -0.01517143
1 | 1 | 0 | 1 | 0 | 0 | 1 | 50024.984 | 0.0500000007 | 1.54790235 | 5.017401e-06 | 0.05000732 | 7.74064392e-05 | 1.447708e-05 | -0.01516641
1 | 1 | 0 | 1 | 0 | 0 | 1 | 50025.3278 | 0.0500000007 | 1.55791593 | 4.775689e-06 | 0.05000722 | 7.79070397e-05 | 1.925277e-05 | -0.01516163
1 | 1 | 0 | 1 | 0 | 0 | 1 | 50025.6974 | 0.0500000007 | 1.56792939 | 5.134094e-06 | 0.05000741 | 7.84080912e-05 | 2.438686e-05 | -0.0151565
1 | 1 | 0 | 1 | 0 | 0 | 1 | 50026.0644 | 0.0500000007 | 1.57796204 | 5.097993e-06 | 0.05000756 | 7.89100377e-05 | 2.948486e-05 | -0.0151514
1 | 1 | 0 | 1 | 0 | 0 | 1 | 50026.4298 | 0.0500000007 | 1.5879755 | 5.075756e-06 | 0.05000745 | 7.94106018e-05 | 3.456061e-05 | -0.01514633
1 | 1 | 0 | 1 | 0 | 0 | 1 | 50026.8332 | 0.0500000007 | 1.59798908 | 5.603623e-06 | 0.05000754 | 7.99115078e-05 | 1.1458e+90 | -0.01514072
1 | 1 | 0 | 1 | 0 | 0 | 1 | 50027.2236 | 0.0500000007 | 1.60800254 | 5.42304e-06 | 0.05000754 | 8.04122537e-05 | 1.1458e+90 | -0.0151353
1 | 1 | 0 | 1 | 0 | 0 | 1 | 50027.6304 | 0.0500000007 | 1.6180352 | 5.650868e-06 | 0.05000768 | 8.09141929e-05 | 1.1458e+90 | -0.01512965
1 | 1 | 0 | 1 | 0 | 0 | 1 | 50028.0142 | 0.0500000007 | 1.62810588 | 5.331366e-06 | 0.0500076 | 8.14176674e-05 | 1.1458e+90 | -0.01512432
1 | 1 | 0 | 1 | 0 | 0 | 1 | 50028.4254 | 0.0500000007 | 1.63817668 | 5.711934e-06 | 0.0500072 | 8.19206325e-05 | 1.1458e+90 | -0.0151186
1 | 1 | 0 | 1 | 0 | 0 | 1 | 50028.8532 | 0.0500000007 | 1.64824736 | 5.942529e-06 | 0.05000725 | 8.24243252e-05 | 1.1458e+90 | -0.01511266
1 | 1 | 0 | 1 | 0 | 0 | 1 | 50029.2478 | 0.0500000007 | 1.65831816 | 5.481376e-06 | 0.05000749 | 8.29283235e-05 | 1.1458e+90 | -0.01510718
1 | 1 | 0 | 1 | 0 | 0 | 1 | 50029.6746 | 0.0500000007 | 1.6683507 | 5.928719e-06 | 0.05000794 | 8.34307721e-05 | 1.1458e+90 | -0.01510125
1 | 1 | 0 | 1 | 0 | 0 | 1 | 50030.0826 | 0.0500000007 | 1.67836428 | 5.667556e-06 | 0.05000784 | 8.39313798e-05 | 1.1458e+90 | -0.01509558
1 | 1 | 0 | 1 | 0 | 0 | 1 | 50030.5212 | 0.0500000007 | 1.68839681 | 6.092619e-06 | 0.05000781 | 8.44330352e-05 | 1.1458e+90 | -0.01508949
1 | 1 | 0 | 1 | 0 | 0 | 1 | 50030.978 | 0.0500000007 | 1.69846761 | 6.345421e-06 | 0.0500077 | 8.49364587e-05 | 1.1458e+90 | -0.01508315
1 | 1 | 0 | 1 | 0 | 0 | 1 | 50031.3956 | 0.0500000007 | 1.70848107 | 5.800888e-06 | 0.05000765 | 8.54371319e-05 | 1.1458e+90 | -0.01507735
1 | 1 | 0 | 1 | 0 | 0 | 1 | 50031.8472 | 0.0500000007 | 1.71859002 | 6.273192e-06 | 0.05000773 | 8.59427892e-05 | 1.1458e+90 | -0.01507107
1 | 1 | 0 | 1 | 0 | 0 | 1 | 50032.2922 | 0.0500000007 | 1.72867978 | 6.181497e-06 | 0.05000762 | 8.64471585e-05 | 1.1458e+90 | -0.01506489
1 | 1 | 0 | 1 | 0 | 0 | 1 | 50032.7302 | 0.0500000007 | 1.73869336 | 6.084275e-06 | 0.05000774 | 8.694813e-05 | 1.1458e+90 | -0.01505881
1 | 1 | 0 | 1 | 0 | 0 | 1 | 50033.1846 | 0.0500000007 | 1.74870694 | 6.312095e-06 | 0.05000779 | 8.74489779e-05 | 1.1458e+90 | -0.01505249
1 | 1 | 0 | 1 | 0 | 0 | 1 | 50033.6264 | 0.0500000007 | 1.7587204 | 6.137055e-06 | 0.05000769 | 8.79495492e-05 | 1.1458e+90 | -0.01504636
1 | 1 | 0 | 1 | 0 | 0 | 1 | 50034.0624 | 0.0500000007 | 1.76886749 | 6.056485e-06 | 0.05000768 | 8.84569527e-05 | 1.1458e+90 | -0.0150403
1 | 1 | 0 | 1 | 0 | 0 | 1 | 50034.563 | 0.0500000007 | 1.77895725 | 6.953809e-06 | 0.05000742 | 8.89610528e-05 | 1.1458e+90 | -0.01503335
1 | 1 | 0 | 1 | 0 | 0 | 1 | 50035.044 | 0.0500000007 | 1.78897083 | 6.681624e-06 | 0.050008 | 8.94628465e-05 | 1.1458e+90 | -0.01502667
1 | 1 | 0 | 1 | 0 | 0 | 1 | 50035.5738 | 0.0500000007 | 1.79900336 | 7.359399e-06 | 0.05000724 | 8.99631996e-05 | 1.1458e+90 | -0.01501931
1 | 1 | 0 | 1 | 0 | 0 | 1 | 50036.0828 | 0.0500000007 | 1.80907416 | 7.070509e-06 | 0.05000753 | 9.04673288e-05 | 1.1458e+90 | -0.01501224
1 | 1 | 0 | 1 | 0 | 0 | 1 | 50036.5628 | 0.0500000007 | 1.81914485 | 6.667637e-06 | 0.05000727 | 9.09704759e-05 | 1.1458e+90 | -0.01500557
1 | 1 | 0 | 1 | 0 | 0 | 1 | 50037.038 | 0.0500000007 | 1.82915843 | 6.601e-06 | 0.05000757 | 9.14717748e-05 | 1.1458e+90 | -0.01499897
1 | 1 | 0 | 1 | 0 | 0 | 1 | 50037.5192 | 0.0500000007 | 1.83917189 | 6.684356e-06 | 0.05000765 | 9.19726663e-05 | 1.1458e+90 | -0.01499228
1 | 1 | 0 | 1 | 0 | 0 | 1 | 50038.0144 | 0.0500000007 | 1.84920454 | 6.878819e-06 | 0.05000757 | 9.24742199e-05 | 1.1458e+90 | -0.0149854
1 | 1 | 0 | 1 | 0 | 0 | 1 | 50038.4774 | 0.0500000007 | 1.859218 | 6.431526e-06 | 0.05000754 | 9.29749294e-05 | 1.1458e+90 | -0.01497897
1 | 1 | 0 | 1 | 0 | 0 | 1 | 50038.989 | 0.0500000007 | 1.86925066 | 7.106611e-06 | 0.05000743 | 9.34764103e-05 | 1.1458e+90 | -0.01497187
1 | 1 | 0 | 1 | 0 | 0 | 1 | 50039.4958 | 0.0500000007 | 1.87939763 | 7.039974e-06 | 0.05000771 | 9.39843667e-05 | 1.1458e+90 | -0.01496483
1 | 1 | 0 | 1 | 0 | 0 | 1 | 50040.0286 | 0.0500000007 | 1.88944936 | 7.401116e-06 | 0.05000754 | 9.44867206e-05 | 1.1458e+90 | -0.01495742
1 | 1 | 0 | 1 | 0 | 0 | 1 | 50040.515 | 0.0500000007 | 1.89950097 | 6.756589e-06 | 0.05000765 | 9.49895839e-05 | 1.1458e+90 | -0.01495067
1 | 1 | 0 | 1 | 0 | 0 | 1 | 50041.026 | 0.0500000007 | 1.90953362 | 7.098292e-06 | 0.05000754 | 9.54910793e-05 | 1.1458e+90 | -0.01494357
1 | 1 | 0 | 1 | 0 | 0 | 1 | 50041.555 | 0.0500000007 | 1.91964245 | 7.348273e-06 | 0.05000715 | 9.59958415e-05 | 1.1458e+90 | -0.01493622
1 | 1 | 0 | 1 | 0 | 0 | 1 | 50042.0598 | 0.0500000007 | 1.9296751 | 7.012187e-06 | 0.05000767 | 9.64985593e-05 | 1.1458e+90 | -0.01492921
1 | 1 | 0 | 1 | 0 | 0 | 1 | 50042.5764 | 0.0500000007 | 1.93968856 | 7.176093e-06 | 0.05000762 | 9.69992034e-05 | 1.1458e+90 | -0.01492203
1 | 1 | 0 | 1 | 0 | 0 | 1 | 50043.1244 | 0.0500000007 | 1.94972122 | 7.612289e-06 | 0.05000774 | 9.75011499e-05 | 1.1458e+90 | -0.01491442
1 | 1 | 0 | 1 | 0 | 0 | 1 | 50043.6642 | 0.0500000007 | 1.95975375 | 7.498401e-06 | 0.05000786 | 9.80030964e-05 | 1.1458e+90 | -0.01490692
1 | 1 | 0 | 1 | 0 | 0 | 1 | 50044.214 | 0.0500000007 | 1.96980548 | 7.637243e-06 | 0.05000741 | 9.85048755e-05 | 1.1458e+90 | -0.01489928
1 | 1 | 0 | 1 | 0 | 0 | 1 | 50044.7484 | 0.0500000007 | 1.97981894 | 7.423282e-06 | 0.05000714 | 9.90050758e-05 | 1.1458e+90 | -0.01489186
1 | 1 | 0 | 1 | 0 | 0 | 1 | 50045.2932 | 0.0500000007 | 1.98983252 | 7.567751e-06 | 0.05000717 | 9.95058872e-05 | 1.1458e+90 | -0.01488429
1 | 1 | 0 | 1 | 0 | 0 | 1 | 50045.8362 | 0.0500000007 | 1.99986506 | 7.542756e-06 | 0.05000722 | 0.000100007688 | 1.1458e+90 | -0.01487675
1 | 1 | 0 | 1 | 0 | 0 | 1 | 50046.3912 | 0.0500000007 | 2.00987864 | 7.709465e-06 | 0.05000734 | 0.000100508681 | 1.1458e+90 | -0.01486904
1 | 1 | 0 | 1 | 0 | 0 | 1 | 50046.9532 | 0.0500000007 | 2.01991129 | 7.806697e-06 | 0.05000731 | 0.000101010337 | 1.1458e+90 | -0.01486124
1 | 1 | 0 | 1 | 0 | 0 | 1 | 50047.5152 | 0.0500000007 | 2.02994394 | 7.806682e-06 | 0.05000721 | 0.00010151184 | 1.1458e+90 | -0.01485343
1 | 1 | 0 | 1 | 0 | 0 | 1 | 50048.0604 | 0.0500000007 | 2.03995728 | 7.573329e-06 | 0.05000731 | 0.000102012775 | 1.1458e+90 | -0.01484586
1 | 1 | 0 | 1 | 0 | 0 | 1 | 50048.6564 | 0.0500000007 | 2.04997087 | 8.278997e-06 | 0.05000737 | 0.000102513644 | 1.1458e+90 | -0.01483758
1 | 1 | 0 | 1 | 0 | 0 | 1 | 50049.2294 | 0.0500000007 | 2.05998445 | 7.959487e-06 | 0.05000725 | 0.00010301415 | 1.1458e+90 | -0.01482962
1 | 1 | 0 | 1 | 0 | 0 | 1 | 50049.8 | 0.0500000007 | 2.07007432 | 7.92619e-06 | 0.05000751 | 0.000103519262 | 1.1458e+90 | -0.01482169
1 | 1 | 0 | 1 | 0 | 0 | 1 | 50050.4118 | 0.0500000007 | 2.08012581 | 8.498531e-06 | 0.0500077 | 0.000104022314 | 1.1458e+90 | -0.01481319
1 | 1 | 0 | 1 | 0 | 0 | 1 | 50050.9906 | 0.0500000007 | 2.09013939 | 8.040114e-06 | 0.05000762 | 0.000104522893 | 1.1458e+90 | -0.01480515
1 | 1 | 0 | 1 | 0 | 0 | 1 | 50051.5718 | 0.0500000007 | 2.10015297 | 8.073477e-06 | 0.05000777 | 0.000105023973 | 1.1458e+90 | -0.01479708
1 | 1 | 0 | 1 | 0 | 0 | 1 | 50052.1894 | 0.0500000007 | 2.11018562 | 8.579152e-06 | 0.05000801 | 0.000105526182 | 1.1458e+90 | -0.0147885
1 | 1 | 0 | 1 | 0 | 0 | 1 | 50052.7794 | 0.0500000007 | 2.12019897 | 8.19574e-06 | 0.0500079 | 0.000106026702 | 1.1458e+90 | -0.0147803
1 | 1 | 0 | 1 | 0 | 0 | 1 | 50053.4234 | 0.0500000007 | 2.13025069 | 8.945816e-06 | 0.05000766 | 0.00010652886 | 1.1458e+90 | -0.01477136
1 | 1 | 0 | 1 | 0 | 0 | 1 | 50054.0764 | 0.0500000007 | 2.14032149 | 9.070894e-06 | 0.05000799 | 0.000107033171 | 1.1458e+90 | -0.01476229
1 | 1 | 0 | 1 | 0 | 0 | 1 | 50054.7034 | 0.0500000007 | 2.15035415 | 8.709697e-06 | 0.05000783 | 0.000107534543 | 1.1458e+90 | -0.01475358
1 | 1 | 0 | 1 | 0 | 0 | 1 | 50055.3862 | 0.0500000007 | 2.16038656 | 9.484819e-06 | 0.05000783 | 0.000108036249 | 1.1458e+90 | -0.01474409
1 | 1 | 0 | 1 | 0 | 0 | 1 | 50056.0568 | 0.0500000007 | 2.17040014 | 9.315333e-06 | 0.05000775 | 0.000108536828 | 1.1458e+90 | -0.01473478
1 | 1 | 0 | 1 | 0 | 0 | 1 | 50056.7414 | 0.0500000007 | 2.18045187 | 9.509816e-06 | 0.05000779 | 0.000109039589 | 1.1458e+90 | -0.01472527
1 | 1 | 0 | 1 | 0 | 0 | 1 | 50057.4392 | 0.0500000007 | 2.19054174 | 9.693155e-06 | 0.05000768 | 0.000109543907 | 1.1458e+90 | -0.01471557
1 | 1 | 0 | 1 | 0 | 0 | 1 | 50058.2056 | 0.0500000007 | 2.20065045 | 1.064605e-05 | 0.05000756 | 0.000110049165 | 1.1458e+90 | -0.01470493
1 | 1 | 0 | 1 | 0 | 0 | 1 | 50058.9906 | 0.0500000007 | 2.21072125 | 1.090444e-05 | 0.05000762 | 0.000110552915 | 1.1458e+90 | -0.01469402
1 | 1 | 0 | 1 | 0 | 0 | 1 | 50059.7828 | 0.0500000007 | 2.22073483 | 1.10045e-05 | 0.05000782 | 0.000111054112 | 1.1458e+90 | -0.01468302
1 | 1 | 0 | 1 | 0 | 0 | 1 | 50060.6056 | 0.0500000007 | 2.23076749 | 1.142956e-05 | 0.05000782 | 0.000111555812 | 1.1458e+90 | -0.01467159
1 | 1 | 0 | 1 | 0 | 0 | 1 | 50061.5574 | 0.0500000007 | 2.24081922 | 1.322149e-05 | 0.05000775 | 0.000112058326 | 1.1458e+90 | -0.01465837
1 | 1 | 0 | 1 | 0 | 0 | 1 | 50062.5252 | 0.0500000007 | 2.25083256 | 1.344375e-05 | 0.05000773 | 0.000112559028 | 1.1458e+90 | -0.01464492
1 | 1 | 0 | 1 | 0 | 0 | 1 | 50063.5288 | 0.0500000007 | 2.26084614 | 1.394104e-05 | 0.05000771 | 0.00011305973 | 1.1458e+90 | -0.01463098
1 | 1 | 0 | 1 | 0 | 0 | 1 | 50064.6898 | 0.0500000007 | 2.27089787 | 1.612753e-05 | 0.05000785 | 0.000113562732 | 1.1458e+90 | -0.01461486
1 | 1 | 0 | 1 | 0 | 0 | 1 | 50065.9192 | 0.0500000007 | 2.28093052 | 1.707765e-05 | 0.05000777 | 0.000114064249 | 1.1458e+90 | -0.01459778
1 | 1 | 0 | 1 | 0 | 0 | 1 | 50067.3344 | 0.0500000007 | 2.29098201 | 1.965865e-05 | 0.05000787 | 0.000114567141 | 1.1458e+90 | -0.01457812
1 | 1 | 0 | 1 | 0 | 0 | 1 | 50068.8906 | 0.0500000007 | 2.30107188 | 2.161731e-05 | 0.05000791 | 0.000115071794 | 1.1458e+90 | -0.0145565
1 | 1 | 0 | 1 | 0 | 0 | 1 | 50071.1742 | 0.0500000007 | 2.31112361 | 3.172149e-05 | 0.0500076 | 0.000115573734 | 1.1458e+90 | -0.01452478
1 | 1 | 0 | 1 | 0 | 0 | 1 | 50073.9686 | 0.0500000007 | 2.32117534 | 3.881695e-05 | 0.05000752 | 0.000116076219 | 1.1458e+90 | -0.01448596
1 | 1 | 0 | 1 | 0 | 0 | 1 | 50077.4058 | 0.0500000007 | 2.33118868 | 4.774615e-05 | 0.05000761 | 0.000116577168 | 1.1458e+90 | -0.01443822
1 | 1 | 0 | 1 | 0 | 0 | 1 | 50083.0668 | 0.0500000007 | 2.34125948 | 7.86368e-05 | 0.05000751 | 0.000117080548 | 1.1458e+90 | -0.01435958
1 | 1 | 0 | 1 | 0 | 0 | 1 | 50093.0668 | 0.0500000007 | 2.35054827 | 0.0001389099 | 0.05000758 | 0.000117545227 | 1.1458e+90 | -0.01422067
1 | 1 | 0 | 1 | 0 | 0 | 1 | 50103.0668 | 0.0500000007 | 2.35918856 | 0.000138911 | 0.05000795 | 0.000117978176 | 1.1458e+90 | -0.01408176
1 | 1 | 0 | 1 | 0 | 0 | 1 | 50113.0668 | 0.0500000007 | 2.36494851 | 0.0001389105 | 0.0500078 | 0.00011826586 | 1.1458e+90 | -0.01394285
1 | 1 | 0 | 1 | 0 | 0 | 1 | 50123.0668 | 0.0500000007 | 2.37149072 | 0.0001389101 | 0.05000763 | 0.00011859263 | 1.1458e+90 | -0.01380394
1 | 1 | 0 | 1 | 0 | 0 | 1 | 50133.0668 | 0.0500000007 | 2.37635446 | 0.00013891 | 0.05000758 | 0.000118835742 | 1.1458e+90 | -0.01366503
1 | 1 | 0 | 1 | 0 | 0 | 1 | 50143.0668 | 0.0500000007 | 2.3792727 | 0.0001389095 | 0.05000741 | 0.000118981268 | 1.1458e+90 | -0.01352612
1 | 1 | 0 | 1 | 0 | 0 | 1 | 50153.0668 | 0.0500000007 | 2.38259149 | 0.0001389099 | 0.05000755 | 0.000119147568 | 1.1458e+90 | -0.01338721
1 | 1 | 0 | 1 | 0 | 0 | 1 | 50163.0668 | 0.0500000007 | 2.38774133 | 0.0001389104 | 0.05000775 | 0.000119405566 | 1.1458e+90 | -0.0132483
1 | 1 | 0 | 1 | 0 | 0 | 1 | 50173.0668 | 0.0500000007 | 2.39273858 | 0.0001389103 | 0.0500077 | 0.000119655364 | 1.1458e+90 | -0.01310939
1 | 1 | 0 | 1 | 0 | 0 | 1 | 50183.0668 | 0.0500000007 | 2.39691567 | 0.0001389103 | 0.05000772 | 0.000119864279 | 1.1458e+90 | -0.01297048
1 | 1 | 0 | 1 | 0 | 0 | 1 | 50193.0668 | 0.0500000007 | 2.40130258 | 0.0001389104 | 0.05000774 | 0.000120083707 | 1.1458e+90 | -0.01283157
1 | 1 | 0 | 1 | 0 | 0 | 1 | 50203.0668 | 0.0500000007 | 2.40364861 | 0.0001389105 | 0.05000777 | 0.000120201104 | 1.1458e+90 | -0.01269266
1 | 1 | 0 | 1 | 0 | 0 | 1 | 50213.0668 | 0.0500000007 | 2.40711975 | 0.0001389106 | 0.05000782 | 0.000120374803 | 1.1458e+90 | -0.01255375
1 | 1 | 0 | 1 | 0 | 0 | 1 | 50223.0668 | 0.0500000007 | 2.40799713 | 0.0001389105 | 0.05000777 | 0.000120418576 | 1.1458e+90 | -0.01241484
1 | 1 | 0 | 1 | 0 | 0 | 1 | 50233.0668 | 0.0500000007 | 2.41082001 | 0.0001389101 | 0.05000763 | 0.000120559402 | 1.1458e+90 | -0.01227593
1 | 1 | 0 | 1 | 0 | 0 | 1 | 50243.0668 | 0.0500000007 | 2.41270828 | 0.0001389097 | 0.05000749 | 0.000120653473 | 1.1458e+90 | -0.01213702
1 | 1 | 0 | 1 | 0 | 0 | 1 | 50253.0668 | 0.0500000007 | 2.41322327 | 0.0001389099 | 0.05000756 | 0.000120679404 | 1.1458e+90 | -0.01199811
1 | 1 | 0 | 1 | 0 | 0 | 1 | 50263.0668 | 0.0500000007 | 2.41465378 | 0.0001389105 | 0.05000778 | 0.000120751465 | 1.1458e+90 | -0.0118592
1 | 1 | 0 | 1 | 0 | 0 | 1 | 50273.0668 | 0.0500000007 | 2.41856384 | 0.0001389103 | 0.0500077 | 0.00012094681 | 1.1458e+90 | -0.01172029
1 | 1 | 0 | 1 | 0 | 0 | 1 | 50283.0668 | 0.0500000007 | 2.42327499 | 0.0001389102 | 0.05000767 | 0.00012118234 | 1.1458e+90 | -0.01158138
1 | 1 | 0 | 1 | 0 | 0 | 1 | 50293.0668 | 0.0500000007 | 2.42333221 | 0.0001389097 | 0.05000749 | 0.00012118477 | 1.1458e+90 | -0.01144247
1 | 1 | 0 | 1 | 0 | 0 | 1 | 50303.0668 | 0.0500000007 | 2.42483902 | 0.0001389094 | 0.0500074 | 0.000121259895 | 1.1458e+90 | -0.01130356
1 | 1 | 0 | 1 | 0 | 0 | 1 | 50313.0668 | 0.0500000007 | 2.42556381 | 0.0001389092 | 0.05000731 | 0.000121295918 | 1.1458e+90 | -0.01116465
1 | 1 | 0 | 1 | 0 | 0 | 1 | 50323.0668 | 0.0500000007 | 2.4257164 | 0.0001389095 | 0.05000743 | 0.000121303834 | 1.1458e+90 | -0.01102574
1 | 1 | 0 | 1 | 0 | 0 | 1 | 50333.0668 | 0.0500000007 | 2.42716599 | 0.0001389097 | 0.05000748 | 0.000121376463 | 1.1458e+90 | -0.01088683
1 | 1 | 0 | 1 | 0 | 0 | 1 | 50343.0668 | 0.0500000007 | 2.42808151 | 0.0001389095 | 0.05000741 | 0.000121422068 | 1.1458e+90 | -0.01074792
1 | 1 | 0 | 1 | 0 | 0 | 1 | 50353.0668 | 0.0500000007 | 2.4285202 | 0.0001389098 | 0.05000754 | 0.000121444325 | 1.1458e+90 | -0.01060901
1 | 1 | 0 | 1 | 0 | 0 | 1 | 50363.0668 | 0.0500000007 | 2.42893982 | 0.0001389098 | 0.05000751 | 0.000121465237 | 1.1458e+90 | -0.0104701
1 | 1 | 0 | 1 | 0 | 0 | 1 | 50373.0668 | 0.0500000007 | 2.42922592 | 0.0001389103 | 0.05000771 | 0.000121480029 | 1.1458e+90 | -0.01033119
1 | 1 | 0 | 1 | 0 | 0 | 1 | 50383.0668 | 0.0500000007 | 2.4301796 | 0.0001389095 | 0.05000742 | 0.000121527009 | 1.1458e+90 | -0.01019228
1 | 1 | 0 | 1 | 0 | 0 | 1 | 50393.0668 | 0.0500000007 | 2.43149567 | 0.0001389098 | 0.05000752 | 0.000121593061 | 1.1458e+90 | -0.01005337
1 | 1 | 0 | 1 | 0 | 0 | 1 | 50403.0668 | 0.0500000007 | 2.43180084 | 0.0001389101 | 0.05000763 | 0.000121608588 | 1.1458e+90 | -0.00991446
1 | 1 | 0 | 1 | 0 | 0 | 1 | 50413.0668 | 0.0500000007 | 2.43294525 | 0.0001389102 | 0.05000766 | 0.000121665907 | 1.1458e+90 | -0.00977555
1 | 1 | 0 | 1 | 0 | 0 | 1 | 50423.0668 | 0.0500000007 | 2.43336487 | 0.00013891 | 0.05000758 | 0.000121686702 | 1.1458e+90 | -0.00963664
1 | 1 | 0 | 1 | 0 | 0 | 1 | 50433.0668 | 0.0500000007 | 2.43443298 | 0.0001389098 | 0.05000753 | 0.000121739977 | 1.1458e+90 | -0.00949773
1 | 1 | 0 | 1 | 0 | 0 | 1 | 50443.0668 | 0.0500000007 | 2.43460464 | 0.0001389098 | 0.05000751 | 0.000121748519 | 1.1458e+90 | -0.00935882
1 | 1 | 0 | 1 | 0 | 0 | 1 | 50453.0668 | 0.0500000007 | 2.43515778 | 0.0001389098 | 0.05000751 | 0.000121776182 | 1.1458e+90 | -0.00921991
1 | 1 | 0 | 1 | 0 | 0 | 1 | 50463.0668 | 0.0500000007 | 2.43517685 | 0.0001389094 | 0.05000738 | 0.000121776808 | 1.1458e+90 | -0.009081001
1 | 1 | 0 | 1 | 0 | 0 | 1 | 50473.0668 | 0.0500000007 | 2.43544388 | 0.00013891 | 0.0500076 | 0.000121790705 | 1.1458e+90 | -0.008942091
1 | 1 | 0 | 1 | 0 | 0 | 1 | 50483.0668 | 0.0500000007 | 2.43571091 | 0.0001389099 | 0.05000755 | 0.000121803932 | 1.1458e+90 | -0.008803181
1 | 1 | 0 | 1 | 0 | 0 | 1 | 50493.0668 | 0.0500000007 | 2.43601608 | 0.0001389102 | 0.05000768 | 0.000121819518 | 1.1458e+90 | -0.008664271
1 | 1 | 0 | 1 | 0 | 0 | 1 | 50503.0668 | 0.0500000007 | 2.43853378 | 0.0001389101 | 0.05000764 | 0.000121945333 | 1.1458e+90 | -0.008525361
1 | 1 | 0 | 1 | 0 | 0 | 1 | 50513.0668 | 0.0500000007 | 2.44129944 | 0.00013891 | 0.05000759 | 0.000122083511 | 1.1458e+90 | -0.008386451
1 | 1 | 0 | 1 | 0 | 0 | 1 | 50523.0668 | 0.0500000007 | 2.4437027 | 0.0001389098 | 0.05000753 | 0.000122203535 | 1.1458e+90 | -0.008247541
1 | 1 | 0 | 1 | 0 | 0 | 1 | 50533.0668 | 0.0500000007 | 2.44431305 | 0.0001389098 | 0.05000752 | 0.000122234036 | 1.1458e+90 | -0.008108631
1 | 1 | 0 | 1 | 0 | 0 | 1 | 50543.0668 | 0.0500000007 | 2.44496155 | 0.0001389096 | 0.05000744 | 0.000122266269 | 1.1458e+90 | -0.007969722
1 | 1 | 0 | 1 | 0 | 0 | 1 | 50553.0668 | 0.0500000007 | 2.44477081 | 0.0001389095 | 0.05000744 | 0.000122256723 | 1.1458e+90 | -0.007830812
1 | 1 | 0 | 1 | 0 | 0 | 1 | 50563.0668 | 0.0500000007 | 2.44540024 | 0.0001389098 | 0.05000753 | 0.000122288431 | 1.1458e+90 | -0.007691902
1 | 1 | 0 | 1 | 0 | 0 | 1 | 50573.0668 | 0.0500000007 | 2.44601035 | 0.0001389098 | 0.05000751 | 0.000122318888 | 1.1458e+90 | -0.007552992
1 | 1 | 0 | 1 | 0 | 0 | 1 | 50583.0668 | 0.0500000007 | 2.44810843 | 0.0001389096 | 0.05000747 | 0.000122423706 | 1.1458e+90 | -0.007414083
1 | 1 | 0 | 1 | 0 | 0 | 1 | 50593.0668 | 0.0500000007 | 2.44972968 | 0.0001389092 | 0.05000732 | 0.000122504425 | 1.1458e+90 | -0.007275174
1 | 1 | 0 | 1 | 0 | 0 | 1 | 50603.0668 | 0.0500000007 | 2.45009208 | 0.0001389096 | 0.05000745 | 0.000122522863 | 1.1458e+90 | -0.007136264
1 | 1 | 0 | 1 | 0 | 0 | 1 | 50613.0668 | 0.0500000007 | 2.45095038 | 0.00013891 | 0.05000761 | 0.000122566184 | 1.1458e+90 | -0.006997354
1 | 1 | 0 | 1 | 0 | 0 | 1 | 50623.0668 | 0.0500000007 | 2.45131278 | 0.0001389095 | 0.05000743 | 0.00012258385 | 1.1458e+90 | -0.006858444
1 | 1 | 0 | 1 | 0 | 0 | 1 | 50633.0668 | 0.0500000007 | 2.45104575 | 0.0001389096 | 0.05000746 | 0.000122570578 | 1.1458e+90 | -0.006719535
1 | 1 | 0 | 1 | 0 | 0 | 1 | 50643.0668 | 0.0500000007 | 2.45251441 | 0.0001389099 | 0.05000756 | 0.000122644269 | 1.1458e+90 | -0.006580625
1 | 1 | 0 | 1 | 0 | 0 | 1 | 50653.0668 | 0.0500000007 | 2.4525907 | 0.00013891 | 0.05000761 | 0.000122648198 | 1.1458e+90 | -0.006441715
1 | 1 | 0 | 1 | 0 | 0 | 1 | 50663.0668 | 0.0500000007 | 2.45339179 | 0.00013891 | 0.05000759 | 0.000122688216 | 1.1458e+90 | -0.006302805
1 | 1 | 0 | 1 | 0 | 0 | 1 | 50673.0668 | 0.0500000007 | 2.45373511 | 0.0001389097 | 0.05000748 | 0.000122705096 | 1.1458e+90 | -0.006163895
1 | 1 | 0 | 1 | 0 | 0 | 1 | 50683.0668 | 0.0500000007 | 2.45367789 | 0.0001389095 | 0.05000741 | 0.000122702084 | 1.1458e+90 | -0.006024986
1 | 1 | 0 | 1 | 0 | 0 | 1 | 50693.0668 | 0.0500000007 | 2.45419288 | 0.0001389099 | 0.05000756 | 0.000122728205 | 1.1458e+90 | -0.005886076
1 | 1 | 0 | 1 | 0 | 0 | 1 | 50703.0668 | 0.0500000007 | 2.45442176 | 0.0001389096 | 0.05000747 | 0.00012273941 | 1.1458e+90 | -0.005747166
1 | 1 | 0 | 1 | 0 | 0 | 1 | 50713.0668 | 0.0500000007 | 2.45507026 | 0.0001389096 | 0.05000745 | 0.000122771802 | 1.1458e+90 | -0.005608257
1 | 1 | 0 | 1 | 0 | 0 | 1 | 50723.0668 | 0.0500000007 | 2.4574163 | 0.0001389103 | 0.05000772 | 0.000122889775 | 1.1458e+90 | -0.005469346
1 | 1 | 0 | 1 | 0 | 0 | 1 | 50733.0668 | 0.0500000007 | 2.45970511 | 0.0001389099 | 0.05000757 | 0.000123003876 | 1.1458e+90 | -0.005330436
1 | 1 | 0 | 1 | 0 | 0 | 1 | 50743.0668 | 0.0500000007 | 2.46102118 | 0.00013891 | 0.0500076 | 0.000123069753 | 1.1458e+90 | -0.005191526
1 | 1 | 0 | 1 | 0 | 0 | 1 | 50753.0668 | 0.0500000007 | 2.46222281 | 0.0001389099 | 0.05000757 | 0.000123129794 | 1.1458e+90 | -0.005052617
1 | 1 | 0 | 1 | 0 | 0 | 1 | 50763.0668 | 0.0500000007 | 2.46281409 | 0.0001389101 | 0.05000764 | 0.000123159523 | 1.1458e+90 | -0.004913706
1 | 1 | 0 | 1 | 0 | 0 | 1 | 50773.0668 | 0.0500000007 | 2.47063422 | 0.0001389101 | 0.05000763 | 0.000123550562 | 1.1458e+90 | -0.004774796
1 | 1 | 0 | 1 | 0 | 0 | 1 | 50783.0668 | 0.0500000007 | 2.47471595 | 0.0001389104 | 0.05000774 | 0.000123754959 | 1.1458e+90 | -0.004635886
1 | 1 | 0 | 1 | 0 | 0 | 1 | 50793.0668 | 0.0500000007 | 2.47776771 | 0.0001389103 | 0.05000771 | 0.000123907492 | 1.1458e+90 | -0.004496976
1 | 1 | 0 | 1 | 0 | 0 | 1 | 50803.0668 | 0.0500000007 | 2.47917914 | 0.0001389096 | 0.05000747 | 0.000123977472 | 1.1458e+90 | -0.004358066
1 | 1 | 0 | 1 | 0 | 0 | 1 | 50813.0668 | 0.0500000007 | 2.47902656 | 0.0001389104 | 0.05000775 | 0.000123970531 | 1.1458e+90 | -0.004219156
1 | 1 | 0 | 1 | 0 | 0 | 1 | 50823.0668 | 0.0500000007 | 2.48017097 | 0.0001389102 | 0.05000769 | 0.000124027618 | 1.1458e+90 | -0.004080245
1 | 1 | 0 | 1 | 0 | 0 | 1 | 50833.0668 | 0.0500000007 | 2.47982764 | 0.00013891 | 0.05000761 | 0.000124010243 | 1.1458e+90 | -0.003941335
1 | 1 | 0 | 1 | 0 | 0 | 1 | 50843.0668 | 0.0500000007 | 2.47940803 | 0.0001389095 | 0.05000742 | 0.000123988808 | 1.1458e+90 | -0.003802426
1 | 1 | 0 | 1 | 0 | 0 | 1 | 50853.0668 | 0.0500000007 | 2.47921729 | 0.0001389095 | 0.05000743 | 0.000123979291 | 1.1458e+90 | -0.003663516
1 | 1 | 0 | 1 | 0 | 0 | 1 | 50863.0668 | 0.0500000007 | 2.48333716 | 0.0001389096 | 0.05000745 | 0.000124185346 | 1.1458e+90 | -0.003524607
1 | 1 | 0 | 1 | 0 | 0 | 1 | 50873.0668 | 0.0500000007 | 2.48493934 | 0.0001389093 | 0.05000735 | 0.000124265222 | 1.1458e+90 | -0.003385697
1 | 1 | 0 | 1 | 0 | 0 | 1 | 50883.0668 | 0.0500000007 | 2.48549247 | 0.0001389097 | 0.05000748 | 0.000124293205 | 1.1458e+90 | -0.003246788
1 | 1 | 0 | 1 | 0 | 0 | 1 | 50893.0668 | 0.0500000007 | 2.48617911 | 0.0001389098 | 0.05000751 | 0.000124327635 | 1.1458e+90 | -0.003107878
1 | 1 | 0 | 1 | 0 | 0 | 1 | 50903.0668 | 0.0500000007 | 2.48705626 | 0.0001389099 | 0.05000755 | 0.000124371581 | 1.1458e+90 | -0.002968968
1 | 1 | 0 | 1 | 0 | 0 | 1 | 50913.0668 | 0.0500000007 | 2.48928785 | 0.0001389099 | 0.05000755 | 0.000124483195 | 1.1458e+90 | -0.002830058
1 | 1 | 0 | 1 | 0 | 0 | 1 | 50923.0668 | 0.0500000007 | 2.48986006 | 0.0001389096 | 0.05000746 | 0.000124511571 | 1.1458e+90 | -0.002691149
1 | 1 | 0 | 1 | 0 | 0 | 1 | 50933.0668 | 0.0500000007 | 2.49193907 | 0.0001389096 | 0.05000745 | 0.00012461553 | 1.1458e+90 | -0.002552239
1 | 1 | 0 | 1 | 0 | 0 | 1 | 50943.0668 | 0.0500000007 | 2.4915576 | 0.0001389092 | 0.05000732 | 0.000124596118 | 1.1458e+90 | -0.00241333
1 | 1 | 0 | 1 | 0 | 0 | 1 | 50953.0668 | 0.0500000007 | 2.49272108 | 0.0001389094 | 0.05000738 | 0.000124654442 | 1.1458e+90 | -0.00227442
1 | 1 | 0 | 1 | 0 | 0 | 1 | 50963.0668 | 0.0500000007 | 2.4930644 | 0.0001389098 | 0.05000753 | 0.000124671991 | 1.1458e+90 | -0.002135511
1 | 1 | 0 | 1 | 0 | 0 | 1 | 50973.0668 | 0.0500000007 | 2.49443769 | 0.0001389097 | 0.05000749 | 0.000124740574 | 1.1458e+90 | -0.001996601
1 | 1 | 0 | 1 | 0 | 0 | 1 | 50983.0668 | 0.0500000007 | 2.49525785 | 0.0001389097 | 0.0500075 | 0.000124781596 | 1.1458e+90 | -0.001857691
1 | 1 | 0 | 1 | 0 | 0 | 1 | 50993.0668 | 0.0500000007 | 2.49611616 | 0.0001389099 | 0.05000756 | 0.00012482467 | 1.1458e+90 | -0.001718781
1 | 1 | 0 | 1 | 0 | 0 | 1 | 51003.0668 | 0.0500000007 | 2.49613523 | 0.0001389094 | 0.05000739 | 0.000124825223 | 1.1458e+90 | -0.001579872
1 | 1 | 0 | 1 | 0 | 0 | 1 | 51013.0668 | 0.0500000007 | 2.4950099 | 0.0001389098 | 0.05000753 | 0.000124769285 | 1.1458e+90 | -0.001440962
1 | 1 | 0 | 1 | 0 | 0 | 1 | 51023.0668 | 0.0500000007 | 2.49504805 | 0.0001389097 | 0.05000749 | 0.00012477109 | 1.1458e+90 | -0.001302052
1 | 1 | 0 | 1 | 0 | 0 | 1 | 51033.0668 | 0.0500000007 | 2.49668837 | 0.0001389092 | 0.05000729 | 0.000124852624 | 1.1458e+90 | -0.001163143
1 | 1 | 0 | 1 | 0 | 0 | 1 | 51043.0668 | 0.0500000007 | 2.49520063 | 0.0001389097 | 0.05000749 | 0.00012477873 | 1.1458e+90 | -0.001024234
1 | 1 | 0 | 1 | 0 | 0 | 1 | 51053.0668 | 0.0500000007 | 2.49602079 | 0.0001389096 | 0.05000745 | 0.00012481962 | 1.1458e+90 | -0.000885324
1 | 1 | 0 | 1 | 0 | 0 | 1 | 51063.0668 | 0.0500000007 | 2.49689817 | 0.0001389098 | 0.05000752 | 0.000124863684 | 1.1458e+90 | -0.0007464142
1 | 1 | 0 | 1 | 0 | 0 | 1 | 51073.0668 | 0.0500000007 | 2.49638319 | 0.0001389098 | 0.05000754 | 0.000124837985 | 1.1458e+90 | -0.0006075044
1 | 1 | 0 | 1 | 0 | 0 | 1 | 51083.0668 | 0.0500000007 | 2.49710798 | 0.0001389095 | 0.05000742 | 0.000124873943 | 1.1458e+90 | -0.0004685949
1 | 1 | 0 | 1 | 0 | 0 | 1 | 51093.0668 | 0.0500000007 | 2.49686003 | 0.0001389094 | 0.05000739 | 0.000124861457 | 1.1458e+90 | -0.0003296855
1 | 1 | 0 | 1 | 0 | 0 | 1 | 51103.0668 | 0.0500000007 | 2.49699354 | 0.0001389094 | 0.05000739 | 0.000124868122 | 1.1458e+90 | -0.000190776
1 | 1 | 0 | 1 | 0 | 0 | 1 | 51113.0668 | 0.0500000007 | 2.49357939 | 0.0001389095 | 0.05000742 | 0.000124697472 | 1.1458e+90 | -5.186653e-05
1 | 1 | 0 | 1 | 0 | 0 | 1 | 51123.0668 | 0.0500000007 | 2.49232054 | 0.0001389098 | 0.05000751 | 0.000124634753 | 1.1458e+90 | 8.704323e-05
1 | 1 | 0 | 1 | 0 | 0 | 1 | 51133.0668 | 0.0500000007 | 2.4922061 | 0.0001389095 | 0.05000741 | 0.000124628772 | 1.1458e+90 | 0.0002259527
1 | 1 | 0 | 1 | 0 | 0 | 1 | 51143.0668 | 0.0500000007 | 2.49256849 | 0.0001389093 | 0.05000735 | 0.000124646744 | 1.1458e+90 | 0.000364862
1 | 1 | 0 | 1 | 0 | 0 | 1 | 51153.0668 | 0.0500000007 | 2.49256849 | 0.0001389098 | 0.05000752 | 0.000124647166 | 1.1458e+90 | 0.0005037718
1 | 1 | 0 | 1 | 0 | 0 | 1 | 51163.0668 | 0.0500000007 | 2.50025511 | 0.00013891 | 0.05000759 | 0.000125031744 | 1.1458e+90 | 0.0006426818
1 | 1 | 0 | 1 | 0 | 0 | 1 | 51173.0668 | 0.0500000007 | 2.49460936 | 0.00013891 | 0.0500076 | 0.000124749422 | 1.1458e+90 | 0.0007815918
1 | 1 | 0 | 1 | 0 | 0 | 1 | 51183.0668 | 0.0500000007 | 2.49706984 | 0.0001389097 | 0.0500075 | 0.000124872211 | 1.1458e+90 | 0.0009205015
1 | 1 | 0 | 1 | 0 | 0 | 1 | 51193.0668 | 0.0500000007 | 2.49649763 | 0.0001389097 | 0.05000748 | 0.000124843558 | 1.1458e+90 | 0.001059411
1 | 1 | 0 | 1 | 0 | 0 | 1 | 51203.0668 | 0.0500000007 | 2.49628782 | 0.0001389103 | 0.0500077 | 0.000124833605 | 1.1458e+90 | 0.001198321
1 | 1 | 0 | 1 | 0 | 0 | 1 | 51213.0668 | 0.0500000007 | 2.49581099 | 0.0001389104 | 0.05000774 | 0.000124809885 | 1.1458e+90 | 0.001337232
1 | 1 | 0 | 1 | 0 | 0 | 1 | 51223.0668 | 0.0500000007 | 2.49489546 | 0.0001389101 | 0.05000764 | 0.000124763828 | 1.1458e+90 | 0.001476142
1 | 1 | 0 | 1 | 0 | 0 | 1 | 51233.0668 | 0.0500000007 | 2.495296 | 0.0001389103 | 0.05000772 | 0.00012478407 | 1.1458e+90 | 0.001615052
1 | 1 | 0 | 1 | 0 | 0 | 1 | 51243.0668 | 0.0500000007 | 2.49619246 | 0.0001389105 | 0.05000777 | 0.000124829006 | 1.1458e+90 | 0.001753963
1 | 1 | 0 | 1 | 0 | 0 | 1 | 51253.0668 | 0.0500000007 | 2.49682188 | 0.000138911 | 0.05000796 | 0.000124860977 | 1.1458e+90 | 0.001892874
1 | 1 | 0 | 1 | 0 | 0 | 1 | 51263.0668 | 0.0500000007 | 2.49766111 | 0.0001389105 | 0.05000779 | 0.000124902508 | 1.1458e+90 | 0.002031784
1 | 1 | 0 | 1 | 0 | 0 | 1 | 51273.0668 | 0.0500000007 | 2.49815702 | 0.0001389103 | 0.05000772 | 0.00012492713 | 1.1458e+90 | 0.002170695
1 | 1 | 0 | 1 | 0 | 0 | 1 | 51283.0668 | 0.0500000007 | 2.49897718 | 0.0001389098 | 0.05000752 | 0.000124967642 | 1.1458e+90 | 0.002309604
1 | 1 | 0 | 1 | 0 | 0 | 1 | 51293.0668 | 0.0500000007 | 2.49947309 | 0.00013891 | 0.05000761 | 0.000124992672 | 1.1458e+90 | 0.002448514
1 | 1 | 0 | 1 | 0 | 0 | 1 | 51303.0668 | 0.0500000007 | 2.49953032 | 0.0001389097 | 0.0500075 | 0.000124995262 | 1.1458e+90 | 0.002587424
1 | 1 | 0 | 1 | 0 | 0 | 1 | 51313.0668 | 0.0500000007 | 2.50010252 | 0.0001389097 | 0.05000749 | 0.000125023857 | 1.1458e+90 | 0.002726334
1 | 1 | 0 | 1 | 0 | 0 | 1 | 51323.0668 | 0.0500000007 | 2.50067472 | 0.0001389099 | 0.05000755 | 0.000125052626 | 1.1458e+90 | 0.002865244
1 | 1 | 0 | 1 | 0 | 0 | 1 | 51333.0668 | 0.0500000007 | 2.50170469 | 0.0001389102 | 0.05000766 | 0.000125104401 | 1.1458e+90 | 0.003004154
1 | 1 | 0 | 1 | 0 | 0 | 1 | 51343.0668 | 0.0500000007 | 2.50187635 | 0.0001389098 | 0.05000754 | 0.000125112681 | 1.1458e+90 | 0.003143064
1 | 1 | 0 | 1 | 0 | 0 | 1 | 51353.0668 | 0.0500000007 | 2.50355482 | 0.0001389097 | 0.05000748 | 0.000125196471 | 1.1458e+90 | 0.003281973
1 | 1 | 0 | 1 | 0 | 0 | 1 | 51363.0668 | 0.0500000007 | 2.50408888 | 0.0001389092 | 0.05000731 | 0.000125222752 | 1.1458e+90 | 0.003420883
1 | 1 | 0 | 1 | 0 | 0 | 1 | 51373.0668 | 0.0500000007 | 2.50454664 | 0.0001389092 | 0.0500073 | 0.000125245613 | 1.1458e+90 | 0.003559792
1 | 1 | 0 | 1 | 0 | 0 | 1 | 51383.0668 | 0.0500000007 | 2.50500441 | 0.0001389097 | 0.05000748 | 0.000125268954 | 1.1458e+90 | 0.003698701
1 | 1 | 0 | 1 | 0 | 0 | 1 | 51393.0668 | 0.0500000007 | 2.5056529 | 0.0001389098 | 0.05000754 | 0.000125301536 | 1.1458e+90 | 0.003837611
1 | 1 | 0 | 1 | 0 | 0 | 1 | 51403.0668 | 0.0500000007 | 2.50538588 | 0.00013891 | 0.05000759 | 0.000125288308 | 1.1458e+90 | 0.003976521
1 | 1 | 0 | 1 | 0 | 0 | 1 | 51413.0668 | 0.0500000007 | 2.50460386 | 0.0001389099 | 0.05000755 | 0.000125249106 | 1.1458e+90 | 0.004115431
1 | 1 | 0 | 1 | 0 | 0 | 1 | 51423.0668 | 0.0500000007 | 2.50490904 | 0.0001389098 | 0.05000752 | 0.000125264298 | 1.1458e+90 | 0.004254341
1 | 1 | 0 | 1 | 0 | 0 | 1 | 51433.0668 | 0.0500000007 | 2.50546217 | 0.00013891 | 0.05000759 | 0.000125292136 | 1.1458e+90 | 0.004393251
1 | 1 | 0 | 1 | 0 | 0 | 1 | 51443.0668 | 0.0500000007 | 2.50538588 | 0.0001389098 | 0.05000753 | 0.000125288163 | 1.1458e+90 | 0.004532161
1 | 1 | 0 | 1 | 0 | 0 | 1 | 51453.0668 | 0.0500000007 | 2.50591993 | 0.0001389095 | 0.05000742 | 0.000125314589 | 1.1458e+90 | 0.00467107
1 | 1 | 0 | 1 | 0 | 0 | 1 | 51463.0668 | 0.0500000007 | 2.50658751 | 0.0001389093 | 0.05000735 | 0.000125347797 | 1.1458e+90 | 0.004809979
1 | 1 | 0 | 1 | 0 | 0 | 1 | 51473.0668 | 0.0500000007 | 2.50780821 | 0.0001389095 | 0.0500074 | 0.000125408973 | 1.1458e+90 | 0.004948889
1 | 1 | 0 | 1 | 0 | 0 | 1 | 51483.0668 | 0.0500000007 | 2.5088954 | 0.0001389096 | 0.05000745 | 0.000125463455 | 1.1458e+90 | 0.005087798
1 | 1 | 0 | 1 | 0 | 0 | 1 | 51493.0668 | 0.0500000007 | 2.51003981 | 0.0001389099 | 0.05000757 | 0.000125520979 | 1.1458e+90 | 0.005226708
1 | 1 | 0 | 1 | 0 | 0 | 1 | 51503.0668 | 0.0500000007 | 2.51017332 | 0.0001389099 | 0.05000757 | 0.000125527658 | 1.1458e+90 | 0.005365618
1 | 1 | 0 | 1 | 0 | 0 | 1 | 51513.0668 | 0.0500000007 | 2.51209974 | 0.0001389105 | 0.05000777 | 0.000125624516 | 1.1458e+90 | 0.005504529
1 | 1 | 0 | 1 | 0 | 0 | 1 | 51523.0668 | 0.0500000007 | 2.51209974 | 0.0001389102 | 0.05000768 | 0.000125624283 | 1.1458e+90 | 0.005643439
1 | 1 | 0 | 1 | 0 | 0 | 1 | 51533.0668 | 0.0500000007 | 2.51309156 | 0.0001389098 | 0.05000754 | 0.000125673527 | 1.1458e+90 | 0.005782349
1 | 1 | 0 | 1 | 0 | 0 | 1 | 51543.0668 | 0.0500000007 | 2.5138545 | 0.0001389098 | 0.05000752 | 0.000125711638 | 1.1458e+90 | 0.005921259
1 | 1 | 0 | 1 | 0 | 0 | 1 | 51553.0668 | 0.0500000007 | 2.51597166 | 0.0001389102 | 0.05000769 | 0.000125817925 | 1.1458e+90 | 0.006060169
1 | 1 | 0 | 1 | 0 | 0 | 1 | 51563.0668 | 0.0500000007 | 2.51583815 | 0.0001389098 | 0.05000752 | 0.000125810839 | 1.1458e+90 | 0.006199079
1 | 1 | 0 | 1 | 0 | 0 | 1 | 51573.0668 | 0.0500000007 | 2.5173068 | 0.0001389098 | 0.05000754 | 0.000125884326 | 1.1458e+90 | 0.006337988
1 | 1 | 0 | 1 | 0 | 0 | 1 | 51583.0668 | 0.0500000007 | 2.51866102 | 0.0001389096 | 0.05000745 | 0.000125951818 | 1.1458e+90 | 0.006476898
1 | 1 | 0 | 1 | 0 | 0 | 1 | 51593.0668 | 0.0500000007 | 2.52051115 | 0.0001389097 | 0.05000751 | 0.00012604447 | 1.1458e+90 | 0.006615808
1 | 1 | 0 | 1 | 0 | 0 | 1 | 51603.0668 | 0.0500000007 | 2.52178907 | 0.0001389093 | 0.05000734 | 0.00012610796 | 1.1458e+90 | 0.006754717
1 | 1 | 0 | 1 | 0 | 0 | 1 | 51613.0668 | 0.0500000007 | 2.52314329 | 0.0001389093 | 0.05000735 | 0.000126175699 | 1.1458e+90 | 0.006893626
1 | 1 | 0 | 1 | 0 | 0 | 1 | 51623.0668 | 0.0500000007 | 2.52430677 | 0.0001389096 | 0.05000745 | 0.000126234154 | 1.1458e+90 | 0.007032536
1 | 1 | 0 | 1 | 0 | 0 | 1 | 51633.0668 | 0.0500000007 | 2.52514601 | 0.0001389095 | 0.05000743 | 0.000126276049 | 1.1458e+90 | 0.007171445
1 | 1 | 0 | 1 | 0 | 0 | 1 | 51643.0668 | 0.0500000007 | 2.52703428 | 0.0001389097 | 0.05000751 | 0.00012637068 | 1.1458e+90 | 0.007310355
1 | 1 | 0 | 1 | 0 | 0 | 1 | 51653.0668 | 0.0500000007 | 2.52800679 | 0.0001389099 | 0.05000755 | 0.000126419429 | 1.1458e+90 | 0.007449265
1 | 1 | 0 | 1 | 0 | 0 | 1 | 51663.0668 | 0.0500000007 | 2.52949452 | 0.0001389099 | 0.05000756 | 0.000126493847 | 1.1458e+90 | 0.007588175
1 | 1 | 0 | 1 | 0 | 0 | 1 | 51673.0668 | 0.0500000007 | 2.53075337 | 0.0001389101 | 0.05000765 | 0.000126557032 | 1.1458e+90 | 0.007727085
1 | 1 | 0 | 1 | 0 | 0 | 1 | 51683.0668 | 0.0500000007 | 2.53145909 | 0.0001389102 | 0.05000767 | 0.000126592378 | 1.1458e+90 | 0.007865995
1 | 1 | 0 | 1 | 0 | 0 | 1 | 51693.0668 | 0.0500000007 | 2.53250813 | 0.0001389103 | 0.05000771 | 0.000126644925 | 1.1458e+90 | 0.008004906
1 | 1 | 0 | 1 | 0 | 0 | 1 | 51703.0668 | 0.0500000007 | 2.53432012 | 0.0001389099 | 0.05000758 | 0.000126735205 | 1.1458e+90 | 0.008143816
1 | 1 | 0 | 1 | 0 | 0 | 1 | 51713.0668 | 0.0500000007 | 2.53609395 | 0.0001389104 | 0.05000775 | 0.00012682435 | 1.1458e+90 | 0.008282726
1 | 1 | 0 | 1 | 0 | 0 | 1 | 51723.0668 | 0.0500000007 | 2.53716207 | 0.0001389102 | 0.05000767 | 0.000126877552 | 1.1458e+90 | 0.008421636
1 | 1 | 0 | 1 | 0 | 0 | 1 | 51733.0668 | 0.0500000007 | 2.53880239 | 0.0001389108 | 0.05000789 | 0.000126960163 | 1.1458e+90 | 0.008560547
1 | 1 | 0 | 1 | 0 | 0 | 1 | 51743.0668 | 0.0500000007 | 2.54059529 | 0.0001389107 | 0.05000786 | 0.000127049745 | 1.1458e+90 | 0.008699458
1 | 1 | 0 | 1 | 0 | 0 | 1 | 51753.0668 | 0.0500000007 | 2.54172063 | 0.0001389103 | 0.05000772 | 0.000127105668 | 1.1458e+90 | 0.008838368
1 | 1 | 0 | 1 | 0 | 0 | 1 | 51763.0668 | 0.0500000007 | 2.5426743 | 0.0001389104 | 0.05000773 | 0.000127153369 | 1.1458e+90 | 0.008977278
1 | 1 | 0 | 1 | 0 | 0 | 1 | 51773.0668 | 0.0500000007 | 2.54503942 | 0.0001389102 | 0.05000766 | 0.000127271473 | 1.1458e+90 | 0.009116189
1 | 1 | 0 | 1 | 0 | 0 | 1 | 51783.0668 | 0.0500000007 | 2.54608846 | 0.0001389099 | 0.05000756 | 0.00012732367 | 1.1458e+90 | 0.009255098
1 | 1 | 0 | 1 | 0 | 0 | 1 | 51793.0668 | 0.0500000007 | 2.54761434 | 0.0001389098 | 0.05000751 | 0.00012739985 | 1.1458e+90 | 0.009394008
1 | 1 | 0 | 1 | 0 | 0 | 1 | 51803.0668 | 0.0500000007 | 2.54912114 | 0.0001389103 | 0.05000771 | 0.000127475709 | 1.1458e+90 | 0.009532918
1 | 1 | 0 | 1 | 0 | 0 | 1 | 51813.0668 | 0.0500000007 | 2.55099034 | 0.0001389107 | 0.05000785 | 0.000127569539 | 1.1458e+90 | 0.009671829
1 | 1 | 0 | 1 | 0 | 0 | 1 | 51823.0668 | 0.0500000007 | 2.55177236 | 0.0001389101 | 0.05000762 | 0.000127608058 | 1.1458e+90 | 0.009810739
1 | 1 | 0 | 1 | 0 | 0 | 1 | 51833.0668 | 0.0500000007 | 2.55377507 | 0.0001389105 | 0.05000778 | 0.000127708612 | 1.1458e+90 | 0.00994965
1 | 1 | 0 | 1 | 0 | 0 | 1 | 51843.0668 | 0.0500000007 | 2.55490041 | 0.0001389107 | 0.05000786 | 0.000127765103 | 1.1458e+90 | 0.01008856
1 | 1 | 0 | 1 | 0 | 0 | 1 | 51853.0668 | 0.0500000007 | 2.55699849 | 0.0001389099 | 0.05000756 | 0.000127869251 | 1.1458e+90 | 0.01022747
1 | 1 | 0 | 1 | 0 | 0 | 1 | 51863.0668 | 0.0500000007 | 2.55835271 | 0.0001389099 | 0.05000757 | 0.000127937004 | 1.1458e+90 | 0.01036638
1 | 1 | 0 | 1 | 0 | 0 | 1 | 51873.0668 | 0.0500000007 | 2.56012654 | 0.0001389099 | 0.05000756 | 0.000128025669 | 1.1458e+90 | 0.01050529
1 | 1 | 0 | 1 | 0 | 0 | 1 | 51883.0668 | 0.0500000007 | 2.56149983 | 0.0001389104 | 0.05000773 | 0.000128094791 | 1.1458e+90 | 0.0106442
1 | 1 | 0 | 1 | 0 | 0 | 1 | 51893.0668 | 0.0500000007 | 2.56302571 | 0.0001389103 | 0.0500077 | 0.000128171014 | 1.1458e+90 | 0.01078311
1 | 1 | 0 | 1 | 0 | 0 | 1 | 51903.0668 | 0.0500000007 | 2.56594396 | 0.0001389102 | 0.05000765 | 0.000128316839 | 1.1458e+90 | 0.01092202
1 | 1 | 0 | 1 | 0 | 0 | 1 | 51913.0668 | 0.0500000007 | 2.56758428 | 0.0001389101 | 0.05000763 | 0.000128398809 | 1.1458e+90 | 0.01106093
1 | 1 | 0 | 1 | 0 | 0 | 1 | 51923.0668 | 0.0500000007 | 2.56968212 | 0.0001389108 | 0.05000789 | 0.000128504369 | 1.1458e+90 | 0.01119984
1 | 1 | 0 | 1 | 0 | 0 | 1 | 51933.0668 | 0.0500000007 | 2.57086468 | 0.0001389102 | 0.05000766 | 0.000128562926 | 1.1458e+90 | 0.01133875
1 | 1 | 0 | 1 | 0 | 0 | 1 | 51943.0668 | 0.0500000007 | 2.57261944 | 0.0001389099 | 0.05000758 | 0.00012865047 | 1.1458e+90 | 0.01147766
1 | 1 | 0 | 1 | 0 | 0 | 1 | 51953.0668 | 0.0500000007 | 2.57427883 | 0.0001389097 | 0.0500075 | 0.000128733256 | 1.1458e+90 | 0.01161657
1 | 1 | 0 | 1 | 0 | 0 | 1 | 51963.0668 | 0.0500000007 | 2.57748318 | 0.0001389095 | 0.05000743 | 0.000128893313 | 1.1458e+90 | 0.01175548
1 | 1 | 0 | 1 | 0 | 0 | 1 | 51973.0668 | 0.0500000007 | 2.58410168 | 0.0001389096 | 0.05000744 | 0.000129224311 | 1.1458e+90 | 0.01189439
1 | 1 | 0 | 1 | 0 | 0 | 1 | 51983.0668 | 0.0500000007 | 2.58320522 | 0.0001389098 | 0.05000752 | 0.000129179694 | 1.1458e+90 | 0.0120333
1 | 1 | 0 | 1 | 0 | 0 | 1 | 51993.0668 | 0.0500000007 | 2.58776379 | 0.0001389097 | 0.0500075 | 0.000129407606 | 1.1458e+90 | 0.01217221
1 | 1 | 0 | 1 | 0 | 0 | 1 | 52003.0668 | 0.0500000007 | 2.59014797 | 0.0001389098 | 0.05000754 | 0.000129526932 | 1.1458e+90 | 0.01231112
1 | 1 | 0 | 1 | 0 | 0 | 1 | 52013.0668 | 0.0500000007 | 2.59333324 | 0.0001389102 | 0.05000767 | 0.000129686567 | 1.1458e+90 | 0.01245003
1 | 1 | 0 | 1 | 0 | 0 | 1 | 52023.0668 | 0.0500000007 | 2.59207439 | 0.0001389097 | 0.0500075 | 0.000129623149 | 1.1458e+90 | 0.01258894
1 | 1 | 0 | 1 | 0 | 0 | 1 | 52033.0668 | 0.0500000007 | 2.59558392 | 0.0001389096 | 0.05000745 | 0.000129798529 | 1.1458e+90 | 0.01272785
1 | 1 | 0 | 1 | 0 | 0 | 1 | 52043.0668 | 0.0500000007 | 2.60267925 | 0.0001389094 | 0.0500074 | 0.000130153217 | 1.1458e+90 | 0.01286676
1 | 1 | 0 | 1 | 0 | 0 | 1 | 52053.0668 | 0.0500000007 | 2.60269833 | 0.0001389094 | 0.05000739 | 0.000130154163 | 1.1458e+90 | 0.01300567
1 | 1 | 0 | 1 | 0 | 0 | 1 | 52063.0668 | 0.0500000007 | 2.60353756 | 0.0001389091 | 0.05000727 | 0.000130195796 | 1.1458e+90 | 0.01314458
1 | 1 | 0 | 1 | 0 | 0 | 1 | 52073.0668 | 0.0500000007 | 2.60658932 | 0.0001389096 | 0.05000745 | 0.000130348883 | 1.1458e+90 | 0.01328349
1 | 1 | 0 | 1 | 0 | 0 | 1 | 52083.0668 | 0.0500000007 | 2.60813427 | 0.0001389096 | 0.05000744 | 0.00013042611 | 1.1458e+90 | 0.0134224
1 | 1 | 0 | 1 | 0 | 0 | 1 | 52093.0668 | 0.0500000007 | 2.61015582 | 0.0001389095 | 0.05000743 | 0.000130527187 | 1.1458e+90 | 0.01356131
1 | 1 | 0 | 1 | 0 | 0 | 1 | 52103.0668 | 0.0500000007 | 2.61238742 | 0.0001389102 | 0.05000768 | 0.000130639426 | 1.1458e+90 | 0.01370022
1 | 1 | 0 | 1 | 0 | 0 | 1 | 52113.0668 | 0.0500000007 | 2.6154964 | 0.0001389098 | 0.05000752 | 0.000130794477 | 1.1458e+90 | 0.01383913
1 | 1 | 0 | 1 | 0 | 0 | 1 | 52123.0668 | 0.0500000007 | 2.61807132 | 0.0001389098 | 0.05000754 | 0.000130923319 | 1.1458e+90 | 0.01397804
1 | 1 | 0 | 1 | 0 | 0 | 1 | 52133.0668 | 0.0500000007 | 2.61961627 | 0.0001389096 | 0.05000747 | 0.000131000386 | 1.1458e+90 | 0.01411695
1 | 1 | 0 | 1 | 0 | 0 | 1 | 52143.0668 | 0.0500000007 | 2.62509036 | 0.0001389097 | 0.05000748 | 0.000131274137 | 1.1458e+90 | 0.01425586
1 | 1 | 0 | 1 | 0 | 0 | 1 | 52153.0668 | 0.0500000007 | 2.62425113 | 0.0001389098 | 0.05000753 | 0.000131232329 | 1.1458e+90 | 0.01439477
1 | 1 | 0 | 1 | 0 | 0 | 1 | 52163.0668 | 0.0500000007 | 2.62554812 | 0.0001389097 | 0.0500075 | 0.000131297085 | 1.1458e+90 | 0.01453367
1 | 1 | 0 | 1 | 0 | 0 | 1 | 52173.0668 | 0.0500000007 | 2.62766528 | 0.0001389098 | 0.05000751 | 0.000131403009 | 1.1458e+90 | 0.01467258
1 | 1 | 0 | 1 | 0 | 0 | 1 | 52183.0668 | 0.0500000007 | 2.63184237 | 0.0001389096 | 0.05000745 | 0.000131611741 | 1.1458e+90 | 0.01481149
1 | 1 | 0 | 1 | 0 | 0 | 1 | 52193.0668 | 0.0500000007 | 2.63386416 | 0.00013891 | 0.0500076 | 0.000131713212 | 1.1458e+90 | 0.0149504
1 | 1 | 0 | 1 | 0 | 0 | 1 | 52203.0668 | 0.0500000007 | 2.6390903 | 0.0001389101 | 0.05000764 | 0.000131974681 | 1.1458e+90 | 0.01508931
1 | 1 | 0 | 1 | 0 | 0 | 1 | 52213.0668 | 0.0500000007 | 2.63928103 | 0.0001389096 | 0.05000744 | 0.000131983688 | 1.1458e+90 | 0.01522822
1 | 1 | 0 | 1 | 0 | 0 | 1 | 52223.0668 | 0.0500000007 | 2.64076877 | 0.0001389093 | 0.05000734 | 0.000132057816 | 1.1458e+90 | 0.01536713
1 | 1 | 0 | 1 | 0 | 0 | 1 | 52233.0668 | 0.0500000007 | 2.64235187 | 0.000138909 | 0.05000723 | 0.000132136687 | 1.1458e+90 | 0.01550604
1 | 1 | 0 | 1 | 0 | 0 | 1 | 52242.484 | 0.0500000007 | 2.65328074 | 0.0001308141 | 0.05000752 | 0.000132683999 | 1.1458e+90 | 0.01563686
1 | 1 | 0 | 1 | 0 | 0 | 1 | 52252.484 | 0.0500000007 | 2.64652896 | 0.00013891 | 0.0500076 | 0.000132346555 | 1.1458e+90 | 0.01577577
1 | 1 | 0 | 1 | 0 | 0 | 1 | 52262.484 | 0.0500000007 | 2.65156412 | 0.0001389098 | 0.05000753 | 0.000132598187 | 1.1458e+90 | 0.01591468
1 | 1 | 0 | 1 | 0 | 0 | 1 | 52272.484 | 0.0500000007 | 2.65608454 | 0.0001389093 | 0.05000736 | 0.000132823785 | 1.1458e+90 | 0.01605359
1 | 1 | 0 | 1 | 0 | 0 | 1 | 52282.484 | 0.0500000007 | 2.65749598 | 0.0001389098 | 0.05000753 | 0.000132894798 | 1.1458e+90 | 0.0161925
1 | 1 | 0 | 1 | 0 | 0 | 1 | 52292.484 | 0.0500000007 | 2.6594224 | 0.0001389098 | 0.05000755 | 0.00013299119 | 1.1458e+90 | 0.01633141
1 | 1 | 0 | 1 | 0 | 0 | 1 | 52302.484 | 0.0500000007 | 2.66045237 | 0.0001389097 | 0.0500075 | 0.000133042573 | 1.1458e+90 | 0.01647031
1 | 1 | 0 | 1 | 0 | 0 | 1 | 52312.484 | 0.0500000007 | 2.66340876 | 0.0001389098 | 0.05000753 | 0.000133190493 | 1.1458e+90 | 0.01660922
1 | 1 | 0 | 1 | 0 | 0 | 1 | 52322.484 | 0.0500000007 | 2.66525888 | 0.0001389099 | 0.05000758 | 0.000133283145 | 1.1458e+90 | 0.01674813
1 | 1 | 0 | 1 | 0 | 0 | 1 | 52332.484 | 0.0500000007 | 2.66993189 | 0.0001389092 | 0.0500073 | 0.000133516092 | 1.1458e+90 | 0.01688704
1 | 1 | 0 | 1 | 0 | 0 | 1 | 52342.484 | 0.0500000007 | 2.67397547 | 0.0001389095 | 0.05000741 | 0.000133718597 | 1.1458e+90 | 0.01702595
1 | 1 | 0 | 1 | 0 | 0 | 1 | 52352.484 | 0.0500000007 | 2.67595911 | 0.0001389101 | 0.05000763 | 0.000133818365 | 1.1458e+90 | 0.01716486
1 | 1 | 0 | 1 | 0 | 0 | 1 | 52362.484 | 0.0500000007 | 2.67941141 | 0.0001389094 | 0.05000737 | 0.00013399031 | 1.1458e+90 | 0.01730377
1 | 1 | 0 | 1 | 0 | 0 | 1 | 52372.484 | 0.0500000007 | 2.68173838 | 0.0001389094 | 0.05000739 | 0.000134106755 | 1.1458e+90 | 0.01744268
1 | 1 | 0 | 1 | 0 | 0 | 1 | 52382.484 | 0.0500000007 | 2.68284464 | 0.0001389094 | 0.05000739 | 0.000134162066 | 1.1458e+90 | 0.01758159
1 | 1 | 0 | 1 | 0 | 0 | 1 | 52392.484 | 0.0500000007 | 2.68952036 | 0.0001389093 | 0.05000734 | 0.000134495756 | 1.1458e+90 | 0.0177205
1 | 1 | 0 | 1 | 0 | 0 | 1 | 52402.484 | 0.0500000007 | 2.69894242 | 0.0001389095 | 0.05000743 | 0.000134967166 | 1.1458e+90 | 0.01785941
1 | 1 | 0 | 1 | 0 | 0 | 1 | 52412.484 | 0.0500000007 | 2.70144105 | 0.0001389095 | 0.05000742 | 0.000135092094 | 1.1458e+90 | 0.01799832
1 | 1 | 0 | 1 | 0 | 0 | 1 | 52422.484 | 0.0500000007 | 2.70573258 | 0.0001389097 | 0.05000751 | 0.000135306938 | 1.1458e+90 | 0.01813723
1 | 1 | 0 | 1 | 0 | 0 | 1 | 52432.484 | 0.0500000007 | 2.7071631 | 0.0001389098 | 0.05000752 | 0.000135378505 | 1.1458e+90 | 0.01827614
1 | 1 | 0 | 1 | 0 | 0 | 1 | 52442.484 | 0.0500000007 | 2.70784974 | 0.0001389096 | 0.05000746 | 0.000135412702 | 1.1458e+90 | 0.01841505
1 | 1 | 0 | 1 | 0 | 0 | 1 | 52452.484 | 0.0500000007 | 2.7099669 | 0.0001389096 | 0.05000745 | 0.000135518538 | 1.1458e+90 | 0.01855396
1 | 1 | 0 | 1 | 0 | 0 | 1 | 52462.484 | 0.0500000007 | 2.71469712 | 0.0001389096 | 0.05000745 | 0.000135755079 | 1.1458e+90 | 0.01869287
1 | 1 | 0 | 1 | 0 | 0 | 1 | 52472.484 | 0.0500000007 | 2.71681428 | 0.000138909 | 0.05000726 | 0.00013586042 | 1.1458e+90 | 0.01883178
1 | 1 | 0 | 1 | 0 | 0 | 1 | 52482.484 | 0.0500000007 | 2.72062898 | 0.0001389093 | 0.05000735 | 0.000136051443 | 1.1458e+90 | 0.01897069
1 | 1 | 0 | 1 | 0 | 0 | 1 | 52492.484 | 0.0500000007 | 2.72476792 | 0.0001389091 | 0.05000729 | 0.00013625827 | 1.1458e+90 | 0.0191096
1 | 1 | 0 | 1 | 0 | 0 | 1 | 52502.484 | 0.0500000007 | 2.72879243 | 0.0001389095 | 0.05000741 | 0.000136459857 | 1.1458e+90 | 0.0192485
1 | 1 | 0 | 1 | 0 | 0 | 1 | 52512.484 | 0.0500000007 | 2.73251176 | 0.0001389098 | 0.05000752 | 0.000136646151 | 1.1458e+90 | 0.01938741
1 | 1 | 0 | 1 | 0 | 0 | 1 | 52522.484 | 0.0500000007 | 2.73737526 | 0.0001389095 | 0.05000741 | 0.000136889052 | 1.1458e+90 | 0.01952632
1 | 1 | 0 | 1 | 0 | 0 | 1 | 52532.484 | 0.0500000007 | 2.743536 | 0.0001389093 | 0.05000734 | 0.000137196941 | 1.1458e+90 | 0.01966523
1 | 1 | 0 | 1 | 0 | 0 | 1 | 52542.484 | 0.0500000007 | 2.7479229 | 0.0001389094 | 0.05000739 | 0.000137416457 | 1.1458e+90 | 0.01980414
1 | 1 | 0 | 1 | 0 | 0 | 1 | 52552.484 | 0.0500000007 | 2.7526722 | 0.0001389092 | 0.05000733 | 0.000137653784 | 1.1458e+90 | 0.01994305
1 | 1 | 0 | 1 | 0 | 0 | 1 | 52562.484 | 0.0500000007 | 2.75778389 | 0.0001389095 | 0.05000741 | 0.000137909636 | 1.1458e+90 | 0.02008196
1 | 1 | 0 | 1 | 0 | 0 | 1 | 52572.484 | 0.0500000007 | 2.76411629 | 0.00013891 | 0.05000762 | 0.000138226867 | 1.1458e+90 | 0.02022087
1 | 1 | 0 | 1 | 0 | 0 | 1 | 52582.484 | 0.0500000007 | 2.76880836 | 0.0001389098 | 0.05000754 | 0.000138461299 | 1.1458e+90 | 0.02035978
1 | 1 | 0 | 1 | 0 | 0 | 1 | 52592.484 | 0.0500000007 | 2.77071571 | 0.0001389094 | 0.05000737 | 0.000138556206 | 1.1458e+90 | 0.02049869
1 | 1 | 0 | 1 | 0 | 0 | 1 | 52602.484 | 0.0500000007 | 2.77559829 | 0.0001389096 | 0.05000746 | 0.000138800635 | 1.1458e+90 | 0.0206376
1 | 1 | 0 | 1 | 0 | 0 | 1 | 52612.484 | 0.0500000007 | 2.78158736 | 0.0001389095 | 0.0500074 | 0.000139099953 | 1.1458e+90 | 0.02077651
1 | 1 | 0 | 1 | 0 | 0 | 1 | 52622.484 | 0.0500000007 | 2.78637481 | 0.0001389093 | 0.05000733 | 0.000139339172 | 1.1458e+90 | 0.02091542
1 | 1 | 0 | 1 | 0 | 0 | 1 | 52632.484 | 0.0500000007 | 2.79207778 | 0.0001389093 | 0.05000736 | 0.000139624448 | 1.1458e+90 | 0.02105433
1 | 1 | 0 | 1 | 0 | 0 | 1 | 52642.484 | 0.0500000007 | 2.7981813 | 0.0001389088 | 0.05000717 | 0.000139929121 | 1.1458e+90 | 0.02119324
1 | 1 | 0 | 1 | 0 | 0 | 1 | 52652.484 | 0.0500000007 | 2.80640197 | 0.0001389093 | 0.05000736 | 0.000140340766 | 1.1458e+90 | 0.02133215
1 | 1 | 0 | 1 | 0 | 0 | 1 | 52662.484 | 0.0500000007 | 2.8122766 | 0.0001389095 | 0.05000741 | 0.000140634671 | 1.1458e+90 | 0.02147106
1 | 1 | 0 | 1 | 0 | 0 | 1 | 52672.484 | 0.0500000007 | 2.8190093 | 0.0001389095 | 0.05000743 | 0.000140971417 | 1.1458e+90 | 0.02160997
1 | 1 | 0 | 1 | 0 | 0 | 1 | 52682.484 | 0.0500000007 | 2.82478857 | 0.0001389088 | 0.05000716 | 0.000141259661 | 1.1458e+90 | 0.02174887
1 | 1 | 0 | 1 | 0 | 0 | 1 | 52692.484 | 0.0500000007 | 2.83115911 | 0.0001389088 | 0.05000718 | 0.00014157829 | 1.1458e+90 | 0.02188778
1 | 1 | 0 | 1 | 0 | 0 | 1 | 52702.484 | 0.0500000007 | 2.83863592 | 0.0001389091 | 0.05000727 | 0.000141952434 | 1.1458e+90 | 0.02202669
1 | 1 | 0 | 1 | 0 | 0 | 1 | 52712.484 | 0.0500000007 | 2.8451972 | 0.0001389095 | 0.05000741 | 0.000142280958 | 1.1458e+90 | 0.0221656
1 | 1 | 0 | 1 | 0 | 0 | 1 | 52722.484 | 0.0500000007 | 2.85324621 | 0.0001389098 | 0.05000754 | 0.000142683813 | 1.1458e+90 | 0.02230451
1 | 1 | 0 | 1 | 0 | 0 | 1 | 52732.484 | 0.0500000007 | 2.86055112 | 0.00013891 | 0.05000761 | 0.000143049314 | 1.1458e+90 | 0.02244342
1 | 1 | 0 | 1 | 0 | 0 | 1 | 52742.484 | 0.0500000007 | 2.86873364 | 0.0001389095 | 0.0500074 | 0.000143457917 | 1.1458e+90 | 0.02258233
1 | 1 | 0 | 1 | 0 | 0 | 1 | 52745.5958 | 0.0500000007 | 2.87878537 | 4.322572e-05 | 0.05000726 | 0.000143960177 | 1.1458e+90 | 0.02262556
1 | 1 | 0 | 1 | 0 | 0 | 1 | 52755.5958 | 0.0500000007 | 2.88029218 | 0.0001389092 | 0.0500073 | 0.000144035628 | 1.1458e+90 | 0.02276447
1 | 1 | 0 | 1 | 0 | 0 | 1 | 52765.5958 | 0.0500000007 | 2.88963819 | 0.0001389091 | 0.05000726 | 0.000144502905 | 1.1458e+90 | 0.02290338
1 | 1 | 0 | 1 | 0 | 0 | 1 | 52775.0094 | 0.0500000007 | 2.89984226 | 0.0001307638 | 0.05000739 | 0.000145013531 | 1.1458e+90 | 0.02303414
1 | 1 | 0 | 1 | 0 | 0 | 1 | 52785.0094 | 0.0500000007 | 2.90670872 | 0.0001389091 | 0.05000729 | 0.000145356622 | 1.1458e+90 | 0.02317305
1 | 1 | 0 | 1 | 0 | 0 | 1 | 52795.0094 | 0.0500000007 | 2.91447163 | 0.0001389096 | 0.05000744 | 0.000145745274 | 1.1458e+90 | 0.02331196
1 | 1 | 0 | 1 | 0 | 0 | 1 | 52805.0094 | 0.0500000007 | 2.92246342 | 0.0001389094 | 0.05000738 | 0.000146144739 | 1.1458e+90 | 0.02345087
1 | 1 | 0 | 1 | 0 | 0 | 1 | 52814.1064 | 0.0500000007 | 2.93262959 | 0.0001263653 | 0.05000717 | 0.000146652514 | 1.1458e+90 | 0.02357723
1 | 1 | 0 | 1 | 0 | 0 | 1 | 52824.1064 | 0.0500000007 | 2.94090724 | 0.0001389091 | 0.05000726 | 0.000147066719 | 1.1458e+90 | 0.02371614
1 | 1 | 0 | 1 | 0 | 0 | 1 | 52833.9502 | 0.0500000007 | 2.95092082 | 0.0001367397 | 0.05000739 | 0.000147567858 | 1.1458e+90 | 0.02385288
1 | 1 | 0 | 1 | 0 | 0 | 1 | 52843.2592 | 0.0500000007 | 2.96123958 | 0.000129311 | 0.05000746 | 0.000148084073 | 1.1458e+90 | 0.02398219
1 | 1 | 0 | 1 | 0 | 0 | 1 | 52851.8282 | 0.0500000007 | 2.97131038 | 0.000119032 | 0.05000762 | 0.000148588166 | 1.1458e+90 | 0.02410122
1 | 1 | 0 | 1 | 0 | 0 | 1 | 52861.133 | 0.0500000007 | 2.98132372 | 0.0001292521 | 0.05000725 | 0.000149087806 | 1.1458e+90 | 0.02423048
1 | 1 | 0 | 1 | 0 | 0 | 1 | 52870.4248 | 0.0500000007 | 2.9913373 | 0.0001290716 | 0.0500073 | 0.000149588697 | 1.1458e+90 | 0.02435955
1 | 1 | 0 | 1 | 0 | 0 | 1 | 52879.0398 | 0.0500000007 | 3.00136995 | 0.0001196707 | 0.05000749 | 0.000150090971 | 1.1458e+90 | 0.02447922
1 | 1 | 0 | 1 | 0 | 0 | 1 | 52885.9748 | 0.0500000007 | 3.01144075 | 9.633385e-05 | 0.05000748 | 0.000150594555 | 1.1458e+90 | 0.02457555
1 | 1 | 0 | 1 | 0 | 0 | 1 | 52891.2262 | 0.0500000007 | 3.02149224 | 7.294668e-05 | 0.05000724 | 0.000151096494 | 1.1458e+90 | 0.0246485
1 | 1 | 0 | 1 | 0 | 0 | 1 | 52900.6112 | 0.0500000007 | 3.03154397 | 0.0001303663 | 0.05000733 | 0.000151599408 | 1.1458e+90 | 0.02477887
1 | 1 | 0 | 1 | 0 | 0 | 1 | 52908.3274 | 0.0500000007 | 3.04155755 | 0.0001071848 | 0.05000718 | 0.000152099703 | 1.1458e+90 | 0.02488605
1 | 1 | 0 | 1 | 0 | 0 | 1 | 52915.999 | 0.0500000007 | 3.05157113 | 0.0001065657 | 0.05000739 | 0.000152601089 | 1.1458e+90 | 0.02499262
1 | 1 | 0 | 1 | 0 | 0 | 1 | 52923.1502 | 0.0500000007 | 3.06158447 | 9.933721e-05 | 0.05000754 | 0.000153102315 | 1.1458e+90 | 0.02509195
1 | 1 | 0 | 1 | 0 | 0 | 1 | 52929.9484 | 0.0500000007 | 3.07161713 | 9.443365e-05 | 0.05000752 | 0.000153603964 | 1.1458e+90 | 0.02518639
1 | 1 | 0 | 1 | 0 | 0 | 1 | 52936.6306 | 0.0500000007 | 3.08163071 | 9.282255e-05 | 0.05000766 | 0.000154105146 | 1.1458e+90 | 0.02527921
1 | 1 | 0 | 1 | 0 | 0 | 1 | 52943.0056 | 0.0500000007 | 3.09164429 | 8.855547e-05 | 0.05000779 | 0.000154606314 | 1.1458e+90 | 0.02536776
1 | 1 | 0 | 1 | 0 | 0 | 1 | 52950.0264 | 0.0500000007 | 3.10165763 | 9.752608e-05 | 0.05000767 | 0.000155106682 | 1.1458e+90 | 0.02546529
1 | 1 | 0 | 1 | 0 | 0 | 1 | 52955.7668 | 0.0500000007 | 3.11167121 | 7.974017e-05 | 0.05000777 | 0.000155607733 | 1.1458e+90 | 0.02554503
1 | 1 | 0 | 1 | 0 | 0 | 1 | 52962.211 | 0.0500000007 | 3.12168479 | 8.951661e-05 | 0.05000773 | 0.000156108363 | 1.1458e+90 | 0.02563455
1 | 1 | 0 | 1 | 0 | 0 | 1 | 52968.206 | 0.0500000007 | 3.13169837 | 8.327684e-05 | 0.05000778 | 0.000156609269 | 1.1458e+90 | 0.02571782
1 | 1 | 0 | 1 | 0 | 0 | 1 | 52974.1536 | 0.0500000007 | 3.14171195 | 8.261835e-05 | 0.05000775 | 0.000157109927 | 1.1458e+90 | 0.02580044
1 | 1 | 0 | 1 | 0 | 0 | 1 | 52980.087 | 0.0500000007 | 3.15172529 | 8.242121e-05 | 0.05000781 | 0.000157610892 | 1.1458e+90 | 0.02588286
1 | 1 | 0 | 1 | 0 | 0 | 1 | 52985.4968 | 0.0500000007 | 3.16173887 | 7.514736e-05 | 0.05000748 | 0.000158110604 | 1.1458e+90 | 0.02595801
1 | 1 | 0 | 1 | 0 | 0 | 1 | 52990.8666 | 0.0500000007 | 3.1717906 | 7.459174e-05 | 0.0500075 | 0.000158613315 | 1.1458e+90 | 0.0260326
1 | 1 | 0 | 1 | 0 | 0 | 1 | 52995.7902 | 0.0500000007 | 3.18180418 | 6.839376e-05 | 0.05000763 | 0.000159114468 | 1.1458e+90 | 0.026101
1 | 1 | 0 | 1 | 0 | 0 | 1 | 53000.9338 | 0.0500000007 | 3.19181752 | 7.144965e-05 | 0.05000753 | 0.000159614923 | 1.1458e+90 | 0.02617245
1 | 1 | 0 | 1 | 0 | 0 | 1 | 53005.7542 | 0.0500000007 | 3.2019074 | 6.696016e-05 | 0.05000759 | 0.000160119656 | 1.1458e+90 | 0.02623941
1 | 1 | 0 | 1 | 0 | 0 | 1 | 53010.4948 | 0.0500000007 | 3.21192098 | 6.58518e-05 | 0.05000769 | 0.000160620752 | 1.1458e+90 | 0.02630526
1 | 1 | 0 | 1 | 0 | 0 | 1 | 53015.0086 | 0.0500000007 | 3.22195363 | 6.270132e-05 | 0.0500077 | 0.000161122487 | 1.1458e+90 | 0.02636796
1 | 1 | 0 | 1 | 0 | 0 | 1 | 53019.3004 | 0.0500000007 | 3.23198605 | 5.961753e-05 | 0.05000771 | 0.000161624237 | 1.1458e+90 | 0.02642758
1 | 1 | 0 | 1 | 0 | 0 | 1 | 53023.6154 | 0.0500000007 | 3.2420187 | 5.993982e-05 | 0.05000773 | 0.000162126002 | 1.1458e+90 | 0.02648752
1 | 1 | 0 | 1 | 0 | 0 | 1 | 53028.1528 | 0.0500000007 | 3.2520895 | 6.302899e-05 | 0.05000757 | 0.00016262909 | 1.1458e+90 | 0.02655055
1 | 1 | 0 | 1 | 0 | 0 | 1 | 53031.62 | 0.0500000007 | 3.26212215 | 4.816302e-05 | 0.05000775 | 0.000163131379 | 1.1458e+90 | 0.02659871
1 | 1 | 0 | 1 | 0 | 0 | 1 | 53035.7752 | 0.0500000007 | 3.27215457 | 5.771991e-05 | 0.05000762 | 0.000163632663 | 1.1458e+90 | 0.02665643
1 | 1 | 0 | 1 | 0 | 0 | 1 | 53039.895 | 0.0500000007 | 3.28218722 | 5.722807e-05 | 0.05000753 | 0.000164134093 | 1.1458e+90 | 0.02671366
1 | 1 | 0 | 1 | 0 | 0 | 1 | 53043.8044 | 0.0500000007 | 3.2922008 | 5.430557e-05 | 0.05000768 | 0.000164635334 | 1.1458e+90 | 0.02676796
1 | 1 | 0 | 1 | 0 | 0 | 1 | 53047.7458 | 0.0500000007 | 3.30221438 | 5.47499e-05 | 0.05000752 | 0.000165135541 | 1.1458e+90 | 0.02682271
1 | 1 | 0 | 1 | 0 | 0 | 1 | 53051.8118 | 0.0500000007 | 3.31222773 | 5.648102e-05 | 0.05000779 | 0.000165637175 | 1.1458e+90 | 0.02687919
1 | 1 | 0 | 1 | 0 | 0 | 1 | 53055.4872 | 0.0500000007 | 3.32227945 | 5.105504e-05 | 0.05000766 | 0.000166139434 | 1.1458e+90 | 0.02693025
1 | 1 | 0 | 1 | 0 | 0 | 1 | 53059.3034 | 0.0500000007 | 3.33229303 | 5.301092e-05 | 0.05000768 | 0.000166640253 | 1.1458e+90 | 0.02698326
1 | 1 | 0 | 1 | 0 | 0 | 1 | 53062.5778 | 0.0500000007 | 3.34238291 | 4.548491e-05 | 0.05000784 | 0.000167145336 | 1.1458e+90 | 0.02702874
1 | 1 | 0 | 1 | 0 | 0 | 1 | 53066.2972 | 0.0500000007 | 3.35241532 | 5.166651e-05 | 0.05000791 | 0.000167647289 | 1.1458e+90 | 0.02708041
1 | 1 | 0 | 1 | 0 | 0 | 1 | 53069.6758 | 0.0500000007 | 3.36246705 | 4.693227e-05 | 0.05000775 | 0.000168149403 | 1.1458e+90 | 0.02712734
1 | 1 | 0 | 1 | 0 | 0 | 1 | 53073.4234 | 0.0500000007 | 3.3724997 | 5.205814e-05 | 0.05000782 | 0.000168651357 | 1.1458e+90 | 0.0271794
1 | 1 | 0 | 1 | 0 | 0 | 1 | 53076.8816 | 0.0500000007 | 3.38255143 | 4.803783e-05 | 0.05000757 | 0.000169153194 | 1.1458e+90 | 0.02722744
1 | 1 | 0 | 1 | 0 | 0 | 1 | 53080.2322 | 0.0500000007 | 3.39258385 | 4.654315e-05 | 0.05000756 | 0.000169654842 | 1.1458e+90 | 0.02727398
1 | 1 | 0 | 1 | 0 | 0 | 1 | 53083.4212 | 0.0500000007 | 3.40263557 | 4.429844e-05 | 0.05000764 | 0.000170157786 | 1.1458e+90 | 0.02731828
1 | 1 | 0 | 1 | 0 | 0 | 1 | 53086.6396 | 0.0500000007 | 3.41266823 | 4.470674e-05 | 0.05000754 | 0.000170659143 | 1.1458e+90 | 0.02736299
1 | 1 | 0 | 1 | 0 | 0 | 1 | 53089.6232 | 0.0500000007 | 3.42268181 | 4.144513e-05 | 0.05000752 | 0.000171159845 | 1.1458e+90 | 0.02740443
1 | 1 | 0 | 1 | 0 | 0 | 1 | 53092.5952 | 0.0500000007 | 3.43269515 | 4.128401e-05 | 0.05000754 | 0.000171660649 | 1.1458e+90 | 0.02744572
1 | 1 | 0 | 1 | 0 | 0 | 1 | 53095.8694 | 0.0500000007 | 3.44274688 | 4.548184e-05 | 0.05000752 | 0.000172163229 | 1.1458e+90 | 0.0274912
1 | 1 | 0 | 1 | 0 | 0 | 1 | 53098.6906 | 0.0500000007 | 3.45276046 | 3.918943e-05 | 0.05000778 | 0.000172664877 | 1.1458e+90 | 0.02753039
1 | 1 | 0 | 1 | 0 | 0 | 1 | 53101.5928 | 0.0500000007 | 3.46279311 | 4.031454e-05 | 0.0500077 | 0.000173166307 | 1.1458e+90 | 0.0275707
1 | 1 | 0 | 1 | 0 | 0 | 1 | 53104.709 | 0.0500000007 | 3.47282553 | 4.328727e-05 | 0.05000776 | 0.000173668202 | 1.1458e+90 | 0.02761399
1 | 1 | 0 | 1 | 0 | 0 | 1 | 53107.811 | 0.0500000007 | 3.48285818 | 4.309001e-05 | 0.05000774 | 0.00017416988 | 1.1458e+90 | 0.02765708
1 | 1 | 0 | 1 | 0 | 0 | 1 | 53110.9868 | 0.0500000007 | 3.49289083 | 4.411527e-05 | 0.05000786 | 0.000174672008 | 1.1458e+90 | 0.0277012
1 | 1 | 0 | 1 | 0 | 0 | 1 | 53113.6368 | 0.0500000007 | 3.50292349 | 3.681129e-05 | 0.0500078 | 0.000175173482 | 1.1458e+90 | 0.02773801
1 | 1 | 0 | 1 | 0 | 0 | 1 | 53116.7988 | 0.0500000007 | 3.51293683 | 4.392343e-05 | 0.0500077 | 0.000175673908 | 1.1458e+90 | 0.02778193
1 | 1 | 0 | 1 | 0 | 0 | 1 | 53119.6284 | 0.0500000007 | 3.52295041 | 3.930603e-05 | 0.05000767 | 0.000176174537 | 1.1458e+90 | 0.02782124
1 | 1 | 0 | 1 | 0 | 0 | 1 | 53122.147 | 0.0500000007 | 3.53296399 | 3.498586e-05 | 0.05000758 | 0.000176674992 | 1.1458e+90 | 0.02785622
1 | 1 | 0 | 1 | 0 | 0 | 1 | 53125.041 | 0.0500000007 | 3.54301572 | 4.020057e-05 | 0.05000762 | 0.00017717779 | 1.1458e+90 | 0.02789642
1 | 1 | 0 | 1 | 0 | 0 | 1 | 53127.5268 | 0.0500000007 | 3.55310535 | 3.453035e-05 | 0.05000775 | 0.000177682814 | 1.1458e+90 | 0.02793095
1 | 1 | 0 | 1 | 0 | 0 | 1 | 53130.1714 | 0.0500000007 | 3.56315708 | 3.67361e-05 | 0.05000755 | 0.000178184753 | 1.1458e+90 | 0.02796769
1 | 1 | 0 | 1 | 0 | 0 | 1 | 53132.5696 | 0.0500000007 | 3.57322788 | 3.331326e-05 | 0.05000739 | 0.000178687813 | 1.1458e+90 | 0.028001
1 | 1 | 0 | 1 | 0 | 0 | 1 | 53134.8442 | 0.0500000007 | 3.58326054 | 3.159631e-05 | 0.05000735 | 0.000179189345 | 1.1458e+90 | 0.0280326
1 | 1 | 0 | 1 | 0 | 0 | 1 | 53137.148 | 0.0500000007 | 3.59331226 | 3.200197e-05 | 0.05000742 | 0.000179692259 | 1.1458e+90 | 0.0280646
1 | 1 | 0 | 1 | 0 | 0 | 1 | 53138.8918 | 0.0500000007 | 3.60338283 | 2.422306e-05 | 0.05000746 | 0.000180196032 | 1.1458e+90 | 0.02808882
1 | 1 | 0 | 1 | 0 | 0 | 1 | 53141.9842 | 0.0500000007 | 3.61341548 | 4.295629e-05 | 0.05000732 | 0.000180697214 | 1.1458e+90 | 0.02813178
1 | 1 | 0 | 1 | 0 | 0 | 1 | 53144.6578 | 0.0500000007 | 3.62346721 | 3.713886e-05 | 0.05000745 | 0.000181200347 | 1.1458e+90 | 0.02816892
1 | 1 | 0 | 1 | 0 | 0 | 1 | 53147.4148 | 0.0500000007 | 3.63353801 | 3.829728e-05 | 0.05000733 | 0.000181703523 | 1.1458e+90 | 0.02820722
1 | 1 | 0 | 1 | 0 | 0 | 1 | 53149.5844 | 0.0500000007 | 3.64355135 | 3.013779e-05 | 0.05000739 | 0.000182204501 | 1.1458e+90 | 0.02823735
1 | 1 | 0 | 1 | 0 | 0 | 1 | 53152.28 | 0.0500000007 | 3.6536603 | 3.744464e-05 | 0.05000769 | 0.000182711097 | 1.1458e+90 | 0.0282748
1 | 1 | 0 | 1 | 0 | 0 | 1 | 53154.4848 | 0.0500000007 | 3.66369295 | 3.062685e-05 | 0.05000755 | 0.000183212309 | 1.1458e+90 | 0.02830543
1 | 1 | 0 | 1 | 0 | 0 | 1 | 53157.1376 | 0.0500000007 | 3.67382097 | 3.685004e-05 | 0.0500076 | 0.000183718963 | 1.1458e+90 | 0.02834228
1 | 1 | 0 | 1 | 0 | 0 | 1 | 53159.6264 | 0.0500000007 | 3.68387246 | 3.457182e-05 | 0.05000745 | 0.000184221062 | 1.1458e+90 | 0.02837685
1 | 1 | 0 | 1 | 0 | 0 | 1 | 53162.1258 | 0.0500000007 | 3.69390512 | 3.471908e-05 | 0.05000747 | 0.000184722856 | 1.1458e+90 | 0.02841157
1 | 1 | 0 | 1 | 0 | 0 | 1 | 53164.5626 | 0.0500000007 | 3.7039187 | 3.38494e-05 | 0.05000733 | 0.000185223078 | 1.1458e+90 | 0.02844542
1 | 1 | 0 | 1 | 0 | 0 | 1 | 53166.9062 | 0.0500000007 | 3.71393228 | 3.255489e-05 | 0.05000752 | 0.000185724537 | 1.1458e+90 | 0.02847797
1 | 1 | 0 | 1 | 0 | 0 | 1 | 53169.2046 | 0.0500000007 | 3.72400284 | 3.192718e-05 | 0.05000777 | 0.000186229066 | 1.1458e+90 | 0.0285099
1 | 1 | 0 | 1 | 0 | 0 | 1 | 53171.6044 | 0.0500000007 | 3.73401642 | 3.333564e-05 | 0.05000763 | 0.000186729303 | 1.1458e+90 | 0.02854323
1 | 1 | 0 | 1 | 0 | 0 | 1 | 53173.9072 | 0.0500000007 | 3.74403 | 3.198823e-05 | 0.05000765 | 0.000187230151 | 1.1458e+90 | 0.02857522
1 | 1 | 0 | 1 | 0 | 0 | 1 | 53176.3228 | 0.0500000007 | 3.75408173 | 3.355494e-05 | 0.05000736 | 0.000187731726 | 1.1458e+90 | 0.02860878
1 | 1 | 0 | 1 | 0 | 0 | 1 | 53179.0862 | 0.0500000007 | 3.76409507 | 3.838616e-05 | 0.0500073 | 0.000188232239 | 1.1458e+90 | 0.02864716
1 | 1 | 0 | 1 | 0 | 0 | 1 | 53181.3956 | 0.0500000007 | 3.77410865 | 3.207961e-05 | 0.05000718 | 0.000188732549 | 1.1458e+90 | 0.02867924
1 | 1 | 0 | 1 | 0 | 0 | 1 | 53183.5016 | 0.0500000007 | 3.7841413 | 2.925438e-05 | 0.05000748 | 0.000189235376 | 1.1458e+90 | 0.0287085
1 | 1 | 0 | 1 | 0 | 0 | 1 | 53185.5778 | 0.0500000007 | 3.79415488 | 2.884044e-05 | 0.05000751 | 0.000189736253 | 1.1458e+90 | 0.02873734
1 | 1 | 0 | 1 | 0 | 0 | 1 | 53188.0704 | 0.0500000007 | 3.80422544 | 3.462475e-05 | 0.05000766 | 0.000190240418 | 1.1458e+90 | 0.02877196
1 | 1 | 0 | 1 | 0 | 0 | 1 | 53190.7108 | 0.0500000007 | 3.81431532 | 3.667788e-05 | 0.05000771 | 0.000190745181 | 1.1458e+90 | 0.02880864
1 | 1 | 0 | 1 | 0 | 0 | 1 | 53193.6406 | 0.0500000007 | 3.82448149 | 4.069789e-05 | 0.05000764 | 0.000191253304 | 1.1458e+90 | 0.02884934
1 | 1 | 0 | 1 | 0 | 0 | 1 | 53196.5154 | 0.0500000007 | 3.83453321 | 3.993386e-05 | 0.05000761 | 0.000191755855 | 1.1458e+90 | 0.02888927
1 | 1 | 0 | 1 | 0 | 0 | 1 | 53199.2364 | 0.0500000007 | 3.84454656 | 3.779735e-05 | 0.05000753 | 0.000192256266 | 1.1458e+90 | 0.02892707
1 | 1 | 0 | 1 | 0 | 0 | 1 | 53201.904 | 0.0500000007 | 3.85461736 | 3.705561e-05 | 0.05000758 | 0.000192760068 | 1.1458e+90 | 0.02896412
1 | 1 | 0 | 1 | 0 | 0 | 1 | 53204.3902 | 0.0500000007 | 3.86463094 | 3.453587e-05 | 0.0500077 | 0.000193261294 | 1.1458e+90 | 0.02899866
1 | 1 | 0 | 1 | 0 | 0 | 1 | 53206.9374 | 0.0500000007 | 3.87466359 | 3.538326e-05 | 0.05000774 | 0.00019376319 | 1.1458e+90 | 0.02903404
1 | 1 | 0 | 1 | 0 | 0 | 1 | 53209.3274 | 0.0500000007 | 3.88467693 | 3.319925e-05 | 0.05000725 | 0.000194262 | 1.1458e+90 | 0.02906724
1 | 1 | 0 | 1 | 0 | 0 | 1 | 53211.6414 | 0.0500000007 | 3.89478588 | 3.214364e-05 | 0.0500074 | 0.000194768101 | 1.1458e+90 | 0.02909939
1 | 1 | 0 | 1 | 0 | 0 | 1 | 53214.3674 | 0.0500000007 | 3.90483761 | 3.786673e-05 | 0.05000742 | 0.000195270841 | 1.1458e+90 | 0.02913725
1 | 1 | 0 | 1 | 0 | 0 | 1 | 53217.1826 | 0.0500000007 | 3.91488934 | 3.91059e-05 | 0.05000755 | 0.000195774031 | 1.1458e+90 | 0.02917636
1 | 1 | 0 | 1 | 0 | 0 | 1 | 53219.977 | 0.0500000007 | 3.9249599 | 3.881695e-05 | 0.05000752 | 0.000196277499 | 1.1458e+90 | 0.02921518
1 | 1 | 0 | 1 | 0 | 0 | 1 | 53222.8796 | 0.0500000007 | 3.93504977 | 4.03198e-05 | 0.05000733 | 0.000196781344 | 1.1458e+90 | 0.0292555
1 | 1 | 0 | 1 | 0 | 0 | 1 | 53225.7204 | 0.0500000007 | 3.94508243 | 3.946151e-05 | 0.05000754 | 0.00019728388 | 1.1458e+90 | 0.02929496
1 | 1 | 0 | 1 | 0 | 0 | 1 | 53228.5246 | 0.0500000007 | 3.95513415 | 3.895315e-05 | 0.05000761 | 0.000197786823 | 1.1458e+90 | 0.02933391
1 | 1 | 0 | 1 | 0 | 0 | 1 | 53231.5046 | 0.0500000007 | 3.9651475 | 4.13951e-05 | 0.05000751 | 0.000198287147 | 1.1458e+90 | 0.02937531
1 | 1 | 0 | 1 | 0 | 0 | 1 | 53234.3882 | 0.0500000007 | 3.97518015 | 4.005606e-05 | 0.05000756 | 0.000198789057 | 1.1458e+90 | 0.02941536
1 | 1 | 0 | 1 | 0 | 0 | 1 | 53236.8726 | 0.0500000007 | 3.98519373 | 3.451071e-05 | 0.05000747 | 0.000199289439 | 1.1458e+90 | 0.02944987
1 | 1 | 0 | 1 | 0 | 0 | 1 | 53240.1272 | 0.0500000007 | 3.99520731 | 4.520956e-05 | 0.0500075 | 0.000199790346 | 1.1458e+90 | 0.02949508
1 | 1 | 0 | 1 | 0 | 0 | 1 | 53241.8556 | 0.0500000007 | 4.00001383 | 2.400913e-05 | 0.05000744 | 0.000200030467 | 1.1458e+90 | 0.02951909
1 | 0 | 0 | 0 | 1 | 0 | 2 | 53241.8562 | -0.0500000007 | 3.99167943 | -2.748292e-09 | -0.01648975 | 6.5821805e-05 | 2.748292e-09 | 0.02951909
1 | 0 | 0 | 0 | 0 | 0 | 2 | 53242.0358 | -0.0500000007 | 3.98167467 | -2.493998e-06 | -0.04999105 | 0.000199048096 | 2.496746e-06 | 0.02951659
1 | 0 | 0 | 0 | 0 | 0 | 2 | 53242.4056 | -0.0500000007 | 3.97166109 | -5.135203e-06 | -0.04999115 | 0.000198547918 | 7.631949e-06 | 0.02951146
1 | 0 | 0 | 0 | 0 | 0 | 2 | 53242.8766 | -0.0500000007 | 3.96162844 | -6.540483e-06 | -0.04999095 | 0.000198045585 | 1.1458e+90 | 0.02950492
1 | 0 | 0 | 0 | 0 | 0 | 2 | 53243.4186 | -0.0500000007 | 3.95155787 | -7.526444e-06 | -0.04999114 | 0.00019754289 | 1.1458e+90 | 0.02949739
1 | 0 | 0 | 0 | 0 | 0 | 2 | 53243.9138 | -0.0500000007 | 3.94148707 | -6.876545e-06 | -0.04999104 | 0.000197039029 | 1.1458e+90 | 0.02949052
1 | 0 | 0 | 0 | 0 | 0 | 2 | 53244.394 | -0.0500000007 | 3.93145442 | -6.668258e-06 | -0.04999111 | 0.00019653776 | 1.1458e+90 | 0.02948385
1 | 0 | 0 | 0 | 0 | 0 | 2 | 53245.0064 | -0.0500000007 | 3.92140269 | -8.504057e-06 | -0.04999119 | 0.000196035588 | 1.1458e+90 | 0.02947534
1 | 0 | 0 | 0 | 0 | 0 | 2 | 53245.4936 | -0.0500000007 | 3.91133213 | -6.765502e-06 | -0.04999139 | 0.00019553295 | 1.1458e+90 | 0.02946858
1 | 0 | 0 | 0 | 0 | 0 | 2 | 53246.0356 | -0.0500000007 | 3.90129948 | -7.526467e-06 | -0.04999129 | 0.000195030996 | 1.1458e+90 | 0.02946105
1 | 0 | 0 | 0 | 0 | 0 | 2 | 53246.5934 | -0.0500000007 | 3.89119053 | -7.745874e-06 | -0.0499913 | 0.000194525666 | 1.1458e+90 | 0.02945331
1 | 0 | 0 | 0 | 0 | 0 | 2 | 53247.2546 | -0.0500000007 | 3.88115788 | -9.181719e-06 | -0.04999121 | 0.000194023771 | 1.1458e+90 | 0.02944412
1 | 0 | 0 | 0 | 0 | 0 | 2 | 53247.758 | -0.0500000007 | 3.87110639 | -6.990457e-06 | -0.04999135 | 0.000193521846 | 1.1458e+90 | 0.02943713
1 | 0 | 0 | 0 | 0 | 0 | 2 | 53248.277 | -0.0500000007 | 3.86109281 | -7.207106e-06 | -0.04999149 | 0.00019302177 | 1.1458e+90 | 0.02942993
1 | 0 | 0 | 0 | 0 | 0 | 2 | 53248.8476 | -0.0500000007 | 3.85104108 | -7.923688e-06 | -0.04999172 | 0.00019252018 | 1.1458e+90 | 0.029422
1 | 0 | 0 | 0 | 0 | 0 | 2 | 53249.4848 | -0.0500000007 | 3.8409512 | -8.848556e-06 | -0.04999184 | 0.000192016232 | 1.1458e+90 | 0.02941315
1 | 0 | 0 | 0 | 0 | 0 | 2 | 53250.099 | -0.0500000007 | 3.83093786 | -8.52916e-06 | -0.04999182 | 0.000191515559 | 1.1458e+90 | 0.02940462
1 | 0 | 0 | 0 | 0 | 0 | 2 | 53250.6216 | -0.0500000007 | 3.82080984 | -7.257128e-06 | -0.0499917 | 0.000191008774 | 1.1458e+90 | 0.02939737
1 | 0 | 0 | 0 | 0 | 0 | 2 | 53251.2448 | -0.0500000007 | 3.81077719 | -8.654097e-06 | -0.04999158 | 0.000190506747 | 1.1458e+90 | 0.02938871
1 | 0 | 0 | 0 | 0 | 0 | 2 | 53251.8772 | -0.0500000007 | 3.80068731 | -8.781857e-06 | -0.0499916 | 0.000190002422 | 1.1458e+90 | 0.02937993
1 | 0 | 0 | 0 | 0 | 0 | 2 | 53252.4478 | -0.0500000007 | 3.79048324 | -7.923651e-06 | -0.04999149 | 0.000189491897 | 1.1458e+90 | 0.02937201
1 | 0 | 0 | 0 | 0 | 0 | 2 | 53253.0142 | -0.0500000007 | 3.78041244 | -7.865338e-06 | -0.04999156 | 0.000188988692 | 1.1458e+90 | 0.02936414
1 | 0 | 0 | 0 | 0 | 0 | 2 | 53253.5784 | -0.0500000007 | 3.77039886 | -7.834774e-06 | -0.04999147 | 0.000188487771 | 1.1458e+90 | 0.02935631
1 | 0 | 0 | 0 | 0 | 0 | 2 | 53254.2026 | -0.0500000007 | 3.76038527 | -8.667995e-06 | -0.04999164 | 0.000187987825 | 1.1458e+90 | 0.02934764
1 | 0 | 0 | 0 | 0 | 0 | 2 | 53254.7692 | -0.0500000007 | 3.75037169 | -7.868127e-06 | -0.04999163 | 0.000187487181 | 1.1458e+90 | 0.02933977
1 | 0 | 0 | 0 | 0 | 0 | 2 | 53255.3762 | -0.0500000007 | 3.74032021 | -8.429132e-06 | -0.04999156 | 0.000186984427 | 1.1458e+90 | 0.02933134
1 | 0 | 0 | 0 | 0 | 0 | 2 | 53255.9768 | -0.0500000007 | 3.7302494 | -8.340245e-06 | -0.04999148 | 0.000186480669 | 1.1458e+90 | 0.029323
1 | 0 | 0 | 0 | 0 | 0 | 2 | 53256.5538 | -0.0500000007 | 3.7201786 | -8.012532e-06 | -0.04999153 | 0.000185977435 | 1.1458e+90 | 0.02931499
1 | 0 | 0 | 0 | 0 | 0 | 2 | 53257.2 | -0.0500000007 | 3.71012688 | -8.973474e-06 | -0.0499915 | 0.000185474797 | 1.1458e+90 | 0.02930602
1 | 0 | 0 | 0 | 0 | 0 | 2 | 53257.893 | -0.0500000007 | 3.70011353 | -9.623358e-06 | -0.04999147 | 0.000184974109 | 1.1458e+90 | 0.02929639
1 | 0 | 0 | 0 | 0 | 0 | 2 | 53258.4736 | -0.0500000007 | 3.68998551 | -8.062533e-06 | -0.04999159 | 0.000184468256 | 1.1458e+90 | 0.02928833
1 | 0 | 0 | 0 | 0 | 0 | 2 | 53259.0728 | -0.0500000007 | 3.67997193 | -8.320848e-06 | -0.04999174 | 0.000183968208 | 1.1458e+90 | 0.02928001
1 | 0 | 0 | 0 | 0 | 0 | 2 | 53259.6668 | -0.0500000007 | 3.66995835 | -8.248637e-06 | -0.04999174 | 0.000183467593 | 1.1458e+90 | 0.02927176
1 | 0 | 0 | 0 | 0 | 0 | 2 | 53260.3154 | -0.0500000007 | 3.65994501 | -9.006814e-06 | -0.04999156 | 0.000182966382 | 1.1458e+90 | 0.02926275
1 | 0 | 0 | 0 | 0 | 0 | 2 | 53260.8762 | -0.0500000007 | 3.64993143 | -7.78756e-06 | -0.04999147 | 0.000182465446 | 1.1458e+90 | 0.02925497
1 | 0 | 0 | 0 | 0 | 0 | 2 | 53261.5018 | -0.0500000007 | 3.63991785 | -8.687381e-06 | -0.04999132 | 0.000181964308 | 1.1458e+90 | 0.02924628
1 | 0 | 0 | 0 | 0 | 0 | 2 | 53262.1006 | -0.0500000007 | 3.6298089 | -8.315293e-06 | -0.04999174 | 0.000181460477 | 1.1458e+90 | 0.02923796
1 | 0 | 0 | 0 | 0 | 0 | 2 | 53262.7236 | -0.0500000007 | 3.61977649 | -8.651362e-06 | -0.04999182 | 0.000180959207 | 1.1458e+90 | 0.02922931
1 | 0 | 0 | 0 | 0 | 0 | 2 | 53263.3206 | -0.0500000007 | 3.60976291 | -8.290282e-06 | -0.04999165 | 0.000180457995 | 1.1458e+90 | 0.02922102
1 | 0 | 0 | 0 | 0 | 0 | 2 | 53263.9192 | -0.0500000007 | 3.59973025 | -8.312496e-06 | -0.04999163 | 0.000179956362 | 1.1458e+90 | 0.02921271
1 | 0 | 0 | 0 | 0 | 0 | 2 | 53264.4864 | -0.0500000007 | 3.5896976 | -7.876469e-06 | -0.04999169 | 0.000179455048 | 1.1458e+90 | 0.02920483
1 | 0 | 0 | 0 | 0 | 0 | 2 | 53265.1428 | -0.0500000007 | 3.57966518 | -9.115169e-06 | -0.04999179 | 0.000178953866 | 1.1458e+90 | 0.02919572
1 | 0 | 0 | 0 | 0 | 0 | 2 | 53265.7896 | -0.0500000007 | 3.5696516 | -8.98188e-06 | -0.04999191 | 0.000178453702 | 1.1458e+90 | 0.02918674
1 | 0 | 0 | 0 | 0 | 0 | 2 | 53266.386 | -0.0500000007 | 3.55959988 | -8.281961e-06 | -0.04999171 | 0.000177950496 | 1.1458e+90 | 0.02917845
1 | 0 | 0 | 0 | 0 | 0 | 2 | 53266.9842 | -0.0500000007 | 3.54956722 | -8.306947e-06 | -0.04999165 | 0.000177448746 | 1.1458e+90 | 0.02917015
1 | 0 | 0 | 0 | 0 | 0 | 2 | 53267.6006 | -0.0500000007 | 3.53955388 | -8.559657e-06 | -0.04999151 | 0.000176947622 | 1.1458e+90 | 0.02916159
1 | 0 | 0 | 0 | 0 | 0 | 2 | 53268.2324 | -0.0500000007 | 3.5295403 | -8.773531e-06 | -0.04999163 | 0.000176447473 | 1.1458e+90 | 0.02915281
1 | 0 | 0 | 0 | 0 | 0 | 2 | 53268.8842 | -0.0500000007 | 3.51939321 | -9.051221e-06 | -0.0499914 | 0.000175939407 | 1.1458e+90 | 0.02914376
1 | 0 | 0 | 0 | 0 | 0 | 2 | 53269.5722 | -0.0500000007 | 3.50937963 | -9.553919e-06 | -0.04999144 | 0.000175438938 | 1.1458e+90 | 0.02913421
1 | 0 | 0 | 0 | 0 | 0 | 2 | 53270.1352 | -0.0500000007 | 3.49928999 | -7.81811e-06 | -0.04999147 | 0.000174934641 | 1.1458e+90 | 0.02912639
1 | 0 | 0 | 0 | 0 | 0 | 2 | 53270.7528 | -0.0500000007 | 3.48927641 | -8.576333e-06 | -0.04999158 | 0.000174434434 | 1.1458e+90 | 0.02911781
1 | 0 | 0 | 0 | 0 | 0 | 2 | 53271.4318 | -0.0500000007 | 3.47924376 | -9.429032e-06 | -0.04999192 | 0.000173934095 | 1.1458e+90 | 0.02910839
1 | 0 | 0 | 0 | 0 | 0 | 2 | 53271.9932 | -0.0500000007 | 3.4692111 | -7.795928e-06 | -0.0499917 | 0.000173431748 | 1.1458e+90 | 0.02910059
1 | 0 | 0 | 0 | 0 | 0 | 2 | 53272.5754 | -0.0500000007 | 3.45914054 | -8.084764e-06 | -0.04999167 | 0.000172928208 | 1.1458e+90 | 0.0290925
1 | 0 | 0 | 0 | 0 | 0 | 2 | 53273.1636 | -0.0500000007 | 3.44908881 | -8.168061e-06 | -0.04999153 | 0.000172425236 | 1.1458e+90 | 0.02908434
1 | 0 | 0 | 0 | 0 | 0 | 2 | 53273.8208 | -0.0500000007 | 3.43901801 | -9.126236e-06 | -0.04999155 | 0.000171921856 | 1.1458e+90 | 0.02907521
1 | 0 | 0 | 0 | 0 | 0 | 2 | 53274.3644 | -0.0500000007 | 3.42890906 | -7.548709e-06 | -0.04999145 | 0.000171416134 | 1.1458e+90 | 0.02906766
1 | 0 | 0 | 0 | 0 | 0 | 2 | 53274.9634 | -0.0500000007 | 3.41881943 | -8.318071e-06 | -0.04999174 | 0.000170912739 | 1.1458e+90 | 0.02905934
1 | 0 | 0 | 0 | 0 | 0 | 2 | 53275.5448 | -0.0500000007 | 3.40874863 | -8.073605e-06 | -0.04999136 | 0.000170407991 | 1.1458e+90 | 0.02905127
1 | 0 | 0 | 0 | 0 | 0 | 2 | 53276.1032 | -0.0500000007 | 3.39871597 | -7.754206e-06 | -0.0499913 | 0.000169906227 | 1.1458e+90 | 0.02904352
1 | 0 | 0 | 0 | 0 | 0 | 2 | 53276.737 | -0.0500000007 | 3.38870239 | -8.801263e-06 | -0.04999139 | 0.000169405961 | 1.1458e+90 | 0.02903471
1 | 0 | 0 | 0 | 0 | 0 | 2 | 53277.3206 | -0.0500000007 | 3.3786509 | -8.104149e-06 | -0.04999132 | 0.000168903236 | 1.1458e+90 | 0.02902661
1 | 0 | 0 | 0 | 0 | 0 | 2 | 53277.9076 | -0.0500000007 | 3.36856103 | -8.151353e-06 | -0.04999126 | 0.000168398619 | 1.1458e+90 | 0.02901846
1 | 0 | 0 | 0 | 0 | 0 | 2 | 53278.5308 | -0.0500000007 | 3.3585093 | -8.654027e-06 | -0.04999117 | 0.000167895807 | 1.1458e+90 | 0.02900981
1 | 0 | 0 | 0 | 0 | 0 | 2 | 53279.1156 | -0.0500000007 | 3.3484385 | -8.120811e-06 | -0.04999131 | 0.000167392835 | 1.1458e+90 | 0.02900168
1 | 0 | 0 | 0 | 0 | 0 | 2 | 53279.8058 | -0.0500000007 | 3.33838701 | -9.58446e-06 | -0.04999139 | 0.00016689059 | 1.1458e+90 | 0.0289921
1 | 0 | 0 | 0 | 0 | 0 | 2 | 53280.3658 | -0.0500000007 | 3.32831621 | -7.776437e-06 | -0.04999138 | 0.000166387137 | 1.1458e+90 | 0.02898432
1 | 0 | 0 | 0 | 0 | 0 | 2 | 53280.887 | -0.0500000007 | 3.31828356 | -7.237631e-06 | -0.04999131 | 0.000165885358 | 1.1458e+90 | 0.02897709
1 | 0 | 0 | 0 | 0 | 0 | 2 | 53281.4592 | -0.0500000007 | 3.30815554 | -7.945852e-06 | -0.04999138 | 0.000165379257 | 1.1458e+90 | 0.02896914
1 | 0 | 0 | 0 | 0 | 0 | 2 | 53282.0208 | -0.0500000007 | 3.29814219 | -7.798645e-06 | -0.04999132 | 0.000164878467 | 1.1458e+90 | 0.02896134
1 | 0 | 0 | 0 | 0 | 0 | 2 | 53282.5776 | -0.0500000007 | 3.28797603 | -7.732001e-06 | -0.04999139 | 0.000164370489 | 1.1458e+90 | 0.02895361
1 | 0 | 0 | 0 | 0 | 0 | 2 | 53283.1528 | -0.0500000007 | 3.27794337 | -7.987546e-06 | -0.04999159 | 0.000163869612 | 1.1458e+90 | 0.02894562
1 | 0 | 0 | 0 | 0 | 0 | 2 | 53283.728 | -0.0500000007 | 3.26789165 | -7.987511e-06 | -0.04999138 | 0.000163366392 | 1.1458e+90 | 0.02893763
1 | 0 | 0 | 0 | 0 | 0 | 2 | 53284.2982 | -0.0500000007 | 3.25782108 | -7.918082e-06 | -0.0499914 | 0.000162863042 | 1.1458e+90 | 0.02892972
1 | 0 | 0 | 0 | 0 | 0 | 2 | 53284.8484 | -0.0500000007 | 3.2478075 | -7.640362e-06 | -0.04999146 | 0.000162362645 | 1.1458e+90 | 0.02892208
1 | 0 | 0 | 0 | 0 | 0 | 2 | 53285.4864 | -0.0500000007 | 3.23775578 | -8.859576e-06 | -0.04999134 | 0.000161859731 | 1.1458e+90 | 0.02891322
1 | 0 | 0 | 0 | 0 | 0 | 2 | 53286.0442 | -0.0500000007 | 3.2277422 | -7.745862e-06 | -0.04999122 | 0.000161358781 | 1.1458e+90 | 0.02890547
1 | 0 | 0 | 0 | 0 | 0 | 2 | 53286.6332 | -0.0500000007 | 3.21770954 | -8.179137e-06 | -0.04999133 | 0.000160857569 | 1.1458e+90 | 0.02889729
1 | 0 | 0 | 0 | 0 | 0 | 2 | 53287.2224 | -0.0500000007 | 3.20761991 | -8.181884e-06 | -0.04999114 | 0.000160352589 | 1.1458e+90 | 0.02888911
1 | 0 | 0 | 0 | 0 | 0 | 2 | 53287.7898 | -0.0500000007 | 3.19760633 | -7.87918e-06 | -0.04999127 | 0.000159852396 | 1.1458e+90 | 0.02888123
1 | 0 | 0 | 0 | 0 | 0 | 2 | 53288.3536 | -0.0500000007 | 3.18751645 | -7.8292e-06 | -0.04999135 | 0.00015934823 | 1.1458e+90 | 0.0288734
1 | 0 | 0 | 0 | 0 | 0 | 2 | 53288.9272 | -0.0500000007 | 3.17746472 | -7.965288e-06 | -0.04999134 | 0.000158845738 | 1.1458e+90 | 0.02886544
1 | 0 | 0 | 0 | 0 | 0 | 2 | 53289.4948 | -0.0500000007 | 3.16745138 | -7.881992e-06 | -0.0499915 | 0.000158345632 | 1.1458e+90 | 0.02885755
1 | 0 | 0 | 0 | 0 | 0 | 2 | 53290.0366 | -0.0500000007 | 3.1574378 | -7.523742e-06 | -0.04999164 | 0.000157845498 | 1.1458e+90 | 0.02885003
1 | 0 | 0 | 0 | 0 | 0 | 2 | 53290.6286 | -0.0500000007 | 3.14729071 | -8.220829e-06 | -0.04999153 | 0.000157337883 | 1.1458e+90 | 0.02884181
1 | 0 | 0 | 0 | 0 | 0 | 2 | 53291.2152 | -0.0500000007 | 3.13727713 | -8.145829e-06 | -0.04999145 | 0.000156837021 | 1.1458e+90 | 0.02883366
1 | 0 | 0 | 0 | 0 | 0 | 2 | 53291.8212 | -0.0500000007 | 3.12726378 | -8.415227e-06 | -0.04999145 | 0.000156336449 | 1.1458e+90 | 0.02882525
1 | 0 | 0 | 0 | 0 | 0 | 2 | 53292.3844 | -0.0500000007 | 3.11721206 | -7.820871e-06 | -0.04999137 | 0.000155833681 | 1.1458e+90 | 0.02881743
1 | 0 | 0 | 0 | 0 | 0 | 2 | 53292.9534 | -0.0500000007 | 3.10719848 | -7.901417e-06 | -0.04999139 | 0.000155333168 | 1.1458e+90 | 0.02880953
1 | 0 | 0 | 0 | 0 | 0 | 2 | 53293.5682 | -0.0500000007 | 3.09716582 | -8.537406e-06 | -0.04999132 | 0.000154831403 | 1.1458e+90 | 0.02880099
1 | 0 | 0 | 0 | 0 | 0 | 2 | 53294.1946 | -0.0500000007 | 3.08713341 | -8.698474e-06 | -0.04999123 | 0.000154329595 | 1.1458e+90 | 0.02879229
1 | 0 | 0 | 0 | 0 | 0 | 2 | 53294.8132 | -0.0500000007 | 3.07700539 | -8.590173e-06 | -0.04999131 | 0.000153823508 | 1.1458e+90 | 0.0287837
1 | 0 | 0 | 0 | 0 | 0 | 2 | 53295.4168 | -0.0500000007 | 3.06693459 | -8.381896e-06 | -0.04999143 | 0.000153320449 | 1.1458e+90 | 0.02877532
1 | 0 | 0 | 0 | 0 | 0 | 2 | 53296.0274 | -0.0500000007 | 3.05684471 | -8.479053e-06 | -0.04999114 | 0.000152815162 | 1.1458e+90 | 0.02876684
1 | 0 | 0 | 0 | 0 | 0 | 2 | 53296.6056 | -0.0500000007 | 3.04677415 | -8.029161e-06 | -0.04999132 | 0.000152312248 | 1.1458e+90 | 0.02875881
1 | 0 | 0 | 0 | 0 | 0 | 2 | 53297.23 | -0.0500000007 | 3.03676057 | -8.670682e-06 | -0.04999112 | 0.000151811066 | 1.1458e+90 | 0.02875014
1 | 0 | 0 | 0 | 0 | 0 | 2 | 53297.849 | -0.0500000007 | 3.02674699 | -8.595728e-06 | -0.04999131 | 0.000151311047 | 1.1458e+90 | 0.02874154
1 | 0 | 0 | 0 | 0 | 0 | 2 | 53298.4624 | -0.0500000007 | 3.01673341 | -8.517973e-06 | -0.04999136 | 0.000150810622 | 1.1458e+90 | 0.02873303
1 | 0 | 0 | 0 | 0 | 0 | 2 | 53299.0858 | -0.0500000007 | 3.00670099 | -8.656866e-06 | -0.04999152 | 0.00015030957 | 1.1458e+90 | 0.02872437
1 | 0 | 0 | 0 | 0 | 0 | 2 | 53299.7146 | -0.0500000007 | 2.99661112 | -8.731812e-06 | -0.04999129 | 0.000149804458 | 1.1458e+90 | 0.02871564
1 | 0 | 0 | 0 | 0 | 0 | 2 | 53300.351 | -0.0500000007 | 2.98650217 | -8.837373e-06 | -0.04999143 | 0.000149299507 | 1.1458e+90 | 0.0287068
1 | 0 | 0 | 0 | 0 | 0 | 2 | 53300.9236 | -0.0500000007 | 2.97646952 | -7.951433e-06 | -0.04999155 | 0.00014879831 | 1.1458e+90 | 0.02869885
1 | 0 | 0 | 0 | 0 | 0 | 2 | 53301.583 | -0.0500000007 | 2.96645617 | -9.15678e-06 | -0.04999152 | 0.000148297651 | 1.1458e+90 | 0.02868969
1 | 0 | 0 | 0 | 0 | 0 | 2 | 53302.249 | -0.0500000007 | 2.95634723 | -9.248452e-06 | -0.04999163 | 0.000147792627 | 1.1458e+90 | 0.02868044
1 | 0 | 0 | 0 | 0 | 0 | 2 | 53302.8084 | -0.0500000007 | 2.94633365 | -7.768116e-06 | -0.04999145 | 0.000147291503 | 1.1458e+90 | 0.02867267
1 | 0 | 0 | 0 | 0 | 0 | 2 | 53303.3998 | -0.0500000007 | 2.93630099 | -8.2125e-06 | -0.04999154 | 0.000146790218 | 1.1458e+90 | 0.02866446
1 | 0 | 0 | 0 | 0 | 0 | 2 | 53304.0224 | -0.0500000007 | 2.92626858 | -8.645756e-06 | -0.04999152 | 0.000146288614 | 1.1458e+90 | 0.02865582
1 | 0 | 0 | 0 | 0 | 0 | 2 | 53304.6564 | -0.0500000007 | 2.91615963 | -8.804056e-06 | -0.04999148 | 0.000145783139 | 1.1458e+90 | 0.02864701
1 | 0 | 0 | 0 | 0 | 0 | 2 | 53305.2652 | -0.0500000007 | 2.90606976 | -8.454112e-06 | -0.04999146 | 0.000145278667 | 1.1458e+90 | 0.02863856
1 | 0 | 0 | 0 | 0 | 0 | 2 | 53305.8928 | -0.0500000007 | 2.89601803 | -8.715193e-06 | -0.04999155 | 0.000144776423 | 1.1458e+90 | 0.02862984
1 | 0 | 0 | 0 | 0 | 0 | 2 | 53306.5208 | -0.0500000007 | 2.88598561 | -8.720713e-06 | -0.04999135 | 0.000144274309 | 1.1458e+90 | 0.02862112
1 | 0 | 0 | 0 | 0 | 0 | 2 | 53307.1086 | -0.0500000007 | 2.87589574 | -8.162492e-06 | -0.04999144 | 0.000143770172 | 1.1458e+90 | 0.02861296
1 | 0 | 0 | 0 | 0 | 0 | 2 | 53307.74 | -0.0500000007 | 2.86586308 | -8.767958e-06 | -0.04999153 | 0.000143268873 | 1.1458e+90 | 0.02860419
1 | 0 | 0 | 0 | 0 | 0 | 2 | 53308.3524 | -0.0500000007 | 2.85581136 | -8.504095e-06 | -0.04999141 | 0.000142766046 | 1.1458e+90 | 0.02859569
1 | 0 | 0 | 0 | 0 | 0 | 2 | 53308.9586 | -0.0500000007 | 2.8457408 | -8.417974e-06 | -0.04999127 | 0.000142262186 | 1.1458e+90 | 0.02858727
1 | 0 | 0 | 0 | 0 | 0 | 2 | 53309.5892 | -0.0500000007 | 2.83570814 | -8.75678e-06 | -0.04999113 | 0.000141760262 | 1.1458e+90 | 0.02857851
1 | 0 | 0 | 0 | 0 | 0 | 2 | 53310.2158 | -0.0500000007 | 2.82567549 | -8.701235e-06 | -0.04999113 | 0.00014125873 | 1.1458e+90 | 0.02856981
1 | 0 | 0 | 0 | 0 | 0 | 2 | 53310.8046 | -0.0500000007 | 2.81564283 | -8.176394e-06 | -0.04999154 | 0.000140758319 | 1.1458e+90 | 0.02856164
1 | 0 | 0 | 0 | 0 | 0 | 2 | 53311.4414 | -0.0500000007 | 2.80562949 | -8.842972e-06 | -0.04999168 | 0.000140258126 | 1.1458e+90 | 0.02855279
1 | 0 | 0 | 0 | 0 | 0 | 2 | 53312.0746 | -0.0500000007 | 2.79553962 | -8.792921e-06 | -0.04999134 | 0.000139752767 | 1.1458e+90 | 0.028544
1 | 0 | 0 | 0 | 0 | 0 | 2 | 53312.6538 | -0.0500000007 | 2.78546882 | -8.043066e-06 | -0.04999143 | 0.000139249576 | 1.1458e+90 | 0.02853596
1 | 0 | 0 | 0 | 0 | 0 | 2 | 53313.2828 | -0.0500000007 | 2.77539802 | -8.734568e-06 | -0.04999117 | 0.000138745381 | 1.1458e+90 | 0.02852722
1 | 0 | 0 | 0 | 0 | 0 | 2 | 53313.931 | -0.0500000007 | 2.76534653 | -9.001267e-06 | -0.04999161 | 0.000138244126 | 1.1458e+90 | 0.02851822
1 | 0 | 0 | 0 | 0 | 0 | 2 | 53314.5738 | -0.0500000007 | 2.75533295 | -8.926274e-06 | -0.04999158 | 0.000137743438 | 1.1458e+90 | 0.02850929
1 | 0 | 0 | 0 | 0 | 0 | 2 | 53315.1868 | -0.0500000007 | 2.745224 | -8.512422e-06 | -0.04999138 | 0.000137237541 | 1.1458e+90 | 0.02850078
1 | 0 | 0 | 0 | 0 | 0 | 2 | 53315.8726 | -0.0500000007 | 2.73511505 | -9.523324e-06 | -0.0499912 | 0.000136731687 | 1.1458e+90 | 0.02849126
1 | 0 | 0 | 0 | 0 | 0 | 2 | 53316.5018 | -0.0500000007 | 2.72498727 | -8.737386e-06 | -0.0499914 | 0.000136225921 | 1.1458e+90 | 0.02848252
1 | 0 | 0 | 0 | 0 | 0 | 2 | 53317.2476 | -0.0500000007 | 2.71493554 | -1.03566e-05 | -0.04999161 | 0.000135724011 | 1.1458e+90 | 0.02847216
1 | 0 | 0 | 0 | 0 | 0 | 2 | 53317.9488 | -0.0500000007 | 2.70488381 | -9.737195e-06 | -0.0499913 | 0.00013522066 | 1.1458e+90 | 0.02846243
1 | 0 | 0 | 0 | 0 | 0 | 2 | 53318.6212 | -0.0500000007 | 2.69479394 | -9.337289e-06 | -0.04999143 | 0.000134716611 | 1.1458e+90 | 0.02845309
1 | 0 | 0 | 0 | 0 | 0 | 2 | 53319.3402 | -0.0500000007 | 2.68466592 | -9.984398e-06 | -0.04999142 | 0.000134210262 | 1.1458e+90 | 0.02844311
1 | 0 | 0 | 0 | 0 | 0 | 2 | 53320.0786 | -0.0500000007 | 2.6746335 | -1.025382e-05 | -0.04999154 | 0.000133709051 | 1.1458e+90 | 0.02843285
1 | 0 | 0 | 0 | 0 | 0 | 2 | 53320.8514 | -0.0500000007 | 2.66461992 | -1.073153e-05 | -0.04999161 | 0.000133208625 | 1.1458e+90 | 0.02842212
1 | 0 | 0 | 0 | 0 | 0 | 2 | 53321.6772 | -0.0500000007 | 2.65451097 | -1.146752e-05 | -0.04999159 | 0.000132703222 | 1.1458e+90 | 0.02841065
1 | 0 | 0 | 0 | 0 | 0 | 2 | 53322.5612 | -0.0500000007 | 2.64449739 | -1.22757e-05 | -0.04999156 | 0.000132202535 | 1.1458e+90 | 0.02839838
1 | 0 | 0 | 0 | 0 | 0 | 2 | 53323.4908 | -0.0500000007 | 2.63448405 | -1.290895e-05 | -0.04999162 | 0.000131702138 | 1.1458e+90 | 0.02838547
1 | 0 | 0 | 0 | 0 | 0 | 2 | 53324.5092 | -0.0500000007 | 2.62441325 | -1.414208e-05 | -0.04999164 | 0.000131198729 | 1.1458e+90 | 0.02837133
1 | 0 | 0 | 0 | 0 | 0 | 2 | 53325.6386 | -0.0500000007 | 2.6143806 | -1.56834e-05 | -0.04999137 | 0.000130696455 | 1.1458e+90 | 0.02835564
1 | 0 | 0 | 0 | 0 | 0 | 2 | 53326.9156 | -0.0500000007 | 2.60432887 | -1.773307e-05 | -0.04999144 | 0.000130194152 | 1.1458e+90 | 0.02833791
1 | 0 | 0 | 0 | 0 | 0 | 2 | 53328.5008 | -0.0500000007 | 2.59427738 | -2.201292e-05 | -0.0499915 | 0.00012969182 | 1.1458e+90 | 0.0283159
1 | 0 | 0 | 0 | 0 | 0 | 2 | 53330.4362 | -0.0500000007 | 2.5842638 | -2.687598e-05 | -0.0499915 | 0.000129191219 | 1.1458e+90 | 0.02828902
1 | 0 | 0 | 0 | 0 | 0 | 2 | 53332.6876 | -0.0500000007 | 2.57417393 | -3.126419e-05 | -0.04999161 | 0.000128687083 | 1.1458e+90 | 0.02825776
1 | 0 | 0 | 0 | 0 | 0 | 2 | 53335.7174 | -0.0500000007 | 2.56414127 | -4.207335e-05 | -0.04999144 | 0.000128185115 | 1.1458e+90 | 0.02821568
1 | 0 | 0 | 0 | 0 | 0 | 2 | 53339.1058 | -0.0500000007 | 2.55410886 | -4.70532e-05 | -0.0499916 | 0.00012768399 | 1.1458e+90 | 0.02816863
1 | 0 | 0 | 0 | 0 | 0 | 2 | 53343.1602 | -0.0500000007 | 2.5440762 | -5.630168e-05 | -0.04999163 | 0.000127182502 | 1.1458e+90 | 0.02811233
1 | 0 | 0 | 0 | 0 | 0 | 2 | 53347.471 | -0.0500000007 | 2.53406262 | -5.986213e-05 | -0.04999157 | 0.000126681771 | 1.1458e+90 | 0.02805247
1 | 0 | 0 | 0 | 0 | 0 | 2 | 53352.866 | -0.0500000007 | 2.5240109 | -7.491786e-05 | -0.04999153 | 0.000126179162 | 1.1458e+90 | 0.02797755
1 | 0 | 0 | 0 | 0 | 0 | 2 | 53358.222 | -0.0500000007 | 2.51397848 | -7.437641e-05 | -0.04999161 | 0.000125677834 | 1.1458e+90 | 0.02790317
1 | 0 | 0 | 0 | 0 | 0 | 2 | 53365.1028 | -0.0500000007 | 2.50390768 | -9.555045e-05 | -0.04999152 | 0.000125174149 | 1.1458e+90 | 0.02780762
1 | 0 | 0 | 0 | 0 | 0 | 2 | 53371.1924 | -0.0500000007 | 2.49379873 | -8.456359e-05 | -0.04999161 | 0.000124669023 | 1.1458e+90 | 0.02772306
1 | 0 | 0 | 0 | 0 | 0 | 2 | 53378.1712 | -0.0500000007 | 2.48372793 | -9.691118e-05 | -0.04999144 | 0.000124165133 | 1.1458e+90 | 0.02762615
1 | 0 | 0 | 0 | 0 | 0 | 2 | 53385.5482 | -0.0500000007 | 2.47369552 | -0.000102441 | -0.04999154 | 0.000123663835 | 1.1458e+90 | 0.02752371
1 | 0 | 0 | 0 | 0 | 0 | 2 | 53393.5914 | -0.0500000007 | 2.46360564 | -0.000111692 | -0.04999145 | 0.000123159218 | 1.1458e+90 | 0.02741201
1 | 0 | 0 | 0 | 0 | 0 | 2 | 53402.133 | -0.0500000007 | 2.45359206 | -0.0001186129 | -0.04999138 | 0.000122658457 | 1.1458e+90 | 0.0272934
1 | 0 | 0 | 0 | 0 | 0 | 2 | 53412.133 | -0.0500000007 | 2.4442842 | -0.0001388656 | -0.0499916 | 0.000122193684 | 1.1458e+90 | 0.02715453
1 | 0 | 0 | 0 | 0 | 0 | 2 | 53420.738 | -0.0500000007 | 2.43417549 | -0.0001194931 | -0.04999131 | 0.000121687626 | 1.1458e+90 | 0.02703504
1 | 0 | 0 | 0 | 0 | 0 | 2 | 53430.738 | -0.0500000007 | 2.42616463 | -0.0001388648 | -0.04999132 | 0.000121287187 | 1.1458e+90 | 0.02689618
1 | 0 | 0 | 0 | 0 | 0 | 2 | 53440.738 | -0.0500000007 | 2.41998482 | -0.0001388648 | -0.04999132 | 0.000120978235 | 1.1458e+90 | 0.02675731
1 | 0 | 0 | 0 | 0 | 0 | 2 | 53450.738 | -0.0500000007 | 2.41191673 | -0.0001388648 | -0.04999132 | 0.000120574899 | 1.1458e+90 | 0.02661845
1 | 0 | 0 | 0 | 0 | 0 | 2 | 53460.738 | -0.0500000007 | 2.40430641 | -0.0001388651 | -0.04999144 | 0.000120194731 | 1.1458e+90 | 0.02647958
1 | 0 | 0 | 0 | 0 | 0 | 2 | 53470.738 | -0.0500000007 | 2.39526582 | -0.0001388651 | -0.04999144 | 0.000119742777 | 1.1458e+90 | 0.02634072
1 | 0 | 0 | 0 | 0 | 0 | 2 | 53480.738 | -0.0500000007 | 2.38878083 | -0.0001388652 | -0.04999146 | 0.000119418641 | 1.1458e+90 | 0.02620185
1 | 0 | 0 | 0 | 0 | 0 | 2 | 53490.738 | -0.0500000007 | 2.38179994 | -0.0001388652 | -0.04999148 | 0.000119069708 | 1.1458e+90 | 0.02606299
1 | 0 | 0 | 0 | 0 | 0 | 2 | 53500.738 | -0.0500000007 | 2.37706971 | -0.0001388656 | -0.0499916 | 0.000118833523 | 1.1458e+90 | 0.02592412
1 | 0 | 0 | 0 | 0 | 0 | 2 | 53510.738 | -0.0500000007 | 2.37266374 | -0.000138865 | -0.04999141 | 0.000118612814 | 1.1458e+90 | 0.02578526
1 | 0 | 0 | 0 | 0 | 0 | 2 | 53520.738 | -0.0500000007 | 2.37455201 | -0.0001388651 | -0.04999145 | 0.000118707299 | 1.1458e+90 | 0.02564639
1 | 0 | 0 | 0 | 0 | 0 | 2 | 53528.9614 | -0.0500000007 | 2.36444306 | -0.0001141942 | -0.04999137 | 0.000118201759 | 1.1458e+90 | 0.0255322
1 | 0 | 0 | 0 | 0 | 0 | 2 | 53538.9614 | -0.0500000007 | 2.36499619 | -0.0001388652 | -0.04999148 | 0.000118229655 | 1.1458e+90 | 0.02539333
1 | 0 | 0 | 0 | 0 | 0 | 2 | 53548.9614 | -0.0500000007 | 2.35906434 | -0.0001388655 | -0.04999158 | 0.000117933341 | 1.1458e+90 | 0.02525447
1 | 0 | 0 | 0 | 0 | 0 | 2 | 53558.9614 | -0.0500000007 | 2.35780549 | -0.0001388655 | -0.04999157 | 0.000117870397 | 1.1458e+90 | 0.0251156
1 | 0 | 0 | 0 | 0 | 0 | 2 | 53568.9614 | -0.0500000007 | 2.35713792 | -0.0001388654 | -0.04999154 | 0.000117836964 | 1.1458e+90 | 0.02497674
1 | 0 | 0 | 0 | 0 | 0 | 2 | 53578.9614 | -0.0500000007 | 2.35589838 | -0.0001388653 | -0.04999151 | 0.000117774929 | 1.1458e+90 | 0.02483787
1 | 0 | 0 | 0 | 0 | 0 | 2 | 53588.9614 | -0.0500000007 | 2.35475397 | -0.0001388651 | -0.04999143 | 0.000117717515 | 1.1458e+90 | 0.024699
1 | 0 | 0 | 0 | 0 | 0 | 2 | 53598.9614 | -0.0500000007 | 2.35481119 | -0.0001388654 | -0.04999155 | 0.000117720665 | 1.1458e+90 | 0.02456014
1 | 0 | 0 | 0 | 0 | 0 | 2 | 53608.9614 | -0.0500000007 | 2.35524988 | -0.0001388651 | -0.04999144 | 0.00011774234 | 1.1458e+90 | 0.02442127
1 | 0 | 0 | 0 | 0 | 0 | 2 | 53618.9614 | -0.0500000007 | 2.35486841 | -0.0001388654 | -0.04999153 | 0.000117723466 | 1.1458e+90 | 0.02428241
1 | 0 | 0 | 0 | 0 | 0 | 2 | 53628.9614 | -0.0500000007 | 2.35442972 | -0.0001388657 | -0.04999164 | 0.000117701813 | 1.1458e+90 | 0.02414354
1 | 0 | 0 | 0 | 0 | 0 | 2 | 53638.9614 | -0.0500000007 | 2.3559556 | -0.0001388656 | -0.0499916 | 0.000117777992 | 1.1458e+90 | 0.02400468
1 | 0 | 0 | 0 | 0 | 0 | 2 | 53648.9614 | -0.0500000007 | 2.35336161 | -0.0001388654 | -0.04999156 | 0.000117648211 | 1.1458e+90 | 0.02386581
1 | 0 | 0 | 0 | 0 | 0 | 2 | 53658.9614 | -0.0500000007 | 2.35259867 | -0.0001388653 | -0.0499915 | 0.000117609947 | 1.1458e+90 | 0.02372695
1 | 0 | 0 | 0 | 0 | 0 | 2 | 53668.9614 | -0.0500000007 | 2.35328531 | -0.0001388655 | -0.04999158 | 0.000117644442 | 1.1458e+90 | 0.02358808
1 | 0 | 0 | 0 | 0 | 0 | 2 | 53678.9614 | -0.0500000007 | 2.3512063 | -0.0001388656 | -0.04999161 | 0.000117540592 | 1.1458e+90 | 0.02344922
1 | 0 | 0 | 0 | 0 | 0 | 2 | 53688.9614 | -0.0500000007 | 2.35135889 | -0.0001388655 | -0.04999157 | 0.00011754813 | 1.1458e+90 | 0.02331035
1 | 0 | 0 | 0 | 0 | 0 | 2 | 53698.9614 | -0.0500000007 | 2.34964228 | -0.0001388651 | -0.04999143 | 0.000117461976 | 1.1458e+90 | 0.02317149
1 | 0 | 0 | 0 | 0 | 0 | 2 | 53708.9614 | -0.0500000007 | 2.35025263 | -0.000138865 | -0.04999142 | 0.000117492455 | 1.1458e+90 | 0.02303262
1 | 0 | 0 | 0 | 0 | 0 | 2 | 53718.9614 | -0.0500000007 | 2.34891748 | -0.0001388649 | -0.04999135 | 0.000117425552 | 1.1458e+90 | 0.02289376
1 | 0 | 0 | 0 | 0 | 0 | 2 | 53723.9998 | -0.0500000007 | 2.35893083 | -6.996585e-05 | -0.04999147 | 0.000117926429 | 1.1458e+90 | 0.02282379
1 | 0 | 0 | 0 | 0 | 0 | 2 | 53731.5204 | -0.0500000007 | 2.34889841 | -0.0001044352 | -0.04999157 | 0.000117425108 | 1.1458e+90 | 0.02271935
1 | 0 | 0 | 0 | 0 | 0 | 2 | 53741.5204 | -0.0500000007 | 2.34939432 | -0.0001388643 | -0.04999115 | 0.00011744893 | 1.1458e+90 | 0.02258049
1 | 0 | 0 | 0 | 0 | 0 | 2 | 53751.5204 | -0.0500000007 | 2.35105371 | -0.0001388652 | -0.04999147 | 0.00011753264 | 1.1458e+90 | 0.02244163
1 | 0 | 0 | 0 | 0 | 0 | 2 | 53761.5204 | -0.0500000007 | 2.34771585 | -0.0001388654 | -0.04999155 | 0.000117365948 | 1.1458e+90 | 0.02230276
1 | 0 | 0 | 0 | 0 | 0 | 2 | 53771.5204 | -0.0500000007 | 2.3471055 | -0.0001388657 | -0.04999164 | 0.000117335665 | 1.1458e+90 | 0.02216389
1 | 0 | 0 | 0 | 0 | 0 | 2 | 53781.5204 | -0.0500000007 | 2.34641886 | -0.000138866 | -0.04999175 | 0.000117301577 | 1.1458e+90 | 0.02202503
1 | 0 | 0 | 0 | 0 | 0 | 2 | 53791.5204 | -0.0500000007 | 2.34701014 | -0.0001388654 | -0.04999155 | 0.000117330688 | 1.1458e+90 | 0.02188616
1 | 0 | 0 | 0 | 0 | 0 | 2 | 53801.5204 | -0.0500000007 | 2.34660959 | -0.0001388655 | -0.04999159 | 0.00011731073 | 1.1458e+90 | 0.0217473
1 | 0 | 0 | 0 | 0 | 0 | 2 | 53811.5204 | -0.0500000007 | 2.34699106 | -0.0001388654 | -0.04999155 | 0.000117329713 | 1.1458e+90 | 0.02160843
1 | 0 | 0 | 0 | 0 | 0 | 2 | 53821.5204 | -0.0500000007 | 2.34521723 | -0.0001388662 | -0.04999183 | 0.000117241711 | 1.1458e+90 | 0.02146957
1 | 0 | 0 | 0 | 0 | 0 | 2 | 53828.1524 | -0.0500000007 | 2.35620356 | -9.209598e-05 | -0.04999179 | 0.00011779082 | 1.1458e+90 | 0.02137747
1 | 0 | 0 | 0 | 0 | 0 | 2 | 53838.1524 | -0.0500000007 | 2.34874582 | -0.0001388656 | -0.04999162 | 0.000117417607 | 1.1458e+90 | 0.0212386
1 | 0 | 0 | 0 | 0 | 0 | 2 | 53848.1524 | -0.0500000007 | 2.34561777 | -0.000138866 | -0.04999176 | 0.000117261559 | 1.1458e+90 | 0.02109974
1 | 0 | 0 | 0 | 0 | 0 | 2 | 53858.1524 | -0.0500000007 | 2.34536982 | -0.0001388657 | -0.04999166 | 0.000117248928 | 1.1458e+90 | 0.02096087
1 | 0 | 0 | 0 | 0 | 0 | 2 | 53868.1524 | -0.0500000007 | 2.34502649 | -0.0001388654 | -0.04999154 | 0.000117231488 | 1.1458e+90 | 0.02082201
1 | 0 | 0 | 0 | 0 | 0 | 2 | 53878.1524 | -0.0500000007 | 2.34386301 | -0.0001388654 | -0.04999155 | 0.000117173353 | 1.1458e+90 | 0.02068314
1 | 0 | 0 | 0 | 0 | 0 | 2 | 53888.1524 | -0.0500000007 | 2.34264231 | -0.0001388654 | -0.04999155 | 0.000117112308 | 1.1458e+90 | 0.02054428
1 | 0 | 0 | 0 | 0 | 0 | 2 | 53898.1524 | -0.0500000007 | 2.34302378 | -0.0001388659 | -0.04999174 | 0.000117131829 | 1.1458e+90 | 0.02040541
1 | 0 | 0 | 0 | 0 | 0 | 2 | 53908.1524 | -0.0500000007 | 2.34187937 | -0.0001388659 | -0.04999173 | 0.000117074604 | 1.1458e+90 | 0.02026654
1 | 0 | 0 | 0 | 0 | 0 | 2 | 53918.1524 | -0.0500000007 | 2.34130716 | -0.0001388659 | -0.04999174 | 0.000117046024 | 1.1458e+90 | 0.02012768
1 | 0 | 0 | 0 | 0 | 0 | 2 | 53928.1524 | -0.0500000007 | 2.34092569 | -0.000138866 | -0.04999174 | 0.000117026961 | 1.1458e+90 | 0.01998881
1 | 0 | 0 | 0 | 0 | 0 | 2 | 53938.1524 | -0.0500000007 | 2.3402009 | -0.0001388658 | -0.04999168 | 0.000116990566 | 1.1458e+90 | 0.01984995
1 | 0 | 0 | 0 | 0 | 0 | 2 | 53948.1524 | -0.0500000007 | 2.34021997 | -0.0001388654 | -0.04999155 | 0.000116991221 | 1.1458e+90 | 0.01971108
1 | 0 | 0 | 0 | 0 | 0 | 2 | 53958.1524 | -0.0500000007 | 2.34180307 | -0.0001388656 | -0.04999163 | 0.000117070544 | 1.1458e+90 | 0.01957222
1 | 0 | 0 | 0 | 0 | 0 | 2 | 53968.1524 | -0.0500000007 | 2.3449502 | -0.0001388658 | -0.04999169 | 0.000117228032 | 1.1458e+90 | 0.01943335
1 | 0 | 0 | 0 | 0 | 0 | 2 | 53972.7154 | -0.0500000007 | 2.355021 | -6.336462e-05 | -0.04999181 | 0.000117731761 | 1.1458e+90 | 0.01936998
1 | 0 | 0 | 0 | 0 | 0 | 2 | 53982.7154 | -0.0500000007 | 2.35639429 | -0.0001388657 | -0.04999163 | 0.000117800002 | 1.1458e+90 | 0.01923112
1 | 0 | 0 | 0 | 0 | 0 | 2 | 53992.7154 | -0.0500000007 | 2.35774827 | -0.0001388655 | -0.04999157 | 0.000117867537 | 1.1458e+90 | 0.01909225373
1 | 0 | 0 | 0 | 0 | 0 | 2 | 54002.7154 | -0.0500000007 | 2.36327958 | -0.0001388652 | -0.04999148 | 0.000118143849 | 1.1458e+90 | 0.01895339
1 | 0 | 0 | 0 | 0 | 0 | 2 | 54012.7154 | -0.0500000007 | 2.35963655 | -0.0001388648 | -0.04999132 | 0.000117961354 | 1.1458e+90 | 0.01881452
1 | 0 | 0 | 0 | 0 | 0 | 2 | 54022.7154 | -0.0500000007 | 2.35978913 | -0.0001388652 | -0.04999146 | 0.000117969314 | 1.1458e+90 | 0.01867566
1 | 0 | 0 | 0 | 0 | 0 | 2 | 54032.7154 | -0.0500000007 | 2.35748124 | -0.0001388652 | -0.04999146 | 0.000117853939 | 1.1458e+90 | 0.01853679
1 | 0 | 0 | 0 | 0 | 0 | 2 | 54042.7154 | -0.0500000007 | 2.35507822 | -0.0001388652 | -0.04999148 | 0.000117733856 | 1.1458e+90 | 0.01839793
1 | 0 | 0 | 0 | 0 | 0 | 2 | 54052.7154 | -0.0500000007 | 2.35463953 | -0.0001388654 | -0.04999154 | 0.000117712058 | 1.1458e+90 | 0.01825906
1 | 0 | 0 | 0 | 0 | 0 | 2 | 54062.7154 | -0.0500000007 | 2.36135316 | -0.0001388652 | -0.04999148 | 0.000118047537 | 1.1458e+90 | 0.0181202
1 | 0 | 0 | 0 | 0 | 0 | 2 | 54072.7154 | -0.0500000007 | 2.36318421 | -0.0001388657 | -0.04999167 | 0.00011813952 | 1.1458e+90 | 0.01798133
1 | 0 | 0 | 0 | 0 | 0 | 2 | 54082.7154 | -0.0500000007 | 2.36123872 | -0.0001388657 | -0.04999166 | 0.000118042233 | 1.1458e+90 | 0.01784247
1 | 0 | 0 | 0 | 0 | 0 | 2 | 54092.7154 | -0.0500000007 | 2.35883546 | -0.0001388657 | -0.04999166 | 0.000117922107 | 1.1458e+90 | 0.0177036
1 | 0 | 0 | 0 | 0 | 0 | 2 | 54102.7154 | -0.0500000007 | 2.35603189 | -0.0001388656 | -0.0499916 | 0.000117781812 | 1.1458e+90 | 0.01756473
1 | 0 | 0 | 0 | 0 | 0 | 2 | 54112.7154 | -0.0500000007 | 2.3547349 | -0.0001388656 | -0.04999163 | 0.000117717042 | 1.1458e+90 | 0.01742587
1 | 0 | 0 | 0 | 0 | 0 | 2 | 54122.7154 | -0.0500000007 | 2.35368586 | -0.0001388652 | -0.04999149 | 0.000117664255 | 1.1458e+90 | 0.017287
1 | 0 | 0 | 0 | 0 | 0 | 2 | 54132.7154 | -0.0500000007 | 2.35490656 | -0.0001388654 | -0.04999156 | 0.000117725445 | 1.1458e+90 | 0.01714814
1 | 0 | 0 | 0 | 0 | 0 | 2 | 54142.7154 | -0.0500000007 | 2.35385752 | -0.0001388657 | -0.04999167 | 0.000117673262 | 1.1458e+90 | 0.01700927
1 | 0 | 0 | 0 | 0 | 0 | 2 | 54152.7154 | -0.0500000007 | 2.35349512 | -0.0001388653 | -0.04999151 | 0.000117654781 | 1.1458e+90 | 0.01687041
1 | 0 | 0 | 0 | 0 | 0 | 2 | 54162.7154 | -0.0500000007 | 2.35460138 | -0.0001388656 | -0.0499916 | 0.000117710289 | 1.1458e+90 | 0.01673154
1 | 0 | 0 | 0 | 0 | 0 | 2 | 54172.7154 | -0.0500000007 | 2.35709977 | -0.0001388659 | -0.04999173 | 0.000117835494 | 1.1458e+90 | 0.01659268
1 | 0 | 0 | 0 | 0 | 0 | 2 | 54182.7154 | -0.0500000007 | 2.35725236 | -0.0001388656 | -0.04999162 | 0.000117842857 | 1.1458e+90 | 0.01645381
1 | 0 | 0 | 0 | 0 | 0 | 2 | 54192.7154 | -0.0500000007 | 2.36112428 | -0.000138865 | -0.04999139 | 0.000118035881 | 1.1458e+90 | 0.01631495
1 | 0 | 0 | 0 | 0 | 0 | 2 | 54202.7154 | -0.0500000007 | 2.36070466 | -0.0001388656 | -0.04999161 | 0.000118015436 | 1.1458e+90 | 0.01617608
1 | 0 | 0 | 0 | 0 | 0 | 2 | 54212.7154 | -0.0500000007 | 2.36039948 | -0.0001388657 | -0.04999167 | 0.000118000309 | 1.1458e+90 | 0.01603721
1 | 0 | 0 | 0 | 0 | 0 | 2 | 54222.7154 | -0.0500000007 | 2.359236 | -0.0001388658 | -0.0499917 | 0.000117942225 | 1.1458e+90 | 0.01589835
1 | 0 | 0 | 0 | 0 | 0 | 2 | 54232.7154 | -0.0500000007 | 2.35950303 | -0.0001388654 | -0.04999155 | 0.00011795522 | 1.1458e+90 | 0.01575948
1 | 0 | 0 | 0 | 0 | 0 | 2 | 54242.7154 | -0.0500000007 | 2.35956025 | -0.0001388654 | -0.04999155 | 0.000117958065 | 1.1458e+90 | 0.01562062
1 | 0 | 0 | 0 | 0 | 0 | 2 | 54252.7154 | -0.0500000007 | 2.36226869 | -0.0001388654 | -0.04999154 | 0.000118093434 | 1.1458e+90 | 0.01548175
1 | 0 | 0 | 0 | 0 | 0 | 2 | 54262.7154 | -0.0500000007 | 2.36083817 | -0.0001388661 | -0.0499918 | 0.000118022552 | 1.1458e+90 | 0.01534289
1 | 0 | 0 | 0 | 0 | 0 | 2 | 54272.7154 | -0.0500000007 | 2.36177278 | -0.0001388661 | -0.04999179 | 0.000118069249 | 1.1458e+90 | 0.01520402
1 | 0 | 0 | 0 | 0 | 0 | 2 | 54282.7154 | -0.0500000007 | 2.36192536 | -0.0001388659 | -0.04999174 | 0.00011807675 | 1.1458e+90 | 0.01506515
1 | 0 | 0 | 0 | 0 | 0 | 2 | 54292.7154 | -0.0500000007 | 2.36306977 | -0.0001388661 | -0.04999181 | 0.000118134143 | 1.1458e+90 | 0.01492629
1 | 0 | 0 | 0 | 0 | 0 | 2 | 54302.7154 | -0.0500000007 | 2.3621161 | -0.0001388658 | -0.04999168 | 0.000118086158 | 1.1458e+90 | 0.01478742
1 | 0 | 0 | 0 | 0 | 0 | 2 | 54312.7154 | -0.0500000007 | 2.36335588 | -0.0001388659 | -0.04999173 | 0.000118148251 | 1.1458e+90 | 0.01464856
1 | 0 | 0 | 0 | 0 | 0 | 2 | 54322.7154 | -0.0500000007 | 2.36245942 | -0.0001388661 | -0.04999181 | 0.00011810362 | 1.1458e+90 | 0.01450969
1 | 0 | 0 | 0 | 0 | 0 | 2 | 54332.7154 | -0.0500000007 | 2.36263108 | -0.0001388659 | -0.04999174 | 0.000118112031 | 1.1458e+90 | 0.01437082
1 | 0 | 0 | 0 | 0 | 0 | 2 | 54342.7154 | -0.0500000007 | 2.36257386 | -0.000138866 | -0.04999176 | 0.00011810923 | 1.1458e+90 | 0.01423196
1 | 0 | 0 | 0 | 0 | 0 | 2 | 54352.7154 | -0.0500000007 | 2.36293626 | -0.0001388658 | -0.04999169 | 0.00011812718 | 1.1458e+90 | 0.01409309
1 | 0 | 0 | 0 | 0 | 0 | 2 | 54362.7154 | -0.0500000007 | 2.36272645 | -0.000138866 | -0.04999177 | 0.00011811687 | 1.1458e+90 | 0.01395423
1 | 0 | 0 | 0 | 0 | 0 | 2 | 54372.7154 | -0.0500000007 | 2.36238313 | -0.0001388657 | -0.04999167 | 0.000118099466 | 1.1458e+90 | 0.01381536
1 | 0 | 0 | 0 | 0 | 0 | 2 | 54382.7154 | -0.0500000007 | 2.36188722 | -0.0001388654 | -0.04999156 | 0.000118074429 | 1.1458e+90 | 0.01367649
1 | 0 | 0 | 0 | 0 | 0 | 2 | 54392.7154 | -0.0500000007 | 2.36066651 | -0.0001388657 | -0.04999165 | 0.000118013602 | 1.1458e+90 | 0.01353763
1 | 0 | 0 | 0 | 0 | 0 | 2 | 54402.7154 | -0.0500000007 | 2.36596894 | -0.0001388655 | -0.04999158 | 0.000118278535 | 1.1458e+90 | 0.01339876
1 | 0 | 0 | 0 | 0 | 0 | 2 | 54412.7154 | -0.0500000007 | 2.36299348 | -0.0001388653 | -0.0499915 | 0.000118129588 | 1.1458e+90 | 0.0132599
1 | 0 | 0 | 0 | 0 | 0 | 2 | 54422.7154 | -0.0500000007 | 2.3555932 | -0.0001388653 | -0.04999151 | 0.000117759657 | 1.1458e+90 | 0.01312103
1 | 0 | 0 | 0 | 0 | 0 | 2 | 54432.7154 | -0.0500000007 | 2.35360956 | -0.0001388655 | -0.04999157 | 0.000117660638 | 1.1458e+90 | 0.01298217
1 | 0 | 0 | 0 | 0 | 0 | 2 | 54442.7154 | -0.0500000007 | 2.35414362 | -0.000138865 | -0.04999141 | 0.000117686955 | 1.1458e+90 | 0.0128433
1 | 0 | 0 | 0 | 0 | 0 | 2 | 54452.7154 | -0.0500000007 | 2.35532618 | -0.0001388653 | -0.0499915 | 0.000117746284 | 1.1458e+90 | 0.01270444
1 | 0 | 0 | 0 | 0 | 0 | 2 | 54462.7154 | -0.0500000007 | 2.34765863 | -0.0001388655 | -0.0499916 | 0.000117363204 | 1.1458e+90 | 0.01256557
1 | 0 | 0 | 0 | 0 | 0 | 2 | 54472.7154 | -0.0500000007 | 2.34546518 | -0.0001388654 | -0.04999154 | 0.000117253418 | 1.1458e+90 | 0.01242671
1 | 0 | 0 | 0 | 0 | 0 | 2 | 54482.7154 | -0.0500000007 | 2.34536982 | -0.0001388656 | -0.04999161 | 0.000117248819 | 1.1458e+90 | 0.01228784
1 | 0 | 0 | 0 | 0 | 0 | 2 | 54492.7154 | -0.0500000007 | 2.34332895 | -0.0001388655 | -0.04999159 | 0.00011714673 | 1.1458e+90 | 0.01214898
1 | 0 | 0 | 0 | 0 | 0 | 2 | 54502.7154 | -0.0500000007 | 2.34004831 | -0.0001388653 | -0.04999152 | 0.00011698257 | 1.1458e+90 | 0.01201011
1 | 0 | 0 | 0 | 0 | 0 | 2 | 54512.7154 | -0.0500000007 | 2.33985758 | -0.0001388647 | -0.04999128 | 0.000116972478 | 1.1458e+90 | 0.01187125
1 | 0 | 0 | 0 | 0 | 0 | 2 | 54522.7154 | -0.0500000007 | 2.33753061 | -0.000138865 | -0.04999139 | 0.000116856412 | 1.1458e+90 | 0.01173238
1 | 0 | 0 | 0 | 0 | 0 | 2 | 54532.7154 | -0.0500000007 | 2.33720636 | -0.0001388646 | -0.04999126 | 0.000116839881 | 1.1458e+90 | 0.01159352
1 | 0 | 0 | 0 | 0 | 0 | 2 | 54542.7154 | -0.0500000007 | 2.33505106 | -0.0001388648 | -0.04999133 | 0.000116732313 | 1.1458e+90 | 0.01145465
1 | 0 | 0 | 0 | 0 | 0 | 2 | 54552.7154 | -0.0500000007 | 2.33341074 | -0.0001388655 | -0.04999157 | 0.000116650859 | 1.1458e+90 | 0.01131579
1 | 0 | 0 | 0 | 0 | 0 | 2 | 54562.7154 | -0.0500000007 | 2.33280039 | -0.0001388655 | -0.04999156 | 0.000116620336 | 1.1458e+90 | 0.01117692
1 | 0 | 0 | 0 | 0 | 0 | 2 | 54572.7154 | -0.0500000007 | 2.33001566 | -0.0001388651 | -0.04999143 | 0.000116480827 | 1.1458e+90 | 0.01103805
1 | 0 | 0 | 0 | 0 | 0 | 2 | 54582.7154 | -0.0500000007 | 2.32770777 | -0.0001388651 | -0.04999144 | 0.000116365452 | 1.1458e+90 | 0.01089919
1 | 0 | 0 | 0 | 0 | 0 | 2 | 54592.7154 | -0.0500000007 | 2.32560968 | -0.0001388651 | -0.04999143 | 0.000116260548 | 1.1458e+90 | 0.01076032
1 | 0 | 0 | 0 | 0 | 0 | 2 | 54602.7154 | -0.0500000007 | 2.32246256 | -0.0001388653 | -0.04999151 | 0.000116103409 | 1.1458e+90 | 0.01062146
1 | 0 | 0 | 0 | 0 | 0 | 2 | 54612.7154 | -0.0500000007 | 2.32105112 | -0.0001388653 | -0.04999151 | 0.000116032854 | 1.1458e+90 | 0.01048259
1 | 0 | 0 | 0 | 0 | 0 | 2 | 54617.8108 | -0.0500000007 | 2.33108377 | -7.075699e-05 | -0.0499912 | 0.000116533673 | 1.1458e+90 | 0.01041184
1 | 0 | 0 | 0 | 0 | 0 | 2 | 54627.8108 | -0.0500000007 | 2.32915735 | -0.0001388652 | -0.04999147 | 0.000116438001 | 1.1458e+90 | 0.01027297
1 | 0 | 0 | 0 | 0 | 0 | 2 | 54633.9248 | -0.0500000007 | 2.31908655 | -8.490187e-05 | -0.04999129 | 0.000115934126 | 1.1458e+90 | 0.01018807
1 | 0 | 0 | 0 | 0 | 0 | 2 | 54643.9248 | -0.0500000007 | 2.31578684 | -0.0001388653 | -0.04999152 | 0.000115769712 | 1.1458e+90 | 0.0100492
1 | 0 | 0 | 0 | 0 | 0 | 2 | 54653.9248 | -0.0500000007 | 2.31271625 | -0.0001388651 | -0.04999144 | 0.000115616014 | 1.1458e+90 | 0.00991034
1 | 0 | 0 | 0 | 0 | 0 | 2 | 54663.9248 | -0.0500000007 | 2.31252551 | -0.0001388654 | -0.04999155 | 0.00011560673 | 1.1458e+90 | 0.009771474
1 | 0 | 0 | 0 | 0 | 0 | 2 | 54673.9248 | -0.0500000007 | 2.31170535 | -0.0001388656 | -0.04999163 | 0.000115565912 | 1.1458e+90 | 0.009632609
1 | 0 | 0 | 0 | 0 | 0 | 2 | 54683.3038 | -0.0500000007 | 2.32198572 | -0.0001302416 | -0.04999144 | 0.000116079405 | 1.1458e+90 | 0.009502367
1 | 0 | 0 | 0 | 0 | 0 | 2 | 54683.3154 | -0.0500000007 | 2.33217096 | -1.610835e-07 | -0.04999144 | 0.000116588584 | 1.1458e+90 | 0.009502206
1 | 0 | 0 | 0 | 0 | 0 | 2 | 54683.3286 | -0.0500000007 | 2.34222269 | -1.833011e-07 | -0.0499912 | 0.000117090531 | 1.1458e+90 | 0.009502023
1 | 0 | 0 | 0 | 0 | 0 | 2 | 54683.4864 | -0.0500000007 | 2.33217096 | -2.191285e-06 | -0.04999129 | 0.000116588235 | 1.1458e+90 | 0.009499831
1 | 0 | 0 | 0 | 0 | 0 | 2 | 54683.4988 | -0.0500000007 | 2.32196665 | -1.721931e-07 | -0.04999154 | 0.000116078678 | 1.1458e+90 | 0.009499659
1 | 0 | 0 | 0 | 0 | 0 | 2 | 54683.7498 | -0.0500000007 | 2.31195331 | -3.485525e-06 | -0.0499916 | 0.000115578237 | 1.1458e+90 | 0.009496174
1 | 0 | 0 | 0 | 0 | 0 | 2 | 54693.7498 | -0.0500000007 | 2.31113315 | -0.0001388653 | -0.04999152 | 0.00011553707 | 1.1458e+90 | 0.009357308
1 | 0 | 0 | 0 | 0 | 0 | 2 | 54703.7498 | -0.0500000007 | 2.31153369 | -0.0001388654 | -0.04999156 | 0.000115557166 | 1.1458e+90 | 0.009218443
1 | 0 | 0 | 0 | 0 | 0 | 2 | 54713.7498 | -0.0500000007 | 2.30939746 | -0.0001388651 | -0.04999145 | 0.00011545013 | 1.1458e+90 | 0.009079578
1 | 0 | 0 | 0 | 0 | 0 | 2 | 54723.7498 | -0.0500000007 | 2.30974078 | -0.0001388654 | -0.04999153 | 0.000115467468 | 1.1458e+90 | 0.008940712
1 | 0 | 0 | 0 | 0 | 0 | 2 | 54733.7498 | -0.0500000007 | 2.30487704 | -0.0001388653 | -0.04999149 | 0.000115224248 | 1.1458e+90 | 0.008801847
1 | 0 | 0 | 0 | 0 | 0 | 2 | 54743.7498 | -0.0500000007 | 2.3016727 | -0.0001388653 | -0.04999152 | 0.000115064118 | 1.1458e+90 | 0.008662982
1 | 0 | 0 | 0 | 0 | 0 | 2 | 54753.7498 | -0.0500000007 | 2.2994411 | -0.0001388653 | -0.04999152 | 0.000114952556 | 1.1458e+90 | 0.008524116
1 | 0 | 0 | 0 | 0 | 0 | 2 | 54763.7498 | -0.0500000007 | 2.29823947 | -0.0001388653 | -0.04999151 | 0.000114892464 | 1.1458e+90 | 0.008385251
1 | 0 | 0 | 0 | 0 | 0 | 2 | 54773.7498 | -0.0500000007 | 2.30132937 | -0.0001388654 | -0.04999154 | 0.000115046991 | 1.1458e+90 | 0.008246386
1 | 0 | 0 | 0 | 0 | 0 | 2 | 54783.7498 | -0.0500000007 | 2.29764819 | -0.0001388654 | -0.04999153 | 0.000114862945 | 1.1458e+90 | 0.00810752
1 | 0 | 0 | 0 | 0 | 0 | 2 | 54793.7498 | -0.0500000007 | 2.29482532 | -0.0001388651 | -0.04999143 | 0.000114721588 | 1.1458e+90 | 0.007968655
1 | 0 | 0 | 0 | 0 | 0 | 2 | 54803.7498 | -0.0500000007 | 2.29431033 | -0.0001388655 | -0.04999156 | 0.000114696159 | 1.1458e+90 | 0.00782979
1 | 0 | 0 | 0 | 0 | 0 | 2 | 54813.7498 | -0.0500000007 | 2.29482532 | -0.0001388656 | -0.04999161 | 0.00011472201 | 1.1458e+90 | 0.007690924
1 | 0 | 0 | 0 | 0 | 0 | 2 | 54823.7498 | -0.0500000007 | 2.29341388 | -0.0001388655 | -0.04999158 | 0.000114651382 | 1.1458e+90 | 0.007552059
1 | 0 | 0 | 0 | 0 | 0 | 2 | 54833.7498 | -0.0500000007 | 2.29133487 | -0.0001388654 | -0.04999154 | 0.000114547373 | 1.1458e+90 | 0.007413193
1 | 0 | 0 | 0 | 0 | 0 | 2 | 54843.7498 | -0.0500000007 | 2.29068637 | -0.0001388653 | -0.0499915 | 0.000114514849 | 1.1458e+90 | 0.007274328
1 | 0 | 0 | 0 | 0 | 0 | 2 | 54853.7498 | -0.0500000007 | 2.28975177 | -0.000138865 | -0.04999138 | 0.000114467861 | 1.1458e+90 | 0.007135463
1 | 0 | 0 | 0 | 0 | 0 | 2 | 54863.7498 | -0.0500000007 | 2.28961825 | -0.0001388651 | -0.04999144 | 0.000114461305 | 1.1458e+90 | 0.006996598
1 | 0 | 0 | 0 | 0 | 0 | 2 | 54873.7498 | -0.0500000007 | 2.28755832 | -0.0001388655 | -0.04999158 | 0.000114358641 | 1.1458e+90 | 0.006857732
1 | 0 | 0 | 0 | 0 | 0 | 2 | 54883.7498 | -0.0500000007 | 2.28805423 | -0.0001388653 | -0.04999149 | 0.000114383241 | 1.1458e+90 | 0.006718867
1 | 0 | 0 | 0 | 0 | 0 | 2 | 54893.7498 | -0.0500000007 | 2.28534579 | -0.0001388656 | -0.04999161 | 0.00011424812 | 1.1458e+90 | 0.006580002
1 | 0 | 0 | 0 | 0 | 0 | 2 | 54903.7498 | -0.0500000007 | 2.28355289 | -0.0001388653 | -0.04999152 | 0.000114158283 | 1.1458e+90 | 0.006441136
1 | 0 | 0 | 0 | 0 | 0 | 2 | 54913.7498 | -0.0500000007 | 2.28189349 | -0.0001388658 | -0.0499917 | 0.000114075745 | 1.1458e+90 | 0.00630227
1 | 0 | 0 | 0 | 0 | 0 | 2 | 54923.7498 | -0.0500000007 | 2.28399158 | -0.0001388655 | -0.04999158 | 0.000114180351 | 1.1458e+90 | 0.006163405
1 | 0 | 0 | 0 | 0 | 0 | 2 | 54933.7498 | -0.0500000007 | 2.28071094 | -0.0001388649 | -0.04999135 | 0.00011401582 | 1.1458e+90 | 0.00602454
1 | 0 | 0 | 0 | 0 | 0 | 2 | 54943.7498 | -0.0500000007 | 2.27746844 | -0.000138865 | -0.04999139 | 0.000113853814 | 1.1458e+90 | 0.005885675
1 | 0 | 0 | 0 | 0 | 0 | 2 | 54953.7498 | -0.0500000007 | 2.27546573 | -0.0001388653 | -0.0499915 | 0.000113753944 | 1.1458e+90 | 0.00574681
1 | 0 | 0 | 0 | 0 | 0 | 2 | 54963.7498 | -0.0500000007 | 2.27422619 | -0.0001388652 | -0.04999147 | 0.000113691909 | 1.1458e+90 | 0.005607945
1 | 0 | 0 | 0 | 0 | 0 | 2 | 54973.7498 | -0.0500000007 | 2.27159405 | -0.0001388653 | -0.04999153 | 0.000113560454 | 1.1458e+90 | 0.005469079
1 | 0 | 0 | 0 | 0 | 0 | 2 | 54983.7498 | -0.0500000007 | 2.26970577 | -0.0001388652 | -0.04999147 | 0.000113465918 | 1.1458e+90 | 0.005330214
1 | 0 | 0 | 0 | 0 | 0 | 2 | 54992.402 | -0.0500000007 | 2.27973819 | -0.0001201489 | -0.04999144 | 0.000113967391 | 1.1458e+90 | 0.005210065
1 | 0 | 0 | 0 | 0 | 0 | 2 | 55000.0032 | -0.0500000007 | 2.26972485 | -0.0001055545 | -0.0499916 | 0.000113467177 | 1.1458e+90 | 0.005104511
1 | 0 | 0 | 0 | 0 | 0 | 2 | 55010.0032 | -0.0500000007 | 2.26682568 | -0.0001388659 | -0.04999172 | 0.000113322509 | 1.1458e+90 | 0.004965645
1 | 0 | 0 | 0 | 0 | 0 | 2 | 55020.0032 | -0.0500000007 | 2.26571941 | -0.0001388653 | -0.04999153 | 0.000113266768 | 1.1458e+90 | 0.004826779
1 | 0 | 0 | 0 | 0 | 0 | 2 | 55030.0032 | -0.0500000007 | 2.26402187 | -0.0001388653 | -0.0499915 | 0.00011318185 | 1.1458e+90 | 0.004687914
1 | 0 | 0 | 0 | 0 | 0 | 2 | 55040.0032 | -0.0500000007 | 2.26247692 | -0.0001388649 | -0.04999135 | 0.000113104274 | 1.1458e+90 | 0.004549049
1 | 0 | 0 | 0 | 0 | 0 | 2 | 55049.2782 | -0.0500000007 | 2.2725668 | -0.0001287973 | -0.04999142 | 0.000113608832 | 1.1458e+90 | 0.004420252
1 | 0 | 0 | 0 | 0 | 0 | 2 | 55049.6416 | -0.0500000007 | 2.26247692 | -5.046356e-06 | -0.04999142 | 0.000113104441 | 1.1458e+90 | 0.004415206
1 | 0 | 0 | 0 | 0 | 0 | 2 | 55059.6416 | -0.0500000007 | 2.25887203 | -0.0001388649 | -0.04999138 | 0.000112924128 | 1.1458e+90 | 0.004276341
1 | 0 | 0 | 0 | 0 | 0 | 2 | 55069.6416 | -0.0500000007 | 2.25782299 | -0.0001388649 | -0.04999138 | 0.000112871683 | 1.1458e+90 | 0.004137476
1 | 0 | 0 | 0 | 0 | 0 | 2 | 55079.6416 | -0.0500000007 | 2.25496197 | -0.0001388649 | -0.04999137 | 0.000112728645 | 1.1458e+90 | 0.003998611
1 | 0 | 0 | 0 | 0 | 0 | 2 | 55089.6416 | -0.0500000007 | 2.25252056 | -0.0001388652 | -0.04999148 | 0.000112606846 | 1.1458e+90 | 0.003859746
1 | 0 | 0 | 0 | 0 | 0 | 2 | 55099.6416 | -0.0500000007 | 2.25032711 | -0.0001388654 | -0.04999153 | 0.000112497306 | 1.1458e+90 | 0.00372088
1 | 0 | 0 | 0 | 0 | 0 | 2 | 55109.6416 | -0.0500000007 | 2.24773312 | -0.000138865 | -0.04999139 | 0.000112367292 | 1.1458e+90 | 0.003582015
1 | 0 | 0 | 0 | 0 | 0 | 2 | 55119.6416 | -0.0500000007 | 2.24588299 | -0.000138865 | -0.0499914 | 0.000112274829 | 1.1458e+90 | 0.00344315
1 | 0 | 0 | 0 | 0 | 0 | 2 | 55129.6416 | -0.0500000007 | 2.24416637 | -0.0001388653 | -0.04999152 | 0.000112189278 | 1.1458e+90 | 0.003304285
1 | 0 | 0 | 0 | 0 | 0 | 2 | 55139.6416 | -0.0500000007 | 2.24187756 | -0.0001388649 | -0.04999136 | 0.0001120745 | 1.1458e+90 | 0.00316542
1 | 0 | 0 | 0 | 0 | 0 | 2 | 55149.6416 | -0.0500000007 | 2.23989391 | -0.0001388651 | -0.04999142 | 0.000111975474 | 1.1458e+90 | 0.003026555
1 | 0 | 0 | 0 | 0 | 0 | 2 | 55159.6416 | -0.0500000007 | 2.23710918 | -0.0001388652 | -0.04999147 | 0.000111836387 | 1.1458e+90 | 0.00288769
1 | 0 | 0 | 0 | 0 | 0 | 2 | 55169.6416 | -0.0500000007 | 2.23527813 | -0.0001388653 | -0.04999151 | 0.000111744928 | 1.1458e+90 | 0.002748825
1 | 0 | 0 | 0 | 0 | 0 | 2 | 55179.6416 | -0.0500000007 | 2.2344389 | -0.0001388658 | -0.04999168 | 0.000111703346 | 1.1458e+90 | 0.002609959
1 | 0 | 0 | 0 | 0 | 0 | 2 | 55189.6416 | -0.0500000007 | 2.23228383 | -0.0001388652 | -0.04999148 | 0.000111595175 | 1.1458e+90 | 0.002471094
1 | 0 | 0 | 0 | 0 | 0 | 2 | 55199.6416 | -0.0500000007 | 2.23016667 | -0.0001388653 | -0.04999152 | 0.000111489426 | 1.1458e+90 | 0.002332228
1 | 0 | 0 | 0 | 0 | 0 | 2 | 55209.6416 | -0.0500000007 | 2.22774434 | -0.0001388654 | -0.04999156 | 0.000111368405 | 1.1458e+90 | 0.002193363
1 | 0 | 0 | 0 | 0 | 0 | 2 | 55219.6416 | -0.0500000007 | 2.22618032 | -0.0001388651 | -0.04999144 | 0.000111289963 | 1.1458e+90 | 0.002054498
1 | 0 | 0 | 0 | 0 | 0 | 2 | 55229.6416 | -0.0500000007 | 2.22478795 | -0.0001388653 | -0.0499915 | 0.000111220492 | 1.1458e+90 | 0.001915632
1 | 0 | 0 | 0 | 0 | 0 | 2 | 55239.6416 | -0.0500000007 | 2.22249913 | -0.0001388656 | -0.04999162 | 0.000111106339 | 1.1458e+90 | 0.001776767
1 | 0 | 0 | 0 | 0 | 0 | 2 | 55249.6416 | -0.0500000007 | 2.22114491 | -0.0001388655 | -0.04999158 | 0.000111038549 | 1.1458e+90 | 0.001637901
1 | 0 | 0 | 0 | 0 | 0 | 2 | 55259.6416 | -0.0500000007 | 2.21902776 | -0.0001388654 | -0.04999156 | 0.000110932662 | 1.1458e+90 | 0.001499036
1 | 0 | 0 | 0 | 0 | 0 | 2 | 55269.6416 | -0.0500000007 | 2.21771169 | -0.0001388654 | -0.04999154 | 0.000110866837 | 1.1458e+90 | 0.00136017
1 | 0 | 0 | 0 | 0 | 0 | 2 | 55279.6416 | -0.0500000007 | 2.21708226 | -0.0001388653 | -0.0499915 | 0.000110835274 | 1.1458e+90 | 0.001221305
1 | 0 | 0 | 0 | 0 | 0 | 2 | 55289.6416 | -0.0500000007 | 2.21763539 | -0.000138865 | -0.04999139 | 0.000110862675 | 1.1458e+90 | 0.00108244
1 | 0 | 0 | 0 | 0 | 0 | 2 | 55299.6416 | -0.0500000007 | 2.21639562 | -0.0001388654 | -0.04999154 | 0.00011080104 | 1.1458e+90 | 0.0009435748
1 | 0 | 0 | 0 | 0 | 0 | 2 | 55309.6416 | -0.0500000007 | 2.2147553 | -0.0001388657 | -0.04999165 | 0.000110719273 | 1.1458e+90 | 0.0008047091
1 | 0 | 0 | 0 | 0 | 0 | 2 | 55319.6416 | -0.0500000007 | 2.21143651 | -0.000138866 | -0.04999177 | 0.000110553636 | 1.1458e+90 | 0.000665843
1 | 0 | 0 | 0 | 0 | 0 | 2 | 55329.6416 | -0.0500000007 | 2.20704961 | -0.0001388661 | -0.04999181 | 0.000110334404 | 1.1458e+90 | 0.0005269769
1 | 0 | 0 | 0 | 0 | 0 | 2 | 55339.6416 | -0.0500000007 | 2.20388341 | -0.0001388662 | -0.04999184 | 0.000110176188 | 1.1458e+90 | 0.0003881107
1 | 0 | 0 | 0 | 0 | 0 | 2 | 55349.6416 | -0.0500000007 | 2.20271993 | -0.0001388663 | -0.04999188 | 0.000110118104 | 1.1458e+90 | 0.0002492443
1 | 0 | 0 | 0 | 0 | 0 | 2 | 55359.6416 | -0.0500000007 | 2.19909596 | -0.0001388664 | -0.0499919 | 0.000109936984 | 1.1458e+90 | 0.0001103779
1 | 0 | 0 | 0 | 0 | 0 | 2 | 55369.6416 | -0.0500000007 | 2.19650197 | -0.0001388665 | -0.04999196 | 0.000109807428 | 1.1458e+90 | -2.848861e-05
1 | 0 | 0 | 0 | 0 | 0 | 2 | 55379.6416 | -0.0500000007 | 2.19385076 | -0.0001388661 | -0.0499918 | 0.00010967454 | 1.1458e+90 | -0.0001673547
1 | 0 | 0 | 0 | 0 | 0 | 2 | 55389.6416 | -0.0500000007 | 2.19055128 | -0.000138866 | -0.04999177 | 0.000109509543 | 1.1458e+90 | -0.0003062207
1 | 0 | 0 | 0 | 0 | 0 | 2 | 55399.6416 | -0.0500000007 | 2.18870115 | -0.000138866 | -0.04999175 | 0.000109417 | 1.1458e+90 | -0.0004450867
1 | 0 | 0 | 0 | 0 | 0 | 2 | 55409.6416 | -0.0500000007 | 2.18446684 | -0.0001388659 | -0.04999171 | 0.000109205241 | 1.1458e+90 | -0.0005839526
1 | 0 | 0 | 0 | 0 | 0 | 2 | 55419.6416 | -0.0500000007 | 2.18193007 | -0.0001388659 | -0.04999174 | 0.000109078472 | 1.1458e+90 | -0.0007228185
1 | 0 | 0 | 0 | 0 | 0 | 2 | 55429.6416 | -0.0500000007 | 2.17781019 | -0.0001388656 | -0.04999161 | 0.000108872227 | 1.1458e+90 | -0.0008616841
1 | 0 | 0 | 0 | 0 | 0 | 2 | 55439.6416 | -0.0500000007 | 2.1751399 | -0.0001388656 | -0.0499916 | 0.000108738728 | 1.1458e+90 | -0.00100055
1 | 0 | 0 | 0 | 0 | 0 | 2 | 55449.6416 | -0.0500000007 | 2.17224073 | -0.0001388659 | -0.04999171 | 0.000108594031 | 1.1458e+90 | -0.001139416
1 | 0 | 0 | 0 | 0 | 0 | 2 | 55459.6416 | -0.0500000007 | 2.17035246 | -0.0001388653 | -0.04999152 | 0.000108499211 | 1.1458e+90 | -0.001278281
1 | 0 | 0 | 0 | 0 | 0 | 2 | 55469.6416 | -0.0500000007 | 2.16718626 | -0.0001388654 | -0.04999155 | 0.00010834101 | 1.1458e+90 | -0.001417146
1 | 0 | 0 | 0 | 0 | 0 | 2 | 55479.6416 | -0.0500000007 | 2.16426802 | -0.0001388655 | -0.04999157 | 0.000108195163 | 1.1458e+90 | -0.001556012
1 | 0 | 0 | 0 | 0 | 0 | 2 | 55489.6416 | -0.0500000007 | 2.16140699 | -0.000138865 | -0.04999141 | 0.000108051776 | 1.1458e+90 | -0.001694877
1 | 0 | 0 | 0 | 0 | 0 | 2 | 55499.6416 | -0.0500000007 | 2.15871763 | -0.0001388654 | -0.04999155 | 0.000107917651 | 1.1458e+90 | -0.001833742
1 | 0 | 0 | 0 | 0 | 0 | 2 | 55509.6416 | -0.0500000007 | 2.15583754 | -0.0001388659 | -0.04999172 | 0.000107774016 | 1.1458e+90 | -0.001972608
1 | 0 | 0 | 0 | 0 | 0 | 2 | 55519.6416 | -0.0500000007 | 2.15343428 | -0.0001388652 | -0.04999148 | 0.000107653359 | 1.1458e+90 | -0.002111473
1 | 0 | 0 | 0 | 0 | 0 | 2 | 55529.6416 | -0.0500000007 | 2.15040183 | -0.0001388654 | -0.04999154 | 0.000107501903 | 1.1458e+90 | -0.002250339
1 | 0 | 0 | 0 | 0 | 0 | 2 | 55539.6416 | -0.0500000007 | 2.147331 | -0.0001388656 | -0.0499916 | 0.000107348511 | 1.1458e+90 | -0.002389204
1 | 0 | 0 | 0 | 0 | 0 | 2 | 55549.6416 | -0.0500000007 | 2.14397407 | -0.0001388658 | -0.04999168 | 0.000107180866 | 1.1458e+90 | -0.00252807
1 | 0 | 0 | 0 | 0 | 0 | 2 | 55559.6416 | -0.0500000007 | 2.1410749 | -0.0001388661 | -0.04999179 | 0.000107036169 | 1.1458e+90 | -0.002666936
1 | 0 | 0 | 0 | 0 | 0 | 2 | 55569.6416 | -0.0500000007 | 2.13861442 | -0.0001388658 | -0.0499917 | 0.000106912972 | 1.1458e+90 | -0.002805802
1 | 0 | 0 | 0 | 0 | 0 | 2 | 55579.6416 | -0.0500000007 | 2.13512397 | -0.0001388651 | -0.04999145 | 0.000106737942 | 1.1458e+90 | -0.002944667
1 | 0 | 0 | 0 | 0 | 0 | 2 | 55589.6416 | -0.0500000007 | 2.13571525 | -0.0001388658 | -0.04999168 | 0.000106767991 | 1.1458e+90 | -0.003083533
1 | 0 | 0 | 0 | 0 | 0 | 2 | 55599.6416 | -0.0500000007 | 2.13394141 | -0.0001388664 | -0.04999189 | 0.000106679756 | 1.1458e+90 | -0.003222399
1 | 0 | 0 | 0 | 0 | 0 | 2 | 55609.6416 | -0.0500000007 | 2.13226295 | -0.0001388663 | -0.04999188 | 0.000106595842 | 1.1458e+90 | -0.003361266
1 | 0 | 0 | 0 | 0 | 0 | 2 | 55619.6416 | -0.0500000007 | 2.12972617 | -0.0001388667 | -0.04999203 | 0.000106469335 | 1.1458e+90 | -0.003500132
1 | 0 | 0 | 0 | 0 | 0 | 2 | 55629.6416 | -0.0500000007 | 2.12640738 | -0.0001388666 | -0.04999198 | 0.000106303312 | 1.1458e+90 | -0.003638999
1 | 0 | 0 | 0 | 0 | 0 | 2 | 55639.6416 | -0.0500000007 | 2.1214292 | -0.0001388665 | -0.04999194 | 0.000106054358 | 1.1458e+90 | -0.003777865
1 | 0 | 0 | 0 | 0 | 0 | 2 | 55649.6416 | -0.0500000007 | 2.11757636 | -0.0001388661 | -0.04999179 | 0.000105861443 | 1.1458e+90 | -0.003916731
1 | 0 | 0 | 0 | 0 | 0 | 2 | 55659.6416 | -0.0500000007 | 2.11324668 | -0.0001388659 | -0.04999172 | 0.000105644845 | 1.1458e+90 | -0.004055597
1 | 0 | 0 | 0 | 0 | 0 | 2 | 55669.6416 | -0.0500000007 | 2.11040497 | -0.0001388657 | -0.04999166 | 0.000105502644 | 1.1458e+90 | -0.004194463
1 | 0 | 0 | 0 | 0 | 0 | 2 | 55679.6416 | -0.0500000007 | 2.1059227 | -0.0001388657 | -0.04999166 | 0.000105278574 | 1.1458e+90 | -0.004333329
1 | 0 | 0 | 0 | 0 | 0 | 2 | 55689.6416 | -0.0500000007 | 2.10105896 | -0.0001388654 | -0.04999155 | 0.000105035193 | 1.1458e+90 | -0.004472194
1 | 0 | 0 | 0 | 0 | 0 | 2 | 55699.6416 | -0.0500000007 | 2.09703445 | -0.0001388652 | -0.04999149 | 0.000104833875 | 1.1458e+90 | -0.00461106
1 | 0 | 0 | 0 | 0 | 0 | 2 | 55709.6416 | -0.0500000007 | 2.0930481 | -0.0001388654 | -0.04999156 | 0.000104634739 | 1.1458e+90 | -0.004749925
1 | 0 | 0 | 0 | 0 | 0 | 2 | 55719.6416 | -0.0500000007 | 2.09014893 | -0.0001388646 | -0.04999125 | 0.000104489161 | 1.1458e+90 | -0.00488879
1 | 0 | 0 | 0 | 0 | 0 | 2 | 55729.6416 | -0.0500000007 | 2.0854187 | -0.0001388649 | -0.04999138 | 0.000104252947 | 1.1458e+90 | -0.005027654
1 | 0 | 0 | 0 | 0 | 0 | 2 | 55739.6416 | -0.0500000007 | 2.08492279 | -0.0001388652 | -0.04999149 | 0.000104228391 | 1.1458e+90 | -0.00516652
1 | 0 | 0 | 0 | 0 | 0 | 2 | 55749.6416 | -0.0500000007 | 2.0798111 | -0.000138865 | -0.0499914 | 0.000103972663 | 1.1458e+90 | -0.005305385
1 | 0 | 0 | 0 | 0 | 0 | 2 | 55759.6416 | -0.0500000007 | 2.07567215 | -0.0001388652 | -0.04999146 | 0.000103765888 | 1.1458e+90 | -0.00544425
1 | 0 | 0 | 0 | 0 | 0 | 2 | 55769.6416 | -0.0500000007 | 2.07263947 | -0.0001388649 | -0.04999136 | 0.00010361406 | 1.1458e+90 | -0.005583115
1 | 0 | 0 | 0 | 0 | 0 | 2 | 55779.6416 | -0.0500000007 | 2.06800485 | -0.000138865 | -0.04999139 | 0.000103382445 | 1.1458e+90 | -0.00572198
1 | 0 | 0 | 0 | 0 | 0 | 2 | 55789.6416 | -0.0500000007 | 2.06361794 | -0.0001388651 | -0.04999143 | 0.00010316322 | 1.1458e+90 | -0.005860845
1 | 0 | 0 | 0 | 0 | 0 | 2 | 55799.6416 | -0.0500000007 | 2.0582583 | -0.0001388648 | -0.04999131 | 0.000102895028 | 1.1458e+90 | -0.00599971
1 | 0 | 0 | 0 | 0 | 0 | 2 | 55809.6416 | -0.0500000007 | 2.0543673 | -0.0001388648 | -0.04999132 | 0.000102700527 | 1.1458e+90 | -0.006138574
1 | 0 | 0 | 0 | 0 | 0 | 2 | 55819.6416 | -0.0500000007 | 2.05001855 | -0.0001388652 | -0.04999147 | 0.000102483435 | 1.1458e+90 | -0.00627744
1 | 0 | 0 | 0 | 0 | 0 | 2 | 55829.6416 | -0.0500000007 | 2.04582238 | -0.0001388652 | -0.04999147 | 0.000102273661 | 1.1458e+90 | -0.006416305
1 | 0 | 0 | 0 | 0 | 0 | 2 | 55839.6416 | -0.0500000007 | 2.0424273 | -0.0001388649 | -0.04999138 | 0.000102103753 | 1.1458e+90 | -0.00655517
1 | 0 | 0 | 0 | 0 | 0 | 2 | 55849.6416 | -0.0500000007 | 2.03685784 | -0.0001388652 | -0.04999147 | 0.000101825521 | 1.1458e+90 | -0.006694035
1 | 0 | 0 | 0 | 0 | 0 | 2 | 55859.6416 | -0.0500000007 | 2.03157449 | -0.0001388653 | -0.04999152 | 0.000101561505 | 1.1458e+90 | -0.0068329
1 | 0 | 0 | 0 | 0 | 0 | 2 | 55869.6416 | -0.0500000007 | 2.02674913 | -0.000138865 | -0.04999139 | 0.000101320002 | 1.1458e+90 | -0.006971765
1 | 0 | 0 | 0 | 0 | 0 | 2 | 55879.6416 | -0.0500000007 | 2.02264833 | -0.000138865 | -0.04999139 | 0.000101114994 | 1.1458e+90 | -0.00711063
1 | 0 | 0 | 0 | 0 | 0 | 2 | 55889.6416 | -0.0500000007 | 2.01761293 | -0.0001388652 | -0.04999147 | 0.000100863428 | 1.1458e+90 | -0.007249495
1 | 0 | 0 | 0 | 0 | 0 | 2 | 55899.6416 | -0.0500000007 | 2.01255846 | -0.0001388654 | -0.04999156 | 0.000100610938 | 1.1458e+90 | -0.007388361
1 | 0 | 0 | 0 | 0 | 0 | 2 | 55909.6416 | -0.0500000007 | 2.00744677 | -0.0001388651 | -0.04999143 | 0.00010035513 | 1.1458e+90 | -0.007527226
1 | 0 | 0 | 0 | 0 | 0 | 2 | 55919.6416 | -0.0500000007 | 2.00487185 | -0.0001388652 | -0.04999146 | 0.000100226469 | 1.1458e+90 | -0.007666091
1 | 0 | 0 | 0 | 0 | 0 | 2 | 55929.6416 | -0.0500000007 | 2.00170565 | -0.0001388657 | -0.04999165 | 0.000100068573 | 1.1458e+90 | -0.007804957
1 | 0 | 0 | 0 | 0 | 0 | 2 | 55939.6416 | -0.0500000007 | 1.99615526 | -0.0001388654 | -0.04999153 | 9.97908573e-05 | 1.1458e+90 | -0.007943822
1 | 0 | 0 | 0 | 0 | 0 | 2 | 55949.6416 | -0.0500000007 | 1.99026155 | -0.0001388651 | -0.04999145 | 9.94960646e-05 | 1.1458e+90 | -0.008082687
1 | 0 | 0 | 0 | 0 | 0 | 2 | 55959.6416 | -0.0500000007 | 1.98350966 | -0.0001388651 | -0.04999143 | 9.91584893e-05 | 1.1458e+90 | -0.008221552
1 | 0 | 0 | 0 | 0 | 0 | 2 | 55969.6416 | -0.0500000007 | 1.97679579 | -0.0001388653 | -0.04999153 | 9.88230386e-05 | 1.1458e+90 | -0.008360418
1 | 0 | 0 | 0 | 0 | 0 | 2 | 55979.6416 | -0.0500000007 | 1.97107375 | -0.0001388656 | -0.0499916 | 9.85371371e-05 | 1.1458e+90 | -0.008499283
1 | 0 | 0 | 0 | 0 | 0 | 2 | 55989.6416 | -0.0500000007 | 1.96584773 | -0.0001388653 | -0.04999151 | 9.82757047e-05 | 1.1458e+90 | -0.008638149
1 | 0 | 0 | 0 | 0 | 0 | 2 | 55999.6416 | -0.0500000007 | 1.95993495 | -0.0001388656 | -0.04999162 | 9.79803299e-05 | 1.1458e+90 | -0.008777014
1 | 0 | 0 | 0 | 0 | 0 | 2 | 56009.6416 | -0.0500000007 | 1.95476604 | -0.0001388652 | -0.04999146 | 9.77216114e-05 | 1.1458e+90 | -0.008915879
1 | 0 | 0 | 0 | 0 | 0 | 2 | 56019.6416 | -0.0500000007 | 1.94847178 | -0.0001388651 | -0.04999145 | 9.74069262e-05 | 1.1458e+90 | -0.009054744
1 | 0 | 0 | 0 | 0 | 0 | 2 | 56029.6416 | -0.0500000007 | 1.94641197 | -0.0001388652 | -0.04999147 | 9.73039932e-05 | 1.1458e+90 | -0.00919361
1 | 0 | 0 | 0 | 0 | 0 | 2 | 56039.6416 | -0.0500000007 | 1.94067085 | -0.0001388649 | -0.04999137 | 9.70167966e-05 | 1.1458e+90 | -0.009332475
1 | 0 | 0 | 0 | 0 | 0 | 2 | 56048.538 | -0.0500000007 | 1.93060005 | -0.0001235401 | -0.04999151 | 9.65136132e-05 | 1.1458e+90 | -0.009456015
1 | 0 | 0 | 0 | 0 | 0 | 2 | 56058.538 | -0.0500000007 | 1.92609882 | -0.0001388647 | -0.0499913 | 9.62881895e-05 | 1.1458e+90 | -0.009594879
1 | 0 | 0 | 0 | 0 | 0 | 2 | 56068.538 | -0.0500000007 | 1.91999531 | -0.0001388649 | -0.04999137 | 9.59831959e-05 | 1.1458e+90 | -0.009733744
1 | 0 | 0 | 0 | 0 | 0 | 2 | 56078.538 | -0.0500000007 | 1.91305256 | -0.000138865 | -0.04999142 | 9.56362055e-05 | 1.1458e+90 | -0.009872609
1 | 0 | 0 | 0 | 0 | 0 | 2 | 56088.538 | -0.0500000007 | 1.90578568 | -0.000138865 | -0.04999139 | 9.52728733e-05 | 1.1458e+90 | -0.01001147
1 | 0 | 0 | 0 | 0 | 0 | 2 | 56098.538 | -0.0500000007 | 1.89813721 | -0.0001388653 | -0.0499915 | 9.48907182e-05 | 1.1458e+90 | -0.01015034
1 | 0 | 0 | 0 | 0 | 0 | 2 | 56108.538 | -0.0500000007 | 1.89134705 | -0.0001388651 | -0.04999145 | 9.45511711e-05 | 1.1458e+90 | -0.0102892
1 | 0 | 0 | 0 | 0 | 0 | 2 | 56118.538 | -0.0500000007 | 1.883775 | -0.0001388654 | -0.04999153 | 9.41727849e-05 | 1.1458e+90 | -0.01042807
1 | 0 | 0 | 0 | 0 | 0 | 2 | 56128.538 | -0.0500000007 | 1.87589765 | -0.0001388655 | -0.04999158 | 9.37790828e-05 | 1.1458e+90 | -0.01056694
1 | 0 | 0 | 0 | 0 | 0 | 2 | 56138.538 | -0.0500000007 | 1.86777234 | -0.0001388653 | -0.04999149 | 9.33727279e-05 | 1.1458e+90 | -0.0107058
1 | 0 | 0 | 0 | 0 | 0 | 2 | 56148.538 | -0.0500000007 | 1.85983789 | -0.0001388648 | -0.04999133 | 9.29757734e-05 | 1.1458e+90 | -0.01084467
1 | 0 | 0 | 0 | 0 | 0 | 2 | 56158.538 | -0.0500000007 | 1.85070169 | -0.000138865 | -0.04999139 | 9.25191489e-05 | 1.1458e+90 | -0.01098353
1 | 0 | 0 | 0 | 0 | 0 | 2 | 56168.538 | -0.0500000007 | 1.84251928 | -0.000138865 | -0.04999139 | 9.21101091e-05 | 1.1458e+90 | -0.0111224
1 | 0 | 0 | 0 | 0 | 0 | 2 | 56178.538 | -0.0500000007 | 1.83550024 | -0.0001388652 | -0.04999148 | 9.17593643e-05 | 1.1458e+90 | -0.01126126
1 | 0 | 0 | 0 | 0 | 0 | 2 | 56188.538 | -0.0500000007 | 1.82655478 | -0.0001388653 | -0.0499915 | 9.13122058e-05 | 1.1458e+90 | -0.01140013
1 | 0 | 0 | 0 | 0 | 0 | 2 | 56198.538 | -0.0500000007 | 1.8176285 | -0.0001388653 | -0.04999152 | 9.08660149e-05 | 1.1458e+90 | -0.01153899
1 | 0 | 0 | 0 | 0 | 0 | 2 | 56208.538 | -0.0500000007 | 1.80910265 | -0.0001388653 | -0.04999151 | 9.04397748e-05 | 1.1458e+90 | -0.01167786
1 | 0 | 0 | 0 | 0 | 0 | 2 | 56218.538 | -0.0500000007 | 1.80004287 | -0.0001388651 | -0.04999144 | 8.99867446e-05 | 1.1458e+90 | -0.01181672
1 | 0 | 0 | 0 | 0 | 0 | 2 | 56228.1684 | -0.0500000007 | 1.79001987 | -0.0001337329 | -0.04999153 | 8.94858313e-05 | 1.1458e+90 | -0.01195045
1 | 0 | 0 | 0 | 0 | 0 | 2 | 56238.1684 | -0.0500000007 | 1.78198993 | -0.0001388653 | -0.0499915 | 8.90843512e-05 | 1.1458e+90 | -0.01208932
1 | 0 | 0 | 0 | 0 | 0 | 2 | 56247.1412 | -0.0500000007 | 1.7719382 | -0.0001246011 | -0.04999154 | 8.85819099e-05 | 1.1458e+90 | -0.01221392
1 | 0 | 0 | 0 | 0 | 0 | 2 | 56257.1412 | -0.0500000007 | 1.76255417 | -0.0001388657 | -0.04999163 | 8.81129672e-05 | 1.1458e+90 | -0.01235279
1 | 0 | 0 | 0 | 0 | 0 | 2 | 56265.9558 | -0.0500000007 | 1.75254059 | -0.0001224049 | -0.04999179 | 8.7612636e-05 | 1.1458e+90 | -0.01247519
1 | 0 | 0 | 0 | 0 | 0 | 2 | 56275.547 | -0.0500000007 | 1.74252713 | -0.0001331891 | -0.04999175 | 8.71119846e-05 | 1.1458e+90 | -0.01260838
1 | 0 | 0 | 0 | 0 | 0 | 2 | 56285.3686 | -0.0500000007 | 1.73245633 | -0.0001363886 | -0.04999175 | 8.66085174e-05 | 1.1458e+90 | -0.01274477
1 | 0 | 0 | 0 | 0 | 0 | 2 | 56294.1282 | -0.0500000007 | 1.72244287 | -0.0001216413 | -0.04999186 | 8.61081207e-05 | 1.1458e+90 | -0.01286641
1 | 0 | 0 | 0 | 0 | 0 | 2 | 56302.442 | -0.0500000007 | 1.71242929 | -0.0001154505 | -0.04999178 | 8.56073893e-05 | 1.1458e+90 | -0.01298186
1 | 0 | 0 | 0 | 0 | 0 | 2 | 56311.258 | -0.0500000007 | 1.7023586 | -0.0001224242 | -0.04999172 | 8.51038349e-05 | 1.1458e+90 | -0.01310429
1 | 0 | 0 | 0 | 0 | 0 | 2 | 56319.9592 | -0.0500000007 | 1.69234502 | -0.0001208304 | -0.0499919 | 8.460354e-05 | 1.1458e+90 | -0.01322512
1 | 0 | 0 | 0 | 0 | 0 | 2 | 56327.8868 | -0.0500000007 | 1.68233156 | -0.0001100875 | -0.04999179 | 8.4102765e-05 | 1.1458e+90 | -0.0133352
1 | 0 | 0 | 0 | 0 | 0 | 2 | 56336.708 | -0.0500000007 | 1.67220354 | -0.0001224964 | -0.04999173 | 8.35963583e-05 | 1.1458e+90 | -0.0134577
1 | 0 | 0 | 0 | 0 | 0 | 2 | 56344.75 | -0.0500000007 | 1.66219008 | -0.0001116755 | -0.04999152 | 8.30954159e-05 | 1.1458e+90 | -0.01356938
1 | 0 | 0 | 0 | 0 | 0 | 2 | 56352.2174 | -0.0500000007 | 1.65204298 | -0.0001036963 | -0.04999153 | 8.2588158e-05 | 1.1458e+90 | -0.01367307
1 | 0 | 0 | 0 | 0 | 0 | 2 | 56360.0458 | -0.0500000007 | 1.6419723 | -0.0001087093 | -0.04999152 | 8.20846981e-05 | 1.1458e+90 | -0.01378178
1 | 0 | 0 | 0 | 0 | 0 | 2 | 56367.3272 | -0.0500000007 | 1.63193965 | -0.0001011133 | -0.04999146 | 8.15830426e-05 | 1.1458e+90 | -0.01388289
1 | 0 | 0 | 0 | 0 | 0 | 2 | 56374.5504 | -0.0500000007 | 1.62190711 | -0.0001003056 | -0.04999171 | 8.10819038e-05 | 1.1458e+90 | -0.0139832
1 | 0 | 0 | 0 | 0 | 0 | 2 | 56382.4236 | -0.0500000007 | 1.61189353 | -0.0001093314 | -0.04999148 | 8.05809468e-05 | 1.1458e+90 | -0.01409253
1 | 0 | 0 | 0 | 0 | 0 | 2 | 56389.7284 | -0.0500000007 | 1.601861 | -0.0001014384 | -0.04999157 | 8.0079546e-05 | 1.1458e+90 | -0.01419397
1 | 0 | 0 | 0 | 0 | 0 | 2 | 56396.6454 | -0.0500000007 | 1.59184742 | -9.605327e-05 | -0.04999158 | 7.95789674e-05 | 1.1458e+90 | -0.01429002
1 | 0 | 0 | 0 | 0 | 0 | 2 | 56404.0324 | -0.0500000007 | 1.58179581 | -0.0001025801 | -0.04999166 | 7.90765989e-05 | 1.1458e+90 | -0.0143926
1 | 0 | 0 | 0 | 0 | 0 | 2 | 56411.4706 | -0.0500000007 | 1.57176316 | -0.000103291 | -0.04999162 | 7.85749944e-05 | 1.1458e+90 | -0.01449589
1 | 0 | 0 | 0 | 0 | 0 | 2 | 56418.5618 | -0.0500000007 | 1.56169248 | -9.847255e-05 | -0.04999171 | 7.80716728e-05 | 1.1458e+90 | -0.01459437
1 | 0 | 0 | 0 | 0 | 0 | 2 | 56425.9742 | -0.0500000007 | 1.55164075 | -0.0001029327 | -0.04999158 | 7.75689623e-05 | 1.1458e+90 | -0.0146973
1 | 0 | 0 | 0 | 0 | 0 | 2 | 56433.2898 | -0.0500000007 | 1.54162729 | -0.0001015882 | -0.04999148 | 7.70682236e-05 | 1.1458e+90 | -0.01479889
1 | 0 | 0 | 0 | 0 | 0 | 2 | 56440.474 | -0.0500000007 | 1.53161371 | -9.976362e-05 | -0.04999151 | 7.65676887e-05 | 1.1458e+90 | -0.01489865
1 | 0 | 0 | 0 | 0 | 0 | 2 | 56447.8894 | -0.0500000007 | 1.52160025 | -0.0001029741 | -0.04999149 | 7.60670664e-05 | 1.1458e+90 | -0.01500163
1 | 0 | 0 | 0 | 0 | 0 | 2 | 56454.443 | -0.0500000007 | 1.51156759 | -9.100702e-05 | -0.04999165 | 7.55657529e-05 | 1.1458e+90 | -0.01509263
1 | 0 | 0 | 0 | 0 | 0 | 2 | 56461.8096 | -0.0500000007 | 1.50147784 | -0.0001022968 | -0.04999163 | 7.50613181e-05 | 1.1458e+90 | -0.01519493
1 | 0 | 0 | 0 | 0 | 0 | 2 | 56462.7288 | -0.0500000007 | 1.50014269 | -1.276449e-05 | -0.04999148 | 7.49943574e-05 | 1.1458e+90 | -0.01520769
1 | 1 | 0 | 1 | 1 | 0 | 1 | 56462.7794 | 0.0500000007 | 1.50758123 | 0 | 0 | 0 | 0 | -0.01520769
1 | 1 | 0 | 1 | 0 | 0 | 1 | 56462.9022 | 0.0500000007 | 1.51759481 | 1.019585e-06 | 0.02989011 | 4.5361081e-05 | 1.019585e-06 | -0.01520667
1 | 1 | 0 | 1 | 0 | 0 | 1 | 56463.1982 | 0.0500000007 | 1.52760828 | 4.111727e-06 | 0.0500075 | 7.63918652e-05 | 5.131312e-06 | -0.01520256
1 | 1 | 0 | 1 | 0 | 0 | 1 | 56463.5316 | 0.0500000007 | 1.53766 | 4.631257e-06 | 0.05000757 | 7.68946484e-05 | 9.762569e-06 | -0.01519793
1 | 1 | 0 | 1 | 0 | 0 | 1 | 56463.8806 | 0.0500000007 | 1.54767346 | 4.847954e-06 | 0.05000755 | 7.73953507e-05 | 1.1458e+90 | -0.01519308
1 | 1 | 0 | 1 | 0 | 0 | 1 | 56464.2626 | 0.0500000007 | 1.55772519 | 5.306358e-06 | 0.05000756 | 7.78980393e-05 | 1.1458e+90 | -0.01518778
1 | 1 | 0 | 1 | 0 | 0 | 1 | 56464.6266 | 0.0500000007 | 1.56773865 | 5.056331e-06 | 0.05000767 | 7.83989599e-05 | 1.1458e+90 | -0.01518272
1 | 1 | 0 | 1 | 0 | 0 | 1 | 56465.0076 | 0.0500000007 | 1.57780945 | 5.292466e-06 | 0.05000755 | 7.89023834e-05 | 1.1458e+90 | -0.01517743
1 | 1 | 0 | 1 | 0 | 0 | 1 | 56465.3906 | 0.0500000007 | 1.58786106 | 5.320243e-06 | 0.05000751 | 7.94049702e-05 | 1.1458e+90 | -0.01517211
1 | 1 | 0 | 1 | 0 | 0 | 1 | 56465.7952 | 0.0500000007 | 1.59787464 | 5.620311e-06 | 0.05000771 | 7.99060508e-05 | 1.1458e+90 | -0.01516649
1 | 1 | 0 | 1 | 0 | 0 | 1 | 56466.1976 | 0.0500000007 | 1.6079644 | 5.58973e-06 | 0.05000753 | 8.04103183e-05 | 1.1458e+90 | -0.0151609
1 | 1 | 0 | 1 | 0 | 0 | 1 | 56466.6066 | 0.0500000007 | 1.61805427 | 5.681395e-06 | 0.05000739 | 8.09146659e-05 | 1.1458e+90 | -0.01515522
1 | 1 | 0 | 1 | 0 | 0 | 1 | 56466.9964 | 0.0500000007 | 1.62810588 | 5.414697e-06 | 0.05000747 | 8.14174491e-05 | 1.1458e+90 | -0.0151498
1 | 1 | 0 | 1 | 0 | 0 | 1 | 56467.41 | 0.0500000007 | 1.63819575 | 5.745322e-06 | 0.05000764 | 8.1922306e-05 | 1.1458e+90 | -0.01514406
1 | 1 | 0 | 1 | 0 | 0 | 1 | 56467.8444 | 0.0500000007 | 1.64822829 | 6.034235e-06 | 0.05000747 | 8.24237286e-05 | 1.1458e+90 | -0.01513802
1 | 1 | 0 | 1 | 0 | 0 | 1 | 56468.2442 | 0.0500000007 | 1.65824187 | 5.553626e-06 | 0.05000764 | 8.29247583e-05 | 1.1458e+90 | -0.01513247
1 | 1 | 0 | 1 | 0 | 0 | 1 | 56468.6792 | 0.0500000007 | 1.66829348 | 6.042592e-06 | 0.05000766 | 8.3427447e-05 | 1.1458e+90 | -0.01512643
1 | 1 | 0 | 1 | 0 | 0 | 1 | 56469.089 | 0.0500000007 | 1.67832613 | 5.692529e-06 | 0.05000758 | 8.39290296e-05 | 1.1458e+90 | -0.01512073
1 | 1 | 0 | 1 | 0 | 0 | 1 | 56469.5434 | 0.0500000007 | 1.68837774 | 6.312094e-06 | 0.05000778 | 8.44320239e-05 | 1.1458e+90 | -0.01511442
1 | 1 | 0 | 1 | 0 | 0 | 1 | 56469.9718 | 0.0500000007 | 1.69844854 | 5.950919e-06 | 0.05000772 | 8.4935542e-05 | 1.1458e+90 | -0.01510847
1 | 1 | 0 | 1 | 0 | 0 | 1 | 56470.4268 | 0.0500000007 | 1.708462 | 6.32043e-06 | 0.0500078 | 8.54364189e-05 | 1.1458e+90 | -0.01510215
1 | 1 | 0 | 1 | 0 | 0 | 1 | 56470.8838 | 0.0500000007 | 1.71847558 | 6.348184e-06 | 0.05000758 | 8.59367938e-05 | 1.1458e+90 | -0.0150958
1 | 1 | 0 | 1 | 0 | 0 | 1 | 56471.3254 | 0.0500000007 | 1.72848916 | 6.134295e-06 | 0.05000784 | 8.64380127e-05 | 1.1458e+90 | -0.01508967
1 | 1 | 0 | 1 | 0 | 0 | 1 | 56471.7752 | 0.0500000007 | 1.73854077 | 6.248203e-06 | 0.05000785 | 8.69406795e-05 | 1.1458e+90 | -0.01508342
1 | 1 | 0 | 1 | 0 | 0 | 1 | 56472.2444 | 0.0500000007 | 1.74863064 | 6.517688e-06 | 0.05000784 | 8.7445238e-05 | 1.1458e+90 | -0.0150769
1 | 1 | 0 | 1 | 0 | 0 | 1 | 56472.6912 | 0.0500000007 | 1.75866318 | 6.206508e-06 | 0.05000767 | 8.79466461e-05 | 1.1458e+90 | -0.01507069
1 | 1 | 0 | 1 | 0 | 0 | 1 | 56473.1404 | 0.0500000007 | 1.76869583 | 6.239871e-06 | 0.05000787 | 8.8448709e-05 | 1.1458e+90 | -0.01506445
1 | 1 | 0 | 1 | 0 | 0 | 1 | 56473.6116 | 0.0500000007 | 1.77880466 | 6.545467e-06 | 0.05000781 | 8.89541261e-05 | 1.1458e+90 | -0.01505791
1 | 1 | 0 | 1 | 0 | 0 | 1 | 56474.077 | 0.0500000007 | 1.78889453 | 6.464878e-06 | 0.05000765 | 8.94584155e-05 | 1.1458e+90 | -0.01505144
1 | 1 | 0 | 1 | 0 | 0 | 1 | 56474.556 | 0.0500000007 | 1.79892707 | 6.653801e-06 | 0.05000769 | 8.996018e-05 | 1.1458e+90 | -0.01504479
1 | 1 | 0 | 1 | 0 | 0 | 1 | 56475.0278 | 0.0500000007 | 1.80894065 | 6.553786e-06 | 0.05000769 | 9.04609478e-05 | 1.1458e+90 | -0.01503824
1 | 1 | 0 | 1 | 0 | 0 | 1 | 56475.5232 | 0.0500000007 | 1.8190304 | 6.881605e-06 | 0.05000763 | 9.096539e-05 | 1.1458e+90 | -0.01503136
1 | 1 | 0 | 1 | 0 | 0 | 1 | 56476.0042 | 0.0500000007 | 1.82904398 | 6.681569e-06 | 0.05000759 | 9.14660777e-05 | 1.1458e+90 | -0.01502467
1 | 1 | 0 | 1 | 0 | 0 | 1 | 56476.489 | 0.0500000007 | 1.83905745 | 6.734336e-06 | 0.05000744 | 9.19665617e-05 | 1.1458e+90 | -0.01501794
1 | 1 | 0 | 1 | 0 | 0 | 1 | 56476.9908 | 0.0500000007 | 1.8490901 | 6.97051e-06 | 0.05000765 | 9.24686465e-05 | 1.1458e+90 | -0.01501097
1 | 1 | 0 | 1 | 0 | 0 | 1 | 56477.4718 | 0.0500000007 | 1.85910356 | 6.681583e-06 | 0.05000769 | 9.29694725e-05 | 1.1458e+90 | -0.01500429
1 | 1 | 0 | 1 | 0 | 0 | 1 | 56477.9794 | 0.0500000007 | 1.86915529 | 7.05107e-06 | 0.05000759 | 9.34719501e-05 | 1.1458e+90 | -0.01499724
1 | 1 | 0 | 1 | 0 | 0 | 1 | 56478.4706 | 0.0500000007 | 1.87939763 | 6.823251e-06 | 0.05000754 | 9.39840465e-05 | 1.1458e+90 | -0.01499041
1 | 1 | 0 | 1 | 0 | 0 | 1 | 56478.9832 | 0.0500000007 | 1.8894875 | 7.120506e-06 | 0.05000745 | 9.44884596e-05 | 1.1458e+90 | -0.01498329
1 | 1 | 0 | 1 | 0 | 0 | 1 | 56479.4964 | 0.0500000007 | 1.89953911 | 7.128876e-06 | 0.0500077 | 9.49915921e-05 | 1.1458e+90 | -0.01497616
1 | 1 | 0 | 1 | 0 | 0 | 1 | 56480.0216 | 0.0500000007 | 1.90957177 | 7.295558e-06 | 0.05000763 | 9.54931675e-05 | 1.1458e+90 | -0.01496887
1 | 1 | 0 | 1 | 0 | 0 | 1 | 56480.5346 | 0.0500000007 | 1.9196043 | 7.126085e-06 | 0.05000761 | 9.59948229e-05 | 1.1458e+90 | -0.01496174
1 | 1 | 0 | 1 | 0 | 0 | 1 | 56481.0418 | 0.0500000007 | 1.92963696 | 7.045551e-06 | 0.05000785 | 9.64970022e-05 | 1.1458e+90 | -0.0149547
1 | 1 | 0 | 1 | 0 | 0 | 1 | 56481.5834 | 0.0500000007 | 1.93966949 | 7.523384e-06 | 0.05000772 | 9.6998454e-05 | 1.1458e+90 | -0.01494717
1 | 1 | 0 | 1 | 0 | 0 | 1 | 56482.1034 | 0.0500000007 | 1.94968307 | 7.223336e-06 | 0.05000771 | 9.74991854e-05 | 1.1458e+90 | -0.01493995
1 | 1 | 0 | 1 | 0 | 0 | 1 | 56482.632 | 0.0500000007 | 1.95977283 | 7.342781e-06 | 0.05000759 | 9.80035184e-05 | 1.1458e+90 | -0.01493261
1 | 1 | 0 | 1 | 0 | 0 | 1 | 56483.174 | 0.0500000007 | 1.96980548 | 7.528899e-06 | 0.05000745 | 9.8504941e-05 | 1.1458e+90 | -0.01492508
1 | 1 | 0 | 1 | 0 | 0 | 1 | 56483.7222 | 0.0500000007 | 1.97981894 | 7.615044e-06 | 0.05000759 | 9.90059707e-05 | 1.1458e+90 | -0.01491746
1 | 1 | 0 | 1 | 0 | 0 | 1 | 56484.2744 | 0.0500000007 | 1.98992789 | 7.670594e-06 | 0.05000749 | 9.95113078e-05 | 1.1458e+90 | -0.01490979
1 | 1 | 0 | 1 | 0 | 0 | 1 | 56484.8284 | 0.0500000007 | 1.99996042 | 7.695629e-06 | 0.05000769 | 0.000100013407 | 1.1458e+90 | -0.0149021
1 | 1 | 0 | 1 | 0 | 0 | 1 | 56485.372 | 0.0500000007 | 2.01001215 | 7.551119e-06 | 0.05000741 | 0.000100515499 | 1.1458e+90 | -0.01489455
1 | 1 | 0 | 1 | 0 | 0 | 1 | 56485.9178 | 0.0500000007 | 2.02002573 | 7.581707e-06 | 0.0500076 | 0.000101016631 | 1.1458e+90 | -0.01488696
1 | 1 | 0 | 1 | 0 | 0 | 1 | 56486.4742 | 0.0500000007 | 2.03005838 | 7.728926e-06 | 0.05000743 | 0.000101517995 | 1.1458e+90 | -0.01487924
1 | 1 | 0 | 1 | 0 | 0 | 1 | 56487.052 | 0.0500000007 | 2.0400908 | 8.026205e-06 | 0.05000751 | 0.000102019862 | 1.1458e+90 | -0.01487121
1 | 1 | 0 | 1 | 0 | 0 | 1 | 56487.6042 | 0.0500000007 | 2.05010438 | 7.670596e-06 | 0.05000751 | 0.000102520615 | 1.1458e+90 | -0.01486354
1 | 1 | 0 | 1 | 0 | 0 | 1 | 56488.1946 | 0.0500000007 | 2.06015611 | 8.201243e-06 | 0.05000758 | 0.00010302342 | 1.1458e+90 | -0.01485534
1 | 1 | 0 | 1 | 0 | 0 | 1 | 56488.7936 | 0.0500000007 | 2.07024598 | 8.320722e-06 | 0.05000768 | 0.000103528197 | 1.1458e+90 | -0.01484702
1 | 1 | 0 | 1 | 0 | 0 | 1 | 56489.3898 | 0.0500000007 | 2.08031654 | 8.281815e-06 | 0.0500076 | 0.000104031642 | 1.1458e+90 | -0.01483873
1 | 1 | 0 | 1 | 0 | 0 | 1 | 56489.9884 | 0.0500000007 | 2.09046364 | 8.315146e-06 | 0.05000756 | 0.000104538994 | 1.1458e+90 | -0.01483042
1 | 1 | 0 | 1 | 0 | 0 | 1 | 56490.5908 | 0.0500000007 | 2.10047722 | 8.367942e-06 | 0.05000762 | 0.000105039871 | 1.1458e+90 | -0.01482205
1 | 1 | 0 | 1 | 0 | 0 | 1 | 56491.181 | 0.0500000007 | 2.1104908 | 8.198461e-06 | 0.05000755 | 0.000105540486 | 1.1458e+90 | -0.01481385
1 | 1 | 0 | 1 | 0 | 0 | 1 | 56491.8204 | 0.0500000007 | 2.12050414 | 8.881916e-06 | 0.05000766 | 0.000106041451 | 1.1458e+90 | -0.01480497
1 | 1 | 0 | 1 | 0 | 0 | 1 | 56492.37 | 0.0500000007 | 2.13057494 | 7.634526e-06 | 0.05000781 | 0.000106545391 | 1.1458e+90 | -0.01479734
1 | 1 | 0 | 1 | 0 | 0 | 1 | 56492.9928 | 0.0500000007 | 2.14062667 | 8.651308e-06 | 0.05000756 | 0.000107047512 | 1.1458e+90 | -0.01478869
1 | 1 | 0 | 1 | 0 | 0 | 1 | 56493.6314 | 0.0500000007 | 2.15077376 | 8.870813e-06 | 0.05000772 | 0.000107555279 | 1.1458e+90 | -0.01477981
1 | 1 | 0 | 1 | 0 | 0 | 1 | 56494.253 | 0.0500000007 | 2.16078711 | 8.634646e-06 | 0.0500076 | 0.000108055785 | 1.1458e+90 | -0.01477118
1 | 1 | 0 | 1 | 0 | 0 | 1 | 56494.8916 | 0.0500000007 | 2.17087698 | 8.870797e-06 | 0.05000762 | 0.000108560402 | 1.1458e+90 | -0.01476231
1 | 1 | 0 | 1 | 0 | 0 | 1 | 56495.5672 | 0.0500000007 | 2.18096685 | 9.384779e-06 | 0.0500077 | 0.000109065142 | 1.1458e+90 | -0.01475292
1 | 1 | 0 | 1 | 0 | 0 | 1 | 56496.2492 | 0.0500000007 | 2.19103765 | 9.473682e-06 | 0.05000771 | 0.000109568769 | 1.1458e+90 | -0.01474345
1 | 1 | 0 | 1 | 0 | 0 | 1 | 56496.9336 | 0.0500000007 | 2.20108914 | 9.50703e-06 | 0.05000776 | 0.000110071531 | 1.1458e+90 | -0.01473394
1 | 1 | 0 | 1 | 0 | 0 | 1 | 56497.6404 | 0.0500000007 | 2.21115994 | 9.818221e-06 | 0.05000791 | 0.0001105755 | 1.1458e+90 | -0.01472413
1 | 1 | 0 | 1 | 0 | 0 | 1 | 56498.3438 | 0.0500000007 | 2.22121167 | 9.770946e-06 | 0.05000768 | 0.00011107765 | 1.1458e+90 | -0.01471435
1 | 1 | 0 | 1 | 0 | 0 | 1 | 56499.0766 | 0.0500000007 | 2.23130155 | 1.017931e-05 | 0.05000751 | 0.000111581838 | 1.1458e+90 | -0.01470417
1 | 1 | 0 | 1 | 0 | 0 | 1 | 56499.8906 | 0.0500000007 | 2.24135303 | 1.130728e-05 | 0.05000762 | 0.000112084723 | 1.1458e+90 | -0.01469287
1 | 1 | 0 | 1 | 0 | 0 | 1 | 56500.6986 | 0.0500000007 | 2.25136662 | 1.122397e-05 | 0.0500078 | 0.000112585891 | 1.1458e+90 | -0.01468164
1 | 1 | 0 | 1 | 0 | 0 | 1 | 56501.5472 | 0.0500000007 | 2.26147556 | 1.178787e-05 | 0.05000746 | 0.000113090638 | 1.1458e+90 | -0.01466986
1 | 1 | 0 | 1 | 0 | 0 | 1 | 56502.467 | 0.0500000007 | 2.27156544 | 1.277691e-05 | 0.05000747 | 0.000113595248 | 1.1458e+90 | -0.01465708
1 | 1 | 0 | 1 | 0 | 0 | 1 | 56503.6286 | 0.0500000007 | 2.28159809 | 1.613582e-05 | 0.05000772 | 0.000114097507 | 1.1458e+90 | -0.01464094
1 | 1 | 0 | 1 | 0 | 0 | 1 | 56504.7046 | 0.0500000007 | 2.29161143 | 1.494669e-05 | 0.05000753 | 0.000114597824 | 1.1458e+90 | -0.014626
1 | 1 | 0 | 1 | 0 | 0 | 1 | 56505.8252 | 0.0500000007 | 2.30170131 | 1.556629e-05 | 0.05000771 | 0.000115102805 | 1.1458e+90 | -0.01461043
1 | 1 | 0 | 1 | 0 | 0 | 1 | 56507.1358 | 0.0500000007 | 2.31173396 | 1.82055e-05 | 0.05000748 | 0.000115603994 | 1.1458e+90 | -0.01459222
1 | 1 | 0 | 1 | 0 | 0 | 1 | 56508.3252 | 0.0500000007 | 2.32180476 | 1.65219e-05 | 0.05000742 | 0.000116107469 | 1.1458e+90 | -0.0145757
1 | 1 | 0 | 1 | 0 | 0 | 1 | 56510.4704 | 0.0500000007 | 2.33183718 | 2.979884e-05 | 0.05000737 | 0.000116609051 | 1.1458e+90 | -0.0145459
1 | 1 | 0 | 1 | 0 | 0 | 1 | 56512.877 | 0.0500000007 | 2.34186983 | 3.343004e-05 | 0.05000754 | 0.000117111151 | 1.1458e+90 | -0.01451247
1 | 1 | 0 | 1 | 0 | 0 | 1 | 56515.9206 | 0.0500000007 | 2.35192156 | 4.227856e-05 | 0.0500075 | 0.000117613716 | 1.1458e+90 | -0.0144702
1 | 1 | 0 | 1 | 0 | 0 | 1 | 56520.0828 | 0.0500000007 | 2.36201143 | 5.781705e-05 | 0.05000754 | 0.000118118391 | 1.1458e+90 | -0.01441238
1 | 1 | 0 | 1 | 0 | 0 | 1 | 56528.8738 | 0.0500000007 | 2.37202477 | 0.0001221155 | 0.0500075 | 0.000118619027 | 1.1458e+90 | -0.01429026
1 | 1 | 0 | 1 | 0 | 0 | 1 | 56538.2662 | 0.0500000007 | 2.38211465 | 0.0001304698 | 0.0500076 | 0.000119123826 | 1.1458e+90 | -0.01415979
1 | 1 | 0 | 1 | 0 | 0 | 1 | 56548.2662 | 0.0500000007 | 2.38732171 | 0.0001389097 | 0.05000749 | 0.000119383978 | 1.1458e+90 | -0.01402088
1 | 1 | 0 | 1 | 0 | 0 | 1 | 56558.2662 | 0.0500000007 | 2.39365411 | 0.0001389092 | 0.05000731 | 0.000119700198 | 1.1458e+90 | -0.01388197
1 | 1 | 0 | 1 | 0 | 0 | 1 | 56568.2662 | 0.0500000007 | 2.39874673 | 0.0001389087 | 0.05000714 | 0.000119954457 | 1.1458e+90 | -0.01374307
1 | 1 | 0 | 1 | 0 | 0 | 1 | 56578.2662 | 0.0500000007 | 2.4012835 | 0.0001389088 | 0.05000717 | 0.000120081386 | 1.1458e+90 | -0.01360416
1 | 1 | 0 | 1 | 0 | 0 | 1 | 56588.2662 | 0.0500000007 | 2.40486932 | 0.0001389086 | 0.05000709 | 0.000120260513 | 1.1458e+90 | -0.01346525
1 | 1 | 0 | 1 | 0 | 0 | 1 | 56598.2662 | 0.0500000007 | 2.40879822 | 0.0001389085 | 0.05000707 | 0.000120456942 | 1.1458e+90 | -0.01332634
1 | 1 | 0 | 1 | 0 | 0 | 1 | 56608.2662 | 0.0500000007 | 2.41305161 | 0.0001389085 | 0.05000705 | 0.000120669603 | 1.1458e+90 | -0.01318743
1 | 1 | 0 | 1 | 0 | 0 | 1 | 56618.2662 | 0.0500000007 | 2.41837311 | 0.0001389086 | 0.0500071 | 0.000120935838 | 1.1458e+90 | -0.01304852
1 | 1 | 0 | 1 | 0 | 0 | 1 | 56628.2662 | 0.0500000007 | 2.4197464 | 0.0001389086 | 0.05000711 | 0.00012100453 | 1.1458e+90 | -0.01290961
1 | 1 | 0 | 1 | 0 | 0 | 1 | 56638.2662 | 0.0500000007 | 2.4213295 | 0.000138909 | 0.05000724 | 0.000121084006 | 1.1458e+90 | -0.0127707
1 | 1 | 0 | 1 | 0 | 0 | 1 | 56648.2662 | 0.0500000007 | 2.42296982 | 0.000138909 | 0.05000723 | 0.000121166006 | 1.1458e+90 | -0.0126318
1 | 1 | 0 | 1 | 0 | 0 | 1 | 56658.2662 | 0.0500000007 | 2.42457199 | 0.0001389089 | 0.05000719 | 0.000121246027 | 1.1458e+90 | -0.01249289
1 | 1 | 0 | 1 | 0 | 0 | 1 | 56668.2662 | 0.0500000007 | 2.42678452 | 0.0001389094 | 0.05000739 | 0.000121357174 | 1.1458e+90 | -0.01235398
1 | 1 | 0 | 1 | 0 | 0 | 1 | 56678.2662 | 0.0500000007 | 2.42695618 | 0.0001389091 | 0.05000727 | 0.000121365454 | 1.1458e+90 | -0.01221507
1 | 1 | 0 | 1 | 0 | 0 | 1 | 56688.2662 | 0.0500000007 | 2.42914963 | 0.0001389086 | 0.05000708 | 0.000121474681 | 1.1458e+90 | -0.01207616
1 | 1 | 0 | 1 | 0 | 0 | 1 | 56698.2662 | 0.0500000007 | 2.42974091 | 0.000138909 | 0.05000724 | 0.000121504643 | 1.1458e+90 | -0.01193725
1 | 1 | 0 | 1 | 0 | 0 | 1 | 56708.2662 | 0.0500000007 | 2.43086624 | 0.0001389084 | 0.05000704 | 0.000121560413 | 1.1458e+90 | -0.01179834
1 | 1 | 0 | 1 | 0 | 0 | 1 | 56718.2662 | 0.0500000007 | 2.43098068 | 0.0001389083 | 0.050007 | 0.00012156606 | 1.1458e+90 | -0.01165943
1 | 1 | 0 | 1 | 0 | 0 | 1 | 56728.2662 | 0.0500000007 | 2.43237305 | 0.0001389087 | 0.05000712 | 0.000121635974 | 1.1458e+90 | -0.01152053
1 | 1 | 0 | 1 | 0 | 0 | 1 | 56738.2662 | 0.0500000007 | 2.43206787 | 0.000138908 | 0.05000689 | 0.000121620156 | 1.1458e+90 | -0.01138162
1 | 1 | 0 | 1 | 0 | 0 | 1 | 56748.2662 | 0.0500000007 | 2.43273544 | 0.0001389085 | 0.05000706 | 0.000121653939 | 1.1458e+90 | -0.01124271
1 | 1 | 0 | 1 | 0 | 0 | 1 | 56758.2662 | 0.0500000007 | 2.43277359 | 0.000138909 | 0.05000725 | 0.000121656318 | 1.1458e+90 | -0.0111038
1 | 1 | 0 | 1 | 0 | 0 | 1 | 56768.2662 | 0.0500000007 | 2.43336487 | 0.0001389087 | 0.05000715 | 0.000121685633 | 1.1458e+90 | -0.01096489
1 | 1 | 0 | 1 | 0 | 0 | 1 | 56778.2662 | 0.0500000007 | 2.43483353 | 0.000138909 | 0.05000724 | 0.000121759294 | 1.1458e+90 | -0.01082598
1 | 1 | 0 | 1 | 0 | 0 | 1 | 56788.2662 | 0.0500000007 | 2.43502426 | 0.0001389092 | 0.05000732 | 0.00012176903 | 1.1458e+90 | -0.01068707
1 | 1 | 0 | 1 | 0 | 0 | 1 | 56798.2662 | 0.0500000007 | 2.43599701 | 0.0001389095 | 0.05000742 | 0.000121817917 | 1.1458e+90 | -0.01054816
1 | 1 | 0 | 1 | 0 | 0 | 1 | 56808.2662 | 0.0500000007 | 2.43710327 | 0.0001389091 | 0.05000726 | 0.000121872865 | 1.1458e+90 | -0.01040925
1 | 1 | 0 | 1 | 0 | 0 | 1 | 56818.2662 | 0.0500000007 | 2.43780899 | 0.0001389092 | 0.0500073 | 0.000121908233 | 1.1458e+90 | -0.01027035
1 | 1 | 0 | 1 | 0 | 0 | 1 | 56828.2662 | 0.0500000007 | 2.43792343 | 0.000138909 | 0.05000723 | 0.000121913792 | 1.1458e+90 | -0.01013144
1 | 1 | 0 | 1 | 0 | 0 | 1 | 56838.2662 | 0.0500000007 | 2.43847656 | 0.0001389093 | 0.05000735 | 0.000121941739 | 1.1458e+90 | -0.009992527
1 | 1 | 0 | 1 | 0 | 0 | 1 | 56848.2662 | 0.0500000007 | 2.44114685 | 0.0001389095 | 0.05000741 | 0.00012207542 | 1.1458e+90 | -0.009853617
1 | 1 | 0 | 1 | 0 | 0 | 1 | 56858.2662 | 0.0500000007 | 2.44158554 | 0.0001389092 | 0.05000733 | 0.000122097175 | 1.1458e+90 | -0.009714708
1 | 1 | 0 | 1 | 0 | 0 | 1 | 56868.2662 | 0.0500000007 | 2.44139481 | 0.0001389097 | 0.0500075 | 0.000122088066 | 1.1458e+90 | -0.009575798
1 | 1 | 0 | 1 | 0 | 0 | 1 | 56878.2662 | 0.0500000007 | 2.44192886 | 0.0001389093 | 0.05000736 | 0.000122114405 | 1.1458e+90 | -0.009436889
1 | 1 | 0 | 1 | 0 | 0 | 1 | 56888.2662 | 0.0500000007 | 2.44395065 | 0.0001389095 | 0.05000741 | 0.000122215657 | 1.1458e+90 | -0.009297979
1 | 1 | 0 | 1 | 0 | 0 | 1 | 56898.2662 | 0.0500000007 | 2.4443512 | 0.0001389098 | 0.05000751 | 0.000122235928 | 1.1458e+90 | -0.00915907
1 | 1 | 0 | 1 | 0 | 0 | 1 | 56908.2662 | 0.0500000007 | 2.44421768 | 0.0001389102 | 0.05000769 | 0.000122229671 | 1.1458e+90 | -0.009020159
1 | 1 | 0 | 1 | 0 | 0 | 1 | 56918.2662 | 0.0500000007 | 2.44444656 | 0.0001389099 | 0.05000757 | 0.000122240832 | 1.1458e+90 | -0.00888125
1 | 1 | 0 | 1 | 0 | 0 | 1 | 56928.2662 | 0.0500000007 | 2.44499969 | 0.0001389098 | 0.05000754 | 0.000122268422 | 1.1458e+90 | -0.00874234
1 | 1 | 0 | 1 | 0 | 0 | 1 | 56938.2662 | 0.0500000007 | 2.44499969 | 0.00013891 | 0.0500076 | 0.000122268568 | 1.1458e+90 | -0.00860343
1 | 1 | 0 | 1 | 0 | 0 | 1 | 56948.2662 | 0.0500000007 | 2.44480896 | 0.0001389098 | 0.05000753 | 0.000122258847 | 1.1458e+90 | -0.00846452
1 | 1 | 0 | 1 | 0 | 0 | 1 | 56958.2662 | 0.0500000007 | 2.44915748 | 0.0001389095 | 0.05000741 | 0.00012247602 | 1.1458e+90 | -0.00832561
1 | 1 | 0 | 1 | 0 | 0 | 1 | 56968.2662 | 0.0500000007 | 2.45104575 | 0.0001389095 | 0.05000743 | 0.000122570491 | 1.1458e+90 | -0.008186701
1 | 1 | 0 | 1 | 0 | 0 | 1 | 56978.2662 | 0.0500000007 | 2.45274329 | 0.0001389094 | 0.05000739 | 0.000122655285 | 1.1458e+90 | -0.008047792
1 | 1 | 0 | 1 | 0 | 0 | 1 | 56988.2662 | 0.0500000007 | 2.45381141 | 0.0001389094 | 0.05000737 | 0.000122708661 | 1.1458e+90 | -0.007908882
1 | 1 | 0 | 1 | 0 | 0 | 1 | 56998.2662 | 0.0500000007 | 2.45445991 | 0.0001389095 | 0.05000742 | 0.000122741199 | 1.1458e+90 | -0.007769973
1 | 1 | 0 | 1 | 0 | 0 | 1 | 57008.2662 | 0.0500000007 | 2.4551084 | 0.0001389095 | 0.05000741 | 0.000122773621 | 1.1458e+90 | -0.007631063
1 | 1 | 0 | 1 | 0 | 0 | 1 | 57018.2662 | 0.0500000007 | 2.45554709 | 0.0001389095 | 0.05000744 | 0.000122795609 | 1.1458e+90 | -0.007492154
1 | 1 | 0 | 1 | 0 | 0 | 1 | 57028.2662 | 0.0500000007 | 2.45613837 | 0.0001389098 | 0.05000752 | 0.000122825382 | 1.1458e+90 | -0.007353244
1 | 1 | 0 | 1 | 0 | 0 | 1 | 57038.2662 | 0.0500000007 | 2.4564054 | 0.0001389096 | 0.05000744 | 0.000122838552 | 1.1458e+90 | -0.007214334
1 | 1 | 0 | 1 | 0 | 0 | 1 | 57048.2662 | 0.0500000007 | 2.45671058 | 0.0001389096 | 0.05000747 | 0.000122853889 | 1.1458e+90 | -0.007075425
1 | 1 | 0 | 1 | 0 | 0 | 1 | 57058.2662 | 0.0500000007 | 2.45734 | 0.0001389088 | 0.05000718 | 0.000122884638 | 1.1458e+90 | -0.006936516
1 | 1 | 0 | 1 | 0 | 0 | 1 | 57068.2662 | 0.0500000007 | 2.45924735 | 0.0001389088 | 0.05000716 | 0.000122979982 | 1.1458e+90 | -0.006797607
1 | 1 | 0 | 1 | 0 | 0 | 1 | 57078.2662 | 0.0500000007 | 2.46023917 | 0.0001389088 | 0.05000716 | 0.000123029575 | 1.1458e+90 | -0.006658698
1 | 1 | 0 | 1 | 0 | 0 | 1 | 57088.2662 | 0.0500000007 | 2.46256614 | 0.0001389094 | 0.05000737 | 0.000123146456 | 1.1458e+90 | -0.006519789
1 | 1 | 0 | 1 | 0 | 0 | 1 | 57098.2662 | 0.0500000007 | 2.46243262 | 0.0001389087 | 0.05000715 | 0.000123139238 | 1.1458e+90 | -0.00638088
1 | 1 | 0 | 1 | 0 | 0 | 1 | 57108.2662 | 0.0500000007 | 2.46435905 | 0.0001389093 | 0.05000733 | 0.000123236023 | 1.1458e+90 | -0.006241971
1 | 1 | 0 | 1 | 0 | 0 | 1 | 57118.2662 | 0.0500000007 | 2.46317649 | 0.0001389089 | 0.05000722 | 0.000123176607 | 1.1458e+90 | -0.006103062
1 | 1 | 0 | 1 | 0 | 0 | 1 | 57128.2662 | 0.0500000007 | 2.46210837 | 0.0001389094 | 0.0500074 | 0.000123123638 | 1.1458e+90 | -0.005964153
1 | 1 | 0 | 1 | 0 | 0 | 1 | 57138.2662 | 0.0500000007 | 2.46348166 | 0.0001389095 | 0.05000744 | 0.000123192396 | 1.1458e+90 | -0.005825243
1 | 1 | 0 | 1 | 0 | 0 | 1 | 57148.2662 | 0.0500000007 | 2.46239448 | 0.0001389092 | 0.0500073 | 0.000123137695 | 1.1458e+90 | -0.005686334
1 | 1 | 0 | 1 | 0 | 0 | 1 | 57158.2662 | 0.0500000007 | 2.46214652 | 0.0001389094 | 0.05000738 | 0.000123125486 | 1.1458e+90 | -0.005547424
1 | 1 | 0 | 1 | 0 | 0 | 1 | 57168.2662 | 0.0500000007 | 2.46264243 | 0.000138909 | 0.05000725 | 0.000123149963 | 1.1458e+90 | -0.005408515
1 | 1 | 0 | 1 | 0 | 0 | 1 | 57178.2662 | 0.0500000007 | 2.46420646 | 0.0001389094 | 0.05000739 | 0.000123228514 | 1.1458e+90 | -0.005269606
1 | 1 | 0 | 1 | 0 | 0 | 1 | 57188.2662 | 0.0500000007 | 2.46527457 | 0.0001389091 | 0.05000727 | 0.000123281643 | 1.1458e+90 | -0.005130697
1 | 1 | 0 | 1 | 0 | 0 | 1 | 57198.2662 | 0.0500000007 | 2.46523643 | 0.0001389092 | 0.05000732 | 0.000123279868 | 1.1458e+90 | -0.004991788
1 | 1 | 0 | 1 | 0 | 0 | 1 | 57208.2662 | 0.0500000007 | 2.4656179 | 0.0001389094 | 0.0500074 | 0.000123299134 | 1.1458e+90 | -0.004852878
1 | 1 | 0 | 1 | 0 | 0 | 1 | 57218.2662 | 0.0500000007 | 2.46678138 | 0.0001389093 | 0.05000736 | 0.00012335724 | 1.1458e+90 | -0.004713969
1 | 1 | 0 | 1 | 0 | 0 | 1 | 57228.2662 | 0.0500000007 | 2.46718192 | 0.0001389092 | 0.0500073 | 0.000123377118 | 1.1458e+90 | -0.00457506
1 | 1 | 0 | 1 | 0 | 0 | 1 | 57238.2662 | 0.0500000007 | 2.46744895 | 0.0001389089 | 0.05000721 | 0.000123390244 | 1.1458e+90 | -0.004436151
1 | 1 | 0 | 1 | 0 | 0 | 1 | 57248.2662 | 0.0500000007 | 2.46794486 | 0.000138909 | 0.05000723 | 0.000123415084 | 1.1458e+90 | -0.004297242
1 | 1 | 0 | 1 | 0 | 0 | 1 | 57258.2662 | 0.0500000007 | 2.4681356 | 0.0001389092 | 0.0500073 | 0.000123424805 | 1.1458e+90 | -0.004158333
1 | 1 | 0 | 1 | 0 | 0 | 1 | 57268.2662 | 0.0500000007 | 2.4684217 | 0.0001389092 | 0.05000732 | 0.000123439138 | 1.1458e+90 | -0.004019423
1 | 1 | 0 | 1 | 0 | 0 | 1 | 57278.2662 | 0.0500000007 | 2.4706533 | 0.0001389091 | 0.05000729 | 0.000123550679 | 1.1458e+90 | -0.003880514
1 | 1 | 0 | 1 | 0 | 0 | 1 | 57288.2662 | 0.0500000007 | 2.47021461 | 0.000138909 | 0.05000725 | 0.000123528647 | 1.1458e+90 | -0.003741605
1 | 1 | 0 | 1 | 0 | 0 | 1 | 57298.2662 | 0.0500000007 | 2.47067237 | 0.000138909 | 0.05000723 | 0.000123551465 | 1.1458e+90 | -0.003602696
1 | 1 | 0 | 1 | 0 | 0 | 1 | 57308.2662 | 0.0500000007 | 2.47071052 | 0.0001389092 | 0.05000731 | 0.000123553589 | 1.1458e+90 | -0.003463787
1 | 1 | 0 | 1 | 0 | 0 | 1 | 57318.2662 | 0.0500000007 | 2.47101569 | 0.0001389094 | 0.05000738 | 0.000123569029 | 1.1458e+90 | -0.003324878
1 | 1 | 0 | 1 | 0 | 0 | 1 | 57328.2662 | 0.0500000007 | 2.47189307 | 0.0001389095 | 0.05000742 | 0.000123613005 | 1.1458e+90 | -0.003185968
1 | 1 | 0 | 1 | 0 | 0 | 1 | 57338.2662 | 0.0500000007 | 2.47284675 | 0.0001389098 | 0.05000752 | 0.000123660924 | 1.1458e+90 | -0.003047058
1 | 1 | 0 | 1 | 0 | 0 | 1 | 57348.2662 | 0.0500000007 | 2.47383857 | 0.0001389094 | 0.05000737 | 0.000123710153 | 1.1458e+90 | -0.002908149
1 | 1 | 0 | 1 | 0 | 0 | 1 | 57358.2662 | 0.0500000007 | 2.47500205 | 0.0001389091 | 0.05000729 | 0.000123768128 | 1.1458e+90 | -0.00276924
1 | 1 | 0 | 1 | 0 | 0 | 1 | 57368.2662 | 0.0500000007 | 2.47565055 | 0.0001389097 | 0.05000751 | 0.000123801117 | 1.1458e+90 | -0.00263033
1 | 1 | 0 | 1 | 0 | 0 | 1 | 57378.2662 | 0.0500000007 | 2.47616553 | 0.0001389092 | 0.05000732 | 0.000123826409 | 1.1458e+90 | -0.002491421
1 | 1 | 0 | 1 | 0 | 0 | 1 | 57388.2662 | 0.0500000007 | 2.47708106 | 0.0001389088 | 0.05000717 | 0.000123871825 | 1.1458e+90 | -0.002352512
1 | 1 | 0 | 1 | 0 | 0 | 1 | 57398.2662 | 0.0500000007 | 2.47790122 | 0.0001389084 | 0.05000703 | 0.000123912469 | 1.1458e+90 | -0.002213604
1 | 1 | 0 | 1 | 0 | 0 | 1 | 57408.2662 | 0.0500000007 | 2.4784162 | 0.0001389094 | 0.05000739 | 0.000123939128 | 1.1458e+90 | -0.002074694
1 | 1 | 0 | 1 | 0 | 0 | 1 | 57418.2662 | 0.0500000007 | 2.47929358 | 0.0001389091 | 0.05000728 | 0.00012398274 | 1.1458e+90 | -0.001935785
1 | 1 | 0 | 1 | 0 | 0 | 1 | 57428.2662 | 0.0500000007 | 2.47992301 | 0.000138909 | 0.05000723 | 0.00012401407 | 1.1458e+90 | -0.001796876
1 | 1 | 0 | 1 | 0 | 0 | 1 | 57438.2662 | 0.0500000007 | 2.48200202 | 0.0001389086 | 0.05000709 | 0.000124117694 | 1.1458e+90 | -0.001657968
1 | 1 | 0 | 1 | 0 | 0 | 1 | 57448.2662 | 0.0500000007 | 2.48183036 | 0.0001389093 | 0.05000736 | 0.000124109793 | 1.1458e+90 | -0.001519058
1 | 1 | 0 | 1 | 0 | 0 | 1 | 57458.2662 | 0.0500000007 | 2.48253608 | 0.0001389093 | 0.05000734 | 0.000124145023 | 1.1458e+90 | -0.001380149
1 | 1 | 0 | 1 | 0 | 0 | 1 | 57468.2662 | 0.0500000007 | 2.48307014 | 0.0001389084 | 0.05000703 | 0.000124170969 | 1.1458e+90 | -0.001241241
1 | 1 | 0 | 1 | 0 | 0 | 1 | 57478.2662 | 0.0500000007 | 2.48236442 | 0.0001389086 | 0.05000709 | 0.000124135811 | 1.1458e+90 | -0.001102332
1 | 1 | 0 | 1 | 0 | 0 | 1 | 57488.2662 | 0.0500000007 | 2.48339438 | 0.000138909 | 0.05000723 | 0.000124187674 | 1.1458e+90 | -0.0009634231
1 | 1 | 0 | 1 | 0 | 0 | 1 | 57498.2662 | 0.0500000007 | 2.48308921 | 0.0001389089 | 0.05000719 | 0.000124172322 | 1.1458e+90 | -0.0008245142
1 | 1 | 0 | 1 | 0 | 0 | 1 | 57508.2662 | 0.0500000007 | 2.4819448 | 0.0001389088 | 0.05000717 | 0.000124115031 | 1.1458e+90 | -0.0006856054
1 | 1 | 0 | 1 | 0 | 0 | 1 | 57518.2662 | 0.0500000007 | 2.48354697 | 0.000138909 | 0.05000725 | 0.000124195343 | 1.1458e+90 | -0.0005466964
1 | 1 | 0 | 1 | 0 | 0 | 1 | 57528.2662 | 0.0500000007 | 2.48415732 | 0.0001389089 | 0.05000722 | 0.0001242258 | 1.1458e+90 | -0.0004077874
1 | 1 | 0 | 1 | 0 | 0 | 1 | 57538.2662 | 0.0500000007 | 2.48497748 | 0.0001389096 | 0.05000746 | 0.000124267404 | 1.1458e+90 | -0.0002688778
1 | 1 | 0 | 1 | 0 | 0 | 1 | 57548.2662 | 0.0500000007 | 2.48533988 | 0.0001389094 | 0.05000737 | 0.000124285318 | 1.1458e+90 | -0.0001299685
1 | 1 | 0 | 1 | 0 | 0 | 1 | 57558.2662 | 0.0500000007 | 2.48757124 | 0.0001389095 | 0.05000741 | 0.000124397004 | 1.1458e+90 | 8.941006e-06
1 | 1 | 0 | 1 | 0 | 0 | 1 | 57568.2662 | 0.0500000007 | 2.48829603 | 0.0001389096 | 0.05000747 | 0.000124433398 | 1.1458e+90 | 0.0001478507
1 | 1 | 0 | 1 | 0 | 0 | 1 | 57578.2662 | 0.0500000007 | 2.48833418 | 0.0001389097 | 0.0500075 | 0.000124435363 | 1.1458e+90 | 0.0002867604
1 | 1 | 0 | 1 | 0 | 0 | 1 | 57588.2662 | 0.0500000007 | 2.48837233 | 0.0001389099 | 0.05000756 | 0.000124437443 | 1.1458e+90 | 0.0004256703
1 | 1 | 0 | 1 | 0 | 0 | 1 | 57598.2662 | 0.0500000007 | 2.48858213 | 0.0001389093 | 0.05000736 | 0.000124447441 | 1.1458e+90 | 0.0005645796
1 | 1 | 0 | 1 | 0 | 0 | 1 | 57608.2662 | 0.0500000007 | 2.49016523 | 0.0001389097 | 0.05000747 | 0.00012452688 | 1.1458e+90 | 0.0007034893
1 | 1 | 0 | 1 | 0 | 0 | 1 | 57618.2662 | 0.0500000007 | 2.49216795 | 0.0001389098 | 0.05000752 | 0.000124627142 | 1.1458e+90 | 0.0008423991
1 | 1 | 0 | 1 | 0 | 0 | 1 | 57628.2662 | 0.0500000007 | 2.49136686 | 0.0001389098 | 0.05000753 | 0.00012458711 | 1.1458e+90 | 0.0009813089
1 | 1 | 0 | 1 | 0 | 0 | 1 | 57638.2662 | 0.0500000007 | 2.49130964 | 0.0001389095 | 0.05000743 | 0.000124583996 | 1.1458e+90 | 0.001120218
1 | 1 | 0 | 1 | 0 | 0 | 1 | 57648.2662 | 0.0500000007 | 2.4909091 | 0.0001389093 | 0.05000736 | 0.000124563798 | 1.1458e+90 | 0.001259128
1 | 1 | 0 | 1 | 0 | 0 | 1 | 57658.2662 | 0.0500000007 | 2.49211073 | 0.0001389094 | 0.05000738 | 0.000124623926 | 1.1458e+90 | 0.001398037
1 | 1 | 0 | 1 | 0 | 0 | 1 | 57668.2662 | 0.0500000007 | 2.4971652 | 0.0001389093 | 0.05000734 | 0.000124876591 | 1.1458e+90 | 0.001536946
1 | 1 | 0 | 1 | 0 | 0 | 1 | 57678.2662 | 0.0500000007 | 2.49830961 | 0.0001389095 | 0.05000741 | 0.000124933984 | 1.1458e+90 | 0.001675856
1 | 1 | 0 | 1 | 0 | 0 | 1 | 57688.2662 | 0.0500000007 | 2.49836683 | 0.0001389096 | 0.05000744 | 0.000124936938 | 1.1458e+90 | 0.001814765
1 | 1 | 0 | 1 | 0 | 0 | 1 | 57698.2662 | 0.0500000007 | 2.50056028 | 0.0001389098 | 0.05000751 | 0.00012504679 | 1.1458e+90 | 0.001953675
1 | 1 | 0 | 1 | 0 | 0 | 1 | 57708.2662 | 0.0500000007 | 2.50147581 | 0.0001389097 | 0.0500075 | 0.000125092542 | 1.1458e+90 | 0.002092585
1 | 1 | 0 | 1 | 0 | 0 | 1 | 57718.2662 | 0.0500000007 | 2.50269651 | 0.0001389093 | 0.05000733 | 0.000125153179 | 1.1458e+90 | 0.002231494
1 | 1 | 0 | 1 | 0 | 0 | 1 | 57728.2662 | 0.0500000007 | 2.50113249 | 0.000138909 | 0.05000723 | 0.000125074715 | 1.1458e+90 | 0.002370403
1 | 1 | 0 | 1 | 0 | 0 | 1 | 57738.2662 | 0.0500000007 | 2.50189543 | 0.0001389086 | 0.0500071 | 0.000125112521 | 1.1458e+90 | 0.002509312
1 | 1 | 0 | 1 | 0 | 0 | 1 | 57748.2662 | 0.0500000007 | 2.5019908 | 0.0001389082 | 0.05000694 | 0.000125116916 | 1.1458e+90 | 0.00264822
1 | 1 | 0 | 1 | 0 | 0 | 1 | 57758.2662 | 0.0500000007 | 2.5029254 | 0.0001389084 | 0.05000702 | 0.000125163831 | 1.1458e+90 | 0.002787128
1 | 1 | 0 | 1 | 0 | 0 | 1 | 57768.2662 | 0.0500000007 | 2.50344038 | 0.0001389083 | 0.050007 | 0.000125189545 | 1.1458e+90 | 0.002926037
1 | 1 | 0 | 1 | 0 | 0 | 1 | 57778.2662 | 0.0500000007 | 2.50420332 | 0.0001389084 | 0.05000704 | 0.000125227787 | 1.1458e+90 | 0.003064945
1 | 1 | 0 | 1 | 0 | 0 | 1 | 57788.2662 | 0.0500000007 | 2.50483274 | 0.0001389086 | 0.0500071 | 0.000125259423 | 1.1458e+90 | 0.003203854
1 | 1 | 0 | 1 | 0 | 0 | 1 | 57798.2662 | 0.0500000007 | 2.50635862 | 0.0001389087 | 0.05000713 | 0.000125335806 | 1.1458e+90 | 0.003342762
1 | 1 | 0 | 1 | 0 | 0 | 1 | 57808.2662 | 0.0500000007 | 2.50822783 | 0.0001389089 | 0.0500072 | 0.000125429433 | 1.1458e+90 | 0.003481671
1 | 1 | 0 | 1 | 0 | 0 | 1 | 57818.2662 | 0.0500000007 | 2.51045942 | 0.0001389087 | 0.05000714 | 0.000125540901 | 1.1458e+90 | 0.00362058
1 | 1 | 0 | 1 | 0 | 0 | 1 | 57828.2662 | 0.0500000007 | 2.51326323 | 0.0001389089 | 0.05000721 | 0.000125681283 | 1.1458e+90 | 0.003759489
1 | 1 | 0 | 1 | 0 | 0 | 1 | 57838.2662 | 0.0500000007 | 2.51574278 | 0.0001389089 | 0.0500072 | 0.000125805265 | 1.1458e+90 | 0.003898398
1 | 1 | 0 | 1 | 0 | 0 | 1 | 57848.2662 | 0.0500000007 | 2.51894712 | 0.0001389088 | 0.05000717 | 0.000125965409 | 1.1458e+90 | 0.004037307
1 | 1 | 0 | 1 | 0 | 0 | 1 | 57858.2662 | 0.0500000007 | 2.52178907 | 0.0001389089 | 0.0500072 | 0.000126107596 | 1.1458e+90 | 0.004176215
1 | 1 | 0 | 1 | 0 | 0 | 1 | 57868.2662 | 0.0500000007 | 2.5270915 | 0.0001389086 | 0.05000709 | 0.000126372484 | 1.1458e+90 | 0.004315124
1 | 1 | 0 | 1 | 0 | 0 | 1 | 57878.2662 | 0.0500000007 | 2.52794957 | 0.0001389089 | 0.05000721 | 0.000126415704 | 1.1458e+90 | 0.004454033
1 | 1 | 0 | 1 | 0 | 0 | 1 | 57888.2662 | 0.0500000007 | 2.53081059 | 0.0001389092 | 0.0500073 | 0.000126558996 | 1.1458e+90 | 0.004592942
1 | 1 | 0 | 1 | 0 | 0 | 1 | 57898.2662 | 0.0500000007 | 2.52867436 | 0.0001389088 | 0.05000718 | 0.00012645188 | 1.1458e+90 | 0.004731851
1 | 1 | 0 | 1 | 0 | 0 | 1 | 57908.2662 | 0.0500000007 | 2.52892232 | 0.0001389089 | 0.05000721 | 0.000126464351 | 1.1458e+90 | 0.00487076
1 | 1 | 0 | 1 | 0 | 0 | 1 | 57918.2662 | 0.0500000007 | 2.52779722 | 0.000138909 | 0.05000725 | 0.000126408195 | 1.1458e+90 | 0.005009669
1 | 1 | 0 | 1 | 0 | 0 | 1 | 57928.2662 | 0.0500000007 | 2.52871251 | 0.0001389091 | 0.05000727 | 0.000126454004 | 1.1458e+90 | 0.005148578
1 | 1 | 0 | 1 | 0 | 0 | 1 | 57938.2662 | 0.0500000007 | 2.52691984 | 0.0001389093 | 0.05000734 | 0.000126364539 | 1.1458e+90 | 0.005287487
1 | 1 | 0 | 1 | 0 | 0 | 1 | 57948.2662 | 0.0500000007 | 2.52678633 | 0.0001389085 | 0.05000706 | 0.000126357161 | 1.1458e+90 | 0.005426396
1 | 1 | 0 | 1 | 0 | 0 | 1 | 57958.2662 | 0.0500000007 | 2.52814031 | 0.0001389086 | 0.05000711 | 0.000126424988 | 1.1458e+90 | 0.005565304
1 | 1 | 0 | 1 | 0 | 0 | 1 | 57968.2662 | 0.0500000007 | 2.52817845 | 0.0001389087 | 0.05000715 | 0.000126426996 | 1.1458e+90 | 0.005704213
1 | 1 | 0 | 1 | 0 | 0 | 1 | 57978.2662 | 0.0500000007 | 2.52817845 | 0.0001389086 | 0.0500071 | 0.000126426879 | 1.1458e+90 | 0.005843122
1 | 1 | 0 | 1 | 0 | 0 | 1 | 57988.2662 | 0.0500000007 | 2.53107762 | 0.0001389087 | 0.05000713 | 0.000126571918 | 1.1458e+90 | 0.00598203
1 | 1 | 0 | 1 | 0 | 0 | 1 | 57998.2662 | 0.0500000007 | 2.53489232 | 0.0001389087 | 0.05000713 | 0.000126762694 | 1.1458e+90 | 0.006120939
1 | 1 | 0 | 1 | 0 | 0 | 1 | 58008.2662 | 0.0500000007 | 2.53729558 | 0.0001389084 | 0.05000704 | 0.000126882631 | 1.1458e+90 | 0.006259848
1 | 1 | 0 | 1 | 0 | 0 | 1 | 58018.2662 | 0.0500000007 | 2.53718114 | 0.0001389089 | 0.05000719 | 0.000126877305 | 1.1458e+90 | 0.006398756
1 | 1 | 0 | 1 | 0 | 0 | 1 | 58028.2662 | 0.0500000007 | 2.53966069 | 0.0001389088 | 0.05000717 | 0.000127001244 | 1.1458e+90 | 0.006537665
1 | 1 | 0 | 1 | 0 | 0 | 1 | 58038.2662 | 0.0500000007 | 2.54072881 | 0.0001389082 | 0.05000695 | 0.000127054096 | 1.1458e+90 | 0.006676573
1 | 1 | 0 | 1 | 0 | 0 | 1 | 58048.2662 | 0.0500000007 | 2.54250264 | 0.0001389084 | 0.05000704 | 0.000127143023 | 1.1458e+90 | 0.006815482
1 | 1 | 0 | 1 | 0 | 0 | 1 | 58058.2662 | 0.0500000007 | 2.53885961 | 0.0001389087 | 0.05000712 | 0.000126961066 | 1.1458e+90 | 0.006954391
1 | 1 | 0 | 1 | 0 | 0 | 1 | 58068.2662 | 0.0500000007 | 2.53790593 | 0.0001389083 | 0.05000698 | 0.000126913001 | 1.1458e+90 | 0.007093299
1 | 1 | 0 | 1 | 0 | 0 | 1 | 58078.2662 | 0.0500000007 | 2.5395844 | 0.0001389088 | 0.05000715 | 0.000126997387 | 1.1458e+90 | 0.007232208
1 | 1 | 0 | 1 | 0 | 0 | 1 | 58088.2662 | 0.0500000007 | 2.54395223 | 0.0001389089 | 0.0500072 | 0.000127215928 | 1.1458e+90 | 0.007371116
1 | 1 | 0 | 1 | 0 | 0 | 1 | 58098.2662 | 0.0500000007 | 2.54528737 | 0.0001389084 | 0.05000701 | 0.000127282226 | 1.1458e+90 | 0.007510025
1 | 1 | 0 | 1 | 0 | 0 | 1 | 58108.2662 | 0.0500000007 | 2.54732823 | 0.0001389087 | 0.05000714 | 0.000127384585 | 1.1458e+90 | 0.007648934
1 | 1 | 0 | 1 | 0 | 0 | 1 | 58118.2662 | 0.0500000007 | 2.54915929 | 0.0001389082 | 0.05000697 | 0.000127475723 | 1.1458e+90 | 0.007787842
1 | 1 | 0 | 1 | 0 | 0 | 1 | 58128.2662 | 0.0500000007 | 2.55179143 | 0.0001389083 | 0.05000698 | 0.000127607389 | 1.1458e+90 | 0.00792675
1 | 1 | 0 | 1 | 0 | 0 | 1 | 58138.2662 | 0.0500000007 | 2.55331731 | 0.000138908 | 0.05000689 | 0.000127683466 | 1.1458e+90 | 0.008065658
1 | 1 | 0 | 1 | 0 | 0 | 1 | 58148.2662 | 0.0500000007 | 2.55554891 | 0.0001389083 | 0.05000699 | 0.000127795312 | 1.1458e+90 | 0.008204566
1 | 1 | 0 | 1 | 0 | 0 | 1 | 58158.2662 | 0.0500000007 | 2.55385137 | 0.0001389084 | 0.05000701 | 0.000127710475 | 1.1458e+90 | 0.008343475
1 | 1 | 0 | 1 | 0 | 0 | 1 | 58168.2662 | 0.0500000007 | 2.55299306 | 0.0001389088 | 0.05000715 | 0.00012766791 | 1.1458e+90 | 0.008482384
1 | 1 | 0 | 1 | 0 | 0 | 1 | 58178.2662 | 0.0500000007 | 2.55385137 | 0.0001389084 | 0.05000703 | 0.000127710518 | 1.1458e+90 | 0.008621292
1 | 1 | 0 | 1 | 0 | 0 | 1 | 58188.2662 | 0.0500000007 | 2.55503392 | 0.0001389082 | 0.05000697 | 0.000127769497 | 1.1458e+90 | 0.0087602
1 | 1 | 0 | 1 | 0 | 0 | 1 | 58198.2662 | 0.0500000007 | 2.55678868 | 0.0001389083 | 0.050007 | 0.000127857347 | 1.1458e+90 | 0.008899109
1 | 1 | 0 | 1 | 0 | 0 | 1 | 58208.2662 | 0.0500000007 | 2.55596852 | 0.0001389085 | 0.05000706 | 0.000127816485 | 1.1458e+90 | 0.009038017
1 | 1 | 0 | 1 | 0 | 0 | 1 | 58218.2662 | 0.0500000007 | 2.55518651 | 0.0001389086 | 0.05000708 | 0.000127777428 | 1.1458e+90 | 0.009176926
1 | 1 | 0 | 1 | 0 | 0 | 1 | 58228.2662 | 0.0500000007 | 2.55541539 | 0.0001389088 | 0.05000716 | 0.00012778907 | 1.1458e+90 | 0.009315834
1 | 1 | 0 | 1 | 0 | 0 | 1 | 58238.2662 | 0.0500000007 | 2.55705571 | 0.0001389085 | 0.05000708 | 0.000127870881 | 1.1458e+90 | 0.009454743
1 | 1 | 0 | 1 | 0 | 0 | 1 | 58248.2662 | 0.0500000007 | 2.55739903 | 0.0001389088 | 0.05000717 | 0.000127888285 | 1.1458e+90 | 0.009593652
1 | 1 | 0 | 1 | 0 | 0 | 1 | 58258.2662 | 0.0500000007 | 2.55776143 | 0.0001389087 | 0.05000714 | 0.000127906329 | 1.1458e+90 | 0.00973256
1 | 1 | 0 | 1 | 0 | 0 | 1 | 58268.2662 | 0.0500000007 | 2.55800939 | 0.0001389087 | 0.05000713 | 0.000127918698 | 1.1458e+90 | 0.009871469
1 | 1 | 0 | 1 | 0 | 0 | 1 | 58278.2662 | 0.0500000007 | 2.55547261 | 0.0001389091 | 0.05000726 | 0.000127792198 | 1.1458e+90 | 0.01001038
1 | 1 | 0 | 1 | 0 | 0 | 1 | 58288.2662 | 0.0500000007 | 2.55667424 | 0.0001389092 | 0.05000732 | 0.000127852429 | 1.1458e+90 | 0.01014929
1 | 1 | 0 | 1 | 0 | 0 | 1 | 58298.2662 | 0.0500000007 | 2.55829549 | 0.0001389086 | 0.05000708 | 0.000127932886 | 1.1458e+90 | 0.0102882
1 | 1 | 0 | 1 | 0 | 0 | 1 | 58308.2662 | 0.0500000007 | 2.55982137 | 0.0001389085 | 0.05000707 | 0.000128009167 | 1.1458e+90 | 0.0104271
1 | 1 | 0 | 1 | 0 | 0 | 1 | 58318.2662 | 0.0500000007 | 2.56052709 | 0.0001389092 | 0.05000732 | 0.000128045111 | 1.1458e+90 | 0.01056601
1 | 1 | 0 | 1 | 0 | 0 | 1 | 58328.2662 | 0.0500000007 | 2.56233907 | 0.0001389088 | 0.05000718 | 0.000128135347 | 1.1458e+90 | 0.01070492
1 | 1 | 0 | 1 | 0 | 0 | 1 | 58338.2662 | 0.0500000007 | 2.56272054 | 0.0001389094 | 0.05000738 | 0.000128154948 | 1.1458e+90 | 0.01084383
1 | 1 | 0 | 1 | 0 | 0 | 1 | 58348.2662 | 0.0500000007 | 2.56468511 | 0.0001389086 | 0.05000709 | 0.000128252446 | 1.1458e+90 | 0.01098274
1 | 1 | 0 | 1 | 0 | 0 | 1 | 58358.2662 | 0.0500000007 | 2.56548619 | 0.0001389089 | 0.0500072 | 0.000128292784 | 1.1458e+90 | 0.01112165
1 | 1 | 0 | 1 | 0 | 0 | 1 | 58368.2662 | 0.0500000007 | 2.5667069 | 0.0001389107 | 0.05000784 | 0.000128355474 | 1.1458e+90 | 0.01126056
1 | 1 | 0 | 1 | 0 | 0 | 1 | 58378.2662 | 0.0500000007 | 2.56874776 | 0.0001389092 | 0.05000729 | 0.000128456129 | 1.1458e+90 | 0.01139947
1 | 1 | 0 | 1 | 0 | 0 | 1 | 58388.2662 | 0.0500000007 | 2.57002544 | 0.0001389095 | 0.05000743 | 0.000128520362 | 1.1458e+90 | 0.01153838
1 | 1 | 0 | 1 | 0 | 0 | 1 | 58398.2662 | 0.0500000007 | 2.57109356 | 0.0001389095 | 0.05000743 | 0.000128573767 | 1.1458e+90 | 0.01167729
1 | 1 | 0 | 1 | 0 | 0 | 1 | 58408.2662 | 0.0500000007 | 2.57309628 | 0.0001389093 | 0.05000733 | 0.000128673681 | 1.1458e+90 | 0.0118162
1 | 1 | 0 | 1 | 0 | 0 | 1 | 58418.2662 | 0.0500000007 | 2.57485104 | 0.0001389093 | 0.05000736 | 0.000128761487 | 1.1458e+90 | 0.01195511
1 | 1 | 0 | 1 | 0 | 0 | 1 | 58428.2662 | 0.0500000007 | 2.57826519 | 0.00013891 | 0.05000758 | 0.000128932821 | 1.1458e+90 | 0.01209402
1 | 1 | 0 | 1 | 0 | 0 | 1 | 58438.2662 | 0.0500000007 | 2.58124065 | 0.0001389096 | 0.05000745 | 0.000129081265 | 1.1458e+90 | 0.01223293
1 | 1 | 0 | 1 | 0 | 0 | 1 | 58448.2662 | 0.0500000007 | 2.58310986 | 0.0001389097 | 0.05000747 | 0.000129174805 | 1.1458e+90 | 0.01237184
1 | 1 | 0 | 1 | 0 | 0 | 1 | 58458.2662 | 0.0500000007 | 2.58391094 | 0.0001389096 | 0.05000747 | 0.000129214852 | 1.1458e+90 | 0.01251075
1 | 1 | 0 | 1 | 0 | 0 | 1 | 58468.2662 | 0.0500000007 | 2.58572292 | 0.0001389094 | 0.0500074 | 0.000129305277 | 1.1458e+90 | 0.01264966
1 | 1 | 0 | 1 | 0 | 0 | 1 | 58478.2662 | 0.0500000007 | 2.58745861 | 0.0001389094 | 0.05000738 | 0.000129392021 | 1.1458e+90 | 0.01278856
1 | 1 | 0 | 1 | 0 | 0 | 1 | 58488.2662 | 0.0500000007 | 2.58955669 | 0.0001389095 | 0.0500074 | 0.000129497013 | 1.1458e+90 | 0.01292747
1 | 1 | 0 | 1 | 0 | 0 | 1 | 58498.2662 | 0.0500000007 | 2.59247494 | 0.0001389093 | 0.05000734 | 0.00012964278 | 1.1458e+90 | 0.01306638
1 | 1 | 0 | 1 | 0 | 0 | 1 | 58508.2662 | 0.0500000007 | 2.59474468 | 0.0001389093 | 0.05000735 | 0.000129756314 | 1.1458e+90 | 0.01320529
1 | 1 | 0 | 1 | 0 | 0 | 1 | 58518.2662 | 0.0500000007 | 2.5980444 | 0.0001389098 | 0.05000751 | 0.00012992174 | 1.1458e+90 | 0.0133442
1 | 1 | 0 | 1 | 0 | 0 | 1 | 58528.2662 | 0.0500000007 | 2.60348034 | 0.0001389101 | 0.05000762 | 0.000130193861 | 1.1458e+90 | 0.01348311
1 | 1 | 0 | 1 | 0 | 0 | 1 | 58538.2662 | 0.0500000007 | 2.60821056 | 0.00013891 | 0.05000762 | 0.000130430388 | 1.1458e+90 | 0.01362202
1 | 1 | 0 | 1 | 0 | 0 | 1 | 58548.2662 | 0.0500000007 | 2.61158633 | 0.0001389098 | 0.05000753 | 0.000130598972 | 1.1458e+90 | 0.01376093
1 | 1 | 0 | 1 | 0 | 0 | 1 | 58558.2662 | 0.0500000007 | 2.61675525 | 0.0001389097 | 0.05000749 | 0.00013085737 | 1.1458e+90 | 0.01389984
1 | 1 | 0 | 1 | 0 | 0 | 1 | 58568.2662 | 0.0500000007 | 2.62318301 | 0.0001389095 | 0.05000744 | 0.000131178662 | 1.1458e+90 | 0.01403875
1 | 1 | 0 | 1 | 0 | 0 | 1 | 58578.2662 | 0.0500000007 | 2.62766528 | 0.0001389093 | 0.05000734 | 0.000131402543 | 1.1458e+90 | 0.01417766
1 | 1 | 0 | 1 | 0 | 0 | 1 | 58588.2662 | 0.0500000007 | 2.63073611 | 0.0001389087 | 0.05000712 | 0.000131555542 | 1.1458e+90 | 0.01431657
1 | 1 | 0 | 1 | 0 | 0 | 1 | 58598.2662 | 0.0500000007 | 2.63439822 | 0.0001389093 | 0.05000733 | 0.000131739231 | 1.1458e+90 | 0.01445548
1 | 1 | 0 | 1 | 0 | 0 | 1 | 58608.2662 | 0.0500000007 | 2.63422656 | 0.0001389092 | 0.05000732 | 0.000131730616 | 1.1458e+90 | 0.01459439
1 | 1 | 0 | 1 | 0 | 0 | 1 | 58618.2662 | 0.0500000007 | 2.63323474 | 0.0001389096 | 0.05000747 | 0.000131681416 | 1.1458e+90 | 0.0147333
1 | 1 | 0 | 1 | 0 | 0 | 1 | 58628.2662 | 0.0500000007 | 2.6349895 | 0.0001389089 | 0.05000722 | 0.000131768495 | 1.1458e+90 | 0.01487221
1 | 1 | 0 | 1 | 0 | 0 | 1 | 58638.2662 | 0.0500000007 | 2.63437915 | 0.0001389091 | 0.05000729 | 0.000131738168 | 1.1458e+90 | 0.01501112
1 | 1 | 0 | 1 | 0 | 0 | 1 | 58648.2662 | 0.0500000007 | 2.63537097 | 0.0001389091 | 0.05000726 | 0.000131787689 | 1.1458e+90 | 0.01515002
1 | 1 | 0 | 1 | 0 | 0 | 1 | 58658.2662 | 0.0500000007 | 2.63691592 | 0.000138909 | 0.05000723 | 0.000131864857 | 1.1458e+90 | 0.01528893
1 | 1 | 0 | 1 | 0 | 0 | 1 | 58668.2662 | 0.0500000007 | 2.6387279 | 0.0001389093 | 0.05000736 | 0.000131955821 | 1.1458e+90 | 0.01542784
1 | 1 | 0 | 1 | 0 | 0 | 1 | 58678.2662 | 0.0500000007 | 2.64023471 | 0.000138909 | 0.05000725 | 0.00013203088 | 1.1458e+90 | 0.01556675
1 | 1 | 0 | 1 | 0 | 0 | 1 | 58688.2662 | 0.0500000007 | 2.64221835 | 0.0001389086 | 0.05000708 | 0.000132129629 | 1.1458e+90 | 0.01570566
1 | 1 | 0 | 1 | 0 | 0 | 1 | 58698.2662 | 0.0500000007 | 2.64362979 | 0.0001389083 | 0.050007 | 0.000132199988 | 1.1458e+90 | 0.01584457
1 | 1 | 0 | 1 | 0 | 0 | 1 | 58708.2662 | 0.0500000007 | 2.64525104 | 0.0001389086 | 0.05000709 | 0.000132281319 | 1.1458e+90 | 0.01598348
1 | 1 | 0 | 1 | 0 | 0 | 1 | 58718.2662 | 0.0500000007 | 2.64668155 | 0.0001389092 | 0.05000731 | 0.000132353423 | 1.1458e+90 | 0.01612239
1 | 1 | 0 | 1 | 0 | 0 | 1 | 58728.2662 | 0.0500000007 | 2.64984775 | 0.0001389096 | 0.05000744 | 0.000132512112 | 1.1458e+90 | 0.0162613
1 | 1 | 0 | 1 | 0 | 0 | 1 | 58738.2662 | 0.0500000007 | 2.65247965 | 0.0001389094 | 0.05000737 | 0.00013264353 | 1.1458e+90 | 0.01640021
1 | 1 | 0 | 1 | 0 | 0 | 1 | 58748.2662 | 0.0500000007 | 2.65629435 | 0.0001389091 | 0.05000728 | 0.000132834044 | 1.1458e+90 | 0.01653911
1 | 1 | 0 | 1 | 0 | 0 | 1 | 58758.2662 | 0.0500000007 | 2.65795374 | 0.000138909 | 0.05000723 | 0.000132916903 | 1.1458e+90 | 0.01667802
1 | 1 | 0 | 1 | 0 | 0 | 1 | 58768.2662 | 0.0500000007 | 2.66079569 | 0.0001389095 | 0.05000743 | 0.000133059541 | 1.1458e+90 | 0.01681693
1 | 1 | 0 | 1 | 0 | 0 | 1 | 58778.2662 | 0.0500000007 | 2.66358042 | 0.0001389094 | 0.05000738 | 0.000133198671 | 1.1458e+90 | 0.01695584
1 | 1 | 0 | 1 | 0 | 0 | 1 | 58788.2662 | 0.0500000007 | 2.6659646 | 0.0001389091 | 0.05000726 | 0.00013331759 | 1.1458e+90 | 0.01709475
1 | 1 | 0 | 1 | 0 | 0 | 1 | 58798.2662 | 0.0500000007 | 2.66810083 | 0.0001389092 | 0.0500073 | 0.000133424532 | 1.1458e+90 | 0.01723366
1 | 1 | 0 | 1 | 0 | 0 | 1 | 58808.2662 | 0.0500000007 | 2.67225885 | 0.0001389092 | 0.0500073 | 0.000133632449 | 1.1458e+90 | 0.01737257
1 | 1 | 0 | 1 | 0 | 0 | 1 | 58818.2662 | 0.0500000007 | 2.67809534 | 0.0001389094 | 0.05000739 | 0.00013392455 | 1.1458e+90 | 0.01751148
1 | 1 | 0 | 1 | 0 | 0 | 1 | 58828.2662 | 0.0500000007 | 2.68038416 | 0.0001389093 | 0.05000735 | 0.000134038914 | 1.1458e+90 | 0.01765039
1 | 1 | 0 | 1 | 0 | 0 | 1 | 58838.2662 | 0.0500000007 | 2.68295908 | 0.0001389099 | 0.05000757 | 0.000134168251 | 1.1458e+90 | 0.0177893
1 | 1 | 0 | 1 | 0 | 0 | 1 | 58848.2662 | 0.0500000007 | 2.68705988 | 0.0001389093 | 0.05000735 | 0.000134372749 | 1.1458e+90 | 0.01792821
1 | 1 | 0 | 1 | 0 | 0 | 1 | 58858.2662 | 0.0500000007 | 2.69034052 | 0.000138909 | 0.05000723 | 0.000134536473 | 1.1458e+90 | 0.01806712
1 | 1 | 0 | 1 | 0 | 0 | 1 | 58868.2662 | 0.0500000007 | 2.69354463 | 0.0001389096 | 0.05000747 | 0.000134697344 | 1.1458e+90 | 0.01820603
1 | 1 | 0 | 1 | 0 | 0 | 1 | 58878.2662 | 0.0500000007 | 2.69688249 | 0.0001389092 | 0.05000731 | 0.000134863832 | 1.1458e+90 | 0.01834494
1 | 1 | 0 | 1 | 0 | 0 | 1 | 58888.2662 | 0.0500000007 | 2.70062089 | 0.0001389093 | 0.05000734 | 0.000135050868 | 1.1458e+90 | 0.01848385
1 | 1 | 0 | 1 | 0 | 0 | 1 | 58898.2662 | 0.0500000007 | 2.7036345 | 0.0001389097 | 0.05000751 | 0.000135202019 | 1.1458e+90 | 0.01862275
1 | 1 | 0 | 1 | 0 | 0 | 1 | 58908.2662 | 0.0500000007 | 2.70691514 | 0.0001389094 | 0.05000737 | 0.000135365714 | 1.1458e+90 | 0.01876166
1 | 1 | 0 | 1 | 0 | 0 | 1 | 58918.2662 | 0.0500000007 | 2.71067262 | 0.0001389093 | 0.05000734 | 0.000135553535 | 1.1458e+90 | 0.01890057
1 | 1 | 0 | 1 | 0 | 0 | 1 | 58928.2662 | 0.0500000007 | 2.7146399 | 0.0001389095 | 0.05000743 | 0.000135752154 | 1.1458e+90 | 0.01903948
1 | 1 | 0 | 1 | 0 | 0 | 1 | 58938.2662 | 0.0500000007 | 2.71854997 | 0.0001389093 | 0.05000734 | 0.00013594747 | 1.1458e+90 | 0.01917839
1 | 1 | 0 | 1 | 0 | 0 | 1 | 58948.2662 | 0.0500000007 | 2.72257447 | 0.0001389098 | 0.05000752 | 0.000136149203 | 1.1458e+90 | 0.0193173
1 | 1 | 0 | 1 | 0 | 0 | 1 | 58958.2662 | 0.0500000007 | 2.72799134 | 0.0001389102 | 0.05000766 | 0.000136420451 | 1.1458e+90 | 0.01945621
1 | 1 | 0 | 1 | 0 | 0 | 1 | 58968.2662 | 0.0500000007 | 2.7314055 | 0.0001389094 | 0.0500074 | 0.000136590475 | 1.1458e+90 | 0.01959512
1 | 1 | 0 | 1 | 0 | 0 | 1 | 58978.2662 | 0.0500000007 | 2.73636436 | 0.0001389094 | 0.05000739 | 0.00013683844 | 1.1458e+90 | 0.01973403
1 | 1 | 0 | 1 | 0 | 0 | 1 | 58988.2662 | 0.0500000007 | 2.74050331 | 0.0001389095 | 0.05000742 | 0.000137045499 | 1.1458e+90 | 0.01987294
1 | 1 | 0 | 1 | 0 | 0 | 1 | 58998.2662 | 0.0500000007 | 2.74565315 | 0.0001389094 | 0.0500074 | 0.000137302966 | 1.1458e+90 | 0.02001185
1 | 1 | 0 | 1 | 0 | 0 | 1 | 59008.2662 | 0.0500000007 | 2.75087929 | 0.0001389094 | 0.0500074 | 0.000137564304 | 1.1458e+90 | 0.02015076
1 | 1 | 0 | 1 | 0 | 0 | 1 | 59018.2662 | 0.0500000007 | 2.7560482 | 0.0001389094 | 0.05000737 | 0.000137822732 | 1.1458e+90 | 0.02028967
1 | 1 | 0 | 1 | 0 | 0 | 1 | 59028.2662 | 0.0500000007 | 2.7611599 | 0.0001389094 | 0.05000737 | 0.000138078351 | 1.1458e+90 | 0.02042858
1 | 1 | 0 | 1 | 0 | 0 | 1 | 59038.2662 | 0.0500000007 | 2.76594734 | 0.0001389094 | 0.05000737 | 0.000138317744 | 1.1458e+90 | 0.02056749
1 | 1 | 0 | 1 | 0 | 0 | 1 | 59048.2662 | 0.0500000007 | 2.77205086 | 0.0001389095 | 0.05000743 | 0.000138623131 | 1.1458e+90 | 0.0207064
1 | 1 | 0 | 1 | 0 | 0 | 1 | 59058.2662 | 0.0500000007 | 2.77752471 | 0.0001389097 | 0.05000751 | 0.000138897085 | 1.1458e+90 | 0.02084531
1 | 1 | 0 | 1 | 0 | 0 | 1 | 59068.2662 | 0.0500000007 | 2.78370452 | 0.0001389096 | 0.05000747 | 0.000139206008 | 1.1458e+90 | 0.02098422
1 | 1 | 0 | 1 | 0 | 0 | 1 | 59078.2662 | 0.0500000007 | 2.79001784 | 0.0001389099 | 0.05000756 | 0.000139521988 | 1.1458e+90 | 0.02112313
1 | 1 | 0 | 1 | 0 | 0 | 1 | 59088.2662 | 0.0500000007 | 2.79560637 | 0.0001389095 | 0.05000742 | 0.000139801079 | 1.1458e+90 | 0.02126204
1 | 1 | 0 | 1 | 0 | 0 | 1 | 59098.2662 | 0.0500000007 | 2.80247283 | 0.0001389094 | 0.0500074 | 0.000140144373 | 1.1458e+90 | 0.02140095
1 | 1 | 0 | 1 | 0 | 0 | 1 | 59108.2662 | 0.0500000007 | 2.80954909 | 0.0001389093 | 0.05000735 | 0.000140498116 | 1.1458e+90 | 0.02153985
1 | 1 | 0 | 1 | 0 | 0 | 1 | 59118.2662 | 0.0500000007 | 2.81488943 | 0.0001389095 | 0.05000743 | 0.000140765376 | 1.1458e+90 | 0.02167876
1 | 1 | 0 | 1 | 0 | 0 | 1 | 59128.2662 | 0.0500000007 | 2.82269049 | 0.000138909 | 0.05000726 | 0.000141155004 | 1.1458e+90 | 0.02181767
1 | 1 | 0 | 1 | 0 | 0 | 1 | 59138.2662 | 0.0500000007 | 2.82970953 | 0.000138909 | 0.05000725 | 0.000141505996 | 1.1458e+90 | 0.02195658
1 | 1 | 0 | 1 | 0 | 0 | 1 | 59148.2662 | 0.0500000007 | 2.83705282 | 0.0001389088 | 0.05000715 | 0.000141872937 | 1.1458e+90 | 0.02209549
1 | 1 | 0 | 1 | 0 | 0 | 1 | 59158.2662 | 0.0500000007 | 2.84401464 | 0.0001389089 | 0.05000721 | 0.000142221237 | 1.1458e+90 | 0.0222344
1 | 1 | 0 | 1 | 0 | 0 | 1 | 59168.2662 | 0.0500000007 | 2.85120535 | 0.0001389097 | 0.05000747 | 0.000142581572 | 1.1458e+90 | 0.02237331
1 | 1 | 0 | 1 | 0 | 0 | 1 | 59178.2662 | 0.0500000007 | 2.85889173 | 0.0001389091 | 0.05000726 | 0.000142965349 | 1.1458e+90 | 0.02251222
1 | 1 | 0 | 1 | 0 | 0 | 1 | 59188.2662 | 0.0500000007 | 2.86692166 | 0.0001389088 | 0.05000718 | 0.000143366662 | 1.1458e+90 | 0.02265113
1 | 1 | 0 | 1 | 0 | 0 | 1 | 59198.2662 | 0.0500000007 | 2.87529492 | 0.0001389085 | 0.05000706 | 0.000143785044 | 1.1458e+90 | 0.02279004
1 | 1 | 0 | 1 | 0 | 0 | 1 | 59208.2662 | 0.0500000007 | 2.88342023 | 0.0001389088 | 0.05000717 | 0.000144191697 | 1.1458e+90 | 0.02292894
1 | 1 | 0 | 1 | 0 | 0 | 1 | 59218.2662 | 0.0500000007 | 2.89146924 | 0.0001389088 | 0.05000718 | 0.000144594218 | 1.1458e+90 | 0.02306785
1 | 1 | 0 | 1 | 0 | 0 | 1 | 59228.2662 | 0.0500000007 | 2.89991856 | 0.0001389092 | 0.05000731 | 0.000145017126 | 1.1458e+90 | 0.02320676
1 | 1 | 0 | 1 | 0 | 0 | 1 | 59238.2662 | 0.0500000007 | 2.90884495 | 0.0001389091 | 0.05000727 | 0.000145463404 | 1.1458e+90 | 0.02334567
1 | 1 | 0 | 1 | 0 | 0 | 1 | 59248.2662 | 0.0500000007 | 2.91769505 | 0.0001389094 | 0.0500074 | 0.000145906335 | 1.1458e+90 | 0.02348458
1 | 1 | 0 | 1 | 0 | 0 | 1 | 59258.0066 | 0.0500000007 | 2.92770863 | 0.0001353031 | 0.05000729 | 0.000146406775 | 1.1458e+90 | 0.02361988
1 | 1 | 0 | 1 | 0 | 0 | 1 | 59268.0066 | 0.0500000007 | 2.93678761 | 0.0001389095 | 0.05000743 | 0.000146861217 | 1.1458e+90 | 0.02375879
1 | 1 | 0 | 1 | 0 | 0 | 1 | 59276.786 | 0.0500000007 | 2.94695354 | 0.0001219539 | 0.05000731 | 0.000147369225 | 1.1458e+90 | 0.02388075
1 | 1 | 0 | 1 | 0 | 0 | 1 | 59286.786 | 0.0500000007 | 2.95635676 | 0.000138909 | 0.05000723 | 0.000147839222 | 1.1458e+90 | 0.02401966
1 | 1 | 0 | 1 | 0 | 0 | 1 | 59295.3324 | 0.0500000007 | 2.96637034 | 0.0001187176 | 0.05000742 | 0.000148340536 | 1.1458e+90 | 0.02413837
1 | 1 | 0 | 1 | 0 | 0 | 1 | 59303.8888 | 0.0500000007 | 2.976403 | 0.0001188561 | 0.05000723 | 0.000148841675 | 1.1458e+90 | 0.02425723
1 | 1 | 0 | 1 | 0 | 0 | 1 | 59312.6546 | 0.0500000007 | 2.98641634 | 0.000121765 | 0.05000728 | 0.000149342566 | 1.1458e+90 | 0.024379
1 | 1 | 0 | 1 | 0 | 0 | 1 | 59320.7464 | 0.0500000007 | 2.99654436 | 0.0001124028 | 0.05000742 | 0.000149849453 | 1.1458e+90 | 0.0244914
1 | 1 | 0 | 1 | 0 | 0 | 1 | 59328.9204 | 0.0500000007 | 3.00655794 | 0.0001135447 | 0.05000744 | 0.000150350272 | 1.1458e+90 | 0.02460494
1 | 1 | 0 | 1 | 0 | 0 | 1 | 59336.816 | 0.0500000007 | 3.01657152 | 0.0001096771 | 0.05000727 | 0.000150850508 | 1.1458e+90 | 0.02471462
1 | 1 | 0 | 1 | 0 | 0 | 1 | 59343.952 | 0.0500000007 | 3.02664208 | 9.912522e-05 | 0.05000712 | 0.000151353641 | 1.1458e+90 | 0.02481375
1 | 1 | 0 | 1 | 0 | 0 | 1 | 59351.7424 | 0.0500000007 | 3.03665566 | 0.0001082158 | 0.0500073 | 0.00015185494 | 1.1458e+90 | 0.02492196
1 | 1 | 0 | 1 | 0 | 0 | 1 | 59359.1738 | 0.0500000007 | 3.04670739 | 0.0001032284 | 0.05000704 | 0.000152356821 | 1.1458e+90 | 0.02502519
1 | 1 | 0 | 1 | 0 | 0 | 1 | 59366.4562 | 0.0500000007 | 3.05672097 | 0.0001011587 | 0.05000703 | 0.000152857523 | 1.1458e+90 | 0.02512635
1 | 1 | 0 | 1 | 0 | 0 | 1 | 59372.8074 | 0.0500000007 | 3.06673431 | 8.822307e-05 | 0.05000678 | 0.000153357498 | 1.1458e+90 | 0.02521457
1 | 1 | 0 | 1 | 0 | 0 | 1 | 59379.9716 | 0.0500000007 | 3.07676697 | 9.951674e-05 | 0.05000702 | 0.000153859946 | 1.1458e+90 | 0.02531409
1 | 1 | 0 | 1 | 0 | 0 | 1 | 59386.2502 | 0.0500000007 | 3.08679962 | 8.721515e-05 | 0.05000709 | 0.000154361886 | 1.1458e+90 | 0.0254013
1 | 1 | 0 | 1 | 0 | 0 | 1 | 59392.7486 | 0.0500000007 | 3.09687042 | 9.026833e-05 | 0.05000708 | 0.00015486544 | 1.1458e+90 | 0.02549157
1 | 1 | 0 | 1 | 0 | 0 | 1 | 59398.9078 | 0.0500000007 | 3.10688376 | 8.555638e-05 | 0.05000697 | 0.000155365851 | 1.1458e+90 | 0.02557713
1 | 1 | 0 | 1 | 0 | 0 | 1 | 59404.6688 | 0.0500000007 | 3.11693549 | 8.002476e-05 | 0.0500068 | 0.000155867951 | 1.1458e+90 | 0.02565715
1 | 1 | 0 | 1 | 0 | 0 | 1 | 59410.0412 | 0.0500000007 | 3.12694907 | 7.462695e-05 | 0.05000689 | 0.000156369002 | 1.1458e+90 | 0.02573178
1 | 1 | 0 | 1 | 0 | 0 | 1 | 59415.6524 | 0.0500000007 | 3.1370008 | 7.79443e-05 | 0.05000704 | 0.00015687212 | 1.1458e+90 | 0.02580972
1 | 1 | 0 | 1 | 0 | 0 | 1 | 59421.1762 | 0.0500000007 | 3.14703321 | 7.673015e-05 | 0.05000698 | 0.000157373623 | 1.1458e+90 | 0.02588645
1 | 1 | 0 | 1 | 0 | 0 | 1 | 59426.3062 | 0.0500000007 | 3.15706587 | 7.125991e-05 | 0.05000696 | 0.000157875256 | 1.1458e+90 | 0.02595771
1 | 1 | 0 | 1 | 0 | 0 | 1 | 59431.5584 | 0.0500000007 | 3.16709852 | 7.295752e-05 | 0.05000706 | 0.000158377283 | 1.1458e+90 | 0.02603067
1 | 1 | 0 | 1 | 0 | 0 | 1 | 59436.7878 | 0.0500000007 | 3.17716932 | 7.264083e-05 | 0.05000707 | 0.000158880925 | 1.1458e+90 | 0.02610331
1 | 1 | 0 | 1 | 0 | 0 | 1 | 59441.6264 | 0.0500000007 | 3.18722081 | 6.721218e-05 | 0.050007 | 0.000159383344 | 1.1458e+90 | 0.02617052
1 | 1 | 0 | 1 | 0 | 0 | 1 | 59446.6156 | 0.0500000007 | 3.19729161 | 6.930412e-05 | 0.05000698 | 0.000159886913 | 1.1458e+90 | 0.02623983
1 | 1 | 0 | 1 | 0 | 0 | 1 | 59451.2482 | 0.0500000007 | 3.20734334 | 6.43505e-05 | 0.05000687 | 0.000160389187 | 1.1458e+90 | 0.02630418
1 | 1 | 0 | 1 | 0 | 0 | 1 | 59455.2832 | 0.0500000007 | 3.21739507 | 5.604958e-05 | 0.05000706 | 0.000160892465 | 1.1458e+90 | 0.02636023
1 | 1 | 0 | 1 | 0 | 0 | 1 | 59460.2152 | 0.0500000007 | 3.22740841 | 6.850978e-05 | 0.05000714 | 0.000161393444 | 1.1458e+90 | 0.02642874
1 | 1 | 0 | 1 | 0 | 0 | 1 | 59464.5764 | 0.0500000007 | 3.23742199 | 6.058073e-05 | 0.05000702 | 0.00016189384 | 1.1458e+90 | 0.02648932
1 | 1 | 0 | 1 | 0 | 0 | 1 | 59468.1924 | 0.0500000007 | 3.24755001 | 5.022936e-05 | 0.0500071 | 0.000162400567 | 1.1458e+90 | 0.02653955
1 | 1 | 0 | 1 | 0 | 0 | 1 | 59472.5564 | 0.0500000007 | 3.25760174 | 6.062e-05 | 0.05000733 | 0.000162903976 | 1.1458e+90 | 0.02660017
1 | 1 | 0 | 1 | 0 | 0 | 1 | 59476.6686 | 0.0500000007 | 3.26761508 | 5.712217e-05 | 0.05000725 | 0.000163404431 | 1.1458e+90 | 0.02665729
1 | 1 | 0 | 1 | 0 | 0 | 1 | 59480.5524 | 0.0500000007 | 3.27764773 | 5.39496e-05 | 0.05000735 | 0.000163906487 | 1.1458e+90 | 0.02671124
1 | 1 | 0 | 1 | 0 | 0 | 1 | 59484.5606 | 0.0500000007 | 3.28768039 | 5.567777e-05 | 0.05000748 | 0.000164408601 | 1.1458e+90 | 0.02676692
1 | 1 | 0 | 1 | 0 | 0 | 1 | 59488.4096 | 0.0500000007 | 3.29777026 | 5.346643e-05 | 0.05000757 | 0.000164913494 | 1.1458e+90 | 0.02682038
1 | 1 | 0 | 1 | 0 | 0 | 1 | 59491.9742 | 0.0500000007 | 3.30784082 | 4.951553e-05 | 0.05000727 | 0.000165416073 | 1.1458e+90 | 0.0268699
1 | 1 | 0 | 1 | 0 | 0 | 1 | 59495.6228 | 0.0500000007 | 3.31789255 | 5.068242e-05 | 0.05000733 | 0.000165918929 | 1.1458e+90 | 0.02692058
1 | 1 | 0 | 1 | 0 | 0 | 1 | 59499.2216 | 0.0500000007 | 3.32796335 | 4.999074e-05 | 0.0500074 | 0.000166422804 | 1.1458e+90 | 0.02697057
1 | 1 | 0 | 1 | 0 | 0 | 1 | 59502.6868 | 0.0500000007 | 3.33799601 | 4.813498e-05 | 0.05000749 | 0.000166924787 | 1.1458e+90 | 0.02701871
1 | 1 | 0 | 1 | 0 | 0 | 1 | 59506.3812 | 0.0500000007 | 3.34808564 | 5.131868e-05 | 0.05000737 | 0.000167428967 | 1.1458e+90 | 0.02707003
1 | 1 | 0 | 1 | 0 | 0 | 1 | 59509.6462 | 0.0500000007 | 3.35809922 | 4.535364e-05 | 0.05000708 | 0.000167928723 | 1.1458e+90 | 0.02711538
1 | 1 | 0 | 1 | 0 | 0 | 1 | 59513.1498 | 0.0500000007 | 3.3681128 | 4.86683e-05 | 0.05000738 | 0.000168430503 | 1.1458e+90 | 0.02716405
1 | 1 | 0 | 1 | 0 | 0 | 1 | 59516.511 | 0.0500000007 | 3.37812638 | 4.669016e-05 | 0.05000731 | 0.00016893103 | 1.1458e+90 | 0.02721074
1 | 1 | 0 | 1 | 0 | 0 | 1 | 59520.0682 | 0.0500000007 | 3.38813996 | 4.941287e-05 | 0.05000741 | 0.000169432096 | 1.1458e+90 | 0.02726015
1 | 1 | 0 | 1 | 0 | 0 | 1 | 59523.1818 | 0.0500000007 | 3.3982296 | 4.325079e-05 | 0.05000734 | 0.000169936422 | 1.1458e+90 | 0.0273034
1 | 1 | 0 | 1 | 0 | 0 | 1 | 59526.4968 | 0.0500000007 | 3.40824318 | 4.604842e-05 | 0.05000734 | 0.000170437168 | 1.1458e+90 | 0.02734945
1 | 1 | 0 | 1 | 0 | 0 | 1 | 59529.1934 | 0.0500000007 | 3.41829491 | 3.745837e-05 | 0.05000747 | 0.000170940271 | 1.1458e+90 | 0.02738691
1 | 1 | 0 | 1 | 0 | 0 | 1 | 59532.4404 | 0.0500000007 | 3.42830849 | 4.510402e-05 | 0.05000754 | 0.000171441279 | 1.1458e+90 | 0.02743201
1 | 1 | 0 | 1 | 0 | 0 | 1 | 59535.6598 | 0.0500000007 | 3.43832183 | 4.472062e-05 | 0.05000753 | 0.000171941982 | 1.1458e+90 | 0.02747673
1 | 1 | 0 | 1 | 0 | 0 | 1 | 59539.0024 | 0.0500000007 | 3.44835448 | 4.643199e-05 | 0.05000753 | 0.000172443688 | 1.1458e+90 | 0.02752317
1 | 1 | 0 | 1 | 0 | 0 | 1 | 59542.0642 | 0.0500000007 | 3.45836806 | 4.253131e-05 | 0.05000742 | 0.00017294407 | 1.1458e+90 | 0.0275657
1 | 1 | 0 | 1 | 0 | 0 | 1 | 59545.599 | 0.0500000007 | 3.46840072 | 4.91017e-05 | 0.05000739 | 0.00017344566 | 1.1458e+90 | 0.0276148
1 | 1 | 0 | 1 | 0 | 0 | 1 | 59548.4356 | 0.0500000007 | 3.47843313 | 3.940297e-05 | 0.0500073 | 0.000173947046 | 1.1458e+90 | 0.0276542
1 | 1 | 0 | 1 | 0 | 0 | 1 | 59551.6008 | 0.0500000007 | 3.48848486 | 4.396753e-05 | 0.05000731 | 0.000174449728 | 1.1458e+90 | 0.02769817
1 | 1 | 0 | 1 | 0 | 0 | 1 | 59554.792 | 0.0500000007 | 3.49851751 | 4.432872e-05 | 0.05000733 | 0.000174951507 | 1.1458e+90 | 0.0277425
1 | 1 | 0 | 1 | 0 | 0 | 1 | 59557.8522 | 0.0500000007 | 3.50855017 | 4.250918e-05 | 0.05000753 | 0.000175453926 | 1.1458e+90 | 0.02778501
1 | 1 | 0 | 1 | 0 | 0 | 1 | 59560.8324 | 0.0500000007 | 3.51862073 | 4.139776e-05 | 0.05000736 | 0.000175956942 | 1.1458e+90 | 0.02782641
1 | 1 | 0 | 1 | 0 | 0 | 1 | 59563.8428 | 0.0500000007 | 3.52863431 | 4.181746e-05 | 0.0500076 | 0.000176458532 | 1.1458e+90 | 0.02786822
1 | 1 | 0 | 1 | 0 | 0 | 1 | 59566.4084 | 0.0500000007 | 3.53866696 | 3.563864e-05 | 0.05000744 | 0.000176959686 | 1.1458e+90 | 0.02790386
1 | 1 | 0 | 1 | 0 | 0 | 1 | 59569.1638 | 0.0500000007 | 3.54868054 | 3.827515e-05 | 0.05000746 | 0.00017746049 | 1.1458e+90 | 0.02794214
1 | 1 | 0 | 1 | 0 | 0 | 1 | 59571.8944 | 0.0500000007 | 3.55869389 | 3.793048e-05 | 0.05000722 | 0.000177960406 | 1.1458e+90 | 0.02798007
1 | 1 | 0 | 1 | 0 | 0 | 1 | 59574.717 | 0.0500000007 | 3.56870747 | 3.920868e-05 | 0.05000753 | 0.000178462244 | 1.1458e+90 | 0.02801928
1 | 1 | 0 | 1 | 0 | 0 | 1 | 59577.481 | 0.0500000007 | 3.57874012 | 3.839442e-05 | 0.05000721 | 0.0001789628 | 1.1458e+90 | 0.02805767
1 | 1 | 0 | 1 | 0 | 0 | 1 | 59580.3508 | 0.0500000007 | 3.5887537 | 3.986416e-05 | 0.05000731 | 0.000179463925 | 1.1458e+90 | 0.02809753
1 | 1 | 0 | 1 | 0 | 0 | 1 | 59583.218 | 0.0500000007 | 3.59880519 | 3.982796e-05 | 0.0500072 | 0.000179966184 | 1.1458e+90 | 0.02813736
1 | 1 | 0 | 1 | 0 | 0 | 1 | 59585.8216 | 0.0500000007 | 3.60889506 | 3.616635e-05 | 0.05000724 | 0.000180470903 | 1.1458e+90 | 0.02817353
1 | 1 | 0 | 1 | 0 | 0 | 1 | 59588.4376 | 0.0500000007 | 3.61894679 | 3.633863e-05 | 0.05000729 | 0.00018097373 | 1.1458e+90 | 0.02820987
1 | 1 | 0 | 1 | 0 | 0 | 1 | 59591.0246 | 0.0500000007 | 3.62901759 | 3.593591e-05 | 0.05000746 | 0.000181477939 | 1.1458e+90 | 0.0282458
1 | 1 | 0 | 1 | 0 | 0 | 1 | 59593.6194 | 0.0500000007 | 3.63905001 | 3.604429e-05 | 0.05000749 | 0.000181979747 | 1.1458e+90 | 0.02828185
1 | 1 | 0 | 1 | 0 | 0 | 1 | 59596.1364 | 0.0500000007 | 3.64906359 | 3.496347e-05 | 0.05000734 | 0.000182479969 | 1.1458e+90 | 0.02831681
1 | 1 | 0 | 1 | 0 | 0 | 1 | 59598.6832 | 0.0500000007 | 3.65917253 | 3.53774e-05 | 0.05000732 | 0.000182985401 | 1.1458e+90 | 0.02835219
1 | 1 | 0 | 1 | 0 | 0 | 1 | 59601.0918 | 0.0500000007 | 3.66920519 | 3.34576e-05 | 0.05000721 | 0.000183486714 | 1.1458e+90 | 0.02838565
1 | 1 | 0 | 1 | 0 | 0 | 1 | 59603.5176 | 0.0500000007 | 3.67929482 | 3.369667e-05 | 0.05000742 | 0.000183992059 | 1.1458e+90 | 0.02841934
1 | 1 | 0 | 1 | 0 | 0 | 1 | 59606.2384 | 0.0500000007 | 3.6893084 | 3.779445e-05 | 0.05000736 | 0.000184492586 | 1.1458e+90 | 0.02845714
1 | 1 | 0 | 1 | 0 | 0 | 1 | 59608.554 | 0.0500000007 | 3.69932199 | 3.216574e-05 | 0.05000719 | 0.000184992692 | 1.1458e+90 | 0.0284893
1 | 1 | 0 | 1 | 0 | 0 | 1 | 59610.8884 | 0.0500000007 | 3.70937371 | 3.242686e-05 | 0.05000716 | 0.000185495242 | 1.1458e+90 | 0.02852173
1 | 1 | 0 | 1 | 0 | 0 | 1 | 59613.4146 | 0.0500000007 | 3.71946335 | 3.509141e-05 | 0.05000755 | 0.000186001227 | 1.1458e+90 | 0.02855682
1 | 1 | 0 | 1 | 0 | 0 | 1 | 59615.8804 | 0.0500000007 | 3.72947693 | 3.425225e-05 | 0.05000734 | 0.000186501216 | 1.1458e+90 | 0.02859107
1 | 1 | 0 | 1 | 0 | 0 | 1 | 59618.2606 | 0.0500000007 | 3.73954773 | 3.306319e-05 | 0.05000734 | 0.000187004844 | 1.1458e+90 | 0.02862414
1 | 1 | 0 | 1 | 0 | 0 | 1 | 59620.2538 | 0.0500000007 | 3.74956131 | 2.768741e-05 | 0.05000735 | 0.000187505648 | 1.1458e+90 | 0.02865182
1 | 1 | 0 | 1 | 0 | 0 | 1 | 59622.7308 | 0.0500000007 | 3.7596128 | 3.440771e-05 | 0.05000717 | 0.000188007616 | 1.1458e+90 | 0.02868623
1 | 1 | 0 | 1 | 0 | 0 | 1 | 59625.2856 | 0.0500000007 | 3.76974082 | 3.548841e-05 | 0.05000715 | 0.000188513994 | 1.1458e+90 | 0.02872172
1 | 1 | 0 | 1 | 0 | 0 | 1 | 59627.9466 | 0.0500000007 | 3.77981162 | 3.696371e-05 | 0.05000728 | 0.000189018087 | 1.1458e+90 | 0.02875868
1 | 1 | 0 | 1 | 0 | 0 | 1 | 59630.3148 | 0.0500000007 | 3.7898252 | 3.289644e-05 | 0.05000725 | 0.000189518745 | 1.1458e+90 | 0.02879158
1 | 1 | 0 | 1 | 0 | 0 | 1 | 59632.623 | 0.0500000007 | 3.79985762 | 3.206299e-05 | 0.05000726 | 0.000190020481 | 1.1458e+90 | 0.02882364
1 | 1 | 0 | 1 | 0 | 0 | 1 | 59635.1802 | 0.0500000007 | 3.8098712 | 3.55217e-05 | 0.05000709 | 0.000190520572 | 1.1458e+90 | 0.02885916
1 | 1 | 0 | 1 | 0 | 0 | 1 | 59637.53 | 0.0500000007 | 3.81990385 | 3.264093e-05 | 0.05000738 | 0.000191023384 | 1.1458e+90 | 0.02889181
1 | 1 | 0 | 1 | 0 | 0 | 1 | 59639.9444 | 0.0500000007 | 3.82999372 | 3.353825e-05 | 0.05000733 | 0.000191527753 | 1.1458e+90 | 0.02892534
1 | 1 | 0 | 1 | 0 | 0 | 1 | 59642.5346 | 0.0500000007 | 3.84002614 | 3.598028e-05 | 0.05000734 | 0.000192029489 | 1.1458e+90 | 0.02896132
1 | 1 | 0 | 1 | 0 | 0 | 1 | 59644.9548 | 0.0500000007 | 3.85003972 | 3.361876e-05 | 0.05000725 | 0.000192529915 | 1.1458e+90 | 0.02899494
1 | 1 | 0 | 1 | 0 | 0 | 1 | 59647.307 | 0.0500000007 | 3.8600533 | 3.26741e-05 | 0.05000712 | 0.000193030137 | 1.1458e+90 | 0.02902762
1 | 1 | 0 | 1 | 0 | 0 | 1 | 59649.8822 | 0.0500000007 | 3.87006688 | 3.577181e-05 | 0.05000719 | 0.000193531159 | 1.1458e+90 | 0.02906339
1 | 1 | 0 | 1 | 0 | 0 | 1 | 59652.4806 | 0.0500000007 | 3.88015676 | 3.609412e-05 | 0.05000725 | 0.000194035965 | 1.1458e+90 | 0.02909948
1 | 1 | 0 | 1 | 0 | 0 | 1 | 59654.9846 | 0.0500000007 | 3.89028454 | 3.478283e-05 | 0.05000726 | 0.000194542488 | 1.1458e+90 | 0.02913427
1 | 1 | 0 | 1 | 0 | 0 | 1 | 59657.8318 | 0.0500000007 | 3.90031719 | 3.955017e-05 | 0.05000724 | 0.000195044107 | 1.1458e+90 | 0.02917382
1 | 1 | 0 | 1 | 0 | 0 | 1 | 59660.4056 | 0.0500000007 | 3.91040707 | 3.575222e-05 | 0.05000699 | 0.000195547676 | 1.1458e+90 | 0.02920957
1 | 1 | 0 | 1 | 0 | 0 | 1 | 59663.0952 | 0.0500000007 | 3.92043972 | 3.736098e-05 | 0.05000726 | 0.000196050445 | 1.1458e+90 | 0.02924693
1 | 1 | 0 | 1 | 0 | 0 | 1 | 59665.8532 | 0.0500000007 | 3.93047214 | 3.831104e-05 | 0.05000716 | 0.000196551773 | 1.1458e+90 | 0.02928524
1 | 1 | 0 | 1 | 0 | 0 | 1 | 59668.7448 | 0.0500000007 | 3.94048572 | 4.01669e-05 | 0.05000721 | 0.000197052694 | 1.1458e+90 | 0.02932541
1 | 1 | 0 | 1 | 0 | 0 | 1 | 59671.5024 | 0.0500000007 | 3.9504993 | 3.830561e-05 | 0.05000733 | 0.000197553905 | 1.1458e+90 | 0.02936371
1 | 1 | 0 | 1 | 0 | 0 | 1 | 59674.3932 | 0.0500000007 | 3.96066546 | 4.015579e-05 | 0.05000721 | 0.00019806184 | 1.1458e+90 | 0.02940387
1 | 1 | 0 | 1 | 0 | 0 | 1 | 59677.0974 | 0.0500000007 | 3.97067881 | 3.756375e-05 | 0.05000721 | 0.000198562557 | 1.1458e+90 | 0.02944143
1 | 1 | 0 | 1 | 0 | 0 | 1 | 59680.3772 | 0.0500000007 | 3.98069239 | 4.55592e-05 | 0.05000705 | 0.000199062677 | 1.1458e+90 | 0.02948699
1 | 1 | 0 | 1 | 0 | 0 | 1 | 59683.5472 | 0.0500000007 | 3.99080133 | 4.403417e-05 | 0.05000726 | 0.00019956904 | 1.1458e+90 | 0.02953103
1 | 1 | 0 | 1 | 0 | 0 | 1 | 59686.5866 | 0.0500000007 | 3.99993753 | 4.222e-05 | 0.05000724 | 0.000200025825 | 1.1458e+90 | 0.02957325
1 | 0 | 0 | 0 | 1 | 0 | 2 | 59686.5872 | -0.0500000007 | 3.99119854 | -2.748434e-09 | -0.0164906 | 6.58172794e-05 | 2.748434e-09 | 0.02957324
1 | 0 | 0 | 0 | 0 | 0 | 2 | 59686.7478 | -0.0500000007 | 3.98114061 | -2.230165e-06 | -0.04999124 | 0.000199022164 | 2.232913e-06 | 0.02957101
1 | 0 | 0 | 0 | 0 | 0 | 2 | 59687.1566 | -0.0500000007 | 3.97110796 | -5.676773e-06 | -0.04999115 | 0.000198520269 | 7.909686e-06 | 0.02956534
1 | 0 | 0 | 0 | 0 | 0 | 2 | 59687.6312 | -0.0500000007 | 3.96105623 | -6.590508e-06 | -0.04999121 | 0.00019801801 | 1.450019e-05 | 0.02955875
1 | 0 | 0 | 0 | 0 | 0 | 2 | 59688.084 | -0.0500000007 | 3.95102382 | -6.287802e-06 | -0.04999136 | 0.000197517045 | 1.1458e+90 | 0.02955246
1 | 0 | 0 | 0 | 0 | 0 | 2 | 59688.5638 | -0.0500000007 | 3.94101024 | -6.662791e-06 | -0.04999176 | 0.000197018046 | 1.1458e+90 | 0.02954579
1 | 0 | 0 | 0 | 0 | 0 | 2 | 59689.0724 | -0.0500000007 | 3.93099666 | -7.062727e-06 | -0.04999177 | 0.000196517489 | 1.1458e+90 | 0.02953873
1 | 0 | 0 | 0 | 0 | 0 | 2 | 59689.6054 | -0.0500000007 | 3.92094493 | -7.401543e-06 | -0.04999166 | 0.000196014546 | 1.1458e+90 | 0.02953133
1 | 0 | 0 | 0 | 0 | 0 | 2 | 59690.1434 | -0.0500000007 | 3.91089344 | -7.470953e-06 | -0.04999151 | 0.000195511442 | 1.1458e+90 | 0.02952386
1 | 0 | 0 | 0 | 0 | 0 | 2 | 59690.72 | -0.0500000007 | 3.90082264 | -8.00698e-06 | -0.04999155 | 0.000195008179 | 1.1458e+90 | 0.02951585
1 | 0 | 0 | 0 | 0 | 0 | 2 | 59691.2768 | -0.0500000007 | 3.89078999 | -7.732084e-06 | -0.04999192 | 0.000194508073 | 1.1458e+90 | 0.02950812
1 | 0 | 0 | 0 | 0 | 0 | 2 | 59691.9648 | -0.0500000007 | 3.88071918 | -9.554008e-06 | -0.0499919 | 0.000194004533 | 1.1458e+90 | 0.02949857
1 | 0 | 0 | 0 | 0 | 0 | 2 | 59692.5312 | -0.0500000007 | 3.87070584 | -7.865355e-06 | -0.04999166 | 0.00019350303 | 1.1458e+90 | 0.0294907
1 | 0 | 0 | 0 | 0 | 0 | 2 | 59693.092 | -0.0500000007 | 3.86069226 | -7.787572e-06 | -0.04999155 | 0.000193001979 | 1.1458e+90 | 0.02948291
1 | 0 | 0 | 0 | 0 | 0 | 2 | 59693.654 | -0.0500000007 | 3.85064054 | -7.804298e-06 | -0.04999194 | 0.000192501 | 1.1458e+90 | 0.02947511
1 | 0 | 0 | 0 | 0 | 0 | 2 | 59694.2586 | -0.0500000007 | 3.84058881 | -8.395828e-06 | -0.0499917 | 0.000191997548 | 1.1458e+90 | 0.02946671
1 | 0 | 0 | 0 | 0 | 0 | 2 | 59694.8172 | -0.0500000007 | 3.83053732 | -7.757063e-06 | -0.04999182 | 0.000191495521 | 1.1458e+90 | 0.02945896
1 | 0 | 0 | 0 | 0 | 0 | 2 | 59695.402 | -0.0500000007 | 3.82050467 | -8.120879e-06 | -0.04999173 | 0.00019099364 | 1.1458e+90 | 0.02945084
1 | 0 | 0 | 0 | 0 | 0 | 2 | 59695.9592 | -0.0500000007 | 3.81049109 | -7.737604e-06 | -0.0499917 | 0.000190492923 | 1.1458e+90 | 0.0294431
1 | 0 | 0 | 0 | 0 | 0 | 2 | 59696.5544 | -0.0500000007 | 3.80036306 | -8.265334e-06 | -0.04999194 | 0.000189987535 | 1.1458e+90 | 0.02943483
1 | 0 | 0 | 0 | 0 | 0 | 2 | 59697.1416 | -0.0500000007 | 3.79034972 | -8.154236e-06 | -0.04999191 | 0.000189486818 | 1.1458e+90 | 0.02942668
1 | 0 | 0 | 0 | 0 | 0 | 2 | 59697.738 | -0.0500000007 | 3.78027892 | -8.281957e-06 | -0.04999169 | 0.000188982551 | 1.1458e+90 | 0.0294184
1 | 0 | 0 | 0 | 0 | 0 | 2 | 59698.399 | -0.0500000007 | 3.77026534 | -9.179068e-06 | -0.0499919 | 0.000188482707 | 1.1458e+90 | 0.02940922
1 | 0 | 0 | 0 | 0 | 0 | 2 | 59698.9956 | -0.0500000007 | 3.76021361 | -8.284763e-06 | -0.04999186 | 0.000187980084 | 1.1458e+90 | 0.02940093
1 | 0 | 0 | 0 | 0 | 0 | 2 | 59699.591 | -0.0500000007 | 3.75016189 | -8.268076e-06 | -0.04999173 | 0.000187477068 | 1.1458e+90 | 0.02939266
1 | 0 | 0 | 0 | 0 | 0 | 2 | 59700.211 | -0.0500000007 | 3.74014854 | -8.609715e-06 | -0.04999189 | 0.000186977108 | 1.1458e+90 | 0.02938405
1 | 0 | 0 | 0 | 0 | 0 | 2 | 59700.8064 | -0.0500000007 | 3.73013496 | -8.268098e-06 | -0.04999186 | 0.000186476391 | 1.1458e+90 | 0.02937579
1 | 0 | 0 | 0 | 0 | 0 | 2 | 59701.4238 | -0.0500000007 | 3.72012138 | -8.573609e-06 | -0.04999189 | 0.000185975892 | 1.1458e+90 | 0.02936721
1 | 0 | 0 | 0 | 0 | 0 | 2 | 59702.0384 | -0.0500000007 | 3.7101078 | -8.5347e-06 | -0.04999173 | 0.000185474724 | 1.1458e+90 | 0.02935868
1 | 0 | 0 | 0 | 0 | 0 | 2 | 59702.6572 | -0.0500000007 | 3.70009446 | -8.593068e-06 | -0.049992 | 0.000184975099 | 1.1458e+90 | 0.02935009
1 | 0 | 0 | 0 | 0 | 0 | 2 | 59703.2702 | -0.0500000007 | 3.68998551 | -8.512498e-06 | -0.04999183 | 0.000184469129 | 1.1458e+90 | 0.02934157
1 | 0 | 0 | 0 | 0 | 0 | 2 | 59703.9008 | -0.0500000007 | 3.67995286 | -8.756878e-06 | -0.04999169 | 0.000183967073 | 1.1458e+90 | 0.02933282
1 | 0 | 0 | 0 | 0 | 0 | 2 | 59704.524 | -0.0500000007 | 3.66974854 | -8.654144e-06 | -0.04999185 | 0.000183457509 | 1.1458e+90 | 0.02932416
1 | 0 | 0 | 0 | 0 | 0 | 2 | 59705.115 | -0.0500000007 | 3.6597352 | -8.206982e-06 | -0.04999177 | 0.000182956632 | 1.1458e+90 | 0.02931595
1 | 0 | 0 | 0 | 0 | 0 | 2 | 59705.687 | -0.0500000007 | 3.64970255 | -7.943132e-06 | -0.04999174 | 0.000182454984 | 1.1458e+90 | 0.02930801
1 | 0 | 0 | 0 | 0 | 0 | 2 | 59706.3166 | -0.0500000007 | 3.63968897 | -8.743005e-06 | -0.04999177 | 0.000181954485 | 1.1458e+90 | 0.02929927
1 | 0 | 0 | 0 | 0 | 0 | 2 | 59706.9816 | -0.0500000007 | 3.62963724 | -9.234605e-06 | -0.04999184 | 0.000181452255 | 1.1458e+90 | 0.02929003
1 | 0 | 0 | 0 | 0 | 0 | 2 | 59707.591 | -0.0500000007 | 3.6196239 | -8.462503e-06 | -0.04999181 | 0.000180951552 | 1.1458e+90 | 0.02928157
1 | 0 | 0 | 0 | 0 | 0 | 2 | 59708.197 | -0.0500000007 | 3.6095531 | -8.415306e-06 | -0.04999192 | 0.000180448478 | 1.1458e+90 | 0.02927316
1 | 0 | 0 | 0 | 0 | 0 | 2 | 59708.8066 | -0.0500000007 | 3.59950137 | -8.465273e-06 | -0.04999177 | 0.000179945433 | 1.1458e+90 | 0.02926469
1 | 0 | 0 | 0 | 0 | 0 | 2 | 59709.4388 | -0.0500000007 | 3.58948779 | -8.779114e-06 | -0.04999179 | 0.00017944492 | 1.1458e+90 | 0.02925591
1 | 0 | 0 | 0 | 0 | 0 | 2 | 59710.0714 | -0.0500000007 | 3.57947445 | -8.784665e-06 | -0.04999177 | 0.000178944276 | 1.1458e+90 | 0.02924713
1 | 0 | 0 | 0 | 0 | 0 | 2 | 59710.6774 | -0.0500000007 | 3.56942272 | -8.41528e-06 | -0.04999176 | 0.00017844174 | 1.1458e+90 | 0.02923871
1 | 0 | 0 | 0 | 0 | 0 | 2 | 59711.2718 | -0.0500000007 | 3.55940914 | -8.254181e-06 | -0.04999168 | 0.000177940834 | 1.1458e+90 | 0.02923046
1 | 0 | 0 | 0 | 0 | 0 | 2 | 59711.8908 | -0.0500000007 | 3.54926205 | -8.595802e-06 | -0.04999174 | 0.000177433787 | 1.1458e+90 | 0.02922186
1 | 0 | 0 | 0 | 0 | 0 | 2 | 59712.5606 | -0.0500000007 | 3.5392487 | -9.301241e-06 | -0.04999174 | 0.000176933216 | 1.1458e+90 | 0.02921256
1 | 0 | 0 | 0 | 0 | 0 | 2 | 59713.3636 | -0.0500000007 | 3.52915883 | -1.115096e-05 | -0.04999184 | 0.000176429137 | 1.1458e+90 | 0.02920141
1 | 0 | 0 | 0 | 0 | 0 | 2 | 59714.0006 | -0.0500000007 | 3.51901174 | -8.845783e-06 | -0.04999186 | 0.000175921959 | 1.1458e+90 | 0.02919256
1 | 0 | 0 | 0 | 0 | 0 | 2 | 59714.7648 | -0.0500000007 | 3.50896001 | -1.061219e-05 | -0.049992 | 0.000175419933 | 1.1458e+90 | 0.02918195
1 | 0 | 0 | 0 | 0 | 0 | 2 | 59715.3306 | -0.0500000007 | 3.49892759 | -7.857089e-06 | -0.04999208 | 0.000174918663 | 1.1458e+90 | 0.02917409
1 | 0 | 0 | 0 | 0 | 0 | 2 | 59715.92 | -0.0500000007 | 3.48885679 | -8.184784e-06 | -0.04999189 | 0.000174414556 | 1.1458e+90 | 0.02916591
1 | 0 | 0 | 0 | 0 | 0 | 2 | 59716.4956 | -0.0500000007 | 3.47878599 | -7.993123e-06 | -0.04999173 | 0.00017391055 | 1.1458e+90 | 0.02915792
1 | 0 | 0 | 0 | 0 | 0 | 2 | 59717.0902 | -0.0500000007 | 3.46877241 | -8.256943e-06 | -0.04999158 | 0.000173409426 | 1.1458e+90 | 0.02914966
1 | 0 | 0 | 0 | 0 | 0 | 2 | 59717.6942 | -0.0500000007 | 3.45874 | -8.38751e-06 | -0.04999178 | 0.000172908563 | 1.1458e+90 | 0.02914127
1 | 0 | 0 | 0 | 0 | 0 | 2 | 59718.2884 | -0.0500000007 | 3.44872642 | -8.251387e-06 | -0.04999157 | 0.000172407264 | 1.1458e+90 | 0.02913302
1 | 0 | 0 | 0 | 0 | 0 | 2 | 59718.8834 | -0.0500000007 | 3.43871284 | -8.262493e-06 | -0.04999155 | 0.000171906591 | 1.1458e+90 | 0.02912476
1 | 0 | 0 | 0 | 0 | 0 | 2 | 59719.5112 | -0.0500000007 | 3.42860389 | -8.717989e-06 | -0.04999165 | 0.000171401582 | 1.1458e+90 | 0.02911604
1 | 0 | 0 | 0 | 0 | 0 | 2 | 59720.1592 | -0.0500000007 | 3.41857147 | -8.998469e-06 | -0.04999149 | 0.000170899497 | 1.1458e+90 | 0.02910704
1 | 0 | 0 | 0 | 0 | 0 | 2 | 59720.7088 | -0.0500000007 | 3.4084816 | -7.63203e-06 | -0.04999147 | 0.000170394997 | 1.1458e+90 | 0.02909941
1 | 0 | 0 | 0 | 0 | 0 | 2 | 59721.3482 | -0.0500000007 | 3.3983345 | -8.879021e-06 | -0.04999136 | 0.000169887368 | 1.1458e+90 | 0.02909053
1 | 0 | 0 | 0 | 0 | 0 | 2 | 59721.9732 | -0.0500000007 | 3.38832092 | -8.679088e-06 | -0.04999155 | 0.000169387407 | 1.1458e+90 | 0.02908185
1 | 0 | 0 | 0 | 0 | 0 | 2 | 59722.637 | -0.0500000007 | 3.37830758 | -9.217894e-06 | -0.04999159 | 0.000168886967 | 1.1458e+90 | 0.02907263
1 | 0 | 0 | 0 | 0 | 0 | 2 | 59723.276 | -0.0500000007 | 3.36817956 | -8.87351e-06 | -0.04999161 | 0.000168380706 | 1.1458e+90 | 0.02906376
1 | 0 | 0 | 0 | 0 | 0 | 2 | 59723.9428 | -0.0500000007 | 3.35810876 | -9.259529e-06 | -0.04999146 | 0.000167876758 | 1.1458e+90 | 0.0290545
1 | 0 | 0 | 0 | 0 | 0 | 2 | 59724.5616 | -0.0500000007 | 3.34805703 | -8.592995e-06 | -0.04999157 | 0.000167374616 | 1.1458e+90 | 0.02904591
1 | 0 | 0 | 0 | 0 | 0 | 2 | 59725.1442 | -0.0500000007 | 3.33802462 | -8.090308e-06 | -0.04999161 | 0.000166873215 | 1.1458e+90 | 0.02903782
1 | 0 | 0 | 0 | 0 | 0 | 2 | 59725.7374 | -0.0500000007 | 3.32799196 | -8.237492e-06 | -0.04999152 | 0.000166371392 | 1.1458e+90 | 0.02902958
1 | 0 | 0 | 0 | 0 | 0 | 2 | 59726.3258 | -0.0500000007 | 3.31792116 | -8.170848e-06 | -0.04999159 | 0.000165868158 | 1.1458e+90 | 0.02902141
1 | 0 | 0 | 0 | 0 | 0 | 2 | 59726.9176 | -0.0500000007 | 3.30790758 | -8.21805e-06 | -0.04999152 | 0.000165367324 | 1.1458e+90 | 0.02901319
1 | 0 | 0 | 0 | 0 | 0 | 2 | 59727.4992 | -0.0500000007 | 3.2977798 | -8.076425e-06 | -0.04999163 | 0.000164861369 | 1.1458e+90 | 0.02900511
1 | 0 | 0 | 0 | 0 | 0 | 2 | 59728.0874 | -0.0500000007 | 3.28776622 | -8.168059e-06 | -0.04999152 | 0.000164360434 | 1.1458e+90 | 0.02899695
1 | 0 | 0 | 0 | 0 | 0 | 2 | 59728.702 | -0.0500000007 | 3.27773356 | -8.534665e-06 | -0.04999153 | 0.000163858916 | 1.1458e+90 | 0.02898841
1 | 0 | 0 | 0 | 0 | 0 | 2 | 59729.2982 | -0.0500000007 | 3.26770091 | -8.279157e-06 | -0.04999156 | 0.000163357457 | 1.1458e+90 | 0.02898013
1 | 0 | 0 | 0 | 0 | 0 | 2 | 59729.8674 | -0.0500000007 | 3.25761127 | -7.904209e-06 | -0.04999148 | 0.000162852826 | 1.1458e+90 | 0.02897223
1 | 0 | 0 | 0 | 0 | 0 | 2 | 59730.4356 | -0.0500000007 | 3.24757862 | -7.890304e-06 | -0.04999137 | 0.000162350887 | 1.1458e+90 | 0.02896434
1 | 0 | 0 | 0 | 0 | 0 | 2 | 59731.0772 | -0.0500000007 | 3.23754597 | -8.909629e-06 | -0.04999169 | 0.000161850374 | 1.1458e+90 | 0.02895543
1 | 0 | 0 | 0 | 0 | 0 | 2 | 59731.6362 | -0.0500000007 | 3.22749424 | -7.762607e-06 | -0.04999175 | 0.000161348071 | 1.1458e+90 | 0.02894767
1 | 0 | 0 | 0 | 0 | 0 | 2 | 59732.2146 | -0.0500000007 | 3.21746159 | -8.031968e-06 | -0.0499915 | 0.000160845739 | 1.1458e+90 | 0.02893963
1 | 0 | 0 | 0 | 0 | 0 | 2 | 59732.773 | -0.0500000007 | 3.2074101 | -7.754231e-06 | -0.04999146 | 0.000160343101 | 1.1458e+90 | 0.02893188
1 | 0 | 0 | 0 | 0 | 0 | 2 | 59733.3976 | -0.0500000007 | 3.19735837 | -8.673513e-06 | -0.04999143 | 0.000159840522 | 1.1458e+90 | 0.02892321
1 | 0 | 0 | 0 | 0 | 0 | 2 | 59733.946 | -0.0500000007 | 3.1872685 | -7.615393e-06 | -0.04999164 | 0.000159336778 | 1.1458e+90 | 0.02891559
1 | 0 | 0 | 0 | 0 | 0 | 2 | 59734.4978 | -0.0500000007 | 3.17719769 | -7.662617e-06 | -0.0499917 | 0.000158833514 | 1.1458e+90 | 0.02890793
1 | 0 | 0 | 0 | 0 | 0 | 2 | 59735.0848 | -0.0500000007 | 3.16716528 | -8.151424e-06 | -0.0499917 | 0.000158331968 | 1.1458e+90 | 0.02889978
1 | 0 | 0 | 0 | 0 | 0 | 2 | 59735.6714 | -0.0500000007 | 3.15713263 | -8.145846e-06 | -0.04999155 | 0.000157829971 | 1.1458e+90 | 0.02889163
1 | 0 | 0 | 0 | 0 | 0 | 2 | 59736.306 | -0.0500000007 | 3.14709997 | -8.812393e-06 | -0.04999151 | 0.000157328293 | 1.1458e+90 | 0.02888282
1 | 0 | 0 | 0 | 0 | 0 | 2 | 59736.907 | -0.0500000007 | 3.13699102 | -8.34585e-06 | -0.04999178 | 0.000156823764 | 1.1458e+90 | 0.02887447
1 | 0 | 0 | 0 | 0 | 0 | 2 | 59737.4932 | -0.0500000007 | 3.12695861 | -8.140311e-06 | -0.04999168 | 0.000156321898 | 1.1458e+90 | 0.02886633
1 | 0 | 0 | 0 | 0 | 0 | 2 | 59738.1008 | -0.0500000007 | 3.11686873 | -8.437467e-06 | -0.04999158 | 0.000155817179 | 1.1458e+90 | 0.0288579
1 | 0 | 0 | 0 | 0 | 0 | 2 | 59738.6552 | -0.0500000007 | 3.10683608 | -7.698727e-06 | -0.04999173 | 0.000155316113 | 1.1458e+90 | 0.0288502
1 | 0 | 0 | 0 | 0 | 0 | 2 | 59739.2146 | -0.0500000007 | 3.0968225 | -7.768162e-06 | -0.04999175 | 0.000154815571 | 1.1458e+90 | 0.02884243
1 | 0 | 0 | 0 | 0 | 0 | 2 | 59739.8344 | -0.0500000007 | 3.08673286 | -8.606882e-06 | -0.04999157 | 0.000154310619 | 1.1458e+90 | 0.02883382
1 | 0 | 0 | 0 | 0 | 0 | 2 | 59740.3998 | -0.0500000007 | 3.07662392 | -7.851467e-06 | -0.04999166 | 0.000153805522 | 1.1458e+90 | 0.02882597
1 | 0 | 0 | 0 | 0 | 0 | 2 | 59741.0262 | -0.0500000007 | 3.06661034 | -8.698556e-06 | -0.0499917 | 0.000153305067 | 1.1458e+90 | 0.02881727
1 | 0 | 0 | 0 | 0 | 0 | 2 | 59741.6258 | -0.0500000007 | 3.05659676 | -8.326379e-06 | -0.0499916 | 0.000152804176 | 1.1458e+90 | 0.02880894
1 | 0 | 0 | 0 | 0 | 0 | 2 | 59742.2618 | -0.0500000007 | 3.04652619 | -8.831846e-06 | -0.04999158 | 0.00015230065 | 1.1458e+90 | 0.02880011
1 | 0 | 0 | 0 | 0 | 0 | 2 | 59742.8786 | -0.0500000007 | 3.03647447 | -8.565191e-06 | -0.04999139 | 0.000151797576 | 1.1458e+90 | 0.02879155
1 | 0 | 0 | 0 | 0 | 0 | 2 | 59743.4754 | -0.0500000007 | 3.02646089 | -8.287469e-06 | -0.04999144 | 0.000151297121 | 1.1458e+90 | 0.02878326
1 | 0 | 0 | 0 | 0 | 0 | 2 | 59744.086 | -0.0500000007 | 3.01633286 | -8.479114e-06 | -0.0499915 | 0.000150791006 | 1.1458e+90 | 0.02877478
1 | 0 | 0 | 0 | 0 | 0 | 2 | 59744.6796 | -0.0500000007 | 3.00630045 | -8.243053e-06 | -0.04999156 | 0.000150289648 | 1.1458e+90 | 0.02876654
1 | 0 | 0 | 0 | 0 | 0 | 2 | 59745.302 | -0.0500000007 | 2.99621058 | -8.643002e-06 | -0.04999166 | 0.000149785526 | 1.1458e+90 | 0.0287579
1 | 0 | 0 | 0 | 0 | 0 | 2 | 59745.9294 | -0.0500000007 | 2.98619699 | -8.712431e-06 | -0.04999163 | 0.000149284868 | 1.1458e+90 | 0.02874918
1 | 0 | 0 | 0 | 0 | 0 | 2 | 59746.4872 | -0.0500000007 | 2.97616434 | -7.745929e-06 | -0.04999165 | 0.000148783365 | 1.1458e+90 | 0.02874144
1 | 0 | 0 | 0 | 0 | 0 | 2 | 59747.0948 | -0.0500000007 | 2.96611285 | -8.437454e-06 | -0.0499915 | 0.000148280436 | 1.1458e+90 | 0.028733
1 | 0 | 0 | 0 | 0 | 0 | 2 | 59747.7182 | -0.0500000007 | 2.95596576 | -8.656879e-06 | -0.0499916 | 0.000147773448 | 1.1458e+90 | 0.02872434
1 | 0 | 0 | 0 | 0 | 0 | 2 | 59748.3056 | -0.0500000007 | 2.94591403 | -8.156965e-06 | -0.04999162 | 0.000147270999 | 1.1458e+90 | 0.02871619
1 | 0 | 0 | 0 | 0 | 0 | 2 | 59748.944 | -0.0500000007 | 2.9358623 | -8.865162e-06 | -0.04999152 | 0.000146768216 | 1.1458e+90 | 0.02870732
1 | 0 | 0 | 0 | 0 | 0 | 2 | 59749.5684 | -0.0500000007 | 2.92582989 | -8.670778e-06 | -0.04999167 | 0.000146267121 | 1.1458e+90 | 0.02869865
1 | 0 | 0 | 0 | 0 | 0 | 2 | 59750.1806 | -0.0500000007 | 2.91581631 | -8.50138e-06 | -0.04999178 | 0.000145766855 | 1.1458e+90 | 0.02869015
1 | 0 | 0 | 0 | 0 | 0 | 2 | 59750.764 | -0.0500000007 | 2.90580273 | -8.101402e-06 | -0.04999151 | 0.000145265454 | 1.1458e+90 | 0.02868205
1 | 0 | 0 | 0 | 0 | 0 | 2 | 59751.426 | -0.0500000007 | 2.89573193 | -9.192862e-06 | -0.04999139 | 0.000144761667 | 1.1458e+90 | 0.02867285
1 | 0 | 0 | 0 | 0 | 0 | 2 | 59752.0046 | -0.0500000007 | 2.88569951 | -8.034753e-06 | -0.04999155 | 0.000144260586 | 1.1458e+90 | 0.02866482
1 | 0 | 0 | 0 | 0 | 0 | 2 | 59752.6368 | -0.0500000007 | 2.87564778 | -8.779059e-06 | -0.04999148 | 0.000143757876 | 1.1458e+90 | 0.02865604
1 | 0 | 0 | 0 | 0 | 0 | 2 | 59753.2436 | -0.0500000007 | 2.86555791 | -8.426318e-06 | -0.04999134 | 0.000143253084 | 1.1458e+90 | 0.02864761
1 | 0 | 0 | 0 | 0 | 0 | 2 | 59753.8528 | -0.0500000007 | 2.85539174 | -8.459674e-06 | -0.04999151 | 0.000142745339 | 1.1458e+90 | 0.02863915
1 | 0 | 0 | 0 | 0 | 0 | 2 | 59754.4396 | -0.0500000007 | 2.84526396 | -8.14866e-06 | -0.04999178 | 0.000142239805 | 1.1458e+90 | 0.02863101
1 | 0 | 0 | 0 | 0 | 0 | 2 | 59755.1144 | -0.0500000007 | 2.83525038 | -9.370672e-06 | -0.04999173 | 0.000141739059 | 1.1458e+90 | 0.02862163
1 | 0 | 0 | 0 | 0 | 0 | 2 | 59755.7116 | -0.0500000007 | 2.82521772 | -8.29306e-06 | -0.04999165 | 0.000141237295 | 1.1458e+90 | 0.02861334
1 | 0 | 0 | 0 | 0 | 0 | 2 | 59756.314 | -0.0500000007 | 2.81518507 | -8.365269e-06 | -0.04999165 | 0.000140735749 | 1.1458e+90 | 0.02860498
1 | 0 | 0 | 0 | 0 | 0 | 2 | 59756.9276 | -0.0500000007 | 2.80515265 | -8.520792e-06 | -0.04999161 | 0.0001402341 | 1.1458e+90 | 0.02859646
1 | 0 | 0 | 0 | 0 | 0 | 2 | 59757.5728 | -0.0500000007 | 2.79510093 | -8.959657e-06 | -0.04999189 | 0.000139732365 | 1.1458e+90 | 0.0285875
1 | 0 | 0 | 0 | 0 | 0 | 2 | 59758.1922 | -0.0500000007 | 2.78501105 | -8.601341e-06 | -0.04999165 | 0.000139227297 | 1.1458e+90 | 0.02857889
1 | 0 | 0 | 0 | 0 | 0 | 2 | 59758.8696 | -0.0500000007 | 2.7749784 | -9.406784e-06 | -0.04999176 | 0.000138726071 | 1.1458e+90 | 0.02856949
1 | 0 | 0 | 0 | 0 | 0 | 2 | 59759.4748 | -0.0500000007 | 2.76494598 | -8.404166e-06 | -0.04999173 | 0.000138224437 | 1.1458e+90 | 0.02856108
1 | 0 | 0 | 0 | 0 | 0 | 2 | 59760.131 | -0.0500000007 | 2.75491333 | -9.112377e-06 | -0.04999171 | 0.000137722818 | 1.1458e+90 | 0.02855197
1 | 0 | 0 | 0 | 0 | 0 | 2 | 59760.7304 | -0.0500000007 | 2.7448616 | -8.323616e-06 | -0.04999169 | 0.000137220268 | 1.1458e+90 | 0.02854365
1 | 0 | 0 | 0 | 0 | 0 | 2 | 59761.4264 | -0.0500000007 | 2.73477173 | -9.665053e-06 | -0.04999165 | 0.000136715753 | 1.1458e+90 | 0.02853398
1 | 0 | 0 | 0 | 0 | 0 | 2 | 59762.036 | -0.0500000007 | 2.72468209 | -8.465252e-06 | -0.04999165 | 0.00013621134 | 1.1458e+90 | 0.02852552
1 | 0 | 0 | 0 | 0 | 0 | 2 | 59762.7042 | -0.0500000007 | 2.71464944 | -9.279026e-06 | -0.04999176 | 0.000135710099 | 1.1458e+90 | 0.02851624
1 | 0 | 0 | 0 | 0 | 0 | 2 | 59763.3492 | -0.0500000007 | 2.70463586 | -8.956832e-06 | -0.04999162 | 0.000135209135 | 1.1458e+90 | 0.02850728
1 | 0 | 0 | 0 | 0 | 0 | 2 | 59764.0042 | -0.0500000007 | 2.69462228 | -9.095677e-06 | -0.04999151 | 0.000134708229 | 1.1458e+90 | 0.02849819
1 | 0 | 0 | 0 | 0 | 0 | 2 | 59764.71 | -0.0500000007 | 2.6846087 | -9.801144e-06 | -0.04999167 | 0.000134208065 | 1.1458e+90 | 0.02848838
1 | 0 | 0 | 0 | 0 | 0 | 2 | 59765.3784 | -0.0500000007 | 2.67459536 | -9.281802e-06 | -0.04999175 | 0.000133707712 | 1.1458e+90 | 0.0284791
1 | 0 | 0 | 0 | 0 | 0 | 2 | 59766.1398 | -0.0500000007 | 2.66452456 | -1.05732e-05 | -0.0499915 | 0.000133203575 | 1.1458e+90 | 0.02846853
1 | 0 | 0 | 0 | 0 | 0 | 2 | 59766.8732 | -0.0500000007 | 2.65443468 | -1.018439e-05 | -0.04999153 | 0.00013269925 | 1.1458e+90 | 0.02845835
1 | 0 | 0 | 0 | 0 | 0 | 2 | 59767.687 | -0.0500000007 | 2.64440203 | -1.130088e-05 | -0.04999161 | 0.000132197907 | 1.1458e+90 | 0.02844704
1 | 0 | 0 | 0 | 0 | 0 | 2 | 59768.4942 | -0.0500000007 | 2.63438869 | -1.120921e-05 | -0.04999154 | 0.000131697132 | 1.1458e+90 | 0.02843584
1 | 0 | 0 | 0 | 0 | 0 | 2 | 59769.375 | -0.0500000007 | 2.6243751 | -1.223129e-05 | -0.04999164 | 0.000131196823 | 1.1458e+90 | 0.0284236
1 | 0 | 0 | 0 | 0 | 0 | 2 | 59770.3542 | -0.0500000007 | 2.61434245 | -1.359772e-05 | -0.0499916 | 0.000130695174 | 1.1458e+90 | 0.02841001
1 | 0 | 0 | 0 | 0 | 0 | 2 | 59771.3788 | -0.0500000007 | 2.60427165 | -1.422821e-05 | -0.04999176 | 0.000130192115 | 1.1458e+90 | 0.02839578
1 | 0 | 0 | 0 | 0 | 0 | 2 | 59772.5624 | -0.0500000007 | 2.59420109 | -1.643609e-05 | -0.04999149 | 0.000129687978 | 1.1458e+90 | 0.02837934
1 | 0 | 0 | 0 | 0 | 0 | 2 | 59773.9612 | -0.0500000007 | 2.58418751 | -1.942447e-05 | -0.04999148 | 0.000129187363 | 1.1458e+90 | 0.02835992
1 | 0 | 0 | 0 | 0 | 0 | 2 | 59775.6456 | -0.0500000007 | 2.57417393 | -2.339042e-05 | -0.0499914 | 0.000128686544 | 1.1458e+90 | 0.02833653
1 | 0 | 0 | 0 | 0 | 0 | 2 | 59777.5922 | -0.0500000007 | 2.56410313 | -2.703157e-05 | -0.04999161 | 0.00012818363 | 1.1458e+90 | 0.0283095
1 | 0 | 0 | 0 | 0 | 0 | 2 | 59779.9774 | -0.0500000007 | 2.55405164 | -3.312214e-05 | -0.04999149 | 0.000127680833 | 1.1458e+90 | 0.02827637
1 | 0 | 0 | 0 | 0 | 0 | 2 | 59782.7738 | -0.0500000007 | 2.54403806 | -3.883241e-05 | -0.04999166 | 0.000127180698 | 1.1458e+90 | 0.02823754
1 | 0 | 0 | 0 | 0 | 0 | 2 | 59786.288 | -0.0500000007 | 2.5340054 | -4.880027e-05 | -0.04999174 | 0.000126679355 | 1.1458e+90 | 0.02818874
1 | 0 | 0 | 0 | 0 | 0 | 2 | 59790.394 | -0.0500000007 | 2.52399182 | -5.701829e-05 | -0.04999168 | 0.000126178609 | 1.1458e+90 | 0.02813172
1 | 0 | 0 | 0 | 0 | 0 | 2 | 59795.0002 | -0.0500000007 | 2.51394033 | -6.396409e-05 | -0.04999147 | 0.000125675579 | 1.1458e+90 | 0.02806776
1 | 0 | 0 | 0 | 0 | 0 | 2 | 59800.2184 | -0.0500000007 | 2.50369787 | -7.246254e-05 | -0.0499914 | 0.000125163366 | 1.1458e+90 | 0.0279953
1 | 0 | 0 | 0 | 0 | 0 | 2 | 59806.3082 | -0.0500000007 | 2.49368429 | -8.456618e-05 | -0.0499915 | 0.000124663013 | 1.1458e+90 | 0.02791073
1 | 0 | 0 | 0 | 0 | 0 | 2 | 59812.441 | -0.0500000007 | 2.48367071 | -8.516347e-05 | -0.0499916 | 0.000124162674 | 1.1458e+90 | 0.02782557
1 | 0 | 0 | 0 | 0 | 0 | 2 | 59818.9206 | -0.0500000007 | 2.47361922 | -8.997909e-05 | -0.04999147 | 0.000123659862 | 1.1458e+90 | 0.02773559
1 | 0 | 0 | 0 | 0 | 0 | 2 | 59826.4852 | -0.0500000007 | 2.46360564 | -0.0001050462 | -0.04999157 | 0.000123159509 | 1.1458e+90 | 0.02763054
1 | 0 | 0 | 0 | 0 | 0 | 2 | 59835.6358 | -0.0500000007 | 2.45359206 | -0.0001270702 | -0.04999154 | 0.000122658836 | 1.1458e+90 | 0.02750347
1 | 0 | 0 | 0 | 0 | 0 | 2 | 59842.948 | -0.0500000007 | 2.44355941 | -0.0001015413 | -0.04999161 | 0.000122157464 | 1.1458e+90 | 0.02740193
1 | 0 | 0 | 0 | 0 | 0 | 2 | 59851.754 | -0.0500000007 | 2.43346977 | -0.0001222851 | -0.04999165 | 0.000121653175 | 1.1458e+90 | 0.02727964
1 | 0 | 0 | 0 | 0 | 0 | 2 | 59861.1736 | -0.0500000007 | 2.42345619 | -0.000130806 | -0.04999166 | 0.000121152611 | 1.1458e+90 | 0.02714884
1 | 0 | 0 | 0 | 0 | 0 | 2 | 59871.1736 | -0.0500000007 | 2.41422462 | -0.0001388654 | -0.04999156 | 0.000120690849 | 1.1458e+90 | 0.02700997
1 | 0 | 0 | 0 | 0 | 0 | 2 | 59881.1736 | -0.0500000007 | 2.40478325 | -0.0001388655 | -0.04999159 | 0.000120218931 | 1.1458e+90 | 0.02687111
1 | 0 | 0 | 0 | 0 | 0 | 2 | 59891.1736 | -0.0500000007 | 2.39599061 | -0.0001388654 | -0.04999153 | 0.000119779244 | 1.1458e+90 | 0.02673224
1 | 0 | 0 | 0 | 0 | 0 | 2 | 59901.1736 | -0.0500000007 | 2.38723588 | -0.0001388661 | -0.0499918 | 0.000119342207 | 1.1458e+90 | 0.02659338
1 | 0 | 0 | 0 | 0 | 0 | 2 | 59911.1736 | -0.0500000007 | 2.38048387 | -0.0001388662 | -0.04999183 | 0.000119004748 | 1.1458e+90 | 0.02645451
1 | 0 | 0 | 0 | 0 | 0 | 2 | 59921.1736 | -0.0500000007 | 2.37335038 | -0.0001388661 | -0.04999179 | 0.000118648029 | 1.1458e+90 | 0.02631564
1 | 0 | 0 | 0 | 0 | 0 | 2 | 59931.1736 | -0.0500000007 | 2.3671515 | -0.0001388662 | -0.04999184 | 0.000118338263 | 1.1458e+90 | 0.02617678
1 | 0 | 0 | 0 | 0 | 0 | 2 | 59941.1736 | -0.0500000007 | 2.36160111 | -0.0001388659 | -0.04999174 | 0.000118060547 | 1.1458e+90 | 0.02603791
1 | 0 | 0 | 0 | 0 | 0 | 2 | 59951.1736 | -0.0500000007 | 2.35462046 | -0.000138866 | -0.04999175 | 0.000117711606 | 1.1458e+90 | 0.02589905
1 | 0 | 0 | 0 | 0 | 0 | 2 | 59961.1736 | -0.0500000007 | 2.34847879 | -0.0001388662 | -0.04999183 | 0.00011740475 | 1.1458e+90 | 0.02576018
1 | 0 | 0 | 0 | 0 | 0 | 2 | 59971.1736 | -0.0500000007 | 2.34327173 | -0.0001388656 | -0.04999163 | 0.000117143973 | 1.1458e+90 | 0.02562131
1 | 0 | 0 | 0 | 0 | 0 | 2 | 59981.1736 | -0.0500000007 | 2.33957148 | -0.0001388656 | -0.04999162 | 0.000116958967 | 1.1458e+90 | 0.02548245
1 | 0 | 0 | 0 | 0 | 0 | 2 | 59991.1736 | -0.0500000007 | 2.33642435 | -0.0001388655 | -0.04999159 | 0.000116801566 | 1.1458e+90 | 0.02534358
1 | 0 | 0 | 0 | 0 | 0 | 2 | 60001.1736 | -0.0500000007 | 2.33419275 | -0.0001388659 | -0.04999174 | 0.000116690353 | 1.1458e+90 | 0.02520472
1 | 0 | 0 | 0 | 0 | 0 | 2 | 60011.1736 | -0.0500000007 | 2.33262873 | -0.0001388656 | -0.04999161 | 0.000116611867 | 1.1458e+90 | 0.02506585
1 | 0 | 0 | 0 | 0 | 0 | 2 | 60021.1736 | -0.0500000007 | 2.33123636 | -0.0001388652 | -0.04999147 | 0.000116541945 | 1.1458e+90 | 0.02492699
1 | 0 | 0 | 0 | 0 | 0 | 2 | 60031.1736 | -0.0500000007 | 2.3307786 | -0.0001388652 | -0.04999148 | 0.000116519062 | 1.1458e+90 | 0.02478812
1 | 0 | 0 | 0 | 0 | 0 | 2 | 60041.1736 | -0.0500000007 | 2.32993937 | -0.0001388654 | -0.04999155 | 0.000116477291 | 1.1458e+90 | 0.02464926
1 | 0 | 0 | 0 | 0 | 0 | 2 | 60051.1736 | -0.0500000007 | 2.3282609 | -0.000138866 | -0.04999176 | 0.000116393872 | 1.1458e+90 | 0.02451039
1 | 0 | 0 | 0 | 0 | 0 | 2 | 60061.1736 | -0.0500000007 | 2.32766962 | -0.0001388659 | -0.04999171 | 0.000116364186 | 1.1458e+90 | 0.02437152
1 | 0 | 0 | 0 | 0 | 0 | 2 | 60071.1736 | -0.0500000007 | 2.32734537 | -0.0001388658 | -0.04999169 | 0.000116347932 | 1.1458e+90 | 0.02423266
1 | 0 | 0 | 0 | 0 | 0 | 2 | 60081.1736 | -0.0500000007 | 2.32681131 | -0.0001388656 | -0.04999161 | 0.000116321033 | 1.1458e+90 | 0.02409379
1 | 0 | 0 | 0 | 0 | 0 | 2 | 60091.1736 | -0.0500000007 | 2.32644892 | -0.0001388658 | -0.04999168 | 0.000116303097 | 1.1458e+90 | 0.02395493
1 | 0 | 0 | 0 | 0 | 0 | 2 | 60101.1736 | -0.0500000007 | 2.32719278 | -0.0001388658 | -0.04999169 | 0.000116340307 | 1.1458e+90 | 0.02381606
1 | 0 | 0 | 0 | 0 | 0 | 2 | 60111.1736 | -0.0500000007 | 2.32770777 | -0.000138866 | -0.04999177 | 0.000116366231 | 1.1458e+90 | 0.02367719
1 | 0 | 0 | 0 | 0 | 0 | 2 | 60121.1736 | -0.0500000007 | 2.32734537 | -0.0001388657 | -0.04999166 | 0.000116347852 | 1.1458e+90 | 0.02353833
1 | 0 | 0 | 0 | 0 | 0 | 2 | 60131.1736 | -0.0500000007 | 2.32660151 | -0.0001388658 | -0.04999169 | 0.000116310752 | 1.1458e+90 | 0.02339946
1 | 0 | 0 | 0 | 0 | 0 | 2 | 60141.1736 | -0.0500000007 | 2.32751703 | -0.0001388653 | -0.04999152 | 0.00011635611 | 1.1458e+90 | 0.0232606
1 | 0 | 0 | 0 | 0 | 0 | 2 | 60151.1736 | -0.0500000007 | 2.32673502 | -0.0001388656 | -0.04999162 | 0.000116317256 | 1.1458e+90 | 0.02312173
1 | 0 | 0 | 0 | 0 | 0 | 2 | 60161.1736 | -0.0500000007 | 2.32662058 | -0.0001388659 | -0.04999172 | 0.000116311778 | 1.1458e+90 | 0.02298287
1 | 0 | 0 | 0 | 0 | 0 | 2 | 60171.1736 | -0.0500000007 | 2.3263917 | -0.0001388654 | -0.04999155 | 0.000116299932 | 1.1458e+90 | 0.022844
1 | 0 | 0 | 0 | 0 | 0 | 2 | 60181.1736 | -0.0500000007 | 2.32513285 | -0.0001388659 | -0.04999173 | 0.000116237403 | 1.1458e+90 | 0.02270513
1 | 0 | 0 | 0 | 0 | 0 | 2 | 60191.1736 | -0.0500000007 | 2.32463694 | -0.0001388657 | -0.04999164 | 0.000116212417 | 1.1458e+90 | 0.02256627
1 | 0 | 0 | 0 | 0 | 0 | 2 | 60201.1736 | -0.0500000007 | 2.32477045 | -0.0001388652 | -0.04999148 | 0.000116218718 | 1.1458e+90 | 0.0224274
1 | 0 | 0 | 0 | 0 | 0 | 2 | 60211.1736 | -0.0500000007 | 2.32469416 | -0.0001388653 | -0.0499915 | 0.000116214942 | 1.1458e+90 | 0.02228854
1 | 0 | 0 | 0 | 0 | 0 | 2 | 60221.1736 | -0.0500000007 | 2.32461786 | -0.0001388652 | -0.04999149 | 0.000116211108 | 1.1458e+90 | 0.02214967
1 | 0 | 0 | 0 | 0 | 0 | 2 | 60231.1736 | -0.0500000007 | 2.32398844 | -0.0001388649 | -0.04999135 | 0.000116179319 | 1.1458e+90 | 0.02201081
1 | 0 | 0 | 0 | 0 | 0 | 2 | 60241.1736 | -0.0500000007 | 2.32414103 | -0.0001388651 | -0.04999142 | 0.000116187119 | 1.1458e+90 | 0.02187194
1 | 0 | 0 | 0 | 0 | 0 | 2 | 60251.1736 | -0.0500000007 | 2.32305384 | -0.0001388654 | -0.04999155 | 0.000116133073 | 1.1458e+90 | 0.02173308
1 | 0 | 0 | 0 | 0 | 0 | 2 | 60261.1736 | -0.0500000007 | 2.3232255 | -0.0001388651 | -0.04999143 | 0.00011614136 | 1.1458e+90 | 0.02159421
1 | 0 | 0 | 0 | 0 | 0 | 2 | 60271.1736 | -0.0500000007 | 2.32303476 | -0.0001388648 | -0.04999133 | 0.000116131589 | 1.1458e+90 | 0.02145535
1 | 0 | 0 | 0 | 0 | 0 | 2 | 60281.1736 | -0.0500000007 | 2.32227182 | -0.0001388643 | -0.04999116 | 0.000116093055 | 1.1458e+90 | 0.02131648
1 | 0 | 0 | 0 | 0 | 0 | 2 | 60291.1736 | -0.0500000007 | 2.3220048 | -0.000138865 | -0.0499914 | 0.000116080271 | 1.1458e+90 | 0.02117762
1 | 0 | 0 | 0 | 0 | 0 | 2 | 60301.1736 | -0.0500000007 | 2.32236719 | -0.0001388649 | -0.04999135 | 0.000116098265 | 1.1458e+90 | 0.02103875
1 | 0 | 0 | 0 | 0 | 0 | 2 | 60311.1736 | -0.0500000007 | 2.32015467 | -0.0001388646 | -0.04999125 | 0.00011598743 | 1.1458e+90 | 0.02089989
1 | 0 | 0 | 0 | 0 | 0 | 2 | 60321.1736 | -0.0500000007 | 2.32051706 | -0.0001388645 | -0.04999123 | 0.000116005511 | 1.1458e+90 | 0.02076102
1 | 0 | 0 | 0 | 0 | 0 | 2 | 60331.1736 | -0.0500000007 | 2.31931543 | -0.0001388651 | -0.04999143 | 0.000115945906 | 1.1458e+90 | 0.02062216
1 | 0 | 0 | 0 | 0 | 0 | 2 | 60341.1736 | -0.0500000007 | 2.31956339 | -0.0001388656 | -0.04999161 | 0.000115958705 | 1.1458e+90 | 0.02048329
1 | 0 | 0 | 0 | 0 | 0 | 2 | 60351.1736 | -0.0500000007 | 2.31845713 | -0.0001388654 | -0.04999155 | 0.000115903269 | 1.1458e+90 | 0.02034443
1 | 0 | 0 | 0 | 0 | 0 | 2 | 60361.1736 | -0.0500000007 | 2.31698847 | -0.0001388653 | -0.04999151 | 0.000115829753 | 1.1458e+90 | 0.02020556
1 | 0 | 0 | 0 | 0 | 0 | 2 | 60371.1736 | -0.0500000007 | 2.31723642 | -0.0001388657 | -0.04999167 | 0.000115842515 | 1.1458e+90 | 0.0200667
1 | 0 | 0 | 0 | 0 | 0 | 2 | 60381.1736 | -0.0500000007 | 2.31681681 | -0.0001388655 | -0.04999159 | 0.000115821364 | 1.1458e+90 | 0.01992783
1 | 0 | 0 | 0 | 0 | 0 | 2 | 60391.1736 | -0.0500000007 | 2.31752253 | -0.0001388658 | -0.04999168 | 0.000115856834 | 1.1458e+90 | 0.01978897
1 | 0 | 0 | 0 | 0 | 0 | 2 | 60401.1736 | -0.0500000007 | 2.31668329 | -0.0001388657 | -0.04999167 | 0.000115814859 | 1.1458e+90 | 0.0196501
1 | 0 | 0 | 0 | 0 | 0 | 2 | 60411.1736 | -0.0500000007 | 2.31645441 | -0.0001388654 | -0.04999156 | 0.000115803174 | 1.1458e+90 | 0.01951123
1 | 0 | 0 | 0 | 0 | 0 | 2 | 60421.1736 | -0.0500000007 | 2.31576777 | -0.0001388649 | -0.04999135 | 0.000115768366 | 1.1458e+90 | 0.01937237
1 | 0 | 0 | 0 | 0 | 0 | 2 | 60431.1736 | -0.0500000007 | 2.31412768 | -0.0001388655 | -0.04999159 | 0.000115686918 | 1.1458e+90 | 0.0192335
1 | 0 | 0 | 0 | 0 | 0 | 2 | 60441.1736 | -0.0500000007 | 2.31275439 | -0.0001388652 | -0.04999147 | 0.000115618001 | 1.1458e+90 | 0.01909464
1 | 0 | 0 | 0 | 0 | 0 | 2 | 60451.1736 | -0.0500000007 | 2.31286883 | -0.0001388654 | -0.04999154 | 0.000115623872 | 1.1458e+90 | 0.01895577
1 | 0 | 0 | 0 | 0 | 0 | 2 | 60461.1736 | -0.0500000007 | 2.31191516 | -0.0001388651 | -0.04999142 | 0.000115575924 | 1.1458e+90 | 0.01881691
1 | 0 | 0 | 0 | 0 | 0 | 2 | 60471.1736 | -0.0500000007 | 2.31134295 | -0.0001388655 | -0.0499916 | 0.000115547722 | 1.1458e+90 | 0.01867804
1 | 0 | 0 | 0 | 0 | 0 | 2 | 60481.1736 | -0.0500000007 | 2.31059909 | -0.0001388653 | -0.04999152 | 0.00011551036 | 1.1458e+90 | 0.01853918
1 | 0 | 0 | 0 | 0 | 0 | 2 | 60491.1736 | -0.0500000007 | 2.30949283 | -0.0001388653 | -0.04999151 | 0.000115455034 | 1.1458e+90 | 0.01840031
1 | 0 | 0 | 0 | 0 | 0 | 2 | 60501.1736 | -0.0500000007 | 2.30892062 | -0.0001388653 | -0.0499915 | 0.000115426395 | 1.1458e+90 | 0.01826145
1 | 0 | 0 | 0 | 0 | 0 | 2 | 60511.1736 | -0.0500000007 | 2.3088634 | -0.0001388652 | -0.04999148 | 0.000115423492 | 1.1458e+90 | 0.01812258
1 | 0 | 0 | 0 | 0 | 0 | 2 | 60521.1736 | -0.0500000007 | 2.30882525 | -0.0001388655 | -0.04999158 | 0.000115421819 | 1.1458e+90 | 0.01798372
1 | 0 | 0 | 0 | 0 | 0 | 2 | 60531.1736 | -0.0500000007 | 2.30808139 | -0.0001388656 | -0.04999163 | 0.000115384755 | 1.1458e+90 | 0.01784485
1 | 0 | 0 | 0 | 0 | 0 | 2 | 60541.1736 | -0.0500000007 | 2.30758548 | -0.0001388655 | -0.04999159 | 0.000115359871 | 1.1458e+90 | 0.01770599
1 | 0 | 0 | 0 | 0 | 0 | 2 | 60551.1736 | -0.0500000007 | 2.30604053 | -0.0001388655 | -0.04999157 | 0.000115282586 | 1.1458e+90 | 0.01756712
1 | 0 | 0 | 0 | 0 | 0 | 2 | 60561.1736 | -0.0500000007 | 2.3066318 | -0.0001388661 | -0.04999181 | 0.000115312701 | 1.1458e+90 | 0.01742825
1 | 0 | 0 | 0 | 0 | 0 | 2 | 60571.1736 | -0.0500000007 | 2.30762362 | -0.0001388663 | -0.04999186 | 0.000115362396 | 1.1458e+90 | 0.01728939
1 | 0 | 0 | 0 | 0 | 0 | 2 | 60581.1736 | -0.0500000007 | 2.30775714 | -0.0001388661 | -0.04999178 | 0.000115368901 | 1.1458e+90 | 0.01715052
1 | 0 | 0 | 0 | 0 | 0 | 2 | 60591.1736 | -0.0500000007 | 2.3075664 | -0.0001388663 | -0.04999187 | 0.000115359559 | 1.1458e+90 | 0.01701166
1 | 0 | 0 | 0 | 0 | 0 | 2 | 60601.1736 | -0.0500000007 | 2.30707049 | -0.0001388662 | -0.04999182 | 0.000115334653 | 1.1458e+90 | 0.01687279
1 | 0 | 0 | 0 | 0 | 0 | 2 | 60611.1736 | -0.0500000007 | 2.3054111 | -0.000138866 | -0.04999177 | 0.000115251569 | 1.1458e+90 | 0.01673392
1 | 0 | 0 | 0 | 0 | 0 | 2 | 60621.1736 | -0.0500000007 | 2.30535388 | -0.0001388663 | -0.04999185 | 0.000115248906 | 1.1458e+90 | 0.01659506
1 | 0 | 0 | 0 | 0 | 0 | 2 | 60631.1736 | -0.0500000007 | 2.30365634 | -0.0001388662 | -0.04999183 | 0.000115164003 | 1.1458e+90 | 0.01645619
1 | 0 | 0 | 0 | 0 | 0 | 2 | 60641.1736 | -0.0500000007 | 2.30430484 | -0.0001388663 | -0.04999187 | 0.000115196504 | 1.1458e+90 | 0.01631732
1 | 0 | 0 | 0 | 0 | 0 | 2 | 60651.1736 | -0.0500000007 | 2.3026073 | -0.0001388663 | -0.04999187 | 0.000115111659 | 1.1458e+90 | 0.01617846
1 | 0 | 0 | 0 | 0 | 0 | 2 | 60661.1736 | -0.0500000007 | 2.30152011 | -0.0001388664 | -0.0499919 | 0.000115057366 | 1.1458e+90 | 0.01603959
1 | 0 | 0 | 0 | 0 | 0 | 2 | 60671.1736 | -0.0500000007 | 2.30218768 | -0.0001388661 | -0.0499918 | 0.000115090515 | 1.1458e+90 | 0.01590073
1 | 0 | 0 | 0 | 0 | 0 | 2 | 60681.1736 | -0.0500000007 | 2.3006618 | -0.0001388663 | -0.04999187 | 0.000115014387 | 1.1458e+90 | 0.01576186
1 | 0 | 0 | 0 | 0 | 0 | 2 | 60691.1736 | -0.0500000007 | 2.30003238 | -0.0001388664 | -0.04999189 | 0.000114982962 | 1.1458e+90 | 0.01562299
1 | 0 | 0 | 0 | 0 | 0 | 2 | 60701.1736 | -0.0500000007 | 2.29984164 | -0.000138866 | -0.04999177 | 0.000114973162 | 1.1458e+90 | 0.01548413
1 | 0 | 0 | 0 | 0 | 0 | 2 | 60711.1736 | -0.0500000007 | 2.29886889 | -0.000138866 | -0.04999175 | 0.000114924478 | 1.1458e+90 | 0.01534526
1 | 0 | 0 | 0 | 0 | 0 | 2 | 60721.1736 | -0.0500000007 | 2.30069995 | -0.0001388657 | -0.04999166 | 0.000115015813 | 1.1458e+90 | 0.0152064
1 | 0 | 0 | 0 | 0 | 0 | 2 | 60731.1736 | -0.0500000007 | 2.299155 | -0.0001388655 | -0.04999158 | 0.00011493839 | 1.1458e+90 | 0.01506753
1 | 0 | 0 | 0 | 0 | 0 | 2 | 60741.1736 | -0.0500000007 | 2.30041385 | -0.0001388653 | -0.0499915 | 0.000115001138 | 1.1458e+90 | 0.01492866
1 | 0 | 0 | 0 | 0 | 0 | 2 | 60751.1736 | -0.0500000007 | 2.30157733 | -0.0001388656 | -0.04999162 | 0.000115059578 | 1.1458e+90 | 0.0147898
1 | 0 | 0 | 0 | 0 | 0 | 2 | 60761.1736 | -0.0500000007 | 2.30058551 | -0.0001388652 | -0.04999148 | 0.00011500968 | 1.1458e+90 | 0.01465093
1 | 0 | 0 | 0 | 0 | 0 | 2 | 60771.1736 | -0.0500000007 | 2.30010867 | -0.0001388656 | -0.04999162 | 0.000114986156 | 1.1458e+90 | 0.01451207
1 | 0 | 0 | 0 | 0 | 0 | 2 | 60781.1736 | -0.0500000007 | 2.29835391 | -0.0001388654 | -0.04999155 | 0.000114898263 | 1.1458e+90 | 0.0143732
1 | 0 | 0 | 0 | 0 | 0 | 2 | 60791.1736 | -0.0500000007 | 2.29810596 | -0.0001388656 | -0.04999161 | 0.000114886017 | 1.1458e+90 | 0.01423434
1 | 0 | 0 | 0 | 0 | 0 | 2 | 60801.1736 | -0.0500000007 | 2.29677081 | -0.0001388656 | -0.04999163 | 0.000114819311 | 1.1458e+90 | 0.01409547
1 | 0 | 0 | 0 | 0 | 0 | 2 | 60811.1736 | -0.0500000007 | 2.29612231 | -0.0001388657 | -0.04999165 | 0.000114786948 | 1.1458e+90 | 0.01395661
1 | 0 | 0 | 0 | 0 | 0 | 2 | 60821.1736 | -0.0500000007 | 2.29503512 | -0.0001388656 | -0.0499916 | 0.000114732487 | 1.1458e+90 | 0.01381774
1 | 0 | 0 | 0 | 0 | 0 | 2 | 60831.1736 | -0.0500000007 | 2.29410052 | -0.0001388654 | -0.04999154 | 0.000114685623 | 1.1458e+90 | 0.01367887
1 | 0 | 0 | 0 | 0 | 0 | 2 | 60841.1736 | -0.0500000007 | 2.29408145 | -0.0001388654 | -0.04999156 | 0.000114684706 | 1.1458e+90 | 0.01354001
1 | 0 | 0 | 0 | 0 | 0 | 2 | 60851.1736 | -0.0500000007 | 2.29198337 | -0.0001388654 | -0.04999156 | 0.000114579816 | 1.1458e+90 | 0.01340114
1 | 0 | 0 | 0 | 0 | 0 | 2 | 60861.1736 | -0.0500000007 | 2.29156375 | -0.0001388656 | -0.04999163 | 0.000114559007 | 1.1458e+90 | 0.01326228
1 | 0 | 0 | 0 | 0 | 0 | 2 | 60871.1736 | -0.0500000007 | 2.29053378 | -0.0001388651 | -0.04999143 | 0.000114507056 | 1.1458e+90 | 0.01312341
1 | 0 | 0 | 0 | 0 | 0 | 2 | 60881.1736 | -0.0500000007 | 2.28984714 | -0.0001388658 | -0.04999168 | 0.000114473296 | 1.1458e+90 | 0.01298455
1 | 0 | 0 | 0 | 0 | 0 | 2 | 60891.1736 | -0.0500000007 | 2.28919864 | -0.0001388659 | -0.04999174 | 0.000114441027 | 1.1458e+90 | 0.01284568
1 | 0 | 0 | 0 | 0 | 0 | 2 | 60901.1736 | -0.0500000007 | 2.28715777 | -0.000138866 | -0.04999177 | 0.000114339069 | 1.1458e+90 | 0.01270682
1 | 0 | 0 | 0 | 0 | 0 | 2 | 60911.1736 | -0.0500000007 | 2.2856319 | -0.0001388659 | -0.04999172 | 0.000114262672 | 1.1458e+90 | 0.01256795
1 | 0 | 0 | 0 | 0 | 0 | 2 | 60921.1736 | -0.0500000007 | 2.284621 | -0.0001388662 | -0.04999184 | 0.000114212395 | 1.1458e+90 | 0.01242908
1 | 0 | 0 | 0 | 0 | 0 | 2 | 60931.1736 | -0.0500000007 | 2.28456378 | -0.0001388657 | -0.04999166 | 0.000114209128 | 1.1458e+90 | 0.01229022
1 | 0 | 0 | 0 | 0 | 0 | 2 | 60941.1736 | -0.0500000007 | 2.28338122 | -0.0001388657 | -0.04999164 | 0.000114149967 | 1.1458e+90 | 0.01215135
1 | 0 | 0 | 0 | 0 | 0 | 2 | 60951.1736 | -0.0500000007 | 2.2814548 | -0.0001388654 | -0.04999156 | 0.000114053473 | 1.1458e+90 | 0.01201249
1 | 0 | 0 | 0 | 0 | 0 | 2 | 60961.1736 | -0.0500000007 | 2.28034854 | -0.0001388657 | -0.04999167 | 0.000113998423 | 1.1458e+90 | 0.01187362
1 | 0 | 0 | 0 | 0 | 0 | 2 | 60971.1736 | -0.0500000007 | 2.27889895 | -0.000138866 | -0.04999175 | 0.000113926137 | 1.1458e+90 | 0.01173475
1 | 0 | 0 | 0 | 0 | 0 | 2 | 60981.1736 | -0.0500000007 | 2.27657199 | -0.0001388655 | -0.04999159 | 0.000113809445 | 1.1458e+90 | 0.01159589
1 | 0 | 0 | 0 | 0 | 0 | 2 | 60991.1736 | -0.0500000007 | 2.27558017 | -0.000138865 | -0.0499914 | 0.000113759452 | 1.1458e+90 | 0.01145702
1 | 0 | 0 | 0 | 0 | 0 | 2 | 61001.1736 | -0.0500000007 | 2.27384472 | -0.0001388657 | -0.04999165 | 0.000113673239 | 1.1458e+90 | 0.01131816
1 | 0 | 0 | 0 | 0 | 0 | 2 | 61011.1736 | -0.0500000007 | 2.27359676 | -0.0001388655 | -0.04999158 | 0.000113660702 | 1.1458e+90 | 0.01117929
1 | 0 | 0 | 0 | 0 | 0 | 2 | 61021.1736 | -0.0500000007 | 2.27163219 | -0.000138866 | -0.04999175 | 0.00011356287 | 1.1458e+90 | 0.01104043
1 | 0 | 0 | 0 | 0 | 0 | 2 | 61031.1736 | -0.0500000007 | 2.27086926 | -0.0001388657 | -0.04999166 | 0.000113524511 | 1.1458e+90 | 0.01090156
1 | 0 | 0 | 0 | 0 | 0 | 2 | 61041.1736 | -0.0500000007 | 2.26964855 | -0.0001388659 | -0.04999174 | 0.000113463677 | 1.1458e+90 | 0.0107627
1 | 0 | 0 | 0 | 0 | 0 | 2 | 61051.1736 | -0.0500000007 | 2.26850414 | -0.0001388658 | -0.04999169 | 0.000113406342 | 1.1458e+90 | 0.01062383
1 | 0 | 0 | 0 | 0 | 0 | 2 | 61061.1736 | -0.0500000007 | 2.26793194 | -0.0001388661 | -0.04999181 | 0.000113378017 | 1.1458e+90 | 0.01048496
1 | 0 | 0 | 0 | 0 | 0 | 2 | 61071.1736 | -0.0500000007 | 2.26684475 | -0.000138866 | -0.04999175 | 0.000113323535 | 1.1458e+90 | 0.0103461
1 | 0 | 0 | 0 | 0 | 0 | 2 | 61081.1736 | -0.0500000007 | 2.26789379 | -0.0001388658 | -0.04999167 | 0.000113375798 | 1.1458e+90 | 0.01020723
1 | 0 | 0 | 0 | 0 | 0 | 2 | 61091.1736 | -0.0500000007 | 2.26470852 | -0.0001388661 | -0.04999178 | 0.000113216818 | 1.1458e+90 | 0.01006837
1 | 0 | 0 | 0 | 0 | 0 | 2 | 61101.1736 | -0.0500000007 | 2.2636404 | -0.0001388659 | -0.04999174 | 0.000113163325 | 1.1458e+90 | 0.0099295
1 | 0 | 0 | 0 | 0 | 0 | 2 | 61111.1736 | -0.0500000007 | 2.26236248 | -0.0001388661 | -0.0499918 | 0.000113099581 | 1.1458e+90 | 0.009790634
1 | 0 | 0 | 0 | 0 | 0 | 2 | 61121.1736 | -0.0500000007 | 2.26074123 | -0.0001388663 | -0.04999187 | 0.000113018679 | 1.1458e+90 | 0.009651767
1 | 0 | 0 | 0 | 0 | 0 | 2 | 61131.1736 | -0.0500000007 | 2.25948238 | -0.0001388663 | -0.04999186 | 0.00011295572 | 1.1458e+90 | 0.009512901
1 | 0 | 0 | 0 | 0 | 0 | 2 | 61141.1736 | -0.0500000007 | 2.25814724 | -0.0001388658 | -0.04999169 | 0.0001128886 | 1.1458e+90 | 0.009374035
1 | 0 | 0 | 0 | 0 | 0 | 2 | 61151.1736 | -0.0500000007 | 2.2573843 | -0.0001388658 | -0.0499917 | 0.000112850474 | 1.1458e+90 | 0.009235169
1 | 0 | 0 | 0 | 0 | 0 | 2 | 61161.1736 | -0.0500000007 | 2.25725079 | -0.0001388659 | -0.04999174 | 0.000112843896 | 1.1458e+90 | 0.009096303
1 | 0 | 0 | 0 | 0 | 0 | 2 | 61171.1736 | -0.0500000007 | 2.2560873 | -0.0001388658 | -0.0499917 | 0.000112785638 | 1.1458e+90 | 0.008957438
1 | 0 | 0 | 0 | 0 | 0 | 2 | 61181.1736 | -0.0500000007 | 2.25549603 | -0.0001388655 | -0.04999157 | 0.000112755784 | 1.1458e+90 | 0.008818572
1 | 0 | 0 | 0 | 0 | 0 | 2 | 61191.1736 | -0.0500000007 | 2.25339794 | -0.0001388656 | -0.04999163 | 0.000112651032 | 1.1458e+90 | 0.008679706
1 | 0 | 0 | 0 | 0 | 0 | 2 | 61201.1736 | -0.0500000007 | 2.25120449 | -0.0001388659 | -0.04999172 | 0.000112541587 | 1.1458e+90 | 0.008540841
1 | 0 | 0 | 0 | 0 | 0 | 2 | 61211.1736 | -0.0500000007 | 2.2501936 | -0.0001388659 | -0.04999172 | 0.000112491049 | 1.1458e+90 | 0.008401975
1 | 0 | 0 | 0 | 0 | 0 | 2 | 61221.1736 | -0.0500000007 | 2.24758053 | -0.0001388665 | -0.04999192 | 0.000112360874 | 1.1458e+90 | 0.008263108
1 | 0 | 0 | 0 | 0 | 0 | 2 | 61231.1736 | -0.0500000007 | 2.24746609 | -0.0001388657 | -0.04999165 | 0.00011235453 | 1.1458e+90 | 0.008124243
1 | 0 | 0 | 0 | 0 | 0 | 2 | 61241.1736 | -0.0500000007 | 2.24872494 | -0.0001388658 | -0.0499917 | 0.000112417591 | 1.1458e+90 | 0.007985377
1 | 0 | 0 | 0 | 0 | 0 | 2 | 61251.1736 | -0.0500000007 | 2.2501173 | -0.0001388659 | -0.04999172 | 0.000112487243 | 1.1458e+90 | 0.007846511
1 | 0 | 0 | 0 | 0 | 0 | 2 | 61261.1736 | -0.0500000007 | 2.25181484 | -0.0001388659 | -0.04999172 | 0.000112572088 | 1.1458e+90 | 0.007707645
1 | 0 | 0 | 0 | 0 | 0 | 2 | 61271.1736 | -0.0500000007 | 2.25250149 | -0.0001388661 | -0.04999178 | 0.000112606569 | 1.1458e+90 | 0.007568779
1 | 0 | 0 | 0 | 0 | 0 | 2 | 61281.1736 | -0.0500000007 | 2.25582027 | -0.0001388662 | -0.04999183 | 0.000112772577 | 1.1458e+90 | 0.007429913
1 | 0 | 0 | 0 | 0 | 0 | 2 | 61291.1736 | -0.0500000007 | 2.25417995 | -0.0001388659 | -0.04999173 | 0.000112690352 | 1.1458e+90 | 0.007291047
1 | 0 | 0 | 0 | 0 | 0 | 2 | 61301.1736 | -0.0500000007 | 2.25538158 | -0.0001388663 | -0.04999188 | 0.000112750764 | 1.1458e+90 | 0.00715218
1 | 0 | 0 | 0 | 0 | 0 | 2 | 61311.1736 | -0.0500000007 | 2.25368404 | -0.0001388663 | -0.04999187 | 0.000112665868 | 1.1458e+90 | 0.007013314
1 | 0 | 0 | 0 | 0 | 0 | 2 | 61321.1736 | -0.0500000007 | 2.25480938 | -0.0001388657 | -0.04999165 | 0.000112721646 | 1.1458e+90 | 0.006874448
1 | 0 | 0 | 0 | 0 | 0 | 2 | 61331.1736 | -0.0500000007 | 2.25139523 | -0.0001388658 | -0.04999168 | 0.000112551039 | 1.1458e+90 | 0.006735583
1 | 0 | 0 | 0 | 0 | 0 | 2 | 61341.1736 | -0.0500000007 | 2.24897289 | -0.0001388656 | -0.04999161 | 0.000112429778 | 1.1458e+90 | 0.006596717
1 | 0 | 0 | 0 | 0 | 0 | 2 | 61351.1736 | -0.0500000007 | 2.24719906 | -0.0001388659 | -0.04999173 | 0.000112341368 | 1.1458e+90 | 0.006457851
1 | 0 | 0 | 0 | 0 | 0 | 2 | 61361.1736 | -0.0500000007 | 2.24489117 | -0.0001388662 | -0.04999183 | 0.000112226211 | 1.1458e+90 | 0.006318985
1 | 0 | 0 | 0 | 0 | 0 | 2 | 61371.1736 | -0.0500000007 | 2.2432127 | -0.0001388661 | -0.04999181 | 0.000112142268 | 1.1458e+90 | 0.006180119
1 | 0 | 0 | 0 | 0 | 0 | 2 | 61381.1736 | -0.0500000007 | 2.24315548 | -0.0001388662 | -0.04999181 | 0.000112139409 | 1.1458e+90 | 0.006041253
1 | 0 | 0 | 0 | 0 | 0 | 2 | 61391.1736 | -0.0500000007 | 2.2391119 | -0.0001388667 | -0.04999202 | 0.000111937734 | 1.1458e+90 | 0.005902386
1 | 0 | 0 | 0 | 0 | 0 | 2 | 61401.1736 | -0.0500000007 | 2.23747158 | -0.0001388661 | -0.04999179 | 0.000111855203 | 1.1458e+90 | 0.00576352
1 | 0 | 0 | 0 | 0 | 0 | 2 | 61411.1736 | -0.0500000007 | 2.23569775 | -0.0001388668 | -0.04999203 | 0.000111767069 | 1.1458e+90 | 0.005624653
1 | 0 | 0 | 0 | 0 | 0 | 2 | 61421.1736 | -0.0500000007 | 2.23384762 | -0.0001388668 | -0.04999206 | 0.000111674643 | 1.1458e+90 | 0.005485786
1 | 0 | 0 | 0 | 0 | 0 | 2 | 61431.1736 | -0.0500000007 | 2.23220754 | -0.0001388666 | -0.04999196 | 0.000111592439 | 1.1458e+90 | 0.00534692
1 | 0 | 0 | 0 | 0 | 0 | 2 | 61441.1736 | -0.0500000007 | 2.22997594 | -0.0001388665 | -0.04999193 | 0.000111480804 | 1.1458e+90 | 0.005208053
1 | 0 | 0 | 0 | 0 | 0 | 2 | 61451.1736 | -0.0500000007 | 2.22886968 | -0.0001388666 | -0.04999196 | 0.000111425557 | 1.1458e+90 | 0.005069187
1 | 0 | 0 | 0 | 0 | 0 | 2 | 61461.1736 | -0.0500000007 | 2.22629476 | -0.000138866 | -0.04999177 | 0.000111296409 | 1.1458e+90 | 0.004930321
1 | 0 | 0 | 0 | 0 | 0 | 2 | 61471.1736 | -0.0500000007 | 2.22562718 | -0.0001388661 | -0.04999181 | 0.000111263122 | 1.1458e+90 | 0.004791455
1 | 0 | 0 | 0 | 0 | 0 | 2 | 61481.1736 | -0.0500000007 | 2.22312856 | -0.0001388663 | -0.04999188 | 0.000111138375 | 1.1458e+90 | 0.004652588
1 | 0 | 0 | 0 | 0 | 0 | 2 | 61491.1736 | -0.0500000007 | 2.2207253 | -0.0001388663 | -0.04999188 | 0.000111018235 | 1.1458e+90 | 0.004513722
1 | 0 | 0 | 0 | 0 | 0 | 2 | 61501.1736 | -0.0500000007 | 2.21897054 | -0.0001388665 | -0.04999194 | 0.000110930647 | 1.1458e+90 | 0.004374855
1 | 0 | 0 | 0 | 0 | 0 | 2 | 61511.1736 | -0.0500000007 | 2.217273 | -0.0001388667 | -0.04999203 | 0.000110845969 | 1.1458e+90 | 0.004235989
1 | 0 | 0 | 0 | 0 | 0 | 2 | 61521.1736 | -0.0500000007 | 2.21433568 | -0.0001388669 | -0.04999207 | 0.000110699228 | 1.1458e+90 | 0.004097122
1 | 0 | 0 | 0 | 0 | 0 | 2 | 61531.1736 | -0.0500000007 | 2.21242833 | -0.0001388663 | -0.04999186 | 0.000110603403 | 1.1458e+90 | 0.003958256
1 | 0 | 0 | 0 | 0 | 0 | 2 | 61541.1736 | -0.0500000007 | 2.20985341 | -0.0001388664 | -0.04999191 | 0.000110474786 | 1.1458e+90 | 0.003819389
1 | 0 | 0 | 0 | 0 | 0 | 2 | 61551.1736 | -0.0500000007 | 2.20796514 | -0.0001388667 | -0.04999201 | 0.000110380613 | 1.1458e+90 | 0.003680522
1 | 0 | 0 | 0 | 0 | 0 | 2 | 61561.1736 | -0.0500000007 | 2.20659184 | -0.0001388663 | -0.04999188 | 0.000110311681 | 1.1458e+90 | 0.003541656
1 | 0 | 0 | 0 | 0 | 0 | 2 | 61571.1736 | -0.0500000007 | 2.20359731 | -0.0001388664 | -0.04999189 | 0.000110161993 | 1.1458e+90 | 0.00340279
1 | 0 | 0 | 0 | 0 | 0 | 2 | 61581.1736 | -0.0500000007 | 2.20203328 | -0.0001388661 | -0.04999179 | 0.000110083594 | 1.1458e+90 | 0.003263924
1 | 0 | 0 | 0 | 0 | 0 | 2 | 61591.1736 | -0.0500000007 | 2.19921041 | -0.0001388655 | -0.0499916 | 0.000109942041 | 1.1458e+90 | 0.003125058
1 | 0 | 0 | 0 | 0 | 0 | 2 | 61601.1736 | -0.0500000007 | 2.19711232 | -0.0001388655 | -0.0499916 | 0.000109837158 | 1.1458e+90 | 0.002986193
1 | 0 | 0 | 0 | 0 | 0 | 2 | 61611.1736 | -0.0500000007 | 2.19404149 | -0.0001388651 | -0.04999144 | 0.0001096833 | 1.1458e+90 | 0.002847327
1 | 0 | 0 | 0 | 0 | 0 | 2 | 61621.1736 | -0.0500000007 | 2.1916194 | -0.0001388653 | -0.04999151 | 0.000109562374 | 1.1458e+90 | 0.002708462
1 | 0 | 0 | 0 | 0 | 0 | 2 | 61631.1736 | -0.0500000007 | 2.1906085 | -0.0001388652 | -0.04999147 | 0.00010951174 | 1.1458e+90 | 0.002569597
1 | 0 | 0 | 0 | 0 | 0 | 2 | 61641.1736 | -0.0500000007 | 2.18805265 | -0.0001388652 | -0.04999147 | 0.000109383967 | 1.1458e+90 | 0.002430732
1 | 0 | 0 | 0 | 0 | 0 | 2 | 61651.1736 | -0.0500000007 | 2.18505812 | -0.0001388651 | -0.04999144 | 0.000109234199 | 1.1458e+90 | 0.002291867
1 | 0 | 0 | 0 | 0 | 0 | 2 | 61661.1736 | -0.0500000007 | 2.18246412 | -0.0001388653 | -0.04999151 | 0.000109104672 | 1.1458e+90 | 0.002153001
1 | 0 | 0 | 0 | 0 | 0 | 2 | 61671.1736 | -0.0500000007 | 2.18057585 | -0.0001388651 | -0.04999143 | 0.000109010114 | 1.1458e+90 | 0.002014136
1 | 0 | 0 | 0 | 0 | 0 | 2 | 61681.1736 | -0.0500000007 | 2.17893553 | -0.0001388651 | -0.04999144 | 0.000108928121 | 1.1458e+90 | 0.001875271
1 | 0 | 0 | 0 | 0 | 0 | 2 | 61691.1736 | -0.0500000007 | 2.17731428 | -0.0001388648 | -0.04999134 | 0.000108846856 | 1.1458e+90 | 0.001736406
1 | 0 | 0 | 0 | 0 | 0 | 2 | 61701.1736 | -0.0500000007 | 2.18095732 | -0.0001388651 | -0.04999143 | 0.000109029184 | 1.1458e+90 | 0.001597541
1 | 0 | 0 | 0 | 0 | 0 | 2 | 61711.1736 | -0.0500000007 | 2.17723799 | -0.0001388652 | -0.04999146 | 0.000108843305 | 1.1458e+90 | 0.001458676
1 | 0 | 0 | 0 | 0 | 0 | 2 | 61721.1736 | -0.0500000007 | 2.18204451 | -0.0001388648 | -0.04999134 | 0.000109083332 | 1.1458e+90 | 0.001319811
1 | 0 | 0 | 0 | 0 | 0 | 2 | 61731.1736 | -0.0500000007 | 2.18296003 | -0.0001388644 | -0.04999119 | 0.000109128778 | 1.1458e+90 | 0.001180947
1 | 0 | 0 | 0 | 0 | 0 | 2 | 61741.1736 | -0.0500000007 | 2.18349409 | -0.000138865 | -0.04999141 | 0.000109155939 | 1.1458e+90 | 0.001042082
1 | 0 | 0 | 0 | 0 | 0 | 2 | 61751.1736 | -0.0500000007 | 2.18315077 | -0.0001388659 | -0.04999174 | 0.000109139495 | 1.1458e+90 | 0.0009032158
1 | 0 | 0 | 0 | 0 | 0 | 2 | 61761.1736 | -0.0500000007 | 2.17985106 | -0.0001388659 | -0.04999174 | 0.000108974542 | 1.1458e+90 | 0.0007643498
1 | 0 | 0 | 0 | 0 | 0 | 2 | 61771.1736 | -0.0500000007 | 2.17754316 | -0.0001388659 | -0.04999172 | 0.000108859131 | 1.1458e+90 | 0.0006254839
1 | 0 | 0 | 0 | 0 | 0 | 2 | 61781.1736 | -0.0500000007 | 2.17864943 | -0.0001388659 | -0.04999171 | 0.000108914406 | 1.1458e+90 | 0.0004866181
1 | 0 | 0 | 0 | 0 | 0 | 2 | 61791.1736 | -0.0500000007 | 2.1724124 | -0.0001388659 | -0.04999173 | 0.000108602646 | 1.1458e+90 | 0.0003477522
1 | 0 | 0 | 0 | 0 | 0 | 2 | 61801.1736 | -0.0500000007 | 2.17027617 | -0.0001388657 | -0.04999165 | 0.000108495697 | 1.1458e+90 | 0.0002088865
1 | 0 | 0 | 0 | 0 | 0 | 2 | 61811.1736 | -0.0500000007 | 2.16840696 | -0.0001388659 | -0.04999172 | 0.000108402404 | 1.1458e+90 | 7.002057e-05
1 | 0 | 0 | 0 | 0 | 0 | 2 | 61821.1736 | -0.0500000007 | 2.16550779 | -0.0001388656 | -0.04999162 | 0.000108257242 | 1.1458e+90 | -6.884505e-05
1 | 0 | 0 | 0 | 0 | 0 | 2 | 61831.1736 | -0.0500000007 | 2.16283751 | -0.000138866 | -0.04999176 | 0.000108124048 | 1.1458e+90 | -0.000207711
1 | 0 | 0 | 0 | 0 | 0 | 2 | 61841.1736 | -0.0500000007 | 2.15879393 | -0.000138866 | -0.04999175 | 0.000107921886 | 1.1458e+90 | -0.000346577
1 | 0 | 0 | 0 | 0 | 0 | 2 | 61851.1736 | -0.0500000007 | 2.15682936 | -0.000138866 | -0.04999176 | 0.000107823689 | 1.1458e+90 | -0.000485443
1 | 0 | 0 | 0 | 0 | 0 | 2 | 61861.1736 | -0.0500000007 | 2.15526533 | -0.000138866 | -0.04999176 | 0.000107745509 | 1.1458e+90 | -0.000624309
1 | 0 | 0 | 0 | 0 | 0 | 2 | 61871.1736 | -0.0500000007 | 2.15080237 | -0.0001388658 | -0.0499917 | 0.000107522261 | 1.1458e+90 | -0.0007631748
1 | 0 | 0 | 0 | 0 | 0 | 2 | 61881.1736 | -0.0500000007 | 2.14576697 | -0.0001388653 | -0.04999151 | 0.000107270134 | 1.1458e+90 | -0.0009020401
1 | 0 | 0 | 0 | 0 | 0 | 2 | 61891.1736 | -0.0500000007 | 2.14174247 | -0.0001388659 | -0.04999173 | 0.00010706942 | 1.1458e+90 | -0.001040906
1 | 0 | 0 | 0 | 0 | 0 | 2 | 61901.1736 | -0.0500000007 | 2.13996863 | -0.0001388656 | -0.04999163 | 0.000106980515 | 1.1458e+90 | -0.001179772
1 | 0 | 0 | 0 | 0 | 0 | 2 | 61911.1736 | -0.0500000007 | 2.13794684 | -0.0001388658 | -0.0499917 | 0.00010687959 | 1.1458e+90 | -0.001318638
1 | 0 | 0 | 0 | 0 | 0 | 2 | 61921.1736 | -0.0500000007 | 2.13506675 | -0.0001388655 | -0.04999159 | 0.000106735381 | 1.1458e+90 | -0.001457503
1 | 0 | 0 | 0 | 0 | 0 | 2 | 61931.1736 | -0.0500000007 | 2.13331199 | -0.0001388662 | -0.04999181 | 0.000106648135 | 1.1458e+90 | -0.001596369
1 | 0 | 0 | 0 | 0 | 0 | 2 | 61941.1736 | -0.0500000007 | 2.13249183 | -0.0001388659 | -0.04999172 | 0.000106606931 | 1.1458e+90 | -0.001735235
1 | 0 | 0 | 0 | 0 | 0 | 2 | 61951.1736 | -0.0500000007 | 2.12884879 | -0.0001388653 | -0.04999149 | 0.000106424333 | 1.1458e+90 | -0.0018741
1 | 0 | 0 | 0 | 0 | 0 | 2 | 61961.1736 | -0.0500000007 | 2.12591147 | -0.0001388658 | -0.04999168 | 0.000106277876 | 1.1458e+90 | -0.002012966
1 | 0 | 0 | 0 | 0 | 0 | 2 | 61971.1736 | -0.0500000007 | 2.12278342 | -0.0001388655 | -0.0499916 | 0.000106121333 | 1.1458e+90 | -0.002151832
1 | 0 | 0 | 0 | 0 | 0 | 2 | 61981.1736 | -0.0500000007 | 2.12169623 | -0.0001388656 | -0.04999161 | 0.000106067004 | 1.1458e+90 | -0.002290697
1 | 0 | 0 | 0 | 0 | 0 | 2 | 61991.1736 | -0.0500000007 | 2.11656547 | -0.0001388657 | -0.04999167 | 0.000105810635 | 1.1458e+90 | -0.002429563
1 | 0 | 0 | 0 | 0 | 0 | 2 | 62001.1736 | -0.0500000007 | 2.11362815 | -0.0001388652 | -0.04999148 | 0.000105663392 | 1.1458e+90 | -0.002568428
1 | 0 | 0 | 0 | 0 | 0 | 2 | 62011.1736 | -0.0500000007 | 2.11076736 | -0.0001388653 | -0.04999151 | 0.000105520456 | 1.1458e+90 | -0.002707294
1 | 0 | 0 | 0 | 0 | 0 | 2 | 62021.1736 | -0.0500000007 | 2.1072197 | -0.0001388655 | -0.04999159 | 0.000105343272 | 1.1458e+90 | -0.002846159
1 | 0 | 0 | 0 | 0 | 0 | 2 | 62031.1736 | -0.0500000007 | 2.10481644 | -0.0001388652 | -0.04999149 | 0.000105222905 | 1.1458e+90 | -0.002985024
1 | 0 | 0 | 0 | 0 | 0 | 2 | 62041.1736 | -0.0500000007 | 2.10065842 | -0.0001388658 | -0.04999168 | 0.000105015446 | 1.1458e+90 | -0.00312389
1 | 0 | 0 | 0 | 0 | 0 | 2 | 62051.1736 | -0.0500000007 | 2.09794998 | -0.0001388658 | -0.04999167 | 0.000104880026 | 1.1458e+90 | -0.003262756
1 | 0 | 0 | 0 | 0 | 0 | 2 | 62061.1736 | -0.0500000007 | 2.09775925 | -0.0001388652 | -0.04999148 | 0.00010487008 | 1.1458e+90 | -0.003401621
1 | 0 | 0 | 0 | 0 | 0 | 2 | 62071.1736 | -0.0500000007 | 2.09552765 | -0.0001388657 | -0.04999164 | 0.000104758867 | 1.1458e+90 | -0.003540487
1 | 0 | 0 | 0 | 0 | 0 | 2 | 62081.1736 | -0.0500000007 | 2.09020615 | -0.0001388655 | -0.04999159 | 0.000104492719 | 1.1458e+90 | -0.003679352
1 | 0 | 0 | 0 | 0 | 0 | 2 | 62091.1736 | -0.0500000007 | 2.08677292 | -0.0001388654 | -0.04999154 | 0.000104321 | 1.1458e+90 | -0.003818218
1 | 0 | 0 | 0 | 0 | 0 | 2 | 62101.1736 | -0.0500000007 | 2.08084106 | -0.0001388654 | -0.04999155 | 0.000104024475 | 1.1458e+90 | -0.003957083
1 | 0 | 0 | 0 | 0 | 0 | 2 | 62111.1736 | -0.0500000007 | 2.07756042 | -0.0001388655 | -0.04999159 | 0.000103860555 | 1.1458e+90 | -0.004095949
1 | 0 | 0 | 0 | 0 | 0 | 2 | 62121.1736 | -0.0500000007 | 2.07317352 | -0.0001388653 | -0.04999151 | 0.000103641069 | 1.1458e+90 | -0.004234814
1 | 0 | 0 | 0 | 0 | 0 | 2 | 62131.1736 | -0.0500000007 | 2.06836724 | -0.0001388658 | -0.04999167 | 0.000103401137 | 1.1458e+90 | -0.00437368
1 | 0 | 0 | 0 | 0 | 0 | 2 | 62141.1736 | -0.0500000007 | 2.06497216 | -0.0001388656 | -0.04999163 | 0.00010323133 | 1.1458e+90 | -0.004512545
1 | 0 | 0 | 0 | 0 | 0 | 2 | 62151.1736 | -0.0500000007 | 2.06274056 | -0.000138865 | -0.04999141 | 0.000103119317 | 1.1458e+90 | -0.00465141
1 | 0 | 0 | 0 | 0 | 0 | 2 | 62161.1736 | -0.0500000007 | 2.06001306 | -0.0001388657 | -0.04999164 | 0.000102983424 | 1.1458e+90 | -0.004790276
1 | 0 | 0 | 0 | 0 | 0 | 2 | 62171.1736 | -0.0500000007 | 2.05673242 | -0.000138866 | -0.04999177 | 0.000102819693 | 1.1458e+90 | -0.004929142
1 | 0 | 0 | 0 | 0 | 0 | 2 | 62181.1736 | -0.0500000007 | 2.05225015 | -0.0001388655 | -0.04999159 | 0.000102595244 | 1.1458e+90 | -0.005068008
1 | 0 | 0 | 0 | 0 | 0 | 2 | 62191.1736 | -0.0500000007 | 2.04937005 | -0.0001388655 | -0.04999159 | 0.000102451268 | 1.1458e+90 | -0.005206873
1 | 0 | 0 | 0 | 0 | 0 | 2 | 62201.1736 | -0.0500000007 | 2.04509759 | -0.0001388657 | -0.04999166 | 0.000102237827 | 1.1458e+90 | -0.005345739
1 | 0 | 0 | 0 | 0 | 0 | 2 | 62211.1736 | -0.0500000007 | 2.04162621 | -0.0001388654 | -0.04999154 | 0.000102064048 | 1.1458e+90 | -0.005484604
1 | 0 | 0 | 0 | 0 | 0 | 2 | 62221.1736 | -0.0500000007 | 2.03784966 | -0.0001388655 | -0.04999158 | 0.000101875325 | 1.1458e+90 | -0.00562347
1 | 0 | 0 | 0 | 0 | 0 | 2 | 62231.1736 | -0.0500000007 | 2.03298593 | -0.0001388656 | -0.04999163 | 0.000101632279 | 1.1458e+90 | -0.005762335
1 | 0 | 0 | 0 | 0 | 0 | 2 | 62241.1736 | -0.0500000007 | 2.02987695 | -0.0001388651 | -0.04999144 | 0.000101476471 | 1.1458e+90 | -0.0059012
1 | 0 | 0 | 0 | 0 | 0 | 2 | 62251.1736 | -0.0500000007 | 2.0253377 | -0.0001388652 | -0.04999146 | 0.000101249592 | 1.1458e+90 | -0.006040066
1 | 0 | 0 | 0 | 0 | 0 | 2 | 62261.1736 | -0.0500000007 | 2.02083635 | -0.000138865 | -0.0499914 | 0.000101024438 | 1.1458e+90 | -0.006178931
1 | 0 | 0 | 0 | 0 | 0 | 2 | 62271.1736 | -0.0500000007 | 2.01576281 | -0.000138865 | -0.0499914 | 0.000100770812 | 1.1458e+90 | -0.006317796
1 | 0 | 0 | 0 | 0 | 0 | 2 | 62281.1736 | -0.0500000007 | 2.01133776 | -0.0001388652 | -0.04999147 | 0.000100549725 | 1.1458e+90 | -0.006456661
1 | 0 | 0 | 0 | 0 | 0 | 2 | 62291.1736 | -0.0500000007 | 2.00742769 | -0.0001388652 | -0.04999148 | 0.000100354293 | 1.1458e+90 | -0.006595526
1 | 0 | 0 | 0 | 0 | 0 | 2 | 62301.1736 | -0.0500000007 | 2.00300264 | -0.0001388653 | -0.04999151 | 0.000100133126 | 1.1458e+90 | -0.006734391
1 | 0 | 0 | 0 | 0 | 0 | 2 | 62311.1736 | -0.0500000007 | 1.99905443 | -0.0001388656 | -0.04999163 | 9.99359909e-05 | 1.1458e+90 | -0.006873257
1 | 0 | 0 | 0 | 0 | 0 | 2 | 62321.1736 | -0.0500000007 | 1.99365664 | -0.0001388655 | -0.04999158 | 9.96660456e-05 | 1.1458e+90 | -0.007012122
1 | 0 | 0 | 0 | 0 | 0 | 2 | 62331.1736 | -0.0500000007 | 1.989079 | -0.0001388654 | -0.04999154 | 9.94371294e-05 | 1.1458e+90 | -0.007150988
1 | 0 | 0 | 0 | 0 | 0 | 2 | 62341.1736 | -0.0500000007 | 1.98482573 | -0.0001388655 | -0.0499916 | 9.92246059e-05 | 1.1458e+90 | -0.007289853
1 | 0 | 0 | 0 | 0 | 0 | 2 | 62351.1736 | -0.0500000007 | 1.97876036 | -0.0001388655 | -0.04999158 | 9.89213659e-05 | 1.1458e+90 | -0.007428719
1 | 0 | 0 | 0 | 0 | 0 | 2 | 62361.1736 | -0.0500000007 | 1.97433531 | -0.0001388655 | -0.04999157 | 9.87001185e-05 | 1.1458e+90 | -0.007567584
1 | 0 | 0 | 0 | 0 | 0 | 2 | 62371.1736 | -0.0500000007 | 1.96983397 | -0.0001388652 | -0.04999147 | 9.84748913e-05 | 1.1458e+90 | -0.00770645
1 | 0 | 0 | 0 | 0 | 0 | 2 | 62381.1736 | -0.0500000007 | 1.96535182 | -0.0001388654 | -0.04999155 | 9.82509737e-05 | 1.1458e+90 | -0.007845315
1 | 0 | 0 | 0 | 0 | 0 | 2 | 62391.1736 | -0.0500000007 | 1.95959163 | -0.0001388652 | -0.04999148 | 9.79628821e-05 | 1.1458e+90 | -0.00798418
1 | 0 | 0 | 0 | 0 | 0 | 2 | 62401.1736 | -0.0500000007 | 1.95531917 | -0.0001388653 | -0.04999149 | 9.77493255e-05 | 1.1458e+90 | -0.008123045
1 | 0 | 0 | 0 | 0 | 0 | 2 | 62411.1736 | -0.0500000007 | 1.95013118 | -0.0001388655 | -0.04999158 | 9.74901341e-05 | 1.1458e+90 | -0.008261911
1 | 0 | 0 | 0 | 0 | 0 | 2 | 62421.1736 | -0.0500000007 | 1.94471443 | -0.0001388653 | -0.0499915 | 9.72191847e-05 | 1.1458e+90 | -0.008400776
1 | 0 | 0 | 0 | 0 | 0 | 2 | 62431.1736 | -0.0500000007 | 1.93836296 | -0.0001388651 | -0.04999144 | 9.69015455e-05 | 1.1458e+90 | -0.008539641
1 | 0 | 0 | 0 | 0 | 0 | 2 | 62441.1736 | -0.0500000007 | 1.93273628 | -0.0001388649 | -0.04999137 | 9.6620126e-05 | 1.1458e+90 | -0.008678506
1 | 0 | 0 | 0 | 0 | 0 | 2 | 62451.1736 | -0.0500000007 | 1.9283303 | -0.0001388651 | -0.04999145 | 9.6400021e-05 | 1.1458e+90 | -0.008817371
1 | 0 | 0 | 0 | 0 | 0 | 2 | 62461.1736 | -0.0500000007 | 1.92182636 | -0.0001388646 | -0.04999126 | 9.60745165e-05 | 1.1458e+90 | -0.008956236
1 | 0 | 0 | 0 | 0 | 0 | 2 | 62471.1736 | -0.0500000007 | 1.91640949 | -0.0001388642 | -0.04999113 | 9.58034725e-05 | 1.1458e+90 | -0.0090951
1 | 0 | 0 | 0 | 0 | 0 | 2 | 62481.1736 | -0.0500000007 | 1.90977192 | -0.0001388645 | -0.04999122 | 9.54718271e-05 | 1.1458e+90 | -0.009233965
1 | 0 | 0 | 0 | 0 | 0 | 2 | 62491.1736 | -0.0500000007 | 1.90307724 | -0.0001388645 | -0.04999122 | 9.51371476e-05 | 1.1458e+90 | -0.009372829
1 | 0 | 0 | 0 | 0 | 0 | 2 | 62501.1736 | -0.0500000007 | 1.89579117 | -0.0001388648 | -0.04999132 | 9.47731023e-05 | 1.1458e+90 | -0.009511694
1 | 0 | 0 | 0 | 0 | 0 | 2 | 62511.1736 | -0.0500000007 | 1.88913453 | -0.0001388651 | -0.04999143 | 9.44405401e-05 | 1.1458e+90 | -0.009650559
1 | 0 | 0 | 0 | 0 | 0 | 2 | 62521.1736 | -0.0500000007 | 1.88163877 | -0.0001388653 | -0.0499915 | 9.4065952e-05 | 1.1458e+90 | -0.009789424
1 | 0 | 0 | 0 | 0 | 0 | 2 | 62531.1736 | -0.0500000007 | 1.8748486 | -0.0001388656 | -0.0499916 | 9.37266814e-05 | 1.1458e+90 | -0.00992829
1 | 0 | 0 | 0 | 0 | 0 | 2 | 62541.1736 | -0.0500000007 | 1.86695218 | -0.0001388653 | -0.04999151 | 9.33317642e-05 | 1.1458e+90 | -0.01006716
1 | 0 | 0 | 0 | 0 | 0 | 2 | 62551.1736 | -0.0500000007 | 1.86027658 | -0.0001388651 | -0.04999142 | 9.29978778e-05 | 1.1458e+90 | -0.01020602
1 | 0 | 0 | 0 | 0 | 0 | 2 | 62561.1736 | -0.0500000007 | 1.8524183 | -0.0001388652 | -0.04999149 | 9.26051507e-05 | 1.1458e+90 | -0.01034489
1 | 0 | 0 | 0 | 0 | 0 | 2 | 62571.1736 | -0.0500000007 | 1.8438735 | -0.000138865 | -0.04999141 | 9.2177841e-05 | 1.1458e+90 | -0.01048375
1 | 0 | 0 | 0 | 0 | 0 | 2 | 62581.1736 | -0.0500000007 | 1.83616781 | -0.0001388651 | -0.04999143 | 9.17926518e-05 | 1.1458e+90 | -0.01062262
1 | 0 | 0 | 0 | 0 | 0 | 2 | 62591.1736 | -0.0500000007 | 1.8278327 | -0.0001388653 | -0.04999151 | 9.13761178e-05 | 1.1458e+90 | -0.01076148
1 | 0 | 0 | 0 | 0 | 0 | 2 | 62601.1736 | -0.0500000007 | 1.81936419 | -0.0001388649 | -0.04999136 | 9.0952497e-05 | 1.1458e+90 | -0.01090035
1 | 0 | 0 | 0 | 0 | 0 | 2 | 62611.1736 | -0.0500000007 | 1.8101517 | -0.0001388645 | -0.0499912 | 9.04916596e-05 | 1.1458e+90 | -0.01103921
1 | 0 | 0 | 0 | 0 | 0 | 2 | 62621.1736 | -0.0500000007 | 1.80288482 | -0.0001388649 | -0.04999136 | 9.01286621e-05 | 1.1458e+90 | -0.01117808
1 | 0 | 0 | 0 | 0 | 0 | 2 | 62631.1736 | -0.0500000007 | 1.79616141 | -0.0001388648 | -0.04999132 | 8.97924765e-05 | 1.1458e+90 | -0.01131694
1 | 0 | 0 | 0 | 0 | 0 | 2 | 62640.7262 | -0.0500000007 | 1.78614795 | -0.0001326523 | -0.04999146 | 8.9292138e-05 | 1.1458e+90 | -0.01144959
1 | 0 | 0 | 0 | 0 | 0 | 2 | 62650.7262 | -0.0500000007 | 1.7770499 | -0.0001388648 | -0.04999132 | 8.88370778e-05 | 1.1458e+90 | -0.01158846
1 | 0 | 0 | 0 | 0 | 0 | 2 | 62660.7262 | -0.0500000007 | 1.76840973 | -0.0001388652 | -0.04999149 | 8.84054316e-05 | 1.1458e+90 | -0.01172732
1 | 0 | 0 | 0 | 0 | 0 | 2 | 62670.7262 | -0.0500000007 | 1.75906372 | -0.0001388649 | -0.04999136 | 8.79379877e-05 | 1.1458e+90 | -0.01186619
1 | 0 | 0 | 0 | 0 | 0 | 2 | 62680.039 | -0.0500000007 | 1.74903119 | -0.0001293221 | -0.04999136 | 8.74364559e-05 | 1.1458e+90 | -0.01199551
1 | 0 | 0 | 0 | 0 | 0 | 2 | 62689.3716 | -0.0500000007 | 1.73899853 | -0.0001295972 | -0.04999142 | 8.69349969e-05 | 1.1458e+90 | -0.01212511
1 | 0 | 0 | 0 | 0 | 0 | 2 | 62699.2976 | -0.0500000007 | 1.72898495 | -0.0001378373 | -0.04999136 | 8.64343019e-05 | 1.1458e+90 | -0.01226294
1 | 0 | 0 | 0 | 0 | 0 | 2 | 62708.7834 | -0.0500000007 | 1.71897149 | -0.0001317248 | -0.0499915 | 8.59339634e-05 | 1.1458e+90 | -0.01239467
1 | 0 | 0 | 0 | 0 | 0 | 2 | 62717.1378 | -0.0500000007 | 1.70891976 | -0.0001160134 | -0.04999142 | 8.54313184e-05 | 1.1458e+90 | -0.01251068
1 | 0 | 0 | 0 | 0 | 0 | 2 | 62726.5798 | -0.0500000007 | 1.69888723 | -0.0001311162 | -0.04999135 | 8.49296557e-05 | 1.1458e+90 | -0.0126418
1 | 0 | 0 | 0 | 0 | 0 | 2 | 62734.9736 | -0.0500000007 | 1.68885458 | -0.0001165606 | -0.04999146 | 8.44283059e-05 | 1.1458e+90 | -0.01275836
1 | 0 | 0 | 0 | 0 | 0 | 2 | 62744.6798 | -0.0500000007 | 1.67884111 | -0.0001347853 | -0.04999146 | 8.39277127e-05 | 1.1458e+90 | -0.01289314
1 | 0 | 0 | 0 | 0 | 0 | 2 | 62752.062 | -0.0500000007 | 1.66880846 | -0.000102513 | -0.04999145 | 8.34261591e-05 | 1.1458e+90 | -0.01299566
1 | 0 | 0 | 0 | 0 | 0 | 2 | 62761.4078 | -0.0500000007 | 1.658795 | -0.0001297806 | -0.04999147 | 8.29256023e-05 | 1.1458e+90 | -0.01312544
1 | 0 | 0 | 0 | 0 | 0 | 2 | 62769.8682 | -0.0500000007 | 1.64878142 | -0.0001174856 | -0.04999152 | 8.24250892e-05 | 1.1458e+90 | -0.01324292
1 | 0 | 0 | 0 | 0 | 0 | 2 | 62776.9814 | -0.0500000007 | 1.63876796 | -9.877746e-05 | -0.04999141 | 8.19243141e-05 | 1.1458e+90 | -0.0133417
1 | 0 | 0 | 0 | 0 | 0 | 2 | 62785.7994 | -0.0500000007 | 1.62875438 | -0.000122452 | -0.04999176 | 8.14242958e-05 | 1.1458e+90 | -0.01346415
1 | 0 | 0 | 0 | 0 | 0 | 2 | 62793.2374 | -0.0500000007 | 1.61864555 | -0.0001032884 | -0.04999168 | 8.09188059e-05 | 1.1458e+90 | -0.01356744
1 | 0 | 0 | 0 | 0 | 0 | 2 | 62802.5504 | -0.0500000007 | 1.6085366 | -0.0001293262 | -0.04999189 | 8.04137817e-05 | 1.1458e+90 | -0.01369677
1 | 0 | 0 | 0 | 0 | 0 | 2 | 62812.2306 | -0.0500000007 | 1.59848499 | -0.000134425 | -0.04999175 | 7.99110639e-05 | 1.1458e+90 | -0.01383119
1 | 0 | 0 | 0 | 0 | 0 | 2 | 62819.5726 | -0.0500000007 | 1.58837605 | -0.0001019552 | -0.04999166 | 7.94055522e-05 | 1.1458e+90 | -0.01393315
1 | 0 | 0 | 0 | 0 | 0 | 2 | 62828.0328 | -0.0500000007 | 1.57830536 | -0.0001174832 | -0.04999167 | 7.89021215e-05 | 1.1458e+90 | -0.01405063
1 | 0 | 0 | 0 | 0 | 0 | 2 | 62835.7332 | -0.0500000007 | 1.56827271 | -0.0001069322 | -0.04999168 | 7.84005824e-05 | 1.1458e+90 | -0.01415756
1 | 0 | 0 | 0 | 0 | 0 | 2 | 62843.1492 | -0.0500000007 | 1.55810666 | -0.0001029829 | -0.04999168 | 7.78923713e-05 | 1.1458e+90 | -0.01426055
1 | 0 | 0 | 0 | 0 | 0 | 2 | 62851.9632 | -0.0500000007 | 1.54801679 | -0.0001223963 | -0.04999167 | 7.73879437e-05 | 1.1458e+90 | -0.01438294
1 | 0 | 0 | 0 | 0 | 0 | 2 | 62861.1574 | -0.0500000007 | 1.53796518 | -0.0001276759 | -0.04999163 | 7.68853934e-05 | 1.1458e+90 | -0.01451062
1 | 0 | 0 | 0 | 0 | 0 | 2 | 62868.3614 | -0.0500000007 | 1.5279516 | -0.0001000387 | -0.04999158 | 7.63847129e-05 | 1.1458e+90 | -0.01461066
1 | 0 | 0 | 0 | 0 | 0 | 2 | 62875.486 | -0.0500000007 | 1.51791906 | -9.893603e-05 | -0.04999154 | 7.58831084e-05 | 1.1458e+90 | -0.01470959
1 | 0 | 0 | 0 | 0 | 0 | 2 | 62883.2778 | -0.0500000007 | 1.50784826 | -0.0001082013 | -0.04999163 | 7.53797867e-05 | 1.1458e+90 | -0.01481779
1 | 0 | 0 | 0 | 0 | 0 | 2 | 62888.809 | -0.0500000007 | 1.49999011 | -7.680971e-05 | -0.04999186 | 7.49872852e-05 | 1.1458e+90 | -0.0148946
1 | 1 | 0 | 1 | 1 | 0 | 1 | 62888.8596 | 0.0500000007 | 1.50761938 | 0 | 0 | 0 | 0 | -0.0148946
1 | 1 | 0 | 1 | 0 | 0 | 1 | 62888.971 | 0.0500000007 | 1.51763296 | 8.612224e-07 | 0.02783124 | 4.22376106e-05 | 8.612224e-07 | -0.01489374
1 | 1 | 0 | 1 | 0 | 0 | 1 | 62889.2518 | 0.0500000007 | 1.5276655 | 3.900543e-06 | 0.05000696 | 7.63939024e-05 | 4.761765e-06 | -0.01488984
1 | 1 | 0 | 1 | 0 | 0 | 1 | 62889.5866 | 0.0500000007 | 1.53767908 | 4.650666e-06 | 0.05000716 | 7.68949685e-05 | 9.412432e-06 | -0.01488519
1 | 1 | 0 | 1 | 0 | 0 | 1 | 62889.9338 | 0.0500000007 | 1.54773068 | 4.822926e-06 | 0.05000729 | 7.73978245e-05 | 1.423536e-05 | -0.01488037
1 | 1 | 0 | 1 | 0 | 0 | 1 | 62890.3036 | 0.0500000007 | 1.55774426 | 5.136811e-06 | 0.05000681 | 7.7897821e-05 | 1.937217e-05 | -0.01487523
1 | 1 | 0 | 1 | 0 | 0 | 1 | 62890.6718 | 0.0500000007 | 1.56781495 | 5.11456e-06 | 0.05000656 | 7.84010408e-05 | 2.448673e-05 | -0.01487012
1 | 1 | 0 | 1 | 0 | 0 | 1 | 62891.0458 | 0.0500000007 | 1.57786667 | 5.195134e-06 | 0.05000664 | 7.89038022e-05 | 2.968186e-05 | -0.01486492
1 | 1 | 0 | 1 | 0 | 0 | 1 | 62891.4034 | 0.0500000007 | 1.58789921 | 4.967351e-06 | 0.05000689 | 7.94059015e-05 | 3.464921e-05 | -0.01485995
1 | 1 | 0 | 1 | 0 | 0 | 1 | 62891.8256 | 0.0500000007 | 1.59802723 | 5.864723e-06 | 0.05000712 | 7.99127301e-05 | 1.1458e+90 | -0.01485409
1 | 1 | 0 | 1 | 0 | 0 | 1 | 62892.2312 | 0.0500000007 | 1.60804069 | 5.634137e-06 | 0.05000713 | 8.04135052e-05 | 1.1458e+90 | -0.01484846
1 | 1 | 0 | 1 | 0 | 0 | 1 | 62892.6256 | 0.0500000007 | 1.61811149 | 5.478546e-06 | 0.05000701 | 8.09169214e-05 | 1.1458e+90 | -0.01484298
1 | 1 | 0 | 1 | 0 | 0 | 1 | 62893.0478 | 0.0500000007 | 1.62814403 | 5.86472e-06 | 0.05000708 | 8.1418737e-05 | 1.1458e+90 | -0.01483711
1 | 1 | 0 | 1 | 0 | 0 | 1 | 62893.4806 | 0.0500000007 | 1.63819575 | 6.01196e-06 | 0.05000706 | 8.19213528e-05 | 1.1458e+90 | -0.0148311
1 | 1 | 0 | 1 | 0 | 0 | 1 | 62893.8906 | 0.0500000007 | 1.64826643 | 5.695229e-06 | 0.05000689 | 8.24246818e-05 | 1.1458e+90 | -0.01482541
1 | 1 | 0 | 1 | 0 | 0 | 1 | 62894.3204 | 0.0500000007 | 1.65831816 | 5.970267e-06 | 0.05000689 | 8.29273413e-05 | 1.1458e+90 | -0.01481944
1 | 1 | 0 | 1 | 0 | 0 | 1 | 62894.736 | 0.0500000007 | 1.6683507 | 5.773025e-06 | 0.05000696 | 8.34291423e-05 | 1.1458e+90 | -0.01481366
1 | 1 | 0 | 1 | 0 | 0 | 1 | 62895.1606 | 0.0500000007 | 1.67836428 | 5.89806e-06 | 0.0500071 | 8.39301356e-05 | 1.1458e+90 | -0.01480776
1 | 1 | 0 | 1 | 0 | 0 | 1 | 62895.5862 | 0.0500000007 | 1.68837774 | 5.911962e-06 | 0.0500072 | 8.44310343e-05 | 1.1458e+90 | -0.01480185
1 | 1 | 0 | 1 | 0 | 0 | 1 | 62896.0226 | 0.0500000007 | 1.69844854 | 6.061976e-06 | 0.05000714 | 8.49345524e-05 | 1.1458e+90 | -0.01479579
1 | 1 | 0 | 1 | 0 | 0 | 1 | 62896.458 | 0.0500000007 | 1.708462 | 6.048086e-06 | 0.05000714 | 8.54353057e-05 | 1.1458e+90 | -0.01478974
1 | 1 | 0 | 1 | 0 | 0 | 1 | 62896.8938 | 0.0500000007 | 1.71859002 | 6.053654e-06 | 0.05000724 | 8.59419451e-05 | 1.1458e+90 | -0.01478369
1 | 1 | 0 | 1 | 0 | 0 | 1 | 62897.3488 | 0.0500000007 | 1.72862267 | 6.320356e-06 | 0.05000721 | 8.64435933e-05 | 1.1458e+90 | -0.01477737
1 | 1 | 0 | 1 | 0 | 0 | 1 | 62897.8046 | 0.0500000007 | 1.73863614 | 6.331468e-06 | 0.0500072 | 8.6944332e-05 | 1.1458e+90 | -0.01477104
1 | 1 | 0 | 1 | 0 | 0 | 1 | 62898.2312 | 0.0500000007 | 1.74868786 | 5.925833e-06 | 0.05000703 | 8.74466859e-05 | 1.1458e+90 | -0.01476511
1 | 1 | 0 | 1 | 0 | 0 | 1 | 62898.6908 | 0.0500000007 | 1.75870132 | 6.384259e-06 | 0.05000725 | 8.79478248e-05 | 1.1458e+90 | -0.01475873
1 | 1 | 0 | 1 | 0 | 0 | 1 | 62899.1316 | 0.0500000007 | 1.7687912 | 6.123107e-06 | 0.05000723 | 8.8452347e-05 | 1.1458e+90 | -0.0147526
1 | 1 | 0 | 1 | 0 | 0 | 1 | 62899.585 | 0.0500000007 | 1.77880466 | 6.298146e-06 | 0.05000733 | 8.89532748e-05 | 1.1458e+90 | -0.01474631
1 | 1 | 0 | 1 | 0 | 0 | 1 | 62900.0666 | 0.0500000007 | 1.78891361 | 6.689888e-06 | 0.05000747 | 8.94590485e-05 | 1.1458e+90 | -0.01473962
1 | 1 | 0 | 1 | 0 | 0 | 1 | 62900.5286 | 0.0500000007 | 1.79894614 | 6.417609e-06 | 0.05000735 | 8.9960522e-05 | 1.1458e+90 | -0.0147332
1 | 1 | 0 | 1 | 0 | 0 | 1 | 62900.9784 | 0.0500000007 | 1.80901694 | 6.248149e-06 | 0.05000742 | 9.04642729e-05 | 1.1458e+90 | -0.01472695
1 | 1 | 0 | 1 | 0 | 0 | 1 | 62901.4524 | 0.0500000007 | 1.81904948 | 6.584268e-06 | 0.0500071 | 9.09653827e-05 | 1.1458e+90 | -0.01472037
1 | 1 | 0 | 1 | 0 | 0 | 1 | 62901.9384 | 0.0500000007 | 1.82906306 | 6.750954e-06 | 0.05000707 | 9.14660777e-05 | 1.1458e+90 | -0.01471361
1 | 1 | 0 | 1 | 0 | 0 | 1 | 62902.4378 | 0.0500000007 | 1.83911467 | 6.937102e-06 | 0.05000714 | 9.19688682e-05 | 1.1458e+90 | -0.01470668
1 | 1 | 0 | 1 | 0 | 0 | 1 | 62902.8994 | 0.0500000007 | 1.84912825 | 6.412008e-06 | 0.050007 | 9.24693522e-05 | 1.1458e+90 | -0.01470027
1 | 1 | 0 | 1 | 0 | 0 | 1 | 62903.3784 | 0.0500000007 | 1.85914171 | 6.653726e-06 | 0.05000713 | 9.29703383e-05 | 1.1458e+90 | -0.01469361
1 | 1 | 0 | 1 | 0 | 0 | 1 | 62903.8842 | 0.0500000007 | 1.86915529 | 7.026014e-06 | 0.05000722 | 9.34712516e-05 | 1.1458e+90 | -0.01468659
1 | 1 | 0 | 1 | 0 | 0 | 1 | 62904.404 | 0.0500000007 | 1.87922597 | 7.220473e-06 | 0.05000712 | 9.39746824e-05 | 1.1458e+90 | -0.01467937
1 | 1 | 0 | 1 | 0 | 0 | 1 | 62904.8952 | 0.0500000007 | 1.88923955 | 6.823221e-06 | 0.05000732 | 9.44758067e-05 | 1.1458e+90 | -0.01467254
1 | 1 | 0 | 1 | 0 | 0 | 1 | 62905.4298 | 0.0500000007 | 1.89927208 | 7.426148e-06 | 0.05000773 | 9.49782843e-05 | 1.1458e+90 | -0.01466512
1 | 1 | 0 | 1 | 0 | 0 | 1 | 62905.962 | 0.0500000007 | 1.90936196 | 7.392768e-06 | 0.05000745 | 9.5482319e-05 | 1.1458e+90 | -0.01465772
1 | 1 | 0 | 1 | 0 | 0 | 1 | 62906.4948 | 0.0500000007 | 1.91937542 | 7.401099e-06 | 0.05000742 | 9.59830213e-05 | 1.1458e+90 | -0.01465032
1 | 1 | 0 | 1 | 0 | 0 | 1 | 62906.9892 | 0.0500000007 | 1.92942715 | 6.867681e-06 | 0.05000738 | 9.64856008e-05 | 1.1458e+90 | -0.01464345
1 | 1 | 0 | 1 | 0 | 0 | 1 | 62907.5136 | 0.0500000007 | 1.93947875 | 7.284412e-06 | 0.0500074 | 9.69882967e-05 | 1.1458e+90 | -0.01463617
1 | 1 | 0 | 1 | 0 | 0 | 1 | 62908.036 | 0.0500000007 | 1.94953048 | 7.25664e-06 | 0.05000747 | 9.74910872e-05 | 1.1458e+90 | -0.01462891
1 | 1 | 0 | 1 | 0 | 0 | 1 | 62908.5588 | 0.0500000007 | 1.95956302 | 7.262191e-06 | 0.05000743 | 9.79927136e-05 | 1.1458e+90 | -0.01462165
1 | 1 | 0 | 1 | 0 | 0 | 1 | 62909.1052 | 0.0500000007 | 1.96967196 | 7.590013e-06 | 0.05000741 | 9.84981889e-05 | 1.1458e+90 | -0.01461406
1 | 1 | 0 | 1 | 0 | 0 | 1 | 62909.6758 | 0.0500000007 | 1.97981894 | 7.926138e-06 | 0.05000718 | 9.90051703e-05 | 1.1458e+90 | -0.01460613
1 | 1 | 0 | 1 | 0 | 0 | 1 | 62910.2226 | 0.0500000007 | 1.98992789 | 7.595529e-06 | 0.05000714 | 9.95106093e-05 | 1.1458e+90 | -0.01459854
1 | 1 | 0 | 1 | 0 | 0 | 1 | 62910.754 | 0.0500000007 | 1.99999857 | 7.381605e-06 | 0.05000711 | 0.000100014156 | 1.1458e+90 | -0.01459116
1 | 1 | 0 | 1 | 0 | 0 | 1 | 62911.2818 | 0.0500000007 | 2.01001215 | 7.331591e-06 | 0.05000707 | 0.000100514808 | 1.1458e+90 | -0.01458383
1 | 1 | 0 | 1 | 0 | 0 | 1 | 62911.8128 | 0.0500000007 | 2.02006388 | 7.376082e-06 | 0.05000733 | 0.000101018006 | 1.1458e+90 | -0.01457645
1 | 1 | 0 | 1 | 0 | 0 | 1 | 62912.392 | 0.0500000007 | 2.03015375 | 8.045598e-06 | 0.05000717 | 0.000101522237 | 1.1458e+90 | -0.0145684
1 | 1 | 0 | 1 | 0 | 0 | 1 | 62912.9598 | 0.0500000007 | 2.04022431 | 7.88725e-06 | 0.05000722 | 0.000102025944 | 1.1458e+90 | -0.01456052
1 | 1 | 0 | 1 | 0 | 0 | 1 | 62913.5218 | 0.0500000007 | 2.05027604 | 7.806673e-06 | 0.05000716 | 0.00010252848 | 1.1458e+90 | -0.01455271
1 | 1 | 0 | 1 | 0 | 0 | 1 | 62914.088 | 0.0500000007 | 2.06042314 | 7.865041e-06 | 0.05000732 | 0.000103036247 | 1.1458e+90 | -0.01454485
1 | 1 | 0 | 1 | 0 | 0 | 1 | 62914.6748 | 0.0500000007 | 2.07045579 | 8.151165e-06 | 0.05000715 | 0.000103537583 | 1.1458e+90 | -0.01453669
1 | 1 | 0 | 1 | 0 | 0 | 1 | 62915.2942 | 0.0500000007 | 2.08046913 | 8.604114e-06 | 0.05000777 | 0.000104039616 | 1.1458e+90 | -0.01452809
1 | 1 | 0 | 1 | 0 | 0 | 1 | 62915.8864 | 0.0500000007 | 2.09050179 | 8.226265e-06 | 0.05000769 | 0.000104541163 | 1.1458e+90 | -0.01451986
1 | 1 | 0 | 1 | 0 | 0 | 1 | 62916.4416 | 0.0500000007 | 2.10051537 | 7.712272e-06 | 0.05000753 | 0.000105041581 | 1.1458e+90 | -0.01451215
1 | 1 | 0 | 1 | 0 | 0 | 1 | 62917.07 | 0.0500000007 | 2.11054802 | 8.729063e-06 | 0.05000736 | 0.000105542946 | 1.1458e+90 | -0.01450342
1 | 1 | 0 | 1 | 0 | 0 | 1 | 62917.666 | 0.0500000007 | 2.12056136 | 8.279007e-06 | 0.05000742 | 0.000106043808 | 1.1458e+90 | -0.01449514
1 | 1 | 0 | 1 | 0 | 0 | 1 | 62918.2876 | 0.0500000007 | 2.13059402 | 8.634589e-06 | 0.05000727 | 0.000106545187 | 1.1458e+90 | -0.01448651
1 | 1 | 0 | 1 | 0 | 0 | 1 | 62918.9236 | 0.0500000007 | 2.14062667 | 8.834625e-06 | 0.05000731 | 0.000107046981 | 1.1458e+90 | -0.01447767
1 | 1 | 0 | 1 | 0 | 0 | 1 | 62919.5592 | 0.0500000007 | 2.15064025 | 8.829037e-06 | 0.05000713 | 0.000107547356 | 1.1458e+90 | -0.01446885
1 | 1 | 0 | 1 | 0 | 0 | 1 | 62920.1984 | 0.0500000007 | 2.16067266 | 8.879049e-06 | 0.05000716 | 0.000108049106 | 1.1458e+90 | -0.01445997
1 | 1 | 0 | 1 | 0 | 0 | 1 | 62920.824 | 0.0500000007 | 2.17074347 | 8.690159e-06 | 0.05000731 | 0.000108553038 | 1.1458e+90 | -0.01445128
1 | 1 | 0 | 1 | 0 | 0 | 1 | 62921.489 | 0.0500000007 | 2.18077612 | 9.237454e-06 | 0.05000727 | 0.000109054658 | 1.1458e+90 | -0.01444204
1 | 1 | 0 | 1 | 0 | 0 | 1 | 62922.1918 | 0.0500000007 | 2.19084692 | 9.762551e-06 | 0.05000737 | 0.000109558503 | 1.1458e+90 | -0.01443228
1 | 1 | 0 | 1 | 0 | 0 | 1 | 62922.8252 | 0.0500000007 | 2.20086026 | 8.79851e-06 | 0.05000732 | 0.000110059125 | 1.1458e+90 | -0.01442348
1 | 1 | 0 | 1 | 0 | 0 | 1 | 62923.5686 | 0.0500000007 | 2.21098828 | 1.032654e-05 | 0.05000747 | 0.000110565925 | 1.1458e+90 | -0.01441315
1 | 1 | 0 | 1 | 0 | 0 | 1 | 62924.2938 | 0.0500000007 | 2.22100186 | 1.007373e-05 | 0.05000747 | 0.000111066678 | 1.1458e+90 | -0.01440308
1 | 1 | 0 | 1 | 0 | 0 | 1 | 62925.0814 | 0.0500000007 | 2.23107266 | 1.094052e-05 | 0.05000745 | 0.000111570254 | 1.1458e+90 | -0.01439214
1 | 1 | 0 | 1 | 0 | 0 | 1 | 62925.877 | 0.0500000007 | 2.24110508 | 1.105163e-05 | 0.0500074 | 0.00011207183 | 1.1458e+90 | -0.01438109
1 | 1 | 0 | 1 | 0 | 0 | 1 | 62926.6702 | 0.0500000007 | 2.25113773 | 1.101826e-05 | 0.05000724 | 0.000112573194 | 1.1458e+90 | -0.01437007
1 | 1 | 0 | 1 | 0 | 0 | 1 | 62927.5908 | 0.0500000007 | 2.26118946 | 1.278795e-05 | 0.0500072 | 0.000113075752 | 1.1458e+90 | -0.01435728
1 | 1 | 0 | 1 | 0 | 0 | 1 | 62928.5414 | 0.0500000007 | 2.27131748 | 1.320466e-05 | 0.05000712 | 0.000113582057 | 1.1458e+90 | -0.01434407
1 | 1 | 0 | 1 | 0 | 0 | 1 | 62929.5404 | 0.0500000007 | 2.28138828 | 1.387704e-05 | 0.05000734 | 0.000114086164 | 1.1458e+90 | -0.0143302
1 | 1 | 0 | 1 | 0 | 0 | 1 | 62930.6756 | 0.0500000007 | 2.29145885 | 1.576898e-05 | 0.05000734 | 0.000114589755 | 1.1458e+90 | -0.01431443
1 | 1 | 0 | 1 | 0 | 0 | 1 | 62931.8988 | 0.0500000007 | 2.3014915 | 1.699141e-05 | 0.05000742 | 0.000115091651 | 1.1458e+90 | -0.01429744
1 | 1 | 0 | 1 | 0 | 0 | 1 | 62933.3266 | 0.0500000007 | 2.31150508 | 1.98336e-05 | 0.05000768 | 0.000115593008 | 1.1458e+90 | -0.0142776
1 | 1 | 0 | 1 | 0 | 0 | 1 | 62934.9968 | 0.0500000007 | 2.32155681 | 2.320057e-05 | 0.05000722 | 0.000116094598 | 1.1458e+90 | -0.0142544
1 | 1 | 0 | 1 | 0 | 0 | 1 | 62937.0668 | 0.0500000007 | 2.3316083 | 2.875412e-05 | 0.05000716 | 0.000116597112 | 1.1458e+90 | -0.01422565
1 | 1 | 0 | 1 | 0 | 0 | 1 | 62939.685 | 0.0500000007 | 2.34162188 | 3.636911e-05 | 0.05000718 | 0.000117097909 | 1.1458e+90 | -0.01418928
1 | 1 | 0 | 1 | 0 | 0 | 1 | 62943.4462 | 0.0500000007 | 2.35165453 | 5.224677e-05 | 0.05000754 | 0.000117600459 | 1.1458e+90 | -0.01413703
1 | 1 | 0 | 1 | 0 | 0 | 1 | 62949.4272 | 0.0500000007 | 2.36168718 | 8.308135e-05 | 0.05000716 | 0.000118101278 | 1.1458e+90 | -0.01405395
1 | 1 | 0 | 1 | 0 | 0 | 1 | 62957.8362 | 0.0500000007 | 2.37173867 | 0.0001168083 | 0.05000714 | 0.000118603872 | 1.1458e+90 | -0.01393714
1 | 1 | 0 | 1 | 0 | 0 | 1 | 62967.8362 | 0.0500000007 | 2.37961602 | 0.0001389083 | 0.05000698 | 0.000118997414 | 1.1458e+90 | -0.01379823
1 | 1 | 0 | 1 | 0 | 0 | 1 | 62977.8362 | 0.0500000007 | 2.38564324 | 0.0001389089 | 0.05000721 | 0.000119299373 | 1.1458e+90 | -0.01365933
1 | 1 | 0 | 1 | 0 | 0 | 1 | 62987.8362 | 0.0500000007 | 2.39022088 | 0.0001389082 | 0.05000696 | 0.000119527678 | 1.1458e+90 | -0.01352042
1 | 1 | 0 | 1 | 0 | 0 | 1 | 62997.8362 | 0.0500000007 | 2.39424539 | 0.0001389083 | 0.05000699 | 0.000119728997 | 1.1458e+90 | -0.01338151
1 | 1 | 0 | 1 | 0 | 0 | 1 | 63007.8362 | 0.0500000007 | 2.39828897 | 0.0001389084 | 0.05000702 | 0.00011993129 | 1.1458e+90 | -0.0132426
1 | 1 | 0 | 1 | 0 | 0 | 1 | 63017.8362 | 0.0500000007 | 2.40158868 | 0.000138909 | 0.05000724 | 0.000120096833 | 1.1458e+90 | -0.01310369
1 | 1 | 0 | 1 | 0 | 0 | 1 | 63027.8362 | 0.0500000007 | 2.40574646 | 0.0001389092 | 0.05000733 | 0.000120304954 | 1.1458e+90 | -0.01296478
1 | 1 | 0 | 1 | 0 | 0 | 1 | 63037.8362 | 0.0500000007 | 2.40793991 | 0.0001389092 | 0.05000733 | 0.000120414647 | 1.1458e+90 | -0.01282587
1 | 1 | 0 | 1 | 0 | 0 | 1 | 63047.8362 | 0.0500000007 | 2.41188812 | 0.0001389089 | 0.0500072 | 0.000120611781 | 1.1458e+90 | -0.01268696
1 | 1 | 0 | 1 | 0 | 0 | 1 | 63057.8362 | 0.0500000007 | 2.41356659 | 0.0001389089 | 0.05000722 | 0.00012069576 | 1.1458e+90 | -0.01254806
1 | 1 | 0 | 1 | 0 | 0 | 1 | 63067.8362 | 0.0500000007 | 2.41707611 | 0.0001389091 | 0.05000728 | 0.000120871409 | 1.1458e+90 | -0.01240915
1 | 1 | 0 | 1 | 0 | 0 | 1 | 63077.8362 | 0.0500000007 | 2.41986084 | 0.0001389089 | 0.05000719 | 0.000121010446 | 1.1458e+90 | -0.01227024
1 | 1 | 0 | 1 | 0 | 0 | 1 | 63087.8362 | 0.0500000007 | 2.42087173 | 0.0001389092 | 0.0500073 | 0.000121061268 | 1.1458e+90 | -0.01213133
1 | 1 | 0 | 1 | 0 | 0 | 1 | 63097.8362 | 0.0500000007 | 2.42272186 | 0.0001389095 | 0.05000743 | 0.000121154102 | 1.1458e+90 | -0.01199242
1 | 1 | 0 | 1 | 0 | 0 | 1 | 63107.8362 | 0.0500000007 | 2.42325592 | 0.0001389095 | 0.05000743 | 0.000121180805 | 1.1458e+90 | -0.01185351
1 | 1 | 0 | 1 | 0 | 0 | 1 | 63117.8362 | 0.0500000007 | 2.42487717 | 0.0001389096 | 0.05000747 | 0.000121261975 | 1.1458e+90 | -0.0117146
1 | 1 | 0 | 1 | 0 | 0 | 1 | 63127.8362 | 0.0500000007 | 2.42678452 | 0.0001389099 | 0.05000758 | 0.000121357618 | 1.1458e+90 | -0.01157569
1 | 1 | 0 | 1 | 0 | 0 | 1 | 63137.8362 | 0.0500000007 | 2.42726135 | 0.0001389097 | 0.0500075 | 0.000121381272 | 1.1458e+90 | -0.01143678
1 | 1 | 0 | 1 | 0 | 0 | 1 | 63147.8362 | 0.0500000007 | 2.42829132 | 0.0001389094 | 0.05000737 | 0.000121432473 | 1.1458e+90 | -0.01129787
1 | 1 | 0 | 1 | 0 | 0 | 1 | 63157.8362 | 0.0500000007 | 2.42974091 | 0.0001389097 | 0.05000749 | 0.00012150524 | 1.1458e+90 | -0.01115896
1 | 1 | 0 | 1 | 0 | 0 | 1 | 63167.8362 | 0.0500000007 | 2.43164825 | 0.0001389093 | 0.05000734 | 0.000121600271 | 1.1458e+90 | -0.01102005
1 | 1 | 0 | 1 | 0 | 0 | 1 | 63177.8362 | 0.0500000007 | 2.4332695 | 0.0001389094 | 0.05000739 | 0.000121681456 | 1.1458e+90 | -0.01088114
1 | 1 | 0 | 1 | 0 | 0 | 1 | 63187.8362 | 0.0500000007 | 2.43517685 | 0.0001389095 | 0.05000742 | 0.000121776924 | 1.1458e+90 | -0.01074223
1 | 1 | 0 | 1 | 0 | 0 | 1 | 63197.8362 | 0.0500000007 | 2.43502426 | 0.0001389097 | 0.05000748 | 0.00012176943 | 1.1458e+90 | -0.01060332
1 | 1 | 0 | 1 | 0 | 0 | 1 | 63207.8362 | 0.0500000007 | 2.43586349 | 0.0001389093 | 0.05000733 | 0.000121811034 | 1.1458e+90 | -0.01046441
1 | 1 | 0 | 1 | 0 | 0 | 1 | 63217.8362 | 0.0500000007 | 2.43769455 | 0.0001389097 | 0.05000751 | 0.000121903031 | 1.1458e+90 | -0.0103255
1 | 1 | 0 | 1 | 0 | 0 | 1 | 63227.8362 | 0.0500000007 | 2.43939209 | 0.0001389094 | 0.05000738 | 0.000121987614 | 1.1458e+90 | -0.01018659
1 | 1 | 0 | 1 | 0 | 0 | 1 | 63237.8362 | 0.0500000007 | 2.44040298 | 0.0001389091 | 0.05000729 | 0.000122037949 | 1.1458e+90 | -0.01004769
1 | 1 | 0 | 1 | 0 | 0 | 1 | 63247.8362 | 0.0500000007 | 2.44257736 | 0.0001389089 | 0.05000721 | 0.000122146477 | 1.1458e+90 | -0.009908777
1 | 1 | 0 | 1 | 0 | 0 | 1 | 63257.8362 | 0.0500000007 | 2.44313049 | 0.0001389093 | 0.05000735 | 0.000122174475 | 1.1458e+90 | -0.009769867
1 | 1 | 0 | 1 | 0 | 0 | 1 | 63267.8362 | 0.0500000007 | 2.44282532 | 0.0001389098 | 0.05000752 | 0.000122159632 | 1.1458e+90 | -0.009630957
1 | 1 | 0 | 1 | 0 | 0 | 1 | 63277.8362 | 0.0500000007 | 2.4436264 | 0.0001389098 | 0.05000754 | 0.000122199737 | 1.1458e+90 | -0.009492048
1 | 1 | 0 | 1 | 0 | 0 | 1 | 63287.8362 | 0.0500000007 | 2.44593406 | 0.0001389096 | 0.05000747 | 0.000122314974 | 1.1458e+90 | -0.009353138
1 | 1 | 0 | 1 | 0 | 0 | 1 | 63297.8362 | 0.0500000007 | 2.44753623 | 0.0001389095 | 0.05000741 | 0.000122394951 | 1.1458e+90 | -0.009214228
1 | 1 | 0 | 1 | 0 | 0 | 1 | 63307.8362 | 0.0500000007 | 2.44650626 | 0.0001389094 | 0.05000737 | 0.00012234335 | 1.1458e+90 | -0.009075319
1 | 1 | 0 | 1 | 0 | 0 | 1 | 63317.8362 | 0.0500000007 | 2.44683051 | 0.000138909 | 0.05000722 | 0.000122359197 | 1.1458e+90 | -0.00893641
1 | 1 | 0 | 1 | 0 | 0 | 1 | 63327.8362 | 0.0500000007 | 2.44580078 | 0.0001389097 | 0.05000751 | 0.000122308411 | 1.1458e+90 | -0.0087975
1 | 1 | 0 | 1 | 0 | 0 | 1 | 63337.8362 | 0.0500000007 | 2.44715476 | 0.0001389101 | 0.05000764 | 0.000122376427 | 1.1458e+90 | -0.00865859
1 | 1 | 0 | 1 | 0 | 0 | 1 | 63347.8362 | 0.0500000007 | 2.44797492 | 0.0001389095 | 0.05000741 | 0.000122416895 | 1.1458e+90 | -0.008519681
1 | 1 | 0 | 1 | 0 | 0 | 1 | 63357.8362 | 0.0500000007 | 2.44807029 | 0.0001389098 | 0.05000753 | 0.00012242196 | 1.1458e+90 | -0.008380771
1 | 1 | 0 | 1 | 0 | 0 | 1 | 63367.8362 | 0.0500000007 | 2.4492147 | 0.0001389099 | 0.05000756 | 0.000122479265 | 1.1458e+90 | -0.008241861
1 | 1 | 0 | 1 | 0 | 0 | 1 | 63377.8362 | 0.0500000007 | 2.44919562 | 0.0001389083 | 0.050007 | 0.000122476937 | 1.1458e+90 | -0.008102953
1 | 1 | 0 | 1 | 0 | 0 | 1 | 63387.8362 | 0.0500000007 | 2.44753623 | 0.0001389098 | 0.05000751 | 0.000122395199 | 1.1458e+90 | -0.007964043
1 | 1 | 0 | 1 | 0 | 0 | 1 | 63397.8362 | 0.0500000007 | 2.44711661 | 0.0001389094 | 0.0500074 | 0.000122373938 | 1.1458e+90 | -0.007825134
1 | 1 | 0 | 1 | 0 | 0 | 1 | 63407.8362 | 0.0500000007 | 2.44787955 | 0.0001389093 | 0.05000734 | 0.000122411948 | 1.1458e+90 | -0.007686224
1 | 1 | 0 | 1 | 0 | 0 | 1 | 63417.8362 | 0.0500000007 | 2.44833732 | 0.0001389088 | 0.05000717 | 0.000122434431 | 1.1458e+90 | -0.007547315
1 | 1 | 0 | 1 | 0 | 0 | 1 | 63427.8362 | 0.0500000007 | 2.44911933 | 0.0001389088 | 0.05000715 | 0.000122473488 | 1.1458e+90 | -0.007408407
1 | 1 | 0 | 1 | 0 | 0 | 1 | 63437.8362 | 0.0500000007 | 2.44944358 | 0.0001389093 | 0.05000733 | 0.00012249015 | 1.1458e+90 | -0.007269497
1 | 1 | 0 | 1 | 0 | 0 | 1 | 63447.8362 | 0.0500000007 | 2.44951987 | 0.0001389093 | 0.05000735 | 0.000122494006 | 1.1458e+90 | -0.007130588
1 | 1 | 0 | 1 | 0 | 0 | 1 | 63457.8362 | 0.0500000007 | 2.45011115 | 0.000138909 | 0.05000724 | 0.000122523285 | 1.1458e+90 | -0.006991679
1 | 1 | 0 | 1 | 0 | 0 | 1 | 63467.8362 | 0.0500000007 | 2.4507215 | 0.0001389094 | 0.05000739 | 0.000122554178 | 1.1458e+90 | -0.00685277
1 | 1 | 0 | 1 | 0 | 0 | 1 | 63477.8362 | 0.0500000007 | 2.45005393 | 0.000138909 | 0.05000724 | 0.000122520432 | 1.1458e+90 | -0.006713861
1 | 1 | 0 | 1 | 0 | 0 | 1 | 63487.8362 | 0.0500000007 | 2.45077872 | 0.0001389084 | 0.05000704 | 0.000122556186 | 1.1458e+90 | -0.006574952
1 | 1 | 0 | 1 | 0 | 0 | 1 | 63497.8362 | 0.0500000007 | 2.45074058 | 0.0001389087 | 0.05000714 | 0.000122554527 | 1.1458e+90 | -0.006436044
1 | 1 | 0 | 1 | 0 | 0 | 1 | 63507.8362 | 0.0500000007 | 2.44948173 | 0.0001389088 | 0.05000715 | 0.000122491605 | 1.1458e+90 | -0.006297135
1 | 1 | 0 | 1 | 0 | 0 | 1 | 63517.8362 | 0.0500000007 | 2.45013022 | 0.0001389089 | 0.05000721 | 0.000122524187 | 1.1458e+90 | -0.006158226
1 | 1 | 0 | 1 | 0 | 0 | 1 | 63527.8362 | 0.0500000007 | 2.45020652 | 0.0001389093 | 0.05000734 | 0.000122528319 | 1.1458e+90 | -0.006019317
1 | 1 | 0 | 1 | 0 | 0 | 1 | 63537.8362 | 0.0500000007 | 2.45123649 | 0.0001389087 | 0.05000712 | 0.00012257928 | 1.1458e+90 | -0.005880408
1 | 1 | 0 | 1 | 0 | 0 | 1 | 63547.8362 | 0.0500000007 | 2.45386863 | 0.0001389087 | 0.05000714 | 0.000122710961 | 1.1458e+90 | -0.005741499
1 | 1 | 0 | 1 | 0 | 0 | 1 | 63557.8362 | 0.0500000007 | 2.45457435 | 0.0001389087 | 0.05000714 | 0.000122746234 | 1.1458e+90 | -0.005602591
1 | 1 | 0 | 1 | 0 | 0 | 1 | 63567.8362 | 0.0500000007 | 2.45550895 | 0.0001389083 | 0.050007 | 0.00012279264 | 1.1458e+90 | -0.005463682
1 | 1 | 0 | 1 | 0 | 0 | 1 | 63577.8362 | 0.0500000007 | 2.45873237 | 0.0001389083 | 0.05000698 | 0.000122953774 | 1.1458e+90 | -0.005324774
1 | 1 | 0 | 1 | 0 | 0 | 1 | 63587.8362 | 0.0500000007 | 2.45909476 | 0.0001389086 | 0.0500071 | 0.000122972211 | 1.1458e+90 | -0.005185865
1 | 1 | 0 | 1 | 0 | 0 | 1 | 63597.8362 | 0.0500000007 | 2.46071601 | 0.0001389086 | 0.0500071 | 0.000123053265 | 1.1458e+90 | -0.005046957
1 | 1 | 0 | 1 | 0 | 0 | 1 | 63607.8362 | 0.0500000007 | 2.46081138 | 0.0001389089 | 0.0500072 | 0.000123058271 | 1.1458e+90 | -0.004908048
1 | 1 | 0 | 1 | 0 | 0 | 1 | 63617.8362 | 0.0500000007 | 2.46149802 | 0.000138909 | 0.05000724 | 0.00012309273 | 1.1458e+90 | -0.004769139
1 | 1 | 0 | 1 | 0 | 0 | 1 | 63627.8362 | 0.0500000007 | 2.46306205 | 0.0001389088 | 0.05000718 | 0.000123170787 | 1.1458e+90 | -0.00463023
1 | 1 | 0 | 1 | 0 | 0 | 1 | 63637.8362 | 0.0500000007 | 2.46401572 | 0.0001389091 | 0.05000728 | 0.000123218735 | 1.1458e+90 | -0.004491321
1 | 1 | 0 | 1 | 0 | 0 | 1 | 63647.8362 | 0.0500000007 | 2.46580863 | 0.0001389092 | 0.0500073 | 0.000123308448 | 1.1458e+90 | -0.004352412
1 | 1 | 0 | 1 | 0 | 0 | 1 | 63657.8362 | 0.0500000007 | 2.46689582 | 0.0001389092 | 0.0500073 | 0.000123362799 | 1.1458e+90 | -0.004213502
1 | 1 | 0 | 1 | 0 | 0 | 1 | 63667.8362 | 0.0500000007 | 2.4690702 | 0.000138909 | 0.05000723 | 0.000123471371 | 1.1458e+90 | -0.004074593
1 | 1 | 0 | 1 | 0 | 0 | 1 | 63677.8362 | 0.0500000007 | 2.47195029 | 0.0001389092 | 0.05000731 | 0.00012361558 | 1.1458e+90 | -0.003935684
1 | 1 | 0 | 1 | 0 | 0 | 1 | 63687.8362 | 0.0500000007 | 2.47429633 | 0.0001389091 | 0.05000727 | 0.000123732811 | 1.1458e+90 | -0.003796775
1 | 1 | 0 | 1 | 0 | 0 | 1 | 63697.8362 | 0.0500000007 | 2.47477317 | 0.0001389091 | 0.05000729 | 0.00012375669 | 1.1458e+90 | -0.003657866
1 | 1 | 0 | 1 | 0 | 0 | 1 | 63707.8362 | 0.0500000007 | 2.47545981 | 0.0001389093 | 0.05000734 | 0.000123791149 | 1.1458e+90 | -0.003518957
1 | 1 | 0 | 1 | 0 | 0 | 1 | 63717.8362 | 0.0500000007 | 2.47586036 | 0.000138909 | 0.05000723 | 0.000123810925 | 1.1458e+90 | -0.003380048
1 | 1 | 0 | 1 | 0 | 0 | 1 | 63727.8362 | 0.0500000007 | 2.47702384 | 0.0001389086 | 0.0500071 | 0.000123868784 | 1.1458e+90 | -0.003241139
1 | 1 | 0 | 1 | 0 | 0 | 1 | 63737.8362 | 0.0500000007 | 2.47732902 | 0.0001389089 | 0.0500072 | 0.000123884281 | 1.1458e+90 | -0.00310223
1 | 1 | 0 | 1 | 0 | 0 | 1 | 63747.8362 | 0.0500000007 | 2.47931266 | 0.0001389084 | 0.05000703 | 0.00012398306 | 1.1458e+90 | -0.002963322
1 | 1 | 0 | 1 | 0 | 0 | 1 | 63757.8362 | 0.0500000007 | 2.4838903 | 0.0001389094 | 0.05000738 | 0.000124212835 | 1.1458e+90 | -0.002824413
1 | 1 | 0 | 1 | 0 | 0 | 1 | 63767.8362 | 0.0500000007 | 2.48551154 | 0.0001389092 | 0.0500073 | 0.000124293714 | 1.1458e+90 | -0.002685503
1 | 1 | 0 | 1 | 0 | 0 | 1 | 63777.8362 | 0.0500000007 | 2.48656058 | 0.000138909 | 0.05000725 | 0.000124346057 | 1.1458e+90 | -0.002546594
1 | 1 | 0 | 1 | 0 | 0 | 1 | 63787.8362 | 0.0500000007 | 2.48705626 | 0.0001389087 | 0.05000713 | 0.000124370548 | 1.1458e+90 | -0.002407686
1 | 1 | 0 | 1 | 0 | 0 | 1 | 63797.8362 | 0.0500000007 | 2.48966932 | 0.0001389096 | 0.05000744 | 0.000124501996 | 1.1458e+90 | -0.002268776
1 | 1 | 0 | 1 | 0 | 0 | 1 | 63807.8362 | 0.0500000007 | 2.48936415 | 0.0001389092 | 0.05000733 | 0.00012448644 | 1.1458e+90 | -0.002129867
1 | 1 | 0 | 1 | 0 | 0 | 1 | 63817.8362 | 0.0500000007 | 2.4899745 | 0.0001389095 | 0.05000742 | 0.000124517188 | 1.1458e+90 | -0.001990957
1 | 1 | 0 | 1 | 0 | 0 | 1 | 63827.8362 | 0.0500000007 | 2.49169111 | 0.000138909 | 0.05000724 | 0.000124602579 | 1.1458e+90 | -0.001852048
1 | 1 | 0 | 1 | 0 | 0 | 1 | 63837.8362 | 0.0500000007 | 2.49281645 | 0.0001389089 | 0.05000719 | 0.000124658734 | 1.1458e+90 | -0.001713139
1 | 1 | 0 | 1 | 0 | 0 | 1 | 63847.8362 | 0.0500000007 | 2.4940753 | 0.0001389088 | 0.05000717 | 0.000124721642 | 1.1458e+90 | -0.001574231
1 | 1 | 0 | 1 | 0 | 0 | 1 | 63857.8362 | 0.0500000007 | 2.49535322 | 0.0001389088 | 0.05000718 | 0.000124785569 | 1.1458e+90 | -0.001435322
1 | 1 | 0 | 1 | 0 | 0 | 1 | 63867.8362 | 0.0500000007 | 2.49661207 | 0.0001389092 | 0.0500073 | 0.000124848841 | 1.1458e+90 | -0.001296413
1 | 1 | 0 | 1 | 0 | 0 | 1 | 63877.8362 | 0.0500000007 | 2.49840498 | 0.0001389093 | 0.05000733 | 0.000124938568 | 1.1458e+90 | -0.001157503
1 | 1 | 0 | 1 | 0 | 0 | 1 | 63887.8362 | 0.0500000007 | 2.49907255 | 0.0001389088 | 0.05000716 | 0.000124971528 | 1.1458e+90 | -0.001018595
1 | 1 | 0 | 1 | 0 | 0 | 1 | 63897.8362 | 0.0500000007 | 2.49994993 | 0.0001389087 | 0.05000715 | 0.000125015358 | 1.1458e+90 | -0.0008796859
1 | 1 | 0 | 1 | 0 | 0 | 1 | 63907.8362 | 0.0500000007 | 2.50050306 | 0.000138909 | 0.05000722 | 0.000125043211 | 1.1458e+90 | -0.0007407769
1 | 1 | 0 | 1 | 0 | 0 | 1 | 63917.8362 | 0.0500000007 | 2.50164747 | 0.0001389089 | 0.0500072 | 0.000125100385 | 1.1458e+90 | -0.0006018681
1 | 1 | 0 | 1 | 0 | 0 | 1 | 63927.8362 | 0.0500000007 | 2.50103712 | 0.0001389088 | 0.05000716 | 0.000125069768 | 1.1458e+90 | -0.0004629593
1 | 1 | 0 | 1 | 0 | 0 | 1 | 63937.8362 | 0.0500000007 | 2.50262022 | 0.0001389088 | 0.05000717 | 0.000125148959 | 1.1458e+90 | -0.0003240505
1 | 1 | 0 | 1 | 0 | 0 | 1 | 63947.8362 | 0.0500000007 | 2.50355482 | 0.0001389086 | 0.05000709 | 0.000125195496 | 1.1458e+90 | -0.0001851419
1 | 1 | 0 | 1 | 0 | 0 | 1 | 63957.8362 | 0.0500000007 | 2.50408888 | 0.0001389086 | 0.0500071 | 0.000125222214 | 1.1458e+90 | -4.623326e-05
1 | 1 | 0 | 1 | 0 | 0 | 1 | 63967.8362 | 0.0500000007 | 2.50569105 | 0.0001389084 | 0.05000703 | 0.000125302176 | 1.1458e+90 | 9.267516e-05
1 | 1 | 0 | 1 | 0 | 0 | 1 | 63977.8362 | 0.0500000007 | 2.50729322 | 0.0001389091 | 0.05000728 | 0.00012538291 | 1.1458e+90 | 0.0002315843
1 | 1 | 0 | 1 | 0 | 0 | 1 | 63987.8362 | 0.0500000007 | 2.50803709 | 0.0001389089 | 0.05000721 | 0.000125419945 | 1.1458e+90 | 0.0003704932
1 | 1 | 0 | 1 | 0 | 0 | 1 | 63997.8362 | 0.0500000007 | 2.51017332 | 0.000138909 | 0.05000724 | 0.000125526843 | 1.1458e+90 | 0.0005094022
1 | 1 | 0 | 1 | 0 | 0 | 1 | 64007.8362 | 0.0500000007 | 2.51030684 | 0.0001389083 | 0.05000699 | 0.000125532897 | 1.1458e+90 | 0.0006483105
1 | 1 | 0 | 1 | 0 | 0 | 1 | 64017.8362 | 0.0500000007 | 2.51106977 | 0.0001389083 | 0.05000699 | 0.000125571038 | 1.1458e+90 | 0.0007872188
1 | 1 | 0 | 1 | 0 | 0 | 1 | 64027.8362 | 0.0500000007 | 2.51257658 | 0.0001389081 | 0.0500069 | 0.000125646184 | 1.1458e+90 | 0.0009261269
1 | 1 | 0 | 1 | 0 | 0 | 1 | 64037.8362 | 0.0500000007 | 2.51309156 | 0.0001389084 | 0.05000704 | 0.000125672275 | 1.1458e+90 | 0.001065035
1 | 1 | 0 | 1 | 0 | 0 | 1 | 64047.8362 | 0.0500000007 | 2.51410246 | 0.0001389085 | 0.05000706 | 0.000125722887 | 1.1458e+90 | 0.001203944
1 | 1 | 0 | 1 | 0 | 0 | 1 | 64057.8362 | 0.0500000007 | 2.51612425 | 0.0001389087 | 0.05000714 | 0.000125824168 | 1.1458e+90 | 0.001342853
1 | 1 | 0 | 1 | 0 | 0 | 1 | 64067.8362 | 0.0500000007 | 2.5164485 | 0.0001389086 | 0.05000709 | 0.000125840277 | 1.1458e+90 | 0.001481761
1 | 1 | 0 | 1 | 0 | 0 | 1 | 64077.8362 | 0.0500000007 | 2.51787901 | 0.0001389084 | 0.05000703 | 0.00012591164 | 1.1458e+90 | 0.00162067
1 | 1 | 0 | 1 | 0 | 0 | 1 | 64087.8362 | 0.0500000007 | 2.51921415 | 0.0001389086 | 0.0500071 | 0.000125978608 | 1.1458e+90 | 0.001759578
1 | 1 | 0 | 1 | 0 | 0 | 1 | 64097.8362 | 0.0500000007 | 2.52184629 | 0.0001389084 | 0.05000704 | 0.000126110055 | 1.1458e+90 | 0.001898487
1 | 1 | 0 | 1 | 0 | 0 | 1 | 64107.8362 | 0.0500000007 | 2.52228498 | 0.0001389085 | 0.05000706 | 0.000126132058 | 1.1458e+90 | 0.002037395
1 | 1 | 0 | 1 | 0 | 0 | 1 | 64117.8362 | 0.0500000007 | 2.52413511 | 0.0001389088 | 0.05000717 | 0.000126224841 | 1.1458e+90 | 0.002176304
1 | 1 | 0 | 1 | 0 | 0 | 1 | 64127.8362 | 0.0500000007 | 2.52537489 | 0.0001389091 | 0.05000726 | 0.000126287079 | 1.1458e+90 | 0.002315213
1 | 1 | 0 | 1 | 0 | 0 | 1 | 64137.8362 | 0.0500000007 | 2.52575636 | 0.0001389094 | 0.05000739 | 0.000126306477 | 1.1458e+90 | 0.002454122
1 | 1 | 0 | 1 | 0 | 0 | 1 | 64147.8362 | 0.0500000007 | 2.52621412 | 0.0001389089 | 0.05000721 | 0.00012632893 | 1.1458e+90 | 0.002593031
1 | 1 | 0 | 1 | 0 | 0 | 1 | 64157.8362 | 0.0500000007 | 2.52712965 | 0.0001389092 | 0.05000732 | 0.000126374973 | 1.1458e+90 | 0.002731941
1 | 1 | 0 | 1 | 0 | 0 | 1 | 64167.8362 | 0.0500000007 | 2.52777815 | 0.0001389089 | 0.05000719 | 0.000126407089 | 1.1458e+90 | 0.002870849
1 | 1 | 0 | 1 | 0 | 0 | 1 | 64177.8362 | 0.0500000007 | 2.52878881 | 0.0001389091 | 0.05000728 | 0.000126457846 | 1.1458e+90 | 0.003009758
1 | 1 | 0 | 1 | 0 | 0 | 1 | 64187.8362 | 0.0500000007 | 2.52907491 | 0.0001389088 | 0.05000718 | 0.000126471903 | 1.1458e+90 | 0.003148667
1 | 1 | 0 | 1 | 0 | 0 | 1 | 64197.8362 | 0.0500000007 | 2.52966619 | 0.000138909 | 0.05000723 | 0.000126501604 | 1.1458e+90 | 0.003287576
1 | 1 | 0 | 1 | 0 | 0 | 1 | 64207.8362 | 0.0500000007 | 2.53025746 | 0.0001389092 | 0.05000732 | 0.000126531391 | 1.1458e+90 | 0.003426486
1 | 1 | 0 | 1 | 0 | 0 | 1 | 64217.8362 | 0.0500000007 | 2.53103948 | 0.0001389086 | 0.05000711 | 0.000126569954 | 1.1458e+90 | 0.003565394
1 | 1 | 0 | 1 | 0 | 0 | 1 | 64227.8362 | 0.0500000007 | 2.53246999 | 0.0001389088 | 0.05000718 | 0.00012664168 | 1.1458e+90 | 0.003704303
1 | 1 | 0 | 1 | 0 | 0 | 1 | 64237.8362 | 0.0500000007 | 2.53374791 | 0.0001389088 | 0.05000716 | 0.000126705534 | 1.1458e+90 | 0.003843212
1 | 1 | 0 | 1 | 0 | 0 | 1 | 64247.8362 | 0.0500000007 | 2.53514028 | 0.0001389087 | 0.05000711 | 0.000126775049 | 1.1458e+90 | 0.00398212
1 | 1 | 0 | 1 | 0 | 0 | 1 | 64257.8362 | 0.0500000007 | 2.53660893 | 0.000138909 | 0.05000722 | 0.000126848769 | 1.1458e+90 | 0.004121029
1 | 1 | 0 | 1 | 0 | 0 | 1 | 64267.8362 | 0.0500000007 | 2.537925 | 0.0001389089 | 0.05000722 | 0.000126914572 | 1.1458e+90 | 0.004259938
1 | 1 | 0 | 1 | 0 | 0 | 1 | 64277.8362 | 0.0500000007 | 2.53906941 | 0.0001389092 | 0.05000731 | 0.000126972023 | 1.1458e+90 | 0.004398847
1 | 1 | 0 | 1 | 0 | 0 | 1 | 64287.8362 | 0.0500000007 | 2.54042363 | 0.0001389088 | 0.05000718 | 0.000127039428 | 1.1458e+90 | 0.004537756
1 | 1 | 0 | 1 | 0 | 0 | 1 | 64297.8362 | 0.0500000007 | 2.54091954 | 0.0001389094 | 0.05000737 | 0.000127064704 | 1.1458e+90 | 0.004676666
1 | 1 | 0 | 1 | 0 | 0 | 1 | 64307.8362 | 0.0500000007 | 2.54172063 | 0.0001389092 | 0.0500073 | 0.000127104591 | 1.1458e+90 | 0.004815575
1 | 1 | 0 | 1 | 0 | 0 | 1 | 64317.8362 | 0.0500000007 | 2.54265523 | 0.0001389088 | 0.05000716 | 0.000127150968 | 1.1458e+90 | 0.004954484
1 | 1 | 0 | 1 | 0 | 0 | 1 | 64327.8362 | 0.0500000007 | 2.54364705 | 0.0001389086 | 0.05000711 | 0.000127200445 | 1.1458e+90 | 0.005093392
1 | 1 | 0 | 1 | 0 | 0 | 1 | 64337.8362 | 0.0500000007 | 2.54492497 | 0.0001389086 | 0.05000708 | 0.000127264269 | 1.1458e+90 | 0.005232301
1 | 1 | 0 | 1 | 0 | 0 | 1 | 64347.8362 | 0.0500000007 | 2.54593587 | 0.0001389094 | 0.05000738 | 0.000127315579 | 1.1458e+90 | 0.00537121
1 | 1 | 0 | 1 | 0 | 0 | 1 | 64357.8362 | 0.0500000007 | 2.54719472 | 0.0001389095 | 0.05000742 | 0.000127378633 | 1.1458e+90 | 0.00551012
1 | 1 | 0 | 1 | 0 | 0 | 1 | 64367.8362 | 0.0500000007 | 2.54833913 | 0.0001389096 | 0.05000745 | 0.000127435953 | 1.1458e+90 | 0.005649029
1 | 1 | 0 | 1 | 0 | 0 | 1 | 64377.8362 | 0.0500000007 | 2.54923558 | 0.0001389088 | 0.05000716 | 0.000127480016 | 1.1458e+90 | 0.005787938
1 | 1 | 0 | 1 | 0 | 0 | 1 | 64387.8362 | 0.0500000007 | 2.55051351 | 0.0001389089 | 0.05000722 | 0.000127544088 | 1.1458e+90 | 0.005926847
1 | 1 | 0 | 1 | 0 | 0 | 1 | 64397.8362 | 0.0500000007 | 2.55238271 | 0.0001389087 | 0.05000714 | 0.000127637351 | 1.1458e+90 | 0.006065756
1 | 1 | 0 | 1 | 0 | 0 | 1 | 64407.8362 | 0.0500000007 | 2.55348897 | 0.0001389087 | 0.05000713 | 0.000127692649 | 1.1458e+90 | 0.006204664
1 | 1 | 0 | 1 | 0 | 0 | 1 | 64417.8362 | 0.0500000007 | 2.55467153 | 0.0001389089 | 0.05000719 | 0.000127751962 | 1.1458e+90 | 0.006343573
1 | 1 | 0 | 1 | 0 | 0 | 1 | 64427.8362 | 0.0500000007 | 2.55610204 | 0.0001389087 | 0.05000713 | 0.000127823339 | 1.1458e+90 | 0.006482482
1 | 1 | 0 | 1 | 0 | 0 | 1 | 64437.8362 | 0.0500000007 | 2.55753255 | 0.0001389087 | 0.05000713 | 0.000127894848 | 1.1458e+90 | 0.006621391
1 | 1 | 0 | 1 | 0 | 0 | 1 | 64447.8362 | 0.0500000007 | 2.55892491 | 0.0001389089 | 0.0500072 | 0.000127964682 | 1.1458e+90 | 0.0067603
1 | 1 | 0 | 1 | 0 | 0 | 1 | 64457.8362 | 0.0500000007 | 2.56005025 | 0.0001389092 | 0.0500073 | 0.000128021202 | 1.1458e+90 | 0.006899209
1 | 1 | 0 | 1 | 0 | 0 | 1 | 64467.8362 | 0.0500000007 | 2.56155705 | 0.0001389092 | 0.0500073 | 0.000128096552 | 1.1458e+90 | 0.007038118
1 | 1 | 0 | 1 | 0 | 0 | 1 | 64477.8362 | 0.0500000007 | 2.56388402 | 0.0001389087 | 0.05000712 | 0.000128212458 | 1.1458e+90 | 0.007177027
1 | 1 | 0 | 1 | 0 | 0 | 1 | 64487.8362 | 0.0500000007 | 2.56523824 | 0.0001389089 | 0.05000722 | 0.00012828043 | 1.1458e+90 | 0.007315936
1 | 1 | 0 | 1 | 0 | 0 | 1 | 64497.8362 | 0.0500000007 | 2.56653523 | 0.0001389089 | 0.0500072 | 0.000128345244 | 1.1458e+90 | 0.007454844
1 | 1 | 0 | 1 | 0 | 0 | 1 | 64507.8362 | 0.0500000007 | 2.56748891 | 0.0001389092 | 0.0500073 | 0.000128393192 | 1.1458e+90 | 0.007593754
1 | 1 | 0 | 1 | 0 | 0 | 1 | 64517.8362 | 0.0500000007 | 2.56922436 | 0.0001389091 | 0.05000728 | 0.000128479922 | 1.1458e+90 | 0.007732663
1 | 1 | 0 | 1 | 0 | 0 | 1 | 64527.8362 | 0.0500000007 | 2.57061672 | 0.0001389086 | 0.05000711 | 0.000128549116 | 1.1458e+90 | 0.007871571
1 | 1 | 0 | 1 | 0 | 0 | 1 | 64537.8362 | 0.0500000007 | 2.5724287 | 0.0001389088 | 0.05000718 | 0.000128639891 | 1.1458e+90 | 0.00801048
1 | 1 | 0 | 1 | 0 | 0 | 1 | 64547.8362 | 0.0500000007 | 2.57454586 | 0.0001389092 | 0.0500073 | 0.000128746076 | 1.1458e+90 | 0.008149389
1 | 1 | 0 | 1 | 0 | 0 | 1 | 64557.8362 | 0.0500000007 | 2.57578564 | 0.0001389095 | 0.05000742 | 0.000128808402 | 1.1458e+90 | 0.008288299
1 | 1 | 0 | 1 | 0 | 0 | 1 | 64567.8362 | 0.0500000007 | 2.57767391 | 0.0001389091 | 0.05000729 | 0.00012890248 | 1.1458e+90 | 0.008427208
1 | 1 | 0 | 1 | 0 | 0 | 1 | 64577.8362 | 0.0500000007 | 2.58001995 | 0.0001389089 | 0.05000722 | 0.000129019623 | 1.1458e+90 | 0.008566117
1 | 1 | 0 | 1 | 0 | 0 | 1 | 64587.8362 | 0.0500000007 | 2.58080196 | 0.000138909 | 0.05000724 | 0.000129058782 | 1.1458e+90 | 0.008705026
1 | 1 | 0 | 1 | 0 | 0 | 1 | 64597.8362 | 0.0500000007 | 2.58282375 | 0.0001389093 | 0.05000734 | 0.000129160151 | 1.1458e+90 | 0.008843935
1 | 1 | 0 | 1 | 0 | 0 | 1 | 64607.8362 | 0.0500000007 | 2.58476925 | 0.0001389093 | 0.05000733 | 0.000129257416 | 1.1458e+90 | 0.008982844
1 | 1 | 0 | 1 | 0 | 0 | 1 | 64617.8362 | 0.0500000007 | 2.58658123 | 0.0001389093 | 0.05000736 | 0.000129348104 | 1.1458e+90 | 0.009121754
1 | 1 | 0 | 1 | 0 | 0 | 1 | 64627.8362 | 0.0500000007 | 2.58692455 | 0.0001389091 | 0.05000728 | 0.000129365057 | 1.1458e+90 | 0.009260663
1 | 1 | 0 | 1 | 0 | 0 | 1 | 64637.8362 | 0.0500000007 | 2.58921337 | 0.0001389094 | 0.0500074 | 0.000129479828 | 1.1458e+90 | 0.009399572
1 | 1 | 0 | 1 | 0 | 0 | 1 | 64647.8362 | 0.0500000007 | 2.59152126 | 0.0001389096 | 0.05000744 | 0.000129595355 | 1.1458e+90 | 0.009538482
1 | 1 | 0 | 1 | 0 | 0 | 1 | 64657.8362 | 0.0500000007 | 2.5929327 | 0.0001389099 | 0.05000756 | 0.000129666238 | 1.1458e+90 | 0.009677392
1 | 1 | 0 | 1 | 0 | 0 | 1 | 64667.8362 | 0.0500000007 | 2.59464931 | 0.0001389093 | 0.05000733 | 0.000129751497 | 1.1458e+90 | 0.009816301
1 | 1 | 0 | 1 | 0 | 0 | 1 | 64677.8362 | 0.0500000007 | 2.59558392 | 0.0001389091 | 0.05000728 | 0.000129798107 | 1.1458e+90 | 0.00995521
1 | 1 | 0 | 1 | 0 | 0 | 1 | 64687.8362 | 0.0500000007 | 2.59813976 | 0.0001389094 | 0.05000737 | 0.000129926135 | 1.1458e+90 | 0.01009412
1 | 1 | 0 | 1 | 0 | 0 | 1 | 64697.8362 | 0.0500000007 | 2.59928417 | 0.0001389089 | 0.05000719 | 0.000129982887 | 1.1458e+90 | 0.01023303
1 | 1 | 0 | 1 | 0 | 0 | 1 | 64707.8362 | 0.0500000007 | 2.60184002 | 0.0001389092 | 0.05000731 | 0.000130111017 | 1.1458e+90 | 0.01037194
1 | 1 | 0 | 1 | 0 | 0 | 1 | 64717.8362 | 0.0500000007 | 2.60279369 | 0.0001389096 | 0.05000746 | 0.000130159096 | 1.1458e+90 | 0.01051085
1 | 1 | 0 | 1 | 0 | 0 | 1 | 64727.8362 | 0.0500000007 | 2.60473919 | 0.0001389093 | 0.05000733 | 0.000130256056 | 1.1458e+90 | 0.01064976
1 | 1 | 0 | 1 | 0 | 0 | 1 | 64737.8362 | 0.0500000007 | 2.60632229 | 0.0001389092 | 0.05000731 | 0.000130335175 | 1.1458e+90 | 0.01078867
1 | 1 | 0 | 1 | 0 | 0 | 1 | 64747.8362 | 0.0500000007 | 2.60824871 | 0.0001389091 | 0.05000728 | 0.000130431421 | 1.1458e+90 | 0.01092757
1 | 1 | 0 | 1 | 0 | 0 | 1 | 64757.8362 | 0.0500000007 | 2.61082339 | 0.00013891 | 0.05000761 | 0.000130561035 | 1.1458e+90 | 0.01106648
1 | 1 | 0 | 1 | 0 | 0 | 1 | 64767.8362 | 0.0500000007 | 2.6122539 | 0.0001389095 | 0.0500074 | 0.000130632034 | 1.1458e+90 | 0.01120539
1 | 1 | 0 | 1 | 0 | 0 | 1 | 64777.8362 | 0.0500000007 | 2.6145618 | 0.000138909 | 0.05000723 | 0.000130746994 | 1.1458e+90 | 0.0113443
1 | 1 | 0 | 1 | 0 | 0 | 1 | 64787.8362 | 0.0500000007 | 2.61625934 | 0.0001389088 | 0.05000717 | 0.000130831744 | 1.1458e+90 | 0.01148321
1 | 1 | 0 | 1 | 0 | 0 | 1 | 64797.8362 | 0.0500000007 | 2.61805224 | 0.0001389091 | 0.05000729 | 0.000130921704 | 1.1458e+90 | 0.01162212
1 | 1 | 0 | 1 | 0 | 0 | 1 | 64805.65 | 0.0500000007 | 2.6280849 | 0.0001085406 | 0.05000716 | 0.000131423076 | 1.1458e+90 | 0.01173066
1 | 1 | 0 | 1 | 0 | 0 | 1 | 64815.65 | 0.0500000007 | 2.62253451 | 0.0001389088 | 0.05000716 | 0.000131145498 | 1.1458e+90 | 0.01186957
1 | 1 | 0 | 1 | 0 | 0 | 1 | 64825.65 | 0.0500000007 | 2.62348819 | 0.0001389084 | 0.05000701 | 0.000131192806 | 1.1458e+90 | 0.01200848
1 | 1 | 0 | 1 | 0 | 0 | 1 | 64835.65 | 0.0500000007 | 2.62566257 | 0.0001389087 | 0.05000713 | 0.000131301858 | 1.1458e+90 | 0.01214739
1 | 1 | 0 | 1 | 0 | 0 | 1 | 64845.65 | 0.0500000007 | 2.62867618 | 0.0001389087 | 0.05000713 | 0.000131452543 | 1.1458e+90 | 0.0122863
1 | 1 | 0 | 1 | 0 | 0 | 1 | 64855.65 | 0.0500000007 | 2.6315372 | 0.0001389089 | 0.05000722 | 0.000131595851 | 1.1458e+90 | 0.01242521
1 | 1 | 0 | 1 | 0 | 0 | 1 | 64865.65 | 0.0500000007 | 2.63132739 | 0.0001389085 | 0.05000705 | 0.000131584922 | 1.1458e+90 | 0.01256411
1 | 1 | 0 | 1 | 0 | 0 | 1 | 64875.65 | 0.0500000007 | 2.63359714 | 0.0001389089 | 0.05000721 | 0.000131698835 | 1.1458e+90 | 0.01270302
1 | 1 | 0 | 1 | 0 | 0 | 1 | 64885.65 | 0.0500000007 | 2.63537097 | 0.000138909 | 0.05000723 | 0.000131787601 | 1.1458e+90 | 0.01284193
1 | 1 | 0 | 1 | 0 | 0 | 1 | 64895.65 | 0.0500000007 | 2.63737369 | 0.0001389093 | 0.05000735 | 0.000131888053 | 1.1458e+90 | 0.01298084
1 | 1 | 0 | 1 | 0 | 0 | 1 | 64905.65 | 0.0500000007 | 2.64052081 | 0.0001389091 | 0.05000727 | 0.000132045243 | 1.1458e+90 | 0.01311975
1 | 1 | 0 | 1 | 0 | 0 | 1 | 64915.65 | 0.0500000007 | 2.64223742 | 0.0001389092 | 0.05000731 | 0.000132131201 | 1.1458e+90 | 0.01325866
1 | 1 | 0 | 1 | 0 | 0 | 1 | 64925.65 | 0.0500000007 | 2.64485049 | 0.0001389093 | 0.05000735 | 0.00013226195 | 1.1458e+90 | 0.01339757
1 | 1 | 0 | 1 | 0 | 0 | 1 | 64935.65 | 0.0500000007 | 2.64750171 | 0.0001389094 | 0.05000739 | 0.000132394664 | 1.1458e+90 | 0.01353648
1 | 1 | 0 | 1 | 0 | 0 | 1 | 64945.65 | 0.0500000007 | 2.65324259 | 0.0001389092 | 0.0500073 | 0.000132681496 | 1.1458e+90 | 0.01367539
1 | 1 | 0 | 1 | 0 | 0 | 1 | 64955.65 | 0.0500000007 | 2.6559701 | 0.0001389091 | 0.05000727 | 0.000132817819 | 1.1458e+90 | 0.0138143
1 | 1 | 0 | 1 | 0 | 0 | 1 | 64965.65 | 0.0500000007 | 2.65707636 | 0.0001389097 | 0.0500075 | 0.000132873742 | 1.1458e+90 | 0.01395321
1 | 1 | 0 | 1 | 0 | 0 | 1 | 64975.65 | 0.0500000007 | 2.65968943 | 0.0001389095 | 0.05000741 | 0.00013300417 | 1.1458e+90 | 0.01409212
1 | 1 | 0 | 1 | 0 | 0 | 1 | 64985.65 | 0.0500000007 | 2.66060495 | 0.0001389092 | 0.05000731 | 0.000133049703 | 1.1458e+90 | 0.01423102
1 | 1 | 0 | 1 | 0 | 0 | 1 | 64995.65 | 0.0500000007 | 2.6612916 | 0.0001389091 | 0.05000728 | 0.000133083944 | 1.1458e+90 | 0.01436993
1 | 1 | 0 | 1 | 0 | 0 | 1 | 65005.65 | 0.0500000007 | 2.66335154 | 0.0001389092 | 0.05000731 | 0.000133187044 | 1.1458e+90 | 0.01450884
1 | 1 | 0 | 1 | 0 | 0 | 1 | 65015.65 | 0.0500000007 | 2.66735697 | 0.0001389099 | 0.05000756 | 0.000133388006 | 1.1458e+90 | 0.01464775
1 | 1 | 0 | 1 | 0 | 0 | 1 | 65025.65 | 0.0500000007 | 2.66873026 | 0.0001389096 | 0.05000745 | 0.0001334564 | 1.1458e+90 | 0.01478666
1 | 1 | 0 | 1 | 0 | 0 | 1 | 65035.65 | 0.0500000007 | 2.67113352 | 0.000138909 | 0.05000723 | 0.000133575988 | 1.1458e+90 | 0.01492557
1 | 1 | 0 | 1 | 0 | 0 | 1 | 65045.65 | 0.0500000007 | 2.67326975 | 0.0001389089 | 0.05000721 | 0.000133682755 | 1.1458e+90 | 0.01506448
1 | 1 | 0 | 1 | 0 | 0 | 1 | 65055.65 | 0.0500000007 | 2.67565393 | 0.0001389092 | 0.05000732 | 0.00013380227 | 1.1458e+90 | 0.01520339
1 | 1 | 0 | 1 | 0 | 0 | 1 | 65065.65 | 0.0500000007 | 2.67748499 | 0.0001389099 | 0.05000755 | 0.000133894457 | 1.1458e+90 | 0.0153423
1 | 1 | 0 | 1 | 0 | 0 | 1 | 65075.65 | 0.0500000007 | 2.6792016 | 0.0001389093 | 0.05000736 | 0.000133979789 | 1.1458e+90 | 0.01548121
1 | 1 | 0 | 1 | 0 | 0 | 1 | 65085.65 | 0.0500000007 | 2.68074656 | 0.0001389094 | 0.05000739 | 0.000134057133 | 1.1458e+90 | 0.01562012
1 | 1 | 0 | 1 | 0 | 0 | 1 | 65095.65 | 0.0500000007 | 2.68322611 | 0.0001389092 | 0.05000731 | 0.000134180926 | 1.1458e+90 | 0.01575903
1 | 1 | 0 | 1 | 0 | 0 | 1 | 65105.65 | 0.0500000007 | 2.68572474 | 0.0001389092 | 0.0500073 | 0.000134305839 | 1.1458e+90 | 0.01589794
1 | 1 | 0 | 1 | 0 | 0 | 1 | 65115.65 | 0.0500000007 | 2.69041681 | 0.0001389093 | 0.05000735 | 0.000134540634 | 1.1458e+90 | 0.01603685
1 | 1 | 0 | 1 | 0 | 0 | 1 | 65125.65 | 0.0500000007 | 2.69390702 | 0.0001389097 | 0.05000748 | 0.00013471549 | 1.1458e+90 | 0.01617576
1 | 1 | 0 | 1 | 0 | 0 | 1 | 65135.65 | 0.0500000007 | 2.69718766 | 0.0001389089 | 0.0500072 | 0.000134878792 | 1.1458e+90 | 0.01631466
1 | 1 | 0 | 1 | 0 | 0 | 1 | 65145.65 | 0.0500000007 | 2.69909501 | 0.0001389093 | 0.05000733 | 0.000134974543 | 1.1458e+90 | 0.01645357
1 | 1 | 0 | 1 | 0 | 0 | 1 | 65155.65 | 0.0500000007 | 2.70266175 | 0.0001389086 | 0.0500071 | 0.000135152281 | 1.1458e+90 | 0.01659248
1 | 1 | 0 | 1 | 0 | 0 | 1 | 65165.65 | 0.0500000007 | 2.70474076 | 0.0001389089 | 0.0500072 | 0.000135256501 | 1.1458e+90 | 0.01673139
1 | 1 | 0 | 1 | 0 | 0 | 1 | 65175.65 | 0.0500000007 | 2.70849824 | 0.0001389095 | 0.05000741 | 0.000135444978 | 1.1458e+90 | 0.0168703
1 | 1 | 0 | 1 | 0 | 0 | 1 | 65185.65 | 0.0500000007 | 2.71002412 | 0.000138909 | 0.05000725 | 0.000135520866 | 1.1458e+90 | 0.01700921
1 | 1 | 0 | 1 | 0 | 0 | 1 | 65195.65 | 0.0500000007 | 2.71374345 | 0.0001389085 | 0.05000706 | 0.000135706345 | 1.1458e+90 | 0.01714812
1 | 1 | 0 | 1 | 0 | 0 | 1 | 65205.65 | 0.0500000007 | 2.71637559 | 0.0001389084 | 0.05000703 | 0.000135837865 | 1.1458e+90 | 0.01728703
1 | 1 | 0 | 1 | 0 | 0 | 1 | 65215.65 | 0.0500000007 | 2.71862626 | 0.0001389092 | 0.0500073 | 0.000135951152 | 1.1458e+90 | 0.01742594
1 | 1 | 0 | 1 | 0 | 0 | 1 | 65225.65 | 0.0500000007 | 2.72177339 | 0.0001389087 | 0.05000712 | 0.00013610805 | 1.1458e+90 | 0.01756484
1 | 1 | 0 | 1 | 0 | 0 | 1 | 65235.65 | 0.0500000007 | 2.72446275 | 0.0001389085 | 0.05000705 | 0.00013624235 | 1.1458e+90 | 0.01770375
1 | 1 | 0 | 1 | 0 | 0 | 1 | 65245.65 | 0.0500000007 | 2.72835374 | 0.0001389086 | 0.05000708 | 0.000136437011 | 1.1458e+90 | 0.01784266
1 | 1 | 0 | 1 | 0 | 0 | 1 | 65255.65 | 0.0500000007 | 2.7313292 | 0.0001389088 | 0.05000715 | 0.000136586008 | 1.1458e+90 | 0.01798157
1 | 1 | 0 | 1 | 0 | 0 | 1 | 65265.65 | 0.0500000007 | 2.7346096 | 0.0001389086 | 0.05000708 | 0.000136749848 | 1.1458e+90 | 0.01812048
1 | 1 | 0 | 1 | 0 | 0 | 1 | 65275.65 | 0.0500000007 | 2.73783302 | 0.0001389087 | 0.05000714 | 0.000136911185 | 1.1458e+90 | 0.01825939
1 | 1 | 0 | 1 | 0 | 0 | 1 | 65285.65 | 0.0500000007 | 2.74157143 | 0.0001389083 | 0.050007 | 0.000137097755 | 1.1458e+90 | 0.0183983
1 | 1 | 0 | 1 | 0 | 0 | 1 | 65295.65 | 0.0500000007 | 2.74551964 | 0.0001389084 | 0.05000701 | 0.000137295225 | 1.1458e+90 | 0.0185372
1 | 1 | 0 | 1 | 0 | 0 | 1 | 65305.65 | 0.0500000007 | 2.74958229 | 0.0001389084 | 0.05000703 | 0.000137498428 | 1.1458e+90 | 0.01867611
1 | 1 | 0 | 1 | 0 | 0 | 1 | 65315.65 | 0.0500000007 | 2.75501823 | 0.0001389083 | 0.05000697 | 0.000137770126 | 1.1458e+90 | 0.01881502
1 | 1 | 0 | 1 | 0 | 0 | 1 | 65325.65 | 0.0500000007 | 2.75942421 | 0.0001389086 | 0.05000709 | 0.000137990792 | 1.1458e+90 | 0.01895393
1 | 1 | 0 | 1 | 0 | 0 | 1 | 65335.65 | 0.0500000007 | 2.76402092 | 0.0001389083 | 0.05000699 | 0.000138220377 | 1.1458e+90 | 0.01909284
1 | 1 | 0 | 1 | 0 | 0 | 1 | 65345.65 | 0.0500000007 | 2.76905632 | 0.0001389087 | 0.05000714 | 0.000138472591 | 1.1458e+90 | 0.01923175
1 | 1 | 0 | 1 | 0 | 0 | 1 | 65355.65 | 0.0500000007 | 2.77197456 | 0.0001389093 | 0.05000734 | 0.000138619071 | 1.1458e+90 | 0.01937066
1 | 1 | 0 | 1 | 0 | 0 | 1 | 65365.65 | 0.0500000007 | 2.77611327 | 0.0001389089 | 0.0500072 | 0.00013882565 | 1.1458e+90 | 0.01950956
1 | 1 | 0 | 1 | 0 | 0 | 1 | 65375.65 | 0.0500000007 | 2.78046203 | 0.0001389086 | 0.0500071 | 0.000139042852 | 1.1458e+90 | 0.01964847
1 | 1 | 0 | 1 | 0 | 0 | 1 | 65385.65 | 0.0500000007 | 2.784868 | 0.0001389088 | 0.05000717 | 0.000139263357 | 1.1458e+90 | 0.01978738
1 | 1 | 0 | 1 | 0 | 0 | 1 | 65395.65 | 0.0500000007 | 2.78902602 | 0.0001389088 | 0.05000718 | 0.000139471318 | 1.1458e+90 | 0.01992629
1 | 1 | 0 | 1 | 0 | 0 | 1 | 65405.65 | 0.0500000007 | 2.79406142 | 0.0001389088 | 0.05000715 | 0.000139723052 | 1.1458e+90 | 0.0200652
1 | 1 | 0 | 1 | 0 | 0 | 1 | 65415.65 | 0.0500000007 | 2.79879165 | 0.0001389094 | 0.05000739 | 0.000139960277 | 1.1458e+90 | 0.02020411
1 | 1 | 0 | 1 | 0 | 0 | 1 | 65425.65 | 0.0500000007 | 2.80386519 | 0.000138909 | 0.05000724 | 0.000140213568 | 1.1458e+90 | 0.02034302
1 | 1 | 0 | 1 | 0 | 0 | 1 | 65435.65 | 0.0500000007 | 2.80953002 | 0.0001389085 | 0.05000706 | 0.000140496326 | 1.1458e+90 | 0.02048193
1 | 1 | 0 | 1 | 0 | 0 | 1 | 65445.65 | 0.0500000007 | 2.81572866 | 0.000138908 | 0.05000686 | 0.000140805758 | 1.1458e+90 | 0.02062083
1 | 1 | 0 | 1 | 0 | 0 | 1 | 65455.65 | 0.0500000007 | 2.82093573 | 0.0001389085 | 0.05000706 | 0.000141066688 | 1.1458e+90 | 0.02075974
1 | 1 | 0 | 1 | 0 | 0 | 1 | 65465.65 | 0.0500000007 | 2.8253417 | 0.0001389088 | 0.05000715 | 0.000141287295 | 1.1458e+90 | 0.02089865
1 | 1 | 0 | 1 | 0 | 0 | 1 | 65475.65 | 0.0500000007 | 2.8307395 | 0.0001389087 | 0.05000712 | 0.000141557131 | 1.1458e+90 | 0.02103756
1 | 1 | 0 | 1 | 0 | 0 | 1 | 65485.65 | 0.0500000007 | 2.83731985 | 0.0001389089 | 0.05000721 | 0.000141886441 | 1.1458e+90 | 0.02117647
1 | 1 | 0 | 1 | 0 | 0 | 1 | 65495.65 | 0.0500000007 | 2.84411001 | 0.0001389087 | 0.05000713 | 0.000142225777 | 1.1458e+90 | 0.02131538
1 | 1 | 0 | 1 | 0 | 0 | 1 | 65505.65 | 0.0500000007 | 2.85046148 | 0.0001389083 | 0.05000699 | 0.000142543009 | 1.1458e+90 | 0.02145429
1 | 1 | 0 | 1 | 0 | 0 | 1 | 65515.65 | 0.0500000007 | 2.8573277 | 0.0001389088 | 0.05000717 | 0.000142886871 | 1.1458e+90 | 0.02159319
1 | 1 | 0 | 1 | 0 | 0 | 1 | 65525.65 | 0.0500000007 | 2.86339307 | 0.0001389089 | 0.0500072 | 0.000143190278 | 1.1458e+90 | 0.0217321
1 | 1 | 0 | 1 | 0 | 0 | 1 | 65535.65 | 0.0500000007 | 2.87006879 | 0.0001389092 | 0.0500073 | 0.00014352439 | 1.1458e+90 | 0.02187101
1 | 1 | 0 | 1 | 0 | 0 | 1 | 65545.6502 | 0.0500000007 | 2.87647748 | 0.0001389116 | 0.0500072 | 0.000143844576 | 1.1458e+90 | 0.02200992
1 | 1 | 0 | 1 | 0 | 0 | 1 | 65555.6504 | 0.0500000007 | 2.88332486 | 0.0001389117 | 0.05000724 | 0.000144187099 | 1.1458e+90 | 0.02214884
1 | 1 | 0 | 1 | 0 | 0 | 1 | 65565.6506 | 0.0500000007 | 2.89068723 | 0.0001389111 | 0.05000702 | 0.000144554666 | 1.1458e+90 | 0.02228775
1 | 1 | 0 | 1 | 0 | 0 | 1 | 65575.6508 | 0.0500000007 | 2.89783955 | 0.0001389114 | 0.05000711 | 0.00014491257 | 1.1458e+90 | 0.02242666
1 | 1 | 0 | 1 | 0 | 0 | 1 | 65585.651 | 0.0500000007 | 2.90520191 | 0.0001389117 | 0.05000721 | 0.000145281039 | 1.1458e+90 | 0.02256557
1 | 1 | 0 | 1 | 0 | 0 | 1 | 65595.6512 | 0.0500000007 | 2.91296482 | 0.0001389115 | 0.05000715 | 0.000145669066 | 1.1458e+90 | 0.02270448
1 | 1 | 0 | 1 | 0 | 0 | 1 | 65605.6514 | 0.0500000007 | 2.92120457 | 0.0001389116 | 0.0500072 | 0.000146081264 | 1.1458e+90 | 0.02284339
1 | 1 | 0 | 1 | 0 | 0 | 1 | 65615.6516 | 0.0500000007 | 2.92997837 | 0.0001389115 | 0.05000714 | 0.000146519858 | 1.1458e+90 | 0.02298231
1 | 1 | 0 | 1 | 0 | 0 | 1 | 65625.6518 | 0.0500000007 | 2.93867564 | 0.0001389112 | 0.05000704 | 0.000146954466 | 1.1458e+90 | 0.02312122
1 | 1 | 0 | 1 | 0 | 0 | 1 | 65635.652 | 0.0500000007 | 2.94817424 | 0.0001389113 | 0.05000709 | 0.000147429615 | 1.1458e+90 | 0.02326013
1 | 1 | 0 | 1 | 0 | 0 | 1 | 65645.6522 | 0.0500000007 | 2.95702434 | 0.0001389111 | 0.05000702 | 0.000147871979 | 1.1458e+90 | 0.02339904
1 | 1 | 0 | 1 | 0 | 0 | 1 | 65655.6524 | 0.0500000007 | 2.96606517 | 0.0001389116 | 0.0500072 | 0.000148324631 | 1.1458e+90 | 0.02353795
1 | 1 | 0 | 1 | 0 | 0 | 1 | 65665.2692 | 0.0500000007 | 2.9761169 | 0.0001335861 | 0.05000728 | 0.000148827501 | 1.1458e+90 | 0.02367154
1 | 1 | 0 | 1 | 0 | 0 | 1 | 65675.2694 | 0.0500000007 | 2.98511934 | 0.0001389115 | 0.05000716 | 0.000149277344 | 1.1458e+90 | 0.02381045
1 | 1 | 0 | 1 | 0 | 0 | 1 | 65684.2816 | 0.0500000007 | 2.99513292 | 0.0001251869 | 0.050007 | 0.000149777625 | 1.1458e+90 | 0.02393563
1 | 1 | 0 | 1 | 0 | 0 | 1 | 65693.6218 | 0.0500000007 | 3.0051465 | 0.0001297429 | 0.05000693 | 0.000150278138 | 1.1458e+90 | 0.02406538
1 | 1 | 0 | 1 | 0 | 0 | 1 | 65702.5448 | 0.0500000007 | 3.01516008 | 0.0001239482 | 0.05000711 | 0.000150779451 | 1.1458e+90 | 0.02418933
1 | 1 | 0 | 1 | 0 | 0 | 1 | 65710.9494 | 0.0500000007 | 3.02517343 | 0.0001167472 | 0.05000714 | 0.00015128027 | 1.1458e+90 | 0.02430607
1 | 1 | 0 | 1 | 0 | 0 | 1 | 65719.6572 | 0.0500000007 | 3.03570199 | 0.0001209588 | 0.0500071 | 0.000151806657 | 1.1458e+90 | 0.02442703
1 | 1 | 0 | 1 | 0 | 0 | 1 | 65728.2488 | 0.0500000007 | 3.04573464 | 0.0001193452 | 0.05000731 | 0.000152309003 | 1.1458e+90 | 0.02454638
1 | 1 | 0 | 1 | 0 | 0 | 1 | 65736.0098 | 0.0500000007 | 3.0557673 | 0.0001078071 | 0.05000716 | 0.000152810229 | 1.1458e+90 | 0.02465418
1 | 1 | 0 | 1 | 0 | 0 | 1 | 65743.9572 | 0.0500000007 | 3.06578064 | 0.0001103965 | 0.05000725 | 0.000153311252 | 1.1458e+90 | 0.02476458
1 | 1 | 0 | 1 | 0 | 0 | 1 | 65750.9868 | 0.0500000007 | 3.07579422 | 9.764761e-05 | 0.05000732 | 0.000153812231 | 1.1458e+90 | 0.02486223
1 | 1 | 0 | 1 | 0 | 0 | 1 | 65757.2208 | 0.0500000007 | 3.0858078 | 8.659605e-05 | 0.05000735 | 0.000154313078 | 1.1458e+90 | 0.02494882
1 | 1 | 0 | 1 | 0 | 0 | 1 | 65764.7722 | 0.0500000007 | 3.09584045 | 0.0001048953 | 0.05000704 | 0.000154813824 | 1.1458e+90 | 0.02505372
1 | 1 | 0 | 1 | 0 | 0 | 1 | 65772.1134 | 0.0500000007 | 3.10587287 | 0.0001019754 | 0.05000701 | 0.000155315414 | 1.1458e+90 | 0.0251557
1 | 1 | 0 | 1 | 0 | 0 | 1 | 65778.217 | 0.0500000007 | 3.1159246 | 8.478399e-05 | 0.05000695 | 0.000155817906 | 1.1458e+90 | 0.02524048
1 | 1 | 0 | 1 | 0 | 0 | 1 | 65784.9388 | 0.0500000007 | 3.12593818 | 9.337158e-05 | 0.05000711 | 0.000156319118 | 1.1458e+90 | 0.02533385
1 | 1 | 0 | 1 | 0 | 0 | 1 | 65791.5326 | 0.0500000007 | 3.1359899 | 9.159346e-05 | 0.05000706 | 0.000156821625 | 1.1458e+90 | 0.02542544
1 | 1 | 0 | 1 | 0 | 0 | 1 | 65797.9836 | 0.0500000007 | 3.14606047 | 8.960985e-05 | 0.05000706 | 0.000157325223 | 1.1458e+90 | 0.02551505
1 | 1 | 0 | 1 | 0 | 0 | 1 | 65803.6247 | 0.0500000007 | 3.15609312 | 7.836072e-05 | 0.05000685 | 0.000157826289 | 1.1458e+90 | 0.02559341
1 | 1 | 0 | 1 | 0 | 0 | 1 | 65809.1869 | 0.0500000007 | 3.1661067 | 7.726334e-05 | 0.05000685 | 0.00015832702 | 1.1458e+90 | 0.02567068
1 | 1 | 0 | 1 | 0 | 0 | 1 | 65814.9191 | 0.0500000007 | 3.17621565 | 7.962502e-05 | 0.050007 | 0.00015883302 | 1.1458e+90 | 0.0257503
1 | 1 | 0 | 1 | 0 | 0 | 1 | 65820.2659 | 0.0500000007 | 3.18626714 | 7.427134e-05 | 0.0500069 | 0.000159335352 | 1.1458e+90 | 0.02582457
1 | 1 | 0 | 1 | 0 | 0 | 1 | 65825.8963 | 0.0500000007 | 3.19629979 | 7.821084e-05 | 0.05000694 | 0.000159837175 | 1.1458e+90 | 0.02590279
1 | 1 | 0 | 1 | 0 | 0 | 1 | 65831.2173 | 0.0500000007 | 3.20631337 | 7.391295e-05 | 0.0500069 | 0.000160337775 | 1.1458e+90 | 0.0259767
1 | 1 | 0 | 1 | 0 | 0 | 1 | 65836.4971 | 0.0500000007 | 3.21634603 | 7.334067e-05 | 0.05000691 | 0.000160839525 | 1.1458e+90 | 0.02605004
1 | 1 | 0 | 1 | 0 | 0 | 1 | 65841.3777 | 0.0500000007 | 3.22635937 | 6.779547e-05 | 0.05000692 | 0.000161340286 | 1.1458e+90 | 0.02611783
1 | 1 | 0 | 1 | 0 | 0 | 1 | 65846.2603 | 0.0500000007 | 3.23637295 | 6.782316e-05 | 0.05000685 | 0.000161840799 | 1.1458e+90 | 0.02618566
1 | 1 | 0 | 1 | 0 | 0 | 1 | 65851.0475 | 0.0500000007 | 3.2464056 | 6.649803e-05 | 0.05000688 | 0.000162342621 | 1.1458e+90 | 0.02625216
1 | 1 | 0 | 1 | 0 | 0 | 1 | 65855.8009 | 0.0500000007 | 3.25645733 | 6.602849e-05 | 0.05000686 | 0.000162845216 | 1.1458e+90 | 0.02631818
1 | 1 | 0 | 1 | 0 | 0 | 1 | 65859.8083 | 0.0500000007 | 3.26648974 | 5.566588e-05 | 0.05000679 | 0.000163346689 | 1.1458e+90 | 0.02637385
1 | 1 | 0 | 1 | 0 | 0 | 1 | 65864.2165 | 0.0500000007 | 3.27654147 | 6.123364e-05 | 0.05000707 | 0.000163850229 | 1.1458e+90 | 0.02643508
1 | 1 | 0 | 1 | 0 | 0 | 1 | 65868.6107 | 0.0500000007 | 3.28655505 | 6.103891e-05 | 0.05000686 | 0.000164350291 | 1.1458e+90 | 0.02649612
1 | 1 | 0 | 1 | 0 | 0 | 1 | 65872.6019 | 0.0500000007 | 3.29656863 | 5.544106e-05 | 0.05000698 | 0.00016485143 | 1.1458e+90 | 0.02655156
1 | 1 | 0 | 1 | 0 | 0 | 1 | 65876.9735 | 0.0500000007 | 3.30658197 | 6.072539e-05 | 0.0500072 | 0.000165352903 | 1.1458e+90 | 0.02661229
1 | 1 | 0 | 1 | 0 | 0 | 1 | 65880.9097 | 0.0500000007 | 3.31659555 | 5.467719e-05 | 0.0500071 | 0.000165853315 | 1.1458e+90 | 0.02666697
1 | 1 | 0 | 1 | 0 | 0 | 1 | 65884.9533 | 0.0500000007 | 3.32662821 | 5.61693e-05 | 0.05000731 | 0.00016635572 | 1.1458e+90 | 0.02672314
1 | 1 | 0 | 1 | 0 | 0 | 1 | 65888.9493 | 0.0500000007 | 3.33664179 | 5.55081e-05 | 0.05000731 | 0.00016685648 | 1.1458e+90 | 0.02677864
1 | 1 | 0 | 1 | 0 | 0 | 1 | 65892.6707 | 0.0500000007 | 3.34665537 | 5.169361e-05 | 0.05000727 | 0.000167357095 | 1.1458e+90 | 0.02683034
1 | 1 | 0 | 1 | 0 | 0 | 1 | 65896.4549 | 0.0500000007 | 3.35672593 | 5.256584e-05 | 0.05000715 | 0.000167860315 | 1.1458e+90 | 0.0268829
1 | 1 | 0 | 1 | 0 | 0 | 1 | 65900.2279 | 0.0500000007 | 3.36675858 | 5.241011e-05 | 0.05000701 | 0.000168361512 | 1.1458e+90 | 0.02693531
1 | 1 | 0 | 1 | 0 | 0 | 1 | 65903.4577 | 0.0500000007 | 3.37679124 | 4.486486e-05 | 0.05000729 | 0.000168864179 | 1.1458e+90 | 0.02698018
1 | 1 | 0 | 1 | 0 | 0 | 1 | 65907.2201 | 0.0500000007 | 3.38680482 | 5.226316e-05 | 0.05000728 | 0.00016936491 | 1.1458e+90 | 0.02703244
1 | 1 | 0 | 1 | 0 | 0 | 1 | 65910.8457 | 0.0500000007 | 3.39681816 | 5.036285e-05 | 0.05000726 | 0.000169865569 | 1.1458e+90 | 0.0270828
1 | 1 | 0 | 1 | 0 | 0 | 1 | 65914.0631 | 0.0500000007 | 3.40690804 | 4.469264e-05 | 0.05000731 | 0.000170370316 | 1.1458e+90 | 0.0271275
1 | 1 | 0 | 1 | 0 | 0 | 1 | 65917.3663 | 0.0500000007 | 3.41695976 | 4.588463e-05 | 0.05000748 | 0.000170873536 | 1.1458e+90 | 0.02717338
1 | 1 | 0 | 1 | 0 | 0 | 1 | 65920.8545 | 0.0500000007 | 3.42701149 | 4.845437e-05 | 0.05000738 | 0.000171375883 | 1.1458e+90 | 0.02722184
1 | 1 | 0 | 1 | 0 | 0 | 1 | 65924.2025 | 0.0500000007 | 3.43704391 | 4.650696e-05 | 0.05000749 | 0.000171877939 | 1.1458e+90 | 0.02726834
1 | 1 | 0 | 1 | 0 | 0 | 1 | 65927.5753 | 0.0500000007 | 3.44709563 | 4.685118e-05 | 0.0500072 | 0.000172379616 | 1.1458e+90 | 0.02731519
1 | 1 | 0 | 1 | 0 | 0 | 1 | 65930.7121 | 0.0500000007 | 3.45710921 | 4.357304e-05 | 0.05000733 | 0.000172880784 | 1.1458e+90 | 0.02735877
1 | 1 | 0 | 1 | 0 | 0 | 1 | 65933.9841 | 0.0500000007 | 3.46712279 | 4.54509e-05 | 0.05000712 | 0.000173380817 | 1.1458e+90 | 0.02740422
1 | 1 | 0 | 1 | 0 | 0 | 1 | 65937.0645 | 0.0500000007 | 3.47713614 | 4.278947e-05 | 0.05000718 | 0.000173881766 | 1.1458e+90 | 0.02744701
1 | 1 | 0 | 1 | 0 | 0 | 1 | 65940.1451 | 0.0500000007 | 3.48716879 | 4.279241e-05 | 0.05000737 | 0.000174384157 | 1.1458e+90 | 0.0274898
1 | 1 | 0 | 1 | 0 | 0 | 1 | 65943.2967 | 0.0500000007 | 3.49718237 | 4.377854e-05 | 0.05000723 | 0.000174884408 | 1.1458e+90 | 0.02753358
1 | 1 | 0 | 1 | 0 | 0 | 1 | 65946.3833 | 0.0500000007 | 3.50719595 | 4.287555e-05 | 0.05000713 | 0.000175384805 | 1.1458e+90 | 0.02757645
1 | 1 | 0 | 1 | 0 | 0 | 1 | 65949.4531 | 0.0500000007 | 3.51720929 | 4.26422e-05 | 0.05000715 | 0.000175885609 | 1.1458e+90 | 0.0276191
1 | 1 | 0 | 1 | 0 | 0 | 1 | 65952.4141 | 0.0500000007 | 3.52724195 | 4.113091e-05 | 0.0500072 | 0.000176387504 | 1.1458e+90 | 0.02766023
1 | 1 | 0 | 1 | 0 | 0 | 1 | 65955.4331 | 0.0500000007 | 3.5372746 | 4.193653e-05 | 0.05000714 | 0.000176888992 | 1.1458e+90 | 0.02770216
1 | 1 | 0 | 1 | 0 | 0 | 1 | 65958.3453 | 0.0500000007 | 3.54728818 | 4.045304e-05 | 0.0500072 | 0.000177389957 | 1.1458e+90 | 0.02774262
1 | 1 | 0 | 1 | 0 | 0 | 1 | 65961.2425 | 0.0500000007 | 3.55730152 | 4.024467e-05 | 0.0500072 | 0.000177890674 | 1.1458e+90 | 0.02778286
1 | 1 | 0 | 1 | 0 | 0 | 1 | 65964.0675 | 0.0500000007 | 3.5673151 | 3.924177e-05 | 0.05000722 | 0.000178391521 | 1.1458e+90 | 0.0278221
1 | 1 | 0 | 1 | 0 | 0 | 1 | 65966.9203 | 0.0500000007 | 3.57736683 | 3.962804e-05 | 0.05000736 | 0.000178894668 | 1.1458e+90 | 0.02786173
1 | 1 | 0 | 1 | 0 | 0 | 1 | 65969.7507 | 0.0500000007 | 3.58741856 | 3.931678e-05 | 0.05000723 | 0.000179396855 | 1.1458e+90 | 0.02790105
1 | 1 | 0 | 1 | 0 | 0 | 1 | 65972.4745 | 0.0500000007 | 3.5974319 | 3.783596e-05 | 0.05000716 | 0.000179897354 | 1.1458e+90 | 0.02793888
1 | 1 | 0 | 1 | 0 | 0 | 1 | 65975.1195 | 0.0500000007 | 3.60746455 | 3.674136e-05 | 0.05000715 | 0.000180399031 | 1.1458e+90 | 0.02797563
1 | 1 | 0 | 1 | 0 | 0 | 1 | 65977.9215 | 0.0500000007 | 3.61747813 | 3.892213e-05 | 0.05000703 | 0.000180899355 | 1.1458e+90 | 0.02801455
1 | 1 | 0 | 1 | 0 | 0 | 1 | 65980.5335 | 0.0500000007 | 3.62751079 | 3.628287e-05 | 0.05000703 | 0.000181401032 | 1.1458e+90 | 0.02805083
1 | 1 | 0 | 1 | 0 | 0 | 1 | 65983.1207 | 0.0500000007 | 3.63765764 | 3.593848e-05 | 0.05000718 | 0.000181908981 | 1.1458e+90 | 0.02808677
1 | 1 | 0 | 1 | 0 | 0 | 1 | 65985.7951 | 0.0500000007 | 3.64767122 | 3.714968e-05 | 0.05000706 | 0.00018240932 | 1.1458e+90 | 0.02812392
1 | 1 | 0 | 1 | 0 | 0 | 1 | 65988.4373 | 0.0500000007 | 3.65772295 | 3.670239e-05 | 0.05000706 | 0.000182911957 | 1.1458e+90 | 0.02816062
1 | 1 | 0 | 1 | 0 | 0 | 1 | 65990.9657 | 0.0500000007 | 3.66773653 | 3.51216e-05 | 0.05000703 | 0.000183412616 | 1.1458e+90 | 0.02819574
1 | 1 | 0 | 1 | 0 | 0 | 1 | 65993.4895 | 0.0500000007 | 3.67776895 | 3.505769e-05 | 0.05000702 | 0.000183914264 | 1.1458e+90 | 0.0282308
1 | 1 | 0 | 1 | 0 | 0 | 1 | 65996.1059 | 0.0500000007 | 3.68783975 | 3.634404e-05 | 0.0500071 | 0.000184418153 | 1.1458e+90 | 0.02826714
1 | 1 | 0 | 1 | 0 | 0 | 1 | 65998.6189 | 0.0500000007 | 3.69791055 | 3.490781e-05 | 0.05000722 | 0.000184922232 | 1.1458e+90 | 0.02830205
1 | 1 | 0 | 1 | 0 | 0 | 1 | 66001.1223 | 0.0500000007 | 3.70792413 | 3.477442e-05 | 0.05000717 | 0.000185422774 | 1.1458e+90 | 0.02833683
1 | 1 | 0 | 1 | 0 | 0 | 1 | 66003.5993 | 0.0500000007 | 3.71795654 | 3.440767e-05 | 0.05000713 | 0.00018592432 | 1.1458e+90 | 0.02837123
1 | 1 | 0 | 1 | 0 | 0 | 1 | 66005.9429 | 0.0500000007 | 3.72804642 | 3.255464e-05 | 0.05000713 | 0.000186428908 | 1.1458e+90 | 0.02840379
1 | 1 | 0 | 1 | 0 | 0 | 1 | 66006.7913 | 0.0500000007 | 3.71688843 | 1.178497e-05 | 0.05000695 | 0.000185870274 | 1.1458e+90 | 0.02841557
1 | 1 | 0 | 1 | 0 | 0 | 1 | 66007.5305 | 0.0500000007 | 3.72690201 | 1.026813e-05 | 0.05000712 | 0.000186371632 | 1.1458e+90 | 0.02842584
1 | 1 | 0 | 1 | 0 | 0 | 1 | 66009.7329 | 0.0500000007 | 3.73697281 | 3.059324e-05 | 0.05000712 | 0.000186875244 | 1.1458e+90 | 0.02845643
1 | 1 | 0 | 1 | 0 | 0 | 1 | 66012.0819 | 0.0500000007 | 3.74700546 | 3.262957e-05 | 0.05000701 | 0.000187376558 | 1.1458e+90 | 0.02848906
1 | 1 | 0 | 1 | 0 | 0 | 1 | 66014.4969 | 0.0500000007 | 3.75703812 | 3.354654e-05 | 0.05000728 | 0.000187879268 | 1.1458e+90 | 0.02852261
1 | 1 | 0 | 1 | 0 | 0 | 1 | 66016.8881 | 0.0500000007 | 3.76708961 | 3.321593e-05 | 0.05000727 | 0.000188381862 | 1.1458e+90 | 0.02855583
1 | 1 | 0 | 1 | 0 | 0 | 1 | 66019.2861 | 0.0500000007 | 3.77710319 | 3.331053e-05 | 0.05000748 | 0.000188883409 | 1.1458e+90 | 0.02858914
1 | 1 | 0 | 1 | 0 | 0 | 1 | 66021.6325 | 0.0500000007 | 3.78713584 | 3.259358e-05 | 0.0500072 | 0.000189384082 | 1.1458e+90 | 0.02862173
1 | 1 | 0 | 1 | 0 | 0 | 1 | 66023.9511 | 0.0500000007 | 3.79714942 | 3.220744e-05 | 0.05000725 | 0.000189884988 | 1.1458e+90 | 0.02865394
1 | 1 | 0 | 1 | 0 | 0 | 1 | 66026.2515 | 0.0500000007 | 3.80716276 | 3.195457e-05 | 0.05000717 | 0.000190385428 | 1.1458e+90 | 0.02868589
1 | 1 | 0 | 1 | 0 | 0 | 1 | 66028.7133 | 0.0500000007 | 3.81717634 | 3.419675e-05 | 0.05000744 | 0.000190887222 | 1.1458e+90 | 0.02872009
1 | 1 | 0 | 1 | 0 | 0 | 1 | 66031.0819 | 0.0500000007 | 3.82718992 | 3.2902e-05 | 0.05000728 | 0.000191387357 | 1.1458e+90 | 0.02875299
1 | 1 | 0 | 1 | 0 | 0 | 1 | 66033.4381 | 0.0500000007 | 3.8372035 | 3.272959e-05 | 0.05000702 | 0.000191887113 | 1.1458e+90 | 0.02878572
1 | 1 | 0 | 1 | 0 | 0 | 1 | 66035.8363 | 0.0500000007 | 3.84731221 | 3.331315e-05 | 0.05000724 | 0.000192393461 | 1.1458e+90 | 0.02881903
1 | 1 | 0 | 1 | 0 | 0 | 1 | 66038.2557 | 0.0500000007 | 3.85742116 | 3.360764e-05 | 0.05000724 | 0.000192898995 | 1.1458e+90 | 0.02885264
1 | 1 | 0 | 1 | 0 | 0 | 1 | 66040.7451 | 0.0500000007 | 3.86743474 | 3.457989e-05 | 0.05000709 | 0.000193399159 | 1.1458e+90 | 0.02888722
1 | 1 | 0 | 1 | 0 | 0 | 1 | 66043.0847 | 0.0500000007 | 3.87744832 | 3.249915e-05 | 0.05000726 | 0.00019390056 | 1.1458e+90 | 0.02891972
1 | 1 | 0 | 1 | 0 | 0 | 1 | 66045.4903 | 0.0500000007 | 3.88748074 | 3.341604e-05 | 0.05000739 | 0.000194402761 | 1.1458e+90 | 0.02895314
1 | 1 | 0 | 1 | 0 | 0 | 1 | 66048.0415 | 0.0500000007 | 3.89755154 | 3.543847e-05 | 0.05000726 | 0.000194905879 | 1.1458e+90 | 0.02898858
1 | 1 | 0 | 1 | 0 | 0 | 1 | 66050.5043 | 0.0500000007 | 3.90756512 | 3.421047e-05 | 0.0500072 | 0.000195406392 | 1.1458e+90 | 0.02902279
1 | 1 | 0 | 1 | 0 | 0 | 1 | 66052.9991 | 0.0500000007 | 3.91759777 | 3.465495e-05 | 0.05000715 | 0.000195907895 | 1.1458e+90 | 0.02905744
1 | 1 | 0 | 1 | 0 | 0 | 1 | 66055.5291 | 0.0500000007 | 3.92761111 | 3.514399e-05 | 0.05000727 | 0.000196409106 | 1.1458e+90 | 0.02909259
1 | 1 | 0 | 1 | 0 | 0 | 1 | 66058.1131 | 0.0500000007 | 3.93764377 | 3.589417e-05 | 0.05000737 | 0.00019691122 | 1.1458e+90 | 0.02912848
1 | 1 | 0 | 1 | 0 | 0 | 1 | 66060.6505 | 0.0500000007 | 3.94767642 | 3.524676e-05 | 0.05000724 | 0.000197412388 | 1.1458e+90 | 0.02916373
1 | 1 | 0 | 1 | 0 | 0 | 1 | 66063.1585 | 0.0500000007 | 3.95769 | 3.483828e-05 | 0.05000712 | 0.000197912668 | 1.1458e+90 | 0.02919856
1 | 1 | 0 | 1 | 0 | 0 | 1 | 66065.7373 | 0.0500000007 | 3.96779871 | 3.582185e-05 | 0.05000725 | 0.000198418682 | 1.1458e+90 | 0.02923439
1 | 1 | 0 | 1 | 0 | 0 | 1 | 66068.4703 | 0.0500000007 | 3.97781229 | 3.796394e-05 | 0.0500074 | 0.000198920054 | 1.1458e+90 | 0.02927235
1 | 1 | 0 | 1 | 0 | 0 | 1 | 66071.1087 | 0.0500000007 | 3.98784494 | 3.664972e-05 | 0.05000722 | 0.000199421018 | 1.1458e+90 | 0.029309
1 | 1 | 0 | 1 | 0 | 0 | 1 | 66073.8901 | 0.0500000007 | 3.99791574 | 3.863613e-05 | 0.05000722 | 0.00019992466 | 1.1458e+90 | 0.02934764
1 | 1 | 0 | 1 | 0 | 0 | 1 | 66074.4895 | 0.0500000007 | 4.00001383 | 8.326183e-06 | 0.05000712 | 0.000200029157 | 1.1458e+90 | 0.02935596
1 | 0 | 0 | 0 | 1 | 0 | 2 | 66074.4901 | -0.0500000007 | 3.99224019 | -2.749247e-09 | -0.01649548 | 6.58539284e-05 | 2.749247e-09 | 0.02935596
1 | 0 | 0 | 0 | 0 | 0 | 2 | 66074.7041 | -0.0500000007 | 3.98220873 | -2.97171e-06 | -0.04999139 | 0.000199076138 | 2.974459e-06 | 0.02935299
1 | 0 | 0 | 0 | 0 | 0 | 2 | 66075.1263 | -0.0500000007 | 3.97217607 | -5.862884e-06 | -0.04999144 | 0.000198574809 | 8.837343e-06 | 0.02934712
1 | 0 | 0 | 0 | 0 | 0 | 2 | 66075.5803 | -0.0500000007 | 3.96206713 | -6.304477e-06 | -0.04999146 | 0.000198069509 | 1.514182e-05 | 0.02934082
1 | 0 | 0 | 0 | 0 | 0 | 2 | 66076.0565 | -0.0500000007 | 3.95205379 | -6.612763e-06 | -0.0499915 | 0.000197569098 | 1.1458e+90 | 0.02933421
1 | 0 | 0 | 0 | 0 | 0 | 2 | 66076.5669 | -0.0500000007 | 3.94204021 | -7.087679e-06 | -0.04999148 | 0.00019706841 | 1.1458e+90 | 0.02932712
1 | 0 | 0 | 0 | 0 | 0 | 2 | 66077.0715 | -0.0500000007 | 3.93191218 | -7.007141e-06 | -0.0499915 | 0.000196562207 | 1.1458e+90 | 0.02932011
1 | 0 | 0 | 0 | 0 | 0 | 2 | 66077.6089 | -0.0500000007 | 3.92180324 | -7.46263e-06 | -0.04999158 | 0.000196057154 | 1.1458e+90 | 0.02931265
1 | 0 | 0 | 0 | 0 | 0 | 2 | 66078.1311 | -0.0500000007 | 3.91178989 | -7.251564e-06 | -0.04999164 | 0.0001955568 | 1.1458e+90 | 0.0293054
1 | 0 | 0 | 0 | 0 | 0 | 2 | 66078.6753 | -0.0500000007 | 3.90171909 | -7.557075e-06 | -0.04999169 | 0.000195053522 | 1.1458e+90 | 0.02929784
1 | 0 | 0 | 0 | 0 | 0 | 2 | 66079.2211 | -0.0500000007 | 3.89170551 | -7.579284e-06 | -0.04999162 | 0.000194552675 | 1.1458e+90 | 0.02929026
1 | 0 | 0 | 0 | 0 | 0 | 2 | 66079.7749 | -0.0500000007 | 3.88169193 | -7.690375e-06 | -0.04999162 | 0.00019405206 | 1.1458e+90 | 0.02928257
1 | 0 | 0 | 0 | 0 | 0 | 2 | 66080.3223 | -0.0500000007 | 3.87164044 | -7.601502e-06 | -0.04999162 | 0.000193549582 | 1.1458e+90 | 0.02927497
1 | 0 | 0 | 0 | 0 | 0 | 2 | 66080.8797 | -0.0500000007 | 3.86155057 | -7.740384e-06 | -0.04999173 | 0.000193045576 | 1.1458e+90 | 0.02926723
1 | 0 | 0 | 0 | 0 | 0 | 2 | 66081.4471 | -0.0500000007 | 3.85147977 | -7.879267e-06 | -0.04999184 | 0.000192542546 | 1.1458e+90 | 0.02925935
1 | 0 | 0 | 0 | 0 | 0 | 2 | 66082.0369 | -0.0500000007 | 3.84144711 | -8.190313e-06 | -0.04999175 | 0.00019204065 | 1.1458e+90 | 0.02925116
1 | 0 | 0 | 0 | 0 | 0 | 2 | 66082.5865 | -0.0500000007 | 3.83143377 | -7.632061e-06 | -0.04999168 | 0.000191539802 | 1.1458e+90 | 0.02924353
1 | 0 | 0 | 0 | 0 | 0 | 2 | 66083.1575 | -0.0500000007 | 3.82136297 | -7.929213e-06 | -0.04999155 | 0.000191035841 | 1.1458e+90 | 0.0292356
1 | 0 | 0 | 0 | 0 | 0 | 2 | 66083.7447 | -0.0500000007 | 3.81134939 | -8.154182e-06 | -0.04999159 | 0.000190535429 | 1.1458e+90 | 0.02922744
1 | 0 | 0 | 0 | 0 | 0 | 2 | 66084.3135 | -0.0500000007 | 3.80129766 | -7.898681e-06 | -0.04999166 | 0.000190033184 | 1.1458e+90 | 0.02921955
1 | 0 | 0 | 0 | 0 | 0 | 2 | 66084.8927 | -0.0500000007 | 3.79128408 | -8.043085e-06 | -0.04999156 | 0.000189532206 | 1.1458e+90 | 0.0292115
1 | 0 | 0 | 0 | 0 | 0 | 2 | 66085.4711 | -0.0500000007 | 3.78121352 | -8.032036e-06 | -0.04999194 | 0.000189030194 | 1.1458e+90 | 0.02920347
1 | 0 | 0 | 0 | 0 | 0 | 2 | 66086.0669 | -0.0500000007 | 3.77119994 | -8.273676e-06 | -0.04999201 | 0.00018852987 | 1.1458e+90 | 0.0291952
1 | 0 | 0 | 0 | 0 | 0 | 2 | 66086.6495 | -0.0500000007 | 3.76116729 | -8.090339e-06 | -0.04999181 | 0.000188027567 | 1.1458e+90 | 0.02918711
1 | 0 | 0 | 0 | 0 | 0 | 2 | 66087.2341 | -0.0500000007 | 3.75115371 | -8.11811e-06 | -0.04999179 | 0.000187526894 | 1.1458e+90 | 0.02917899
1 | 0 | 0 | 0 | 0 | 0 | 2 | 66087.8233 | -0.0500000007 | 3.74112129 | -8.182009e-06 | -0.04999192 | 0.000187025842 | 1.1458e+90 | 0.02917081
1 | 0 | 0 | 0 | 0 | 0 | 2 | 66088.4073 | -0.0500000007 | 3.73110771 | -8.109767e-06 | -0.04999172 | 0.000186524514 | 1.1458e+90 | 0.0291627
1 | 0 | 0 | 0 | 0 | 0 | 2 | 66089.0125 | -0.0500000007 | 3.72107506 | -8.404141e-06 | -0.0499916 | 0.000186022487 | 1.1458e+90 | 0.02915429
1 | 0 | 0 | 0 | 0 | 0 | 2 | 66089.6071 | -0.0500000007 | 3.71102333 | -8.256888e-06 | -0.04999126 | 0.000185518744 | 1.1458e+90 | 0.02914604
1 | 0 | 0 | 0 | 0 | 0 | 2 | 66090.2005 | -0.0500000007 | 3.70097184 | -8.240266e-06 | -0.04999151 | 0.000185017183 | 1.1458e+90 | 0.0291378
1 | 0 | 0 | 0 | 0 | 0 | 2 | 66090.7959 | -0.0500000007 | 3.69095826 | -8.268119e-06 | -0.049992 | 0.000184518372 | 1.1458e+90 | 0.02912953
1 | 0 | 0 | 0 | 0 | 0 | 2 | 66091.3969 | -0.0500000007 | 3.68092561 | -8.345837e-06 | -0.04999172 | 0.000184015778 | 1.1458e+90 | 0.02912118
1 | 0 | 0 | 0 | 0 | 0 | 2 | 66091.9859 | -0.0500000007 | 3.67081666 | -8.179165e-06 | -0.04999151 | 0.000183509692 | 1.1458e+90 | 0.029113
1 | 0 | 0 | 0 | 0 | 0 | 2 | 66092.5871 | -0.0500000007 | 3.66080332 | -8.34859e-06 | -0.04999157 | 0.000183009295 | 1.1458e+90 | 0.02910465
1 | 0 | 0 | 0 | 0 | 0 | 2 | 66093.1899 | -0.0500000007 | 3.65075159 | -8.370867e-06 | -0.04999192 | 0.000182508084 | 1.1458e+90 | 0.02909628
1 | 0 | 0 | 0 | 0 | 0 | 2 | 66093.7917 | -0.0500000007 | 3.64073801 | -8.356944e-06 | -0.0499917 | 0.000182006697 | 1.1458e+90 | 0.02908793
1 | 0 | 0 | 0 | 0 | 0 | 2 | 66094.3673 | -0.0500000007 | 3.63072443 | -7.993073e-06 | -0.04999143 | 0.000181505122 | 1.1458e+90 | 0.02907993
1 | 0 | 0 | 0 | 0 | 0 | 2 | 66094.9819 | -0.0500000007 | 3.62071109 | -8.534712e-06 | -0.04999182 | 0.000181005933 | 1.1458e+90 | 0.0290714
1 | 0 | 0 | 0 | 0 | 0 | 2 | 66095.5695 | -0.0500000007 | 3.61067843 | -8.15977e-06 | -0.04999179 | 0.000180504299 | 1.1458e+90 | 0.02906324
1 | 0 | 0 | 0 | 0 | 0 | 2 | 66096.1527 | -0.0500000007 | 3.60064578 | -8.098695e-06 | -0.04999196 | 0.000180003321 | 1.1458e+90 | 0.02905514
1 | 0 | 0 | 0 | 0 | 0 | 2 | 66096.7691 | -0.0500000007 | 3.59055591 | -8.559717e-06 | -0.04999187 | 0.000179498602 | 1.1458e+90 | 0.02904658
1 | 0 | 0 | 0 | 0 | 0 | 2 | 66097.3611 | -0.0500000007 | 3.58052349 | -8.220899e-06 | -0.04999196 | 0.000178997405 | 1.1458e+90 | 0.02903836
1 | 0 | 0 | 0 | 0 | 0 | 2 | 66097.9525 | -0.0500000007 | 3.57049084 | -8.212566e-06 | -0.04999196 | 0.000178495829 | 1.1458e+90 | 0.02903015
1 | 0 | 0 | 0 | 0 | 0 | 2 | 66098.5753 | -0.0500000007 | 3.56040096 | -8.648576e-06 | -0.04999178 | 0.000177990791 | 1.1458e+90 | 0.0290215
1 | 0 | 0 | 0 | 0 | 0 | 2 | 66099.1601 | -0.0500000007 | 3.55038738 | -8.120897e-06 | -0.04999186 | 0.000177490452 | 1.1458e+90 | 0.02901338
1 | 0 | 0 | 0 | 0 | 0 | 2 | 66099.7739 | -0.0500000007 | 3.54033589 | -8.523626e-06 | -0.04999195 | 0.000176988295 | 1.1458e+90 | 0.02900485
1 | 0 | 0 | 0 | 0 | 0 | 2 | 66100.3643 | -0.0500000007 | 3.53032231 | -8.19867e-06 | -0.0499919 | 0.000176487534 | 1.1458e+90 | 0.02899666
1 | 0 | 0 | 0 | 0 | 0 | 2 | 66100.9629 | -0.0500000007 | 3.52027059 | -8.31254e-06 | -0.0499919 | 0.000175985013 | 1.1458e+90 | 0.02898834
1 | 0 | 0 | 0 | 0 | 0 | 2 | 66101.5573 | -0.0500000007 | 3.51025701 | -8.254242e-06 | -0.04999205 | 0.000175484965 | 1.1458e+90 | 0.02898009
1 | 0 | 0 | 0 | 0 | 0 | 2 | 66102.1475 | -0.0500000007 | 3.50022459 | -8.195913e-06 | -0.04999203 | 0.000174983332 | 1.1458e+90 | 0.02897189
1 | 0 | 0 | 0 | 0 | 0 | 2 | 66102.7517 | -0.0500000007 | 3.49019194 | -8.39034e-06 | -0.04999211 | 0.000174482047 | 1.1458e+90 | 0.0289635
1 | 0 | 0 | 0 | 0 | 0 | 2 | 66103.3437 | -0.0500000007 | 3.48017836 | -8.220891e-06 | -0.04999192 | 0.000173980792 | 1.1458e+90 | 0.02895528
1 | 0 | 0 | 0 | 0 | 0 | 2 | 66103.9381 | -0.0500000007 | 3.47016478 | -8.254177e-06 | -0.04999166 | 0.000173479304 | 1.1458e+90 | 0.02894703
1 | 0 | 0 | 0 | 0 | 0 | 2 | 66104.5947 | -0.0500000007 | 3.46013236 | -9.117923e-06 | -0.04999167 | 0.000172977801 | 1.1458e+90 | 0.02893791
1 | 0 | 0 | 0 | 0 | 0 | 2 | 66105.2287 | -0.0500000007 | 3.45011878 | -8.804115e-06 | -0.04999183 | 0.000172477754 | 1.1458e+90 | 0.0289291
1 | 0 | 0 | 0 | 0 | 0 | 2 | 66105.8347 | -0.0500000007 | 3.4401052 | -8.415298e-06 | -0.04999188 | 0.000171977328 | 1.1458e+90 | 0.02892069
1 | 0 | 0 | 0 | 0 | 0 | 2 | 66106.4305 | -0.0500000007 | 3.4300344 | -8.273666e-06 | -0.04999195 | 0.000171474108 | 1.1458e+90 | 0.02891242
1 | 0 | 0 | 0 | 0 | 0 | 2 | 66107.0341 | -0.0500000007 | 3.41996384 | -8.381984e-06 | -0.04999197 | 0.000170970714 | 1.1458e+90 | 0.02890403
1 | 0 | 0 | 0 | 0 | 0 | 2 | 66107.6229 | -0.0500000007 | 3.40985489 | -8.176461e-06 | -0.04999196 | 0.000170465326 | 1.1458e+90 | 0.02889586
1 | 0 | 0 | 0 | 0 | 0 | 2 | 66108.2253 | -0.0500000007 | 3.39984131 | -8.365311e-06 | -0.04999191 | 0.000169964565 | 1.1458e+90 | 0.02888749
1 | 0 | 0 | 0 | 0 | 0 | 2 | 66108.8229 | -0.0500000007 | 3.38982773 | -8.298669e-06 | -0.049992 | 0.000169464256 | 1.1458e+90 | 0.02887919
1 | 0 | 0 | 0 | 0 | 0 | 2 | 66109.4041 | -0.0500000007 | 3.37973809 | -8.07092e-06 | -0.04999195 | 0.000168959683 | 1.1458e+90 | 0.02887112
1 | 0 | 0 | 0 | 0 | 0 | 2 | 66110.0235 | -0.0500000007 | 3.36966729 | -8.601365e-06 | -0.0499918 | 0.000168455736 | 1.1458e+90 | 0.02886252
1 | 0 | 0 | 0 | 0 | 0 | 2 | 66110.6103 | -0.0500000007 | 3.35961556 | -8.148691e-06 | -0.04999198 | 0.00016795384 | 1.1458e+90 | 0.02885437
1 | 0 | 0 | 0 | 0 | 0 | 2 | 66111.1945 | -0.0500000007 | 3.34946847 | -8.112588e-06 | -0.04999199 | 0.000167446604 | 1.1458e+90 | 0.02884626
1 | 0 | 0 | 0 | 0 | 0 | 2 | 66111.7787 | -0.0500000007 | 3.33945513 | -8.112561e-06 | -0.04999183 | 0.000166945465 | 1.1458e+90 | 0.02883815
1 | 0 | 0 | 0 | 0 | 0 | 2 | 66112.3449 | -0.0500000007 | 3.32942247 | -7.86262e-06 | -0.04999195 | 0.000166444312 | 1.1458e+90 | 0.02883028
1 | 0 | 0 | 0 | 0 | 0 | 2 | 66112.9225 | -0.0500000007 | 3.31940889 | -8.020911e-06 | -0.04999184 | 0.000165943362 | 1.1458e+90 | 0.02882226
1 | 0 | 0 | 0 | 0 | 0 | 2 | 66113.5021 | -0.0500000007 | 3.30939531 | -8.04873e-06 | -0.04999212 | 0.000165443693 | 1.1458e+90 | 0.02881422
1 | 0 | 0 | 0 | 0 | 0 | 2 | 66114.0701 | -0.0500000007 | 3.29934359 | -7.88761e-06 | -0.0499919 | 0.000164940473 | 1.1458e+90 | 0.02880633
1 | 0 | 0 | 0 | 0 | 0 | 2 | 66114.6497 | -0.0500000007 | 3.28923488 | -8.048684e-06 | -0.04999184 | 0.000164434896 | 1.1458e+90 | 0.02879828
1 | 0 | 0 | 0 | 0 | 0 | 2 | 66115.2153 | -0.0500000007 | 3.27920222 | -7.854254e-06 | -0.04999173 | 0.000163932986 | 1.1458e+90 | 0.02879042
1 | 0 | 0 | 0 | 0 | 0 | 2 | 66115.8137 | -0.0500000007 | 3.26911235 | -8.309746e-06 | -0.0499918 | 0.000163428806 | 1.1458e+90 | 0.02878211
1 | 0 | 0 | 0 | 0 | 0 | 2 | 66116.3975 | -0.0500000007 | 3.25907969 | -8.107e-06 | -0.04999179 | 0.00016292723 | 1.1458e+90 | 0.02877401
1 | 0 | 0 | 0 | 0 | 0 | 2 | 66116.9863 | -0.0500000007 | 3.24904728 | -8.17645e-06 | -0.0499919 | 0.000162426033 | 1.1458e+90 | 0.02876583
1 | 0 | 0 | 0 | 0 | 0 | 2 | 66117.5555 | -0.0500000007 | 3.23901463 | -7.904248e-06 | -0.04999174 | 0.000161923977 | 1.1458e+90 | 0.02875793
1 | 0 | 0 | 0 | 0 | 0 | 2 | 66118.1251 | -0.0500000007 | 3.2289629 | -7.909795e-06 | -0.04999169 | 0.000161421311 | 1.1458e+90 | 0.02875002
1 | 0 | 0 | 0 | 0 | 0 | 2 | 66118.6883 | -0.0500000007 | 3.21894932 | -7.820943e-06 | -0.04999184 | 0.00016092119 | 1.1458e+90 | 0.0287422
1 | 0 | 0 | 0 | 0 | 0 | 2 | 66119.2659 | -0.0500000007 | 3.20889783 | -8.020915e-06 | -0.04999186 | 0.000160418771 | 1.1458e+90 | 0.02873418
1 | 0 | 0 | 0 | 0 | 0 | 2 | 66119.8489 | -0.0500000007 | 3.19886518 | -8.095899e-06 | -0.04999184 | 0.000159917152 | 1.1458e+90 | 0.02872608
1 | 0 | 0 | 0 | 0 | 0 | 2 | 66120.4283 | -0.0500000007 | 3.18881345 | -8.045943e-06 | -0.04999207 | 0.000159415373 | 1.1458e+90 | 0.02871803
1 | 0 | 0 | 0 | 0 | 0 | 2 | 66120.9993 | -0.0500000007 | 3.17879987 | -7.929272e-06 | -0.04999192 | 0.000158914307 | 1.1458e+90 | 0.0287101
1 | 0 | 0 | 0 | 0 | 0 | 2 | 66121.5863 | -0.0500000007 | 3.16878653 | -8.151409e-06 | -0.04999161 | 0.00015841276 | 1.1458e+90 | 0.02870195
1 | 0 | 0 | 0 | 0 | 0 | 2 | 66122.1569 | -0.0500000007 | 3.15877295 | -7.92367e-06 | -0.04999162 | 0.000157912189 | 1.1458e+90 | 0.02869403
1 | 0 | 0 | 0 | 0 | 0 | 2 | 66122.7379 | -0.0500000007 | 3.14874029 | -8.068146e-06 | -0.04999197 | 0.00015741172 | 1.1458e+90 | 0.02868596
1 | 0 | 0 | 0 | 0 | 0 | 2 | 66123.3201 | -0.0500000007 | 3.13870764 | -8.084796e-06 | -0.04999188 | 0.000156909897 | 1.1458e+90 | 0.02867788
1 | 0 | 0 | 0 | 0 | 0 | 2 | 66123.8953 | -0.0500000007 | 3.1286943 | -7.98759e-06 | -0.04999188 | 0.000156409311 | 1.1458e+90 | 0.02866989
1 | 0 | 0 | 0 | 0 | 0 | 2 | 66124.5133 | -0.0500000007 | 3.11864257 | -8.581949e-06 | -0.04999195 | 0.000155907008 | 1.1458e+90 | 0.02866131
1 | 0 | 0 | 0 | 0 | 0 | 2 | 66125.1101 | -0.0500000007 | 3.10862899 | -8.287546e-06 | -0.04999191 | 0.000155406291 | 1.1458e+90 | 0.02865302
1 | 0 | 0 | 0 | 0 | 0 | 2 | 66125.7249 | -0.0500000007 | 3.09855819 | -8.537498e-06 | -0.04999187 | 0.000154902707 | 1.1458e+90 | 0.02864448
1 | 0 | 0 | 0 | 0 | 0 | 2 | 66126.3265 | -0.0500000007 | 3.08854485 | -8.354199e-06 | -0.04999189 | 0.000154402209 | 1.1458e+90 | 0.02863613
1 | 0 | 0 | 0 | 0 | 0 | 2 | 66126.9353 | -0.0500000007 | 3.07853127 | -8.454184e-06 | -0.0499919 | 0.000153901623 | 1.1458e+90 | 0.02862767
1 | 0 | 0 | 0 | 0 | 0 | 2 | 66127.5317 | -0.0500000007 | 3.06849861 | -8.281998e-06 | -0.04999195 | 0.000153400237 | 1.1458e+90 | 0.02861939
1 | 0 | 0 | 0 | 0 | 0 | 2 | 66128.1175 | -0.0500000007 | 3.05846596 | -8.134798e-06 | -0.04999194 | 0.000152898647 | 1.1458e+90 | 0.02861126
1 | 0 | 0 | 0 | 0 | 0 | 2 | 66128.7143 | -0.0500000007 | 3.04843354 | -8.287541e-06 | -0.04999188 | 0.000152396926 | 1.1458e+90 | 0.02860297
1 | 0 | 0 | 0 | 0 | 0 | 2 | 66129.3079 | -0.0500000007 | 3.03841996 | -8.243089e-06 | -0.04999179 | 0.000151896063 | 1.1458e+90 | 0.02859473
1 | 0 | 0 | 0 | 0 | 0 | 2 | 66129.9077 | -0.0500000007 | 3.02834916 | -8.329193e-06 | -0.04999183 | 0.000151392727 | 1.1458e+90 | 0.0285864
1 | 0 | 0 | 0 | 0 | 0 | 2 | 66130.5569 | -0.0500000007 | 3.01833558 | -9.015191e-06 | -0.04999183 | 0.000150892127 | 1.1458e+90 | 0.02857738
1 | 0 | 0 | 0 | 0 | 0 | 2 | 66131.1409 | -0.0500000007 | 3.00832224 | -8.109772e-06 | -0.04999176 | 0.000150391323 | 1.1458e+90 | 0.02856927
1 | 0 | 0 | 0 | 0 | 0 | 2 | 66131.7511 | -0.0500000007 | 2.99825144 | -8.473613e-06 | -0.04999183 | 0.000149888074 | 1.1458e+90 | 0.0285608
1 | 0 | 0 | 0 | 0 | 0 | 2 | 66132.3615 | -0.0500000007 | 2.98823786 | -8.476342e-06 | -0.04999154 | 0.000149386615 | 1.1458e+90 | 0.02855232
1 | 0 | 0 | 0 | 0 | 0 | 2 | 66132.9541 | -0.0500000007 | 2.9782052 | -8.229178e-06 | -0.04999164 | 0.00014888536 | 1.1458e+90 | 0.02854409
1 | 0 | 0 | 0 | 0 | 0 | 2 | 66133.5591 | -0.0500000007 | 2.96817279 | -8.401436e-06 | -0.04999203 | 0.000148384977 | 1.1458e+90 | 0.02853569
1 | 0 | 0 | 0 | 0 | 0 | 2 | 66134.1473 | -0.0500000007 | 2.95810199 | -8.168116e-06 | -0.04999188 | 0.000147881074 | 1.1458e+90 | 0.02852752
1 | 0 | 0 | 0 | 0 | 0 | 2 | 66134.7695 | -0.0500000007 | 2.94797397 | -8.640239e-06 | -0.04999175 | 0.000147374391 | 1.1458e+90 | 0.02851888
1 | 0 | 0 | 0 | 0 | 0 | 2 | 66135.3799 | -0.0500000007 | 2.93794131 | -8.476332e-06 | -0.04999149 | 0.000146872058 | 1.1458e+90 | 0.02851041
1 | 0 | 0 | 0 | 0 | 0 | 2 | 66135.9863 | -0.0500000007 | 2.92792797 | -8.42081e-06 | -0.04999163 | 0.00014637188 | 1.1458e+90 | 0.02850199
1 | 0 | 0 | 0 | 0 | 0 | 2 | 66136.5947 | -0.0500000007 | 2.91787624 | -8.448634e-06 | -0.04999193 | 0.000145870261 | 1.1458e+90 | 0.02849354
1 | 0 | 0 | 0 | 0 | 0 | 2 | 66137.2105 | -0.0500000007 | 2.90784359 | -8.551399e-06 | -0.04999195 | 0.000145368773 | 1.1458e+90 | 0.02848499
1 | 0 | 0 | 0 | 0 | 0 | 2 | 66137.8189 | -0.0500000007 | 2.89777279 | -8.448598e-06 | -0.04999171 | 0.000144864636 | 1.1458e+90 | 0.02847654
1 | 0 | 0 | 0 | 0 | 0 | 2 | 66138.4389 | -0.0500000007 | 2.88774037 | -8.609648e-06 | -0.04999151 | 0.000144362522 | 1.1458e+90 | 0.02846793
1 | 0 | 0 | 0 | 0 | 0 | 2 | 66139.0575 | -0.0500000007 | 2.87772679 | -8.590235e-06 | -0.04999168 | 0.000143862402 | 1.1458e+90 | 0.02845934
1 | 0 | 0 | 0 | 0 | 0 | 2 | 66139.6987 | -0.0500000007 | 2.86767507 | -8.904113e-06 | -0.04999191 | 0.000143360565 | 1.1458e+90 | 0.02845043
1 | 0 | 0 | 0 | 0 | 0 | 2 | 66140.3045 | -0.0500000007 | 2.85764241 | -8.41253e-06 | -0.04999194 | 0.000142859077 | 1.1458e+90 | 0.02844202
1 | 0 | 0 | 0 | 0 | 0 | 2 | 66140.9189 | -0.0500000007 | 2.84762907 | -8.531971e-06 | -0.04999203 | 0.000142358753 | 1.1458e+90 | 0.02843349
1 | 0 | 0 | 0 | 0 | 0 | 2 | 66141.5199 | -0.0500000007 | 2.83757734 | -8.345888e-06 | -0.04999202 | 0.000141856231 | 1.1458e+90 | 0.02842514
1 | 0 | 0 | 0 | 0 | 0 | 2 | 66142.1457 | -0.0500000007 | 2.82752562 | -8.690267e-06 | -0.04999196 | 0.00014135355 | 1.1458e+90 | 0.02841645
1 | 0 | 0 | 0 | 0 | 0 | 2 | 66142.7737 | -0.0500000007 | 2.81751204 | -8.720814e-06 | -0.04999194 | 0.000140852891 | 1.1458e+90 | 0.02840773
1 | 0 | 0 | 0 | 0 | 0 | 2 | 66143.4119 | -0.0500000007 | 2.80747962 | -8.862434e-06 | -0.0499918 | 0.000140350967 | 1.1458e+90 | 0.02839887
1 | 0 | 0 | 0 | 0 | 0 | 2 | 66144.0359 | -0.0500000007 | 2.79746604 | -8.665213e-06 | -0.04999163 | 0.000139849872 | 1.1458e+90 | 0.0283902
1 | 0 | 0 | 0 | 0 | 0 | 2 | 66144.6527 | -0.0500000007 | 2.78741431 | -8.565267e-06 | -0.04999184 | 0.000139347976 | 1.1458e+90 | 0.02838164
1 | 0 | 0 | 0 | 0 | 0 | 2 | 66145.3027 | -0.0500000007 | 2.77738166 | -9.026322e-06 | -0.04999195 | 0.000138846721 | 1.1458e+90 | 0.02837261
1 | 0 | 0 | 0 | 0 | 0 | 2 | 66145.9563 | -0.0500000007 | 2.767349 | -9.076319e-06 | -0.04999198 | 0.000138345247 | 1.1458e+90 | 0.02836354
1 | 0 | 0 | 0 | 0 | 0 | 2 | 66146.6033 | -0.0500000007 | 2.75727844 | -8.984621e-06 | -0.04999172 | 0.000137841096 | 1.1458e+90 | 0.02835455
1 | 0 | 0 | 0 | 0 | 0 | 2 | 66147.2797 | -0.0500000007 | 2.74724579 | -9.39289e-06 | -0.04999174 | 0.000137339593 | 1.1458e+90 | 0.02834516
1 | 0 | 0 | 0 | 0 | 0 | 2 | 66147.9673 | -0.0500000007 | 2.73723221 | -9.548442e-06 | -0.04999185 | 0.000136839313 | 1.1458e+90 | 0.02833561
1 | 0 | 0 | 0 | 0 | 0 | 2 | 66148.6329 | -0.0500000007 | 2.72721863 | -9.242937e-06 | -0.04999186 | 0.000136338727 | 1.1458e+90 | 0.02832637
1 | 0 | 0 | 0 | 0 | 0 | 2 | 66149.3517 | -0.0500000007 | 2.71716714 | -9.98172e-06 | -0.04999193 | 0.000135836424 | 1.1458e+90 | 0.02831639
1 | 0 | 0 | 0 | 0 | 0 | 2 | 66150.0597 | -0.0500000007 | 2.70711541 | -9.831756e-06 | -0.04999199 | 0.000135334092 | 1.1458e+90 | 0.02830655
1 | 0 | 0 | 0 | 0 | 0 | 2 | 66150.8099 | -0.0500000007 | 2.69708276 | -1.041776e-05 | -0.04999192 | 0.000134832328 | 1.1458e+90 | 0.02829614
1 | 0 | 0 | 0 | 0 | 0 | 2 | 66151.5919 | -0.0500000007 | 2.6870501 | -1.085933e-05 | -0.04999183 | 0.000134330563 | 1.1458e+90 | 0.02828528
1 | 0 | 0 | 0 | 0 | 0 | 2 | 66152.4543 | -0.0500000007 | 2.67703676 | -1.197581e-05 | -0.04999181 | 0.000133829904 | 1.1458e+90 | 0.0282733
1 | 0 | 0 | 0 | 0 | 0 | 2 | 66153.3633 | -0.0500000007 | 2.66702318 | -1.262292e-05 | -0.04999178 | 0.000133329231 | 1.1458e+90 | 0.02826068
1 | 0 | 0 | 0 | 0 | 0 | 2 | 66154.3853 | -0.0500000007 | 2.65697145 | -1.419207e-05 | -0.04999165 | 0.000132826375 | 1.1458e+90 | 0.02824649
1 | 0 | 0 | 0 | 0 | 0 | 2 | 66155.4975 | -0.0500000007 | 2.6469388 | -1.544467e-05 | -0.04999176 | 0.000132325134 | 1.1458e+90 | 0.02823104
1 | 0 | 0 | 0 | 0 | 0 | 2 | 66156.7727 | -0.0500000007 | 2.63692546 | -1.770813e-05 | -0.04999159 | 0.000131824083 | 1.1458e+90 | 0.02821333
1 | 0 | 0 | 0 | 0 | 0 | 2 | 66158.2205 | -0.0500000007 | 2.62691188 | -2.010505e-05 | -0.04999184 | 0.000131324152 | 1.1458e+90 | 0.02819323
1 | 0 | 0 | 0 | 0 | 0 | 2 | 66160.0069 | -0.0500000007 | 2.616822 | -2.480698e-05 | -0.04999168 | 0.000130819331 | 1.1458e+90 | 0.02816842
1 | 0 | 0 | 0 | 0 | 0 | 2 | 66162.1189 | -0.0500000007 | 2.60677028 | -2.93285e-05 | -0.04999178 | 0.000130317072 | 1.1458e+90 | 0.02813909
1 | 0 | 0 | 0 | 0 | 0 | 2 | 66164.7415 | -0.0500000007 | 2.59673786 | -3.641906e-05 | -0.04999186 | 0.000129815759 | 1.1458e+90 | 0.02810267
1 | 0 | 0 | 0 | 0 | 0 | 2 | 66167.9043 | -0.0500000007 | 2.58670521 | -4.392066e-05 | -0.04999191 | 0.000129314329 | 1.1458e+90 | 0.02805875
1 | 0 | 0 | 0 | 0 | 0 | 2 | 66171.5259 | -0.0500000007 | 2.57667255 | -5.029174e-05 | -0.0499918 | 0.000128812491 | 1.1458e+90 | 0.02800846
1 | 0 | 0 | 0 | 0 | 0 | 2 | 66176.0035 | -0.0500000007 | 2.5666399 | -6.217867e-05 | -0.0499918 | 0.00012831093 | 1.1458e+90 | 0.02794628
1 | 0 | 0 | 0 | 0 | 0 | 2 | 66180.9107 | -0.0500000007 | 2.55656934 | -6.814449e-05 | -0.04999189 | 0.00012780774 | 1.1458e+90 | 0.02787814
1 | 0 | 0 | 0 | 0 | 0 | 2 | 66186.4575 | -0.0500000007 | 2.54655576 | -7.70266e-05 | -0.04999203 | 0.000127307503 | 1.1458e+90 | 0.02780111
1 | 0 | 0 | 0 | 0 | 0 | 2 | 66192.4743 | -0.0500000007 | 2.53646588 | -8.355324e-05 | -0.04999198 | 0.000126802945 | 1.1458e+90 | 0.02771756
1 | 0 | 0 | 0 | 0 | 0 | 2 | 66199.1887 | -0.0500000007 | 2.5264523 | -9.324017e-05 | -0.04999176 | 0.000126301806 | 1.1458e+90 | 0.02762432
1 | 0 | 0 | 0 | 0 | 0 | 2 | 66206.1563 | -0.0500000007 | 2.51641989 | -9.675641e-05 | -0.04999184 | 0.000125800463 | 1.1458e+90 | 0.02752756
1 | 0 | 0 | 0 | 0 | 0 | 2 | 66213.7541 | -0.0500000007 | 2.50638723 | -0.0001055079 | -0.04999192 | 0.000125299106 | 1.1458e+90 | 0.02742205
1 | 0 | 0 | 0 | 0 | 0 | 2 | 66221.7716 | -0.0500000007 | 2.49625921 | -0.0001113374 | -0.04999185 | 0.000124792612 | 1.1458e+90 | 0.02731072
1 | 0 | 0 | 0 | 0 | 0 | 2 | 66230.9976 | -0.0500000007 | 2.48622656 | -0.0001281181 | -0.04999191 | 0.000124291211 | 1.1458e+90 | 0.0271826
1 | 0 | 0 | 0 | 0 | 0 | 2 | 66240.5704 | -0.0500000007 | 2.47621322 | -0.0001329339 | -0.04999186 | 0.000123790509 | 1.1458e+90 | 0.02704966
1 | 0 | 0 | 0 | 0 | 0 | 2 | 66250.5706 | -0.0500000007 | 2.46680999 | -0.0001388688 | -0.04999177 | 0.000123320206 | 1.1458e+90 | 0.0269108
1 | 0 | 0 | 0 | 0 | 0 | 2 | 66260.5708 | -0.0500000007 | 2.45778823 | -0.0001388685 | -0.04999168 | 0.000122868965 | 1.1458e+90 | 0.02677193
1 | 0 | 0 | 0 | 0 | 0 | 2 | 66270.571 | -0.0500000007 | 2.44973922 | -0.0001388681 | -0.04999153 | 0.000122466212 | 1.1458e+90 | 0.02663306
1 | 0 | 0 | 0 | 0 | 0 | 2 | 66280.5712 | -0.0500000007 | 2.44220519 | -0.0001388689 | -0.04999181 | 0.000122090249 | 1.1458e+90 | 0.02649419
1 | 0 | 0 | 0 | 0 | 0 | 2 | 66290.5714 | -0.0500000007 | 2.43564415 | -0.0001388686 | -0.0499917 | 0.000121762001 | 1.1458e+90 | 0.02635532
1 | 0 | 0 | 0 | 0 | 0 | 2 | 66300.5716 | -0.0500000007 | 2.42809105 | -0.0001388686 | -0.0499917 | 0.000121384393 | 1.1458e+90 | 0.02621645
1 | 0 | 0 | 0 | 0 | 0 | 2 | 66310.5718 | -0.0500000007 | 2.42177773 | -0.0001388683 | -0.04999161 | 0.000121068566 | 1.1458e+90 | 0.02607758
1 | 0 | 0 | 0 | 0 | 0 | 2 | 66320.572 | -0.0500000007 | 2.41653252 | -0.0001388684 | -0.04999165 | 0.00012080645 | 1.1458e+90 | 0.02593872
1 | 0 | 0 | 0 | 0 | 0 | 2 | 66330.5722 | -0.0500000007 | 2.41245079 | -0.0001388681 | -0.04999152 | 0.000120602068 | 1.1458e+90 | 0.02579985
1 | 0 | 0 | 0 | 0 | 0 | 2 | 66340.5724 | -0.0500000007 | 2.40861702 | -0.0001388681 | -0.04999151 | 0.000120410405 | 1.1458e+90 | 0.02566098
1 | 0 | 0 | 0 | 0 | 0 | 2 | 66350.5726 | -0.0500000007 | 2.40520287 | -0.0001388676 | -0.04999135 | 0.000120239325 | 1.1458e+90 | 0.02552211
1 | 0 | 0 | 0 | 0 | 0 | 2 | 66360.5728 | -0.0500000007 | 2.40264702 | -0.0001388677 | -0.04999137 | 0.000120111617 | 1.1458e+90 | 0.02538324
1 | 0 | 0 | 0 | 0 | 0 | 2 | 66370.573 | -0.0500000007 | 2.39911842 | -0.0001388678 | -0.04999144 | 0.000119935372 | 1.1458e+90 | 0.02524438
1 | 0 | 0 | 0 | 0 | 0 | 2 | 66380.5732 | -0.0500000007 | 2.39658189 | -0.0001388679 | -0.04999147 | 0.000119808647 | 1.1458e+90 | 0.02510551
1 | 0 | 0 | 0 | 0 | 0 | 2 | 66390.5734 | -0.0500000007 | 2.39501786 | -0.0001388678 | -0.04999141 | 0.000119730321 | 1.1458e+90 | 0.02496664
1 | 0 | 0 | 0 | 0 | 0 | 2 | 66400.5736 | -0.0500000007 | 2.3936255 | -0.000138868 | -0.04999148 | 0.000119660879 | 1.1458e+90 | 0.02482777
1 | 0 | 0 | 0 | 0 | 0 | 2 | 66410.5738 | -0.0500000007 | 2.39276719 | -0.0001388679 | -0.04999146 | 0.000119617936 | 1.1458e+90 | 0.02468891
1 | 0 | 0 | 0 | 0 | 0 | 2 | 66420.574 | -0.0500000007 | 2.39171815 | -0.0001388675 | -0.04999131 | 0.000119565128 | 1.1458e+90 | 0.02455004
1 | 0 | 0 | 0 | 0 | 0 | 2 | 66430.5742 | -0.0500000007 | 2.39051652 | -0.0001388676 | -0.04999133 | 0.000119505108 | 1.1458e+90 | 0.02441117
1 | 0 | 0 | 0 | 0 | 0 | 2 | 66440.5744 | -0.0500000007 | 2.38847566 | -0.0001388673 | -0.04999125 | 0.000119402874 | 1.1458e+90 | 0.0242723
1 | 0 | 0 | 0 | 0 | 0 | 2 | 66450.5746 | -0.0500000007 | 2.38767457 | -0.0001388675 | -0.04999131 | 0.000119362987 | 1.1458e+90 | 0.02413344
1 | 0 | 0 | 0 | 0 | 0 | 2 | 66460.5748 | -0.0500000007 | 2.38714051 | -0.0001388679 | -0.04999146 | 0.000119336648 | 1.1458e+90 | 0.02399457
1 | 0 | 0 | 0 | 0 | 0 | 2 | 66470.575 | -0.0500000007 | 2.38609147 | -0.0001388677 | -0.0499914 | 0.000119284043 | 1.1458e+90 | 0.0238557
1 | 0 | 0 | 0 | 0 | 0 | 2 | 66480.5752 | -0.0500000007 | 2.3853476 | -0.0001388676 | -0.04999133 | 0.000119246703 | 1.1458e+90 | 0.02371683
1 | 0 | 0 | 0 | 0 | 0 | 2 | 66490.5754 | -0.0500000007 | 2.38483262 | -0.0001388678 | -0.04999142 | 0.000119221164 | 1.1458e+90 | 0.02357796
1 | 0 | 0 | 0 | 0 | 0 | 2 | 66500.5756 | -0.0500000007 | 2.38435578 | -0.0001388679 | -0.04999147 | 0.000119197459 | 1.1458e+90 | 0.0234391
1 | 0 | 0 | 0 | 0 | 0 | 2 | 66510.5758 | -0.0500000007 | 2.38408875 | -0.0001388683 | -0.0499916 | 0.000119184413 | 1.1458e+90 | 0.02330023
1 | 0 | 0 | 0 | 0 | 0 | 2 | 66520.576 | -0.0500000007 | 2.3834784 | -0.0001388683 | -0.04999162 | 0.000119153934 | 1.1458e+90 | 0.02316136
1 | 0 | 0 | 0 | 0 | 0 | 2 | 66530.5762 | -0.0500000007 | 2.38332582 | -0.0001388676 | -0.04999136 | 0.000119145705 | 1.1458e+90 | 0.02302249
1 | 0 | 0 | 0 | 0 | 0 | 2 | 66540.5764 | -0.0500000007 | 2.38380265 | -0.0001388676 | -0.04999134 | 0.000119169497 | 1.1458e+90 | 0.02288362
1 | 0 | 0 | 0 | 0 | 0 | 2 | 66550.5766 | -0.0500000007 | 2.38349748 | -0.0001388676 | -0.04999134 | 0.000119154225 | 1.1458e+90 | 0.02274476
1 | 0 | 0 | 0 | 0 | 0 | 2 | 66560.5768 | -0.0500000007 | 2.38284898 | -0.0001388673 | -0.04999125 | 0.000119121607 | 1.1458e+90 | 0.02260589
1 | 0 | 0 | 0 | 0 | 0 | 2 | 66570.577 | -0.0500000007 | 2.38221955 | -0.0001388678 | -0.0499914 | 0.000119090502 | 1.1458e+90 | 0.02246702
1 | 0 | 0 | 0 | 0 | 0 | 2 | 66580.5772 | -0.0500000007 | 2.38242936 | -0.0001388679 | -0.04999145 | 0.000119101096 | 1.1458e+90 | 0.02232815
1 | 0 | 0 | 0 | 0 | 0 | 2 | 66590.5774 | -0.0500000007 | 2.38294435 | -0.0001388675 | -0.04999131 | 0.000119126504 | 1.1458e+90 | 0.02218929
1 | 0 | 0 | 0 | 0 | 0 | 2 | 66600.5776 | -0.0500000007 | 2.38313508 | -0.0001388677 | -0.04999139 | 0.000119136224 | 1.1458e+90 | 0.02205042
1 | 0 | 0 | 0 | 0 | 0 | 2 | 66610.5778 | -0.0500000007 | 2.38338304 | -0.000138868 | -0.04999148 | 0.000119148855 | 1.1458e+90 | 0.02191155
1 | 0 | 0 | 0 | 0 | 0 | 2 | 66620.578 | -0.0500000007 | 2.38418412 | -0.0001388679 | -0.04999145 | 0.000119188815 | 1.1458e+90 | 0.02177268
1 | 0 | 0 | 0 | 0 | 0 | 2 | 66630.5782 | -0.0500000007 | 2.3841269 | -0.0001388679 | -0.04999147 | 0.000119185999 | 1.1458e+90 | 0.02163381
1 | 0 | 0 | 0 | 0 | 0 | 2 | 66640.5784 | -0.0500000007 | 2.38372636 | -0.0001388676 | -0.04999136 | 0.000119165728 | 1.1458e+90 | 0.02149495
1 | 0 | 0 | 0 | 0 | 0 | 2 | 66650.5785 | -0.0500000007 | 2.38330674 | -0.0001388676 | -0.04999136 | 0.000119144752 | 1.1458e+90 | 0.02135608
1 | 0 | 0 | 0 | 0 | 0 | 2 | 66660.5787 | -0.0500000007 | 2.38298249 | -0.0001388676 | -0.04999134 | 0.000119128475 | 1.1458e+90 | 0.02121721
1 | 0 | 0 | 0 | 0 | 0 | 2 | 66670.5789 | -0.0500000007 | 2.38302064 | -0.000138868 | -0.04999151 | 0.000119130797 | 1.1458e+90 | 0.02107834
1 | 0 | 0 | 0 | 0 | 0 | 2 | 66680.5791 | -0.0500000007 | 2.38260102 | -0.0001388674 | -0.04999127 | 0.000119109252 | 1.1458e+90 | 0.02093948
1 | 0 | 0 | 0 | 0 | 0 | 2 | 66690.5793 | -0.0500000007 | 2.3816855 | -0.000138867 | -0.04999113 | 0.000119063152 | 1.1458e+90 | 0.02080061
1 | 0 | 0 | 0 | 0 | 0 | 2 | 66700.5795 | -0.0500000007 | 2.38097978 | -0.0001388666 | -0.04999101 | 0.000119027573 | 1.1458e+90 | 0.02066174
1 | 0 | 0 | 0 | 0 | 0 | 2 | 66710.5797 | -0.0500000007 | 2.3803122 | -0.0001388673 | -0.04999124 | 0.000118994751 | 1.1458e+90 | 0.02052288
1 | 0 | 0 | 0 | 0 | 0 | 2 | 66720.5799 | -0.0500000007 | 2.37953019 | -0.0001388673 | -0.04999125 | 0.000118955686 | 1.1458e+90 | 0.02038401
1 | 0 | 0 | 0 | 0 | 0 | 2 | 66730.5801 | -0.0500000007 | 2.37884355 | -0.0001388676 | -0.04999133 | 0.000118921562 | 1.1458e+90 | 0.02024514
1 | 0 | 0 | 0 | 0 | 0 | 2 | 66740.5803 | -0.0500000007 | 2.3785193 | -0.0001388678 | -0.04999143 | 0.000118905591 | 1.1458e+90 | 0.02010627
1 | 0 | 0 | 0 | 0 | 0 | 2 | 66750.5805 | -0.0500000007 | 2.37743211 | -0.0001388675 | -0.04999131 | 0.000118850949 | 1.1458e+90 | 0.01996741
1 | 0 | 0 | 0 | 0 | 0 | 2 | 66760.5807 | -0.0500000007 | 2.37684083 | -0.000138868 | -0.04999148 | 0.000118821787 | 1.1458e+90 | 0.01982854
1 | 0 | 0 | 0 | 0 | 0 | 2 | 66770.5809 | -0.0500000007 | 2.37582994 | -0.0001388681 | -0.04999152 | 0.000118771342 | 1.1458e+90 | 0.01968967
1 | 0 | 0 | 0 | 0 | 0 | 2 | 66780.5811 | -0.0500000007 | 2.37567735 | -0.0001388675 | -0.0499913 | 0.000118763186 | 1.1458e+90 | 0.0195508
1 | 0 | 0 | 0 | 0 | 0 | 2 | 66790.5813 | -0.0500000007 | 2.37539124 | -0.0001388677 | -0.04999138 | 0.000118749078 | 1.1458e+90 | 0.01941193
1 | 0 | 0 | 0 | 0 | 0 | 2 | 66800.5815 | -0.0500000007 | 2.37800431 | -0.0001388674 | -0.04999128 | 0.00011887947 | 1.1458e+90 | 0.01927307
1 | 0 | 0 | 0 | 0 | 0 | 2 | 66810.5817 | -0.0500000007 | 2.37827134 | -0.0001388675 | -0.04999132 | 0.000118892924 | 1.1458e+90 | 0.0191342
1 | 0 | 0 | 0 | 0 | 0 | 2 | 66820.5819 | -0.0500000007 | 2.37834764 | -0.0001388677 | -0.04999139 | 0.000118896896 | 1.1458e+90 | 0.01899533
1 | 0 | 0 | 0 | 0 | 0 | 2 | 66830.5821 | -0.0500000007 | 2.37396073 | -0.000138868 | -0.04999149 | 0.000118677825 | 1.1458e+90 | 0.01885646
1 | 0 | 0 | 0 | 0 | 0 | 2 | 66840.5823 | -0.0500000007 | 2.37304521 | -0.0001388676 | -0.04999137 | 0.000118631768 | 1.1458e+90 | 0.0187176
1 | 0 | 0 | 0 | 0 | 0 | 2 | 66850.5825 | -0.0500000007 | 2.37165284 | -0.0001388677 | -0.04999138 | 0.000118562202 | 1.1458e+90 | 0.01857873
1 | 0 | 0 | 0 | 0 | 0 | 2 | 66860.5827 | -0.0500000007 | 2.36978364 | -0.0001388677 | -0.04999138 | 0.000118468757 | 1.1458e+90 | 0.01843986
1 | 0 | 0 | 0 | 0 | 0 | 2 | 66870.5829 | -0.0500000007 | 2.36850572 | -0.0001388678 | -0.04999141 | 0.000118404932 | 1.1458e+90 | 0.01830099
1 | 0 | 0 | 0 | 0 | 0 | 2 | 66880.5831 | -0.0500000007 | 2.36684632 | -0.0001388673 | -0.04999124 | 0.000118321572 | 1.1458e+90 | 0.01816213
1 | 0 | 0 | 0 | 0 | 0 | 2 | 66890.5833 | -0.0500000007 | 2.36564469 | -0.0001388678 | -0.04999143 | 0.00011826196 | 1.1458e+90 | 0.01802326
1 | 0 | 0 | 0 | 0 | 0 | 2 | 66900.5835 | -0.0500000007 | 2.36471009 | -0.000138868 | -0.04999147 | 0.000118215343 | 1.1458e+90 | 0.01788439
1 | 0 | 0 | 0 | 0 | 0 | 2 | 66910.5837 | -0.0500000007 | 2.3639853 | -0.000138868 | -0.0499915 | 0.000118179181 | 1.1458e+90 | 0.01774552
1 | 0 | 0 | 0 | 0 | 0 | 2 | 66920.5839 | -0.0500000007 | 2.36331773 | -0.0001388676 | -0.04999135 | 0.000118145443 | 1.1458e+90 | 0.01760665
1 | 0 | 0 | 0 | 0 | 0 | 2 | 66930.5841 | -0.0500000007 | 2.36251664 | -0.0001388677 | -0.0499914 | 0.000118105505 | 1.1458e+90 | 0.01746779
1 | 0 | 0 | 0 | 0 | 0 | 2 | 66940.5843 | -0.0500000007 | 2.36152482 | -0.0001388677 | -0.04999139 | 0.000118055919 | 1.1458e+90 | 0.01732892
1 | 0 | 0 | 0 | 0 | 0 | 2 | 66950.5845 | -0.0500000007 | 2.36102891 | -0.000138868 | -0.04999149 | 0.000118031363 | 1.1458e+90 | 0.01719005
1 | 0 | 0 | 0 | 0 | 0 | 2 | 66960.5847 | -0.0500000007 | 2.35996079 | -0.0001388675 | -0.04999133 | 0.000117977572 | 1.1458e+90 | 0.01705118
1 | 0 | 0 | 0 | 0 | 0 | 2 | 66970.5849 | -0.0500000007 | 2.35948396 | -0.000138868 | -0.04999148 | 0.000117954085 | 1.1458e+90 | 0.01691232
1 | 0 | 0 | 0 | 0 | 0 | 2 | 66980.5851 | -0.0500000007 | 2.35833955 | -0.0001388683 | -0.04999159 | 0.000117897143 | 1.1458e+90 | 0.01677345
1 | 0 | 0 | 0 | 0 | 0 | 2 | 66990.5853 | -0.0500000007 | 2.35898805 | -0.0001388676 | -0.04999133 | 0.000117928961 | 1.1458e+90 | 0.01663458
1 | 0 | 0 | 0 | 0 | 0 | 2 | 67000.5855 | -0.0500000007 | 2.35915971 | -0.0001388678 | -0.04999142 | 0.00011793775 | 1.1458e+90 | 0.01649571
1 | 0 | 0 | 0 | 0 | 0 | 2 | 67010.5857 | -0.0500000007 | 2.35956025 | -0.000138868 | -0.04999148 | 0.000117957919 | 1.1458e+90 | 0.01635684
1 | 0 | 0 | 0 | 0 | 0 | 2 | 67020.5859 | -0.0500000007 | 2.35885453 | -0.0001388677 | -0.04999137 | 0.000117922369 | 1.1458e+90 | 0.01621798
1 | 0 | 0 | 0 | 0 | 0 | 2 | 67030.5861 | -0.0500000007 | 2.35879731 | -0.0001388674 | -0.04999129 | 0.000117919328 | 1.1458e+90 | 0.01607911
1 | 0 | 0 | 0 | 0 | 0 | 2 | 67040.5863 | -0.0500000007 | 2.35799623 | -0.000138868 | -0.04999149 | 0.000117879754 | 1.1458e+90 | 0.01594024
1 | 0 | 0 | 0 | 0 | 0 | 2 | 67050.5865 | -0.0500000007 | 2.35746217 | -0.000138868 | -0.04999148 | 0.000117853022 | 1.1458e+90 | 0.01580137
1 | 0 | 0 | 0 | 0 | 0 | 2 | 67060.5867 | -0.0500000007 | 2.35618448 | -0.0001388677 | -0.04999139 | 0.000117788928 | 1.1458e+90 | 0.0156625
1 | 0 | 0 | 0 | 0 | 0 | 2 | 67070.5868 | -0.0500000007 | 2.35580301 | -0.0001388673 | -0.04999124 | 0.000117769523 | 1.1458e+90 | 0.01552364
1 | 0 | 0 | 0 | 0 | 0 | 2 | 67080.587 | -0.0500000007 | 2.35626078 | -0.0001388671 | -0.04999116 | 0.000117792217 | 1.1458e+90 | 0.01538477
1 | 0 | 0 | 0 | 0 | 0 | 2 | 67090.5872 | -0.0500000007 | 2.35463953 | -0.0001388669 | -0.04999109 | 0.000117711003 | 1.1458e+90 | 0.0152459
1 | 0 | 0 | 0 | 0 | 0 | 2 | 67100.5874 | -0.0500000007 | 2.35368586 | -0.0001388674 | -0.04999127 | 0.000117663752 | 1.1458e+90 | 0.01510704
1 | 0 | 0 | 0 | 0 | 0 | 2 | 67110.5876 | -0.0500000007 | 2.35336161 | -0.0001388675 | -0.04999133 | 0.000117647673 | 1.1458e+90 | 0.01496817
1 | 0 | 0 | 0 | 0 | 0 | 2 | 67120.5878 | -0.0500000007 | 2.35370493 | -0.0001388679 | -0.04999146 | 0.000117665135 | 1.1458e+90 | 0.0148293
1 | 0 | 0 | 0 | 0 | 0 | 2 | 67130.588 | -0.0500000007 | 2.35181665 | -0.0001388679 | -0.04999146 | 0.000117570744 | 1.1458e+90 | 0.01469043
1 | 0 | 0 | 0 | 0 | 0 | 2 | 67140.5882 | -0.0500000007 | 2.35057688 | -0.000138868 | -0.0499915 | 0.000117508869 | 1.1458e+90 | 0.01455156
1 | 0 | 0 | 0 | 0 | 0 | 2 | 67150.5884 | -0.0500000007 | 2.34992838 | -0.000138868 | -0.0499915 | 0.000117476433 | 1.1458e+90 | 0.0144127
1 | 0 | 0 | 0 | 0 | 0 | 2 | 67160.5886 | -0.0500000007 | 2.34882212 | -0.000138868 | -0.0499915 | 0.00011742115 | 1.1458e+90 | 0.01427383
1 | 0 | 0 | 0 | 0 | 0 | 2 | 67170.5888 | -0.0500000007 | 2.34727716 | -0.0001388677 | -0.04999139 | 0.000117343647 | 1.1458e+90 | 0.01413496
1 | 0 | 0 | 0 | 0 | 0 | 2 | 67180.589 | -0.0500000007 | 2.34678125 | -0.0001388675 | -0.04999131 | 0.000117318661 | 1.1458e+90 | 0.01399609
1 | 0 | 0 | 0 | 0 | 0 | 2 | 67190.5892 | -0.0500000007 | 2.34596109 | -0.0001388675 | -0.04999132 | 0.000117277683 | 1.1458e+90 | 0.01385723
1 | 0 | 0 | 0 | 0 | 0 | 2 | 67200.5894 | -0.0500000007 | 2.34527445 | -0.0001388677 | -0.04999139 | 0.000117243537 | 1.1458e+90 | 0.01371836
1 | 0 | 0 | 0 | 0 | 0 | 2 | 67210.5896 | -0.0500000007 | 2.34439707 | -0.0001388681 | -0.04999153 | 0.000117199997 | 1.1458e+90 | 0.01357949
1 | 0 | 0 | 0 | 0 | 0 | 2 | 67220.5898 | -0.0500000007 | 2.34571314 | -0.0001388675 | -0.04999132 | 0.000117265299 | 1.1458e+90 | 0.01344062
1 | 0 | 0 | 0 | 0 | 0 | 2 | 67230.59 | -0.0500000007 | 2.34250879 | -0.0001388677 | -0.04999139 | 0.000117105272 | 1.1458e+90 | 0.01330176
1 | 0 | 0 | 0 | 0 | 0 | 2 | 67240.5902 | -0.0500000007 | 2.34174585 | -0.0001388676 | -0.04999133 | 0.000117067 | 1.1458e+90 | 0.01316289
1 | 0 | 0 | 0 | 0 | 0 | 2 | 67250.5904 | -0.0500000007 | 2.34021997 | -0.0001388679 | -0.04999146 | 0.000116991025 | 1.1458e+90 | 0.01302402
1 | 0 | 0 | 0 | 0 | 0 | 2 | 67260.5906 | -0.0500000007 | 2.33920908 | -0.0001388677 | -0.04999138 | 0.000116940297 | 1.1458e+90 | 0.01288515
1 | 0 | 0 | 0 | 0 | 0 | 2 | 67270.5908 | -0.0500000007 | 2.33859873 | -0.0001388676 | -0.04999135 | 0.000116909716 | 1.1458e+90 | 0.01274628
1 | 0 | 0 | 0 | 0 | 0 | 2 | 67280.591 | -0.0500000007 | 2.3373208 | -0.0001388673 | -0.04999125 | 0.000116845586 | 1.1458e+90 | 0.01260742
1 | 0 | 0 | 0 | 0 | 0 | 2 | 67290.5912 | -0.0500000007 | 2.33661509 | -0.0001388677 | -0.04999139 | 0.000116810639 | 1.1458e+90 | 0.01246855
1 | 0 | 0 | 0 | 0 | 0 | 2 | 67300.5914 | -0.0500000007 | 2.33613825 | -0.0001388679 | -0.04999145 | 0.000116786941 | 1.1458e+90 | 0.01232968
1 | 0 | 0 | 0 | 0 | 0 | 2 | 67310.5916 | -0.0500000007 | 2.33522272 | -0.0001388682 | -0.04999155 | 0.000116741408 | 1.1458e+90 | 0.01219081
1 | 0 | 0 | 0 | 0 | 0 | 2 | 67320.5918 | -0.0500000007 | 2.33371592 | -0.0001388678 | -0.04999142 | 0.00011666576 | 1.1458e+90 | 0.01205195
1 | 0 | 0 | 0 | 0 | 0 | 2 | 67330.592 | -0.0500000007 | 2.33274317 | -0.0001388678 | -0.04999143 | 0.000116617157 | 1.1458e+90 | 0.01191308
1 | 0 | 0 | 0 | 0 | 0 | 2 | 67340.5922 | -0.0500000007 | 2.33144617 | -0.0001388681 | -0.04999154 | 0.000116552597 | 1.1458e+90 | 0.01177421
1 | 0 | 0 | 0 | 0 | 0 | 2 | 67350.5924 | -0.0500000007 | 2.33119822 | -0.0001388678 | -0.04999142 | 0.000116539901 | 1.1458e+90 | 0.01163534
1 | 0 | 0 | 0 | 0 | 0 | 2 | 67360.5926 | -0.0500000007 | 2.33215189 | -0.0001388678 | -0.04999141 | 0.000116587573 | 1.1458e+90 | 0.01149647
1 | 0 | 0 | 0 | 0 | 0 | 2 | 67370.5928 | -0.0500000007 | 2.32902384 | -0.0001388673 | -0.04999123 | 0.000116430754 | 1.1458e+90 | 0.01135761
1 | 0 | 0 | 0 | 0 | 0 | 2 | 67380.593 | -0.0500000007 | 2.32768869 | -0.0001388677 | -0.04999138 | 0.000116364361 | 1.1458e+90 | 0.01121874
1 | 0 | 0 | 0 | 0 | 0 | 2 | 67390.5932 | -0.0500000007 | 2.32662058 | -0.0001388678 | -0.04999142 | 0.000116311057 | 1.1458e+90 | 0.01107987
1 | 0 | 0 | 0 | 0 | 0 | 2 | 67400.5934 | -0.0500000007 | 2.32536173 | -0.0001388676 | -0.04999133 | 0.000116247931 | 1.1458e+90 | 0.010941
1 | 0 | 0 | 0 | 0 | 0 | 2 | 67410.5936 | -0.0500000007 | 2.32503748 | -0.0001388679 | -0.04999147 | 0.000116232033 | 1.1458e+90 | 0.01080214
1 | 0 | 0 | 0 | 0 | 0 | 2 | 67420.5938 | -0.0500000007 | 2.32318735 | -0.000138868 | -0.04999151 | 0.000116139636 | 1.1458e+90 | 0.01066327
1 | 0 | 0 | 0 | 0 | 0 | 2 | 67430.594 | -0.0500000007 | 2.32177591 | -0.0001388681 | -0.04999152 | 0.000116069103 | 1.1458e+90 | 0.0105244
1 | 0 | 0 | 0 | 0 | 0 | 2 | 67440.5942 | -0.0500000007 | 2.32166147 | -0.000138868 | -0.0499915 | 0.00011606334 | 1.1458e+90 | 0.01038553
1 | 0 | 0 | 0 | 0 | 0 | 2 | 67450.5944 | -0.0500000007 | 2.32021189 | -0.0001388681 | -0.04999152 | 0.00011599093 | 1.1458e+90 | 0.01024666
1 | 0 | 0 | 0 | 0 | 0 | 2 | 67460.5946 | -0.0500000007 | 2.31922007 | -0.0001388673 | -0.04999122 | 0.000115940653 | 1.1458e+90 | 0.0101078
1 | 0 | 0 | 0 | 0 | 0 | 2 | 67470.5948 | -0.0500000007 | 2.31765604 | -0.0001388679 | -0.04999146 | 0.000115863011 | 1.1458e+90 | 0.009968928
1 | 0 | 0 | 0 | 0 | 0 | 2 | 67480.595 | -0.0500000007 | 2.31668329 | -0.0001388685 | -0.04999166 | 0.000115814844 | 1.1458e+90 | 0.00983006
1 | 0 | 0 | 0 | 0 | 0 | 2 | 67490.5951 | -0.0500000007 | 2.31622553 | -0.0001388679 | -0.04999147 | 0.000115791518 | 1.1458e+90 | 0.009691192
1 | 0 | 0 | 0 | 0 | 0 | 2 | 67500.5953 | -0.0500000007 | 2.31494784 | -0.000138868 | -0.04999148 | 0.000115727657 | 1.1458e+90 | 0.009552324
1 | 0 | 0 | 0 | 0 | 0 | 2 | 67510.5955 | -0.0500000007 | 2.31382251 | -0.000138868 | -0.04999151 | 0.000115671472 | 1.1458e+90 | 0.009413456
1 | 0 | 0 | 0 | 0 | 0 | 2 | 67520.5957 | -0.0500000007 | 2.31254458 | -0.000138868 | -0.04999151 | 0.000115607596 | 1.1458e+90 | 0.009274588
1 | 0 | 0 | 0 | 0 | 0 | 2 | 67530.5959 | -0.0500000007 | 2.31140018 | -0.000138868 | -0.0499915 | 0.000115550363 | 1.1458e+90 | 0.00913572
1 | 0 | 0 | 0 | 0 | 0 | 2 | 67540.5961 | -0.0500000007 | 2.31077075 | -0.0001388685 | -0.04999168 | 0.000115519317 | 1.1458e+90 | 0.008996851
1 | 0 | 0 | 0 | 0 | 0 | 2 | 67550.5963 | -0.0500000007 | 2.30937839 | -0.0001388679 | -0.04999147 | 0.00011544922 | 1.1458e+90 | 0.008857983
1 | 0 | 0 | 0 | 0 | 0 | 2 | 67560.5965 | -0.0500000007 | 2.30865359 | -0.0001388672 | -0.04999122 | 0.000115412411 | 1.1458e+90 | 0.008719116
1 | 0 | 0 | 0 | 0 | 0 | 2 | 67570.5967 | -0.0500000007 | 2.30779529 | -0.0001388673 | -0.04999123 | 0.000115369512 | 1.1458e+90 | 0.008580249
1 | 0 | 0 | 0 | 0 | 0 | 2 | 67580.5969 | -0.0500000007 | 2.30632663 | -0.0001388678 | -0.04999142 | 0.000115296534 | 1.1458e+90 | 0.008441381
1 | 0 | 0 | 0 | 0 | 0 | 2 | 67590.5971 | -0.0500000007 | 2.30535388 | -0.0001388685 | -0.04999167 | 0.000115248477 | 1.1458e+90 | 0.008302512
1 | 0 | 0 | 0 | 0 | 0 | 2 | 67600.5973 | -0.0500000007 | 2.30441928 | -0.000138868 | -0.0499915 | 0.000115201372 | 1.1458e+90 | 0.008163644
1 | 0 | 0 | 0 | 0 | 0 | 2 | 67610.5975 | -0.0500000007 | 2.30422854 | -0.0001388681 | -0.04999152 | 0.000115191891 | 1.1458e+90 | 0.008024776
1 | 0 | 0 | 0 | 0 | 0 | 2 | 67620.5977 | -0.0500000007 | 2.30293155 | -0.0001388684 | -0.04999165 | 0.000115127346 | 1.1458e+90 | 0.007885908
1 | 0 | 0 | 0 | 0 | 0 | 2 | 67630.5979 | -0.0500000007 | 2.30228305 | -0.0001388686 | -0.0499917 | 0.000115095034 | 1.1458e+90 | 0.007747039
1 | 0 | 0 | 0 | 0 | 0 | 2 | 67640.5981 | -0.0500000007 | 2.30268359 | -0.0001388682 | -0.04999157 | 0.000115114781 | 1.1458e+90 | 0.007608171
1 | 0 | 0 | 0 | 0 | 0 | 2 | 67650.5983 | -0.0500000007 | 2.30020404 | -0.0001388682 | -0.04999157 | 0.000114990806 | 1.1458e+90 | 0.007469303
1 | 0 | 0 | 0 | 0 | 0 | 2 | 67660.5985 | -0.0500000007 | 2.2990787 | -0.0001388683 | -0.04999161 | 0.000114934657 | 1.1458e+90 | 0.007330435
1 | 0 | 0 | 0 | 0 | 0 | 2 | 67670.5987 | -0.0500000007 | 2.29558825 | -0.0001388678 | -0.04999144 | 0.00011475975 | 1.1458e+90 | 0.007191567
1 | 0 | 0 | 0 | 0 | 0 | 2 | 67680.5989 | -0.0500000007 | 2.29308963 | -0.0001388679 | -0.04999146 | 0.000114634902 | 1.1458e+90 | 0.007052699
1 | 0 | 0 | 0 | 0 | 0 | 2 | 67690.5991 | -0.0500000007 | 2.29114413 | -0.0001388681 | -0.04999151 | 0.000114537761 | 1.1458e+90 | 0.006913831
1 | 0 | 0 | 0 | 0 | 0 | 2 | 67700.5993 | -0.0500000007 | 2.28940845 | -0.0001388676 | -0.04999135 | 0.00011445061 | 1.1458e+90 | 0.006774963
1 | 0 | 0 | 0 | 0 | 0 | 2 | 67710.5995 | -0.0500000007 | 2.28813052 | -0.000138868 | -0.04999147 | 0.000114387018 | 1.1458e+90 | 0.006636095
1 | 0 | 0 | 0 | 0 | 0 | 2 | 67720.5997 | -0.0500000007 | 2.28673816 | -0.0001388679 | -0.04999145 | 0.00011431735 | 1.1458e+90 | 0.006497227
1 | 0 | 0 | 0 | 0 | 0 | 2 | 67730.5999 | -0.0500000007 | 2.28450656 | -0.0001388683 | -0.0499916 | 0.000114206137 | 1.1458e+90 | 0.006358359
1 | 0 | 0 | 0 | 0 | 0 | 2 | 67740.6001 | -0.0500000007 | 2.28240848 | -0.0001388684 | -0.04999164 | 0.000114101342 | 1.1458e+90 | 0.006219491
1 | 0 | 0 | 0 | 0 | 0 | 2 | 67750.6003 | -0.0500000007 | 2.28252292 | -0.0001388685 | -0.04999169 | 0.000114107177 | 1.1458e+90 | 0.006080622
1 | 0 | 0 | 0 | 0 | 0 | 2 | 67760.6005 | -0.0500000007 | 2.28286624 | -0.0001388679 | -0.04999145 | 0.000114123803 | 1.1458e+90 | 0.005941754
1 | 0 | 0 | 0 | 0 | 0 | 2 | 67770.6007 | -0.0500000007 | 2.28050113 | -0.0001388681 | -0.04999151 | 0.000114005707 | 1.1458e+90 | 0.005802886
1 | 0 | 0 | 0 | 0 | 0 | 2 | 67780.6009 | -0.0500000007 | 2.27725863 | -0.0001388682 | -0.04999157 | 0.000113843736 | 1.1458e+90 | 0.005664018
1 | 0 | 0 | 0 | 0 | 0 | 2 | 67790.6011 | -0.0500000007 | 2.27523685 | -0.000138868 | -0.0499915 | 0.000113742499 | 1.1458e+90 | 0.00552515
1 | 0 | 0 | 0 | 0 | 0 | 2 | 67800.6013 | -0.0500000007 | 2.27338696 | -0.0001388678 | -0.04999143 | 0.000113649854 | 1.1458e+90 | 0.005386282
1 | 0 | 0 | 0 | 0 | 0 | 2 | 67810.6015 | -0.0500000007 | 2.27083111 | -0.0001388681 | -0.04999153 | 0.000113522314 | 1.1458e+90 | 0.005247414
1 | 0 | 0 | 0 | 0 | 0 | 2 | 67820.6017 | -0.0500000007 | 2.26861858 | -0.0001388677 | -0.04999137 | 0.000113411363 | 1.1458e+90 | 0.005108546
1 | 0 | 0 | 0 | 0 | 0 | 2 | 67830.6019 | -0.0500000007 | 2.26753139 | -0.0001388676 | -0.04999134 | 0.000113356931 | 1.1458e+90 | 0.004969679
1 | 0 | 0 | 0 | 0 | 0 | 2 | 67840.6021 | -0.0500000007 | 2.26589108 | -0.0001388675 | -0.04999132 | 0.00011327488 | 1.1458e+90 | 0.004830811
1 | 0 | 0 | 0 | 0 | 0 | 2 | 67850.6023 | -0.0500000007 | 2.26327801 | -0.0001388674 | -0.04999127 | 0.000113144139 | 1.1458e+90 | 0.004691944
1 | 0 | 0 | 0 | 0 | 0 | 2 | 67860.6025 | -0.0500000007 | 2.2620573 | -0.0001388676 | -0.04999133 | 0.000113083253 | 1.1458e+90 | 0.004553076
1 | 0 | 0 | 0 | 0 | 0 | 2 | 67870.6027 | -0.0500000007 | 2.26007366 | -0.0001388674 | -0.04999128 | 0.00011298398 | 1.1458e+90 | 0.004414209
1 | 0 | 0 | 0 | 0 | 0 | 2 | 67880.6029 | -0.0500000007 | 2.25843334 | -0.0001388675 | -0.04999131 | 0.000112902038 | 1.1458e+90 | 0.004275341
1 | 0 | 0 | 0 | 0 | 0 | 2 | 67890.6031 | -0.0500000007 | 2.25690746 | -0.0001388677 | -0.04999139 | 0.000112825932 | 1.1458e+90 | 0.004136474
1 | 0 | 0 | 0 | 0 | 0 | 2 | 67900.6033 | -0.0500000007 | 2.25503826 | -0.0001388675 | -0.04999132 | 0.000112732341 | 1.1458e+90 | 0.003997606
1 | 0 | 0 | 0 | 0 | 0 | 2 | 67910.6035 | -0.0500000007 | 2.25341702 | -0.0001388677 | -0.04999138 | 0.000112651433 | 1.1458e+90 | 0.003858738
1 | 0 | 0 | 0 | 0 | 0 | 2 | 67920.6036 | -0.0500000007 | 2.25101376 | -0.0001388677 | -0.04999138 | 0.000112531292 | 1.1458e+90 | 0.003719871
1 | 0 | 0 | 0 | 0 | 0 | 2 | 67930.6038 | -0.0500000007 | 2.24937344 | -0.0001388677 | -0.04999139 | 0.000112449306 | 1.1458e+90 | 0.003581003
1 | 0 | 0 | 0 | 0 | 0 | 2 | 67940.604 | -0.0500000007 | 2.2470274 | -0.0001388677 | -0.04999139 | 0.000112332018 | 1.1458e+90 | 0.003442135
1 | 0 | 0 | 0 | 0 | 0 | 2 | 67950.6042 | -0.0500000007 | 2.24532986 | -0.0001388677 | -0.04999138 | 0.000112247137 | 1.1458e+90 | 0.003303268
1 | 0 | 0 | 0 | 0 | 0 | 2 | 67960.6044 | -0.0500000007 | 2.24313641 | -0.000138868 | -0.04999149 | 0.000112137735 | 1.1458e+90 | 0.0031644
1 | 0 | 0 | 0 | 0 | 0 | 2 | 67970.6046 | -0.0500000007 | 2.24100018 | -0.0001388679 | -0.04999146 | 0.000112030866 | 1.1458e+90 | 0.003025532
1 | 0 | 0 | 0 | 0 | 0 | 2 | 67980.6048 | -0.0500000007 | 2.23878765 | -0.0001388678 | -0.04999143 | 0.000111920184 | 1.1458e+90 | 0.002886664
1 | 0 | 0 | 0 | 0 | 0 | 2 | 67990.605 | -0.0500000007 | 2.23705196 | -0.0001388675 | -0.04999132 | 0.000111833178 | 1.1458e+90 | 0.002747796
1 | 0 | 0 | 0 | 0 | 0 | 2 | 68000.6052 | -0.0500000007 | 2.23523998 | -0.0001388671 | -0.04999118 | 0.00011174228 | 1.1458e+90 | 0.002608929
1 | 0 | 0 | 0 | 0 | 0 | 2 | 68010.6054 | -0.0500000007 | 2.23329473 | -0.0001388675 | -0.04999132 | 0.000111645342 | 1.1458e+90 | 0.002470062
1 | 0 | 0 | 0 | 0 | 0 | 2 | 68020.6056 | -0.0500000007 | 2.23131108 | -0.000138867 | -0.04999114 | 0.000111545785 | 1.1458e+90 | 0.002331195
1 | 0 | 0 | 0 | 0 | 0 | 2 | 68030.6058 | -0.0500000007 | 2.22944188 | -0.0001388676 | -0.04999135 | 0.000111452806 | 1.1458e+90 | 0.002192327
1 | 0 | 0 | 0 | 0 | 0 | 2 | 68040.606 | -0.0500000007 | 2.22711492 | -0.0001388678 | -0.0499914 | 0.000111336602 | 1.1458e+90 | 0.002053459
1 | 0 | 0 | 0 | 0 | 0 | 2 | 68050.6062 | -0.0500000007 | 2.22490239 | -0.0001388673 | -0.04999123 | 0.000111225614 | 1.1458e+90 | 0.001914592
1 | 0 | 0 | 0 | 0 | 0 | 2 | 68060.6064 | -0.0500000007 | 2.22255635 | -0.0001388669 | -0.0499911 | 0.000111108035 | 1.1458e+90 | 0.001775725
1 | 0 | 0 | 0 | 0 | 0 | 2 | 68070.6066 | -0.0500000007 | 2.21948552 | -0.000138867 | -0.04999115 | 0.000110954628 | 1.1458e+90 | 0.001636858
1 | 0 | 0 | 0 | 0 | 0 | 2 | 68080.6068 | -0.0500000007 | 2.21786427 | -0.0001388671 | -0.04999118 | 0.000110873647 | 1.1458e+90 | 0.001497991
1 | 0 | 0 | 0 | 0 | 0 | 2 | 68090.607 | -0.0500000007 | 2.21570897 | -0.0001388672 | -0.0499912 | 0.000110765948 | 1.1458e+90 | 0.001359124
1 | 0 | 0 | 0 | 0 | 0 | 2 | 68100.6072 | -0.0500000007 | 2.21328664 | -0.0001388672 | -0.04999122 | 0.000110644905 | 1.1458e+90 | 0.001220257
1 | 0 | 0 | 0 | 0 | 0 | 2 | 68110.6074 | -0.0500000007 | 2.21092153 | -0.0001388671 | -0.04999118 | 0.000110526576 | 1.1458e+90 | 0.001081389
1 | 0 | 0 | 0 | 0 | 0 | 2 | 68120.6076 | -0.0500000007 | 2.20991063 | -0.0001388675 | -0.0499913 | 0.000110476307 | 1.1458e+90 | 0.000942522
1 | 0 | 0 | 0 | 0 | 0 | 2 | 68130.6078 | -0.0500000007 | 2.20838475 | -0.0001388673 | -0.04999124 | 0.000110399902 | 1.1458e+90 | 0.0008036547
1 | 0 | 0 | 0 | 0 | 0 | 2 | 68140.608 | -0.0500000007 | 2.20584798 | -0.0001388677 | -0.04999137 | 0.000110273351 | 1.1458e+90 | 0.000664787
1 | 0 | 0 | 0 | 0 | 0 | 2 | 68150.6082 | -0.0500000007 | 2.2033875 | -0.0001388674 | -0.04999129 | 0.000110150177 | 1.1458e+90 | 0.0005259196
1 | 0 | 0 | 0 | 0 | 0 | 2 | 68160.6084 | -0.0500000007 | 2.20048833 | -0.0001388677 | -0.04999137 | 0.000110005421 | 1.1458e+90 | 0.000387052
1 | 0 | 0 | 0 | 0 | 0 | 2 | 68170.6086 | -0.0500000007 | 2.20193791 | -0.0001388681 | -0.04999152 | 0.000110078217 | 1.1458e+90 | 0.0002481839
1 | 0 | 0 | 0 | 0 | 0 | 2 | 68180.6088 | -0.0500000007 | 2.19905782 | -0.0001388671 | -0.04999117 | 0.00010993347 | 1.1458e+90 | 0.0001093168
1 | 0 | 0 | 0 | 0 | 0 | 2 | 68190.609 | -0.0500000007 | 2.19600606 | -0.0001388674 | -0.04999128 | 0.00010978114 | 1.1458e+90 | -2.955061e-05
1 | 0 | 0 | 0 | 0 | 0 | 2 | 68200.6092 | -0.0500000007 | 2.19373631 | -0.0001388678 | -0.04999141 | 0.00010966797 | 1.1458e+90 | -0.0001684184
1 | 0 | 0 | 0 | 0 | 0 | 2 | 68210.6094 | -0.0500000007 | 2.19211531 | -0.0001388678 | -0.04999142 | 0.000109586952 | 1.1458e+90 | -0.0003072862
1 | 0 | 0 | 0 | 0 | 0 | 2 | 68220.6096 | -0.0500000007 | 2.18725157 | -0.0001388675 | -0.04999131 | 0.000109343579 | 1.1458e+90 | -0.0004461537
1 | 0 | 0 | 0 | 0 | 0 | 2 | 68230.6098 | -0.0500000007 | 2.18393278 | -0.0001388675 | -0.0499913 | 0.000109177643 | 1.1458e+90 | -0.0005850211
1 | 0 | 0 | 0 | 0 | 0 | 2 | 68240.61 | -0.0500000007 | 2.18353224 | -0.0001388674 | -0.04999129 | 0.00010915759 | 1.1458e+90 | -0.0007238886
1 | 0 | 0 | 0 | 0 | 0 | 2 | 68250.6102 | -0.0500000007 | 2.18252134 | -0.0001388673 | -0.04999124 | 0.000109106943 | 1.1458e+90 | -0.0008627559
1 | 0 | 0 | 0 | 0 | 0 | 2 | 68260.6104 | -0.0500000007 | 2.17979383 | -0.0001388672 | -0.04999119 | 0.000108970489 | 1.1458e+90 | -0.001001623
1 | 0 | 0 | 0 | 0 | 0 | 2 | 68270.6106 | -0.0500000007 | 2.17712355 | -0.0001388673 | -0.04999125 | 0.000108837121 | 1.1458e+90 | -0.00114049
1 | 0 | 0 | 0 | 0 | 0 | 2 | 68280.6108 | -0.0500000007 | 2.17536879 | -0.0001388679 | -0.04999146 | 0.000108749868 | 1.1458e+90 | -0.001279358
1 | 0 | 0 | 0 | 0 | 0 | 2 | 68290.611 | -0.0500000007 | 2.17300367 | -0.0001388678 | -0.04999142 | 0.000108631539 | 1.1458e+90 | -0.001418226
1 | 0 | 0 | 0 | 0 | 0 | 2 | 68300.6112 | -0.0500000007 | 2.17006636 | -0.0001388677 | -0.04999139 | 0.00010848463 | 1.1458e+90 | -0.001557094
1 | 0 | 0 | 0 | 0 | 0 | 2 | 68310.6114 | -0.0500000007 | 2.16670942 | -0.0001388675 | -0.04999131 | 0.00010831665 | 1.1458e+90 | -0.001695961
1 | 0 | 0 | 0 | 0 | 0 | 2 | 68320.6116 | -0.0500000007 | 2.16352415 | -0.0001388675 | -0.0499913 | 0.000108157372 | 1.1458e+90 | -0.001834829
1 | 0 | 0 | 0 | 0 | 0 | 2 | 68330.6118 | -0.0500000007 | 2.16077757 | -0.0001388675 | -0.0499913 | 0.000108020082 | 1.1458e+90 | -0.001973696
1 | 0 | 0 | 0 | 0 | 0 | 2 | 68340.6119 | -0.0500000007 | 2.15806913 | -0.0001388673 | -0.04999124 | 0.000107884553 | 1.1458e+90 | -0.002112564
1 | 0 | 0 | 0 | 0 | 0 | 2 | 68350.6121 | -0.0500000007 | 2.15497923 | -0.0001388672 | -0.04999121 | 0.000107730011 | 1.1458e+90 | -0.002251431
1 | 0 | 0 | 0 | 0 | 0 | 2 | 68360.6123 | -0.0500000007 | 2.15181303 | -0.0001388674 | -0.04999129 | 0.000107571912 | 1.1458e+90 | -0.002390298
1 | 0 | 0 | 0 | 0 | 0 | 2 | 68370.6125 | -0.0500000007 | 2.14832282 | -0.0001388676 | -0.04999133 | 0.000107397522 | 1.1458e+90 | -0.002529166
1 | 0 | 0 | 0 | 0 | 0 | 2 | 68380.6127 | -0.0500000007 | 2.14542365 | -0.0001388677 | -0.04999139 | 0.000107252716 | 1.1458e+90 | -0.002668033
1 | 0 | 0 | 0 | 0 | 0 | 2 | 68390.6129 | -0.0500000007 | 2.14332557 | -0.0001388672 | -0.04999122 | 0.000107147454 | 1.1458e+90 | -0.002806901
1 | 0 | 0 | 0 | 0 | 0 | 2 | 68400.6131 | -0.0500000007 | 2.13972068 | -0.000138867 | -0.04999114 | 0.000106967083 | 1.1458e+90 | -0.002945768
1 | 0 | 0 | 0 | 0 | 0 | 2 | 68410.6133 | -0.0500000007 | 2.1359632 | -0.0001388678 | -0.04999141 | 0.000106779815 | 1.1458e+90 | -0.003084635
1 | 0 | 0 | 0 | 0 | 0 | 2 | 68420.6135 | -0.0500000007 | 2.13298774 | -0.0001388674 | -0.04999126 | 0.000106630752 | 1.1458e+90 | -0.003223503
1 | 0 | 0 | 0 | 0 | 0 | 2 | 68430.6137 | -0.0500000007 | 2.13060355 | -0.0001388677 | -0.04999137 | 0.000106511798 | 1.1458e+90 | -0.003362371
1 | 0 | 0 | 0 | 0 | 0 | 2 | 68440.6139 | -0.0500000007 | 2.1271131 | -0.0001388676 | -0.04999134 | 0.000106337233 | 1.1458e+90 | -0.003501238
1 | 0 | 0 | 0 | 0 | 0 | 2 | 68450.6141 | -0.0500000007 | 2.12362266 | -0.0001388676 | -0.04999135 | 0.000106162763 | 1.1458e+90 | -0.003640106
1 | 0 | 0 | 0 | 0 | 0 | 2 | 68460.6143 | -0.0500000007 | 2.1205709 | -0.0001388674 | -0.04999129 | 0.000106010084 | 1.1458e+90 | -0.003778973
1 | 0 | 0 | 0 | 0 | 0 | 2 | 68470.6145 | -0.0500000007 | 2.11709952 | -0.0001388675 | -0.04999131 | 0.000105836574 | 1.1458e+90 | -0.003917841
1 | 0 | 0 | 0 | 0 | 0 | 2 | 68480.6147 | -0.0500000007 | 2.11362815 | -0.0001388671 | -0.04999115 | 0.000105662708 | 1.1458e+90 | -0.004056708
1 | 0 | 0 | 0 | 0 | 0 | 2 | 68490.6149 | -0.0500000007 | 2.1097374 | -0.0001388671 | -0.04999118 | 0.000105468273 | 1.1458e+90 | -0.004195575
1 | 0 | 0 | 0 | 0 | 0 | 2 | 68500.6151 | -0.0500000007 | 2.10626602 | -0.0001388676 | -0.04999136 | 0.000105295112 | 1.1458e+90 | -0.004334442
1 | 0 | 0 | 0 | 0 | 0 | 2 | 68510.6153 | -0.0500000007 | 2.10365295 | -0.0001388677 | -0.04999139 | 0.000105164538 | 1.1458e+90 | -0.00447331
1 | 0 | 0 | 0 | 0 | 0 | 2 | 68520.6155 | -0.0500000007 | 2.10018158 | -0.0001388679 | -0.04999146 | 0.000104991152 | 1.1458e+90 | -0.004612178
1 | 0 | 0 | 0 | 0 | 0 | 2 | 68530.6157 | -0.0500000007 | 2.09615707 | -0.0001388679 | -0.04999145 | 0.000104789928 | 1.1458e+90 | -0.004751046
1 | 0 | 0 | 0 | 0 | 0 | 2 | 68540.6159 | -0.0500000007 | 2.09245682 | -0.0001388681 | -0.04999153 | 0.000104605118 | 1.1458e+90 | -0.004889914
1 | 0 | 0 | 0 | 0 | 0 | 2 | 68550.6161 | -0.0500000007 | 2.08845139 | -0.0001388678 | -0.04999141 | 0.000104404637 | 1.1458e+90 | -0.005028782
1 | 0 | 0 | 0 | 0 | 0 | 2 | 68560.6163 | -0.0500000007 | 2.08467484 | -0.0001388678 | -0.04999143 | 0.000104215869 | 1.1458e+90 | -0.00516765
1 | 0 | 0 | 0 | 0 | 0 | 2 | 68570.6165 | -0.0500000007 | 2.08108902 | -0.0001388676 | -0.04999135 | 0.000104036444 | 1.1458e+90 | -0.005306517
1 | 0 | 0 | 0 | 0 | 0 | 2 | 68580.6167 | -0.0500000007 | 2.07818985 | -0.0001388675 | -0.0499913 | 0.000103891405 | 1.1458e+90 | -0.005445385
1 | 0 | 0 | 0 | 0 | 0 | 2 | 68590.6169 | -0.0500000007 | 2.07462311 | -0.0001388675 | -0.04999131 | 0.00010371313 | 1.1458e+90 | -0.005584252
1 | 0 | 0 | 0 | 0 | 0 | 2 | 68600.6171 | -0.0500000007 | 2.0705986 | -0.0001388677 | -0.0499914 | 0.000103512117 | 1.1458e+90 | -0.00572312
1 | 0 | 0 | 0 | 0 | 0 | 2 | 68610.6173 | -0.0500000007 | 2.06773782 | -0.0001388681 | -0.04999153 | 0.000103369377 | 1.1458e+90 | -0.005861988
1 | 0 | 0 | 0 | 0 | 0 | 2 | 68620.6175 | -0.0500000007 | 2.06348443 | -0.0001388677 | -0.04999139 | 0.000103156461 | 1.1458e+90 | -0.006000856
1 | 0 | 0 | 0 | 0 | 0 | 2 | 68630.6177 | -0.0500000007 | 2.06028008 | -0.0001388679 | -0.04999147 | 0.000102996419 | 1.1458e+90 | -0.006139724
1 | 0 | 0 | 0 | 0 | 0 | 2 | 68640.6179 | -0.0500000007 | 2.05955529 | -0.0001388678 | -0.04999142 | 0.00010296009 | 1.1458e+90 | -0.006278592
1 | 0 | 0 | 0 | 0 | 0 | 2 | 68650.6181 | -0.0500000007 | 2.05844903 | -0.0001388676 | -0.04999134 | 0.000102904625 | 1.1458e+90 | -0.006417459
1 | 0 | 0 | 0 | 0 | 0 | 2 | 68660.6183 | -0.0500000007 | 2.06048989 | -0.0001388678 | -0.04999143 | 0.000103006845 | 1.1458e+90 | -0.006556327
1 | 0 | 0 | 0 | 0 | 0 | 2 | 68666.3133 | -0.0500000007 | 2.05043817 | -7.908346e-05 | -0.04999131 | 0.000102504098 | 1.1458e+90 | -0.00663541
1 | 0 | 0 | 0 | 0 | 0 | 2 | 68675.4831 | -0.0500000007 | 2.04042459 | -0.0001273368 | -0.04999154 | 0.000102003964 | 1.1458e+90 | -0.006762747
1 | 0 | 0 | 0 | 0 | 0 | 2 | 68685.4833 | -0.0500000007 | 2.03498864 | -0.0001388677 | -0.04999139 | 0.000101731915 | 1.1458e+90 | -0.006901615
1 | 0 | 0 | 0 | 0 | 0 | 2 | 68695.4835 | -0.0500000007 | 2.02978158 | -0.0001388677 | -0.04999139 | 0.000101471596 | 1.1458e+90 | -0.007040483
1 | 0 | 0 | 0 | 0 | 0 | 2 | 68705.4837 | -0.0500000007 | 2.02516603 | -0.0001388677 | -0.04999139 | 0.000101240861 | 1.1458e+90 | -0.00717935
1 | 0 | 0 | 0 | 0 | 0 | 2 | 68715.4839 | -0.0500000007 | 2.01976824 | -0.0001388681 | -0.04999151 | 0.000100971265 | 1.1458e+90 | -0.007318218
1 | 0 | 0 | 0 | 0 | 0 | 2 | 68725.4841 | -0.0500000007 | 2.01438951 | -0.000138868 | -0.04999151 | 0.000100702375 | 1.1458e+90 | -0.007457086
1 | 0 | 0 | 0 | 0 | 0 | 2 | 68735.4843 | -0.0500000007 | 2.0086484 | -0.0001388675 | -0.04999131 | 0.00010041496 | 1.1458e+90 | -0.007595954
1 | 0 | 0 | 0 | 0 | 0 | 2 | 68745.4845 | -0.0500000007 | 2.00355577 | -0.0001388673 | -0.04999125 | 0.000100160265 | 1.1458e+90 | -0.007734821
1 | 0 | 0 | 0 | 0 | 0 | 2 | 68755.4847 | -0.0500000007 | 1.99836779 | -0.0001388676 | -0.04999134 | 9.99010808e-05 | 1.1458e+90 | -0.007873689
1 | 0 | 0 | 0 | 0 | 0 | 2 | 68765.4848 | -0.0500000007 | 1.99214983 | -0.0001388675 | -0.04999132 | 9.95901937e-05 | 1.1458e+90 | -0.008012556
1 | 0 | 0 | 0 | 0 | 0 | 2 | 68775.485 | -0.0500000007 | 1.98894548 | -0.000138868 | -0.04999148 | 9.94303264e-05 | 1.1458e+90 | -0.008151424
1 | 0 | 0 | 0 | 0 | 0 | 2 | 68785.4852 | -0.0500000007 | 1.98417723 | -0.0001388676 | -0.04999136 | 9.91917186e-05 | 1.1458e+90 | -0.008290292
1 | 0 | 0 | 0 | 0 | 0 | 2 | 68795.4854 | -0.0500000007 | 1.97763503 | -0.0001388678 | -0.04999143 | 9.88647953e-05 | 1.1458e+90 | -0.00842916
1 | 0 | 0 | 0 | 0 | 0 | 2 | 68805.4856 | -0.0500000007 | 1.97267592 | -0.0001388684 | -0.04999163 | 9.86172818e-05 | 1.1458e+90 | -0.008568028
1 | 0 | 0 | 0 | 0 | 0 | 2 | 68815.4858 | -0.0500000007 | 1.97004378 | -0.0001388681 | -0.04999154 | 9.84855142e-05 | 1.1458e+90 | -0.008706896
1 | 0 | 0 | 0 | 0 | 0 | 2 | 68825.486 | -0.0500000007 | 1.96476054 | -0.000138868 | -0.04999149 | 9.82213169e-05 | 1.1458e+90 | -0.008845764
1 | 0 | 0 | 0 | 0 | 0 | 2 | 68835.4862 | -0.0500000007 | 1.95987773 | -0.0001388683 | -0.04999158 | 9.79773977e-05 | 1.1458e+90 | -0.008984633
1 | 0 | 0 | 0 | 0 | 0 | 2 | 68845.4864 | -0.0500000007 | 1.95461345 | -0.0001388677 | -0.04999138 | 9.77138334e-05 | 1.1458e+90 | -0.0091235
1 | 0 | 0 | 0 | 0 | 0 | 2 | 68854.2136 | -0.0500000007 | 1.94459999 | -0.0001211906 | -0.04999157 | 9.7213604e-05 | 1.1458e+90 | -0.009244691
1 | 0 | 0 | 0 | 0 | 0 | 2 | 68864.2138 | -0.0500000007 | 1.93834388 | -0.0001388682 | -0.04999155 | 9.69008106e-05 | 1.1458e+90 | -0.009383559
1 | 0 | 0 | 0 | 0 | 0 | 2 | 68874.214 | -0.0500000007 | 1.93283165 | -0.0001388682 | -0.04999157 | 9.66252992e-05 | 1.1458e+90 | -0.009522427
1 | 0 | 0 | 0 | 0 | 0 | 2 | 68884.2142 | -0.0500000007 | 1.92573643 | -0.000138868 | -0.04999149 | 9.62704362e-05 | 1.1458e+90 | -0.009661295
1 | 0 | 0 | 0 | 0 | 0 | 2 | 68894.2144 | -0.0500000007 | 1.91722965 | -0.0001388679 | -0.04999146 | 9.58451055e-05 | 1.1458e+90 | -0.009800163
1 | 0 | 0 | 0 | 0 | 0 | 2 | 68904.2146 | -0.0500000007 | 1.90868473 | -0.0001388678 | -0.04999144 | 9.54178904e-05 | 1.1458e+90 | -0.009939031
1 | 0 | 0 | 0 | 0 | 0 | 2 | 68914.2148 | -0.0500000007 | 1.90279114 | -0.0001388674 | -0.04999127 | 9.51229522e-05 | 1.1458e+90 | -0.0100779
1 | 0 | 0 | 0 | 0 | 0 | 2 | 68924.215 | -0.0500000007 | 1.895486 | -0.0001388673 | -0.04999124 | 9.47576846e-05 | 1.1458e+90 | -0.01021677
1 | 0 | 0 | 0 | 0 | 0 | 2 | 68934.2152 | -0.0500000007 | 1.8879329 | -0.0001388671 | -0.04999116 | 9.43799459e-05 | 1.1458e+90 | -0.01035563
1 | 0 | 0 | 0 | 0 | 0 | 2 | 68944.2154 | -0.0500000007 | 1.8795979 | -0.0001388676 | -0.04999134 | 9.39636157e-05 | 1.1458e+90 | -0.0104945
1 | 0 | 0 | 0 | 0 | 0 | 2 | 68954.2156 | -0.0500000007 | 1.87114835 | -0.0001388671 | -0.04999117 | 9.35408898e-05 | 1.1458e+90 | -0.01063337
1 | 0 | 0 | 0 | 0 | 0 | 2 | 68964.2158 | -0.0500000007 | 1.86348093 | -0.0001388674 | -0.04999126 | 9.3157767e-05 | 1.1458e+90 | -0.01077223
1 | 0 | 0 | 0 | 0 | 0 | 2 | 68974.216 | -0.0500000007 | 1.8543638 | -0.000138867 | -0.04999114 | 9.27017536e-05 | 1.1458e+90 | -0.0109111
1 | 0 | 0 | 0 | 0 | 0 | 2 | 68984.2162 | -0.0500000007 | 1.84562814 | -0.000138867 | -0.04999113 | 9.22650433e-05 | 1.1458e+90 | -0.01104997
1 | 0 | 0 | 0 | 0 | 0 | 2 | 68994.2164 | -0.0500000007 | 1.83698797 | -0.000138868 | -0.04999148 | 9.18337391e-05 | 1.1458e+90 | -0.01118884
1 | 0 | 0 | 0 | 0 | 0 | 2 | 69004.2166 | -0.0500000007 | 1.82766104 | -0.0001388677 | -0.04999137 | 9.13672848e-05 | 1.1458e+90 | -0.0113277
1 | 0 | 0 | 0 | 0 | 0 | 2 | 69014.2168 | -0.0500000007 | 1.81797183 | -0.0001388674 | -0.04999127 | 9.08827278e-05 | 1.1458e+90 | -0.01146657
1 | 0 | 0 | 0 | 0 | 0 | 2 | 69024.217 | -0.0500000007 | 1.80830157 | -0.0001388678 | -0.04999141 | 9.03995387e-05 | 1.1458e+90 | -0.01160544
1 | 0 | 0 | 0 | 0 | 0 | 2 | 69034.0256 | -0.0500000007 | 1.79826903 | -0.0001362071 | -0.04999139 | 8.98979633e-05 | 1.1458e+90 | -0.01174165
1 | 0 | 0 | 0 | 0 | 0 | 2 | 69044.0258 | -0.0500000007 | 1.78946674 | -0.0001388676 | -0.04999136 | 8.94578843e-05 | 1.1458e+90 | -0.01188051
1 | 0 | 0 | 0 | 0 | 0 | 2 | 69053.6468 | -0.0500000007 | 1.77943408 | -0.0001336017 | -0.04999129 | 8.89561998e-05 | 1.1458e+90 | -0.01201412
1 | 0 | 0 | 0 | 0 | 0 | 2 | 69062.965 | -0.0500000007 | 1.76940155 | -0.000129397 | -0.04999134 | 8.84547626e-05 | 1.1458e+90 | -0.01214351
1 | 0 | 0 | 0 | 0 | 0 | 2 | 69072.4248 | -0.0500000007 | 1.75938797 | -0.0001313633 | -0.04999133 | 8.79541403e-05 | 1.1458e+90 | -0.01227488
1 | 0 | 0 | 0 | 0 | 0 | 2 | 69081.3188 | -0.0500000007 | 1.74933624 | -0.0001235067 | -0.04999149 | 8.74519174e-05 | 1.1458e+90 | -0.01239838
1 | 0 | 0 | 0 | 0 | 0 | 2 | 69089.9686 | -0.0500000007 | 1.73930371 | -0.0001201154 | -0.04999139 | 8.6950211e-05 | 1.1458e+90 | -0.0125185
1 | 0 | 0 | 0 | 0 | 0 | 2 | 69099.4586 | -0.0500000007 | 1.72929013 | -0.000131783 | -0.04999145 | 8.64497197e-05 | 1.1458e+90 | -0.01265028
1 | 0 | 0 | 0 | 0 | 0 | 2 | 69108.5234 | -0.0500000007 | 1.71923852 | -0.0001258778 | -0.04999118 | 8.59467691e-05 | 1.1458e+90 | -0.01277616
1 | 0 | 0 | 0 | 0 | 0 | 2 | 69117.163 | -0.0500000007 | 1.70920587 | -0.000119973 | -0.04999109 | 8.54450627e-05 | 1.1458e+90 | -0.01289613
1 | 0 | 0 | 0 | 0 | 0 | 2 | 69125.4496 | -0.0500000007 | 1.69911611 | -0.0001150716 | -0.04999131 | 8.49410353e-05 | 1.1458e+90 | -0.0130112
1 | 0 | 0 | 0 | 0 | 0 | 2 | 69133.7882 | -0.0500000007 | 1.68908346 | -0.0001157938 | -0.04999134 | 8.44395545e-05 | 1.1458e+90 | -0.013127
1 | 0 | 0 | 0 | 0 | 0 | 2 | 69141.1596 | -0.0500000007 | 1.67903185 | -0.000102363 | -0.04999142 | 8.39371933e-05 | 1.1458e+90 | -0.01322936
1 | 0 | 0 | 0 | 0 | 0 | 2 | 69148.8418 | -0.0500000007 | 1.66901827 | -0.0001066786 | -0.0499913 | 8.34363891e-05 | 1.1458e+90 | -0.01333604
1 | 0 | 0 | 0 | 0 | 0 | 2 | 69156.9688 | -0.0500000007 | 1.65898573 | -0.0001128555 | -0.04999138 | 8.29349883e-05 | 1.1458e+90 | -0.01344889
1 | 0 | 0 | 0 | 0 | 0 | 2 | 69164.7836 | -0.0500000007 | 1.64895308 | -0.0001085197 | -0.04999119 | 8.24331219e-05 | 1.1458e+90 | -0.01355741
1 | 0 | 0 | 0 | 0 | 0 | 2 | 69173.5246 | -0.0500000007 | 1.63893962 | -0.0001213808 | -0.04999097 | 8.19321795e-05 | 1.1458e+90 | -0.0136788
1 | 0 | 0 | 0 | 0 | 0 | 2 | 69180.1128 | -0.0500000007 | 1.62892604 | -9.148683e-05 | -0.0499913 | 8.14321247e-05 | 1.1458e+90 | -0.01377028
1 | 0 | 0 | 0 | 0 | 0 | 2 | 69187.5643 | -0.0500000007 | 1.61885536 | -0.0001034764 | -0.04999129 | 8.09286648e-05 | 1.1458e+90 | -0.01387376
1 | 0 | 0 | 0 | 0 | 0 | 2 | 69195.2043 | -0.0500000007 | 1.6088227 | -0.0001060927 | -0.04999135 | 8.04272204e-05 | 1.1458e+90 | -0.01397985
1 | 0 | 0 | 0 | 0 | 0 | 2 | 69202.9871 | -0.0500000007 | 1.59880924 | -0.0001080752 | -0.04999112 | 7.99262707e-05 | 1.1458e+90 | -0.01408793
1 | 0 | 0 | 0 | 0 | 0 | 2 | 69210.6601 | -0.0500000007 | 1.58879566 | -0.000106551 | -0.04999133 | 7.94260195e-05 | 1.1458e+90 | -0.01419448
1 | 0 | 0 | 0 | 0 | 0 | 2 | 69217.5317 | -0.0500000007 | 1.5787822 | -9.542245e-05 | -0.0499914 | 7.89255355e-05 | 1.1458e+90 | -0.0142899
1 | 0 | 0 | 0 | 0 | 0 | 2 | 69225.5289 | -0.0500000007 | 1.56874955 | -0.000111053 | -0.04999137 | 7.84239455e-05 | 1.1458e+90 | -0.01440095
1 | 0 | 0 | 0 | 0 | 0 | 2 | 69232.8441 | -0.0500000007 | 1.55873609 | -0.0001015825 | -0.04999139 | 7.79233887e-05 | 1.1458e+90 | -0.01450254
1 | 0 | 0 | 0 | 0 | 0 | 2 | 69240.4705 | -0.0500000007 | 1.54870343 | -0.0001059037 | -0.04999126 | 7.74216387e-05 | 1.1458e+90 | -0.01460844
1 | 0 | 0 | 0 | 0 | 0 | 2 | 69248.2917 | -0.0500000007 | 1.53868997 | -0.0001086088 | -0.04999126 | 7.69210601e-05 | 1.1458e+90 | -0.01471705
1 | 0 | 0 | 0 | 0 | 0 | 2 | 69255.2029 | -0.0500000007 | 1.52865732 | -9.597232e-05 | -0.04999138 | 7.64196957e-05 | 1.1458e+90 | -0.01481302
1 | 0 | 0 | 0 | 0 | 0 | 2 | 69263.5521 | -0.0500000007 | 1.51864386 | -0.0001159409 | -0.04999131 | 7.59189934e-05 | 1.1458e+90 | -0.01492896
1 | 0 | 0 | 0 | 0 | 0 | 2 | 69270.7869 | -0.0500000007 | 1.50863028 | -0.0001004661 | -0.04999145 | 7.54186112e-05 | 1.1458e+90 | -0.01502943
1 | 0 | 0 | 0 | 0 | 0 | 2 | 69280.7871 | -0.0500000007 | 1.50145876 | -0.000138868 | -0.04999149 | 7.50601685e-05 | 1.1458e+90 | -0.0151683
1 | 0 | 0 | 0 | 0 | 0 | 2 | 69282.0799 | -0.0500000007 | 1.49997103 | -1.795244e-05 | -0.04999134 | 7.49855681e-05 | 1.1458e+90 | -0.01518625
1 | 1 | 0 | 1 | 1 | 0 | 1 | 69282.1305 | 0.0500000007 | 1.50607443 | 0 | 0 | 0 | 0 | -0.01518625
1 | 1 | 0 | 1 | 0 | 0 | 1 | 69282.2759 | 0.0500000007 | 1.51610708 | 1.333511e-06 | 0.03301678 | 5.00569695e-05 | 1.333511e-06 | -0.01518491
1 | 1 | 0 | 1 | 0 | 0 | 1 | 69282.5841 | 0.0500000007 | 1.52617776 | 4.281163e-06 | 0.05000711 | 7.63197386e-05 | 5.614674e-06 | -0.01518063
1 | 1 | 0 | 1 | 0 | 0 | 1 | 69282.9245 | 0.0500000007 | 1.53621042 | 4.728476e-06 | 0.05000739 | 7.68218815e-05 | 1.034315e-05 | -0.0151759
1 | 1 | 0 | 1 | 0 | 0 | 1 | 69283.2755 | 0.0500000007 | 1.54626203 | 4.875719e-06 | 0.05000739 | 7.73245265e-05 | 1.521887e-05 | -0.01517103
1 | 1 | 0 | 1 | 0 | 0 | 1 | 69283.6493 | 0.0500000007 | 1.55629468 | 5.192449e-06 | 0.05000755 | 7.78264803e-05 | 2.041132e-05 | -0.01516584
1 | 1 | 0 | 1 | 0 | 0 | 1 | 69284.0247 | 0.0500000007 | 1.56630814 | 5.214674e-06 | 0.05000754 | 7.83272189e-05 | 2.562599e-05 | -0.01516062
1 | 1 | 0 | 1 | 0 | 0 | 1 | 69284.4107 | 0.0500000007 | 1.57635987 | 5.361892e-06 | 0.05000729 | 7.88294928e-05 | 3.098788e-05 | -0.01515526
1 | 1 | 0 | 1 | 0 | 0 | 1 | 69284.8025 | 0.0500000007 | 1.58637333 | 5.442457e-06 | 0.05000728 | 7.93302097e-05 | 3.643034e-05 | -0.01514982
1 | 1 | 0 | 1 | 0 | 0 | 1 | 69285.1913 | 0.0500000007 | 1.59640598 | 5.400776e-06 | 0.05000719 | 7.98317851e-05 | 1.1458e+90 | -0.01514442
1 | 1 | 0 | 1 | 0 | 0 | 1 | 69285.5931 | 0.0500000007 | 1.60653389 | 5.581367e-06 | 0.05000728 | 8.03383882e-05 | 1.1458e+90 | -0.01513884
1 | 1 | 0 | 1 | 0 | 0 | 1 | 69286.0073 | 0.0500000007 | 1.61656654 | 5.753636e-06 | 0.05000747 | 8.08404002e-05 | 1.1458e+90 | -0.01513308
1 | 1 | 0 | 1 | 0 | 0 | 1 | 69286.4287 | 0.0500000007 | 1.62658 | 5.853626e-06 | 0.05000726 | 8.13408114e-05 | 1.1458e+90 | -0.01512723
1 | 1 | 0 | 1 | 0 | 0 | 1 | 69286.8461 | 0.0500000007 | 1.63663173 | 5.79808e-06 | 0.05000741 | 8.18437111e-05 | 1.1458e+90 | -0.01512143
1 | 1 | 0 | 1 | 0 | 0 | 1 | 69287.2685 | 0.0500000007 | 1.64668334 | 5.867535e-06 | 0.05000742 | 8.23463779e-05 | 1.1458e+90 | -0.01511556
1 | 1 | 0 | 1 | 0 | 0 | 1 | 69287.6825 | 0.0500000007 | 1.65675414 | 5.750836e-06 | 0.05000728 | 8.28497723e-05 | 1.1458e+90 | -0.01510981
1 | 1 | 0 | 1 | 0 | 0 | 1 | 69288.1085 | 0.0500000007 | 1.66676772 | 5.91757e-06 | 0.05000765 | 8.33511294e-05 | 1.1458e+90 | -0.01510389
1 | 1 | 0 | 1 | 0 | 0 | 1 | 69288.5221 | 0.0500000007 | 1.67678118 | 5.745316e-06 | 0.0500076 | 8.38518026e-05 | 1.1458e+90 | -0.01509815
1 | 1 | 0 | 1 | 0 | 0 | 1 | 69288.9217 | 0.0500000007 | 1.68679476 | 5.550837e-06 | 0.05000756 | 8.43524831e-05 | 1.1458e+90 | -0.0150926
1 | 1 | 0 | 1 | 0 | 0 | 1 | 69289.3321 | 0.0500000007 | 1.69680822 | 5.700863e-06 | 0.05000758 | 8.485328e-05 | 1.1458e+90 | -0.0150869
1 | 1 | 0 | 1 | 0 | 0 | 1 | 69289.7673 | 0.0500000007 | 1.70685995 | 6.04537e-06 | 0.05000767 | 8.5356085e-05 | 1.1458e+90 | -0.01508085
1 | 1 | 0 | 1 | 0 | 0 | 1 | 69290.2659 | 0.0500000007 | 1.71693063 | 6.926041e-06 | 0.05000753 | 8.58594503e-05 | 1.1458e+90 | -0.01507393
1 | 1 | 0 | 1 | 0 | 0 | 1 | 69290.6929 | 0.0500000007 | 1.72700143 | 5.931447e-06 | 0.05000753 | 8.63630703e-05 | 1.1458e+90 | -0.01506799
1 | 1 | 0 | 1 | 0 | 0 | 1 | 69291.1263 | 0.0500000007 | 1.73712933 | 6.020355e-06 | 0.05000758 | 8.68696297e-05 | 1.1458e+90 | -0.01506197
1 | 1 | 0 | 1 | 0 | 0 | 1 | 69291.5751 | 0.0500000007 | 1.74714291 | 6.234275e-06 | 0.05000756 | 8.73703611e-05 | 1.1458e+90 | -0.01505574
1 | 1 | 0 | 1 | 0 | 0 | 1 | 69292.0335 | 0.0500000007 | 1.75719452 | 6.367619e-06 | 0.05000749 | 8.7872897e-05 | 1.1458e+90 | -0.01504937
1 | 1 | 0 | 1 | 0 | 0 | 1 | 69292.5101 | 0.0500000007 | 1.76728439 | 6.620428e-06 | 0.05000744 | 8.8377361e-05 | 1.1458e+90 | -0.01504275
1 | 1 | 0 | 1 | 0 | 0 | 1 | 69292.9877 | 0.0500000007 | 1.77731693 | 6.63435e-06 | 0.05000767 | 8.88794893e-05 | 1.1458e+90 | -0.01503612
1 | 1 | 0 | 1 | 0 | 0 | 1 | 69293.4791 | 0.0500000007 | 1.78733051 | 6.826033e-06 | 0.05000758 | 8.93800679e-05 | 1.1458e+90 | -0.01502929
1 | 1 | 0 | 1 | 0 | 0 | 1 | 69293.9593 | 0.0500000007 | 1.79734397 | 6.67046e-06 | 0.05000763 | 8.98809012e-05 | 1.1458e+90 | -0.01502262
1 | 1 | 0 | 1 | 0 | 0 | 1 | 69294.4473 | 0.0500000007 | 1.80735755 | 6.77879e-06 | 0.05000748 | 9.03813925e-05 | 1.1458e+90 | -0.01501584
1 | 1 | 0 | 1 | 0 | 0 | 1 | 69294.9641 | 0.0500000007 | 1.81739008 | 7.178859e-06 | 0.05000754 | 9.08832153e-05 | 1.1458e+90 | -0.01500866
1 | 1 | 0 | 1 | 0 | 0 | 1 | 69295.4747 | 0.0500000007 | 1.82740366 | 7.092709e-06 | 0.05000736 | 9.13836338e-05 | 1.1458e+90 | -0.01500157
1 | 1 | 0 | 1 | 0 | 0 | 1 | 69295.9847 | 0.0500000007 | 1.83749342 | 7.084369e-06 | 0.05000733 | 9.18881342e-05 | 1.1458e+90 | -0.01499449
1 | 1 | 0 | 1 | 0 | 0 | 1 | 69296.4913 | 0.0500000007 | 1.84752607 | 7.037132e-06 | 0.05000727 | 9.23897314e-05 | 1.1458e+90 | -0.01498745
1 | 1 | 0 | 1 | 0 | 0 | 1 | 69296.9721 | 0.0500000007 | 1.85753953 | 6.678747e-06 | 0.05000727 | 9.28904774e-05 | 1.1458e+90 | -0.01498077
1 | 1 | 0 | 1 | 0 | 0 | 1 | 69297.4767 | 0.0500000007 | 1.86757219 | 7.009363e-06 | 0.05000736 | 9.33923511e-05 | 1.1458e+90 | -0.01497376
1 | 1 | 0 | 1 | 0 | 0 | 1 | 69297.9907 | 0.0500000007 | 1.87760472 | 7.139972e-06 | 0.0500076 | 9.38945013e-05 | 1.1458e+90 | -0.01496662
1 | 1 | 0 | 1 | 0 | 0 | 1 | 69298.5075 | 0.0500000007 | 1.8876183 | 7.178842e-06 | 0.05000743 | 9.43949344e-05 | 1.1458e+90 | -0.01495944
1 | 1 | 0 | 1 | 0 | 0 | 1 | 69299.0255 | 0.0500000007 | 1.89765084 | 7.195517e-06 | 0.05000746 | 9.48967063e-05 | 1.1458e+90 | -0.01495225
1 | 1 | 0 | 1 | 0 | 0 | 1 | 69299.5599 | 0.0500000007 | 1.90766442 | 7.423313e-06 | 0.05000736 | 9.53972631e-05 | 1.1458e+90 | -0.01494482
1 | 1 | 0 | 1 | 0 | 0 | 1 | 69300.0843 | 0.0500000007 | 1.91767788 | 7.284401e-06 | 0.05000734 | 9.58979654e-05 | 1.1458e+90 | -0.01493754
1 | 1 | 0 | 1 | 0 | 0 | 1 | 69300.5901 | 0.0500000007 | 1.92769146 | 7.025998e-06 | 0.05000712 | 9.63982966e-05 | 1.1458e+90 | -0.01493051
1 | 1 | 0 | 1 | 0 | 0 | 1 | 69301.1579 | 0.0500000007 | 1.93770492 | 7.887271e-06 | 0.05000737 | 9.68995228e-05 | 1.1458e+90 | -0.01492263
1 | 1 | 0 | 1 | 0 | 0 | 1 | 69301.7027 | 0.0500000007 | 1.94773757 | 7.56777e-06 | 0.0500073 | 9.74011054e-05 | 1.1458e+90 | -0.01491506
1 | 1 | 0 | 1 | 0 | 0 | 1 | 69302.2413 | 0.0500000007 | 1.95775104 | 7.481649e-06 | 0.05000732 | 9.79018878e-05 | 1.1458e+90 | -0.01490758
1 | 1 | 0 | 1 | 0 | 0 | 1 | 69302.7909 | 0.0500000007 | 1.96776462 | 7.634459e-06 | 0.05000738 | 9.84027574e-05 | 1.1458e+90 | -0.01489994
1 | 1 | 0 | 1 | 0 | 0 | 1 | 69303.3361 | 0.0500000007 | 1.97777808 | 7.573323e-06 | 0.05000728 | 9.89032997e-05 | 1.1458e+90 | -0.01489237
1 | 1 | 0 | 1 | 0 | 0 | 1 | 69303.8819 | 0.0500000007 | 1.98779166 | 7.581661e-06 | 0.0500073 | 9.94040965e-05 | 1.1458e+90 | -0.01488479
1 | 1 | 0 | 1 | 0 | 0 | 1 | 69304.4377 | 0.0500000007 | 1.99782419 | 7.720582e-06 | 0.05000738 | 9.99059484e-05 | 1.1458e+90 | -0.01487707
1 | 1 | 0 | 1 | 0 | 0 | 1 | 69304.9873 | 0.0500000007 | 2.00785685 | 7.634475e-06 | 0.05000749 | 0.000100407873 | 1.1458e+90 | -0.01486943
1 | 1 | 0 | 1 | 0 | 0 | 1 | 69305.5387 | 0.0500000007 | 2.01792765 | 7.659465e-06 | 0.0500074 | 0.000100911311 | 1.1458e+90 | -0.01486177
1 | 1 | 0 | 1 | 0 | 0 | 1 | 69306.0795 | 0.0500000007 | 2.02794123 | 7.512216e-06 | 0.05000737 | 0.000101412006 | 1.1458e+90 | -0.01485426
1 | 1 | 0 | 1 | 0 | 0 | 1 | 69306.6193 | 0.0500000007 | 2.03801179 | 7.498341e-06 | 0.05000747 | 0.000101915823 | 1.1458e+90 | -0.01484676
1 | 1 | 0 | 1 | 0 | 0 | 1 | 69307.1885 | 0.0500000007 | 2.04804444 | 7.906703e-06 | 0.05000727 | 0.000102417114 | 1.1458e+90 | -0.01483885
1 | 1 | 0 | 1 | 0 | 0 | 1 | 69307.7583 | 0.0500000007 | 2.0580771 | 7.915061e-06 | 0.05000742 | 0.000102919119 | 1.1458e+90 | -0.01483094
1 | 1 | 0 | 1 | 0 | 0 | 1 | 69308.3437 | 0.0500000007 | 2.06809068 | 8.131714e-06 | 0.05000714 | 0.00010341929 | 1.1458e+90 | -0.01482281
1 | 1 | 0 | 1 | 0 | 0 | 1 | 69308.9455 | 0.0500000007 | 2.07810402 | 8.359499e-06 | 0.05000699 | 0.000103919716 | 1.1458e+90 | -0.01481445
1 | 1 | 0 | 1 | 0 | 0 | 1 | 69309.5703 | 0.0500000007 | 2.08815575 | 8.679023e-06 | 0.05000719 | 0.00010442279 | 1.1458e+90 | -0.01480577
1 | 1 | 0 | 1 | 0 | 0 | 1 | 69310.1817 | 0.0500000007 | 2.09822655 | 8.492956e-06 | 0.05000761 | 0.000104927283 | 1.1458e+90 | -0.01479728
1 | 1 | 0 | 1 | 0 | 0 | 1 | 69310.7853 | 0.0500000007 | 2.1082592 | 8.384604e-06 | 0.05000759 | 0.000105428961 | 1.1458e+90 | -0.01478889
1 | 1 | 0 | 1 | 0 | 0 | 1 | 69311.4147 | 0.0500000007 | 2.11827254 | 8.742895e-06 | 0.05000704 | 0.000105928535 | 1.1458e+90 | -0.01478015
1 | 1 | 0 | 1 | 0 | 0 | 1 | 69312.0369 | 0.0500000007 | 2.1283052 | 8.6429e-06 | 0.05000715 | 0.000106430474 | 1.1458e+90 | -0.01477151
1 | 1 | 0 | 1 | 0 | 0 | 1 | 69312.6597 | 0.0500000007 | 2.13833785 | 8.651254e-06 | 0.05000726 | 0.000106932413 | 1.1458e+90 | -0.01476285
1 | 1 | 0 | 1 | 0 | 0 | 1 | 69313.2981 | 0.0500000007 | 2.14835143 | 8.867954e-06 | 0.05000727 | 0.000107433196 | 1.1458e+90 | -0.01475399
1 | 1 | 0 | 1 | 0 | 0 | 1 | 69313.9259 | 0.0500000007 | 2.15840316 | 8.720732e-06 | 0.05000739 | 0.000107936117 | 1.1458e+90 | -0.01474527
1 | 1 | 0 | 1 | 0 | 0 | 1 | 69314.5643 | 0.0500000007 | 2.16845465 | 8.867968e-06 | 0.05000735 | 0.000108438668 | 1.1458e+90 | -0.0147364
1 | 1 | 0 | 1 | 0 | 0 | 1 | 69315.2175 | 0.0500000007 | 2.17846823 | 9.073567e-06 | 0.05000742 | 0.000108939581 | 1.1458e+90 | -0.01472732
1 | 1 | 0 | 1 | 0 | 0 | 1 | 69315.8757 | 0.0500000007 | 2.1885581 | 9.143006e-06 | 0.05000734 | 0.000109443965 | 1.1458e+90 | -0.01471818
1 | 1 | 0 | 1 | 0 | 0 | 1 | 69316.5045 | 0.0500000007 | 2.19860983 | 8.734649e-06 | 0.05000755 | 0.000109947083 | 1.1458e+90 | -0.01470945
1 | 1 | 0 | 1 | 0 | 0 | 1 | 69317.1861 | 0.0500000007 | 2.20866132 | 9.468098e-06 | 0.05000757 | 0.000110449793 | 1.1458e+90 | -0.01469998
1 | 1 | 0 | 1 | 0 | 0 | 1 | 69317.8659 | 0.0500000007 | 2.21869397 | 9.443101e-06 | 0.05000761 | 0.000110951572 | 1.1458e+90 | -0.01469054
1 | 1 | 0 | 1 | 0 | 0 | 1 | 69318.5753 | 0.0500000007 | 2.22872663 | 9.854309e-06 | 0.05000778 | 0.000111453672 | 1.1458e+90 | -0.01468068
1 | 1 | 0 | 1 | 0 | 0 | 1 | 69319.2865 | 0.0500000007 | 2.2388165 | 9.879303e-06 | 0.05000773 | 0.000111958136 | 1.1458e+90 | -0.0146708
1 | 1 | 0 | 1 | 0 | 0 | 1 | 69320.0515 | 0.0500000007 | 2.24884892 | 1.062665e-05 | 0.05000777 | 0.000112459915 | 1.1458e+90 | -0.01466018
1 | 1 | 0 | 1 | 0 | 0 | 1 | 69320.8063 | 0.0500000007 | 2.25891972 | 1.048494e-05 | 0.05000769 | 0.000112963367 | 1.1458e+90 | -0.01464969
1 | 1 | 0 | 1 | 0 | 0 | 1 | 69321.5975 | 0.0500000007 | 2.26895237 | 1.09906e-05 | 0.05000782 | 0.00011346535 | 1.1458e+90 | -0.0146387
1 | 1 | 0 | 1 | 0 | 0 | 1 | 69322.4065 | 0.0500000007 | 2.27902317 | 1.123776e-05 | 0.05000737 | 0.000113967959 | 1.1458e+90 | -0.01462746
1 | 1 | 0 | 1 | 0 | 0 | 1 | 69323.2553 | 0.0500000007 | 2.28903651 | 1.179061e-05 | 0.05000732 | 0.000114468581 | 1.1458e+90 | -0.01461567
1 | 1 | 0 | 1 | 0 | 0 | 1 | 69324.1523 | 0.0500000007 | 2.29908824 | 1.246013e-05 | 0.0500072 | 0.000114970979 | 1.1458e+90 | -0.01460321
1 | 1 | 0 | 1 | 0 | 0 | 1 | 69325.1139 | 0.0500000007 | 2.30910182 | 1.335749e-05 | 0.05000724 | 0.000115471812 | 1.1458e+90 | -0.01458985
1 | 1 | 0 | 1 | 0 | 0 | 1 | 69326.1393 | 0.0500000007 | 2.31913447 | 1.424377e-05 | 0.05000738 | 0.000115973846 | 1.1458e+90 | -0.01457561
1 | 1 | 0 | 1 | 0 | 0 | 1 | 69327.2835 | 0.0500000007 | 2.32918596 | 1.5894e-05 | 0.05000734 | 0.000116476396 | 1.1458e+90 | -0.01455972
1 | 1 | 0 | 1 | 0 | 0 | 1 | 69328.4877 | 0.0500000007 | 2.33919954 | 1.672749e-05 | 0.05000746 | 0.000116977433 | 1.1458e+90 | -0.01454299
1 | 1 | 0 | 1 | 0 | 0 | 1 | 69329.8485 | 0.0500000007 | 2.34921312 | 1.890281e-05 | 0.05000746 | 0.000117478179 | 1.1458e+90 | -0.01452409
1 | 1 | 0 | 1 | 0 | 0 | 1 | 69331.2671 | 0.0500000007 | 2.3592267 | 1.970589e-05 | 0.0500079 | 0.000117979973 | 1.1458e+90 | -0.01450438
1 | 1 | 0 | 1 | 0 | 0 | 1 | 69333.1415 | 0.0500000007 | 2.36924005 | 2.603722e-05 | 0.05000748 | 0.000118479715 | 1.1458e+90 | -0.01447834
1 | 1 | 0 | 1 | 0 | 0 | 1 | 69335.4327 | 0.0500000007 | 2.37925363 | 3.182707e-05 | 0.05000763 | 0.000118980832 | 1.1458e+90 | -0.01444652
1 | 1 | 0 | 1 | 0 | 0 | 1 | 69338.7829 | 0.0500000007 | 2.38926721 | 4.653754e-05 | 0.05000752 | 0.00011948133 | 1.1458e+90 | -0.01439998
1 | 1 | 0 | 1 | 0 | 0 | 1 | 69343.3887 | 0.0500000007 | 2.39931893 | 6.397907e-05 | 0.05000753 | 0.000119984026 | 1.1458e+90 | -0.014336
1 | 1 | 0 | 1 | 0 | 0 | 1 | 69348.3723 | 0.0500000007 | 2.4093895 | 6.922691e-05 | 0.05000741 | 0.000120487333 | 1.1458e+90 | -0.01426677
1 | 1 | 0 | 1 | 0 | 0 | 1 | 69358.3725 | 0.0500000007 | 2.41884995 | 0.0001389127 | 0.05000757 | 0.000120960816 | 1.1458e+90 | -0.01412786
1 | 1 | 0 | 1 | 0 | 0 | 1 | 69368.3727 | 0.0500000007 | 2.42398071 | 0.0001389126 | 0.05000754 | 0.000121217323 | 1.1458e+90 | -0.01398895
1 | 1 | 0 | 1 | 0 | 0 | 1 | 69378.3729 | 0.0500000007 | 2.42987442 | 0.0001389127 | 0.05000759 | 0.000121512167 | 1.1458e+90 | -0.01385003
1 | 1 | 0 | 1 | 0 | 0 | 1 | 69388.3731 | 0.0500000007 | 2.43824768 | 0.0001389124 | 0.05000749 | 0.00012193065 | 1.1458e+90 | -0.01371112
1 | 1 | 0 | 1 | 0 | 0 | 1 | 69398.3733 | 0.0500000007 | 2.44345474 | 0.0001389127 | 0.0500076 | 0.000122191312 | 1.1458e+90 | -0.01357221
1 | 1 | 0 | 1 | 0 | 0 | 1 | 69408.3735 | 0.0500000007 | 2.44461823 | 0.0001389121 | 0.05000737 | 0.000122248923 | 1.1458e+90 | -0.0134333
1 | 1 | 0 | 1 | 0 | 0 | 1 | 69418.3737 | 0.0500000007 | 2.44835639 | 0.0001389122 | 0.0500074 | 0.000122435929 | 1.1458e+90 | -0.01329438
1 | 1 | 0 | 1 | 0 | 0 | 1 | 69428.3739 | 0.0500000007 | 2.45196128 | 0.0001389122 | 0.0500074 | 0.000122616213 | 1.1458e+90 | -0.01315547
1 | 1 | 0 | 1 | 0 | 0 | 1 | 69438.3741 | 0.0500000007 | 2.4536016 | 0.0001389119 | 0.05000728 | 0.000122697951 | 1.1458e+90 | -0.01301656
1 | 1 | 0 | 1 | 0 | 0 | 1 | 69448.3743 | 0.0500000007 | 2.45569968 | 0.0001389125 | 0.05000751 | 0.000122803438 | 1.1458e+90 | -0.01287765
1 | 1 | 0 | 1 | 0 | 0 | 1 | 69458.3745 | 0.0500000007 | 2.45764518 | 0.0001389123 | 0.05000745 | 0.000122900572 | 1.1458e+90 | -0.01273874
1 | 1 | 0 | 1 | 0 | 0 | 1 | 69468.3747 | 0.0500000007 | 2.45924735 | 0.000138912 | 0.05000734 | 0.000122980418 | 1.1458e+90 | -0.01259982
1 | 1 | 0 | 1 | 0 | 0 | 1 | 69478.3749 | 0.0500000007 | 2.45987678 | 0.0001389127 | 0.05000759 | 0.00012301252 | 1.1458e+90 | -0.01246091
1 | 1 | 0 | 1 | 0 | 0 | 1 | 69488.3751 | 0.0500000007 | 2.46067786 | 0.0001389124 | 0.05000746 | 0.000123052261 | 1.1458e+90 | -0.012322
1 | 1 | 0 | 1 | 0 | 0 | 1 | 69498.3753 | 0.0500000007 | 2.46519828 | 0.0001389118 | 0.05000725 | 0.000123277772 | 1.1458e+90 | -0.01218309
1 | 1 | 0 | 1 | 0 | 0 | 1 | 69508.3755 | 0.0500000007 | 2.46445441 | 0.0001389123 | 0.05000743 | 0.000123241014 | 1.1458e+90 | -0.01204417
1 | 1 | 0 | 1 | 0 | 0 | 1 | 69518.3757 | 0.0500000007 | 2.46586585 | 0.0001389121 | 0.05000736 | 0.000123311445 | 1.1458e+90 | -0.01190526
1 | 1 | 0 | 1 | 0 | 0 | 1 | 69528.3759 | 0.0500000007 | 2.46779227 | 0.000138912 | 0.05000734 | 0.000123407735 | 1.1458e+90 | -0.01176635
1 | 1 | 0 | 1 | 0 | 0 | 1 | 69538.3761 | 0.0500000007 | 2.47061515 | 0.000138912 | 0.05000734 | 0.000123548874 | 1.1458e+90 | -0.01162744
1 | 1 | 0 | 1 | 0 | 0 | 1 | 69548.3763 | 0.0500000007 | 2.47336173 | 0.0001389118 | 0.05000725 | 0.000123686012 | 1.1458e+90 | -0.01148853
1 | 1 | 0 | 1 | 0 | 0 | 1 | 69558.3765 | 0.0500000007 | 2.47708106 | 0.0001389122 | 0.05000739 | 0.000123872349 | 1.1458e+90 | -0.01134961
1 | 1 | 0 | 1 | 0 | 0 | 1 | 69568.3767 | 0.0500000007 | 2.47725272 | 0.0001389126 | 0.05000754 | 0.000123881327 | 1.1458e+90 | -0.0112107
1 | 1 | 0 | 1 | 0 | 0 | 1 | 69578.3769 | 0.0500000007 | 2.47925544 | 0.0001389126 | 0.05000754 | 0.000123981474 | 1.1458e+90 | -0.01107179
1 | 1 | 0 | 1 | 0 | 0 | 1 | 69588.3771 | 0.0500000007 | 2.47730994 | 0.0001389127 | 0.05000759 | 0.000123884281 | 1.1458e+90 | -0.01093288
1 | 1 | 0 | 1 | 0 | 0 | 1 | 69598.3773 | 0.0500000007 | 2.47734809 | 0.0001389129 | 0.05000767 | 0.000123886406 | 1.1458e+90 | -0.01079396
1 | 1 | 0 | 1 | 0 | 0 | 1 | 69608.3774 | 0.0500000007 | 2.47767234 | 0.0001389129 | 0.05000765 | 0.000123902559 | 1.1458e+90 | -0.01065505
1 | 1 | 0 | 1 | 0 | 0 | 1 | 69618.3776 | 0.0500000007 | 2.47826362 | 0.0001389128 | 0.05000762 | 0.00012393207 | 1.1458e+90 | -0.01051614
1 | 1 | 0 | 1 | 0 | 0 | 1 | 69628.3778 | 0.0500000007 | 2.47946525 | 0.0001389124 | 0.05000747 | 0.000123991791 | 1.1458e+90 | -0.01037723
1 | 1 | 0 | 1 | 0 | 0 | 1 | 69638.378 | 0.0500000007 | 2.48022819 | 0.0001389125 | 0.05000751 | 0.000124030048 | 1.1458e+90 | -0.01023831
1 | 1 | 0 | 1 | 0 | 0 | 1 | 69648.3782 | 0.0500000007 | 2.48057151 | 0.0001389124 | 0.05000749 | 0.000124047147 | 1.1458e+90 | -0.0100994
1 | 1 | 0 | 1 | 0 | 0 | 1 | 69658.3784 | 0.0500000007 | 2.48276496 | 0.0001389122 | 0.05000741 | 0.00012415665 | 1.1458e+90 | -0.009960488
1 | 1 | 0 | 1 | 0 | 0 | 1 | 69668.3786 | 0.0500000007 | 2.48314643 | 0.0001389121 | 0.05000737 | 0.000124175625 | 1.1458e+90 | -0.009821576
1 | 1 | 0 | 1 | 0 | 0 | 1 | 69678.3788 | 0.0500000007 | 2.48394752 | 0.0001389122 | 0.05000739 | 0.00012421573 | 1.1458e+90 | -0.009682664
1 | 1 | 0 | 1 | 0 | 0 | 1 | 69688.379 | 0.0500000007 | 2.48478675 | 0.0001389122 | 0.05000742 | 0.000124257756 | 1.1458e+90 | -0.009543752
1 | 1 | 0 | 1 | 0 | 0 | 1 | 69698.3792 | 0.0500000007 | 2.48526359 | 0.0001389129 | 0.05000766 | 0.000124282218 | 1.1458e+90 | -0.009404839
1 | 1 | 0 | 1 | 0 | 0 | 1 | 69708.3794 | 0.0500000007 | 2.48602653 | 0.0001389126 | 0.05000756 | 0.000124320126 | 1.1458e+90 | -0.009265926
1 | 1 | 0 | 1 | 0 | 0 | 1 | 69718.3796 | 0.0500000007 | 2.48694181 | 0.0001389125 | 0.05000749 | 0.000124365732 | 1.1458e+90 | -0.009127014
1 | 1 | 0 | 1 | 0 | 0 | 1 | 69728.3798 | 0.0500000007 | 2.4881053 | 0.0001389122 | 0.05000739 | 0.000124423648 | 1.1458e+90 | -0.008988102
1 | 1 | 0 | 1 | 0 | 0 | 1 | 69738.38 | 0.0500000007 | 2.48785734 | 0.0001389121 | 0.05000737 | 0.000124411206 | 1.1458e+90 | -0.00884919
1 | 1 | 0 | 1 | 0 | 0 | 1 | 69748.3802 | 0.0500000007 | 2.48833418 | 0.0001389125 | 0.05000751 | 0.000124435392 | 1.1458e+90 | -0.008710277
1 | 1 | 0 | 1 | 0 | 0 | 1 | 69758.3804 | 0.0500000007 | 2.4889636 | 0.0001389124 | 0.05000748 | 0.000124466795 | 1.1458e+90 | -0.008571365
1 | 1 | 0 | 1 | 0 | 0 | 1 | 69768.3806 | 0.0500000007 | 2.490623 | 0.0001389127 | 0.05000759 | 0.000124550061 | 1.1458e+90 | -0.008432452
1 | 1 | 0 | 1 | 0 | 0 | 1 | 69778.3808 | 0.0500000007 | 2.49293089 | 0.0001389123 | 0.05000743 | 0.000124665079 | 1.1458e+90 | -0.00829354
1 | 1 | 0 | 1 | 0 | 0 | 1 | 69788.381 | 0.0500000007 | 2.4934268 | 0.0001389122 | 0.05000739 | 0.000124689759 | 1.1458e+90 | -0.008154628
1 | 1 | 0 | 1 | 0 | 0 | 1 | 69798.3812 | 0.0500000007 | 2.49287367 | 0.0001389117 | 0.05000721 | 0.000124661659 | 1.1458e+90 | -0.008015716
1 | 1 | 0 | 1 | 0 | 0 | 1 | 69808.3814 | 0.0500000007 | 2.49489546 | 0.0001389124 | 0.05000748 | 0.000124763435 | 1.1458e+90 | -0.007876804
1 | 1 | 0 | 1 | 0 | 0 | 1 | 69818.3816 | 0.0500000007 | 2.49584913 | 0.0001389123 | 0.05000742 | 0.000124810991 | 1.1458e+90 | -0.007737891
1 | 1 | 0 | 1 | 0 | 0 | 1 | 69828.3818 | 0.0500000007 | 2.49773741 | 0.0001389125 | 0.05000753 | 0.000124905666 | 1.1458e+90 | -0.007598979
1 | 1 | 0 | 1 | 0 | 0 | 1 | 69838.382 | 0.0500000007 | 2.49628782 | 0.0001389123 | 0.05000744 | 0.000124832965 | 1.1458e+90 | -0.007460066
1 | 1 | 0 | 1 | 0 | 0 | 1 | 69848.3822 | 0.0500000007 | 2.49859571 | 0.0001389127 | 0.05000757 | 0.000124948696 | 1.1458e+90 | -0.007321154
1 | 1 | 0 | 1 | 0 | 0 | 1 | 69858.3824 | 0.0500000007 | 2.49487638 | 0.0001389128 | 0.05000761 | 0.000124762795 | 1.1458e+90 | -0.007182241
1 | 1 | 0 | 1 | 0 | 0 | 1 | 69868.3826 | 0.0500000007 | 2.4963069 | 0.000138912 | 0.05000735 | 0.000124833678 | 1.1458e+90 | -0.007043329
1 | 1 | 0 | 1 | 0 | 0 | 1 | 69878.3828 | 0.0500000007 | 2.49539137 | 0.0001389115 | 0.05000714 | 0.000124787388 | 1.1458e+90 | -0.006904418
1 | 1 | 0 | 1 | 0 | 0 | 1 | 69888.383 | 0.0500000007 | 2.49415159 | 0.0001389118 | 0.05000728 | 0.000124725731 | 1.1458e+90 | -0.006765506
1 | 1 | 0 | 1 | 0 | 0 | 1 | 69898.3832 | 0.0500000007 | 2.49388456 | 0.0001389121 | 0.05000735 | 0.000124712562 | 1.1458e+90 | -0.006626594
1 | 1 | 0 | 1 | 0 | 0 | 1 | 69908.3834 | 0.0500000007 | 2.49768019 | 0.000138912 | 0.05000734 | 0.000124902348 | 1.1458e+90 | -0.006487682
1 | 1 | 0 | 1 | 0 | 0 | 1 | 69918.3836 | 0.0500000007 | 2.5019908 | 0.0001389118 | 0.05000725 | 0.000125117687 | 1.1458e+90 | -0.00634877
1 | 1 | 0 | 1 | 0 | 0 | 1 | 69928.3838 | 0.0500000007 | 2.50366926 | 0.000138912 | 0.05000732 | 0.000125201797 | 1.1458e+90 | -0.006209858
1 | 1 | 0 | 1 | 0 | 0 | 1 | 69938.384 | 0.0500000007 | 2.50466108 | 0.0001389122 | 0.0500074 | 0.000125251594 | 1.1458e+90 | -0.006070946
1 | 1 | 0 | 1 | 0 | 0 | 1 | 69948.3842 | 0.0500000007 | 2.50387907 | 0.0001389114 | 0.05000711 | 0.000125211751 | 1.1458e+90 | -0.005932034
1 | 1 | 0 | 1 | 0 | 0 | 1 | 69958.3844 | 0.0500000007 | 2.5060153 | 0.0001389117 | 0.05000723 | 0.000125318897 | 1.1458e+90 | -0.005793123
1 | 1 | 0 | 1 | 0 | 0 | 1 | 69968.3846 | 0.0500000007 | 2.50502348 | 0.0001389118 | 0.05000727 | 0.000125269391 | 1.1458e+90 | -0.005654211
1 | 1 | 0 | 1 | 0 | 0 | 1 | 69978.3848 | 0.0500000007 | 2.50529051 | 0.0001389121 | 0.05000735 | 0.000125282953 | 1.1458e+90 | -0.005515299
1 | 1 | 0 | 1 | 0 | 0 | 1 | 69988.385 | 0.0500000007 | 2.50769377 | 0.0001389117 | 0.05000721 | 0.000125402774 | 1.1458e+90 | -0.005376387
1 | 1 | 0 | 1 | 0 | 0 | 1 | 69998.3852 | 0.0500000007 | 2.50965834 | 0.0001389121 | 0.05000736 | 0.000125501392 | 1.1458e+90 | -0.005237475
1 | 1 | 0 | 1 | 0 | 0 | 1 | 70008.3854 | 0.0500000007 | 2.50590086 | 0.0001389122 | 0.0500074 | 0.000125313585 | 1.1458e+90 | -0.005098563
1 | 1 | 0 | 1 | 0 | 0 | 1 | 70018.3856 | 0.0500000007 | 2.5063014 | 0.0001389121 | 0.05000738 | 0.00012533355 | 1.1458e+90 | -0.004959651
1 | 1 | 0 | 1 | 0 | 0 | 1 | 70028.3857 | 0.0500000007 | 2.50714064 | 0.0001389122 | 0.0500074 | 0.000125375576 | 1.1458e+90 | -0.004820738
1 | 1 | 0 | 1 | 0 | 0 | 1 | 70038.3859 | 0.0500000007 | 2.50756025 | 0.0001389121 | 0.05000735 | 0.000125396444 | 1.1458e+90 | -0.004681826
1 | 1 | 0 | 1 | 0 | 0 | 1 | 70048.3861 | 0.0500000007 | 2.5070262 | 0.0001389119 | 0.05000731 | 0.000125369639 | 1.1458e+90 | -0.004542914
1 | 1 | 0 | 1 | 0 | 0 | 1 | 70058.3863 | 0.0500000007 | 2.50782728 | 0.000138912 | 0.05000735 | 0.000125409788 | 1.1458e+90 | -0.004404002
1 | 1 | 0 | 1 | 0 | 0 | 1 | 70068.3865 | 0.0500000007 | 2.508533 | 0.0001389119 | 0.05000729 | 0.000125444945 | 1.1458e+90 | -0.00426509
1 | 1 | 0 | 1 | 0 | 0 | 1 | 70078.3867 | 0.0500000007 | 2.50860929 | 0.0001389121 | 0.05000736 | 0.000125448933 | 1.1458e+90 | -0.004126178
1 | 1 | 0 | 1 | 0 | 0 | 1 | 70088.3869 | 0.0500000007 | 2.50920057 | 0.0001389119 | 0.0500073 | 0.000125478342 | 1.1458e+90 | -0.003987266
1 | 1 | 0 | 1 | 0 | 0 | 1 | 70098.3871 | 0.0500000007 | 2.50977278 | 0.0001389117 | 0.05000722 | 0.000125506776 | 1.1458e+90 | -0.003848355
1 | 1 | 0 | 1 | 0 | 0 | 1 | 70108.3873 | 0.0500000007 | 2.51093626 | 0.0001389118 | 0.05000725 | 0.000125565013 | 1.1458e+90 | -0.003709443
1 | 1 | 0 | 1 | 0 | 0 | 1 | 70118.3875 | 0.0500000007 | 2.51179457 | 0.0001389121 | 0.05000738 | 0.000125608276 | 1.1458e+90 | -0.003570531
1 | 1 | 0 | 1 | 0 | 0 | 1 | 70128.3877 | 0.0500000007 | 2.51345396 | 0.0001389119 | 0.0500073 | 0.000125691062 | 1.1458e+90 | -0.003431619
1 | 1 | 0 | 1 | 0 | 0 | 1 | 70138.3879 | 0.0500000007 | 2.51490355 | 0.0001389121 | 0.05000736 | 0.00012576369 | 1.1458e+90 | -0.003292707
1 | 1 | 0 | 1 | 0 | 0 | 1 | 70148.3881 | 0.0500000007 | 2.51507521 | 0.000138912 | 0.05000733 | 0.000125772189 | 1.1458e+90 | -0.003153795
1 | 1 | 0 | 1 | 0 | 0 | 1 | 70158.3883 | 0.0500000007 | 2.51602888 | 0.0001389112 | 0.05000705 | 0.000125819177 | 1.1458e+90 | -0.003014884
1 | 1 | 0 | 1 | 0 | 0 | 1 | 70168.3885 | 0.0500000007 | 2.51646757 | 0.0001389116 | 0.05000718 | 0.000125841456 | 1.1458e+90 | -0.002875972
1 | 1 | 0 | 1 | 0 | 0 | 1 | 70178.3887 | 0.0500000007 | 2.51744032 | 0.0001389121 | 0.05000738 | 0.000125890598 | 1.1458e+90 | -0.00273706
1 | 1 | 0 | 1 | 0 | 0 | 1 | 70188.3889 | 0.0500000007 | 2.51763105 | 0.000138912 | 0.05000734 | 0.000125900027 | 1.1458e+90 | -0.002598148
1 | 1 | 0 | 1 | 0 | 0 | 1 | 70198.3891 | 0.0500000007 | 2.52161741 | 0.000138912 | 0.05000733 | 0.000126099345 | 1.1458e+90 | -0.002459236
1 | 1 | 0 | 1 | 0 | 0 | 1 | 70208.3893 | 0.0500000007 | 2.5214076 | 0.0001389118 | 0.05000727 | 0.000126088707 | 1.1458e+90 | -0.002320324
1 | 1 | 0 | 1 | 0 | 0 | 1 | 70218.3895 | 0.0500000007 | 2.52552748 | 0.0001389119 | 0.0500073 | 0.000126294806 | 1.1458e+90 | -0.002181412
1 | 1 | 0 | 1 | 0 | 0 | 1 | 70228.3897 | 0.0500000007 | 2.52537489 | 0.0001389121 | 0.05000737 | 0.00012628737 | 1.1458e+90 | -0.0020425
1 | 1 | 0 | 1 | 0 | 0 | 1 | 70238.3899 | 0.0500000007 | 2.528579 | 0.0001389121 | 0.05000738 | 0.000126447616 | 1.1458e+90 | -0.001903588
1 | 1 | 0 | 1 | 0 | 0 | 1 | 70248.3901 | 0.0500000007 | 2.53132558 | 0.0001389123 | 0.05000745 | 0.000126585132 | 1.1458e+90 | -0.001764676
1 | 1 | 0 | 1 | 0 | 0 | 1 | 70258.3903 | 0.0500000007 | 2.53292775 | 0.0001389125 | 0.0500075 | 0.000126665371 | 1.1458e+90 | -0.001625763
1 | 1 | 0 | 1 | 0 | 0 | 1 | 70268.3905 | 0.0500000007 | 2.52632856 | 0.0001389124 | 0.05000747 | 0.000126335304 | 1.1458e+90 | -0.001486851
1 | 1 | 0 | 1 | 0 | 0 | 1 | 70278.3907 | 0.0500000007 | 2.52581358 | 0.0001389117 | 0.05000721 | 0.000126308893 | 1.1458e+90 | -0.001347939
1 | 1 | 0 | 1 | 0 | 0 | 1 | 70288.3909 | 0.0500000007 | 2.5265193 | 0.0001389121 | 0.05000738 | 0.000126344603 | 1.1458e+90 | -0.001209027
1 | 1 | 0 | 1 | 0 | 0 | 1 | 70298.3911 | 0.0500000007 | 2.5278542 | 0.0001389117 | 0.05000722 | 0.000126410974 | 1.1458e+90 | -0.001070115
1 | 1 | 0 | 1 | 0 | 0 | 1 | 70308.3913 | 0.0500000007 | 2.53025746 | 0.000138912 | 0.05000734 | 0.000126531449 | 1.1458e+90 | -0.0009312032
1 | 1 | 0 | 1 | 0 | 0 | 1 | 70318.3915 | 0.0500000007 | 2.53144002 | 0.0001389115 | 0.05000716 | 0.000126590137 | 1.1458e+90 | -0.0007922917
1 | 1 | 0 | 1 | 0 | 0 | 1 | 70328.3917 | 0.0500000007 | 2.53180242 | 0.0001389119 | 0.0500073 | 0.000126608589 | 1.1458e+90 | -0.0006533798
1 | 1 | 0 | 1 | 0 | 0 | 1 | 70338.3919 | 0.0500000007 | 2.5329659 | 0.0001389118 | 0.05000727 | 0.000126666695 | 1.1458e+90 | -0.0005144679
1 | 1 | 0 | 1 | 0 | 0 | 1 | 70348.3921 | 0.0500000007 | 2.53308034 | 0.0001389123 | 0.05000743 | 0.000126672821 | 1.1458e+90 | -0.0003755557
1 | 1 | 0 | 1 | 0 | 0 | 1 | 70358.3923 | 0.0500000007 | 2.53336644 | 0.0001389118 | 0.05000727 | 0.000126686733 | 1.1458e+90 | -0.0002366438
1 | 1 | 0 | 1 | 0 | 0 | 1 | 70368.3925 | 0.0500000007 | 2.53365254 | 0.0001389117 | 0.05000721 | 0.000126700907 | 1.1458e+90 | -9.773217e-05
1 | 1 | 0 | 1 | 0 | 0 | 1 | 70378.3927 | 0.0500000007 | 2.53336644 | 0.0001389119 | 0.05000731 | 0.000126686849 | 1.1458e+90 | 4.117977e-05
1 | 1 | 0 | 1 | 0 | 0 | 1 | 70388.3929 | 0.0500000007 | 2.53393865 | 0.000138912 | 0.05000732 | 0.000126715473 | 1.1458e+90 | 0.0001800917
1 | 1 | 0 | 1 | 0 | 0 | 1 | 70398.3931 | 0.0500000007 | 2.53555989 | 0.0001389121 | 0.05000736 | 0.000126796658 | 1.1458e+90 | 0.0003190038
1 | 1 | 0 | 1 | 0 | 0 | 1 | 70408.3933 | 0.0500000007 | 2.53443456 | 0.0001389117 | 0.05000723 | 0.000126740051 | 1.1458e+90 | 0.0004579155
1 | 1 | 0 | 1 | 0 | 0 | 1 | 70418.3935 | 0.0500000007 | 2.53491139 | 0.0001389116 | 0.05000718 | 0.000126763756 | 1.1458e+90 | 0.0005968271
1 | 1 | 0 | 1 | 0 | 0 | 1 | 70428.3937 | 0.0500000007 | 2.53544545 | 0.0001389119 | 0.05000731 | 0.000126790808 | 1.1458e+90 | 0.000735739
1 | 1 | 0 | 1 | 0 | 0 | 1 | 70438.3939 | 0.0500000007 | 2.5361321 | 0.0001389123 | 0.05000745 | 0.0001268255 | 1.1458e+90 | 0.0008746514
1 | 1 | 0 | 1 | 0 | 0 | 1 | 70448.3941 | 0.0500000007 | 2.53765798 | 0.0001389121 | 0.05000736 | 0.000126901592 | 1.1458e+90 | 0.001013563
1 | 1 | 0 | 1 | 0 | 0 | 1 | 70458.3942 | 0.0500000007 | 2.53704762 | 0.0001389116 | 0.0500072 | 0.000126870655 | 1.1458e+90 | 0.001152475
1 | 1 | 0 | 1 | 0 | 0 | 1 | 70468.3944 | 0.0500000007 | 2.53813481 | 0.0001389117 | 0.05000722 | 0.000126925079 | 1.1458e+90 | 0.001291387
1 | 1 | 0 | 1 | 0 | 0 | 1 | 70478.3946 | 0.0500000007 | 2.53962255 | 0.000138912 | 0.05000732 | 0.000126999716 | 1.1458e+90 | 0.001430299
1 | 1 | 0 | 1 | 0 | 0 | 1 | 70488.3948 | 0.0500000007 | 2.54151082 | 0.0001389116 | 0.05000719 | 0.000127093823 | 1.1458e+90 | 0.00156921
1 | 1 | 0 | 1 | 0 | 0 | 1 | 70498.395 | 0.0500000007 | 2.54345632 | 0.000138912 | 0.05000735 | 0.000127191495 | 1.1458e+90 | 0.001708122
1 | 1 | 0 | 1 | 0 | 0 | 1 | 70508.3952 | 0.0500000007 | 2.54496312 | 0.0001389118 | 0.05000727 | 0.00012726667 | 1.1458e+90 | 0.001847034
1 | 1 | 0 | 1 | 0 | 0 | 1 | 70518.3954 | 0.0500000007 | 2.54616475 | 0.0001389123 | 0.05000742 | 0.000127327134 | 1.1458e+90 | 0.001985947
1 | 1 | 0 | 1 | 0 | 0 | 1 | 70528.3956 | 0.0500000007 | 2.54763341 | 0.0001389124 | 0.05000748 | 0.000127400737 | 1.1458e+90 | 0.002124859
1 | 1 | 0 | 1 | 0 | 0 | 1 | 70538.3958 | 0.0500000007 | 2.54832006 | 0.0001389127 | 0.05000758 | 0.000127435313 | 1.1458e+90 | 0.002263772
1 | 1 | 0 | 1 | 0 | 0 | 1 | 70548.396 | 0.0500000007 | 2.54961705 | 0.0001389123 | 0.05000743 | 0.000127499792 | 1.1458e+90 | 0.002402684
1 | 1 | 0 | 1 | 0 | 0 | 1 | 70558.3962 | 0.0500000007 | 2.55081868 | 0.0001389126 | 0.05000754 | 0.000127560168 | 1.1458e+90 | 0.002541596
1 | 1 | 0 | 1 | 0 | 0 | 1 | 70568.3964 | 0.0500000007 | 2.5518868 | 0.0001389124 | 0.05000749 | 0.000127613443 | 1.1458e+90 | 0.002680509
1 | 1 | 0 | 1 | 0 | 0 | 1 | 70578.3966 | 0.0500000007 | 2.55314565 | 0.0001389124 | 0.05000748 | 0.000127676394 | 1.1458e+90 | 0.002819421
1 | 1 | 0 | 1 | 0 | 0 | 1 | 70588.3968 | 0.0500000007 | 2.55371785 | 0.000138912 | 0.05000733 | 0.000127704596 | 1.1458e+90 | 0.002958333
1 | 1 | 0 | 1 | 0 | 0 | 1 | 70598.397 | 0.0500000007 | 2.55470967 | 0.0001389122 | 0.05000739 | 0.000127754363 | 1.1458e+90 | 0.003097245
1 | 1 | 0 | 1 | 0 | 0 | 1 | 70608.3972 | 0.0500000007 | 2.55610204 | 0.0001389124 | 0.05000749 | 0.000127824242 | 1.1458e+90 | 0.003236158
1 | 1 | 0 | 1 | 0 | 0 | 1 | 70618.3974 | 0.0500000007 | 2.55758977 | 0.0001389127 | 0.05000759 | 0.000127898893 | 1.1458e+90 | 0.003375071
1 | 1 | 0 | 1 | 0 | 0 | 1 | 70628.3976 | 0.0500000007 | 2.55926824 | 0.000138912 | 0.05000732 | 0.000127982144 | 1.1458e+90 | 0.003513983
1 | 1 | 0 | 1 | 0 | 0 | 1 | 70638.3978 | 0.0500000007 | 2.56052709 | 0.0001389117 | 0.05000722 | 0.000128044849 | 1.1458e+90 | 0.003652894
1 | 1 | 0 | 1 | 0 | 0 | 1 | 70648.398 | 0.0500000007 | 2.56201482 | 0.0001389116 | 0.05000718 | 0.000128119151 | 1.1458e+90 | 0.003791806
1 | 1 | 0 | 1 | 0 | 0 | 1 | 70658.3982 | 0.0500000007 | 2.56336904 | 0.0001389118 | 0.05000726 | 0.000128187065 | 1.1458e+90 | 0.003930718
1 | 1 | 0 | 1 | 0 | 0 | 1 | 70668.3984 | 0.0500000007 | 2.56426549 | 0.0001389119 | 0.05000728 | 0.000128231943 | 1.1458e+90 | 0.00406963
1 | 1 | 0 | 1 | 0 | 0 | 1 | 70678.3986 | 0.0500000007 | 2.56516194 | 0.0001389116 | 0.05000719 | 0.00012827653 | 1.1458e+90 | 0.004208541
1 | 1 | 0 | 1 | 0 | 0 | 1 | 70688.3988 | 0.0500000007 | 2.56636357 | 0.0001389116 | 0.05000718 | 0.000128336615 | 1.1458e+90 | 0.004347453
1 | 1 | 0 | 1 | 0 | 0 | 1 | 70698.399 | 0.0500000007 | 2.56796575 | 0.0001389116 | 0.05000719 | 0.000128416737 | 1.1458e+90 | 0.004486364
1 | 1 | 0 | 1 | 0 | 0 | 1 | 70708.3992 | 0.0500000007 | 2.5689764 | 0.0001389121 | 0.05000737 | 0.000128467742 | 1.1458e+90 | 0.004625276
1 | 1 | 0 | 1 | 0 | 0 | 1 | 70718.3994 | 0.0500000007 | 2.56989193 | 0.0001389123 | 0.05000745 | 0.00012851374 | 1.1458e+90 | 0.004764189
1 | 1 | 0 | 1 | 0 | 0 | 1 | 70728.3996 | 0.0500000007 | 2.57130337 | 0.0001389124 | 0.05000747 | 0.000128584375 | 1.1458e+90 | 0.004903101
1 | 1 | 0 | 1 | 0 | 0 | 1 | 70738.3998 | 0.0500000007 | 2.57260036 | 0.000138912 | 0.05000733 | 0.00012864887 | 1.1458e+90 | 0.005042013
1 | 1 | 0 | 1 | 0 | 0 | 1 | 70748.4 | 0.0500000007 | 2.57389736 | 0.0001389122 | 0.0500074 | 0.000128713917 | 1.1458e+90 | 0.005180925
1 | 1 | 0 | 1 | 0 | 0 | 1 | 70758.4002 | 0.0500000007 | 2.57471752 | 0.0001389126 | 0.05000754 | 0.000128755302 | 1.1458e+90 | 0.005319838
1 | 1 | 0 | 1 | 0 | 0 | 1 | 70768.4004 | 0.0500000007 | 2.57685375 | 0.000138913 | 0.05000771 | 0.00012886255 | 1.1458e+90 | 0.005458751
1 | 1 | 0 | 1 | 0 | 0 | 1 | 70778.4006 | 0.0500000007 | 2.57765484 | 0.0001389119 | 0.05000728 | 0.00012890152 | 1.1458e+90 | 0.005597663
1 | 1 | 0 | 1 | 0 | 0 | 1 | 70788.4008 | 0.0500000007 | 2.57841778 | 0.0001389122 | 0.0500074 | 0.000128939981 | 1.1458e+90 | 0.005736575
1 | 1 | 0 | 1 | 0 | 0 | 1 | 70798.401 | 0.0500000007 | 2.58003902 | 0.0001389121 | 0.05000736 | 0.000129020947 | 1.1458e+90 | 0.005875487
1 | 1 | 0 | 1 | 0 | 0 | 1 | 70808.4012 | 0.0500000007 | 2.5815649 | 0.000138912 | 0.05000734 | 0.0001290972 | 1.1458e+90 | 0.006014399
1 | 1 | 0 | 1 | 0 | 0 | 1 | 70818.4014 | 0.0500000007 | 2.58312893 | 0.0001389124 | 0.05000747 | 0.000129175736 | 1.1458e+90 | 0.006153311
1 | 1 | 0 | 1 | 0 | 0 | 1 | 70828.4016 | 0.0500000007 | 2.58507442 | 0.000138912 | 0.05000732 | 0.000129272637 | 1.1458e+90 | 0.006292223
1 | 1 | 0 | 1 | 0 | 0 | 1 | 70838.4018 | 0.0500000007 | 2.58637142 | 0.0001389127 | 0.05000757 | 0.00012933815 | 1.1458e+90 | 0.006431136
1 | 1 | 0 | 1 | 0 | 0 | 1 | 70848.402 | 0.0500000007 | 2.58726788 | 0.0001389121 | 0.05000738 | 0.000129382504 | 1.1458e+90 | 0.006570048
1 | 1 | 0 | 1 | 0 | 0 | 1 | 70858.4022 | 0.0500000007 | 2.58894634 | 0.0001389121 | 0.05000739 | 0.00012946644 | 1.1458e+90 | 0.00670896
1 | 1 | 0 | 1 | 0 | 0 | 1 | 70868.4024 | 0.0500000007 | 2.59104443 | 0.0001389122 | 0.05000741 | 0.000129571417 | 1.1458e+90 | 0.006847873
1 | 1 | 0 | 1 | 0 | 0 | 1 | 70878.4025 | 0.0500000007 | 2.5922842 | 0.0001389127 | 0.05000759 | 0.000129633889 | 1.1458e+90 | 0.006986785
1 | 1 | 0 | 1 | 0 | 0 | 1 | 70888.4027 | 0.0500000007 | 2.59381008 | 0.0001389116 | 0.05000719 | 0.000129709137 | 1.1458e+90 | 0.007125697
1 | 1 | 0 | 1 | 0 | 0 | 1 | 70898.4029 | 0.0500000007 | 2.59569836 | 0.0001389118 | 0.05000727 | 0.000129803782 | 1.1458e+90 | 0.007264609
1 | 1 | 0 | 1 | 0 | 0 | 1 | 70908.4031 | 0.0500000007 | 2.5970335 | 0.0001389116 | 0.05000718 | 0.000129870314 | 1.1458e+90 | 0.00740352
1 | 1 | 0 | 1 | 0 | 0 | 1 | 70918.4033 | 0.0500000007 | 2.59844494 | 0.0001389117 | 0.05000723 | 0.000129941021 | 1.1458e+90 | 0.007542432
1 | 1 | 0 | 1 | 0 | 0 | 1 | 70928.4035 | 0.0500000007 | 2.59993267 | 0.0001389118 | 0.05000727 | 0.000130015527 | 1.1458e+90 | 0.007681344
1 | 1 | 0 | 1 | 0 | 0 | 1 | 70938.4037 | 0.0500000007 | 2.60357571 | 0.0001389115 | 0.05000715 | 0.000130197383 | 1.1458e+90 | 0.007820255
1 | 1 | 0 | 1 | 0 | 0 | 1 | 70948.4039 | 0.0500000007 | 2.60315609 | 0.0001389119 | 0.05000729 | 0.000130176792 | 1.1458e+90 | 0.007959167
1 | 1 | 0 | 1 | 0 | 0 | 1 | 70958.4041 | 0.0500000007 | 2.60468197 | 0.0001389119 | 0.05000731 | 0.000130253131 | 1.1458e+90 | 0.008098079
1 | 1 | 0 | 1 | 0 | 0 | 1 | 70968.4043 | 0.0500000007 | 2.60689449 | 0.0001389118 | 0.05000728 | 0.000130363696 | 1.1458e+90 | 0.008236991
1 | 1 | 0 | 1 | 0 | 0 | 1 | 70978.4045 | 0.0500000007 | 2.6106708 | 0.0001389121 | 0.05000738 | 0.000130552799 | 1.1458e+90 | 0.008375903
1 | 1 | 0 | 1 | 0 | 0 | 1 | 70988.4047 | 0.0500000007 | 2.61273074 | 0.0001389122 | 0.05000742 | 0.000130655913 | 1.1458e+90 | 0.008514815
1 | 1 | 0 | 1 | 0 | 0 | 1 | 70998.4049 | 0.0500000007 | 2.6144855 | 0.0001389123 | 0.05000742 | 0.000130743691 | 1.1458e+90 | 0.008653728
1 | 1 | 0 | 1 | 0 | 0 | 1 | 71008.4051 | 0.0500000007 | 2.61656451 | 0.000138912 | 0.05000733 | 0.000130847417 | 1.1458e+90 | 0.00879264
1 | 1 | 0 | 1 | 0 | 0 | 1 | 71018.4053 | 0.0500000007 | 2.61820483 | 0.0001389122 | 0.05000739 | 0.000130929591 | 1.1458e+90 | 0.008931552
1 | 1 | 0 | 1 | 0 | 0 | 1 | 71028.4055 | 0.0500000007 | 2.62001681 | 0.0001389121 | 0.05000738 | 0.000131020177 | 1.1458e+90 | 0.009070464
1 | 1 | 0 | 1 | 0 | 0 | 1 | 71038.4057 | 0.0500000007 | 2.62207675 | 0.0001389117 | 0.05000724 | 0.000131122812 | 1.1458e+90 | 0.009209376
1 | 1 | 0 | 1 | 0 | 0 | 1 | 71048.4059 | 0.0500000007 | 2.623698 | 0.0001389117 | 0.05000723 | 0.000131203866 | 1.1458e+90 | 0.009348287
1 | 1 | 0 | 1 | 0 | 0 | 1 | 71058.4061 | 0.0500000007 | 2.6258533 | 0.0001389118 | 0.05000728 | 0.000131311768 | 1.1458e+90 | 0.009487199
1 | 1 | 0 | 1 | 0 | 0 | 1 | 71068.4063 | 0.0500000007 | 2.62745547 | 0.0001389117 | 0.05000724 | 0.000131391789 | 1.1458e+90 | 0.009626111
1 | 1 | 0 | 1 | 0 | 0 | 1 | 71078.4065 | 0.0500000007 | 2.62921023 | 0.0001389123 | 0.05000745 | 0.00013148009 | 1.1458e+90 | 0.009765023
1 | 1 | 0 | 1 | 0 | 0 | 1 | 71088.4067 | 0.0500000007 | 2.63100314 | 0.0001389116 | 0.0500072 | 0.00013156909 | 1.1458e+90 | 0.009903935
1 | 1 | 0 | 1 | 0 | 0 | 1 | 71098.4069 | 0.0500000007 | 2.63313937 | 0.0001389121 | 0.05000737 | 0.000131676381 | 1.1458e+90 | 0.01004285
1 | 1 | 0 | 1 | 0 | 0 | 1 | 71108.4071 | 0.0500000007 | 2.63468432 | 0.0001389117 | 0.05000722 | 0.000131753244 | 1.1458e+90 | 0.01018176
1 | 1 | 0 | 1 | 0 | 0 | 1 | 71118.4073 | 0.0500000007 | 2.63687778 | 0.000138912 | 0.05000735 | 0.000131863257 | 1.1458e+90 | 0.01032067
1 | 1 | 0 | 1 | 0 | 0 | 1 | 71128.4075 | 0.0500000007 | 2.63895679 | 0.0001389119 | 0.0500073 | 0.000131967099 | 1.1458e+90 | 0.01045958
1 | 1 | 0 | 1 | 0 | 0 | 1 | 71138.4077 | 0.0500000007 | 2.6419704 | 0.0001389121 | 0.05000735 | 0.000132117944 | 1.1458e+90 | 0.01059849
1 | 1 | 0 | 1 | 0 | 0 | 1 | 71148.4079 | 0.0500000007 | 2.64378238 | 0.000138912 | 0.05000734 | 0.00013220853 | 1.1458e+90 | 0.01073741
1 | 1 | 0 | 1 | 0 | 0 | 1 | 71158.4081 | 0.0500000007 | 2.64555621 | 0.0001389122 | 0.05000739 | 0.000132297355 | 1.1458e+90 | 0.01087632
1 | 1 | 0 | 1 | 0 | 0 | 1 | 71168.4083 | 0.0500000007 | 2.64708209 | 0.0001389127 | 0.05000758 | 0.000132374174 | 1.1458e+90 | 0.01101523
1 | 1 | 0 | 1 | 0 | 0 | 1 | 71178.4085 | 0.0500000007 | 2.64959979 | 0.0001389122 | 0.05000739 | 0.000132499568 | 1.1458e+90 | 0.01115414
1 | 1 | 0 | 1 | 0 | 0 | 1 | 71188.4087 | 0.0500000007 | 2.65129709 | 0.000138912 | 0.05000732 | 0.00013258426 | 1.1458e+90 | 0.01129306
1 | 1 | 0 | 1 | 0 | 0 | 1 | 71198.4089 | 0.0500000007 | 2.65310907 | 0.0001389118 | 0.05000726 | 0.000132674715 | 1.1458e+90 | 0.01143197
1 | 1 | 0 | 1 | 0 | 0 | 1 | 71208.4091 | 0.0500000007 | 2.65572214 | 0.0001389122 | 0.05000739 | 0.000132805726 | 1.1458e+90 | 0.01157088
1 | 1 | 0 | 1 | 0 | 0 | 1 | 71218.4093 | 0.0500000007 | 2.65814447 | 0.0001389116 | 0.05000717 | 0.000132926289 | 1.1458e+90 | 0.01170979
1 | 1 | 0 | 1 | 0 | 0 | 1 | 71228.4095 | 0.0500000007 | 2.66037607 | 0.0001389123 | 0.05000745 | 0.000133038615 | 1.1458e+90 | 0.0118487
1 | 1 | 0 | 1 | 0 | 0 | 1 | 71238.4097 | 0.0500000007 | 2.6625886 | 0.0001389116 | 0.05000719 | 0.000133148584 | 1.1458e+90 | 0.01198762
1 | 1 | 0 | 1 | 0 | 0 | 1 | 71248.4099 | 0.0500000007 | 2.66451502 | 0.0001389119 | 0.0500073 | 0.000133245208 | 1.1458e+90 | 0.01212653
1 | 1 | 0 | 1 | 0 | 0 | 1 | 71258.4101 | 0.0500000007 | 2.66667032 | 0.0001389122 | 0.05000739 | 0.000133353227 | 1.1458e+90 | 0.01226544
1 | 1 | 0 | 1 | 0 | 0 | 1 | 71268.4103 | 0.0500000007 | 2.66890192 | 0.0001389124 | 0.05000748 | 0.000133465073 | 1.1458e+90 | 0.01240435
1 | 1 | 0 | 1 | 0 | 0 | 1 | 71278.4105 | 0.0500000007 | 2.67120981 | 0.0001389127 | 0.0500076 | 0.00013358079 | 1.1458e+90 | 0.01254326
1 | 1 | 0 | 1 | 0 | 0 | 1 | 71288.4107 | 0.0500000007 | 2.67347956 | 0.0001389126 | 0.05000754 | 0.000133694135 | 1.1458e+90 | 0.01268218
1 | 1 | 0 | 1 | 0 | 0 | 1 | 71298.4108 | 0.0500000007 | 2.67555857 | 0.0001389123 | 0.05000744 | 0.000133797832 | 1.1458e+90 | 0.01282109
1 | 1 | 0 | 1 | 0 | 0 | 1 | 71308.411 | 0.0500000007 | 2.67782831 | 0.0001389123 | 0.05000745 | 0.000133911366 | 1.1458e+90 | 0.01296
1 | 1 | 0 | 1 | 0 | 0 | 1 | 71318.4112 | 0.0500000007 | 2.6798501 | 0.0001389124 | 0.05000747 | 0.000134012516 | 1.1458e+90 | 0.01309891
1 | 1 | 0 | 1 | 0 | 0 | 1 | 71328.4114 | 0.0500000007 | 2.68194818 | 0.0001389123 | 0.05000743 | 0.000134117334 | 1.1458e+90 | 0.01323783
1 | 1 | 0 | 1 | 0 | 0 | 1 | 71338.4116 | 0.0500000007 | 2.68383646 | 0.0001389128 | 0.0500076 | 0.000134212227 | 1.1458e+90 | 0.01337674
1 | 1 | 0 | 1 | 0 | 0 | 1 | 71348.4118 | 0.0500000007 | 2.68604898 | 0.0001389127 | 0.05000757 | 0.000134322778 | 1.1458e+90 | 0.01351565
1 | 1 | 0 | 1 | 0 | 0 | 1 | 71358.412 | 0.0500000007 | 2.68818521 | 0.0001389129 | 0.05000766 | 0.000134429851 | 1.1458e+90 | 0.01365456
1 | 1 | 0 | 1 | 0 | 0 | 1 | 71368.4122 | 0.0500000007 | 2.69018793 | 0.0001389126 | 0.05000756 | 0.000134529721 | 1.1458e+90 | 0.01379348
1 | 1 | 0 | 1 | 0 | 0 | 1 | 71378.4124 | 0.0500000007 | 2.69217134 | 0.0001389127 | 0.05000759 | 0.000134629008 | 1.1458e+90 | 0.01393239
1 | 1 | 0 | 1 | 0 | 0 | 1 | 71388.4126 | 0.0500000007 | 2.69465089 | 0.000138913 | 0.05000769 | 0.000134753282 | 1.1458e+90 | 0.0140713
1 | 1 | 0 | 1 | 0 | 0 | 1 | 71398.4128 | 0.0500000007 | 2.69762635 | 0.0001389132 | 0.05000778 | 0.000134902308 | 1.1458e+90 | 0.01421022
1 | 1 | 0 | 1 | 0 | 0 | 1 | 71408.413 | 0.0500000007 | 2.70001054 | 0.0001389126 | 0.05000756 | 0.00013502092 | 1.1458e+90 | 0.01434913
1 | 1 | 0 | 1 | 0 | 0 | 1 | 71418.4132 | 0.0500000007 | 2.70262361 | 0.0001389124 | 0.05000747 | 0.000135151364 | 1.1458e+90 | 0.01448804
1 | 1 | 0 | 1 | 0 | 0 | 1 | 71428.4134 | 0.0500000007 | 2.70409226 | 0.0001389119 | 0.05000731 | 0.000135224385 | 1.1458e+90 | 0.01462695
1 | 1 | 0 | 1 | 0 | 0 | 1 | 71438.4136 | 0.0500000007 | 2.70666718 | 0.0001389124 | 0.05000747 | 0.000135353577 | 1.1458e+90 | 0.01476587
1 | 1 | 0 | 1 | 0 | 0 | 1 | 71448.4138 | 0.0500000007 | 2.70886064 | 0.0001389124 | 0.05000748 | 0.000135463299 | 1.1458e+90 | 0.01490478
1 | 1 | 0 | 1 | 0 | 0 | 1 | 71458.414 | 0.0500000007 | 2.71095872 | 0.0001389121 | 0.05000738 | 0.000135567941 | 1.1458e+90 | 0.01504369
1 | 1 | 0 | 1 | 0 | 0 | 1 | 71468.4142 | 0.0500000007 | 2.71349549 | 0.000138912 | 0.05000733 | 0.00013569466 | 1.1458e+90 | 0.0151826
1 | 1 | 0 | 1 | 0 | 0 | 1 | 71478.4144 | 0.0500000007 | 2.71586061 | 0.0001389123 | 0.05000744 | 0.000135813243 | 1.1458e+90 | 0.01532151
1 | 1 | 0 | 1 | 0 | 0 | 1 | 71488.4146 | 0.0500000007 | 2.71851182 | 0.000138912 | 0.05000731 | 0.000135945476 | 1.1458e+90 | 0.01546043
1 | 1 | 0 | 1 | 0 | 0 | 1 | 71498.4148 | 0.0500000007 | 2.72099137 | 0.0001389119 | 0.0500073 | 0.000136069444 | 1.1458e+90 | 0.01559934
1 | 1 | 0 | 1 | 0 | 0 | 1 | 71508.415 | 0.0500000007 | 2.72350907 | 0.0001389119 | 0.05000729 | 0.000136195318 | 1.1458e+90 | 0.01573825
1 | 1 | 0 | 1 | 0 | 0 | 1 | 71518.4152 | 0.0500000007 | 2.72595048 | 0.0001389123 | 0.05000744 | 0.000136317787 | 1.1458e+90 | 0.01587716
1 | 1 | 0 | 1 | 0 | 0 | 1 | 71528.4154 | 0.0500000007 | 2.72862077 | 0.0001389124 | 0.05000747 | 0.000136451432 | 1.1458e+90 | 0.01601607
1 | 1 | 0 | 1 | 0 | 0 | 1 | 71538.4156 | 0.0500000007 | 2.73106217 | 0.000138912 | 0.05000734 | 0.000136573173 | 1.1458e+90 | 0.01615499
1 | 1 | 0 | 1 | 0 | 0 | 1 | 71548.4158 | 0.0500000007 | 2.73369408 | 0.0001389123 | 0.05000742 | 0.000136704999 | 1.1458e+90 | 0.0162939
1 | 1 | 0 | 1 | 0 | 0 | 1 | 71558.416 | 0.0500000007 | 2.73659325 | 0.000138912 | 0.05000734 | 0.000136849747 | 1.1458e+90 | 0.01643281
1 | 1 | 0 | 1 | 0 | 0 | 1 | 71568.4162 | 0.0500000007 | 2.73974037 | 0.0001389121 | 0.05000736 | 0.00013700717 | 1.1458e+90 | 0.01657172
1 | 1 | 0 | 1 | 0 | 0 | 1 | 71578.4164 | 0.0500000007 | 2.74263954 | 0.0001389126 | 0.05000754 | 0.00013715266 | 1.1458e+90 | 0.01671064
1 | 1 | 0 | 1 | 0 | 0 | 1 | 71588.4166 | 0.0500000007 | 2.74557686 | 0.0001389124 | 0.05000748 | 0.000137299387 | 1.1458e+90 | 0.01684955
1 | 1 | 0 | 1 | 0 | 0 | 1 | 71598.4168 | 0.0500000007 | 2.74876213 | 0.0001389124 | 0.05000749 | 0.000137458701 | 1.1458e+90 | 0.01698846
1 | 1 | 0 | 1 | 0 | 0 | 1 | 71608.417 | 0.0500000007 | 2.75173759 | 0.0001389131 | 0.05000772 | 0.000137608105 | 1.1458e+90 | 0.01712737
1 | 1 | 0 | 1 | 0 | 0 | 1 | 71618.4172 | 0.0500000007 | 2.75490379 | 0.0001389129 | 0.05000765 | 0.000137766285 | 1.1458e+90 | 0.01726629
1 | 1 | 0 | 1 | 0 | 0 | 1 | 71628.4174 | 0.0500000007 | 2.75818443 | 0.0001389128 | 0.05000762 | 0.000137930227 | 1.1458e+90 | 0.0174052
1 | 1 | 0 | 1 | 0 | 0 | 1 | 71638.4176 | 0.0500000007 | 2.76142693 | 0.0001389129 | 0.05000765 | 0.000138092466 | 1.1458e+90 | 0.01754411
1 | 1 | 0 | 1 | 0 | 0 | 1 | 71648.4178 | 0.0500000007 | 2.76503181 | 0.000138913 | 0.0500077 | 0.000138272895 | 1.1458e+90 | 0.01768303
1 | 1 | 0 | 1 | 0 | 0 | 1 | 71658.418 | 0.0500000007 | 2.76850319 | 0.0001389131 | 0.05000772 | 0.000138446514 | 1.1458e+90 | 0.01782194
1 | 1 | 0 | 1 | 0 | 0 | 1 | 71668.4182 | 0.0500000007 | 2.7728138 | 0.000138913 | 0.05000769 | 0.000138662028 | 1.1458e+90 | 0.01796085
1 | 1 | 0 | 1 | 0 | 0 | 1 | 71678.4184 | 0.0500000007 | 2.77645659 | 0.0001389125 | 0.05000753 | 0.000138843738 | 1.1458e+90 | 0.01809976
1 | 1 | 0 | 1 | 0 | 0 | 1 | 71688.4186 | 0.0500000007 | 2.78025222 | 0.0001389131 | 0.05000771 | 0.000139034062 | 1.1458e+90 | 0.01823868
1 | 1 | 0 | 1 | 0 | 0 | 1 | 71698.4188 | 0.0500000007 | 2.78406692 | 0.000138913 | 0.05000769 | 0.000139224765 | 1.1458e+90 | 0.01837759
1 | 1 | 0 | 1 | 0 | 0 | 1 | 71703.4448 | 0.0500000007 | 2.77397704 | 6.981598e-05 | 0.05000748 | 0.00013871961 | 1.1458e+90 | 0.01844741
1 | 1 | 0 | 1 | 0 | 0 | 1 | 71703.5304 | 0.0500000007 | 2.76394463 | 1.189071e-06 | 0.05000766 | 0.000138218413 | 1.1458e+90 | 0.0184486
1 | 1 | 0 | 1 | 0 | 0 | 1 | 71704.7278 | 0.0500000007 | 2.77395797 | 1.663304e-05 | 0.05000749 | 0.000138718678 | 1.1458e+90 | 0.01846523
1 | 1 | 0 | 1 | 0 | 0 | 1 | 71711.7348 | 0.0500000007 | 2.78397155 | 9.733385e-05 | 0.05000741 | 0.000139219221 | 1.1458e+90 | 0.01856256
1 | 1 | 0 | 1 | 0 | 0 | 1 | 71721.7349 | 0.0500000007 | 2.79078078 | 0.000138912 | 0.05000735 | 0.000139559546 | 1.1458e+90 | 0.01870147
1 | 1 | 0 | 1 | 0 | 0 | 1 | 71731.7351 | 0.0500000007 | 2.7959497 | 0.000138912 | 0.05000732 | 0.000139817945 | 1.1458e+90 | 0.01884039
1 | 1 | 0 | 1 | 0 | 0 | 1 | 71741.7353 | 0.0500000007 | 2.80079436 | 0.0001389124 | 0.05000747 | 0.000140060642 | 1.1458e+90 | 0.0189793
1 | 1 | 0 | 1 | 0 | 0 | 1 | 71751.7355 | 0.0500000007 | 2.80525756 | 0.000138912 | 0.05000733 | 0.000140283431 | 1.1458e+90 | 0.01911821
1 | 1 | 0 | 1 | 0 | 0 | 1 | 71761.7357 | 0.0500000007 | 2.80973983 | 0.000138912 | 0.05000733 | 0.000140507589 | 1.1458e+90 | 0.01925712
1 | 1 | 0 | 1 | 0 | 0 | 1 | 71771.7359 | 0.0500000007 | 2.81443191 | 0.0001389123 | 0.05000743 | 0.000140742501 | 1.1458e+90 | 0.01939603
1 | 1 | 0 | 1 | 0 | 0 | 1 | 71781.7361 | 0.0500000007 | 2.81916189 | 0.0001389127 | 0.0500076 | 0.000140979522 | 1.1458e+90 | 0.01953495
1 | 1 | 0 | 1 | 0 | 0 | 1 | 71791.7363 | 0.0500000007 | 2.82423544 | 0.0001389119 | 0.0500073 | 0.000141232391 | 1.1458e+90 | 0.01967386
1 | 1 | 0 | 1 | 0 | 0 | 1 | 71801.7365 | 0.0500000007 | 2.8290801 | 0.000138912 | 0.05000733 | 0.000141474753 | 1.1458e+90 | 0.01981277
1 | 1 | 0 | 1 | 0 | 0 | 1 | 71811.7367 | 0.0500000007 | 2.8345542 | 0.0001389125 | 0.0500075 | 0.000141748969 | 1.1458e+90 | 0.01995168
1 | 1 | 0 | 1 | 0 | 0 | 1 | 71821.7369 | 0.0500000007 | 2.83999014 | 0.0001389121 | 0.05000737 | 0.000142020421 | 1.1458e+90 | 0.0200906
1 | 1 | 0 | 1 | 0 | 0 | 1 | 71831.7371 | 0.0500000007 | 2.84557867 | 0.0001389122 | 0.05000742 | 0.000142300036 | 1.1458e+90 | 0.02022951
1 | 1 | 0 | 1 | 0 | 0 | 1 | 71841.7373 | 0.0500000007 | 2.85112906 | 0.0001389129 | 0.05000765 | 0.000142578254 | 1.1458e+90 | 0.02036842
1 | 1 | 0 | 1 | 0 | 0 | 1 | 71851.7375 | 0.0500000007 | 2.85698438 | 0.0001389127 | 0.05000758 | 0.000142870878 | 1.1458e+90 | 0.02050733
1 | 1 | 0 | 1 | 0 | 0 | 1 | 71861.7377 | 0.0500000007 | 2.86276364 | 0.0001389127 | 0.05000759 | 0.000143159923 | 1.1458e+90 | 0.02064625
1 | 1 | 0 | 1 | 0 | 0 | 1 | 71871.7379 | 0.0500000007 | 2.8684094 | 0.0001389125 | 0.05000753 | 0.000143442056 | 1.1458e+90 | 0.02078516
1 | 1 | 0 | 1 | 0 | 0 | 1 | 71881.7381 | 0.0500000007 | 2.87453198 | 0.0001389125 | 0.05000751 | 0.000143748184 | 1.1458e+90 | 0.02092407
1 | 1 | 0 | 1 | 0 | 0 | 1 | 71891.7383 | 0.0500000007 | 2.88050199 | 0.000138912 | 0.05000734 | 0.000144046251 | 1.1458e+90 | 0.02106298
1 | 1 | 0 | 1 | 0 | 0 | 1 | 71901.7385 | 0.0500000007 | 2.88656735 | 0.0001389123 | 0.05000745 | 0.000144349877 | 1.1458e+90 | 0.0212019
1 | 1 | 0 | 1 | 0 | 0 | 1 | 71911.7387 | 0.0500000007 | 2.89299512 | 0.0001389123 | 0.05000743 | 0.000144671256 | 1.1458e+90 | 0.02134081
1 | 1 | 0 | 1 | 0 | 0 | 1 | 71921.7389 | 0.0500000007 | 2.89940357 | 0.0001389125 | 0.0500075 | 0.000144991922 | 1.1458e+90 | 0.02147972
1 | 1 | 0 | 1 | 0 | 0 | 1 | 71931.7391 | 0.0500000007 | 2.90619373 | 0.000138912 | 0.05000734 | 0.000145331025 | 1.1458e+90 | 0.02161863
1 | 1 | 0 | 1 | 0 | 0 | 1 | 71941.7393 | 0.0500000007 | 2.91309834 | 0.0001389122 | 0.05000739 | 0.000145676458 | 1.1458e+90 | 0.02175754
1 | 1 | 0 | 1 | 0 | 0 | 1 | 71951.7395 | 0.0500000007 | 2.92034626 | 0.0001389124 | 0.05000748 | 0.000146039165 | 1.1458e+90 | 0.02189646
1 | 1 | 0 | 1 | 0 | 0 | 1 | 71961.7397 | 0.0500000007 | 2.92774677 | 0.0001389124 | 0.05000747 | 0.000146409191 | 1.1458e+90 | 0.02203537
1 | 1 | 0 | 1 | 0 | 0 | 1 | 71971.7399 | 0.0500000007 | 2.93537617 | 0.000138912 | 0.05000733 | 0.00014679032 | 1.1458e+90 | 0.02217428
1 | 1 | 0 | 1 | 0 | 0 | 1 | 71981.7401 | 0.0500000007 | 2.94292903 | 0.0001389124 | 0.05000748 | 0.000147168466 | 1.1458e+90 | 0.02231319
1 | 1 | 0 | 1 | 0 | 0 | 1 | 71991.7403 | 0.0500000007 | 2.95061564 | 0.0001389127 | 0.05000757 | 0.000147553132 | 1.1458e+90 | 0.02245211
1 | 1 | 0 | 1 | 0 | 0 | 1 | 72001.7405 | 0.0500000007 | 2.95845485 | 0.000138912 | 0.05000734 | 0.000147944447 | 1.1458e+90 | 0.02259102
1 | 1 | 0 | 1 | 0 | 0 | 1 | 72011.7407 | 0.0500000007 | 2.96654201 | 0.0001389127 | 0.0500076 | 0.000148349631 | 1.1458e+90 | 0.02272993
1 | 1 | 0 | 1 | 0 | 0 | 1 | 72021.7409 | 0.0500000007 | 2.97502971 | 0.0001389132 | 0.05000775 | 0.000148774547 | 1.1458e+90 | 0.02286884
1 | 1 | 0 | 1 | 0 | 0 | 1 | 72031.7411 | 0.0500000007 | 2.98357439 | 0.0001389125 | 0.05000752 | 0.000149201151 | 1.1458e+90 | 0.02300776
1 | 1 | 0 | 1 | 0 | 0 | 1 | 72041.7413 | 0.0500000007 | 2.9922719 | 0.0001389125 | 0.0500075 | 0.000149636035 | 1.1458e+90 | 0.02314667
1 | 1 | 0 | 1 | 0 | 0 | 1 | 72051.7415 | 0.0500000007 | 3.00159883 | 0.0001389124 | 0.05000747 | 0.000150102365 | 1.1458e+90 | 0.02328558
1 | 1 | 0 | 1 | 0 | 0 | 1 | 72061.7417 | 0.0500000007 | 3.01069689 | 0.0001389126 | 0.05000754 | 0.000150557564 | 1.1458e+90 | 0.02342449
1 | 1 | 0 | 1 | 0 | 0 | 1 | 72071.7419 | 0.0500000007 | 3.02029061 | 0.000138912 | 0.05000735 | 0.000151036729 | 1.1458e+90 | 0.02356341
1 | 1 | 0 | 1 | 0 | 0 | 1 | 72073.5197 | 0.0500000007 | 3.01027727 | 2.469527e-05 | 0.05000732 | 0.000150535896 | 1.1458e+90 | 0.0235881
1 | 1 | 0 | 1 | 0 | 0 | 1 | 72073.8351 | 0.0500000007 | 3.00024462 | 4.3812e-06 | 0.05000736 | 0.000150034321 | 1.1458e+90 | 0.02359248
1 | 1 | 0 | 1 | 0 | 0 | 1 | 72078.4035 | 0.0500000007 | 3.01033449 | 6.345917e-05 | 0.05000723 | 0.000150538501 | 1.1458e+90 | 0.02365594
1 | 1 | 0 | 1 | 0 | 0 | 1 | 72083.6979 | 0.0500000007 | 3.02036691 | 7.354379e-05 | 0.05000712 | 0.000151039858 | 1.1458e+90 | 0.02372949
1 | 1 | 0 | 1 | 0 | 0 | 1 | 72089.9207 | 0.0500000007 | 3.03039956 | 8.644019e-05 | 0.05000719 | 0.000151541768 | 1.1458e+90 | 0.02381593
1 | 1 | 0 | 1 | 0 | 0 | 1 | 72096.7003 | 0.0500000007 | 3.04041314 | 9.417446e-05 | 0.0500071 | 0.000152042237 | 1.1458e+90 | 0.0239101
1 | 1 | 0 | 1 | 0 | 0 | 1 | 72104.2411 | 0.0500000007 | 3.05042672 | 0.0001047481 | 0.05000706 | 0.000152542852 | 1.1458e+90 | 0.02401485
1 | 1 | 0 | 1 | 0 | 0 | 1 | 72112.2481 | 0.0500000007 | 3.06047845 | 0.0001112243 | 0.0500072 | 0.000153045941 | 1.1458e+90 | 0.02412607
1 | 1 | 0 | 1 | 0 | 0 | 1 | 72120.4729 | 0.0500000007 | 3.07049179 | 0.0001142501 | 0.05000735 | 0.000153547167 | 1.1458e+90 | 0.02424032
1 | 1 | 0 | 1 | 0 | 0 | 1 | 72128.6689 | 0.0500000007 | 3.08054352 | 0.0001138504 | 0.0500075 | 0.000154050271 | 1.1458e+90 | 0.02435417
1 | 1 | 0 | 1 | 0 | 0 | 1 | 72136.7833 | 0.0500000007 | 3.0905571 | 0.0001127164 | 0.0500073 | 0.000154550406 | 1.1458e+90 | 0.02446689
1 | 1 | 0 | 1 | 0 | 0 | 1 | 72144.4978 | 0.0500000007 | 3.10057068 | 0.0001071628 | 0.05000728 | 0.000155051108 | 1.1458e+90 | 0.02457405
1 | 1 | 0 | 1 | 0 | 0 | 1 | 72152.1138 | 0.0500000007 | 3.11058402 | 0.0001057935 | 0.05000746 | 0.000155552392 | 1.1458e+90 | 0.02467985
1 | 1 | 0 | 1 | 0 | 0 | 1 | 72159.657 | 0.0500000007 | 3.1205976 | 0.0001047823 | 0.05000745 | 0.000156053138 | 1.1458e+90 | 0.02478463
1 | 1 | 0 | 1 | 0 | 0 | 1 | 72167.0596 | 0.0500000007 | 3.13061118 | 0.0001028289 | 0.05000729 | 0.000156553375 | 1.1458e+90 | 0.02488746
1 | 1 | 0 | 1 | 0 | 0 | 1 | 72174.1386 | 0.0500000007 | 3.14062476 | 9.83334e-05 | 0.05000711 | 0.000157053568 | 1.1458e+90 | 0.02498579
1 | 1 | 0 | 1 | 0 | 0 | 1 | 72181.091 | 0.0500000007 | 3.1506381 | 9.657485e-05 | 0.05000713 | 0.000157554357 | 1.1458e+90 | 0.02508237
1 | 1 | 0 | 1 | 0 | 0 | 1 | 72187.8494 | 0.0500000007 | 3.16067076 | 9.388036e-05 | 0.05000731 | 0.000158056631 | 1.1458e+90 | 0.02517625
1 | 1 | 0 | 1 | 0 | 0 | 1 | 72194.3056 | 0.0500000007 | 3.17068434 | 8.968276e-05 | 0.05000744 | 0.000158557799 | 1.1458e+90 | 0.02526593
1 | 1 | 0 | 1 | 0 | 0 | 1 | 72200.5998 | 0.0500000007 | 3.18069792 | 8.743219e-05 | 0.0500073 | 0.000159058123 | 1.1458e+90 | 0.02535336
1 | 1 | 0 | 1 | 0 | 0 | 1 | 72206.8344 | 0.0500000007 | 3.19071126 | 8.660436e-05 | 0.05000734 | 0.000159558986 | 1.1458e+90 | 0.02543997
1 | 1 | 0 | 1 | 0 | 0 | 1 | 72212.8398 | 0.0500000007 | 3.20078206 | 8.342041e-05 | 0.05000725 | 0.000160062307 | 1.1458e+90 | 0.02552339
1 | 1 | 0 | 1 | 0 | 0 | 1 | 72218.7006 | 0.0500000007 | 3.21079564 | 8.141196e-05 | 0.05000736 | 0.000160563402 | 1.1458e+90 | 0.0256048
1 | 1 | 0 | 1 | 0 | 0 | 1 | 72222.4856 | 0.0500000007 | 3.19893193 | 5.257708e-05 | 0.05000727 | 0.000159969859 | 1.1458e+90 | 0.02565737
1 | 1 | 0 | 1 | 0 | 0 | 1 | 72222.4858 | 0.0500000007 | 3.17036009 | 2.778114e-09 | 0.05000604 | 0.000158537165 | 1.1458e+90 | 0.02565738
1 | 1 | 0 | 1 | 0 | 0 | 1 | 72222.4908 | 0.0500000007 | 3.16032743 | 6.945549e-08 | 0.05000797 | 0.000158041556 | 1.1458e+90 | 0.02565745
1 | 1 | 0 | 1 | 0 | 0 | 1 | 72222.5048 | 0.0500000007 | 3.15014219 | 1.944759e-07 | 0.05000811 | 0.000157532661 | 1.1458e+90 | 0.02565764
1 | 1 | 0 | 1 | 0 | 0 | 1 | 72222.5254 | 0.0500000007 | 3.1400907 | 2.861527e-07 | 0.05000727 | 0.000157027374 | 1.1458e+90 | 0.02565793
1 | 1 | 0 | 1 | 0 | 0 | 1 | 72222.5488 | 0.0500000007 | 3.13005805 | 3.250518e-07 | 0.05000799 | 0.000156527909 | 1.1458e+90 | 0.02565825
1 | 1 | 0 | 1 | 0 | 0 | 1 | 72222.5544 | 0.0500000007 | 3.11880469 | 7.778831e-08 | 0.05000679 | 0.000155961403 | 1.1458e+90 | 0.02565833
1 | 1 | 0 | 1 | 0 | 0 | 1 | 72222.573 | 0.0500000007 | 3.10867667 | 2.583744e-07 | 0.05000796 | 0.000155458591 | 1.1458e+90 | 0.02565859
1 | 1 | 0 | 1 | 0 | 0 | 1 | 72222.5902 | 0.0500000007 | 2.84910727 | 2.38954e-07 | 0.05001364 | 0.000142494217 | 1.1458e+90 | 0.02565883
1 | 1 | 0 | 1 | 0 | 0 | 1 | 72222.5904 | 0.0500000007 | 2.56838536 | 2.783379e-09 | 0.05010086 | 0.000128678308 | 1.1458e+90 | 0.02565883
1 | 1 | 0 | 1 | 0 | 0 | 1 | 72222.5906 | 0.0500000007 | 2.85160589 | 2.725773e-09 | 0.04906394 | 0.000139911004 | 1.1458e+90 | 0.02565883
1 | 1 | 0 | 1 | 0 | 0 | 1 | 72222.5908 | 0.0500000007 | 3.06068802 | 2.775922e-09 | 0.04996663 | 0.000152932262 | 1.1458e+90 | 0.02565884
1 | 1 | 0 | 1 | 0 | 0 | 1 | 72222.591 | 0.0500000007 | 3.07320023 | 2.777477e-09 | 0.04999462 | 0.000153643472 | 1.1458e+90 | 0.02565884
1 | 1 | 0 | 1 | 0 | 0 | 1 | 72222.6316 | 0.0500000007 | 3.06318665 | 5.639755e-07 | 0.05000769 | 0.000153182889 | 1.1458e+90 | 0.0256594
1 | 1 | 0 | 1 | 0 | 0 | 1 | 72222.65 | 0.0500000007 | 3.0531733 | 2.555992e-07 | 0.05000855 | 0.000152684777 | 1.1458e+90 | 0.02565966
1 | 1 | 0 | 1 | 0 | 0 | 1 | 72222.6724 | 0.0500000007 | 3.04314065 | 3.111589e-07 | 0.05000769 | 0.000152180452 | 1.1458e+90 | 0.02565997
1 | 1 | 0 | 1 | 0 | 0 | 1 | 72222.692 | 0.0500000007 | 2.97209239 | 2.722249e-07 | 0.05000051 | 0.000148606137 | 1.1458e+90 | 0.02566024
1 | 1 | 0 | 1 | 0 | 0 | 1 | 72222.6922 | 0.0500000007 | 3.08214569 | 2.774791e-09 | 0.04994627 | 0.000153941684 | 1.1458e+90 | 0.02566024
1 | 1 | 0 | 1 | 0 | 0 | 1 | 72222.6924 | 0.0500000007 | 3.09650803 | 2.777548e-09 | 0.04999589 | 0.000154812689 | 1.1458e+90 | 0.02566025
1 | 1 | 0 | 1 | 0 | 0 | 1 | 72222.6942 | 0.0500000007 | 3.10686469 | 2.50032e-08 | 0.05000641 | 0.000155363145 | 1.1458e+90 | 0.02566027
1 | 1 | 0 | 1 | 0 | 0 | 1 | 72222.708 | 0.0500000007 | 3.11691642 | 1.916951e-07 | 0.05000743 | 0.000155868969 | 1.1458e+90 | 0.02566046
1 | 1 | 0 | 1 | 0 | 0 | 1 | 72222.7704 | 0.0500000007 | 3.12698722 | 8.667945e-07 | 0.05000739 | 0.000156372465 | 1.1458e+90 | 0.02566133
1 | 1 | 0 | 1 | 0 | 0 | 1 | 72223.2404 | 0.0500000007 | 3.1370008 | 6.528767e-06 | 0.05000759 | 0.000156873837 | 1.1458e+90 | 0.02566786
1 | 1 | 0 | 1 | 0 | 0 | 1 | 72224.764 | 0.0500000007 | 3.14703321 | 2.116421e-05 | 0.05000734 | 0.000157374758 | 1.1458e+90 | 0.02568902
1 | 1 | 0 | 1 | 0 | 0 | 1 | 72227.8922 | 0.0500000007 | 3.15704679 | 4.345348e-05 | 0.05000722 | 0.000157875125 | 1.1458e+90 | 0.02573248
1 | 1 | 0 | 1 | 0 | 0 | 1 | 72230.267 | 0.0500000007 | 3.16706038 | 3.298819e-05 | 0.05000738 | 0.000158376395 | 1.1458e+90 | 0.02576547
1 | 1 | 0 | 1 | 0 | 0 | 1 | 72232.8098 | 0.0500000007 | 3.17707396 | 3.53219e-05 | 0.05000742 | 0.000158877287 | 1.1458e+90 | 0.02580079
1 | 1 | 0 | 1 | 0 | 0 | 1 | 72235.7044 | 0.0500000007 | 3.1870873 | 4.020866e-05 | 0.05000733 | 0.000159377727 | 1.1458e+90 | 0.025841
1 | 1 | 0 | 1 | 0 | 0 | 1 | 72238.7594 | 0.0500000007 | 3.19711995 | 4.243693e-05 | 0.05000752 | 0.000159880045 | 1.1458e+90 | 0.02588343
1 | 1 | 0 | 1 | 0 | 0 | 1 | 72242.2108 | 0.0500000007 | 3.20713353 | 4.794336e-05 | 0.05000757 | 0.000160380965 | 1.1458e+90 | 0.02593138
1 | 1 | 0 | 1 | 0 | 0 | 1 | 72250.9948 | 0.0500000007 | 3.21737599 | 0.0001220179 | 0.05000736 | 0.000160892465 | 1.1458e+90 | 0.02605339
1 | 1 | 0 | 1 | 0 | 0 | 1 | 72255.2756 | 0.0500000007 | 3.22738934 | 5.946399e-05 | 0.0500071 | 0.000161392396 | 1.1458e+90 | 0.02611286
1 | 1 | 0 | 1 | 0 | 0 | 1 | 72259.3872 | 0.0500000007 | 3.23740292 | 5.711381e-05 | 0.05000724 | 0.000161893578 | 1.1458e+90 | 0.02616997
1 | 1 | 0 | 1 | 0 | 0 | 1 | 72263.6314 | 0.0500000007 | 3.2474165 | 5.895588e-05 | 0.05000736 | 0.000162394717 | 1.1458e+90 | 0.02622893
1 | 1 | 0 | 1 | 0 | 0 | 1 | 72267.6538 | 0.0500000007 | 3.25756359 | 5.587492e-05 | 0.05000739 | 0.000162902274 | 1.1458e+90 | 0.0262848
1 | 1 | 0 | 1 | 0 | 0 | 1 | 72272.1778 | 0.0500000007 | 3.26774859 | 6.284269e-05 | 0.05000746 | 0.000163411809 | 1.1458e+90 | 0.02634765
1 | 1 | 0 | 1 | 0 | 0 | 1 | 72276.6642 | 0.0500000007 | 3.27776217 | 6.232036e-05 | 0.05000744 | 0.000163912482 | 1.1458e+90 | 0.02640997
1 | 1 | 0 | 1 | 0 | 0 | 1 | 72280.8982 | 0.0500000007 | 3.28787112 | 5.881431e-05 | 0.05000746 | 0.000164418074 | 1.1458e+90 | 0.02646878
1 | 1 | 0 | 1 | 0 | 0 | 1 | 72285.0014 | 0.0500000007 | 3.2978847 | 5.699726e-05 | 0.05000736 | 0.0001649185 | 1.1458e+90 | 0.02652578
1 | 1 | 0 | 1 | 0 | 0 | 1 | 72289.0626 | 0.0500000007 | 3.30791712 | 5.641381e-05 | 0.05000733 | 0.000165420119 | 1.1458e+90 | 0.02658219
1 | 1 | 0 | 1 | 0 | 0 | 1 | 72293.1466 | 0.0500000007 | 3.31800699 | 5.673054e-05 | 0.05000735 | 0.000165924721 | 1.1458e+90 | 0.02663892
1 | 1 | 0 | 1 | 0 | 0 | 1 | 72297.2298 | 0.0500000007 | 3.32802057 | 5.671935e-05 | 0.05000727 | 0.000166425234 | 1.1458e+90 | 0.02669564
1 | 1 | 0 | 1 | 0 | 0 | 1 | 72301.2118 | 0.0500000007 | 3.33803415 | 5.531361e-05 | 0.05000729 | 0.000166926038 | 1.1458e+90 | 0.02675095
1 | 1 | 0 | 1 | 0 | 0 | 1 | 72305.1302 | 0.0500000007 | 3.34806657 | 5.443021e-05 | 0.05000735 | 0.000167427948 | 1.1458e+90 | 0.02680539
1 | 1 | 0 | 1 | 0 | 0 | 1 | 72308.7066 | 0.0500000007 | 3.35808015 | 4.967951e-05 | 0.05000735 | 0.00016792868 | 1.1458e+90 | 0.02685506
1 | 1 | 0 | 1 | 0 | 0 | 1 | 72315.3034 | 0.0500000007 | 3.36820817 | 9.163598e-05 | 0.05000752 | 0.000168435741 | 1.1458e+90 | 0.0269467
1 | 1 | 0 | 1 | 0 | 0 | 1 | 72319.1958 | 0.0500000007 | 3.37822175 | 5.40692e-05 | 0.05000749 | 0.0001689364 | 1.1458e+90 | 0.02700077
1 | 1 | 0 | 1 | 0 | 0 | 1 | 72323.1608 | 0.0500000007 | 3.38831162 | 5.507755e-05 | 0.05000737 | 0.000169440551 | 1.1458e+90 | 0.02705585
1 | 1 | 0 | 1 | 0 | 0 | 1 | 72327.0576 | 0.0500000007 | 3.39838219 | 5.413022e-05 | 0.0500074 | 0.000169944266 | 1.1458e+90 | 0.02710998
1 | 1 | 0 | 1 | 0 | 0 | 1 | 72330.9178 | 0.0500000007 | 3.40839577 | 5.362171e-05 | 0.05000731 | 0.000170444691 | 1.1458e+90 | 0.0271636
1 | 1 | 0 | 1 | 0 | 0 | 1 | 72334.524 | 0.0500000007 | 3.41840935 | 5.009343e-05 | 0.05000732 | 0.000170945481 | 1.1458e+90 | 0.02721369
1 | 1 | 0 | 1 | 0 | 0 | 1 | 72339.842 | 0.0500000007 | 3.42842293 | 7.387193e-05 | 0.05000734 | 0.0001714463 | 1.1458e+90 | 0.02728756
1 | 1 | 0 | 1 | 0 | 0 | 1 | 72343.335 | 0.0500000007 | 3.43849349 | 4.852096e-05 | 0.05000729 | 0.000171949752 | 1.1458e+90 | 0.02733609
1 | 1 | 0 | 1 | 0 | 0 | 1 | 72346.6294 | 0.0500000007 | 3.44850707 | 4.576201e-05 | 0.05000707 | 0.000172449727 | 1.1458e+90 | 0.02738185
1 | 1 | 0 | 1 | 0 | 0 | 1 | 72350.2936 | 0.0500000007 | 3.45859694 | 5.089916e-05 | 0.05000737 | 0.000172955348 | 1.1458e+90 | 0.02743275
1 | 1 | 0 | 1 | 0 | 0 | 1 | 72353.2906 | 0.0500000007 | 3.46861053 | 4.163108e-05 | 0.05000731 | 0.00017345589 | 1.1458e+90 | 0.02747438
1 | 1 | 0 | 1 | 0 | 0 | 1 | 72356.7422 | 0.0500000007 | 3.47868109 | 4.79458e-05 | 0.05000722 | 0.000173959153 | 1.1458e+90 | 0.02752232
1 | 1 | 0 | 1 | 0 | 0 | 1 | 72359.8834 | 0.0500000007 | 3.48869467 | 4.363395e-05 | 0.05000708 | 0.000174459448 | 1.1458e+90 | 0.02756596
1 | 1 | 0 | 1 | 0 | 0 | 1 | 72362.8428 | 0.0500000007 | 3.49870825 | 4.110869e-05 | 0.0500072 | 0.000174960616 | 1.1458e+90 | 0.02760707
1 | 1 | 0 | 1 | 0 | 0 | 1 | 72365.8708 | 0.0500000007 | 3.5087409 | 4.206165e-05 | 0.05000726 | 0.000175462526 | 1.1458e+90 | 0.02764913
1 | 1 | 0 | 1 | 0 | 0 | 1 | 72369.0068 | 0.0500000007 | 3.51879239 | 4.356178e-05 | 0.05000716 | 0.000175964829 | 1.1458e+90 | 0.02769269
1 | 1 | 0 | 1 | 0 | 0 | 1 | 72372.2294 | 0.0500000007 | 3.52884412 | 4.476464e-05 | 0.05000706 | 0.000176467103 | 1.1458e+90 | 0.02773745
1 | 1 | 0 | 1 | 0 | 0 | 1 | 72375.0596 | 0.0500000007 | 3.5388577 | 3.931389e-05 | 0.05000708 | 0.000176967937 | 1.1458e+90 | 0.02777677
1 | 1 | 0 | 1 | 0 | 0 | 1 | 72377.779 | 0.0500000007 | 3.54887128 | 3.777469e-05 | 0.05000696 | 0.000177468246 | 1.1458e+90 | 0.02781454
1 | 1 | 0 | 1 | 0 | 0 | 1 | 72380.8988 | 0.0500000007 | 3.55890369 | 4.333665e-05 | 0.05000704 | 0.000177970243 | 1.1458e+90 | 0.02785788
1 | 1 | 0 | 1 | 0 | 0 | 1 | 72383.7066 | 0.0500000007 | 3.56893635 | 3.90028e-05 | 0.05000716 | 0.000178472386 | 1.1458e+90 | 0.02789688
1 | 1 | 0 | 1 | 0 | 0 | 1 | 72386.6004 | 0.0500000007 | 3.5790453 | 4.019747e-05 | 0.05000724 | 0.000178978167 | 1.1458e+90 | 0.02793708
1 | 1 | 0 | 1 | 0 | 0 | 1 | 72389.4288 | 0.0500000007 | 3.58907795 | 3.928891e-05 | 0.05000711 | 0.000179479408 | 1.1458e+90 | 0.02797637
1 | 1 | 0 | 1 | 0 | 0 | 1 | 72392.1948 | 0.0500000007 | 3.59909129 | 3.842205e-05 | 0.05000701 | 0.000179979805 | 1.1458e+90 | 0.02801479
1 | 1 | 0 | 1 | 0 | 0 | 1 | 72394.7724 | 0.0500000007 | 3.60910487 | 3.58051e-05 | 0.05000714 | 0.000180481016 | 1.1458e+90 | 0.0280506
1 | 1 | 0 | 1 | 0 | 0 | 1 | 72397.3782 | 0.0500000007 | 3.6191566 | 3.619685e-05 | 0.05000717 | 0.0001809838 | 1.1458e+90 | 0.02808679
1 | 1 | 0 | 1 | 0 | 0 | 1 | 72400.3134 | 0.0500000007 | 3.62918925 | 4.07726e-05 | 0.05000729 | 0.000181485928 | 1.1458e+90 | 0.02812757
1 | 1 | 0 | 1 | 0 | 0 | 1 | 72403.494 | 0.0500000007 | 3.63929796 | 4.418141e-05 | 0.05000727 | 0.000181991345 | 1.1458e+90 | 0.02817175
1 | 1 | 0 | 1 | 0 | 0 | 1 | 72406.3446 | 0.0500000007 | 3.64936876 | 3.959743e-05 | 0.05000729 | 0.000182495045 | 1.1458e+90 | 0.02821134
1 | 1 | 0 | 1 | 0 | 0 | 1 | 72409.0534 | 0.0500000007 | 3.65940142 | 3.76277e-05 | 0.05000729 | 0.000182996737 | 1.1458e+90 | 0.02824897
1 | 1 | 0 | 1 | 0 | 0 | 1 | 72411.3212 | 0.0500000007 | 3.66943407 | 3.150182e-05 | 0.05000732 | 0.00018349856 | 1.1458e+90 | 0.02828047
1 | 1 | 0 | 1 | 0 | 0 | 1 | 72414.086 | 0.0500000007 | 3.67944741 | 3.840559e-05 | 0.05000729 | 0.000183999175 | 1.1458e+90 | 0.02831888
1 | 1 | 0 | 1 | 0 | 0 | 1 | 72416.5982 | 0.0500000007 | 3.68946099 | 3.489675e-05 | 0.0500073 | 0.000184499979 | 1.1458e+90 | 0.02835378
1 | 1 | 0 | 1 | 0 | 0 | 1 | 72419.352 | 0.0500000007 | 3.69949365 | 3.825278e-05 | 0.05000728 | 0.000185001627 | 1.1458e+90 | 0.02839203
1 | 1 | 0 | 1 | 0 | 0 | 1 | 72422.0172 | 0.0500000007 | 3.70950723 | 3.702215e-05 | 0.05000742 | 0.000185502897 | 1.1458e+90 | 0.02842905
1 | 1 | 0 | 1 | 0 | 0 | 1 | 72424.5048 | 0.0500000007 | 3.71952057 | 3.455508e-05 | 0.05000737 | 0.000186003439 | 1.1458e+90 | 0.02846361
1 | 1 | 0 | 1 | 0 | 0 | 1 | 72426.8814 | 0.0500000007 | 3.72953415 | 3.301314e-05 | 0.05000729 | 0.000186503894 | 1.1458e+90 | 0.02849662
1 | 1 | 0 | 1 | 0 | 0 | 1 | 72429.5242 | 0.0500000007 | 3.73958588 | 3.671094e-05 | 0.05000735 | 0.000187006794 | 1.1458e+90 | 0.02853333
1 | 1 | 0 | 1 | 0 | 0 | 1 | 72432.0066 | 0.0500000007 | 3.74961853 | 3.448281e-05 | 0.0500073 | 0.000187508311 | 1.1458e+90 | 0.02856781
1 | 1 | 0 | 1 | 0 | 0 | 1 | 72434.5942 | 0.0500000007 | 3.75963187 | 3.594411e-05 | 0.05000728 | 0.000188008969 | 1.1458e+90 | 0.02860376
1 | 1 | 0 | 1 | 0 | 0 | 1 | 72437.0916 | 0.0500000007 | 3.76966453 | 3.469111e-05 | 0.05000721 | 0.000188510414 | 1.1458e+90 | 0.02863845
1 | 1 | 0 | 1 | 0 | 0 | 1 | 72439.538 | 0.0500000007 | 3.77967811 | 3.398275e-05 | 0.05000733 | 0.000189011611 | 1.1458e+90 | 0.02867243
1 | 1 | 0 | 1 | 0 | 0 | 1 | 72441.9674 | 0.0500000007 | 3.78971076 | 3.374662e-05 | 0.05000735 | 0.000189513405 | 1.1458e+90 | 0.02870618
1 | 1 | 0 | 1 | 0 | 0 | 1 | 72444.439 | 0.0500000007 | 3.79981947 | 3.433291e-05 | 0.05000748 | 0.000190019404 | 1.1458e+90 | 0.02874051
1 | 1 | 0 | 1 | 0 | 0 | 1 | 72446.9104 | 0.0500000007 | 3.80985212 | 3.433018e-05 | 0.05000756 | 0.000190521416 | 1.1458e+90 | 0.02877484
1 | 1 | 0 | 1 | 0 | 0 | 1 | 72449.3886 | 0.0500000007 | 3.81988478 | 3.442464e-05 | 0.05000756 | 0.000191023137 | 1.1458e+90 | 0.02880927
1 | 1 | 0 | 1 | 0 | 0 | 1 | 72451.7366 | 0.0500000007 | 3.82989836 | 3.261598e-05 | 0.05000747 | 0.000191523533 | 1.1458e+90 | 0.02884188
1 | 1 | 0 | 1 | 0 | 0 | 1 | 72454.3938 | 0.0500000007 | 3.83994985 | 3.691091e-05 | 0.05000727 | 0.000192025385 | 1.1458e+90 | 0.02887879
1 | 1 | 0 | 1 | 0 | 0 | 1 | 72456.9924 | 0.0500000007 | 3.84996343 | 3.609692e-05 | 0.05000728 | 0.000192526219 | 1.1458e+90 | 0.02891489
1 | 1 | 0 | 1 | 0 | 0 | 1 | 72459.4908 | 0.0500000007 | 3.85997701 | 3.470496e-05 | 0.05000716 | 0.00019302647 | 1.1458e+90 | 0.02894959
1 | 1 | 0 | 1 | 0 | 0 | 1 | 72461.8472 | 0.0500000007 | 3.87000966 | 3.273243e-05 | 0.05000713 | 0.00019352806 | 1.1458e+90 | 0.02898233
1 | 1 | 0 | 1 | 0 | 0 | 1 | 72464.2682 | 0.0500000007 | 3.88008046 | 3.362992e-05 | 0.05000733 | 0.000194032458 | 1.1458e+90 | 0.02901596
1 | 1 | 0 | 1 | 0 | 0 | 1 | 72466.8758 | 0.0500000007 | 3.89011288 | 3.622203e-05 | 0.05000742 | 0.000194534514 | 1.1458e+90 | 0.02905218
1 | 1 | 0 | 1 | 0 | 0 | 1 | 72469.4346 | 0.0500000007 | 3.90014553 | 3.554418e-05 | 0.05000745 | 0.000195036337 | 1.1458e+90 | 0.02908772
1 | 1 | 0 | 1 | 0 | 0 | 1 | 72472.0504 | 0.0500000007 | 3.91015911 | 3.633603e-05 | 0.05000754 | 0.000195537446 | 1.1458e+90 | 0.02912406
1 | 1 | 0 | 1 | 0 | 0 | 1 | 72474.8276 | 0.0500000007 | 3.92017269 | 3.857788e-05 | 0.05000734 | 0.000196037407 | 1.1458e+90 | 0.02916264
1 | 1 | 0 | 1 | 0 | 0 | 1 | 72477.3482 | 0.0500000007 | 3.93020511 | 3.501342e-05 | 0.05000727 | 0.000196538836 | 1.1458e+90 | 0.02919765
1 | 1 | 0 | 1 | 0 | 0 | 1 | 72480.016 | 0.0500000007 | 3.94021869 | 3.70582e-05 | 0.05000732 | 0.000197039801 | 1.1458e+90 | 0.02923471
1 | 1 | 0 | 1 | 0 | 0 | 1 | 72482.8052 | 0.0500000007 | 3.95025134 | 3.874462e-05 | 0.05000741 | 0.000197541827 | 1.1458e+90 | 0.02927345
1 | 1 | 0 | 1 | 0 | 0 | 1 | 72485.7214 | 0.0500000007 | 3.96030307 | 4.050873e-05 | 0.05000736 | 0.000198044305 | 1.1458e+90 | 0.02931396
1 | 1 | 0 | 1 | 0 | 0 | 1 | 72488.6166 | 0.0500000007 | 3.9703927 | 4.021706e-05 | 0.05000741 | 0.000198549038 | 1.1458e+90 | 0.02935418
1 | 1 | 0 | 1 | 0 | 0 | 1 | 72491.4752 | 0.0500000007 | 3.98040628 | 3.970858e-05 | 0.05000732 | 0.000199049464 | 1.1458e+90 | 0.02939389
1 | 1 | 0 | 1 | 0 | 0 | 1 | 72494.3246 | 0.0500000007 | 3.99047709 | 3.958085e-05 | 0.0500074 | 0.000199553382 | 1.1458e+90 | 0.02943347
1 | 1 | 0 | 1 | 0 | 0 | 1 | 72497.3936 | 0.0500000007 | 4.00016642 | 4.263127e-05 | 0.05000737 | 0.000200037801 | 1.1458e+90 | 0.0294761
1 | 0 | 0 | 0 | 1 | 0 | 2 | 72497.3942 | -0.0500000007 | 3.99151921 | -2.748469e-09 | -0.01649082 | 6.58234057e-05 | 2.748469e-09 | 0.0294761
1 | 0 | 0 | 0 | 0 | 0 | 2 | 72497.5448 | -0.0500000007 | 3.98144579 | -2.091297e-06 | -0.04999117 | 0.000199037124 | 2.094045e-06 | 0.02947401
1 | 0 | 0 | 0 | 0 | 0 | 2 | 72497.9718 | -0.0500000007 | 3.97139406 | -5.929488e-06 | -0.04999101 | 0.000198533991 | 8.023533e-06 | 0.02946808
1 | 0 | 0 | 0 | 0 | 0 | 2 | 72498.4 | -0.0500000007 | 3.96132326 | -5.94617e-06 | -0.04999116 | 0.00019803115 | 1.39697e-05 | 0.02946213
1 | 0 | 0 | 0 | 0 | 0 | 2 | 72498.884 | -0.0500000007 | 3.95130992 | -6.721018e-06 | -0.04999106 | 0.000197530157 | 1.1458e+90 | 0.02945541
1 | 0 | 0 | 0 | 0 | 0 | 2 | 72499.4208 | -0.0500000007 | 3.94129634 | -7.454242e-06 | -0.0499912 | 0.000197030138 | 1.1458e+90 | 0.02944795
1 | 0 | 0 | 0 | 0 | 0 | 2 | 72499.891 | -0.0500000007 | 3.93128276 | -6.5294e-06 | -0.04999117 | 0.000196529421 | 1.1458e+90 | 0.02944142
1 | 0 | 0 | 0 | 0 | 0 | 2 | 72500.4538 | -0.0500000007 | 3.92123103 | -7.815285e-06 | -0.04999117 | 0.000196026944 | 1.1458e+90 | 0.02943361
1 | 0 | 0 | 0 | 0 | 0 | 2 | 72500.9856 | -0.0500000007 | 3.91121769 | -7.384853e-06 | -0.0499915 | 0.000195527638 | 1.1458e+90 | 0.02942622
1 | 0 | 0 | 0 | 0 | 0 | 2 | 72501.5032 | -0.0500000007 | 3.9009943 | -7.187665e-06 | -0.0499915 | 0.000195016546 | 1.1458e+90 | 0.02941904
1 | 0 | 0 | 0 | 0 | 0 | 2 | 72502.1142 | -0.0500000007 | 3.89098072 | -8.484658e-06 | -0.04999145 | 0.000194515771 | 1.1458e+90 | 0.02941055
1 | 0 | 0 | 0 | 0 | 0 | 2 | 72502.6734 | -0.0500000007 | 3.88094807 | -7.765331e-06 | -0.04999141 | 0.000194014079 | 1.1458e+90 | 0.02940279
1 | 0 | 0 | 0 | 0 | 0 | 2 | 72503.2006 | -0.0500000007 | 3.8708775 | -7.320943e-06 | -0.04999128 | 0.000193510117 | 1.1458e+90 | 0.02939547
1 | 0 | 0 | 0 | 0 | 0 | 2 | 72503.487 | -0.0500000007 | 3.86078763 | -3.9771e-06 | -0.04999149 | 0.000193006534 | 1.1458e+90 | 0.02939149
1 | 0 | 0 | 0 | 0 | 0 | 2 | 72503.8888 | -0.0500000007 | 3.85077405 | -5.579588e-06 | -0.04999134 | 0.000192505366 | 1.1458e+90 | 0.02938591
1 | 0 | 0 | 0 | 0 | 0 | 2 | 72504.3136 | -0.0500000007 | 3.8406651 | -5.898967e-06 | -0.04999126 | 0.000191999687 | 1.1458e+90 | 0.02938001
1 | 0 | 0 | 0 | 0 | 0 | 2 | 72504.7744 | -0.0500000007 | 3.83065176 | -6.398906e-06 | -0.04999146 | 0.000191499887 | 1.1458e+90 | 0.02937361
1 | 0 | 0 | 0 | 0 | 0 | 2 | 72505.2862 | -0.0500000007 | 3.82048559 | -7.107082e-06 | -0.04999121 | 0.000190990715 | 1.1458e+90 | 0.0293665
1 | 0 | 0 | 0 | 0 | 0 | 2 | 72505.747 | -0.0500000007 | 3.81043386 | -6.398886e-06 | -0.04999131 | 0.000190488587 | 1.1458e+90 | 0.02936011
1 | 0 | 0 | 0 | 0 | 0 | 2 | 72506.2534 | -0.0500000007 | 3.80042028 | -7.032096e-06 | -0.04999122 | 0.000189987637 | 1.1458e+90 | 0.02935307
1 | 0 | 0 | 0 | 0 | 0 | 2 | 72506.7406 | -0.0500000007 | 3.79031157 | -6.765489e-06 | -0.04999131 | 0.000189482642 | 1.1458e+90 | 0.02934631
1 | 0 | 0 | 0 | 0 | 0 | 2 | 72507.2854 | -0.0500000007 | 3.78029799 | -7.565351e-06 | -0.04999132 | 0.000188982085 | 1.1458e+90 | 0.02933874
1 | 0 | 0 | 0 | 0 | 0 | 2 | 72507.8208 | -0.0500000007 | 3.77020812 | -7.434814e-06 | -0.04999129 | 0.000188477585 | 1.1458e+90 | 0.02933131
1 | 0 | 0 | 0 | 0 | 0 | 2 | 72508.3436 | -0.0500000007 | 3.76019454 | -7.259868e-06 | -0.04999145 | 0.000187977595 | 1.1458e+90 | 0.02932405
1 | 0 | 0 | 0 | 0 | 0 | 2 | 72508.8628 | -0.0500000007 | 3.75016189 | -7.209866e-06 | -0.04999138 | 0.000187475773 | 1.1458e+90 | 0.02931684
1 | 0 | 0 | 0 | 0 | 0 | 2 | 72509.4438 | -0.0500000007 | 3.74009132 | -8.068073e-06 | -0.04999151 | 0.000186972829 | 1.1458e+90 | 0.02930877
1 | 0 | 0 | 0 | 0 | 0 | 2 | 72509.9498 | -0.0500000007 | 3.73002052 | -7.026575e-06 | -0.04999145 | 0.000186469144 | 1.1458e+90 | 0.02930174
1 | 0 | 0 | 0 | 0 | 0 | 2 | 72510.4882 | -0.0500000007 | 3.71993065 | -7.476498e-06 | -0.04999146 | 0.000185964745 | 1.1458e+90 | 0.02929427
1 | 0 | 0 | 0 | 0 | 0 | 2 | 72511.102 | -0.0500000007 | 3.70987892 | -8.52357e-06 | -0.04999162 | 0.000185462864 | 1.1458e+90 | 0.02928574
1 | 0 | 0 | 0 | 0 | 0 | 2 | 72511.6344 | -0.0500000007 | 3.69984651 | -7.393219e-06 | -0.04999172 | 0.000184961697 | 1.1458e+90 | 0.02927835
1 | 0 | 0 | 0 | 0 | 0 | 2 | 72512.1962 | -0.0500000007 | 3.68975663 | -7.801463e-06 | -0.04999159 | 0.000184456789 | 1.1458e+90 | 0.02927055
1 | 0 | 0 | 0 | 0 | 0 | 2 | 72512.773 | -0.0500000007 | 3.67962861 | -8.009767e-06 | -0.04999162 | 0.0001839506 | 1.1458e+90 | 0.02926254
1 | 0 | 0 | 0 | 0 | 0 | 2 | 72513.3552 | -0.0500000007 | 3.66953874 | -8.084723e-06 | -0.04999143 | 0.000183445489 | 1.1458e+90 | 0.02925445
1 | 0 | 0 | 0 | 0 | 0 | 2 | 72513.8956 | -0.0500000007 | 3.6594491 | -7.504273e-06 | -0.04999147 | 0.000182941221 | 1.1458e+90 | 0.02924695
1 | 0 | 0 | 0 | 0 | 0 | 2 | 72514.482 | -0.0500000007 | 3.64943552 | -8.14309e-06 | -0.0499917 | 0.000182441479 | 1.1458e+90 | 0.02923881
1 | 0 | 0 | 0 | 0 | 0 | 2 | 72515.0512 | -0.0500000007 | 3.63942194 | -7.904219e-06 | -0.04999156 | 0.000181940384 | 1.1458e+90 | 0.0292309
1 | 0 | 0 | 0 | 0 | 0 | 2 | 72515.6252 | -0.0500000007 | 3.62938929 | -7.970848e-06 | -0.04999139 | 0.000181438227 | 1.1458e+90 | 0.02922293
1 | 0 | 0 | 0 | 0 | 0 | 2 | 72516.2064 | -0.0500000007 | 3.61935687 | -8.070842e-06 | -0.04999146 | 0.000180936942 | 1.1458e+90 | 0.02921486
1 | 0 | 0 | 0 | 0 | 0 | 2 | 72516.744 | -0.0500000007 | 3.60930514 | -7.465403e-06 | -0.04999155 | 0.00018043477 | 1.1458e+90 | 0.0292074
1 | 0 | 0 | 0 | 0 | 0 | 2 | 72517.3692 | -0.0500000007 | 3.59927249 | -8.681843e-06 | -0.04999143 | 0.000179932773 | 1.1458e+90 | 0.02919871
1 | 0 | 0 | 0 | 0 | 0 | 2 | 72517.9578 | -0.0500000007 | 3.58925891 | -8.173609e-06 | -0.0499915 | 0.000179432449 | 1.1458e+90 | 0.02919054
1 | 0 | 0 | 0 | 0 | 0 | 2 | 72518.5706 | -0.0500000007 | 3.57924557 | -8.509629e-06 | -0.0499913 | 0.00017893115 | 1.1458e+90 | 0.02918203
1 | 0 | 0 | 0 | 0 | 0 | 2 | 72519.1808 | -0.0500000007 | 3.56915569 | -8.473514e-06 | -0.04999125 | 0.000178426533 | 1.1458e+90 | 0.02917356
1 | 0 | 0 | 0 | 0 | 0 | 2 | 72519.7878 | -0.0500000007 | 3.55914211 | -8.429094e-06 | -0.04999135 | 0.000177926311 | 1.1458e+90 | 0.02916513
1 | 0 | 0 | 0 | 0 | 0 | 2 | 72520.4272 | -0.0500000007 | 3.54909039 | -8.878984e-06 | -0.04999116 | 0.00017742315 | 1.1458e+90 | 0.02915625
1 | 0 | 0 | 0 | 0 | 0 | 2 | 72520.999 | -0.0500000007 | 3.53907704 | -7.940268e-06 | -0.0499912 | 0.000176922724 | 1.1458e+90 | 0.02914831
1 | 0 | 0 | 0 | 0 | 0 | 2 | 72521.6518 | -0.0500000007 | 3.52906346 | -9.06517e-06 | -0.04999176 | 0.000176424088 | 1.1458e+90 | 0.02913924
1 | 0 | 0 | 0 | 0 | 0 | 2 | 72522.2198 | -0.0500000007 | 3.51903081 | -7.887558e-06 | -0.04999157 | 0.000175921887 | 1.1458e+90 | 0.02913136
1 | 0 | 0 | 0 | 0 | 0 | 2 | 72522.8436 | -0.0500000007 | 3.50899816 | -8.662395e-06 | -0.04999139 | 0.0001754197 | 1.1458e+90 | 0.02912269
1 | 0 | 0 | 0 | 0 | 0 | 2 | 72523.4566 | -0.0500000007 | 3.49890852 | -8.512384e-06 | -0.04999117 | 0.000174914545 | 1.1458e+90 | 0.02911418
1 | 0 | 0 | 0 | 0 | 0 | 2 | 72524.0146 | -0.0500000007 | 3.48887587 | -7.748654e-06 | -0.04999133 | 0.000174413537 | 1.1458e+90 | 0.02910643
1 | 0 | 0 | 0 | 0 | 0 | 2 | 72524.6124 | -0.0500000007 | 3.47886229 | -8.301411e-06 | -0.04999178 | 0.000173914508 | 1.1458e+90 | 0.02909813
1 | 0 | 0 | 0 | 0 | 0 | 2 | 72525.2298 | -0.0500000007 | 3.46882963 | -8.573511e-06 | -0.04999133 | 0.000173411405 | 1.1458e+90 | 0.02908956
1 | 0 | 0 | 0 | 0 | 0 | 2 | 72525.8274 | -0.0500000007 | 3.45881629 | -8.298563e-06 | -0.04999135 | 0.000172910906 | 1.1458e+90 | 0.02908126
1 | 0 | 0 | 0 | 0 | 0 | 2 | 72526.4594 | -0.0500000007 | 3.44878364 | -8.776235e-06 | -0.04999122 | 0.000172408909 | 1.1458e+90 | 0.02907248
1 | 0 | 0 | 0 | 0 | 0 | 2 | 72527.031 | -0.0500000007 | 3.43865561 | -7.937506e-06 | -0.04999131 | 0.000171902881 | 1.1458e+90 | 0.02906455
1 | 0 | 0 | 0 | 0 | 0 | 2 | 72527.641 | -0.0500000007 | 3.42860389 | -8.470814e-06 | -0.0499917 | 0.000171401727 | 1.1458e+90 | 0.02905607
1 | 0 | 0 | 0 | 0 | 0 | 2 | 72528.2364 | -0.0500000007 | 3.41857147 | -8.26802e-06 | -0.0499914 | 0.000170899177 | 1.1458e+90 | 0.02904781
1 | 0 | 0 | 0 | 0 | 0 | 2 | 72528.863 | -0.0500000007 | 3.4084816 | -8.701295e-06 | -0.04999149 | 0.000170395084 | 1.1458e+90 | 0.02903911
1 | 0 | 0 | 0 | 0 | 0 | 2 | 72529.4198 | -0.0500000007 | 3.39839172 | -7.732035e-06 | -0.04999162 | 0.000169891107 | 1.1458e+90 | 0.02903137
1 | 0 | 0 | 0 | 0 | 0 | 2 | 72530.021 | -0.0500000007 | 3.38837814 | -8.348575e-06 | -0.04999148 | 0.000169390041 | 1.1458e+90 | 0.02902302
1 | 0 | 0 | 0 | 0 | 0 | 2 | 72530.6218 | -0.0500000007 | 3.3783648 | -8.343051e-06 | -0.04999166 | 0.000168890067 | 1.1458e+90 | 0.02901468
1 | 0 | 0 | 0 | 0 | 0 | 2 | 72531.2374 | -0.0500000007 | 3.36823678 | -8.548566e-06 | -0.04999163 | 0.000168383631 | 1.1458e+90 | 0.02900613
1 | 0 | 0 | 0 | 0 | 0 | 2 | 72531.853 | -0.0500000007 | 3.3582232 | -8.548562e-06 | -0.0499916 | 0.000167882958 | 1.1458e+90 | 0.02899758
1 | 0 | 0 | 0 | 0 | 0 | 2 | 72532.398 | -0.0500000007 | 3.34820962 | -7.568174e-06 | -0.04999162 | 0.00016738243 | 1.1458e+90 | 0.02899002
1 | 0 | 0 | 0 | 0 | 0 | 2 | 72533.0072 | -0.0500000007 | 3.3381772 | -8.459687e-06 | -0.0499916 | 0.000166880811 | 1.1458e+90 | 0.02898156
1 | 0 | 0 | 0 | 0 | 0 | 2 | 72533.6058 | -0.0500000007 | 3.3281064 | -8.312463e-06 | -0.04999144 | 0.000166376834 | 1.1458e+90 | 0.02897324
1 | 0 | 0 | 0 | 0 | 0 | 2 | 72534.2018 | -0.0500000007 | 3.31797838 | -8.276345e-06 | -0.04999136 | 0.000165870239 | 1.1458e+90 | 0.02896497
1 | 0 | 0 | 0 | 0 | 0 | 2 | 72534.764 | -0.0500000007 | 3.30775499 | -7.807018e-06 | -0.04999159 | 0.000165359932 | 1.1458e+90 | 0.02895716
1 | 0 | 0 | 0 | 0 | 0 | 2 | 72535.3064 | -0.0500000007 | 3.29772258 | -7.532027e-06 | -0.04999134 | 0.000164857585 | 1.1458e+90 | 0.02894963
1 | 0 | 0 | 0 | 0 | 0 | 2 | 72535.9474 | -0.0500000007 | 3.287709 | -8.901265e-06 | -0.04999152 | 0.000164357552 | 1.1458e+90 | 0.02894073
1 | 0 | 0 | 0 | 0 | 0 | 2 | 72536.5202 | -0.0500000007 | 3.27767634 | -7.954219e-06 | -0.04999161 | 0.000163856326 | 1.1458e+90 | 0.02893277
1 | 0 | 0 | 0 | 0 | 0 | 2 | 72537.086 | -0.0500000007 | 3.26764369 | -7.857041e-06 | -0.04999179 | 0.000163355347 | 1.1458e+90 | 0.02892492
1 | 0 | 0 | 0 | 0 | 0 | 2 | 72537.6684 | -0.0500000007 | 3.25763035 | -8.087559e-06 | -0.04999179 | 0.000162854776 | 1.1458e+90 | 0.02891683
1 | 0 | 0 | 0 | 0 | 0 | 2 | 72538.246 | -0.0500000007 | 3.24761677 | -8.020869e-06 | -0.04999158 | 0.000162353492 | 1.1458e+90 | 0.02890881
1 | 0 | 0 | 0 | 0 | 0 | 2 | 72538.8206 | -0.0500000007 | 3.23760319 | -7.979228e-06 | -0.0499917 | 0.00016185327 | 1.1458e+90 | 0.02890083
1 | 0 | 0 | 0 | 0 | 0 | 2 | 72539.4332 | -0.0500000007 | 3.22758961 | -8.506903e-06 | -0.0499916 | 0.000161352378 | 1.1458e+90 | 0.02889232
1 | 0 | 0 | 0 | 0 | 0 | 2 | 72539.9822 | -0.0500000007 | 3.21746159 | -7.623697e-06 | -0.04999147 | 0.000160845637 | 1.1458e+90 | 0.0288847
1 | 0 | 0 | 0 | 0 | 0 | 2 | 72540.5724 | -0.0500000007 | 3.20742917 | -8.195846e-06 | -0.04999162 | 0.000160344571 | 1.1458e+90 | 0.0288765
1 | 0 | 0 | 0 | 0 | 0 | 2 | 72541.138 | -0.0500000007 | 3.19732022 | -7.854309e-06 | -0.04999208 | 0.000159840682 | 1.1458e+90 | 0.02886865
1 | 0 | 0 | 0 | 0 | 0 | 2 | 72541.6992 | -0.0500000007 | 3.18728757 | -7.793165e-06 | -0.04999181 | 0.000159338262 | 1.1458e+90 | 0.02886085
1 | 0 | 0 | 0 | 0 | 0 | 2 | 72542.3038 | -0.0500000007 | 3.17714047 | -8.395849e-06 | -0.04999183 | 0.000158831084 | 1.1458e+90 | 0.02885246
1 | 0 | 0 | 0 | 0 | 0 | 2 | 72542.8762 | -0.0500000007 | 3.16712713 | -7.948688e-06 | -0.04999176 | 0.000158330266 | 1.1458e+90 | 0.02884451
1 | 0 | 0 | 0 | 0 | 0 | 2 | 72543.4666 | -0.0500000007 | 3.15680838 | -8.198616e-06 | -0.04999158 | 0.000157813818 | 1.1458e+90 | 0.02883631
1 | 0 | 0 | 0 | 0 | 0 | 2 | 72544.0732 | -0.0500000007 | 3.1467185 | -8.423575e-06 | -0.04999155 | 0.000157309347 | 1.1458e+90 | 0.02882789
1 | 0 | 0 | 0 | 0 | 0 | 2 | 72544.672 | -0.0500000007 | 3.13666677 | -8.315266e-06 | -0.04999159 | 0.000156806971 | 1.1458e+90 | 0.02881957
1 | 0 | 0 | 0 | 0 | 0 | 2 | 72545.2402 | -0.0500000007 | 3.12659621 | -7.890345e-06 | -0.04999164 | 0.000156303664 | 1.1458e+90 | 0.02881168
1 | 0 | 0 | 0 | 0 | 0 | 2 | 72545.8168 | -0.0500000007 | 3.11658263 | -8.006981e-06 | -0.04999157 | 0.00015580286 | 1.1458e+90 | 0.02880368
1 | 0 | 0 | 0 | 0 | 0 | 2 | 72546.3922 | -0.0500000007 | 3.10656905 | -7.990289e-06 | -0.04999139 | 0.000155301706 | 1.1458e+90 | 0.02879568
1 | 0 | 0 | 0 | 0 | 0 | 2 | 72547.0024 | -0.0500000007 | 3.0965364 | -8.473557e-06 | -0.0499915 | 0.000154800495 | 1.1458e+90 | 0.02878721
1 | 0 | 0 | 0 | 0 | 0 | 2 | 72547.5704 | -0.0500000007 | 3.08650398 | -7.887548e-06 | -0.04999151 | 0.000154298992 | 1.1458e+90 | 0.02877932
1 | 0 | 0 | 0 | 0 | 0 | 2 | 72548.1672 | -0.0500000007 | 3.07647133 | -8.287495e-06 | -0.0499916 | 0.000153797737 | 1.1458e+90 | 0.02877104
1 | 0 | 0 | 0 | 0 | 0 | 2 | 72548.7548 | -0.0500000007 | 3.0664196 | -8.159741e-06 | -0.04999162 | 0.000153295274 | 1.1458e+90 | 0.02876288
1 | 0 | 0 | 0 | 0 | 0 | 2 | 72549.3946 | -0.0500000007 | 3.05632973 | -8.884646e-06 | -0.04999177 | 0.000152791326 | 1.1458e+90 | 0.02875399
1 | 0 | 0 | 0 | 0 | 0 | 2 | 72549.9764 | -0.0500000007 | 3.04627824 | -8.079204e-06 | -0.04999165 | 0.00015228847 | 1.1458e+90 | 0.02874591
1 | 0 | 0 | 0 | 0 | 0 | 2 | 72550.5712 | -0.0500000007 | 3.03626466 | -8.259709e-06 | -0.04999153 | 0.000151787506 | 1.1458e+90 | 0.02873765
1 | 0 | 0 | 0 | 0 | 0 | 2 | 72551.1716 | -0.0500000007 | 3.02621293 | -8.337499e-06 | -0.04999168 | 0.000151285451 | 1.1458e+90 | 0.02872932
1 | 0 | 0 | 0 | 0 | 0 | 2 | 72551.7884 | -0.0500000007 | 3.01612306 | -8.565211e-06 | -0.04999151 | 0.000150780557 | 1.1458e+90 | 0.02872075
1 | 0 | 0 | 0 | 0 | 0 | 2 | 72552.4042 | -0.0500000007 | 3.00610971 | -8.551335e-06 | -0.04999158 | 0.000150280175 | 1.1458e+90 | 0.0287122
1 | 0 | 0 | 0 | 0 | 0 | 2 | 72552.982 | -0.0500000007 | 2.99600077 | -8.023635e-06 | -0.04999151 | 0.000149774598 | 1.1458e+90 | 0.02870418
1 | 0 | 0 | 0 | 0 | 0 | 2 | 72553.6152 | -0.0500000007 | 2.98596811 | -8.792949e-06 | -0.04999151 | 0.000149273066 | 1.1458e+90 | 0.02869538
1 | 0 | 0 | 0 | 0 | 0 | 2 | 72554.2106 | -0.0500000007 | 2.97593546 | -8.268048e-06 | -0.04999157 | 0.00014877168 | 1.1458e+90 | 0.02868711
1 | 0 | 0 | 0 | 0 | 0 | 2 | 72554.828 | -0.0500000007 | 2.9657886 | -8.573563e-06 | -0.04999163 | 0.000148264618 | 1.1458e+90 | 0.02867854
1 | 0 | 0 | 0 | 0 | 0 | 2 | 72555.4186 | -0.0500000007 | 2.95569873 | -8.201358e-06 | -0.04999136 | 0.000147759391 | 1.1458e+90 | 0.02867034
1 | 0 | 0 | 0 | 0 | 0 | 2 | 72555.9876 | -0.0500000007 | 2.94566607 | -7.901449e-06 | -0.04999161 | 0.000147258586 | 1.1458e+90 | 0.02866244
1 | 0 | 0 | 0 | 0 | 0 | 2 | 72556.5656 | -0.0500000007 | 2.93565249 | -8.026406e-06 | -0.04999147 | 0.000146757578 | 1.1458e+90 | 0.02865441
1 | 0 | 0 | 0 | 0 | 0 | 2 | 72557.1416 | -0.0500000007 | 2.92560101 | -7.998615e-06 | -0.04999135 | 0.000146254752 | 1.1458e+90 | 0.02864641
1 | 0 | 0 | 0 | 0 | 0 | 2 | 72557.7712 | -0.0500000007 | 2.91556835 | -8.742939e-06 | -0.0499914 | 0.000145753351 | 1.1458e+90 | 0.02863767
1 | 0 | 0 | 0 | 0 | 0 | 2 | 72558.3524 | -0.0500000007 | 2.90555477 | -8.070866e-06 | -0.04999161 | 0.000145253376 | 1.1458e+90 | 0.0286296
1 | 0 | 0 | 0 | 0 | 0 | 2 | 72558.9592 | -0.0500000007 | 2.89548397 | -8.426299e-06 | -0.04999124 | 0.000144748832 | 1.1458e+90 | 0.02862117
1 | 0 | 0 | 0 | 0 | 0 | 2 | 72559.5722 | -0.0500000007 | 2.88541341 | -8.512413e-06 | -0.04999134 | 0.0001442457 | 1.1458e+90 | 0.02861266
1 | 0 | 0 | 0 | 0 | 0 | 2 | 72560.1902 | -0.0500000007 | 2.87536168 | -8.581827e-06 | -0.04999124 | 0.000143742887 | 1.1458e+90 | 0.02860408
1 | 0 | 0 | 0 | 0 | 0 | 2 | 72560.7642 | -0.0500000007 | 2.86529088 | -7.970835e-06 | -0.04999131 | 0.000143239653 | 1.1458e+90 | 0.02859611
1 | 0 | 0 | 0 | 0 | 0 | 2 | 72561.3972 | -0.0500000007 | 2.85522008 | -8.790173e-06 | -0.04999152 | 0.000142736782 | 1.1458e+90 | 0.02858732
1 | 0 | 0 | 0 | 0 | 0 | 2 | 72562.0626 | -0.0500000007 | 2.84499693 | -9.240102e-06 | -0.04999155 | 0.000142225792 | 1.1458e+90 | 0.02857808
1 | 0 | 0 | 0 | 0 | 0 | 2 | 72562.6885 | -0.0500000007 | 2.8349452 | -8.692959e-06 | -0.04999147 | 0.000141723067 | 1.1458e+90 | 0.02856938
1 | 0 | 0 | 0 | 0 | 0 | 2 | 72563.2977 | -0.0500000007 | 2.82489347 | -8.459692e-06 | -0.04999163 | 0.000141221026 | 1.1458e+90 | 0.02856092
1 | 0 | 0 | 0 | 0 | 0 | 2 | 72563.8915 | -0.0500000007 | 2.81486082 | -8.245834e-06 | -0.04999159 | 0.000140719378 | 1.1458e+90 | 0.02855268
1 | 0 | 0 | 0 | 0 | 0 | 2 | 72564.5167 | -0.0500000007 | 2.80475211 | -8.681887e-06 | -0.04999169 | 0.000140214281 | 1.1458e+90 | 0.028544
1 | 0 | 0 | 0 | 0 | 0 | 2 | 72565.1393 | -0.0500000007 | 2.79470038 | -8.645743e-06 | -0.04999146 | 0.000139711148 | 1.1458e+90 | 0.02853535
1 | 0 | 0 | 0 | 0 | 0 | 2 | 72565.7653 | -0.0500000007 | 2.78464866 | -8.692967e-06 | -0.04999152 | 0.000139208816 | 1.1458e+90 | 0.02852666
1 | 0 | 0 | 0 | 0 | 0 | 2 | 72566.3435 | -0.0500000007 | 2.774616 | -8.02918e-06 | -0.04999145 | 0.000138707066 | 1.1458e+90 | 0.02851863
1 | 0 | 0 | 0 | 0 | 0 | 2 | 72566.9671 | -0.0500000007 | 2.76458359 | -8.659609e-06 | -0.04999134 | 0.000138205229 | 1.1458e+90 | 0.02850997
1 | 0 | 0 | 0 | 0 | 0 | 2 | 72567.5985 | -0.0500000007 | 2.75447464 | -8.76802e-06 | -0.04999189 | 0.000137701398 | 1.1458e+90 | 0.0285012
1 | 0 | 0 | 0 | 0 | 0 | 2 | 72568.2673 | -0.0500000007 | 2.74444199 | -9.287367e-06 | -0.04999182 | 0.000137199648 | 1.1458e+90 | 0.02849191
1 | 0 | 0 | 0 | 0 | 0 | 2 | 72568.9009 | -0.0500000007 | 2.73440933 | -8.798498e-06 | -0.04999148 | 0.00013669717 | 1.1458e+90 | 0.02848312
1 | 0 | 0 | 0 | 0 | 0 | 2 | 72569.5325 | -0.0500000007 | 2.72428155 | -8.770693e-06 | -0.0499913 | 0.000136190371 | 1.1458e+90 | 0.02847434
1 | 0 | 0 | 0 | 0 | 0 | 2 | 72570.1605 | -0.0500000007 | 2.7141726 | -8.720776e-06 | -0.04999172 | 0.000135686161 | 1.1458e+90 | 0.02846562
1 | 0 | 0 | 0 | 0 | 0 | 2 | 72570.8237 | -0.0500000007 | 2.70413995 | -9.209591e-06 | -0.04999176 | 0.000135184717 | 1.1458e+90 | 0.02845641
1 | 0 | 0 | 0 | 0 | 0 | 2 | 72571.5065 | -0.0500000007 | 2.69406915 | -9.481707e-06 | -0.04999144 | 0.000134680391 | 1.1458e+90 | 0.02844693
1 | 0 | 0 | 0 | 0 | 0 | 2 | 72572.1917 | -0.0500000007 | 2.68403673 | -9.515025e-06 | -0.04999138 | 0.000134178714 | 1.1458e+90 | 0.02843742
1 | 0 | 0 | 0 | 0 | 0 | 2 | 72572.8813 | -0.0500000007 | 2.67396593 | -9.57615e-06 | -0.04999152 | 0.00013367561 | 1.1458e+90 | 0.02842784
1 | 0 | 0 | 0 | 0 | 0 | 2 | 72573.5385 | -0.0500000007 | 2.6639142 | -9.126313e-06 | -0.04999199 | 0.00013317437 | 1.1458e+90 | 0.02841872
1 | 0 | 0 | 0 | 0 | 0 | 2 | 72574.4073 | -0.0500000007 | 2.65370989 | -1.20647e-05 | -0.04999184 | 0.000132663845 | 1.1458e+90 | 0.02840665
1 | 0 | 0 | 0 | 0 | 0 | 2 | 72575.1881 | -0.0500000007 | 2.64369631 | -1.084261e-05 | -0.04999157 | 0.000132162517 | 1.1458e+90 | 0.02839581
1 | 0 | 0 | 0 | 0 | 0 | 2 | 72575.9955 | -0.0500000007 | 2.63364482 | -1.121202e-05 | -0.04999167 | 0.000131660301 | 1.1458e+90 | 0.0283846
1 | 0 | 0 | 0 | 0 | 0 | 2 | 72576.9187 | -0.0500000007 | 2.62359309 | -1.28201e-05 | -0.04999172 | 0.000131157925 | 1.1458e+90 | 0.02837178
1 | 0 | 0 | 0 | 0 | 0 | 2 | 72577.8905 | -0.0500000007 | 2.61357951 | -1.349498e-05 | -0.04999169 | 0.000130657252 | 1.1458e+90 | 0.02835828
1 | 0 | 0 | 0 | 0 | 0 | 2 | 72579.0239 | -0.0500000007 | 2.60352778 | -1.573905e-05 | -0.04999172 | 0.000130154818 | 1.1458e+90 | 0.02834254
1 | 0 | 0 | 0 | 0 | 0 | 2 | 72580.1695 | -0.0500000007 | 2.59341908 | -1.590847e-05 | -0.04999173 | 0.000129649488 | 1.1458e+90 | 0.02832663
1 | 0 | 0 | 0 | 0 | 0 | 2 | 72581.5201 | -0.0500000007 | 2.58340549 | -1.875514e-05 | -0.0499915 | 0.00012914832 | 1.1458e+90 | 0.02830788
1 | 0 | 0 | 0 | 0 | 0 | 2 | 72583.1805 | -0.0500000007 | 2.57339191 | -2.305722e-05 | -0.04999157 | 0.000128647895 | 1.1458e+90 | 0.02828482
1 | 0 | 0 | 0 | 0 | 0 | 2 | 72585.2421 | -0.0500000007 | 2.56334019 | -2.862847e-05 | -0.04999151 | 0.000128145257 | 1.1458e+90 | 0.02825619
1 | 0 | 0 | 0 | 0 | 0 | 2 | 72587.5337 | -0.0500000007 | 2.55325055 | -3.182243e-05 | -0.04999161 | 0.00012764112 | 1.1458e+90 | 0.02822437
1 | 0 | 0 | 0 | 0 | 0 | 2 | 72590.3045 | -0.0500000007 | 2.5432179 | -3.847688e-05 | -0.04999163 | 0.000127139618 | 1.1458e+90 | 0.02818589
1 | 0 | 0 | 0 | 0 | 0 | 2 | 72593.2337 | -0.0500000007 | 2.53318524 | -4.067652e-05 | -0.04999164 | 0.000126638086 | 1.1458e+90 | 0.02814522
1 | 0 | 0 | 0 | 0 | 0 | 2 | 72596.8513 | -0.0500000007 | 2.52311444 | -5.02362e-05 | -0.04999181 | 0.000126135055 | 1.1458e+90 | 0.02809498
1 | 0 | 0 | 0 | 0 | 0 | 2 | 72602.2773 | -0.0500000007 | 2.51302481 | -7.534855e-05 | -0.04999167 | 0.000125630322 | 1.1458e+90 | 0.02801963
1 | 0 | 0 | 0 | 0 | 0 | 2 | 72607.7153 | -0.0500000007 | 2.50301123 | -7.551519e-05 | -0.04999168 | 0.000125129722 | 1.1458e+90 | 0.02794412
1 | 0 | 0 | 0 | 0 | 0 | 2 | 72613.0357 | -0.0500000007 | 2.49276876 | -7.388212e-05 | -0.04999167 | 0.000124617683 | 1.1458e+90 | 0.02787023
1 | 0 | 0 | 0 | 0 | 0 | 2 | 72618.9269 | -0.0500000007 | 2.48275518 | -8.18087e-05 | -0.04999175 | 0.000124117272 | 1.1458e+90 | 0.02778843
1 | 0 | 0 | 0 | 0 | 0 | 2 | 72624.6193 | -0.0500000007 | 2.47274184 | -7.904798e-05 | -0.04999171 | 0.000123616584 | 1.1458e+90 | 0.02770938
1 | 0 | 0 | 0 | 0 | 0 | 2 | 72631.5547 | -0.0500000007 | 2.46272826 | -9.630899e-05 | -0.0499917 | 0.000123115969 | 1.1458e+90 | 0.02761307
1 | 0 | 0 | 0 | 0 | 0 | 2 | 72638.3531 | -0.0500000007 | 2.45269561 | -9.44065e-05 | -0.04999169 | 0.000122614394 | 1.1458e+90 | 0.02751866
1 | 0 | 0 | 0 | 0 | 0 | 2 | 72645.6275 | -0.0500000007 | 2.44264388 | -0.0001010163 | -0.04999159 | 0.000122111654 | 1.1458e+90 | 0.02741765
1 | 0 | 0 | 0 | 0 | 0 | 2 | 72654.1221 | -0.0500000007 | 2.43249702 | -0.000117961 | -0.04999172 | 0.000121604724 | 1.1458e+90 | 0.02729969
1 | 0 | 0 | 0 | 0 | 0 | 2 | 72662.7761 | -0.0500000007 | 2.42246437 | -0.0001201745 | -0.04999173 | 0.000121103178 | 1.1458e+90 | 0.02717951
1 | 0 | 0 | 0 | 0 | 0 | 2 | 72672.0951 | -0.0500000007 | 2.41243172 | -0.0001294091 | -0.04999173 | 0.000120601646 | 1.1458e+90 | 0.0270501
1 | 0 | 0 | 0 | 0 | 0 | 2 | 72682.0953 | -0.0500000007 | 2.40657616 | -0.0001388687 | -0.04999175 | 0.000120308949 | 1.1458e+90 | 0.02691123
1 | 0 | 0 | 0 | 0 | 0 | 2 | 72690.0785 | -0.0500000007 | 2.39654374 | -0.0001108593 | -0.04999168 | 0.00011980725 | 1.1458e+90 | 0.02680037
1 | 0 | 0 | 0 | 0 | 0 | 2 | 72700.0787 | -0.0500000007 | 2.38876176 | -0.0001388687 | -0.04999174 | 0.000119418357 | 1.1458e+90 | 0.0266615
1 | 0 | 0 | 0 | 0 | 0 | 2 | 72710.0789 | -0.0500000007 | 2.3803122 | -0.0001388687 | -0.04999175 | 0.00011899598 | 1.1458e+90 | 0.02652264
1 | 0 | 0 | 0 | 0 | 0 | 2 | 72720.0791 | -0.0500000007 | 2.37228227 | -0.0001388687 | -0.04999174 | 0.000118594508 | 1.1458e+90 | 0.02638377
1 | 0 | 0 | 0 | 0 | 0 | 2 | 72730.0793 | -0.0500000007 | 2.36545396 | -0.0001388685 | -0.04999166 | 0.000118252967 | 1.1458e+90 | 0.0262449
1 | 0 | 0 | 0 | 0 | 0 | 2 | 72740.0795 | -0.0500000007 | 2.3585875 | -0.0001388687 | -0.04999173 | 0.000117909862 | 1.1458e+90 | 0.02610603
1 | 0 | 0 | 0 | 0 | 0 | 2 | 72750.0797 | -0.0500000007 | 2.35273218 | -0.0001388683 | -0.04999161 | 0.000117616859 | 1.1458e+90 | 0.02596716
1 | 0 | 0 | 0 | 0 | 0 | 2 | 72760.0799 | -0.0500000007 | 2.34639978 | -0.0001388689 | -0.04999182 | 0.000117300799 | 1.1458e+90 | 0.02582829
1 | 0 | 0 | 0 | 0 | 0 | 2 | 72770.0801 | -0.0500000007 | 2.34186029 | -0.0001388681 | -0.04999153 | 0.000117073185 | 1.1458e+90 | 0.02568943
1 | 0 | 0 | 0 | 0 | 0 | 2 | 72780.0803 | -0.0500000007 | 2.33789301 | -0.0001388678 | -0.04999143 | 0.000116874624 | 1.1458e+90 | 0.02555056
1 | 0 | 0 | 0 | 0 | 0 | 2 | 72790.0805 | -0.0500000007 | 2.33592844 | -0.000138868 | -0.0499915 | 0.000116776559 | 1.1458e+90 | 0.02541169
1 | 0 | 0 | 0 | 0 | 0 | 2 | 72800.0807 | -0.0500000007 | 2.33346796 | -0.0001388678 | -0.04999141 | 0.000116653348 | 1.1458e+90 | 0.02527282
1 | 0 | 0 | 0 | 0 | 0 | 2 | 72810.0809 | -0.0500000007 | 2.33098841 | -0.0001388682 | -0.04999158 | 0.00011652978 | 1.1458e+90 | 0.02513395
1 | 0 | 0 | 0 | 0 | 0 | 2 | 72820.0811 | -0.0500000007 | 2.33045435 | -0.0001388681 | -0.04999152 | 0.000116502961 | 1.1458e+90 | 0.02499509
1 | 0 | 0 | 0 | 0 | 0 | 2 | 72830.0813 | -0.0500000007 | 2.32915735 | -0.0001388682 | -0.04999156 | 0.000116438212 | 1.1458e+90 | 0.02485622
1 | 0 | 0 | 0 | 0 | 0 | 2 | 72840.0815 | -0.0500000007 | 2.3282609 | -0.0001388684 | -0.04999163 | 0.000116393552 | 1.1458e+90 | 0.02471735
1 | 0 | 0 | 0 | 0 | 0 | 2 | 72850.0817 | -0.0500000007 | 2.32786036 | -0.0001388683 | -0.04999162 | 0.0001163735 | 1.1458e+90 | 0.02457848
1 | 0 | 0 | 0 | 0 | 0 | 2 | 72860.0819 | -0.0500000007 | 2.32820368 | -0.0001388684 | -0.04999162 | 0.000116390678 | 1.1458e+90 | 0.02443961
1 | 0 | 0 | 0 | 0 | 0 | 2 | 72870.0821 | -0.0500000007 | 2.32660151 | -0.0001388681 | -0.04999152 | 0.000116310352 | 1.1458e+90 | 0.02430074
1 | 0 | 0 | 0 | 0 | 0 | 2 | 72880.0823 | -0.0500000007 | 2.32515192 | -0.0001388679 | -0.04999145 | 0.000116237708 | 1.1458e+90 | 0.02416188
1 | 0 | 0 | 0 | 0 | 0 | 2 | 72890.0825 | -0.0500000007 | 2.3241601 | -0.0001388685 | -0.04999166 | 0.000116188618 | 1.1458e+90 | 0.02402301
1 | 0 | 0 | 0 | 0 | 0 | 2 | 72900.0827 | -0.0500000007 | 2.3245225 | -0.0001388686 | -0.0499917 | 0.000116206837 | 1.1458e+90 | 0.02388414
1 | 0 | 0 | 0 | 0 | 0 | 2 | 72910.0829 | -0.0500000007 | 2.32404566 | -0.000138868 | -0.04999148 | 0.000116182491 | 1.1458e+90 | 0.02374527
1 | 0 | 0 | 0 | 0 | 0 | 2 | 72920.0831 | -0.0500000007 | 2.32364511 | -0.0001388682 | -0.04999158 | 0.000116162693 | 1.1458e+90 | 0.0236064
1 | 0 | 0 | 0 | 0 | 0 | 2 | 72930.0833 | -0.0500000007 | 2.3237977 | -0.0001388688 | -0.04999177 | 0.000116170762 | 1.1458e+90 | 0.02346753
1 | 0 | 0 | 0 | 0 | 0 | 2 | 72940.0835 | -0.0500000007 | 2.322577 | -0.0001388686 | -0.04999171 | 0.000116109586 | 1.1458e+90 | 0.02332867
1 | 0 | 0 | 0 | 0 | 0 | 2 | 72950.0837 | -0.0500000007 | 2.32244349 | -0.0001388687 | -0.04999175 | 0.000116103016 | 1.1458e+90 | 0.0231898
1 | 0 | 0 | 0 | 0 | 0 | 2 | 72960.0839 | -0.0500000007 | 2.32089853 | -0.0001388688 | -0.04999178 | 0.000116025847 | 1.1458e+90 | 0.02305093
1 | 0 | 0 | 0 | 0 | 0 | 2 | 72970.0841 | -0.0500000007 | 2.32118464 | -0.0001388687 | -0.04999173 | 0.000116040035 | 1.1458e+90 | 0.02291206
1 | 0 | 0 | 0 | 0 | 0 | 2 | 72980.0843 | -0.0500000007 | 2.32025003 | -0.0001388687 | -0.04999176 | 0.000115993374 | 1.1458e+90 | 0.02277319
1 | 0 | 0 | 0 | 0 | 0 | 2 | 72990.0844 | -0.0500000007 | 2.31935358 | -0.0001388684 | -0.04999163 | 0.000115948256 | 1.1458e+90 | 0.02263432
1 | 0 | 0 | 0 | 0 | 0 | 2 | 73000.0846 | -0.0500000007 | 2.31828547 | -0.000138868 | -0.04999148 | 0.000115894523 | 1.1458e+90 | 0.02249545
1 | 0 | 0 | 0 | 0 | 0 | 2 | 73010.0848 | -0.0500000007 | 2.31780863 | -0.0001388683 | -0.04999161 | 0.000115870993 | 1.1458e+90 | 0.02235659
1 | 0 | 0 | 0 | 0 | 0 | 2 | 73020.085 | -0.0500000007 | 2.31801844 | -0.0001388685 | -0.04999167 | 0.000115881609 | 1.1458e+90 | 0.02221772
1 | 0 | 0 | 0 | 0 | 0 | 2 | 73030.0852 | -0.0500000007 | 2.31769419 | -0.0001388684 | -0.04999163 | 0.000115865318 | 1.1458e+90 | 0.02207885
1 | 0 | 0 | 0 | 0 | 0 | 2 | 73040.0854 | -0.0500000007 | 2.31599665 | -0.0001388683 | -0.04999161 | 0.0001157804 | 1.1458e+90 | 0.02193998
1 | 0 | 0 | 0 | 0 | 0 | 2 | 73050.0856 | -0.0500000007 | 2.31729364 | -0.0001388685 | -0.04999169 | 0.000115845425 | 1.1458e+90 | 0.02180111
1 | 0 | 0 | 0 | 0 | 0 | 2 | 73060.0858 | -0.0500000007 | 2.31557727 | -0.0001388686 | -0.04999171 | 0.000115759671 | 1.1458e+90 | 0.02166224
1 | 0 | 0 | 0 | 0 | 0 | 2 | 73070.086 | -0.0500000007 | 2.31428027 | -0.000138868 | -0.04999148 | 0.000115694296 | 1.1458e+90 | 0.02152338
1 | 0 | 0 | 0 | 0 | 0 | 2 | 73080.0862 | -0.0500000007 | 2.31447101 | -0.0001388684 | -0.04999164 | 0.000115704199 | 1.1458e+90 | 0.02138451
1 | 0 | 0 | 0 | 0 | 0 | 2 | 73090.0864 | -0.0500000007 | 2.31220126 | -0.0001388682 | -0.04999157 | 0.000115590563 | 1.1458e+90 | 0.02124564
1 | 0 | 0 | 0 | 0 | 0 | 2 | 73100.0866 | -0.0500000007 | 2.3120296 | -0.0001388683 | -0.04999158 | 0.000115582021 | 1.1458e+90 | 0.02110677
1 | 0 | 0 | 0 | 0 | 0 | 2 | 73110.0868 | -0.0500000007 | 2.31117129 | -0.0001388684 | -0.04999162 | 0.000115539209 | 1.1458e+90 | 0.0209679
1 | 0 | 0 | 0 | 0 | 0 | 2 | 73120.087 | -0.0500000007 | 2.31199145 | -0.0001388683 | -0.04999159 | 0.000115580136 | 1.1458e+90 | 0.02082903
1 | 0 | 0 | 0 | 0 | 0 | 2 | 73130.0872 | -0.0500000007 | 2.31160998 | -0.0001388687 | -0.04999174 | 0.000115561408 | 1.1458e+90 | 0.02069017
1 | 0 | 0 | 0 | 0 | 0 | 2 | 73140.0874 | -0.0500000007 | 2.31069446 | -0.0001388684 | -0.04999163 | 0.000115515388 | 1.1458e+90 | 0.0205513
1 | 0 | 0 | 0 | 0 | 0 | 2 | 73150.0876 | -0.0500000007 | 2.31029391 | -0.0001388684 | -0.04999162 | 0.000115495335 | 1.1458e+90 | 0.02041243
1 | 0 | 0 | 0 | 0 | 0 | 2 | 73160.0878 | -0.0500000007 | 2.31052279 | -0.0001388688 | -0.04999179 | 0.000115507166 | 1.1458e+90 | 0.02027356
1 | 0 | 0 | 0 | 0 | 0 | 2 | 73170.088 | -0.0500000007 | 2.31004596 | -0.0001388686 | -0.0499917 | 0.000115483112 | 1.1458e+90 | 0.02013469
1 | 0 | 0 | 0 | 0 | 0 | 2 | 73180.0882 | -0.0500000007 | 2.30867267 | -0.0001388682 | -0.04999155 | 0.000115414128 | 1.1458e+90 | 0.01999582
1 | 0 | 0 | 0 | 0 | 0 | 2 | 73190.0884 | -0.0500000007 | 2.30771899 | -0.0001388678 | -0.04999141 | 0.000115366121 | 1.1458e+90 | 0.01985696
1 | 0 | 0 | 0 | 0 | 0 | 2 | 73200.0886 | -0.0500000007 | 2.30895877 | -0.000138868 | -0.0499915 | 0.000115428309 | 1.1458e+90 | 0.01971809
1 | 0 | 0 | 0 | 0 | 0 | 2 | 73210.0888 | -0.0500000007 | 2.30695605 | -0.0001388683 | -0.0499916 | 0.000115328417 | 1.1458e+90 | 0.01957922
1 | 0 | 0 | 0 | 0 | 0 | 2 | 73220.089 | -0.0500000007 | 2.30548739 | -0.0001388682 | -0.04999155 | 0.000115254887 | 1.1458e+90 | 0.01944035
1 | 0 | 0 | 0 | 0 | 0 | 2 | 73230.0892 | -0.0500000007 | 2.3076427 | -0.0001388679 | -0.04999144 | 0.000115362396 | 1.1458e+90 | 0.01930148
1 | 0 | 0 | 0 | 0 | 0 | 2 | 73240.0894 | -0.0500000007 | 2.30432391 | -0.0001388677 | -0.04999139 | 0.000115196344 | 1.1458e+90 | 0.01916261
1 | 0 | 0 | 0 | 0 | 0 | 2 | 73250.0896 | -0.0500000007 | 2.30531573 | -0.0001388683 | -0.04999161 | 0.000115246439 | 1.1458e+90 | 0.01902375
1 | 0 | 0 | 0 | 0 | 0 | 2 | 73260.0898 | -0.0500000007 | 2.30672717 | -0.0001388687 | -0.04999173 | 0.000115317293 | 1.1458e+90 | 0.01888488
1 | 0 | 0 | 0 | 0 | 0 | 2 | 73270.09 | -0.0500000007 | 2.30573535 | -0.0001388689 | -0.0499918 | 0.000115267874 | 1.1458e+90 | 0.01874601
1 | 0 | 0 | 0 | 0 | 0 | 2 | 73280.0902 | -0.0500000007 | 2.30514407 | -0.0001388685 | -0.04999167 | 0.000115238014 | 1.1458e+90 | 0.01860714
1 | 0 | 0 | 0 | 0 | 0 | 2 | 73290.0904 | -0.0500000007 | 2.3034656 | -0.0001388681 | -0.04999155 | 0.000115153802 | 1.1458e+90 | 0.01846827
1 | 0 | 0 | 0 | 0 | 0 | 2 | 73300.0906 | -0.0500000007 | 2.30314136 | -0.0001388683 | -0.04999159 | 0.000115137693 | 1.1458e+90 | 0.0183294
1 | 0 | 0 | 0 | 0 | 0 | 2 | 73310.0908 | -0.0500000007 | 2.30340838 | -0.0001388682 | -0.04999156 | 0.000115150979 | 1.1458e+90 | 0.01819054
1 | 0 | 0 | 0 | 0 | 0 | 2 | 73320.091 | -0.0500000007 | 2.30207324 | -0.0001388684 | -0.04999164 | 0.000115084411 | 1.1458e+90 | 0.01805167
1 | 0 | 0 | 0 | 0 | 0 | 2 | 73330.0912 | -0.0500000007 | 2.30096698 | -0.0001388684 | -0.04999163 | 0.000115029099 | 1.1458e+90 | 0.0179128
1 | 0 | 0 | 0 | 0 | 0 | 2 | 73340.0914 | -0.0500000007 | 2.30022311 | -0.0001388686 | -0.04999171 | 0.000114992079 | 1.1458e+90 | 0.01777393
1 | 0 | 0 | 0 | 0 | 0 | 2 | 73350.0916 | -0.0500000007 | 2.30121493 | -0.0001388689 | -0.04999182 | 0.000115041919 | 1.1458e+90 | 0.01763506
1 | 0 | 0 | 0 | 0 | 0 | 2 | 73360.0918 | -0.0500000007 | 2.30071902 | -0.0001388687 | -0.04999175 | 0.000115016977 | 1.1458e+90 | 0.01749619
1 | 0 | 0 | 0 | 0 | 0 | 2 | 73370.092 | -0.0500000007 | 2.29812503 | -0.0001388687 | -0.04999174 | 0.000114887269 | 1.1458e+90 | 0.01735732
1 | 0 | 0 | 0 | 0 | 0 | 2 | 73380.0922 | -0.0500000007 | 2.29787707 | -0.0001388687 | -0.04999176 | 0.000114874922 | 1.1458e+90 | 0.01721846
1 | 0 | 0 | 0 | 0 | 0 | 2 | 73390.0924 | -0.0500000007 | 2.29677081 | -0.000138869 | -0.04999183 | 0.000114819784 | 1.1458e+90 | 0.01707959
1 | 0 | 0 | 0 | 0 | 0 | 2 | 73400.0926 | -0.0500000007 | 2.29616046 | -0.0001388689 | -0.04999182 | 0.000114789247 | 1.1458e+90 | 0.01694072
1 | 0 | 0 | 0 | 0 | 0 | 2 | 73410.0927 | -0.0500000007 | 2.29602695 | -0.0001388686 | -0.04999171 | 0.000114782306 | 1.1458e+90 | 0.01680185
1 | 0 | 0 | 0 | 0 | 0 | 2 | 73420.0929 | -0.0500000007 | 2.29539752 | -0.0001388687 | -0.04999173 | 0.000114750888 | 1.1458e+90 | 0.01666298
1 | 0 | 0 | 0 | 0 | 0 | 2 | 73430.0931 | -0.0500000007 | 2.29371905 | -0.0001388685 | -0.04999168 | 0.00011466688 | 1.1458e+90 | 0.01652411
1 | 0 | 0 | 0 | 0 | 0 | 2 | 73440.0933 | -0.0500000007 | 2.29261279 | -0.000138869 | -0.04999185 | 0.000114611961 | 1.1458e+90 | 0.01638524
1 | 0 | 0 | 0 | 0 | 0 | 2 | 73450.0935 | -0.0500000007 | 2.29276538 | -0.0001388687 | -0.04999174 | 0.000114619332 | 1.1458e+90 | 0.01624637
1 | 0 | 0 | 0 | 0 | 0 | 2 | 73460.0937 | -0.0500000007 | 2.28946567 | -0.0001388688 | -0.04999178 | 0.000114454466 | 1.1458e+90 | 0.01610751
1 | 0 | 0 | 0 | 0 | 0 | 2 | 73470.0939 | -0.0500000007 | 2.29057193 | -0.0001388693 | -0.04999195 | 0.000114510163 | 1.1458e+90 | 0.01596864
1 | 0 | 0 | 0 | 0 | 0 | 2 | 73480.0941 | -0.0500000007 | 2.28875995 | -0.0001388687 | -0.04999176 | 0.000114419141 | 1.1458e+90 | 0.01582977
1 | 0 | 0 | 0 | 0 | 0 | 2 | 73490.0943 | -0.0500000007 | 2.28959918 | -0.000138869 | -0.04999187 | 0.000114461342 | 1.1458e+90 | 0.0156909
1 | 0 | 0 | 0 | 0 | 0 | 2 | 73500.0945 | -0.0500000007 | 2.28834033 | -0.000138869 | -0.04999184 | 0.000114398346 | 1.1458e+90 | 0.01555203
1 | 0 | 0 | 0 | 0 | 0 | 2 | 73510.0947 | -0.0500000007 | 2.28755832 | -0.0001388684 | -0.04999164 | 0.000114358787 | 1.1458e+90 | 0.01541316
1 | 0 | 0 | 0 | 0 | 0 | 2 | 73520.0949 | -0.0500000007 | 2.28559375 | -0.0001388685 | -0.04999166 | 0.00011426062 | 1.1458e+90 | 0.01527429
1 | 0 | 0 | 0 | 0 | 0 | 2 | 73530.0951 | -0.0500000007 | 2.28542209 | -0.0001388691 | -0.0499919 | 0.000114252594 | 1.1458e+90 | 0.01513542
1 | 0 | 0 | 0 | 0 | 0 | 2 | 73540.0953 | -0.0500000007 | 2.28801608 | -0.0001388688 | -0.04999179 | 0.000114382026 | 1.1458e+90 | 0.01499655
1 | 0 | 0 | 0 | 0 | 0 | 2 | 73550.0955 | -0.0500000007 | 2.28862643 | -0.0001388685 | -0.04999166 | 0.000114412236 | 1.1458e+90 | 0.01485769
1 | 0 | 0 | 0 | 0 | 0 | 2 | 73560.0957 | -0.0500000007 | 2.28839755 | -0.0001388687 | -0.04999175 | 0.000114400995 | 1.1458e+90 | 0.01471882
1 | 0 | 0 | 0 | 0 | 0 | 2 | 73570.0959 | -0.0500000007 | 2.28717685 | -0.0001388686 | -0.04999172 | 0.000114339913 | 1.1458e+90 | 0.01457995
1 | 0 | 0 | 0 | 0 | 0 | 2 | 73580.0961 | -0.0500000007 | 2.28639483 | -0.0001388683 | -0.04999159 | 0.000114300507 | 1.1458e+90 | 0.01444108
1 | 0 | 0 | 0 | 0 | 0 | 2 | 73590.0963 | -0.0500000007 | 2.28460193 | -0.0001388679 | -0.04999147 | 0.000114210605 | 1.1458e+90 | 0.01430221
1 | 0 | 0 | 0 | 0 | 0 | 2 | 73600.0965 | -0.0500000007 | 2.28387713 | -0.0001388679 | -0.04999147 | 0.000114174363 | 1.1458e+90 | 0.01416334
1 | 0 | 0 | 0 | 0 | 0 | 2 | 73610.0967 | -0.0500000007 | 2.28265643 | -0.0001388685 | -0.04999167 | 0.00011411382 | 1.1458e+90 | 0.01402448
1 | 0 | 0 | 0 | 0 | 0 | 2 | 73620.0969 | -0.0500000007 | 2.28208423 | -0.0001388688 | -0.04999178 | 0.000114085466 | 1.1458e+90 | 0.01388561
1 | 0 | 0 | 0 | 0 | 0 | 2 | 73630.0971 | -0.0500000007 | 2.27996707 | -0.0001388689 | -0.04999181 | 0.000113979688 | 1.1458e+90 | 0.01374674
1 | 0 | 0 | 0 | 0 | 0 | 2 | 73640.0973 | -0.0500000007 | 2.27954745 | -0.0001388685 | -0.04999168 | 0.000113958398 | 1.1458e+90 | 0.01360787
1 | 0 | 0 | 0 | 0 | 0 | 2 | 73650.0975 | -0.0500000007 | 2.27884173 | -0.0001388691 | -0.04999189 | 0.000113923597 | 1.1458e+90 | 0.013469
1 | 0 | 0 | 0 | 0 | 0 | 2 | 73660.0977 | -0.0500000007 | 2.27970004 | -0.0001388692 | -0.04999194 | 0.00011396662 | 1.1458e+90 | 0.01333013
1 | 0 | 0 | 0 | 0 | 0 | 2 | 73670.0979 | -0.0500000007 | 2.28513598 | -0.0001388681 | -0.04999151 | 0.000114237402 | 1.1458e+90 | 0.01319126
1 | 0 | 0 | 0 | 0 | 0 | 2 | 73680.0981 | -0.0500000007 | 2.28448749 | -0.0001388683 | -0.04999162 | 0.000114205228 | 1.1458e+90 | 0.0130524
1 | 0 | 0 | 0 | 0 | 0 | 2 | 73690.0983 | -0.0500000007 | 2.27998614 | -0.0001388685 | -0.04999169 | 0.000113980357 | 1.1458e+90 | 0.01291353
1 | 0 | 0 | 0 | 0 | 0 | 2 | 73700.0985 | -0.0500000007 | 2.28019595 | -0.0001388687 | -0.04999173 | 0.000113990951 | 1.1458e+90 | 0.01277466
1 | 0 | 0 | 0 | 0 | 0 | 2 | 73710.0987 | -0.0500000007 | 2.27905154 | -0.0001388692 | -0.04999194 | 0.000113934198 | 1.1458e+90 | 0.01263579
1 | 0 | 0 | 0 | 0 | 0 | 2 | 73720.0989 | -0.0500000007 | 2.27790713 | -0.0001388691 | -0.04999187 | 0.000113876849 | 1.1458e+90 | 0.01249692
1 | 0 | 0 | 0 | 0 | 0 | 2 | 73730.0991 | -0.0500000007 | 2.27619052 | -0.0001388695 | -0.04999203 | 0.000113791393 | 1.1458e+90 | 0.01235805
1 | 0 | 0 | 0 | 0 | 0 | 2 | 73740.0993 | -0.0500000007 | 2.27550387 | -0.0001388688 | -0.04999179 | 0.000113756512 | 1.1458e+90 | 0.01221918
1 | 0 | 0 | 0 | 0 | 0 | 2 | 73750.0995 | -0.0500000007 | 2.27487445 | -0.000138869 | -0.04999185 | 0.000113725175 | 1.1458e+90 | 0.01208031
1 | 0 | 0 | 0 | 0 | 0 | 2 | 73760.0997 | -0.0500000007 | 2.27367306 | -0.0001388683 | -0.04999158 | 0.000113664515 | 1.1458e+90 | 0.01194144
1 | 0 | 0 | 0 | 0 | 0 | 2 | 73770.0999 | -0.0500000007 | 2.27260494 | -0.0001388686 | -0.04999171 | 0.000113611393 | 1.1458e+90 | 0.01180258
1 | 0 | 0 | 0 | 0 | 0 | 2 | 73780.1001 | -0.0500000007 | 2.27077389 | -0.0001388685 | -0.04999166 | 0.000113519753 | 1.1458e+90 | 0.01166371
1 | 0 | 0 | 0 | 0 | 0 | 2 | 73790.1003 | -0.0500000007 | 2.26980114 | -0.0001388686 | -0.04999172 | 0.000113471251 | 1.1458e+90 | 0.01152484
1 | 0 | 0 | 0 | 0 | 0 | 2 | 73800.1005 | -0.0500000007 | 2.26884747 | -0.000138868 | -0.04999151 | 0.000113423106 | 1.1458e+90 | 0.01138597
1 | 0 | 0 | 0 | 0 | 0 | 2 | 73810.1007 | -0.0500000007 | 2.26663494 | -0.0001388683 | -0.04999162 | 0.000113312744 | 1.1458e+90 | 0.0112471
1 | 0 | 0 | 0 | 0 | 0 | 2 | 73820.1009 | -0.0500000007 | 2.26484203 | -0.0001388681 | -0.04999152 | 0.000113222894 | 1.1458e+90 | 0.01110823
1 | 0 | 0 | 0 | 0 | 0 | 2 | 73830.1011 | -0.0500000007 | 2.26301098 | -0.0001388683 | -0.04999159 | 0.000113131529 | 1.1458e+90 | 0.01096937
1 | 0 | 0 | 0 | 0 | 0 | 2 | 73840.1012 | -0.0500000007 | 2.26087475 | -0.000138868 | -0.04999148 | 0.000113024478 | 1.1458e+90 | 0.0108305
1 | 0 | 0 | 0 | 0 | 0 | 2 | 73850.1014 | -0.0500000007 | 2.25662136 | -0.000138868 | -0.04999148 | 0.000112811831 | 1.1458e+90 | 0.01069163
1 | 0 | 0 | 0 | 0 | 0 | 2 | 73860.1016 | -0.0500000007 | 2.25423717 | -0.0001388682 | -0.04999157 | 0.000112692855 | 1.1458e+90 | 0.01055276
1 | 0 | 0 | 0 | 0 | 0 | 2 | 73870.1018 | -0.0500000007 | 2.25355053 | -0.0001388685 | -0.04999168 | 0.000112658774 | 1.1458e+90 | 0.01041389
1 | 0 | 0 | 0 | 0 | 0 | 2 | 73880.102 | -0.0500000007 | 2.25147152 | -0.0001388684 | -0.04999165 | 0.000112554764 | 1.1458e+90 | 0.01027502
1 | 0 | 0 | 0 | 0 | 0 | 2 | 73890.1022 | -0.0500000007 | 2.24977398 | -0.0001388681 | -0.04999154 | 0.000112469665 | 1.1458e+90 | 0.01013616
1 | 0 | 0 | 0 | 0 | 0 | 2 | 73900.1024 | -0.0500000007 | 2.24885845 | -0.0001388682 | -0.04999155 | 0.000112423928 | 1.1458e+90 | 0.009997288
1 | 0 | 0 | 0 | 0 | 0 | 2 | 73910.1026 | -0.0500000007 | 2.24752331 | -0.0001388684 | -0.04999162 | 0.000112357324 | 1.1458e+90 | 0.00985842
1 | 0 | 0 | 0 | 0 | 0 | 2 | 73920.1028 | -0.0500000007 | 2.24786663 | -0.000138868 | -0.0499915 | 0.000112374233 | 1.1458e+90 | 0.009719552
1 | 0 | 0 | 0 | 0 | 0 | 2 | 73930.103 | -0.0500000007 | 2.24635983 | -0.0001388684 | -0.04999164 | 0.000112299218 | 1.1458e+90 | 0.009580683
1 | 0 | 0 | 0 | 0 | 0 | 2 | 73940.1032 | -0.0500000007 | 2.24561596 | -0.000138868 | -0.04999149 | 0.000112261696 | 1.1458e+90 | 0.009441815
1 | 0 | 0 | 0 | 0 | 0 | 2 | 73950.1034 | -0.0500000007 | 2.24485302 | -0.000138868 | -0.0499915 | 0.000112223563 | 1.1458e+90 | 0.009302947
1 | 0 | 0 | 0 | 0 | 0 | 2 | 73960.1036 | -0.0500000007 | 2.24290752 | -0.0001388687 | -0.04999175 | 0.000112126865 | 1.1458e+90 | 0.009164079
1 | 0 | 0 | 0 | 0 | 0 | 2 | 73970.1038 | -0.0500000007 | 2.24151516 | -0.0001388685 | -0.04999167 | 0.000112057081 | 1.1458e+90 | 0.00902521
1 | 0 | 0 | 0 | 0 | 0 | 2 | 73980.104 | -0.0500000007 | 2.24056149 | -0.0001388683 | -0.04999159 | 0.000112009227 | 1.1458e+90 | 0.008886342
1 | 0 | 0 | 0 | 0 | 0 | 2 | 73990.1042 | -0.0500000007 | 2.23943615 | -0.0001388683 | -0.04999159 | 0.000111952962 | 1.1458e+90 | 0.008747474
1 | 0 | 0 | 0 | 0 | 0 | 2 | 74000.1044 | -0.0500000007 | 2.2369566 | -0.0001388688 | -0.04999176 | 0.000111829409 | 1.1458e+90 | 0.008608605
1 | 0 | 0 | 0 | 0 | 0 | 2 | 74010.1046 | -0.0500000007 | 2.23649883 | -0.000138869 | -0.04999185 | 0.000111806716 | 1.1458e+90 | 0.008469736
1 | 0 | 0 | 0 | 0 | 0 | 2 | 74014.258 | -0.0500000007 | 2.24653149 | -5.767656e-05 | -0.04999173 | 0.000112308 | 1.1458e+90 | 0.008412059
1 | 0 | 0 | 0 | 0 | 0 | 2 | 74015.4262 | -0.0500000007 | 2.25662136 | -1.622228e-05 | -0.04999162 | 0.000112812158 | 1.1458e+90 | 0.008395837
1 | 0 | 0 | 0 | 0 | 0 | 2 | 74025.4264 | -0.0500000007 | 2.26041698 | -0.0001388686 | -0.0499917 | 0.000113002097 | 1.1458e+90 | 0.008256969
1 | 0 | 0 | 0 | 0 | 0 | 2 | 74035.4266 | -0.0500000007 | 2.2618475 | -0.0001388681 | -0.04999154 | 0.000113073242 | 1.1458e+90 | 0.0081181
1 | 0 | 0 | 0 | 0 | 0 | 2 | 74045.4268 | -0.0500000007 | 2.25871944 | -0.0001388689 | -0.04999182 | 0.000112917507 | 1.1458e+90 | 0.007979231
1 | 0 | 0 | 0 | 0 | 0 | 2 | 74055.427 | -0.0500000007 | 2.25713634 | -0.0001388687 | -0.04999176 | 0.000112838206 | 1.1458e+90 | 0.007840363
1 | 0 | 0 | 0 | 0 | 0 | 2 | 74065.4272 | -0.0500000007 | 2.2577467 | -0.000138869 | -0.04999187 | 0.000112868976 | 1.1458e+90 | 0.007701494
1 | 0 | 0 | 0 | 0 | 0 | 2 | 74075.4274 | -0.0500000007 | 2.25599194 | -0.0001388689 | -0.04999182 | 0.000112781148 | 1.1458e+90 | 0.007562625
1 | 0 | 0 | 0 | 0 | 0 | 2 | 74085.4276 | -0.0500000007 | 2.25982571 | -0.0001388694 | -0.049992 | 0.000112973212 | 1.1458e+90 | 0.007423755
1 | 0 | 0 | 0 | 0 | 0 | 2 | 74095.4278 | -0.0500000007 | 2.2592535 | -0.000138869 | -0.04999187 | 0.000112944297 | 1.1458e+90 | 0.007284886
1 | 0 | 0 | 0 | 0 | 0 | 2 | 74105.428 | -0.0500000007 | 2.25223446 | -0.000138869 | -0.04999185 | 0.000112593356 | 1.1458e+90 | 0.007146017
1 | 0 | 0 | 0 | 0 | 0 | 2 | 74115.4282 | -0.0500000007 | 2.24857235 | -0.0001388684 | -0.04999163 | 0.000112409791 | 1.1458e+90 | 0.007007149
1 | 0 | 0 | 0 | 0 | 0 | 2 | 74125.4284 | -0.0500000007 | 2.25526714 | -0.000138868 | -0.0499915 | 0.000112744194 | 1.1458e+90 | 0.006868281
1 | 0 | 0 | 0 | 0 | 0 | 2 | 74135.4286 | -0.0500000007 | 2.25807095 | -0.0001388677 | -0.04999138 | 0.000112884074 | 1.1458e+90 | 0.006729413
1 | 0 | 0 | 0 | 0 | 0 | 2 | 74145.4288 | -0.0500000007 | 2.25730801 | -0.0001388679 | -0.04999146 | 0.000112846115 | 1.1458e+90 | 0.006590545
1 | 0 | 0 | 0 | 0 | 0 | 2 | 74155.429 | -0.0500000007 | 2.25765133 | -0.0001388681 | -0.04999154 | 0.000112863469 | 1.1458e+90 | 0.006451677
1 | 0 | 0 | 0 | 0 | 0 | 2 | 74165.4292 | -0.0500000007 | 2.25410366 | -0.0001388673 | -0.04999125 | 0.000112685455 | 1.1458e+90 | 0.00631281
1 | 0 | 0 | 0 | 0 | 0 | 2 | 74175.4294 | -0.0500000007 | 2.25244427 | -0.0001388678 | -0.0499914 | 0.000112602851 | 1.1458e+90 | 0.006173942
1 | 0 | 0 | 0 | 0 | 0 | 2 | 74185.4296 | -0.0500000007 | 2.25219631 | -0.0001388684 | -0.04999162 | 0.000112590948 | 1.1458e+90 | 0.006035074
1 | 0 | 0 | 0 | 0 | 0 | 2 | 74195.4298 | -0.0500000007 | 2.25507641 | -0.000138868 | -0.0499915 | 0.000112734655 | 1.1458e+90 | 0.005896206
1 | 0 | 0 | 0 | 0 | 0 | 2 | 74205.43 | -0.0500000007 | 2.2527113 | -0.0001388683 | -0.0499916 | 0.000112616646 | 1.1458e+90 | 0.005757337
1 | 0 | 0 | 0 | 0 | 0 | 2 | 74215.4302 | -0.0500000007 | 2.25061321 | -0.0001388682 | -0.04999156 | 0.000112511669 | 1.1458e+90 | 0.005618469
1 | 0 | 0 | 0 | 0 | 0 | 2 | 74225.4304 | -0.0500000007 | 2.24681759 | -0.0001388681 | -0.04999152 | 0.000112321832 | 1.1458e+90 | 0.005479601
1 | 0 | 0 | 0 | 0 | 0 | 2 | 74235.4306 | -0.0500000007 | 2.24502468 | -0.0001388683 | -0.04999158 | 0.000112232337 | 1.1458e+90 | 0.005340733
1 | 0 | 0 | 0 | 0 | 0 | 2 | 74245.4308 | -0.0500000007 | 2.24038982 | -0.0001388681 | -0.04999153 | 0.000112000511 | 1.1458e+90 | 0.005201865
1 | 0 | 0 | 0 | 0 | 0 | 2 | 74255.4309 | -0.0500000007 | 2.23899746 | -0.0001388685 | -0.04999169 | 0.000111931266 | 1.1458e+90 | 0.005062996
1 | 0 | 0 | 0 | 0 | 0 | 2 | 74265.4311 | -0.0500000007 | 2.23615551 | -0.0001388686 | -0.0499917 | 0.000111789202 | 1.1458e+90 | 0.004924128
1 | 0 | 0 | 0 | 0 | 0 | 2 | 74275.4313 | -0.0500000007 | 2.23321843 | -0.0001388681 | -0.04999152 | 0.000111641995 | 1.1458e+90 | 0.00478526
1 | 0 | 0 | 0 | 0 | 0 | 2 | 74285.4315 | -0.0500000007 | 2.23466778 | -0.000138868 | -0.04999149 | 0.000111714377 | 1.1458e+90 | 0.004646392
1 | 0 | 0 | 0 | 0 | 0 | 2 | 74295.4317 | -0.0500000007 | 2.23150182 | -0.0001388682 | -0.04999157 | 0.000111556285 | 1.1458e+90 | 0.004507523
1 | 0 | 0 | 0 | 0 | 0 | 2 | 74305.4319 | -0.0500000007 | 2.22747731 | -0.0001388682 | -0.04999156 | 0.000111355061 | 1.1458e+90 | 0.004368655
1 | 0 | 0 | 0 | 0 | 0 | 2 | 74315.4321 | -0.0500000007 | 2.2241776 | -0.0001388689 | -0.04999183 | 0.000111190711 | 1.1458e+90 | 0.004229786
1 | 0 | 0 | 0 | 0 | 0 | 2 | 74325.4323 | -0.0500000007 | 2.2200768 | -0.0001388687 | -0.04999176 | 0.000110985551 | 1.1458e+90 | 0.004090917
1 | 0 | 0 | 0 | 0 | 0 | 2 | 74335.4325 | -0.0500000007 | 2.21687245 | -0.0001388686 | -0.04999172 | 0.000110825269 | 1.1458e+90 | 0.003952049
1 | 0 | 0 | 0 | 0 | 0 | 2 | 74345.4327 | -0.0500000007 | 2.21054006 | -0.0001388685 | -0.04999167 | 0.000110508583 | 1.1458e+90 | 0.00381318
1 | 0 | 0 | 0 | 0 | 0 | 2 | 74355.4329 | -0.0500000007 | 2.20764089 | -0.0001388682 | -0.04999157 | 0.000110363442 | 1.1458e+90 | 0.003674312
1 | 0 | 0 | 0 | 0 | 0 | 2 | 74365.4331 | -0.0500000007 | 2.20518041 | -0.0001388685 | -0.04999168 | 0.000110240675 | 1.1458e+90 | 0.003535444
1 | 0 | 0 | 0 | 0 | 0 | 2 | 74375.4333 | -0.0500000007 | 2.20191884 | -0.0001388685 | -0.04999166 | 0.00011007757 | 1.1458e+90 | 0.003396575
1 | 0 | 0 | 0 | 0 | 0 | 2 | 74385.4335 | -0.0500000007 | 2.19875264 | -0.0001388684 | -0.04999163 | 0.000109919223 | 1.1458e+90 | 0.003257707
1 | 0 | 0 | 0 | 0 | 0 | 2 | 74395.4337 | -0.0500000007 | 2.19558644 | -0.0001388683 | -0.0499916 | 0.000109760877 | 1.1458e+90 | 0.003118838
1 | 0 | 0 | 0 | 0 | 0 | 2 | 74405.4339 | -0.0500000007 | 2.19177198 | -0.0001388685 | -0.04999168 | 0.000109570363 | 1.1458e+90 | 0.00297997
1 | 0 | 0 | 0 | 0 | 0 | 2 | 74415.4341 | -0.0500000007 | 2.1896739 | -0.0001388689 | -0.0499918 | 0.000109465735 | 1.1458e+90 | 0.002841101
1 | 0 | 0 | 0 | 0 | 0 | 2 | 74425.4343 | -0.0500000007 | 2.18728971 | -0.0001388686 | -0.0499917 | 0.000109346329 | 1.1458e+90 | 0.002702233
1 | 0 | 0 | 0 | 0 | 0 | 2 | 74435.4345 | -0.0500000007 | 2.18570662 | -0.0001388683 | -0.04999159 | 0.000109266955 | 1.1458e+90 | 0.002563364
1 | 0 | 0 | 0 | 0 | 0 | 2 | 74445.4347 | -0.0500000007 | 2.1821208 | -0.0001388679 | -0.04999146 | 0.000109087414 | 1.1458e+90 | 0.002424496
1 | 0 | 0 | 0 | 0 | 0 | 2 | 74455.4349 | -0.0500000007 | 2.17864943 | -0.0001388684 | -0.04999163 | 0.000108914239 | 1.1458e+90 | 0.002285628
1 | 0 | 0 | 0 | 0 | 0 | 2 | 74465.4351 | -0.0500000007 | 2.17605543 | -0.0001388688 | -0.04999179 | 0.000108784901 | 1.1458e+90 | 0.002146759
1 | 0 | 0 | 0 | 0 | 0 | 2 | 74475.4353 | -0.0500000007 | 2.17378569 | -0.0001388686 | -0.04999172 | 0.00010867128 | 1.1458e+90 | 0.00200789
1 | 0 | 0 | 0 | 0 | 0 | 2 | 74485.4355 | -0.0500000007 | 2.17182112 | -0.0001388686 | -0.0499917 | 0.00010857304 | 1.1458e+90 | 0.001869022
1 | 0 | 0 | 0 | 0 | 0 | 2 | 74495.4357 | -0.0500000007 | 2.17370939 | -0.0001388681 | -0.04999152 | 0.000108667038 | 1.1458e+90 | 0.001730154
1 | 0 | 0 | 0 | 0 | 0 | 2 | 74505.4359 | -0.0500000007 | 2.17512083 | -0.0001388683 | -0.04999158 | 0.000108737731 | 1.1458e+90 | 0.001591286
1 | 0 | 0 | 0 | 0 | 0 | 2 | 74515.4361 | -0.0500000007 | 2.17412901 | -0.0001388682 | -0.04999158 | 0.000108688138 | 1.1458e+90 | 0.001452417
1 | 0 | 0 | 0 | 0 | 0 | 2 | 74525.4363 | -0.0500000007 | 2.17231703 | -0.0001388682 | -0.04999155 | 0.000108597487 | 1.1458e+90 | 0.001313549
1 | 0 | 0 | 0 | 0 | 0 | 2 | 74535.4365 | -0.0500000007 | 2.17115355 | -0.000138868 | -0.04999151 | 0.000108539243 | 1.1458e+90 | 0.001174681
1 | 0 | 0 | 0 | 0 | 0 | 2 | 74545.4367 | -0.0500000007 | 2.16815901 | -0.0001388681 | -0.04999152 | 0.000108389555 | 1.1458e+90 | 0.001035813
1 | 0 | 0 | 0 | 0 | 0 | 2 | 74555.4369 | -0.0500000007 | 2.16676664 | -0.0001388689 | -0.0499918 | 0.000108320564 | 1.1458e+90 | 0.0008969442
1 | 0 | 0 | 0 | 0 | 0 | 2 | 74565.4371 | -0.0500000007 | 2.16546965 | -0.0001388689 | -0.04999181 | 0.00010825575 | 1.1458e+90 | 0.0007580753
1 | 0 | 0 | 0 | 0 | 0 | 2 | 74575.4373 | -0.0500000007 | 2.16207457 | -0.0001388685 | -0.04999166 | 0.000108085689 | 1.1458e+90 | 0.0006192069
1 | 0 | 0 | 0 | 0 | 0 | 2 | 74585.4375 | -0.0500000007 | 2.16007185 | -0.0001388685 | -0.04999169 | 0.000107985645 | 1.1458e+90 | 0.0004803383
1 | 0 | 0 | 0 | 0 | 0 | 2 | 74595.4377 | -0.0500000007 | 2.15732527 | -0.0001388685 | -0.04999169 | 0.000107848326 | 1.1458e+90 | 0.0003414698
1 | 0 | 0 | 0 | 0 | 0 | 2 | 74605.4379 | -0.0500000007 | 2.15457869 | -0.0001388684 | -0.04999163 | 0.000107710897 | 1.1458e+90 | 0.0002026014
1 | 0 | 0 | 0 | 0 | 0 | 2 | 74615.4381 | -0.0500000007 | 2.15257597 | -0.0001388683 | -0.0499916 | 0.000107610707 | 1.1458e+90 | 6.373312e-05
1 | 0 | 0 | 0 | 0 | 0 | 2 | 74625.4383 | -0.0500000007 | 2.15011573 | -0.0001388684 | -0.04999162 | 0.00010748778 | 1.1458e+90 | -7.513524e-05
1 | 0 | 0 | 0 | 0 | 0 | 2 | 74635.4385 | -0.0500000007 | 2.1482656 | -0.0001388686 | -0.04999169 | 0.000107395426 | 1.1458e+90 | -0.0002140038
1 | 0 | 0 | 0 | 0 | 0 | 2 | 74645.4387 | -0.0500000007 | 2.14576697 | -0.0001388686 | -0.04999172 | 0.000107270578 | 1.1458e+90 | -0.0003528724
1 | 0 | 0 | 0 | 0 | 0 | 2 | 74655.4389 | -0.0500000007 | 2.14267707 | -0.0001388687 | -0.04999174 | 0.000107116153 | 1.1458e+90 | -0.0004917411
1 | 0 | 0 | 0 | 0 | 0 | 2 | 74665.4391 | -0.0500000007 | 2.13964438 | -0.0001388685 | -0.04999168 | 0.000106964413 | 1.1458e+90 | -0.0006306096
1 | 0 | 0 | 0 | 0 | 0 | 2 | 74675.4393 | -0.0500000007 | 2.13733649 | -0.0001388683 | -0.0499916 | 0.000106848871 | 1.1458e+90 | -0.0007694779
1 | 0 | 0 | 0 | 0 | 0 | 2 | 74685.4394 | -0.0500000007 | 2.1306417 | -0.0001388683 | -0.04999161 | 0.000106514213 | 1.1458e+90 | -0.0009083463
1 | 0 | 0 | 0 | 0 | 0 | 2 | 74695.4396 | -0.0500000007 | 2.12455726 | -0.0001388682 | -0.04999156 | 0.000106209925 | 1.1458e+90 | -0.001047214
1 | 0 | 0 | 0 | 0 | 0 | 2 | 74705.4398 | -0.0500000007 | 2.1211431 | -0.0001388685 | -0.04999168 | 0.000106039515 | 1.1458e+90 | -0.001186083
1 | 0 | 0 | 0 | 0 | 0 | 2 | 74715.44 | -0.0500000007 | 2.11860633 | -0.0001388685 | -0.04999169 | 0.000105912703 | 1.1458e+90 | -0.001324952
1 | 0 | 0 | 0 | 0 | 0 | 2 | 74725.4402 | -0.0500000007 | 2.1154592 | -0.0001388685 | -0.04999166 | 0.000105755324 | 1.1458e+90 | -0.00146382
1 | 0 | 0 | 0 | 0 | 0 | 2 | 74735.4404 | -0.0500000007 | 2.1139524 | -0.0001388682 | -0.04999155 | 0.000105679756 | 1.1458e+90 | -0.001602688
1 | 0 | 0 | 0 | 0 | 0 | 2 | 74745.4406 | -0.0500000007 | 2.10926056 | -0.000138868 | -0.04999149 | 0.000105445084 | 1.1458e+90 | -0.001741556
1 | 0 | 0 | 0 | 0 | 0 | 2 | 74755.4408 | -0.0500000007 | 2.10689545 | -0.0001388679 | -0.04999145 | 0.00010532677 | 1.1458e+90 | -0.001880424
1 | 0 | 0 | 0 | 0 | 0 | 2 | 74765.441 | -0.0500000007 | 2.10426331 | -0.0001388684 | -0.04999163 | 0.000105195548 | 1.1458e+90 | -0.002019292
1 | 0 | 0 | 0 | 0 | 0 | 2 | 74775.4412 | -0.0500000007 | 2.1006012 | -0.0001388684 | -0.04999165 | 0.000105012521 | 1.1458e+90 | -0.002158161
1 | 0 | 0 | 0 | 0 | 0 | 2 | 74785.4414 | -0.0500000007 | 2.09926605 | -0.0001388688 | -0.04999177 | 0.000104946033 | 1.1458e+90 | -0.00229703
1 | 0 | 0 | 0 | 0 | 0 | 2 | 74795.4416 | -0.0500000007 | 2.09501266 | -0.0001388682 | -0.04999155 | 0.000104732921 | 1.1458e+90 | -0.002435898
1 | 0 | 0 | 0 | 0 | 0 | 2 | 74805.4418 | -0.0500000007 | 2.09201813 | -0.0001388683 | -0.04999159 | 0.000104583305 | 1.1458e+90 | -0.002574766
1 | 0 | 0 | 0 | 0 | 0 | 2 | 74815.442 | -0.0500000007 | 2.08890915 | -0.000138868 | -0.04999151 | 0.000104427716 | 1.1458e+90 | -0.002713634
1 | 0 | 0 | 0 | 0 | 0 | 2 | 74825.4422 | -0.0500000007 | 2.08599091 | -0.0001388687 | -0.04999176 | 0.000104282357 | 1.1458e+90 | -0.002852503
1 | 0 | 0 | 0 | 0 | 0 | 2 | 74835.4424 | -0.0500000007 | 2.08236694 | -0.0001388689 | -0.04999183 | 0.000104101331 | 1.1458e+90 | -0.002991372
1 | 0 | 0 | 0 | 0 | 0 | 2 | 74845.4426 | -0.0500000007 | 2.07960129 | -0.0001388687 | -0.04999174 | 0.000103962877 | 1.1458e+90 | -0.00313024
1 | 0 | 0 | 0 | 0 | 0 | 2 | 74855.4428 | -0.0500000007 | 2.07582474 | -0.0001388685 | -0.04999167 | 0.000103773942 | 1.1458e+90 | -0.003269109
1 | 0 | 0 | 0 | 0 | 0 | 2 | 74865.443 | -0.0500000007 | 2.076931 | -0.0001388682 | -0.04999158 | 0.000103829065 | 1.1458e+90 | -0.003407977
1 | 0 | 0 | 0 | 0 | 0 | 2 | 74875.4432 | -0.0500000007 | 2.07437515 | -0.0001388686 | -0.0499917 | 0.000103701546 | 1.1458e+90 | -0.003546846
1 | 0 | 0 | 0 | 0 | 0 | 2 | 74885.4434 | -0.0500000007 | 2.06911111 | -0.0001388685 | -0.04999165 | 0.000103438288 | 1.1458e+90 | -0.003685714
1 | 0 | 0 | 0 | 0 | 0 | 2 | 74895.4436 | -0.0500000007 | 2.06411386 | -0.0001388688 | -0.04999177 | 0.0001031887 | 1.1458e+90 | -0.003824583
1 | 0 | 0 | 0 | 0 | 0 | 2 | 74905.4438 | -0.0500000007 | 2.0584681 | -0.0001388686 | -0.04999171 | 0.000102906335 | 1.1458e+90 | -0.003963452
1 | 0 | 0 | 0 | 0 | 0 | 2 | 74915.444 | -0.0500000007 | 2.05339456 | -0.0001388687 | -0.04999175 | 0.000102652783 | 1.1458e+90 | -0.00410232
1 | 0 | 0 | 0 | 0 | 0 | 2 | 74925.4442 | -0.0500000007 | 2.04862618 | -0.0001388688 | -0.04999178 | 0.000102414466 | 1.1458e+90 | -0.004241189
1 | 0 | 0 | 0 | 0 | 0 | 2 | 74935.4444 | -0.0500000007 | 2.04473519 | -0.0001388685 | -0.04999169 | 0.000102219768 | 1.1458e+90 | -0.004380058
1 | 0 | 0 | 0 | 0 | 0 | 2 | 74945.4446 | -0.0500000007 | 2.0399859 | -0.0001388687 | -0.04999175 | 0.000101982463 | 1.1458e+90 | -0.004518926
1 | 0 | 0 | 0 | 0 | 0 | 2 | 74955.4448 | -0.0500000007 | 2.0364573 | -0.000138869 | -0.04999185 | 0.000101806261 | 1.1458e+90 | -0.004657795
1 | 0 | 0 | 0 | 0 | 0 | 2 | 74965.445 | -0.0500000007 | 2.03176522 | -0.000138869 | -0.04999184 | 0.000101571692 | 1.1458e+90 | -0.004796664
1 | 0 | 0 | 0 | 0 | 0 | 2 | 74975.4452 | -0.0500000007 | 2.02758837 | -0.0001388688 | -0.04999177 | 0.000101362726 | 1.1458e+90 | -0.004935533
1 | 0 | 0 | 0 | 0 | 0 | 2 | 74985.4454 | -0.0500000007 | 2.02238131 | -0.0001388685 | -0.04999166 | 0.000101102189 | 1.1458e+90 | -0.005074402
1 | 0 | 0 | 0 | 0 | 0 | 2 | 74995.4456 | -0.0500000007 | 2.01858568 | -0.0001388689 | -0.04999181 | 0.000100912752 | 1.1458e+90 | -0.00521327
1 | 0 | 0 | 0 | 0 | 0 | 2 | 75005.4458 | -0.0500000007 | 2.01372194 | -0.0001388687 | -0.04999174 | 0.000100669458 | 1.1458e+90 | -0.005352139
1 | 0 | 0 | 0 | 0 | 0 | 2 | 75015.446 | -0.0500000007 | 2.00862932 | -0.0001388681 | -0.04999153 | 0.000100414451 | 1.1458e+90 | -0.005491007
1 | 0 | 0 | 0 | 0 | 0 | 2 | 75025.4462 | -0.0500000007 | 2.00422335 | -0.0001388684 | -0.04999162378 | 0.000100194382 | 1.1458e+90 | -0.005629876
1 | 0 | 0 | 0 | 0 | 0 | 2 | 75035.4464 | -0.0500000007 | 1.99935961 | -0.0001388683 | -0.04999162 | 9.99512195e-05 | 1.1458e+90 | -0.005768744
1 | 0 | 0 | 0 | 0 | 0 | 2 | 75045.4466 | -0.0500000007 | 1.99554491 | -0.0001388681 | -0.04999154 | 9.97603638e-05 | 1.1458e+90 | -0.005907612
1 | 0 | 0 | 0 | 0 | 0 | 2 | 75055.4468 | -0.0500000007 | 1.99052858 | -0.0001388686 | -0.04999172 | 9.95099472e-05 | 1.1458e+90 | -0.006046481
1 | 0 | 0 | 0 | 0 | 0 | 2 | 75065.447 | -0.0500000007 | 1.98692381 | -0.0001388686 | -0.04999169 | 9.93296853e-05 | 1.1458e+90 | -0.006185349
1 | 0 | 0 | 0 | 0 | 0 | 2 | 75075.4472 | -0.0500000007 | 1.9821173 | -0.000138869 | -0.04999184 | 9.90896951e-05 | 1.1458e+90 | -0.006324218
1 | 0 | 0 | 0 | 0 | 0 | 2 | 75085.4474 | -0.0500000007 | 1.97856963 | -0.0001388685 | -0.04999168 | 9.89120235e-05 | 1.1458e+90 | -0.006463087
1 | 0 | 0 | 0 | 0 | 0 | 2 | 75095.4476 | -0.0500000007 | 1.97372496 | -0.0001388683 | -0.04999158 | 9.86696323e-05 | 1.1458e+90 | -0.006601955
1 | 0 | 0 | 0 | 0 | 0 | 2 | 75105.4477 | -0.0500000007 | 1.96809828 | -0.0001388687 | -0.04999174 | 9.83886639e-05 | 1.1458e+90 | -0.006740824
1 | 0 | 0 | 0 | 0 | 0 | 2 | 75115.4479 | -0.0500000007 | 1.96441722 | -0.0001388689 | -0.04999181 | 9.82047786e-05 | 1.1458e+90 | -0.006879693
1 | 0 | 0 | 0 | 0 | 0 | 2 | 75125.4481 | -0.0500000007 | 1.95985866 | -0.0001388689 | -0.0499918 | 9.79768665e-05 | 1.1458e+90 | -0.007018561
1 | 0 | 0 | 0 | 0 | 0 | 2 | 75135.4483 | -0.0500000007 | 1.95478511 | -0.0001388689 | -0.04999181 | 9.77232557e-05 | 1.1458e+90 | -0.00715743
1 | 0 | 0 | 0 | 0 | 0 | 2 | 75145.4485 | -0.0500000007 | 1.94879603 | -0.0001388688 | -0.04999178 | 9.74237919e-05 | 1.1458e+90 | -0.007296299
1 | 0 | 0 | 0 | 0 | 0 | 2 | 75155.4487 | -0.0500000007 | 1.94440925 | -0.0001388689 | -0.04999181 | 9.72045309e-05 | 1.1458e+90 | -0.007435168
1 | 0 | 0 | 0 | 0 | 0 | 2 | 75165.4489 | -0.0500000007 | 1.93967903 | -0.0001388688 | -0.04999178 | 9.69680041e-05 | 1.1458e+90 | -0.007574037
1 | 0 | 0 | 0 | 0 | 0 | 2 | 75175.4491 | -0.0500000007 | 1.93473899 | -0.0001388686 | -0.04999172 | 9.67209271e-05 | 1.1458e+90 | -0.007712905
1 | 0 | 0 | 0 | 0 | 0 | 2 | 75185.4493 | -0.0500000007 | 1.92941749 | -0.0001388686 | -0.04999171 | 9.6454889e-05 | 1.1458e+90 | -0.007851774
1 | 0 | 0 | 0 | 0 | 0 | 2 | 75195.4495 | -0.0500000007 | 1.92401981 | -0.0001388687 | -0.04999173 | 9.61850892e-05 | 1.1458e+90 | -0.007990643
1 | 0 | 0 | 0 | 0 | 0 | 2 | 75205.4497 | -0.0500000007 | 1.91875553 | -0.0001388685 | -0.04999166 | 9.59217796e-05 | 1.1458e+90 | -0.008129511
1 | 0 | 0 | 0 | 0 | 0 | 2 | 75215.4499 | -0.0500000007 | 1.91169834 | -0.0001388681 | -0.04999152 | 9.55687137e-05 | 1.1458e+90 | -0.008268379
1 | 0 | 0 | 0 | 0 | 0 | 2 | 75225.4501 | -0.0500000007 | 1.90559494 | -0.0001388681 | -0.04999154 | 9.52636183e-05 | 1.1458e+90 | -0.008407247
1 | 0 | 0 | 0 | 0 | 0 | 2 | 75235.4503 | -0.0500000007 | 1.898862 | -0.0001388684 | -0.04999165 | 9.49272435e-05 | 1.1458e+90 | -0.008546116
1 | 0 | 0 | 0 | 0 | 0 | 2 | 75245.4505 | -0.0500000007 | 1.89235795 | -0.0001388681 | -0.04999154 | 9.46018772e-05 | 1.1458e+90 | -0.008684984
1 | 0 | 0 | 0 | 0 | 0 | 2 | 75255.4507 | -0.0500000007 | 1.88619721 | -0.0001388682 | -0.04999155 | 9.42939296e-05 | 1.1458e+90 | -0.008823852
1 | 0 | 0 | 0 | 0 | 0 | 2 | 75265.4509 | -0.0500000007 | 1.88093305 | -0.0001388681 | -0.04999153 | 9.40307291e-05 | 1.1458e+90 | -0.00896272
1 | 0 | 0 | 0 | 0 | 0 | 2 | 75275.4511 | -0.0500000007 | 1.87368512 | -0.000138868 | -0.0499915 | 9.36683355e-05 | 1.1458e+90 | -0.009101588
1 | 0 | 0 | 0 | 0 | 0 | 2 | 75285.4513 | -0.0500000007 | 1.86666608 | -0.000138868 | -0.0499915 | 9.33174379e-05 | 1.1458e+90 | -0.009240456
1 | 0 | 0 | 0 | 0 | 0 | 2 | 75295.4515 | -0.0500000007 | 1.85861719 | -0.0001388679 | -0.04999145 | 9.29149755e-05 | 1.1458e+90 | -0.009379324
1 | 0 | 0 | 0 | 0 | 0 | 2 | 75305.4517 | -0.0500000007 | 1.85102594 | -0.0001388682 | -0.04999155 | 9.25356508e-05 | 1.1458e+90 | -0.009518192
1 | 0 | 0 | 0 | 0 | 0 | 2 | 75315.4519 | -0.0500000007 | 1.84507501 | -0.0001388681 | -0.04999153 | 9.22381296e-05 | 1.1458e+90 | -0.009657061
1 | 0 | 0 | 0 | 0 | 0 | 2 | 75325.4521 | -0.0500000007 | 1.837255 | -0.0001388688 | -0.04999178 | 9.1847658e-05 | 1.1458e+90 | -0.009795929
1 | 0 | 0 | 0 | 0 | 0 | 2 | 75335.4523 | -0.0500000007 | 1.82989264 | -0.0001388687 | -0.04999174 | 9.14795164e-05 | 1.1458e+90 | -0.009934798
1 | 0 | 0 | 0 | 0 | 0 | 2 | 75345.4525 | -0.0500000007 | 1.82195818 | -0.0001388682 | -0.04999157 | 9.10825547e-05 | 1.1458e+90 | -0.01007367
1 | 0 | 0 | 0 | 0 | 0 | 2 | 75355.4527 | -0.0500000007 | 1.81432879 | -0.0001388681 | -0.04999153 | 9.07010763e-05 | 1.1458e+90 | -0.01021253
1 | 0 | 0 | 0 | 0 | 0 | 2 | 75365.4529 | -0.0500000007 | 1.80610812 | -0.0001388684 | -0.04999162 | 9.02902684e-05 | 1.1458e+90 | -0.0103514
1 | 0 | 0 | 0 | 0 | 0 | 2 | 75375.4531 | -0.0500000007 | 1.79721999 | -0.0001388686 | -0.04999171 | 8.9846093e-05 | 1.1458e+90 | -0.01049027
1 | 0 | 0 | 0 | 0 | 0 | 2 | 75385.4533 | -0.0500000007 | 1.78847492 | -0.0001388683 | -0.04999161 | 8.94087425e-05 | 1.1458e+90 | -0.01062914
1 | 0 | 0 | 0 | 0 | 0 | 2 | 75395.4535 | -0.0500000007 | 1.7802161 | -0.000138868 | -0.04999148 | 8.89956427e-05 | 1.1458e+90 | -0.01076801
1 | 0 | 0 | 0 | 0 | 0 | 2 | 75405.4537 | -0.0500000007 | 1.77127063 | -0.0001388681 | -0.04999153 | 8.85485206e-05 | 1.1458e+90 | -0.01090688
1 | 0 | 0 | 0 | 0 | 0 | 2 | 75415.4539 | -0.0500000007 | 1.7625351 | -0.000138868 | -0.0499915 | 8.81117667e-05 | 1.1458e+90 | -0.01104574
1 | 0 | 0 | 0 | 0 | 0 | 2 | 75424.6113 | -0.0500000007 | 1.75248337 | -0.0001271642 | -0.04999138 | 8.76090635e-05 | 1.1458e+90 | -0.01117291
1 | 0 | 0 | 0 | 0 | 0 | 2 | 75434.6115 | -0.0500000007 | 1.74344265 | -0.0001388683 | -0.04999159 | 8.71574666e-05 | 1.1458e+90 | -0.01131178
1 | 0 | 0 | 0 | 0 | 0 | 2 | 75444.6117 | -0.0500000007 | 1.7344209 | -0.0001388686 | -0.04999169 | 8.6706641e-05 | 1.1458e+90 | -0.01145064
1 | 0 | 0 | 0 | 0 | 0 | 2 | 75453.4205 | -0.0500000007 | 1.72440743 | -0.000122324 | -0.04999167 | 8.62060042e-05 | 1.1458e+90 | -0.01157297
1 | 0 | 0 | 0 | 0 | 0 | 2 | 75463.2193 | -0.0500000007 | 1.71435571 | -0.0001360719 | -0.04999173 | 8.57036139e-05 | 1.1458e+90 | -0.01170904
1 | 0 | 0 | 0 | 0 | 0 | 2 | 75473.0479 | -0.0500000007 | 1.70432317 | -0.0001364857 | -0.04999172 | 8.52020457e-05 | 1.1458e+90 | -0.01184553
1 | 0 | 0 | 0 | 0 | 0 | 2 | 75481.1351 | -0.0500000007 | 1.69430959 | -0.0001123038 | -0.04999181 | 8.47015981e-05 | 1.1458e+90 | -0.01195783
1 | 0 | 0 | 0 | 0 | 0 | 2 | 75490.7437 | -0.0500000007 | 1.68427706 | -0.0001334307 | -0.04999173 | 8.41999135e-05 | 1.1458e+90 | -0.01209126
1 | 0 | 0 | 0 | 0 | 0 | 2 | 75499.7485 | -0.0500000007 | 1.67426348 | -0.0001250457 | -0.04999164 | 8.36991749e-05 | 1.1458e+90 | -0.01221631
1 | 0 | 0 | 0 | 0 | 0 | 2 | 75508.2619 | -0.0500000007 | 1.66417372 | -0.0001182224 | -0.04999187 | 8.3195162e-05 | 1.1458e+90 | -0.01233453
1 | 0 | 0 | 0 | 0 | 0 | 2 | 75517.3197 | -0.0500000007 | 1.65414107 | -0.0001257822 | -0.04999182 | 8.26935284e-05 | 1.1458e+90 | -0.01246031
1 | 0 | 0 | 0 | 0 | 0 | 2 | 75525.9784 | -0.0500000007 | 1.64405131 | -0.0001202412 | -0.04999175 | 8.21889989e-05 | 1.1458e+90 | -0.01258055
1 | 0 | 0 | 0 | 0 | 0 | 2 | 75534.0988 | -0.0500000007 | 1.63401866 | -0.0001127647 | -0.04999176 | 8.16874744e-05 | 1.1458e+90 | -0.01269332
1 | 0 | 0 | 0 | 0 | 0 | 2 | 75542.248 | -0.0500000007 | 1.62396705 | -0.0001131646 | -0.04999173 | 8.11849168e-05 | 1.1458e+90 | -0.01280648
1 | 0 | 0 | 0 | 0 | 0 | 2 | 75549.9982 | -0.0500000007 | 1.6139344 | -0.0001076241 | -0.04999187 | 8.0683596e-05 | 1.1458e+90 | -0.01291411
1 | 0 | 0 | 0 | 0 | 0 | 2 | 75557.8958 | -0.0500000007 | 1.60374928 | -0.0001096708 | -0.04999178 | 8.01742863e-05 | 1.1458e+90 | -0.01302378
1 | 0 | 0 | 0 | 0 | 0 | 2 | 75565.8486 | -0.0500000007 | 1.59364033 | -0.0001104369 | -0.04999158 | 7.96685999e-05 | 1.1458e+90 | -0.01313421
1 | 0 | 0 | 0 | 0 | 0 | 2 | 75573.2552 | -0.0500000007 | 1.58360779 | -0.0001028521 | -0.04999158 | 7.91670536e-05 | 1.1458e+90 | -0.01323707
1 | 0 | 0 | 0 | 0 | 0 | 2 | 75581.491 | -0.0500000007 | 1.57359421 | -0.0001143668 | -0.04999157 | 7.86664459e-05 | 1.1458e+90 | -0.01335143
1 | 0 | 0 | 0 | 0 | 0 | 2 | 75589.2358 | -0.0500000007 | 1.5635426 | -0.0001075485 | -0.04999156 | 7.81639392e-05 | 1.1458e+90 | -0.01345898
1 | 0 | 0 | 0 | 0 | 0 | 2 | 75596.8824 | -0.0500000007 | 1.55339551 | -0.0001061847 | -0.04999152 | 7.76566012e-05 | 1.1458e+90 | -0.01356517
1 | 0 | 0 | 0 | 0 | 0 | 2 | 75604.4746 | -0.0500000007 | 1.54336298 | -0.0001054296 | -0.04999164 | 7.71552441e-05 | 1.1458e+90 | -0.0136706
1 | 0 | 0 | 0 | 0 | 0 | 2 | 75613.304 | -0.0500000007 | 1.53331125 | -0.0001226096 | -0.04999147 | 7.66524827e-05 | 1.1458e+90 | -0.0137932
1 | 0 | 0 | 0 | 0 | 0 | 2 | 75620.5306 | -0.0500000007 | 1.52327871 | -0.0001003525 | -0.04999155 | 7.61510746e-05 | 1.1458e+90 | -0.01389356
1 | 0 | 0 | 0 | 0 | 0 | 2 | 75627.7874 | -0.0500000007 | 1.51318884 | -0.0001007721 | -0.04999169 | 7.56468653e-05 | 1.1458e+90 | -0.01399433
1 | 0 | 0 | 0 | 0 | 0 | 2 | 75635.5928 | -0.0500000007 | 1.50317538 | -0.00010839 | -0.04999153 | 7.51460466e-05 | 1.1458e+90 | -0.01410272
1 | 0 | 0 | 0 | 0 | 0 | 2 | 75637.916 | -0.0500000007 | 1.49999011 | -3.22613e-05 | -0.04999169 | 7.49870378e-05 | 1.1458e+90 | -0.01413498

## Zyklische Voltametrie
Number of loops : 7
Loop 0 from point number 0 to 5598
Loop 1 from point number 5599 to 11198
Loop 2 from point number 11199 to 16798
Loop 3 from point number 16799 to 22397
Loop 4 from point number 22398 to 27997
Loop 5 from point number 27998 to 33597
Loop 6 from point number 33598 to 39197
mode | ox/red | error | control changes | counter inc. | time/s | control/V | Ewe/V | <I>/mA | cycle number | (Q-Qo)/C | P/W
2 | 1 | 0 | 0 | 0 | 163.3116 | 2.46410131 | 2.46385574 | -0.001429909 | 1 | 0 | 3.52308871e-06
2 | 1 | 0 | 0 | 0 | 163.3866 | 2.46485066 | 2.46517372 | 0.002702434 | 1 | 1.58610703e-07 | 6.66196911e-06
2 | 1 | 0 | 0 | 0 | 163.5066 | 2.46605086 | 2.46632051 | 0.009165286 | 1 | 8.35960918e-07 | 2.2604534e-05
2 | 1 | 0 | 0 | 0 | 163.6066 | 2.46705103 | 2.4673264 | 0.01323645 | 1 | 1.98944053e-06 | 3.26586451e-05
2 | 1 | 0 | 0 | 0 | 163.7066 | 2.46805096 | 2.4683013 | 0.01672802 | 1 | 3.51901804e-06 | 4.12897825e-05
2 | 1 | 0 | 0 | 0 | 163.8066 | 2.4690516 | 2.4693377 | 0.01992321 | 1 | 5.38093582e-06 | 4.91971441e-05
2 | 1 | 0 | 0 | 0 | 163.9066 | 2.47005177 | 2.47027707 | 0.02275503 | 1 | 7.54386565e-06 | 5.62112255e-05
2 | 1 | 0 | 0 | 0 | 164.0066 | 2.47105169 | 2.47123837 | 0.02534909 | 1 | 9.97699135e-06 | 6.26436449e-05
2 | 1 | 0 | 0 | 0 | 164.1067 | 2.4720521 | 2.47231078 | 0.02792682 | 1 | 1.26719906e-05 | 6.9043781e-05
2 | 1 | 0 | 1 | 0 | 164.2068 | 2.4730525 | 2.47325921 | 0.03034352 | 1 | 1.56162587e-05 | 7.50473846e-05
2 | 1 | 0 | 1 | 0 | 164.3068 | 2.47405243 | 2.47429156 | 0.03265804 | 1 | 1.87938749e-05 | 8.0805512e-05
2 | 1 | 0 | 1 | 0 | 164.4068 | 2.4750526 | 2.47532415 | 0.03492071 | 1 | 2.2200391e-05 | 8.64400718e-05
2 | 1 | 0 | 1 | 0 | 164.5068 | 2.47605276 | 2.47636533 | 0.03716715 | 1 | 2.58323762e-05 | 9.2039445e-05
2 | 1 | 0 | 1 | 0 | 164.6068 | 2.47705317 | 2.47739363 | 0.03941693 | 1 | 2.96878206e-05 | 9.76512601e-05
2 | 1 | 0 | 1 | 0 | 164.7068 | 2.47805333 | 2.47841263 | 0.04149946 | 1 | 3.37614401e-05 | 0.000102852777
2 | 1 | 0 | 1 | 0 | 164.8068 | 2.4790535 | 2.47928953 | 0.04362097 | 1 | 3.80454694e-05 | 0.000108149005
2 | 1 | 0 | 1 | 0 | 164.9068 | 2.48005366 | 2.48035765 | 0.04566146 | 1 | 4.2536336e-05 | 0.000113256741
2 | 1 | 0 | 1 | 0 | 165.0068 | 2.48105383 | 2.48132324 | 0.04765104 | 1 | 4.72283318e-05 | 0.000118237629
2 | 1 | 0 | 1 | 0 | 165.1069 | 2.482054 | 2.48238206 | 0.04972288 | 1 | 5.21292895e-05 | 0.000123431179
2 | 1 | 0 | 0 | 0 | 165.207 | 2.4830544 | 2.48331738 | 0.05161757 | 1 | 5.72278987e-05 | 0.000128182801
2 | 1 | 0 | 0 | 0 | 165.307 | 2.48405457 | 2.48427868 | 0.05354422 | 1 | 6.25127068e-05 | 0.000133018766
2 | 1 | 0 | 0 | 0 | 165.407 | 2.48505449 | 2.48539138 | 0.05555154 | 1 | 6.79938312e-05 | 0.00013806732
2 | 1 | 0 | 0 | 0 | 165.507 | 2.48605466 | 2.4863925 | 0.05745785 | 1 | 7.36711299e-05 | 0.000142862773
2 | 1 | 0 | 0 | 0 | 165.607 | 2.48705506 | 2.4874475 | 0.05936446 | 1 | 7.95388623e-05 | 0.000147665982
2 | 1 | 0 | 0 | 0 | 165.707 | 2.48805547 | 2.48844457 | 0.0612963 | 1 | 8.55978506e-05 | 0.000152532433
2 | 1 | 0 | 0 | 0 | 165.807 | 2.48905563 | 2.48944139 | 0.06311849 | 1 | 9.18453225e-05 | 0.000157129776
2 | 1 | 0 | 0 | 0 | 165.907 | 2.49005532 | 2.49036694 | 0.06498979 | 1 | 9.82773781e-05 | 0.000161848424
2 | 1 | 0 | 0 | 0 | 166.007 | 2.4910562 | 2.49132371 | 0.06685593 | 1 | 0.000104896208 | 0.000166559767
2 | 1 | 0 | 0 | 0 | 166.1071 | 2.49205542 | 2.49244022 | 0.06870522 | 1 | 0.000111708468 | 0.00017124365
2 | 1 | 0 | 1 | 0 | 166.2072 | 2.49305654 | 2.49342918 | 0.07054124 | 1 | 0.00011870356 | 0.000175889581
2 | 1 | 0 | 1 | 0 | 166.3072 | 2.49405646 | 2.49430132 | 0.07234438 | 1 | 0.000125874401 | 0.000180448696
2 | 1 | 0 | 1 | 0 | 166.4072 | 2.49505663 | 2.49536943 | 0.0741968 | 1 | 0.000133228517 | 0.000185148427
2 | 1 | 0 | 1 | 0 | 166.5072 | 2.49605703 | 2.49637103 | 0.07592602 | 1 | 0.000140760894 | 0.000189539525
2 | 1 | 0 | 1 | 0 | 166.6072 | 2.4970572 | 2.49740338 | 0.07769383 | 1 | 0.00014846772 | 0.000194032837
2 | 1 | 0 | 1 | 0 | 166.7072 | 2.49805737 | 2.49840021 | 0.07953201 | 1 | 0.000156355702 | 0.000198702779
2 | 1 | 0 | 1 | 0 | 166.8072 | 2.49905753 | 2.49939728 | 0.08127881 | 1 | 0.000164422701 | 0.000203148025
2 | 1 | 0 | 1 | 0 | 166.9072 | 2.50005794 | 2.50030088 | 0.08302708 | 1 | 0.000172664368 | 0.00020759269
2 | 1 | 0 | 1 | 0 | 167.0073 | 2.5010581 | 2.50125337 | 0.08484279 | 1 | 0.000181092211 | 0.00021221333
2 | 1 | 0 | 0 | 0 | 167.1074 | 2.50205803 | 2.50225019 | 0.08647968 | 1 | 0.000189692233 | 0.00021639379
2 | 1 | 0 | 0 | 0 | 167.2074 | 2.5030582 | 2.50331354 | 0.08798463 | 1 | 0.000198438516 | 0.000220253118
2 | 1 | 0 | 0 | 0 | 167.3074 | 2.5040586 | 2.50422621 | 0.08983258 | 1 | 0.000207355639 | 0.000224961084
2 | 1 | 0 | 0 | 0 | 167.4074 | 2.50505877 | 2.50523233 | 0.09160105 | 1 | 0.00021645386 | 0.000229481913
2 | 1 | 0 | 0 | 0 | 167.5074 | 2.50605917 | 2.50609541 | 0.09335487 | 1 | 0.000225727752 | 0.00023395622
2 | 1 | 0 | 0 | 0 | 167.6074 | 2.5070591 | 2.50725698 | 0.09506183 | 1 | 0.000235174215 | 0.000238344437
2 | 1 | 0 | 0 | 0 | 167.7074 | 2.50805926 | 2.5083251 | 0.09680768 | 1 | 0.000244794443 | 0.000242825132
2 | 1 | 0 | 0 | 0 | 167.8074 | 2.50905943 | 2.50927281 | 0.09844975 | 1 | 0.000254583458 | 0.0002470373
2 | 1 | 0 | 0 | 0 | 167.9274 | 2.51025915 | 2.510602 | 0.1004485 | 1 | 0.000266568328 | 0.000252186175
2 | 1 | 0 | 1 | 0 | 168.0476 | 2.51146078 | 2.51160598 | 0.1024829 | 1 | 0.000278779509 | 0.000257396576
2 | 1 | 0 | 1 | 0 | 168.1476 | 2.51246047 | 2.51257062 | 0.1041754 | 1 | 0.000289140298 | 0.00026174818
2 | 1 | 0 | 1 | 0 | 168.2476 | 2.5134604 | 2.51368356 | 0.1058744 | 1 | 0.000299671286 | 0.000266134797
2 | 1 | 0 | 1 | 0 | 168.3476 | 2.51446056 | 2.51465368 | 0.1075805 | 1 | 0.000310373114 | 0.0002705277
2 | 1 | 0 | 1 | 0 | 168.4476 | 2.51546097 | 2.51580667 | 0.1092323 | 1 | 0.000321241561 | 0.000274807389
2 | 1 | 0 | 1 | 0 | 168.5476 | 2.51646113 | 2.51673675 | 0.1109002 | 1 | 0.000332276104 | 0.000279106578
2 | 1 | 0 | 1 | 0 | 168.6476 | 2.51746154 | 2.51777363 | 0.1125968 | 1 | 0.000343478809 | 0.000283493311
2 | 1 | 0 | 1 | 0 | 168.7476 | 2.51846147 | 2.51876163 | 0.1142281 | 1 | 0.000354847201 | 0.000287713337
2 | 1 | 0 | 1 | 0 | 168.8476 | 2.51946163 | 2.51967835 | 0.1158195 | 1 | 0.000366377441 | 0.000291827775
2 | 1 | 0 | 1 | 0 | 168.9477 | 2.52046227 | 2.52072048 | 0.1175211 | 1 | 0.000378084718 | 0.000296237937
2 | 1 | 0 | 1 | 0 | 169.0477 | 2.52146149 | 2.5217557 | 0.1190362 | 1 | 0.000389939843 | 0.000300180225
2 | 1 | 0 | 0 | 0 | 169.1478 | 2.52246237 | 2.52254915 | 0.1206408 | 1 | 0.000401963451 | 0.000304322311
2 | 1 | 0 | 0 | 0 | 169.2478 | 2.5234623 | 2.52355027 | 0.1223311 | 1 | 0.000414139504 | 0.000308708753
2 | 1 | 0 | 0 | 0 | 169.3478 | 2.5244627 | 2.52462316 | 0.1239031 | 1 | 0.000426479237 | 0.00031280861
2 | 1 | 0 | 0 | 0 | 169.4478 | 2.5254631 | 2.52566004 | 0.1255052 | 1 | 0.00043897779 | 0.000316983496
2 | 1 | 0 | 0 | 0 | 169.5478 | 2.52646327 | 2.52667046 | 0.1271416 | 1 | 0.000451637636 | 0.00032124485
2 | 1 | 0 | 0 | 0 | 169.6478 | 2.5274632 | 2.52766705 | 0.1286843 | 1 | 0.000464457349 | 0.000325270928
2 | 1 | 0 | 0 | 0 | 169.7478 | 2.52846336 | 2.52866411 | 0.1303951 | 1 | 0.000477440684 | 0.000329725386
2 | 1 | 0 | 0 | 0 | 169.8478 | 2.52946377 | 2.52970576 | 0.1319651 | 1 | 0.000490586506 | 0.000333832955
2 | 1 | 0 | 0 | 0 | 169.9479 | 2.53046441 | 2.53068018 | 0.1335294 | 1 | 0.00050390244 | 0.000337920152
2 | 1 | 0 | 1 | 0 | 170.048 | 2.53146434 | 2.53172612 | 0.1350546 | 1 | 0.000517372391 | 0.000341921288
2 | 1 | 0 | 1 | 0 | 170.148 | 2.53246403 | 2.53271437 | 0.1366125 | 1 | 0.000530983671 | 0.000346000335
2 | 1 | 0 | 1 | 0 | 170.248 | 2.53346467 | 2.53372884 | 0.1381438 | 1 | 0.000544749957 | 0.000350018963
2 | 1 | 0 | 1 | 0 | 170.348 | 2.53446507 | 2.53478813 | 0.1396502 | 1 | 0.000558667933 | 0.000353983691
2 | 1 | 0 | 1 | 0 | 170.448 | 2.53546524 | 2.53570461 | 0.1411233 | 1 | 0.000572734047 | 0.000357846991
2 | 1 | 0 | 1 | 0 | 170.548 | 2.53646517 | 2.53688455 | 0.1427203 | 1 | 0.000586954935 | 0.000362064893
2 | 1 | 0 | 1 | 0 | 170.648 | 2.53746533 | 2.53762317 | 0.1442141 | 1 | 0.0006013292 | 0.000365961052
2 | 1 | 0 | 1 | 0 | 170.748 | 2.53846598 | 2.53883362 | 0.1457331 | 1 | 0.000615854631 | 0.000369992136
2 | 1 | 0 | 1 | 0 | 170.848 | 2.5394659 | 2.5397284 | 0.1473268 | 1 | 0.000630535418 | 0.000374170166
2 | 1 | 0 | 0 | 0 | 170.9482 | 2.54046655 | 2.54065418 | 0.1488022 | 1 | 0.000645399326 | 0.000378054945
2 | 1 | 0 | 0 | 0 | 171.0482 | 2.54146624 | 2.54166889 | 0.1502815 | 1 | 0.000660381396 | 0.000381965918
2 | 1 | 0 | 0 | 0 | 171.1482 | 2.54246664 | 2.54262543 | 0.1517977 | 1 | 0.000675513118 | 0.000385964755
2 | 1 | 0 | 0 | 0 | 171.2482 | 2.54346681 | 2.54361796 | 0.1532598 | 1 | 0.00069079391 | 0.000389834313
2 | 1 | 0 | 0 | 0 | 171.3482 | 2.54446673 | 2.54462838 | 0.1547543 | 1 | 0.00070622249 | 0.00039379223
2 | 1 | 0 | 0 | 0 | 171.4482 | 2.5454669 | 2.54572773 | 0.1562272 | 1 | 0.00072179886 | 0.000397711818
2 | 1 | 0 | 0 | 0 | 171.5482 | 2.5464673 | 2.54661322 | 0.1576536 | 1 | 0.000737519877 | 0.000401482801
2 | 1 | 0 | 0 | 0 | 171.6482 | 2.54746747 | 2.54764581 | 0.1590156 | 1 | 0.000753380416 | 0.000405115454
2 | 1 | 0 | 0 | 0 | 171.7482 | 2.54846787 | 2.54866076 | 0.1604614 | 1 | 0.000769382284 | 0.0004089617
2 | 1 | 0 | 0 | 0 | 171.8483 | 2.54946852 | 2.54952908 | 0.1619606 | 1 | 0.000785547541 | 0.000412923138
2 | 1 | 0 | 0 | 0 | 171.9483 | 2.55046725 | 2.55077028 | 0.1633802 | 1 | 0.000801841903 | 0.000416745257
2 | 1 | 0 | 1 | 0 | 172.0484 | 2.55146813 | 2.55167818 | 0.1647932 | 1 | 0.000818294648 | 0.000420499156
2 | 1 | 0 | 1 | 0 | 172.1484 | 2.55246854 | 2.55270624 | 0.1662987 | 1 | 0.000834877312 | 0.00042451176
2 | 1 | 0 | 1 | 0 | 172.2484 | 2.5534687 | 2.5537343 | 0.1676897 | 1 | 0.000851603691 | 0.000428235042
2 | 1 | 0 | 1 | 0 | 172.3484 | 2.55446887 | 2.55474019 | 0.1690984 | 1 | 0.000868471223 | 0.000432002562
2 | 1 | 0 | 1 | 0 | 172.4484 | 2.55546904 | 2.55567455 | 0.1705457 | 1 | 0.000885480025 | 0.000435859285
2 | 1 | 0 | 1 | 0 | 172.5484 | 2.55646944 | 2.55682302 | 0.1718792 | 1 | 0.000902628526 | 0.000439464638
2 | 1 | 0 | 1 | 0 | 172.6484 | 2.55746984 | 2.55771303 | 0.1732575 | 1 | 0.000919912534 | 0.000443143072
2 | 1 | 0 | 1 | 0 | 172.7484 | 2.55846953 | 2.55869198 | 0.1746754 | 1 | 0.000937336474 | 0.000446940452
2 | 1 | 0 | 1 | 0 | 172.8484 | 2.55946946 | 2.55965734 | 0.1760419 | 1 | 0.000954899704 | 0.00045060704
2 | 1 | 0 | 0 | 0 | 172.9486 | 2.56047058 | 2.5607264 | 0.177288 | 1 | 0.000972627953 | 0.000453985936
2 | 1 | 0 | 0 | 0 | 173.0486 | 2.56147051 | 2.56166077 | 0.1786784 | 1 | 0.000990453758 | 0.000457713351
2 | 1 | 0 | 0 | 0 | 173.1486 | 2.56247067 | 2.56266665 | 0.1800768 | 1 | 0.00100841955 | 0.000461476855
2 | 1 | 0 | 0 | 0 | 173.2486 | 2.5634706 | 2.56381488 | 0.1814114 | 1 | 0.00102652062 | 0.000465105346
2 | 1 | 0 | 0 | 0 | 173.3486 | 2.56447101 | 2.5647316 | 0.1827211 | 1 | 0.00104475429 | 0.000468630635
2 | 1 | 0 | 0 | 0 | 173.4486 | 2.56547141 | 2.56584907 | 0.1840776 | 1 | 0.0010631223 | 0.000472315412
2 | 1 | 0 | 0 | 0 | 173.5486 | 2.56647158 | 2.56670761 | 0.1854133 | 1 | 0.00108162442 | 0.000475901819
2 | 1 | 0 | 0 | 0 | 173.6486 | 2.5674715 | 2.56764674 | 0.186716 | 1 | 0.00110025844 | 0.000479420705
2 | 1 | 0 | 0 | 0 | 173.7486 | 2.56847167 | 2.56874156 | 0.1881012 | 1 | 0.00111902656 | 0.000483183307
2 | 1 | 0 | 0 | 0 | 173.8487 | 2.56947231 | 2.56965899 | 0.1893434 | 1 | 0.0011379451 | 0.000486547913
2 | 1 | 0 | 1 | 0 | 173.9488 | 2.57047224 | 2.5706954 | 0.1906362 | 1 | 0.00115699042 | 0.000490067468
2 | 1 | 0 | 1 | 0 | 174.0488 | 2.57147241 | 2.57176352 | 0.1919639 | 1 | 0.00117614702 | 0.000493685831
2 | 1 | 0 | 1 | 0 | 174.1488 | 2.57247257 | 2.57273841 | 0.193236 | 1 | 0.00119543425 | 0.000497145578
2 | 1 | 0 | 1 | 0 | 174.2488 | 2.57347298 | 2.57381988 | 0.1944333 | 1 | 0.00121484406 | 0.000500436174
2 | 1 | 0 | 1 | 0 | 174.3488 | 2.57447314 | 2.57465672 | 0.1957525 | 1 | 0.0012343803 | 0.000503995456
2 | 1 | 0 | 1 | 0 | 174.4488 | 2.57547331 | 2.57561326 | 0.196951 | 1 | 0.00125404261 | 0.000507269579
2 | 1 | 0 | 1 | 0 | 174.5488 | 2.57647324 | 2.5766592 | 0.1982278 | 1 | 0.00127382937 | 0.000510765589
2 | 1 | 0 | 1 | 0 | 174.6488 | 2.57747364 | 2.57770944 | 0.1994778 | 1 | 0.00129374163 | 0.000514195766
2 | 1 | 0 | 1 | 0 | 174.7489 | 2.57847476 | 2.57878709 | 0.2007333 | 1 | 0.00131379964 | 0.000517648354
2 | 1 | 0 | 1 | 0 | 174.8489 | 2.57947326 | 2.57975626 | 0.2020318 | 1 | 0.00133396406 | 0.000521192851
2 | 1 | 0 | 0 | 0 | 174.949 | 2.58047414 | 2.58080268 | 0.2032594 | 1 | 0.00135427667 | 0.000524572271
2 | 1 | 0 | 0 | 0 | 175.049 | 2.5814743 | 2.58175969 | 0.2044899 | 1 | 0.00137469161 | 0.000527943717
2 | 1 | 0 | 0 | 0 | 175.149 | 2.58247447 | 2.58269429 | 0.2056789 | 1 | 0.00139522634 | 0.000531205849
2 | 1 | 0 | 0 | 0 | 175.249 | 2.58347487 | 2.58372688 | 0.2068155 | 1 | 0.00141587772 | 0.000534354826
2 | 1 | 0 | 0 | 0 | 175.349 | 2.58447504 | 2.58474588 | 0.2081251 | 1 | 0.00143665285 | 0.000537950604
2 | 1 | 0 | 0 | 0 | 175.449 | 2.58547497 | 2.58571148 | 0.2092319 | 1 | 0.00145754754 | 0.000541013316
2 | 1 | 0 | 0 | 0 | 175.549 | 2.58647561 | 2.58675313 | 0.2103854 | 1 | 0.00147855526 | 0.000544215203
2 | 1 | 0 | 0 | 0 | 175.649 | 2.58747578 | 2.58770132 | 0.2115909 | 1 | 0.00149968034 | 0.000547534029
2 | 1 | 0 | 0 | 0 | 175.749 | 2.58847547 | 2.58859468 | 0.2127544 | 1 | 0.00152092497 | 0.000550734985
2 | 1 | 0 | 1 | 0 | 175.8492 | 2.58947635 | 2.58977008 | 0.213896 | 1 | 0.00154232723 | 0.000553941529
2 | 1 | 0 | 1 | 0 | 175.9492 | 2.59047627 | 2.59070516 | 0.215081 | 1 | 0.00156380283 | 0.000557211519
2 | 1 | 0 | 1 | 0 | 176.0492 | 2.59147668 | 2.59179544 | 0.2161877 | 1 | 0.00158539321 | 0.000560314278
2 | 1 | 0 | 1 | 0 | 176.1492 | 2.59247684 | 2.59268141 | 0.217356 | 1 | 0.0016070978 | 0.000563534908
2 | 1 | 0 | 1 | 0 | 176.2492 | 2.59347701 | 2.59382081 | 0.2184991 | 1 | 0.00162891753 | 0.000566747563
2 | 1 | 0 | 1 | 0 | 176.3492 | 2.59447694 | 2.5947597 | 0.2196417 | 1 | 0.00165085215 | 0.000569917436
2 | 1 | 0 | 1 | 0 | 176.4492 | 2.59547758 | 2.59572101 | 0.2207606 | 1 | 0.00167289865 | 0.000573032885
2 | 1 | 0 | 1 | 0 | 176.5492 | 2.59647775 | 2.59688258 | 0.2218754 | 1 | 0.00169505749 | 0.000576184364
2 | 1 | 0 | 1 | 0 | 176.6492 | 2.59747767 | 2.59792399 | 0.2230467 | 1 | 0.00171733112 | 0.00057945837
2 | 1 | 0 | 1 | 0 | 176.7493 | 2.59847832 | 2.5986588 | 0.2240654 | 1 | 0.00173973525 | 0.000582269451
2 | 1 | 0 | 1 | 0 | 176.8493 | 2.59947729 | 2.59962797 | 0.2251383 | 1 | 0.00176222133 | 0.000585275877
2 | 1 | 0 | 0 | 0 | 176.9494 | 2.60047841 | 2.60073233 | 0.2262825 | 1 | 0.00178484165 | 0.000588500174
2 | 1 | 0 | 0 | 0 | 177.0494 | 2.60147858 | 2.60167575 | 0.2273354 | 1 | 0.00180754834 | 0.000591453048
2 | 1 | 0 | 0 | 0 | 177.1494 | 2.60247874 | 2.60270858 | 0.2283967 | 1 | 0.00183036167 | 0.000594450161
2 | 1 | 0 | 0 | 0 | 177.2494 | 2.60347891 | 2.60366535 | 0.2295338 | 1 | 0.00185328489 | 0.000597629056
2 | 1 | 0 | 0 | 0 | 177.3494 | 2.60447931 | 2.60476446 | 0.2305833 | 1 | 0.00187631766 | 0.000600615225
2 | 1 | 0 | 0 | 0 | 177.4494 | 2.60547948 | 2.60574818 | 0.2316199 | 1 | 0.00189945474 | 0.000603543071
2 | 1 | 0 | 0 | 0 | 177.5494 | 2.60647964 | 2.60666037 | 0.2327107 | 1 | 0.00192269788 | 0.000606597867
2 | 1 | 0 | 0 | 0 | 177.6494 | 2.60747957 | 2.60765743 | 0.2337158 | 1 | 0.00194604625 | 0.000609450683
2 | 1 | 0 | 0 | 0 | 177.7495 | 2.60848022 | 2.60869002 | 0.2347458 | 1 | 0.0019695193 | 0.000612378994
2 | 1 | 0 | 1 | 0 | 177.8496 | 2.60948014 | 2.60966039 | 0.235736 | 1 | 0.00199309224 | 0.000615191006
2 | 1 | 0 | 1 | 0 | 177.9496 | 2.61048055 | 2.61069703 | 0.2367741 | 1 | 0.00201674434 | 0.00061814551
2 | 1 | 0 | 1 | 0 | 178.0496 | 2.61148047 | 2.61169839 | 0.2377062 | 1 | 0.00204049493 | 0.000620816892
2 | 1 | 0 | 1 | 0 | 178.1496 | 2.61248064 | 2.61267304 | 0.2387185 | 1 | 0.00206434238 | 0.00062369334
2 | 1 | 0 | 1 | 0 | 178.2496 | 2.61348104 | 2.61370993 | 0.2397786 | 1 | 0.00208829436 | 0.000626711815
2 | 1 | 0 | 1 | 0 | 178.3496 | 2.61448145 | 2.61466718 | 0.240731 | 1 | 0.00211234554 | 0.000629431452
2 | 1 | 0 | 1 | 0 | 178.4496 | 2.61548138 | 2.61573553 | 0.2416878 | 1 | 0.00213649333 | 0.000632191426
2 | 1 | 0 | 1 | 0 | 178.5496 | 2.6164813 | 2.61664319 | 0.2427503 | 1 | 0.00216074265 | 0.000635191042
2 | 1 | 0 | 1 | 0 | 178.6496 | 2.61748147 | 2.61771178 | 0.2437046 | 1 | 0.00218509207 | 0.00063794828
2 | 1 | 0 | 0 | 0 | 178.7498 | 2.61848235 | 2.61877537 | 0.2446475 | 1 | 0.00220958539 | 0.000640676764
2 | 1 | 0 | 0 | 0 | 178.8498 | 2.61948252 | 2.61961603 | 0.2456536 | 1 | 0.00223412644 | 0.000643517997
2 | 1 | 0 | 0 | 0 | 178.9498 | 2.62048221 | 2.6206131 | 0.2465743 | 1 | 0.00225876481 | 0.000646175933
2 | 1 | 0 | 0 | 0 | 179.0498 | 2.62148261 | 2.62174368 | 0.2475231 | 1 | 0.00228349655 | 0.000648942019
2 | 1 | 0 | 0 | 0 | 179.1498 | 2.62248302 | 2.62265563 | 0.2484876 | 1 | 0.00230832328 | 0.000651697279
2 | 1 | 0 | 0 | 0 | 179.2498 | 2.62348318 | 2.62372422 | 0.249416 | 1 | 0.00233324524 | 0.000654398755
2 | 1 | 0 | 0 | 0 | 179.3498 | 2.62448335 | 2.62468481 | 0.2502448 | 1 | 0.00235825381 | 0.000656813674
2 | 1 | 0 | 0 | 0 | 179.4498 | 2.62548351 | 2.62566447 | 0.2510947 | 1 | 0.00238334783 | 0.000659290468
2 | 1 | 0 | 0 | 0 | 179.5498 | 2.62648392 | 2.62664366 | 0.2520007 | 1 | 0.0024085294 | 0.000661916041
2 | 1 | 0 | 0 | 0 | 179.6499 | 2.62748432 | 2.62764525 | 0.2529415 | 1 | 0.00243382808 | 0.000664640625
2 | 1 | 0 | 0 | 0 | 179.7499 | 2.62848306 | 2.62866759 | 0.253833 | 1 | 0.00245919335 | 0.000667242508
2 | 1 | 0 | 1 | 0 | 179.85 | 2.62948418 | 2.62962079 | 0.2548251 | 1 | 0.00248467783 | 0.000670093461
2 | 1 | 0 | 1 | 0 | 179.95 | 2.63048458 | 2.63068461 | 0.2557383 | 1 | 0.00251023169 | 0.000672766939
2 | 1 | 0 | 1 | 0 | 180.05 | 2.63148475 | 2.63174844 | 0.2566007 | 1 | 0.00253587565 | 0.000675308402
2 | 1 | 0 | 1 | 0 | 180.15 | 2.63248491 | 2.63268304 | 0.2575405 | 1 | 0.00256160973 | 0.000678022392
2 | 1 | 0 | 1 | 0 | 180.25 | 2.63348508 | 2.63372874 | 0.2583334 | 1 | 0.00258742925 | 0.000680380035
2 | 1 | 0 | 1 | 0 | 180.35 | 2.63448524 | 2.63474798 | 0.2591501 | 1 | 0.00261332863 | 0.000682795071
2 | 1 | 0 | 1 | 0 | 180.45 | 2.63548565 | 2.63567805 | 0.2600187 | 1 | 0.0026393123 | 0.000685325474
2 | 1 | 0 | 1 | 0 | 180.55 | 2.63648582 | 2.6366396 | 0.2608227 | 1 | 0.00266538095 | 0.000687695341
2 | 1 | 0 | 1 | 0 | 180.65 | 2.63748527 | 2.63772917 | 0.2616136 | 1 | 0.00269152899 | 0.000690065848
2 | 1 | 0 | 0 | 0 | 180.7502 | 2.63848615 | 2.63877153 | 0.2624686 | 1 | 0.00271781138 | 0.000692594738
2 | 1 | 0 | 0 | 0 | 180.8502 | 2.63948631 | 2.6396842 | 0.2632781 | 1 | 0.00274412497 | 0.000694971124
2 | 1 | 0 | 0 | 0 | 180.9502 | 2.64048672 | 2.64072061 | 0.2641266 | 1 | 0.00277052145 | 0.000697484647
2 | 1 | 0 | 0 | 0 | 181.0502 | 2.64148688 | 2.64179349 | 0.264955 | 1 | 0.00279700127 | 0.000699956261
2 | 1 | 0 | 0 | 0 | 181.1502 | 2.64248681 | 2.64290142 | 0.2657384 | 1 | 0.00282356259 | 0.000702320365
2 | 1 | 0 | 0 | 0 | 181.2502 | 2.64348698 | 2.64362264 | 0.2665666 | 1 | 0.00285020377 | 0.000704701408
2 | 1 | 0 | 0 | 0 | 181.3502 | 2.64448762 | 2.64466405 | 0.2673335 | 1 | 0.00287692458 | 0.000707007363
2 | 1 | 0 | 0 | 0 | 181.4502 | 2.64548779 | 2.64562535 | 0.2681663 | 1 | 0.00290372595 | 0.000709467626
2 | 1 | 0 | 0 | 0 | 181.5502 | 2.64648771 | 2.64674234 | 0.2689249 | 1 | 0.00293060578 | 0.000711774919
2 | 1 | 0 | 0 | 0 | 181.6503 | 2.64748788 | 2.64768124 | 0.2696181 | 1 | 0.00295758434 | 0.000713862712
2 | 1 | 0 | 1 | 0 | 181.7504 | 2.64848828 | 2.64870524 | 0.2704608 | 1 | 0.00298464182 | 0.000716371054
2 | 1 | 0 | 1 | 0 | 181.8504 | 2.64948845 | 2.64979553 | 0.2711552 | 1 | 0.00301174889 | 0.00071850582
2 | 1 | 0 | 1 | 0 | 181.9504 | 2.65048885 | 2.65070796 | 0.2718552 | 1 | 0.00303892489 | 0.000720608747
2 | 1 | 0 | 1 | 0 | 182.0504 | 2.65148854 | 2.65177131 | 0.2726419 | 1 | 0.00306617562 | 0.00072298391
2 | 1 | 0 | 1 | 0 | 182.1504 | 2.65248919 | 2.65267944 | 0.273376 | 1 | 0.00309350318 | 0.000725178979
2 | 1 | 0 | 1 | 0 | 182.2504 | 2.65348959 | 2.65377402 | 0.2740934 | 1 | 0.00312090223 | 0.000727381848
2 | 1 | 0 | 1 | 0 | 182.3504 | 2.65448952 | 2.65466428 | 0.2748189 | 1 | 0.00314837275 | 0.000729551888
2 | 1 | 0 | 1 | 0 | 182.4504 | 2.65548968 | 2.65555906 | 0.2755201 | 1 | 0.00317591638 | 0.000731659937
2 | 1 | 0 | 1 | 0 | 182.5505 | 2.65649056 | 2.65679717 | 0.2763061 | 1 | 0.00320356223 | 0.00073408935
2 | 1 | 0 | 1 | 0 | 182.6505 | 2.6574893 | 2.65773773 | 0.2770011 | 1 | 0.00323125324 | 0.000736196176
2 | 1 | 0 | 0 | 0 | 182.7506 | 2.65849042 | 2.65883446 | 0.2776894 | 1 | 0.00325904158 | 0.000738330127
2 | 1 | 0 | 0 | 0 | 182.8506 | 2.65949059 | 2.65960908 | 0.2783999 | 1 | 0.00328687136 | 0.000740434916
2 | 1 | 0 | 0 | 0 | 182.9506 | 2.66049051 | 2.66083741 | 0.2790301 | 1 | 0.0033147682 | 0.000742453733
2 | 1 | 0 | 0 | 0 | 183.0506 | 2.66149092 | 2.66172719 | 0.2797568 | 1 | 0.00334273372 | 0.000744636171
2 | 1 | 0 | 0 | 0 | 183.1506 | 2.66249108 | 2.6628046 | 0.2803602 | 1 | 0.00337076513 | 0.000746544334
2 | 1 | 0 | 0 | 0 | 183.2506 | 2.66349125 | 2.66374373 | 0.2809946 | 1 | 0.00339885848 | 0.000748497667
2 | 1 | 0 | 0 | 0 | 183.3506 | 2.66449142 | 2.66473579 | 0.2817063 | 1 | 0.00342702004 | 0.000750672887
2 | 1 | 0 | 0 | 0 | 183.4506 | 2.66549182 | 2.66580868 | 0.2823119 | 1 | 0.00345524633 | 0.000752589549
2 | 1 | 0 | 0 | 0 | 183.5506 | 2.66649103 | 2.66672993 | 0.2829712 | 1 | 0.00348353712 | 0.000754607841
2 | 1 | 0 | 1 | 0 | 183.6508 | 2.66749215 | 2.6677177 | 0.2836845 | 1 | 0.00351195177 | 0.000756790105
2 | 1 | 0 | 1 | 0 | 183.7508 | 2.66849232 | 2.66879511 | 0.2842665 | 1 | 0.00354037457 | 0.000758649025
2 | 1 | 0 | 1 | 0 | 183.8508 | 2.66949248 | 2.669734 | 0.2848829 | 1 | 0.00356885791 | 0.000760561612
2 | 1 | 0 | 1 | 0 | 183.9508 | 2.67049265 | 2.67072678 | 0.2855214 | 1 | 0.00359740318 | 0.000762549578
2 | 1 | 0 | 1 | 0 | 184.0508 | 2.67149305 | 2.67166591 | 0.2861323 | 1 | 0.00362601178 | 0.00076445
2 | 1 | 0 | 1 | 0 | 184.1508 | 2.67249322 | 2.67271614 | 0.286743 | 1 | 0.00365468161 | 0.000766382669
2 | 1 | 0 | 1 | 0 | 184.2508 | 2.67349315 | 2.67366862 | 0.2873399 | 1 | 0.00368341175 | 0.000768251601
2 | 1 | 0 | 1 | 0 | 184.3508 | 2.67449355 | 2.67479444 | 0.2879581 | 1 | 0.00371220312 | 0.000770228799
2 | 1 | 0 | 1 | 0 | 184.4508 | 2.67549396 | 2.67571568 | 0.2884497 | 1 | 0.00374104851 | 0.000771809486
2 | 1 | 0 | 1 | 0 | 184.5509 | 2.67649412 | 2.67688179 | 0.2890174 | 1 | 0.00376997585 | 0.000773665437
2 | 1 | 0 | 0 | 0 | 184.651 | 2.67749405 | 2.67779851 | 0.2896303 | 1 | 0.00379896234 | 0.000775571621
2 | 1 | 0 | 0 | 0 | 184.751 | 2.67849422 | 2.67874646 | 0.2901921 | 1 | 0.00382797839 | 0.00077735103
2 | 1 | 0 | 0 | 0 | 184.851 | 2.67949462 | 2.67979693 | 0.290737 | 1 | 0.00385704986 | 0.000779116061
2 | 1 | 0 | 0 | 0 | 184.951 | 2.68049502 | 2.68082476 | 0.2913696 | 1 | 0.00388618116 | 0.000781110721
2 | 1 | 0 | 0 | 0 | 185.051 | 2.68149519 | 2.68176389 | 0.2919302 | 1 | 0.00391537137 | 0.000782887975
2 | 1 | 0 | 0 | 0 | 185.151 | 2.68249488 | 2.68274736 | 0.2925087 | 1 | 0.00394461956 | 0.000784726872
2 | 1 | 0 | 0 | 0 | 185.251 | 2.68349552 | 2.6838603 | 0.2930698 | 1 | 0.00397392316 | 0.000786558434
2 | 1 | 0 | 0 | 0 | 185.351 | 2.68449593 | 2.68475032 | 0.2935185 | 1 | 0.00400327751 | 0.000788023812
2 | 1 | 0 | 0 | 0 | 185.451 | 2.68549585 | 2.68572521 | 0.2940354 | 1 | 0.0040326803 | 0.000789698213
2 | 1 | 0 | 1 | 0 | 185.5512 | 2.68649697 | 2.68663859 | 0.2945679 | 1 | 0.00406219391 | 0.000791397353
2 | 1 | 0 | 1 | 0 | 185.6512 | 2.68749619 | 2.68774986 | 0.2950732 | 1 | 0.00409170147 | 0.000793082931
2 | 1 | 0 | 1 | 0 | 185.7512 | 2.68849659 | 2.68868899 | 0.2955098 | 1 | 0.00412125606 | 0.000794533873
2 | 1 | 0 | 1 | 0 | 185.8512 | 2.68949676 | 2.68969488 | 0.2960354 | 1 | 0.00415085815 | 0.000796244829
2 | 1 | 0 | 1 | 0 | 185.9512 | 2.69049692 | 2.69076729 | 0.296535 | 1 | 0.00418051239 | 0.000797906716
2 | 1 | 0 | 1 | 0 | 186.0512 | 2.69149685 | 2.6916976 | 0.2970192 | 1 | 0.00421021553 | 0.000799485832
2 | 1 | 0 | 1 | 0 | 186.1512 | 2.69249749 | 2.69283247 | 0.297523 | 1 | 0.00423996849 | 0.000801179733
2 | 1 | 0 | 1 | 0 | 186.2512 | 2.69349742 | 2.69384742 | 0.2980248 | 1 | 0.00426977128 | 0.000802833296
2 | 1 | 0 | 1 | 0 | 186.3512 | 2.69449759 | 2.69477749 | 0.2984593 | 1 | 0.00429962017 | 0.000804281561
2 | 1 | 0 | 1 | 0 | 186.4513 | 2.69549847 | 2.69584179 | 0.2989027 | 1 | 0.00432954263 | 0.000805794378
2 | 1 | 0 | 0 | 0 | 186.5514 | 2.69649816 | 2.69661117 | 0.2993948 | 1 | 0.00435951306 | 0.000807351375
2 | 1 | 0 | 0 | 0 | 186.6514 | 2.69749832 | 2.69779944 | 0.2998289 | 1 | 0.00438949931 | 0.000808878103
2 | 1 | 0 | 0 | 0 | 186.7514 | 2.69849873 | 2.69870734 | 0.3002843 | 1 | 0.00441953028 | 0.000810379395
2 | 1 | 0 | 0 | 0 | 186.8514 | 2.69949865 | 2.69989562 | 0.3007762 | 1 | 0.00444960827 | 0.000812064216
2 | 1 | 0 | 0 | 0 | 186.9514 | 2.70049882 | 2.70091915 | 0.3011809 | 1 | 0.00447973097 | 0.000813465333
2 | 1 | 0 | 0 | 0 | 187.0514 | 2.70149899 | 2.70179605 | 0.3015269 | 1 | 0.00450989092 | 0.000814664294
2 | 1 | 0 | 0 | 0 | 187.1514 | 2.70249939 | 2.70277953 | 0.3020301 | 1 | 0.00454009464 | 0.000816320826
2 | 1 | 0 | 0 | 0 | 187.2514 | 2.70349956 | 2.70379448 | 0.3024163 | 1 | 0.00457034307 | 0.000817671593
2 | 1 | 0 | 0 | 0 | 187.3514 | 2.70449948 | 2.7046001 | 0.3028765 | 1 | 0.00460063294 | 0.000819159904
2 | 1 | 0 | 0 | 0 | 187.4515 | 2.70549965 | 2.7058332 | 0.3033018 | 1 | 0.00463099731 | 0.000820684189
2 | 1 | 0 | 1 | 0 | 187.5516 | 2.70650029 | 2.70674944 | 0.3036771 | 1 | 0.00466140173 | 0.000821977679
2 | 1 | 0 | 1 | 0 | 187.6516 | 2.7075007 | 2.70760417 | 0.303944 | 1 | 0.00469180802 | 0.000822960108
2 | 1 | 0 | 1 | 0 | 187.7516 | 2.70850039 | 2.70887256 | 0.304359 | 1 | 0.00472224783 | 0.000824469607
2 | 1 | 0 | 1 | 0 | 187.8516 | 2.70950055 | 2.70968676 | 0.3047589 | 1 | 0.00475273049 | 0.000825801224
2 | 1 | 0 | 1 | 0 | 187.9516 | 2.71050119 | 2.71066618 | 0.3051548 | 1 | 0.00478325086 | 0.000827172829
2 | 1 | 0 | 1 | 0 | 188.0516 | 2.71150136 | 2.71167159 | 0.3055229 | 1 | 0.00481381034 | 0.00082847767
2 | 1 | 0 | 1 | 0 | 188.1516 | 2.71250153 | 2.71272206 | 0.3059634 | 1 | 0.00484441034 | 0.000829993573
2 | 1 | 0 | 1 | 0 | 188.2516 | 2.71350145 | 2.71369696 | 0.3062594 | 1 | 0.00487504574 | 0.000831095153
2 | 1 | 0 | 1 | 0 | 188.3516 | 2.71450186 | 2.71465397 | 0.3065708 | 1 | 0.00490571139 | 0.000832233578
2 | 1 | 0 | 0 | 0 | 188.4518 | 2.71550274 | 2.7156384 | 0.3070061 | 1 | 0.00493647717 | 0.000833717408
2 | 1 | 0 | 0 | 0 | 188.5518 | 2.71650219 | 2.71673226 | 0.3073476 | 1 | 0.00496722013 | 0.000834981154
2 | 1 | 0 | 0 | 0 | 188.6518 | 2.71750236 | 2.71767139 | 0.3076848 | 1 | 0.00499799661 | 0.000836186286
2 | 1 | 0 | 0 | 0 | 188.7518 | 2.71850252 | 2.71872592 | 0.3080868 | 1 | 0.00502880989 | 0.000837603526
2 | 1 | 0 | 0 | 0 | 188.8518 | 2.71950293 | 2.71978521 | 0.3083917 | 1 | 0.00505965902 | 0.000838759122
2 | 1 | 0 | 0 | 0 | 188.9518 | 2.72050309 | 2.72071981 | 0.3087401 | 1 | 0.00509054027 | 0.000839995162
2 | 1 | 0 | 0 | 0 | 189.0518 | 2.72150326 | 2.72173905 | 0.3090392 | 1 | 0.00512145413 | 0.000841123983
2 | 1 | 0 | 0 | 0 | 189.1518 | 2.72250342 | 2.72273588 | 0.3093534 | 1 | 0.00515239919 | 0.000842287554
2 | 1 | 0 | 0 | 0 | 189.2518 | 2.72350383 | 2.72367954 | 0.3096653 | 1 | 0.00518337451 | 0.000843429123
2 | 1 | 0 | 0 | 0 | 189.3519 | 2.72450447 | 2.72483325 | 0.3099544 | 1 | 0.00521441223 | 0.000844574184
2 | 1 | 0 | 0 | 0 | 189.4519 | 2.72550344 | 2.72573948 | 0.3103271 | 1 | 0.00524545275 | 0.000845870934
2 | 1 | 0 | 1 | 0 | 189.552 | 2.72650409 | 2.72661686 | 0.3105229 | 1 | 0.005276551 | 0.000846677111
2 | 1 | 0 | 1 | 0 | 189.652 | 2.72750449 | 2.72777414 | 0.3107924 | 1 | 0.00530764181 | 0.000847771589
2 | 1 | 0 | 1 | 0 | 189.752 | 2.7285049 | 2.72881103 | 0.3111606 | 1 | 0.00533876475 | 0.000849098549
2 | 1 | 0 | 1 | 0 | 189.852 | 2.72950506 | 2.72976351 | 0.3113979 | 1 | 0.00536991749 | 0.000850042736
2 | 1 | 0 | 1 | 0 | 189.952 | 2.73050499 | 2.73070717 | 0.3117055 | 1 | 0.0054010977 | 0.000851176446
2 | 1 | 0 | 1 | 0 | 190.052 | 2.73150516 | 2.73180628 | 0.3119838 | 1 | 0.00543230679 | 0.00085227919
2 | 1 | 0 | 1 | 0 | 190.152 | 2.73250532 | 2.73285675 | 0.3122682 | 1 | 0.00546354568 | 0.000853384321
2 | 1 | 0 | 1 | 0 | 190.252 | 2.73350573 | 2.73386669 | 0.3126005 | 1 | 0.0054948139 | 0.000854608021
2 | 1 | 0 | 1 | 0 | 190.3521 | 2.73450637 | 2.73465943 | 0.31285 | 1 | 0.00552614173 | 0.000855538354
2 | 1 | 0 | 0 | 0 | 190.4522 | 2.73550582 | 2.73579383 | 0.3130532 | 1 | 0.00555749144 | 0.000856448896
2 | 1 | 0 | 0 | 0 | 190.5522 | 2.73650622 | 2.73678207 | 0.3133014 | 1 | 0.00558883231 | 0.000857437553
2 | 1 | 0 | 0 | 0 | 190.6522 | 2.73750663 | 2.73779678 | 0.3135062 | 1 | 0.00562019506 | 0.000858316198
2 | 1 | 0 | 0 | 0 | 190.7522 | 2.73850703 | 2.73876715 | 0.3137599 | 1 | 0.0056515825 | 0.000859315216
2 | 1 | 0 | 0 | 0 | 190.8522 | 2.73950672 | 2.73969293 | 0.313915 | 1 | 0.00568298995 | 0.000860030705
2 | 1 | 0 | 0 | 0 | 190.9522 | 2.74050713 | 2.7408855 | 0.314121 | 1 | 0.00571441697 | 0.000860969827
2 | 1 | 0 | 0 | 0 | 191.0522 | 2.74150753 | 2.74161553 | 0.3143824 | 1 | 0.0057458682 | 0.000861915585
2 | 1 | 0 | 0 | 0 | 191.1522 | 2.7425077 | 2.74277258 | 0.314577 | 1 | 0.00577734178 | 0.000862813089
2 | 1 | 0 | 0 | 0 | 191.2522 | 2.74350786 | 2.74384046 | 0.3148453 | 1 | 0.00580883864 | 0.000863885332
2 | 1 | 0 | 1 | 0 | 191.3524 | 2.74450874 | 2.74476171 | 0.3151126 | 1 | 0.00584042491 | 0.000864908972
2 | 1 | 0 | 1 | 0 | 191.4524 | 2.74550819 | 2.74576306 | 0.3152622 | 1 | 0.00587196881 | 0.000865635229
2 | 1 | 0 | 1 | 0 | 191.5524 | 2.7465086 | 2.7466712 | 0.315463 | 1 | 0.00590352993 | 0.00086647307
2 | 1 | 0 | 1 | 0 | 191.6524 | 2.74750853 | 2.74772191 | 0.3156696 | 1 | 0.00593511062 | 0.000867372379
2 | 1 | 0 | 1 | 0 | 191.7524 | 2.74850869 | 2.74878979 | 0.315854 | 1 | 0.00596671132 | 0.00086821639
2 | 1 | 0 | 1 | 0 | 191.8524 | 2.7495091 | 2.74971533 | 0.3160324 | 1 | 0.00599833066 | 0.000868999166
2 | 1 | 0 | 1 | 0 | 191.9524 | 2.75050926 | 2.75066781 | 0.3162504 | 1 | 0.00602996955 | 0.000869899755
2 | 1 | 0 | 1 | 0 | 192.0524 | 2.75150943 | 2.75172257 | 0.316406 | 1 | 0.00606162706 | 0.000870661403
2 | 1 | 0 | 1 | 0 | 192.1524 | 2.75250959 | 2.75266171 | 0.3165106 | 1 | 0.00609329762 | 0.000871246739
2 | 1 | 0 | 1 | 0 | 192.2525 | 2.75351048 | 2.75374818 | 0.3167113 | 1 | 0.00612501567 | 0.000872143195
2 | 1 | 0 | 1 | 0 | 192.3525 | 2.75450969 | 2.75476623 | 0.3168919 | 1 | 0.00615672115 | 0.00087296305
2 | 1 | 0 | 0 | 0 | 192.4526 | 2.75551033 | 2.75567484 | 0.3170466 | 1 | 0.00618847413 | 0.000873677316
2 | 1 | 0 | 0 | 0 | 192.5526 | 2.7565105 | 2.75664926 | 0.3171928 | 1 | 0.00622021127 | 0.000874389312
2 | 1 | 0 | 0 | 0 | 192.6526 | 2.75751042 | 2.75779319 | 0.3173854 | 1 | 0.00625196612 | 0.000875283324
2 | 1 | 0 | 0 | 0 | 192.7526 | 2.75851083 | 2.75875902 | 0.3175795 | 1 | 0.00628373818 | 0.000876125356
2 | 1 | 0 | 0 | 0 | 192.8526 | 2.75951123 | 2.75984502 | 0.317703 | 1 | 0.00631552702 | 0.000876811158
2 | 1 | 0 | 0 | 0 | 192.9526 | 2.7605114 | 2.76071739 | 0.3178982 | 1 | 0.00634733215 | 0.000877627113
2 | 1 | 0 | 0 | 0 | 193.0526 | 2.76151133 | 2.76186562 | 0.3179909 | 1 | 0.00637914985 | 0.000878248014
2 | 1 | 0 | 0 | 0 | 193.1526 | 2.76251149 | 2.76265764 | 0.3180489 | 1 | 0.00641097594 | 0.000878660358
2 | 1 | 0 | 0 | 0 | 193.2526 | 2.76351142 | 2.76388144 | 0.3182037 | 1 | 0.00644281181 | 0.000879477244
2 | 1 | 0 | 1 | 0 | 193.3528 | 2.76451278 | 2.764817 | 0.3182959 | 1 | 0.00647472404 | 0.000880030042
2 | 1 | 0 | 1 | 0 | 193.4528 | 2.76551223 | 2.76577759 | 0.3183247 | 1 | 0.006506579 | 0.000880415319
2 | 1 | 0 | 1 | 0 | 193.5528 | 2.76651216 | 2.76676106 | 0.3184805 | 1 | 0.00653844373 | 0.000881159329
2 | 1 | 0 | 1 | 0 | 193.6528 | 2.7675128 | 2.76774478 | 0.3186176 | 1 | 0.00657032337 | 0.000881852058
2 | 1 | 0 | 1 | 0 | 193.7528 | 2.76851296 | 2.76878619 | 0.3187366 | 1 | 0.00660221605 | 0.000882513414
2 | 1 | 0 | 1 | 0 | 193.8528 | 2.76951337 | 2.76967621 | 0.3188486 | 1 | 0.0066341199 | 0.000883107306
2 | 1 | 0 | 1 | 0 | 193.9528 | 2.77051306 | 2.77065992 | 0.3189634 | 1 | 0.00666603539 | 0.000883739034
2 | 1 | 0 | 1 | 0 | 194.0528 | 2.77151346 | 2.7716167 | 0.3190609 | 1 | 0.00669796113 | 0.000884314417
2 | 1 | 0 | 1 | 0 | 194.1528 | 2.77251387 | 2.7728138 | 0.3191372 | 1 | 0.00672989665 | 0.000884908019
2 | 1 | 0 | 1 | 0 | 194.2529 | 2.77351427 | 2.7738018 | 0.3192412 | 1 | 0.00676187361 | 0.00088551169
2 | 1 | 0 | 0 | 0 | 194.353 | 2.7745142 | 2.77478552 | 0.3192862 | 1 | 0.00679385662 | 0.000885950751
2 | 1 | 0 | 0 | 0 | 194.453 | 2.77551413 | 2.77571559 | 0.3192849 | 1 | 0.00682580983 | 0.000886244117
2 | 1 | 0 | 0 | 0 | 194.553 | 2.77651477 | 2.77671266 | 0.3194249 | 1 | 0.00685777096 | 0.000886951108
2 | 1 | 0 | 0 | 0 | 194.653 | 2.77751493 | 2.77774501 | 0.319442 | 1 | 0.00688973907 | 0.000887328468
2 | 1 | 0 | 0 | 0 | 194.753 | 2.77851486 | 2.77885771 | 0.3194405 | 1 | 0.00692170765 | 0.000887679635
2 | 1 | 0 | 0 | 0 | 194.853 | 2.77951503 | 2.7796185 | 0.3195792 | 1 | 0.00695368322 | 0.000888308103
2 | 1 | 0 | 0 | 0 | 194.953 | 2.78051519 | 2.78075814 | 0.3196157 | 1 | 0.00698566856 | 0.000888773822
2 | 1 | 0 | 0 | 0 | 195.053 | 2.7815156 | 2.78182197 | 0.3196236 | 1 | 0.0070176553 | 0.000889135874
2 | 1 | 0 | 0 | 0 | 195.1531 | 2.78251648 | 2.78286815 | 0.319695 | 1 | 0.00704967789 | 0.000889669114
2 | 1 | 0 | 0 | 0 | 195.2531 | 2.78351521 | 2.78378034 | 0.3197232 | 1 | 0.00708167395 | 0.00089003914
2 | 1 | 0 | 1 | 0 | 195.3532 | 2.7845161 | 2.78489733 | 0.3198758 | 1 | 0.00711371144 | 0.000890821335
2 | 1 | 0 | 1 | 0 | 195.4532 | 2.7855165 | 2.78574729 | 0.319874 | 1 | 0.00714572379 | 0.000891088101
2 | 1 | 0 | 1 | 0 | 195.5532 | 2.78651643 | 2.78692651 | 0.3198968 | 1 | 0.00717773754 | 0.000891528965
2 | 1 | 0 | 1 | 0 | 195.6532 | 2.78751683 | 2.78772306 | 0.3198846 | 1 | 0.00720975082 | 0.000891749572
2 | 1 | 0 | 1 | 0 | 195.7532 | 2.788517 | 2.7887466 | 0.3198387 | 1 | 0.00724176178 | 0.000891949167
2 | 1 | 0 | 1 | 0 | 195.8532 | 2.78951693 | 2.78978372 | 0.3199308 | 1 | 0.00727377506 | 0.000892537588
2 | 1 | 0 | 1 | 0 | 195.9532 | 2.79051733 | 2.7907362 | 0.3198049 | 1 | 0.00730578601 | 0.000892491196
2 | 1 | 0 | 1 | 0 | 196.0532 | 2.79151773 | 2.79170203 | 0.319819 | 1 | 0.00733779138 | 0.000892839395
2 | 1 | 0 | 1 | 0 | 196.1532 | 2.79251742 | 2.7926991 | 0.319891 | 1 | 0.00736980233 | 0.000893359189
2 | 1 | 0 | 0 | 0 | 196.2534 | 2.7935183 | 2.79375386 | 0.3198093 | 1 | 0.00740187569 | 0.000893468503
2 | 1 | 0 | 0 | 0 | 196.3534 | 2.79451847 | 2.79461241 | 0.3198 | 1 | 0.00743388059 | 0.000893716991
2 | 1 | 0 | 0 | 0 | 196.4534 | 2.7955184 | 2.79573441 | 0.3198382 | 1 | 0.00746588642 | 0.000894182711
2 | 1 | 0 | 0 | 0 | 196.5534 | 2.79651856 | 2.79668665 | 0.3197937 | 1 | 0.00749789272 | 0.000894362864
2 | 1 | 0 | 0 | 0 | 196.6534 | 2.79751849 | 2.79765654 | 0.319755 | 1 | 0.00752989529 | 0.000894564611
2 | 1 | 0 | 0 | 0 | 196.7534 | 2.7985189 | 2.79878736 | 0.3197661 | 1 | 0.00756189553 | 0.000894957338
2 | 1 | 0 | 0 | 0 | 196.8534 | 2.7995193 | 2.79977989 | 0.319719 | 1 | 0.00759389484 | 0.000895142846
2 | 1 | 0 | 0 | 0 | 196.9534 | 2.8005197 | 2.80072331 | 0.31964 | 1 | 0.0076258881 | 0.000895223289
2 | 1 | 0 | 0 | 0 | 197.0534 | 2.80151939 | 2.80184913 | 0.319595 | 1 | 0.00765787438 | 0.000895456993
2 | 1 | 0 | 0 | 0 | 197.1535 | 2.80252028 | 2.80276251 | 0.3195432 | 1 | 0.00768988859 | 0.000895603676
2 | 1 | 0 | 0 | 0 | 197.2535 | 2.80351949 | 2.80368185 | 0.3193853 | 1 | 0.0077218595 | 0.000895454607
2 | 1 | 0 | 1 | 0 | 197.3536 | 2.80452037 | 2.80480027 | 0.3193271 | 1 | 0.00775385229 | 0.000895648787
2 | 1 | 0 | 1 | 0 | 197.4536 | 2.80552053 | 2.80580616 | 0.3193114 | 1 | 0.00778580969 | 0.000895925972
2 | 1 | 0 | 1 | 0 | 197.5536 | 2.80652046 | 2.80685186 | 0.3192224 | 1 | 0.00781776104 | 0.000896009966
2 | 1 | 0 | 1 | 0 | 197.6536 | 2.8075211 | 2.8078711 | 0.3191313 | 1 | 0.00784970354 | 0.00089607964
2 | 1 | 0 | 1 | 0 | 197.7536 | 2.80852127 | 2.80880523 | 0.3191358 | 1 | 0.00788164232 | 0.000896390411
2 | 1 | 0 | 1 | 0 | 197.8536 | 2.8095212 | 2.8096242 | 0.31899 | 1 | 0.00791357365 | 0.000896242156
2 | 1 | 0 | 1 | 0 | 197.9536 | 2.81052136 | 2.81075501 | 0.3189363 | 1 | 0.00794549473 | 0.000896451762
2 | 1 | 0 | 1 | 0 | 198.0536 | 2.81152153 | 2.8118763 | 0.3188877 | 1 | 0.00797741022 | 0.000896672776
2 | 1 | 0 | 1 | 0 | 198.1537 | 2.81252241 | 2.81280255 | 0.3187709 | 1 | 0.00800934993 | 0.000896639656
2 | 1 | 0 | 0 | 0 | 198.2538 | 2.8135221 | 2.81368327 | 0.3186225 | 1 | 0.00804127567 | 0.000896502868
2 | 1 | 0 | 0 | 0 | 198.3538 | 2.81452203 | 2.81484962 | 0.3185659 | 1 | 0.00807315949 | 0.000896715093
2 | 1 | 0 | 0 | 0 | 198.4538 | 2.81552243 | 2.81587768 | 0.3184225 | 1 | 0.00810503401 | 0.000896638667
2 | 1 | 0 | 0 | 0 | 198.5538 | 2.81652284 | 2.8167367 | 0.3182527 | 1 | 0.00813689083 | 0.000896434009
2 | 1 | 0 | 0 | 0 | 198.6538 | 2.81752276 | 2.81772447 | 0.3181986 | 1 | 0.0081687374 | 0.000896595942
2 | 1 | 0 | 0 | 0 | 198.7538 | 2.81852317 | 2.81880593 | 0.3180688 | 1 | 0.00820057467 | 0.000896574173
2 | 1 | 0 | 0 | 0 | 198.8538 | 2.81952333 | 2.81986094 | 0.3179632 | 1 | 0.00823239982 | 0.000896612066
2 | 1 | 0 | 0 | 0 | 198.9538 | 2.82052326 | 2.8209331 | 0.3177989 | 1 | 0.00826421194 | 0.000896489306
2 | 1 | 0 | 0 | 0 | 199.0538 | 2.82152367 | 2.82173848 | 0.3177228 | 1 | 0.00829601195 | 0.000896530633
2 | 1 | 0 | 1 | 0 | 199.154 | 2.82252455 | 2.82278085 | 0.3175361 | 1 | 0.00832786225 | 0.000896334706
2 | 1 | 0 | 1 | 0 | 199.254 | 2.823524 | 2.8237505 | 0.31738 | 1 | 0.00835963245 | 0.000896201935
2 | 1 | 0 | 1 | 0 | 199.354 | 2.8245244 | 2.82490778 | 0.3172833 | 1 | 0.00839139055 | 0.000896296056
2 | 1 | 0 | 1 | 0 | 199.454 | 2.82552481 | 2.82585168 | 0.3170806 | 1 | 0.00842313375 | 0.000896022655
2 | 1 | 0 | 1 | 0 | 199.554 | 2.82652473 | 2.82676363 | 0.3169145 | 1 | 0.00845485833 | 0.00089584227
2 | 1 | 0 | 1 | 0 | 199.654 | 2.8275249 | 2.8277607 | 0.3167957 | 1 | 0.00848656707 | 0.000895822537
2 | 1 | 0 | 1 | 0 | 199.754 | 2.82852483 | 2.82875323 | 0.3165965 | 1 | 0.00851826183 | 0.000895573408
2 | 1 | 0 | 1 | 0 | 199.854 | 2.82952523 | 2.82974553 | 0.316363 | 1 | 0.00854993425 | 0.000895226898
2 | 1 | 0 | 1 | 0 | 199.954 | 2.83052588 | 2.83069348 | 0.3162252 | 1 | 0.00858158804 | 0.000895136618
2 | 1 | 0 | 1 | 0 | 200.0541 | 2.83152652 | 2.83172202 | 0.3160026 | 1 | 0.00861325581 | 0.00089483161
2 | 1 | 0 | 1 | 0 | 200.1541 | 2.83252501 | 2.83273149 | 0.3158396 | 1 | 0.00864487048 | 0.00089468871
2 | 1 | 0 | 0 | 0 | 200.2542 | 2.83352637 | 2.8338089 | 0.3156631 | 1 | 0.00867650099 | 0.000894528988
2 | 1 | 0 | 0 | 0 | 200.3542 | 2.83452678 | 2.83478808 | 0.3154516 | 1 | 0.00870808121 | 0.000894238416
2 | 1 | 0 | 0 | 0 | 200.4542 | 2.8355267 | 2.83570027 | 0.3153688 | 1 | 0.00873964466 | 0.000894291385
2 | 1 | 0 | 0 | 0 | 200.5542 | 2.83652687 | 2.83671975 | 0.3151685 | 1 | 0.00877119601 | 0.000894044642
2 | 1 | 0 | 0 | 0 | 200.6542 | 2.8375268 | 2.83780122 | 0.3150153 | 1 | 0.00880273059 | 0.000893950812
2 | 1 | 0 | 0 | 0 | 200.7542 | 2.83852744 | 2.83873153 | 0.3147529 | 1 | 0.00883424282 | 0.00089349912
2 | 1 | 0 | 0 | 0 | 200.8542 | 2.83952761 | 2.83991957 | 0.3144691 | 1 | 0.00886572804 | 0.00089306687
2 | 1 | 0 | 0 | 0 | 200.9542 | 2.84052753 | 2.84104967 | 0.3143559 | 1 | 0.00889719371 | 0.000893100689
2 | 1 | 0 | 0 | 0 | 201.0542 | 2.84152722 | 2.84179282 | 0.3140515 | 1 | 0.00892863795 | 0.000892469194
2 | 1 | 0 | 1 | 0 | 201.1544 | 2.84252834 | 2.84308434 | 0.3138062 | 1 | 0.00896011759 | 0.000892177632
2 | 1 | 0 | 1 | 0 | 201.2544 | 2.84352827 | 2.84376049 | 0.3136354 | 1 | 0.00899151154 | 0.000891903997
2 | 1 | 0 | 1 | 0 | 201.3544 | 2.84452844 | 2.84479284 | 0.3134069 | 1 | 0.00902288686 | 0.000891577569
2 | 1 | 0 | 1 | 0 | 201.4544 | 2.84552836 | 2.84572315 | 0.3131729 | 1 | 0.00905423705 | 0.000891203294
2 | 1 | 0 | 1 | 0 | 201.5544 | 2.84652877 | 2.84679556 | 0.3129605 | 1 | 0.00908556487 | 0.000890934665
2 | 1 | 0 | 1 | 0 | 201.6544 | 2.8475287 | 2.84781957 | 0.3127243 | 1 | 0.00911687128 | 0.000890582276
2 | 1 | 0 | 1 | 0 | 201.7544 | 2.84852958 | 2.84877181 | 0.3124824 | 1 | 0.00914815627 | 0.000890191121
2 | 1 | 0 | 1 | 0 | 201.8544 | 2.8495295 | 2.84986234 | 0.3122401 | 1 | 0.00917941518 | 0.000889841409
2 | 1 | 0 | 1 | 0 | 201.9544 | 2.85052967 | 2.85084581 | 0.3119586 | 1 | 0.00921064988 | 0.000889345712
2 | 1 | 0 | 1 | 0 | 202.0545 | 2.85153031 | 2.85176754 | 0.3117148 | 1 | 0.0092418883 | 0.000888938142
2 | 1 | 0 | 0 | 0 | 202.1546 | 2.85253024 | 2.85270643 | 0.3114599 | 1 | 0.00927310251 | 0.000888503622
2 | 1 | 0 | 0 | 0 | 202.2546 | 2.85353041 | 2.85379648 | 0.3112446 | 1 | 0.0093042627 | 0.000888228707
2 | 1 | 0 | 0 | 0 | 202.3546 | 2.85453033 | 2.85477567 | 0.3109607 | 1 | 0.00933539681 | 0.000887722999
2 | 1 | 0 | 0 | 0 | 202.4546 | 2.85553074 | 2.85575461 | 0.31064 | 1 | 0.00936650112 | 0.000887111528
2 | 1 | 0 | 0 | 0 | 202.5546 | 2.85653114 | 2.8566494 | 0.3104791 | 1 | 0.00939758215 | 0.000886929862
2 | 1 | 0 | 0 | 0 | 202.6546 | 2.85753155 | 2.85784674 | 0.3101547 | 1 | 0.0094286371 | 0.000886374619
2 | 1 | 0 | 0 | 0 | 202.7546 | 2.85853124 | 2.85887027 | 0.3098216 | 1 | 0.00945966039 | 0.00088573969
2 | 1 | 0 | 0 | 0 | 202.8546 | 2.85953116 | 2.85976934 | 0.3096068 | 1 | 0.0094906548 | 0.000885404006
2 | 1 | 0 | 0 | 0 | 202.9547 | 2.86053276 | 2.86073136 | 0.3093117 | 1 | 0.00952165667 | 0.000884857727
2 | 1 | 0 | 0 | 0 | 203.0547 | 2.86153126 | 2.86189151 | 0.309059 | 1 | 0.00955260079 | 0.000884493405
2 | 1 | 0 | 1 | 0 | 203.1548 | 2.86253238 | 2.86293793 | 0.3087768 | 1 | 0.00958354771 | 0.000884008768
2 | 1 | 0 | 1 | 0 | 203.2548 | 2.8635323 | 2.86377931 | 0.3084837 | 1 | 0.00961443502 | 0.000883429195
2 | 1 | 0 | 1 | 0 | 203.3548 | 2.86453271 | 2.86472702 | 0.3081925 | 1 | 0.00964529254 | 0.000882887514
2 | 1 | 0 | 1 | 0 | 203.4548 | 2.86553311 | 2.86599541 | 0.3079011 | 1 | 0.00967612024 | 0.000882443215
2 | 1 | 0 | 1 | 0 | 203.5548 | 2.86653304 | 2.86680102 | 0.307628 | 1 | 0.00970692094 | 0.000881908287
2 | 1 | 0 | 1 | 0 | 203.6548 | 2.86753321 | 2.86784244 | 0.3072171 | 1 | 0.00973768719 | 0.000881050131
2 | 1 | 0 | 1 | 0 | 203.7548 | 2.86853313 | 2.86876369 | 0.3068895 | 1 | 0.00976841711 | 0.000880393432
2 | 1 | 0 | 1 | 0 | 203.8548 | 2.86953378 | 2.86984086 | 0.306677 | 1 | 0.00979912095 | 0.000880114327
2 | 1 | 0 | 1 | 0 | 203.9548 | 2.87053323 | 2.87081933 | 0.3063213 | 1 | 0.00982979406 | 0.000879393134
2 | 1 | 0 | 0 | 0 | 204.055 | 2.87153435 | 2.87188005 | 0.3059618 | 1 | 0.00986049324 | 0.000878685736
2 | 1 | 0 | 0 | 0 | 204.155 | 2.87253428 | 2.87286282 | 0.305769 | 1 | 0.00989110488 | 0.000878432358
2 | 1 | 0 | 0 | 0 | 204.255 | 2.8735342 | 2.87379289 | 0.3054263 | 1 | 0.00992168766 | 0.000877731945
2 | 1 | 0 | 0 | 0 | 204.355 | 2.87453461 | 2.87470984 | 0.3050609 | 1 | 0.0099522369 | 0.000876961567
2 | 1 | 0 | 0 | 0 | 204.455 | 2.87553501 | 2.87574196 | 0.3047663 | 1 | 0.00998275261 | 0.0008764292
2 | 1 | 0 | 0 | 0 | 204.555 | 2.8765347 | 2.87674379 | 0.3044481 | 1 | 0.0100132376 | 0.000875819242
2 | 1 | 0 | 0 | 0 | 204.655 | 2.8775351 | 2.87780261 | 0.3041255 | 1 | 0.01004369 | 0.000875213125
2 | 1 | 0 | 0 | 0 | 204.755 | 2.87853551 | 2.87888885 | 0.3038191 | 1 | 0.0100741107 | 0.000874661258
2 | 1 | 0 | 0 | 0 | 204.855 | 2.87953591 | 2.87984538 | 0.303459 | 1 | 0.0101044979 | 0.000873914978
2 | 1 | 0 | 0 | 0 | 204.9551 | 2.88053632 | 2.88080788 | 0.3030514 | 1 | 0.0101348767 | 0.000873032841
2 | 1 | 0 | 0 | 0 | 205.0551 | 2.88153481 | 2.88178921 | 0.3027512 | 1 | 0.0101651913 | 0.000872465258
2 | 1 | 0 | 1 | 0 | 205.1552 | 2.88253617 | 2.88275647 | 0.3024642 | 1 | 0.0101955067 | 0.000871930737
2 | 1 | 0 | 1 | 0 | 205.2552 | 2.88353658 | 2.88383341 | 0.3021154 | 1 | 0.0102257598 | 0.000871250464
2 | 1 | 0 | 1 | 0 | 205.3552 | 2.88453674 | 2.88492846 | 0.3017544 | 1 | 0.0102559775 | 0.00087053969
2 | 1 | 0 | 1 | 0 | 205.4552 | 2.88553667 | 2.88590765 | 0.3014664 | 1 | 0.0102861635 | 0.000870004122
2 | 1 | 0 | 1 | 0 | 205.5552 | 2.88653708 | 2.88687754 | 0.301186 | 1 | 0.0103163198 | 0.000869487005
2 | 1 | 0 | 1 | 0 | 205.6552 | 2.88753748 | 2.88775444 | 0.300826 | 1 | 0.0103464453 | 0.000868711504
2 | 1 | 0 | 1 | 0 | 205.7552 | 2.88853788 | 2.88880467 | 0.3004992 | 1 | 0.0103765354 | 0.00086808356
2 | 1 | 0 | 1 | 0 | 205.8552 | 2.88953757 | 2.88971686 | 0.30012 | 1 | 0.010406591 | 0.000867261842
2 | 1 | 0 | 1 | 0 | 205.9553 | 2.89053845 | 2.8908608 | 0.2996791 | 1 | 0.0104366345 | 0.000866330462
2 | 1 | 0 | 0 | 0 | 206.0554 | 2.89153814 | 2.89181352 | 0.2994106 | 1 | 0.0104666427 | 0.000865839655
2 | 1 | 0 | 0 | 0 | 206.1554 | 2.89253855 | 2.89277935 | 0.2989952 | 1 | 0.0104965866 | 0.000864927017
2 | 1 | 0 | 0 | 0 | 206.2554 | 2.89353871 | 2.89385152 | 0.2985897 | 1 | 0.0105264885 | 0.0008640741
2 | 1 | 0 | 0 | 0 | 206.3554 | 2.89453864 | 2.89485288 | 0.298267 | 1 | 0.0105563551 | 0.000863438938
2 | 1 | 0 | 0 | 0 | 206.4554 | 2.89553905 | 2.89581442 | 0.2978925 | 1 | 0.0105861872 | 0.000862641493
2 | 1 | 0 | 0 | 0 | 206.5554 | 2.89653945 | 2.8967979 | 0.2975383 | 1 | 0.010615983 | 0.000861908426
2 | 1 | 0 | 0 | 0 | 206.6554 | 2.89753938 | 2.89803934 | 0.2971508 | 1 | 0.0106457416 | 0.000861154753
2 | 1 | 0 | 0 | 0 | 206.7554 | 2.89853954 | 2.89882302 | 0.2968177 | 1 | 0.0106754648 | 0.000860422093
2 | 1 | 0 | 0 | 0 | 206.8554 | 2.89953971 | 2.89974403 | 0.2964404 | 1 | 0.0107051507 | 0.000859601365
2 | 1 | 0 | 1 | 0 | 206.9556 | 2.90054011 | 2.9008081 | 0.2960474 | 1 | 0.0107348589 | 0.000858776562
2 | 1 | 0 | 1 | 0 | 207.0556 | 2.90154028 | 2.90181804 | 0.2957284 | 1 | 0.0107644722 | 0.000858149957
2 | 1 | 0 | 1 | 0 | 207.1556 | 2.90254021 | 2.90277958 | 0.2953276 | 1 | 0.0107940482 | 0.000857270788
2 | 1 | 0 | 1 | 0 | 207.2556 | 2.90354061 | 2.90376306 | 0.2949267 | 1 | 0.0108235851 | 0.000856397266
2 | 1 | 0 | 1 | 0 | 207.3556 | 2.90454054 | 2.90495157 | 0.2946295 | 1 | 0.0108530875 | 0.000855884282
2 | 1 | 0 | 1 | 0 | 207.4556 | 2.90554094 | 2.9058814 | 0.294189 | 1 | 0.0108825527 | 0.000854878337
2 | 1 | 0 | 1 | 0 | 207.5556 | 2.90654135 | 2.90680718 | 0.2937631 | 1 | 0.0109119732 | 0.000853912614
2 | 1 | 0 | 1 | 0 | 207.6556 | 2.90754104 | 2.90790224 | 0.2934534 | 1 | 0.0109413564 | 0.00085333368
2 | 1 | 0 | 1 | 0 | 207.7556 | 2.90854144 | 2.9087832 | 0.2930538 | 1 | 0.0109707061 | 0.000852430065
2 | 1 | 0 | 1 | 0 | 207.8557 | 2.90954208 | 2.90980315 | 0.2926203 | 1 | 0.0110000428 | 0.000851467601
2 | 1 | 0 | 1 | 0 | 207.9557 | 2.91054082 | 2.91084266 | 0.2922434 | 1 | 0.0110293096 | 0.000850674463
2 | 1 | 0 | 0 | 0 | 208.0558 | 2.91154218 | 2.91171169 | 0.291845 | 1 | 0.011058568 | 0.000849768578
2 | 1 | 0 | 0 | 0 | 208.1558 | 2.91254234 | 2.91272211 | 0.2909019 | 1 | 0.0110877249 | 0.000847316289
2 | 1 | 0 | 0 | 0 | 208.2558 | 2.91354251 | 2.91382146 | 0.2906746 | 1 | 0.0111168288 | 0.000846973795
2 | 1 | 0 | 0 | 0 | 208.3558 | 2.91454291 | 2.91471624 | 0.2903915 | 1 | 0.0111459065 | 0.000846408831
2 | 1 | 0 | 0 | 0 | 208.4558 | 2.91554308 | 2.91570854 | 0.2900097 | 1 | 0.0111749498 | 0.000845583796
2 | 1 | 0 | 0 | 0 | 208.5558 | 2.91654301 | 2.91669679 | 0.2896558 | 1 | 0.0112039577 | 0.000844838214
2 | 1 | 0 | 0 | 0 | 208.6558 | 2.91754341 | 2.91784477 | 0.2893304 | 1 | 0.0112329312 | 0.000844221038
2 | 1 | 0 | 0 | 0 | 208.7558 | 2.91854382 | 2.91867685 | 0.2888573 | 1 | 0.0112618636 | 0.000843081041
2 | 1 | 0 | 0 | 0 | 208.8558 | 2.9195435 | 2.91985631 | 0.2884976 | 1 | 0.0112907551 | 0.00084237149
2 | 1 | 0 | 1 | 0 | 208.956 | 2.92054391 | 2.92067957 | 0.2881564 | 1 | 0.0113196699 | 0.000841612462
2 | 1 | 0 | 1 | 0 | 209.056 | 2.92154431 | 2.92178321 | 0.2877469 | 1 | 0.0113484887 | 0.000840734167
2 | 1 | 0 | 1 | 0 | 209.156 | 2.92254448 | 2.92275357 | 0.2873417 | 1 | 0.0113772675 | 0.000839829096
2 | 1 | 0 | 1 | 0 | 209.256 | 2.92354488 | 2.92379498 | 0.2870093 | 1 | 0.0114060091 | 0.000839156273
2 | 1 | 0 | 1 | 0 | 209.356 | 2.92454505 | 2.9247787 | 0.2865619 | 1 | 0.0114347124 | 0.000838130247
2 | 1 | 0 | 1 | 0 | 209.456 | 2.92554498 | 2.92574 | 0.286157 | 1 | 0.011463373 | 0.000837221101
2 | 1 | 0 | 1 | 0 | 209.556 | 2.92654538 | 2.9267056 | 0.2857755 | 1 | 0.0114919934 | 0.000836380641
2 | 1 | 0 | 1 | 0 | 209.656 | 2.92754579 | 2.92768502 | 0.2853489 | 1 | 0.0115205739 | 0.000835411716
2 | 1 | 0 | 1 | 0 | 209.756 | 2.92854571 | 2.92887783 | 0.2849234 | 1 | 0.0115491115 | 0.000834505947
2 | 1 | 0 | 1 | 0 | 209.8561 | 2.9295454 | 2.92972708 | 0.2845467 | 1 | 0.0115776369 | 0.000833644066
2 | 1 | 0 | 0 | 0 | 209.9562 | 2.93054605 | 2.93066669 | 0.2841233 | 1 | 0.0116061233 | 0.000832670659
2 | 1 | 0 | 0 | 0 | 210.0562 | 2.93154645 | 2.93181086 | 0.2836252 | 1 | 0.0116345333 | 0.000831535435
2 | 1 | 0 | 0 | 0 | 210.1562 | 2.93254662 | 2.93270063 | 0.2832257 | 1 | 0.0116628995 | 0.000830616103
2 | 1 | 0 | 0 | 0 | 210.2562 | 2.93354654 | 2.93376446 | 0.2828796 | 1 | 0.0116912294 | 0.000829902187
2 | 1 | 0 | 0 | 0 | 210.3562 | 2.93454695 | 2.93467641 | 0.282431 | 1 | 0.0117195183 | 0.000828843447
2 | 1 | 0 | 0 | 0 | 210.4562 | 2.93554688 | 2.93560696 | 0.2819767 | 1 | 0.0117477635 | 0.000827772892
2 | 1 | 0 | 0 | 0 | 210.5562 | 2.93654728 | 2.93663931 | 0.2816342 | 1 | 0.0117759686 | 0.000827058102
2 | 1 | 0 | 0 | 0 | 210.6562 | 2.93754768 | 2.93765426 | 0.2812571 | 1 | 0.0118041374 | 0.000826235977
2 | 1 | 0 | 0 | 0 | 210.7563 | 2.93854809 | 2.93878484 | 0.2808861 | 1 | 0.0118322968 | 0.000825463852
2 | 1 | 0 | 0 | 0 | 210.8563 | 2.93954659 | 2.93975806 | 0.2804612 | 1 | 0.0118603883 | 0.000824488117
2 | 1 | 0 | 1 | 0 | 210.9564 | 2.94054818 | 2.9406805 | 0.2799785 | 1 | 0.011888464 | 0.000823327457
2 | 1 | 0 | 1 | 0 | 211.0564 | 2.94154859 | 2.94174886 | 0.2795502 | 1 | 0.0119164642 | 0.000822366448
2 | 1 | 0 | 1 | 0 | 211.1564 | 2.94254851 | 2.94261217 | 0.2791795 | 1 | 0.0119444244 | 0.000821517082
2 | 1 | 0 | 1 | 0 | 211.2564 | 2.94354868 | 2.94365358 | 0.278748 | 1 | 0.0119723445 | 0.000820537563
2 | 1 | 0 | 1 | 0 | 211.3564 | 2.94454885 | 2.94473052 | 0.2782437 | 1 | 0.0120002171 | 0.00081935263
2 | 1 | 0 | 1 | 0 | 211.4564 | 2.94554925 | 2.94581199 | 0.277799 | 1 | 0.0120280432 | 0.000818343542
2 | 1 | 0 | 1 | 0 | 211.5564 | 2.94654942 | 2.94660902 | 0.2773805 | 1 | 0.0120558264 | 0.000817332009
2 | 1 | 0 | 1 | 0 | 211.6564 | 2.94754934 | 2.94759703 | 0.2769651 | 1 | 0.0120835677 | 0.000816381478
2 | 1 | 0 | 1 | 0 | 211.7564 | 2.94854951 | 2.9488647 | 0.276513 | 1 | 0.0121112661 | 0.000815399515
2 | 1 | 0 | 0 | 0 | 211.8566 | 2.94955015 | 2.94976425 | 0.2761101 | 1 | 0.0121389767 | 0.000814459578
2 | 1 | 0 | 0 | 0 | 211.9566 | 2.95055056 | 2.95066762 | 0.2756774 | 1 | 0.0121665895 | 0.000813432445
2 | 1 | 0 | 0 | 0 | 212.0566 | 2.95155025 | 2.95174909 | 0.2752031 | 1 | 0.0121941576 | 0.000812330458
2 | 1 | 0 | 0 | 0 | 212.1566 | 2.95255065 | 2.95272827 | 0.2748347 | 1 | 0.0122216837 | 0.000811512058
2 | 1 | 0 | 0 | 0 | 212.2566 | 2.95355129 | 2.95371175 | 0.2743753 | 1 | 0.0122491671 | 0.000810425612
2 | 1 | 0 | 0 | 0 | 212.3566 | 2.95455122 | 2.95468211 | 0.2739458 | 1 | 0.0122766066 | 0.000809422636
2 | 1 | 0 | 0 | 0 | 212.4566 | 2.95555139 | 2.95571446 | 0.2735779 | 1 | 0.0123040052 | 0.000808618031
2 | 1 | 0 | 0 | 0 | 212.5566 | 2.95655131 | 2.95661354 | 0.2730867 | 1 | 0.0123313619 | 0.000807411911
2 | 1 | 0 | 0 | 0 | 212.6566 | 2.95755196 | 2.95760608 | 0.2725809 | 1 | 0.0123586683 | 0.000806186814
2 | 1 | 0 | 0 | 0 | 212.7567 | 2.95855165 | 2.958781 | 0.27221 | 1 | 0.0123859588 | 0.000805409683
2 | 1 | 0 | 1 | 0 | 212.8568 | 2.95955205 | 2.9597156 | 0.2717776 | 1 | 0.0124132093 | 0.00080438453
2 | 1 | 0 | 1 | 0 | 212.9568 | 2.96055222 | 2.96073031 | 0.2712868 | 1 | 0.0124403872 | 0.000803206989
2 | 1 | 0 | 1 | 0 | 213.0568 | 2.96155238 | 2.9617362 | 0.2708855 | 1 | 0.0124675203 | 0.000802291499
2 | 1 | 0 | 1 | 0 | 213.1568 | 2.96255279 | 2.9628489 | 0.2704426 | 1 | 0.0124946106 | 0.000801280432
2 | 1 | 0 | 1 | 0 | 213.2568 | 2.96355295 | 2.96381474 | 0.2700741 | 1 | 0.0125216609 | 0.000800449576
2 | 1 | 0 | 1 | 0 | 213.3568 | 2.96455288 | 2.96476245 | 0.2696441 | 1 | 0.0125486711 | 0.000799430592
2 | 1 | 0 | 1 | 0 | 213.4568 | 2.96555328 | 2.96582174 | 0.269233 | 1 | 0.0125756385 | 0.000798497058
2 | 1 | 0 | 1 | 0 | 213.5568 | 2.96655321 | 2.96663189 | 0.2687783 | 1 | 0.0126025621 | 0.0007973662
2 | 1 | 0 | 1 | 0 | 213.6568 | 2.96755362 | 2.96770906 | 0.2682982 | 1 | 0.0126294401 | 0.000796231034
2 | 1 | 0 | 0 | 0 | 213.757 | 2.9685545 | 2.96871996 | 0.2679015 | 1 | 0.0126563283 | 0.000795324682
2 | 1 | 0 | 0 | 0 | 213.857 | 2.96955419 | 2.96982718 | 0.2673714 | 1 | 0.0126831159 | 0.000794046908
2 | 1 | 0 | 0 | 0 | 213.957 | 2.97055411 | 2.97064662 | 0.2668825 | 1 | 0.0127098523 | 0.000792813546
2 | 1 | 0 | 0 | 0 | 214.057 | 2.97155476 | 2.97177696 | 0.2665085 | 1 | 0.0127365459 | 0.000792003702
2 | 1 | 0 | 0 | 0 | 214.157 | 2.97255492 | 2.97260904 | 0.2660522 | 1 | 0.0127631975 | 0.000790869119
2 | 1 | 0 | 0 | 0 | 214.257 | 2.97355485 | 2.97368598 | 0.2655888 | 1 | 0.0127898036 | 0.000789777783
2 | 1 | 0 | 0 | 0 | 214.357 | 2.97455502 | 2.97484326 | 0.2652066 | 1 | 0.0128163677 | 0.000788947917
2 | 1 | 0 | 0 | 0 | 214.457 | 2.97555566 | 2.97580457 | 0.264761 | 1 | 0.0128428899 | 0.000787876837
2 | 1 | 0 | 0 | 0 | 214.557 | 2.97655559 | 2.97663236 | 0.2643409 | 1 | 0.0128693683 | 0.000786845747
2 | 1 | 0 | 0 | 0 | 214.6571 | 2.97755623 | 2.97788358 | 0.2639008 | 1 | 0.0128958309 | 0.000785865821
2 | 1 | 0 | 1 | 0 | 214.7572 | 2.97855568 | 2.97868848 | 0.2634332 | 1 | 0.0129222479 | 0.00078468537
2 | 1 | 0 | 1 | 0 | 214.8572 | 2.97955608 | 2.97984123 | 0.2629361 | 1 | 0.0129485903 | 0.00078350777
2 | 1 | 0 | 1 | 0 | 214.9572 | 2.98055649 | 2.98079348 | 0.2624878 | 1 | 0.0129748862 | 0.000782422023
2 | 1 | 0 | 1 | 0 | 215.0572 | 2.98155689 | 2.98199987 | 0.2621195 | 1 | 0.0130011411 | 0.000781640236
2 | 1 | 0 | 1 | 0 | 215.1572 | 2.98255658 | 2.98281407 | 0.261615 | 1 | 0.0130273513 | 0.000780349015
2 | 1 | 0 | 1 | 0 | 215.2572 | 2.98355722 | 2.98385549 | 0.2611235 | 1 | 0.0130535122 | 0.000779154827
2 | 1 | 0 | 1 | 0 | 215.3572 | 2.98455763 | 2.98490596 | 0.2607483 | 1 | 0.0130796302 | 0.000778309244
2 | 1 | 0 | 1 | 0 | 215.4572 | 2.98555756 | 2.98580956 | 0.26027 | 1 | 0.0131057054 | 0.000777116686
2 | 1 | 0 | 1 | 0 | 215.5572 | 2.98655772 | 2.98669958 | 0.2598206 | 1 | 0.0131317331 | 0.0007760062
2 | 1 | 0 | 1 | 0 | 215.6573 | 2.98755741 | 2.98775434 | 0.2594347 | 1 | 0.0131577458 | 0.000775127148
2 | 1 | 0 | 0 | 0 | 215.7574 | 2.98855829 | 2.9887464 | 0.2589886 | 1 | 0.0131837167 | 0.000774051121
2 | 1 | 0 | 0 | 0 | 215.8574 | 2.98955846 | 2.98977494 | 0.2586309 | 1 | 0.0132096224 | 0.000773248321
2 | 1 | 0 | 0 | 0 | 215.9574 | 2.99055839 | 2.99087858 | 0.2581942 | 1 | 0.013235487 | 0.000772227417
2 | 1 | 0 | 0 | 0 | 216.0574 | 2.99155855 | 2.99163985 | 0.2577155 | 1 | 0.013261307 | 0.000770991843
2 | 1 | 0 | 0 | 0 | 216.1574 | 2.99255872 | 2.99272132 | 0.2572669 | 1 | 0.0132870805 | 0.000769928272
2 | 1 | 0 | 0 | 0 | 216.2574 | 2.99355912 | 2.99363804 | 0.2568087 | 1 | 0.0133128082 | 0.000768792466
2 | 1 | 0 | 0 | 0 | 216.3574 | 2.99455929 | 2.99482608 | 0.2563833 | 1 | 0.0133384923 | 0.000767823367
2 | 1 | 0 | 0 | 0 | 216.4574 | 2.99555922 | 2.99578738 | 0.2558773 | 1 | 0.0133641288 | 0.000766553974
2 | 1 | 0 | 0 | 0 | 216.5574 | 2.99655962 | 2.99676228 | 0.255439 | 1 | 0.0133897197 | 0.000765489996
2 | 1 | 0 | 1 | 0 | 216.6576 | 2.99756074 | 2.99764419 | 0.2550535 | 1 | 0.0134153198 | 0.000764559489
2 | 1 | 0 | 1 | 0 | 216.7576 | 2.99856043 | 2.99887204 | 0.2546409 | 1 | 0.0134408269 | 0.000763635326
2 | 1 | 0 | 1 | 0 | 216.8576 | 2.99956036 | 2.999722 | 0.2541561 | 1 | 0.0134662902 | 0.000762397656
2 | 1 | 0 | 1 | 0 | 216.9576 | 3.00056052 | 3.00089216 | 0.2538037 | 1 | 0.0134917116 | 0.000761637639
2 | 1 | 0 | 1 | 0 | 217.0576 | 3.00156069 | 3.001827 | 0.2533066 | 1 | 0.0135170911 | 0.00076038274
2 | 1 | 0 | 1 | 0 | 217.1576 | 3.00256109 | 3.00286889 | 0.2528354 | 1 | 0.013542423 | 0.000759231683
2 | 1 | 0 | 1 | 0 | 217.2576 | 3.00356126 | 3.00357175 | 0.2524758 | 1 | 0.0135677122 | 0.000758329115
2 | 1 | 0 | 1 | 0 | 217.3576 | 3.00456119 | 3.0047152 | 0.2520401 | 1 | 0.0135929622 | 0.000757308619
2 | 1 | 0 | 1 | 0 | 217.4576 | 3.00556159 | 3.00581479 | 0.2515844 | 1 | 0.0136181684 | 0.000756216119
2 | 1 | 0 | 1 | 0 | 217.5577 | 3.00656247 | 3.00675559 | 0.2511562 | 1 | 0.0136433542 | 0.000755165354
2 | 1 | 0 | 1 | 0 | 217.6577 | 3.00756145 | 3.00783062 | 0.2506704 | 1 | 0.013668471 | 0.000753974135
2 | 1 | 0 | 0 | 0 | 217.7578 | 3.00856209 | 3.00882769 | 0.2501661 | 1 | 0.0136935608 | 0.000752706837
2 | 1 | 0 | 0 | 0 | 217.8578 | 3.00956202 | 3.00980234 | 0.2497764 | 1 | 0.0137185818 | 0.00075177761
2 | 1 | 0 | 0 | 0 | 217.9578 | 3.01056266 | 3.01077271 | 0.249387 | 1 | 0.0137435645 | 0.000750847743
2 | 1 | 0 | 0 | 0 | 218.0578 | 3.01156306 | 3.01183629 | 0.2489245 | 1 | 0.0137685034 | 0.000749719911
2 | 1 | 0 | 0 | 0 | 218.1578 | 3.01256323 | 3.01288676 | 0.2484878 | 1 | 0.0137933986 | 0.000748665654
2 | 1 | 0 | 0 | 0 | 218.2578 | 3.01356292 | 3.01359463 | 0.2480778 | 1 | 0.0138182519 | 0.000747605809
2 | 1 | 0 | 0 | 0 | 218.3578 | 3.01456356 | 3.01479626 | 0.2476422 | 1 | 0.0138430614 | 0.000746590726
2 | 1 | 0 | 0 | 0 | 218.4578 | 3.01556396 | 3.01575303 | 0.2471714 | 1 | 0.0138678262 | 0.00074540783
2 | 1 | 0 | 0 | 0 | 218.5579 | 3.01656389 | 3.01673269 | 0.2468034 | 1 | 0.0138925742 | 0.000744539837
2 | 1 | 0 | 1 | 0 | 218.658 | 3.01756406 | 3.01787567 | 0.2463528 | 1 | 0.0139172813 | 0.000743462122
2 | 1 | 0 | 1 | 0 | 218.758 | 3.01856399 | 3.0187571 | 0.2459239 | 1 | 0.0139419204 | 0.000742384582
2 | 1 | 0 | 1 | 0 | 218.858 | 3.01956463 | 3.01969576 | 0.2455594 | 1 | 0.0139665185 | 0.000741514727
2 | 1 | 0 | 1 | 0 | 218.958 | 3.02056479 | 3.02072406 | 0.2450673 | 1 | 0.0139910737 | 0.000740280666
2 | 1 | 0 | 1 | 0 | 219.058 | 3.02156472 | 3.02173424 | 0.2446041 | 1 | 0.0140155796 | 0.000739128445
2 | 1 | 0 | 1 | 0 | 219.158 | 3.02256513 | 3.02268696 | 0.2442227 | 1 | 0.0140400445 | 0.000738208822
2 | 1 | 0 | 1 | 0 | 219.258 | 3.02356505 | 3.02376342 | 0.2437358 | 1 | 0.0140644666 | 0.0007369995
2 | 1 | 0 | 1 | 0 | 219.358 | 3.02456546 | 3.02481461 | 0.2433161 | 1 | 0.0140888439 | 0.000735986046
2 | 1 | 0 | 1 | 0 | 219.458 | 3.02556562 | 3.02584243 | 0.2429042 | 1 | 0.0141131794 | 0.000734989706
2 | 1 | 0 | 0 | 0 | 219.5582 | 3.02656651 | 3.02677345 | 0.2425126 | 1 | 0.0141375232 | 0.000734030735
2 | 1 | 0 | 0 | 0 | 219.6582 | 3.02756596 | 3.0278275 | 0.2420539 | 1 | 0.0141617749 | 0.000732897606
2 | 1 | 0 | 0 | 0 | 219.7582 | 3.02856636 | 3.02891326 | 0.2416109 | 1 | 0.0141859828 | 0.000731818378
2 | 1 | 0 | 0 | 0 | 219.8582 | 3.02956676 | 3.02966976 | 0.2412331 | 1 | 0.0142101506 | 0.000730856555
2 | 1 | 0 | 0 | 0 | 219.9582 | 3.03056669 | 3.03070688 | 0.2407701 | 1 | 0.0142342746 | 0.000729703752
2 | 1 | 0 | 0 | 0 | 220.0582 | 3.03156686 | 3.03169036 | 0.240331 | 1 | 0.014258353 | 0.000728609273
2 | 1 | 0 | 0 | 0 | 220.1582 | 3.03256702 | 3.03278971 | 0.2399438 | 1 | 0.0142823914 | 0.000727699196
2 | 1 | 0 | 0 | 0 | 220.2582 | 3.03356743 | 3.03381324 | 0.2394918 | 1 | 0.0143063869 | 0.000726573402
2 | 1 | 0 | 0 | 0 | 220.3582 | 3.03456759 | 3.03462768 | 0.2390123 | 1 | 0.0143303359 | 0.000725313206
2 | 1 | 0 | 0 | 0 | 220.4583 | 3.03556824 | 3.03585315 | 0.2386451 | 1 | 0.0143542662 | 0.000724491605
2 | 1 | 0 | 0 | 0 | 220.5583 | 3.03656697 | 3.03672338 | 0.2381901 | 1 | 0.0143781323 | 0.000723317498
2 | 1 | 0 | 1 | 0 | 220.6584 | 3.03756833 | 3.0376544 | 0.2377986 | 1 | 0.0144019807 | 0.000722349912
2 | 1 | 0 | 1 | 0 | 220.7584 | 3.03856874 | 3.0387001 | 0.2374007 | 1 | 0.0144257639 | 0.000721389544
2 | 1 | 0 | 1 | 0 | 220.8584 | 3.03956842 | 3.03976417 | 0.2369728 | 1 | 0.0144495061 | 0.000720341457
2 | 1 | 0 | 1 | 0 | 220.9584 | 3.04056883 | 3.04074717 | 0.2366712 | 1 | 0.0144732138 | 0.000719657342
2 | 1 | 0 | 1 | 0 | 221.0584 | 3.04156899 | 3.04179788 | 0.2362014 | 1 | 0.0144968815 | 0.000718476833
2 | 1 | 0 | 1 | 0 | 221.1584 | 3.0425694 | 3.04281259 | 0.2357977 | 1 | 0.0145205054 | 0.000717488234
2 | 1 | 0 | 1 | 0 | 221.2584 | 3.04356956 | 3.04382706 | 0.2353571 | 1 | 0.0145440856 | 0.000716386246
2 | 1 | 0 | 1 | 0 | 221.3584 | 3.04456925 | 3.04471278 | 0.2349485 | 1 | 0.0145676238 | 0.000715350732
2 | 1 | 0 | 1 | 0 | 221.4584 | 3.04556966 | 3.04580259 | 0.2345791 | 1 | 0.0145911239 | 0.000714481692
2 | 1 | 0 | 0 | 0 | 221.5586 | 3.04657054 | 3.04676127 | 0.2340638 | 1 | 0.0146146258 | 0.000713136629
2 | 1 | 0 | 0 | 0 | 221.6586 | 3.04757023 | 3.04783726 | 0.233585 | 1 | 0.0146380328 | 0.000711929169
2 | 1 | 0 | 0 | 0 | 221.7586 | 3.04857039 | 3.04889178 | 0.2332482 | 1 | 0.0146613996 | 0.000711148605
2 | 1 | 0 | 0 | 0 | 221.8586 | 3.04957056 | 3.04970217 | 0.2327969 | 1 | 0.0146847256 | 0.000709961343
2 | 1 | 0 | 0 | 0 | 221.9586 | 3.05057096 | 3.05088568 | 0.2323559 | 1 | 0.0147080077 | 0.000708891195
2 | 1 | 0 | 0 | 0 | 222.0586 | 3.05157113 | 3.05163789 | 0.2319964 | 1 | 0.0147312488 | 0.000707969128
2 | 1 | 0 | 0 | 0 | 222.1586 | 3.05257106 | 3.05284405 | 0.2315106 | 1 | 0.0147544481 | 0.000706765917
2 | 1 | 0 | 0 | 0 | 222.2586 | 3.05357146 | 3.05384111 | 0.2310919 | 1 | 0.0147776036 | 0.000705718005
2 | 1 | 0 | 0 | 0 | 222.3586 | 3.05457139 | 3.054842 | 0.2307202 | 1 | 0.014800719 | 0.000704813807
2 | 1 | 0 | 0 | 0 | 222.4587 | 3.05557179 | 3.05579519 | 0.2303268 | 1 | 0.0148238186 | 0.000703831611
2 | 1 | 0 | 1 | 0 | 222.5588 | 3.0565722 | 3.05680943 | 0.2299205 | 1 | 0.0148468772 | 0.000702823105
2 | 1 | 0 | 1 | 0 | 222.6588 | 3.05757189 | 3.0577395 | 0.2295217 | 1 | 0.0148698734 | 0.000701817626
2 | 1 | 0 | 1 | 0 | 222.7588 | 3.05857229 | 3.0588789 | 0.2290991 | 1 | 0.0148928287 | 0.000700786477
2 | 1 | 0 | 1 | 0 | 222.8588 | 3.0595727 | 3.05983162 | 0.2285972 | 1 | 0.0149157373 | 0.000699468947
2 | 1 | 0 | 1 | 0 | 222.9588 | 3.0605731 | 3.06087732 | 0.2281879 | 1 | 0.0149386013 | 0.000698455202
2 | 1 | 0 | 1 | 0 | 223.0588 | 3.06157303 | 3.06175399 | 0.2278405 | 1 | 0.014961428 | 0.000697591517
2 | 1 | 0 | 1 | 0 | 223.1588 | 3.06257319 | 3.06268406 | 0.2274299 | 1 | 0.0149842147 | 0.000696545991
2 | 1 | 0 | 1 | 0 | 223.2588 | 3.06357336 | 3.06373429 | 0.2269652 | 1 | 0.0150069585 | 0.000695361116
2 | 1 | 0 | 1 | 0 | 223.3589 | 3.06457472 | 3.06462526 | 0.2265985 | 1 | 0.0150296846 | 0.000694439514
2 | 1 | 0 | 1 | 0 | 223.4589 | 3.06557345 | 3.06571913 | 0.2261911 | 1 | 0.0150523484 | 0.000693438284
2 | 1 | 0 | 0 | 0 | 223.559 | 3.06657386 | 3.06687236 | 0.2258083 | 1 | 0.0150749963 | 0.000692525355
2 | 1 | 0 | 0 | 0 | 223.659 | 3.06757426 | 3.06778455 | 0.2254407 | 1 | 0.0150975818 | 0.00069160352
2 | 1 | 0 | 0 | 0 | 223.759 | 3.06857467 | 3.06877732 | 0.2250178 | 1 | 0.0151201282 | 0.00069052953
2 | 1 | 0 | 0 | 0 | 223.859 | 3.06957507 | 3.07000113 | 0.2245927 | 1 | 0.0151426326 | 0.00068949972
2 | 1 | 0 | 0 | 0 | 223.959 | 3.07057476 | 3.07078433 | 0.2241905 | 1 | 0.0151650952 | 0.000688440748
2 | 1 | 0 | 0 | 0 | 224.059 | 3.07157516 | 3.07173228 | 0.223735 | 1 | 0.0151875168 | 0.000687253894
2 | 1 | 0 | 0 | 0 | 224.159 | 3.07257533 | 3.07282734 | 0.223274 | 1 | 0.0152098909 | 0.000686082349
2 | 1 | 0 | 0 | 0 | 224.259 | 3.07357574 | 3.07379723 | 0.2228716 | 1 | 0.0152322222 | 0.000685062259
2 | 1 | 0 | 0 | 0 | 224.359 | 3.0745759 | 3.07476711 | 0.222485 | 1 | 0.0152545143 | 0.000684089609
2 | 1 | 0 | 1 | 0 | 224.4592 | 3.07557631 | 3.07569432 | 0.2220481 | 1 | 0.0152768092 | 0.000682951999
2 | 1 | 0 | 1 | 0 | 224.5592 | 3.07657623 | 3.07675242 | 0.2216239 | 1 | 0.0152990175 | 0.000681881909
2 | 1 | 0 | 1 | 0 | 224.6592 | 3.07757664 | 3.07774949 | 0.2212604 | 1 | 0.0153211877 | 0.000680984173
2 | 1 | 0 | 1 | 0 | 224.7592 | 3.07857656 | 3.07872868 | 0.2208914 | 1 | 0.0153433196 | 0.000680064724
2 | 1 | 0 | 1 | 0 | 224.8592 | 3.07957673 | 3.07975221 | 0.220469 | 1 | 0.0153654106 | 0.00067898992
2 | 1 | 0 | 1 | 0 | 224.9592 | 3.08057714 | 3.08084726 | 0.2201369 | 1 | 0.0153874652 | 0.000678208249
2 | 1 | 0 | 1 | 0 | 225.0592 | 3.0815773 | 3.08190656 | 0.219681 | 1 | 0.0154094798 | 0.000677036238
2 | 1 | 0 | 1 | 0 | 225.1592 | 3.08257747 | 3.08290315 | 0.2192478 | 1 | 0.0154314516 | 0.000675919757
2 | 1 | 0 | 1 | 0 | 225.2592 | 3.08357739 | 3.08376217 | 0.2189175 | 1 | 0.0154533843 | 0.000675089599
2 | 1 | 0 | 1 | 0 | 225.3593 | 3.08457851 | 3.08478212 | 0.2184541 | 1 | 0.0154752992 | 0.00067388342
2 | 1 | 0 | 1 | 0 | 225.4593 | 3.08557701 | 3.08581257 | 0.2180037 | 1 | 0.0154971462 | 0.00067271851
2 | 1 | 0 | 0 | 0 | 225.5594 | 3.08657813 | 3.08675742 | 0.2176598 | 1 | 0.0155189745 | 0.000671862857
2 | 1 | 0 | 0 | 0 | 225.6594 | 3.08757854 | 3.08784318 | 0.2172691 | 1 | 0.015540746 | 0.000670892885
2 | 1 | 0 | 0 | 0 | 225.7594 | 3.08857822 | 3.08883119 | 0.2168663 | 1 | 0.0155624766 | 0.000669863308
2 | 1 | 0 | 0 | 0 | 225.8594 | 3.08957863 | 3.08977032 | 0.2164648 | 1 | 0.015584168 | 0.000668826455
2 | 1 | 0 | 0 | 0 | 225.9594 | 3.09057903 | 3.09074998 | 0.2161039 | 1 | 0.0156058213 | 0.000667923188
2 | 1 | 0 | 0 | 0 | 226.0594 | 3.09157944 | 3.09198689 | 0.2158131 | 1 | 0.0156274401 | 0.000667291286
2 | 1 | 0 | 0 | 0 | 226.1594 | 3.09257936 | 3.09276581 | 0.2154178 | 1 | 0.0156490263 | 0.000666236738
2 | 1 | 0 | 0 | 0 | 226.2594 | 3.09357953 | 3.09379411 | 0.215035 | 1 | 0.0156705715 | 0.000665273867
2 | 1 | 0 | 0 | 0 | 226.3595 | 3.09458017 | 3.09468389 | 0.2146198 | 1 | 0.0156920999 | 0.000664180494
2 | 1 | 0 | 1 | 0 | 226.4596 | 3.0955801 | 3.09571671 | 0.2141902 | 1 | 0.0157135855 | 0.000663072278
2 | 1 | 0 | 1 | 0 | 226.5596 | 3.09658027 | 3.096807 | 0.2138673 | 1 | 0.0157350153 | 0.000662305858
2 | 1 | 0 | 1 | 0 | 226.6596 | 3.09758019 | 3.09779954 | 0.2134121 | 1 | 0.0157564022 | 0.000661107828
2 | 1 | 0 | 1 | 0 | 226.7596 | 3.0985806 | 3.09876037 | 0.2129607 | 1 | 0.0157777444 | 0.00065991428
2 | 1 | 0 | 1 | 0 | 226.8596 | 3.099581 | 3.09997988 | 0.2126474 | 1 | 0.0157990493 | 0.000659202633
2 | 1 | 0 | 1 | 0 | 226.9596 | 3.10058093 | 3.10077667 | 0.2122606 | 1 | 0.0158203188 | 0.00065817259
2 | 1 | 0 | 1 | 0 | 227.0596 | 3.1015811 | 3.10173798 | 0.2118203 | 1 | 0.0158415493 | 0.000657010998
2 | 1 | 0 | 1 | 0 | 227.1596 | 3.1025815 | 3.10270381 | 0.2114758 | 1 | 0.0158627387 | 0.000656146789
2 | 1 | 0 | 1 | 0 | 227.2596 | 3.10358143 | 3.10368776 | 0.2110927 | 1 | 0.0158838909 | 0.000655165699
2 | 1 | 0 | 0 | 0 | 227.3598 | 3.10458255 | 3.1046536 | 0.2107225 | 1 | 0.0159050468 | 0.000654220465
2 | 1 | 0 | 0 | 0 | 227.4598 | 3.10558224 | 3.10576129 | 0.2103218 | 1 | 0.0159261245 | 0.000653209281
2 | 1 | 0 | 0 | 0 | 227.5598 | 3.10658216 | 3.10700727 | 0.209968 | 1 | 0.0159471631 | 0.000652372197
2 | 1 | 0 | 0 | 0 | 227.6598 | 3.10758257 | 3.10788417 | 0.2096031 | 1 | 0.0159681663 | 0.000651422073
2 | 1 | 0 | 0 | 0 | 227.7598 | 3.1085825 | 3.10886335 | 0.2092022 | 1 | 0.0159891304 | 0.000650381146
2 | 1 | 0 | 0 | 0 | 227.8598 | 3.1095829 | 3.10979795 | 0.2088979 | 1 | 0.0160100609 | 0.000649630383
2 | 1 | 0 | 0 | 0 | 227.9598 | 3.11058307 | 3.11096406 | 0.2084372 | 1 | 0.0160309523 | 0.000648440735
2 | 1 | 0 | 0 | 0 | 228.0598 | 3.11158347 | 3.11177373 | 0.2079891 | 1 | 0.0160517972 | 0.000647214998
2 | 1 | 0 | 0 | 0 | 228.1598 | 3.11258364 | 3.11282444 | 0.2077164 | 1 | 0.0160726067 | 0.000646584842
2 | 1 | 0 | 0 | 0 | 228.2599 | 3.11358428 | 3.1138792 | 0.2073092 | 1 | 0.0160934031 | 0.000645535882
2 | 1 | 0 | 0 | 0 | 228.3599 | 3.11458302 | 3.11475062 | 0.206897 | 1 | 0.0161141381 | 0.000644432439
2 | 1 | 0 | 1 | 0 | 228.46 | 3.1155839 | 3.11579299 | 0.2065758 | 1 | 0.0161348563 | 0.00064364745
2 | 1 | 0 | 1 | 0 | 228.56 | 3.1165843 | 3.11670995 | 0.2061776 | 1 | 0.0161555186 | 0.000642595754
2 | 1 | 0 | 1 | 0 | 228.66 | 3.11758447 | 3.11767554 | 0.2057283 | 1 | 0.0161761381 | 0.000641394057
2 | 1 | 0 | 1 | 0 | 228.76 | 3.11858487 | 3.11881948 | 0.2054345 | 1 | 0.0161967184 | 0.000640713202
2 | 1 | 0 | 1 | 0 | 228.86 | 3.11958456 | 3.11979818 | 0.205061 | 1 | 0.016217269 | 0.000639748934
2 | 1 | 0 | 1 | 0 | 228.96 | 3.12058496 | 3.12072396 | 0.2046801 | 1 | 0.0162377805 | 0.000638749974
2 | 1 | 0 | 1 | 0 | 229.06 | 3.12158537 | 3.12179685 | 0.2043292 | 1 | 0.0162582546 | 0.000637874182
2 | 1 | 0 | 1 | 0 | 229.16 | 3.12258577 | 3.12287378 | 0.2039563 | 1 | 0.0162786935 | 0.000636929763
2 | 1 | 0 | 1 | 0 | 229.26 | 3.12358546 | 3.12378979 | 0.2035145 | 1 | 0.0162990913 | 0.000635736447
2 | 1 | 0 | 0 | 0 | 229.3602 | 3.12458611 | 3.12472987 | 0.2031392 | 1 | 0.0163194891 | 0.000634755183
2 | 1 | 0 | 0 | 0 | 229.4602 | 3.12558603 | 3.12567329 | 0.202852 | 1 | 0.0163398143 | 0.000634049007
2 | 1 | 0 | 0 | 0 | 229.5602 | 3.12658644 | 3.12674999 | 0.2024447 | 1 | 0.0163601022 | 0.000632993877
2 | 1 | 0 | 0 | 0 | 229.6602 | 3.1275866 | 3.12769818 | 0.2020637 | 1 | 0.0163803529 | 0.000631994219
2 | 1 | 0 | 0 | 0 | 229.7602 | 3.12858629 | 3.12882423 | 0.2017902 | 1 | 0.01640057 | 0.000631366158
2 | 1 | 0 | 0 | 0 | 229.8602 | 3.1295867 | 3.12979889 | 0.2013996 | 1 | 0.0164207537 | 0.000630340131
2 | 1 | 0 | 0 | 0 | 229.9602 | 3.13058734 | 3.13085794 | 0.2010651 | 1 | 0.0164409019 | 0.00062950619
2 | 1 | 0 | 0 | 0 | 230.0602 | 3.13158727 | 3.13177466 | 0.2007743 | 1 | 0.0164610166 | 0.000628779933
2 | 1 | 0 | 0 | 0 | 230.1602 | 3.13258743 | 3.13279867 | 0.2003959 | 1 | 0.0164810997 | 0.000627799891
2 | 1 | 0 | 0 | 0 | 230.2603 | 3.13358808 | 3.13379073 | 0.200005 | 1 | 0.0165011641 | 0.000626773923
2 | 1 | 0 | 1 | 0 | 230.3604 | 3.13458776 | 3.13464546 | 0.1996831 | 1 | 0.0165211912 | 0.000625935791
2 | 1 | 0 | 1 | 0 | 230.4604 | 3.13558817 | 3.13562036 | 0.1992816 | 1 | 0.0165411662 | 0.000624871522
2 | 1 | 0 | 1 | 0 | 230.5604 | 3.1365881 | 3.13675117 | 0.1988587 | 1 | 0.0165610965 | 0.000623770233
2 | 1 | 0 | 1 | 0 | 230.6604 | 3.1375885 | 3.13761401 | 0.1985558 | 1 | 0.0165809914 | 0.000622991589
2 | 1 | 0 | 1 | 0 | 230.7604 | 3.13858891 | 3.13886905 | 0.1982247 | 1 | 0.0166008566 | 0.000622201362
2 | 1 | 0 | 1 | 0 | 230.8604 | 3.13958859 | 3.13976812 | 0.1978745 | 1 | 0.0166206844 | 0.000621280051
2 | 1 | 0 | 1 | 0 | 230.9604 | 3.14058924 | 3.14084959 | 0.1975227 | 1 | 0.0166404787 | 0.000620389124
2 | 1 | 0 | 1 | 0 | 231.0604 | 3.14158893 | 3.14179301 | 0.197197 | 1 | 0.0166602395 | 0.00061955204
2 | 1 | 0 | 1 | 0 | 231.1605 | 3.14259005 | 3.14271951 | 0.1969025 | 1 | 0.0166799892 | 0.000618809252
2 | 1 | 0 | 1 | 0 | 231.2605 | 3.14358902 | 3.14384365 | 0.1965718 | 1 | 0.0166996866 | 0.000617991085
2 | 1 | 0 | 0 | 0 | 231.3606 | 3.14459014 | 3.14484596 | 0.196286 | 1 | 0.0167193748 | 0.000617289159
2 | 1 | 0 | 0 | 0 | 231.4606 | 3.14559007 | 3.14586067 | 0.1959061 | 1 | 0.0167390071 | 0.000616293284
2 | 1 | 0 | 0 | 0 | 231.5606 | 3.14659023 | 3.14690232 | 0.1955311 | 1 | 0.0167586021 | 0.000615317316
2 | 1 | 0 | 0 | 0 | 231.6606 | 3.14759016 | 3.14785051 | 0.1952412 | 1 | 0.0167781636 | 0.000614590128
2 | 1 | 0 | 0 | 0 | 231.7606 | 3.1485908 | 3.14891839 | 0.1948358 | 1 | 0.0167976916 | 0.000613522017
2 | 1 | 0 | 0 | 0 | 231.8606 | 3.14959097 | 3.14968872 | 0.1944204 | 1 | 0.0168171786 | 0.000612363801
2 | 1 | 0 | 0 | 0 | 231.9606 | 3.1505909 | 3.15101051 | 0.1941379 | 1 | 0.016836632 | 0.000611730735
2 | 1 | 0 | 0 | 0 | 232.0606 | 3.1515913 | 3.15181613 | 0.193784 | 1 | 0.016856052 | 0.000610771531
2 | 1 | 0 | 0 | 0 | 232.1606 | 3.15259099 | 3.15279889 | 0.1934834 | 1 | 0.0168754403 | 0.000610014366
2 | 1 | 0 | 1 | 0 | 232.2608 | 3.15359235 | 3.1537652 | 0.1931668 | 1 | 0.016894836 | 0.000609202893
2 | 1 | 0 | 1 | 0 | 232.3608 | 3.1545918 | 3.15487313 | 0.1928186 | 1 | 0.0169141609 | 0.000608318078
2 | 1 | 0 | 1 | 0 | 232.4608 | 3.1555922 | 3.15588808 | 0.1924895 | 1 | 0.0169334505 | 0.000607475173
2 | 1 | 0 | 1 | 0 | 232.5608 | 3.15659237 | 3.15673351 | 0.1921319 | 1 | 0.0169527084 | 0.000606509275
2 | 1 | 0 | 1 | 0 | 232.6608 | 3.15759277 | 3.15769958 | 0.1918346 | 1 | 0.0169719309 | 0.000605756068
2 | 1 | 0 | 1 | 0 | 232.7608 | 3.15859294 | 3.15874982 | 0.1915175 | 1 | 0.0169911236 | 0.000604955829
2 | 1 | 0 | 1 | 0 | 232.8608 | 3.15959263 | 3.15979552 | 0.1911702 | 1 | 0.0170102809 | 0.000604058732
2 | 1 | 0 | 1 | 0 | 232.9608 | 3.16059303 | 3.16073036 | 0.1909068 | 1 | 0.0170294102 | 0.000603404769
2 | 1 | 0 | 1 | 0 | 233.0608 | 3.16159368 | 3.16172719 | 0.1904844 | 1 | 0.0170485023 | 0.000602259825
2 | 1 | 0 | 1 | 0 | 233.1609 | 3.16259384 | 3.16279125 | 0.190114 | 1 | 0.0170675758 | 0.000601290958
2 | 1 | 0 | 1 | 0 | 233.2609 | 3.16359282 | 3.16376877 | 0.1898674 | 1 | 0.017086599 | 0.000600696541
2 | 1 | 0 | 0 | 0 | 233.361 | 3.16459417 | 3.1648736 | 0.1895081 | 1 | 0.017105611 | 0.000599769293
2 | 1 | 0 | 0 | 0 | 233.461 | 3.1655941 | 3.1657505 | 0.1891993 | 1 | 0.0171245709 | 0.000598957762
2 | 1 | 0 | 0 | 0 | 233.561 | 3.16659451 | 3.16688943 | 0.188928 | 1 | 0.0171435028 | 0.000598313927
2 | 1 | 0 | 0 | 0 | 233.661 | 3.16759443 | 3.16786909 | 0.1886148 | 1 | 0.0171624031 | 0.000597506994
2 | 1 | 0 | 0 | 0 | 233.761 | 3.16859484 | 3.16889691 | 0.188336 | 1 | 0.0171812773 | 0.000596817525
2 | 1 | 0 | 0 | 0 | 233.861 | 3.16959524 | 3.1698761 | 0.1879746 | 1 | 0.0172001161 | 0.00059585605
2 | 1 | 0 | 0 | 0 | 233.961 | 3.17059517 | 3.17087317 | 0.1876981 | 1 | 0.0172189251 | 0.000595166755
2 | 1 | 0 | 0 | 0 | 234.061 | 3.17159557 | 3.1717546 | 0.1873418 | 1 | 0.0172377024 | 0.000594202371
2 | 1 | 0 | 0 | 0 | 234.1611 | 3.1725955 | 3.17282748 | 0.1870156 | 1 | 0.0172564629 | 0.000593368255
2 | 1 | 0 | 1 | 0 | 234.2612 | 3.17359567 | 3.17386389 | 0.1867317 | 1 | 0.0172751937 | 0.000592660857
2 | 1 | 0 | 1 | 0 | 234.3612 | 3.17459607 | 3.17483425 | 0.1863381 | 1 | 0.0172938704 | 0.000591592689
2 | 1 | 0 | 1 | 0 | 234.4612 | 3.17559648 | 3.17579579 | 0.1860072 | 1 | 0.0173125118 | 0.000590720854
2 | 1 | 0 | 1 | 0 | 234.5612 | 3.1765964 | 3.17673922 | 0.1857812 | 1 | 0.0173311252 | 0.000590178359
2 | 1 | 0 | 1 | 0 | 234.6612 | 3.17759657 | 3.17778492 | 0.1854093 | 1 | 0.0173497107 | 0.00058919104
2 | 1 | 0 | 1 | 0 | 234.7612 | 3.1785965 | 3.17872405 | 0.1851093 | 1 | 0.0173682608 | 0.000588411407
2 | 1 | 0 | 1 | 0 | 234.8612 | 3.17959762 | 3.17977858 | 0.1848717 | 1 | 0.0173867848 | 0.000587851042
2 | 1 | 0 | 1 | 0 | 234.9612 | 3.18059731 | 3.18080688 | 0.1845184 | 1 | 0.017405279 | 0.000586917275
2 | 1 | 0 | 1 | 0 | 235.0612 | 3.18159723 | 3.18185258 | 0.1842099 | 1 | 0.0174237415 | 0.000586128852
2 | 1 | 0 | 0 | 0 | 235.1614 | 3.18259788 | 3.18276525 | 0.1839475 | 1 | 0.0174422096 | 0.000585461792
2 | 1 | 0 | 0 | 0 | 235.2614 | 3.18359804 | 3.18380189 | 0.1836417 | 1 | 0.0174606126 | 0.000584678666
2 | 1 | 0 | 0 | 0 | 235.3614 | 3.18459845 | 3.18479872 | 0.183327 | 1 | 0.0174789857 | 0.000583859626
2 | 1 | 0 | 0 | 0 | 235.4614 | 3.18559813 | 3.18577361 | 0.1830263 | 1 | 0.017497329 | 0.000583080458
2 | 1 | 0 | 0 | 0 | 235.5614 | 3.18659854 | 3.18689084 | 0.1827301 | 1 | 0.0175156407 | 0.000582340872
2 | 1 | 0 | 0 | 0 | 235.6614 | 3.18759871 | 3.18794084 | 0.1823584 | 1 | 0.0175339207 | 0.000581347733
2 | 1 | 0 | 0 | 0 | 235.7614 | 3.18859911 | 3.18883991 | 0.1820617 | 1 | 0.0175521672 | 0.00058056548
2 | 1 | 0 | 0 | 0 | 235.8614 | 3.18959928 | 3.18985486 | 0.1818385 | 1 | 0.0175703876 | 0.000580038584
2 | 1 | 0 | 0 | 0 | 235.9614 | 3.1905992 | 3.19072247 | 0.1815367 | 1 | 0.01758858 | 0.00057923334
2 | 1 | 0 | 0 | 0 | 236.0615 | 3.19159985 | 3.1918838 | 0.1812021 | 1 | 0.0176067576 | 0.000578376174
2 | 1 | 0 | 0 | 0 | 236.1615 | 3.19259906 | 3.19278669 | 0.1809491 | 1 | 0.0176248904 | 0.000577731989
2 | 1 | 0 | 1 | 0 | 236.2616 | 3.19359994 | 3.19377589 | 0.1806989 | 1 | 0.0176430158 | 0.000577111728
2 | 1 | 0 | 1 | 0 | 236.3616 | 3.19460011 | 3.19488406 | 0.1804351 | 1 | 0.0176610984 | 0.000576469232
2 | 1 | 0 | 1 | 0 | 236.4616 | 3.19560051 | 3.19574285 | 0.1801647 | 1 | 0.0176791511 | 0.000575760088
2 | 1 | 0 | 1 | 0 | 236.5616 | 3.19660044 | 3.19676638 | 0.1798237 | 1 | 0.017697176 | 0.000574854319
2 | 1 | 0 | 1 | 0 | 236.6616 | 3.19760108 | 3.1978302 | 0.1795114 | 1 | 0.0177151673 | 0.000574047037
2 | 1 | 0 | 1 | 0 | 236.7616 | 3.19860077 | 3.19872046 | 0.1792612 | 1 | 0.0177331306 | 0.000573406578
2 | 1 | 0 | 1 | 0 | 236.8616 | 3.19960117 | 3.1996727 | 0.1789849 | 1 | 0.0177510679 | 0.000572693127
2 | 1 | 0 | 1 | 0 | 236.9616 | 3.20060158 | 3.20070958 | 0.1786028 | 1 | 0.0177689698 | 0.00057165575
2 | 1 | 0 | 1 | 0 | 237.0616 | 3.20160103 | 3.20172834 | 0.1783347 | 1 | 0.0177868418 | 0.000570979435
2 | 1 | 0 | 0 | 0 | 237.1618 | 3.20260191 | 3.20277476 | 0.1780657 | 1 | 0.0178047232 | 0.000570304459
2 | 1 | 0 | 0 | 0 | 237.2618 | 3.20360208 | 3.20378971 | 0.177764 | 1 | 0.0178225394 | 0.000569518597
2 | 1 | 0 | 0 | 0 | 237.3618 | 3.204602 | 3.20467091 | 0.1774841 | 1 | 0.0178403258 | 0.000568778254
2 | 1 | 0 | 0 | 0 | 237.4618 | 3.20560241 | 3.20574784 | 0.1772617 | 1 | 0.017858088 | 0.00056825619
2 | 1 | 0 | 0 | 0 | 237.5618 | 3.20660281 | 3.20688725 | 0.176986 | 1 | 0.0178758241 | 0.000567574054
2 | 1 | 0 | 0 | 0 | 237.6618 | 3.20760274 | 3.20768404 | 0.1766671 | 1 | 0.0178935323 | 0.00056669215
2 | 1 | 0 | 0 | 0 | 237.7618 | 3.20860314 | 3.20878291 | 0.1764933 | 1 | 0.0179112144 | 0.000566328643
2 | 1 | 0 | 0 | 0 | 237.8618 | 3.20960331 | 3.20996237 | 0.1761896 | 1 | 0.0179288704 | 0.000565562048
2 | 1 | 0 | 0 | 0 | 237.9618 | 3.21060395 | 3.21082115 | 0.1759018 | 1 | 0.0179464985 | 0.000564789108
2 | 1 | 0 | 0 | 0 | 238.0619 | 3.21160388 | 3.21196103 | 0.1756633 | 1 | 0.0179641191 | 0.000564223621
2 | 1 | 0 | 1 | 0 | 238.162 | 3.21260357 | 3.21301103 | 0.1753508 | 1 | 0.0179817118 | 0.000563404174
2 | 1 | 0 | 1 | 0 | 238.262 | 3.21360397 | 3.21382546 | 0.1750115 | 1 | 0.0179992542 | 0.000562456495
2 | 1 | 0 | 1 | 0 | 238.362 | 3.21460438 | 3.21490264 | 0.1747977 | 1 | 0.0180167686 | 0.000561957713
2 | 1 | 0 | 1 | 0 | 238.462 | 3.21560478 | 3.21590376 | 0.1745246 | 1 | 0.0180342607 | 0.00056125439
2 | 1 | 0 | 1 | 0 | 238.562 | 3.21660447 | 3.2167542 | 0.1742846 | 1 | 0.0180517267 | 0.000560630579
2 | 1 | 0 | 1 | 0 | 238.662 | 3.21760488 | 3.21769309 | 0.1740164 | 1 | 0.0180691648 | 0.000559931214
2 | 1 | 0 | 1 | 0 | 238.762 | 3.21860552 | 3.21890354 | 0.1737753 | 1 | 0.0180865806 | 0.000559365784
2 | 1 | 0 | 1 | 0 | 238.862 | 3.21960545 | 3.21966004 | 0.1735339 | 1 | 0.0181039702 | 0.000558720261
2 | 1 | 0 | 1 | 0 | 238.9621 | 3.22060633 | 3.22084928 | 0.1732709 | 1 | 0.0181213543 | 0.000558079395
2 | 1 | 0 | 1 | 0 | 239.0621 | 3.22160482 | 3.22177768 | 0.1730375 | 1 | 0.0181386955 | 0.000557488296
2 | 1 | 0 | 0 | 0 | 239.1622 | 3.22260594 | 3.22271347 | 0.1727331 | 1 | 0.0181560256 | 0.000556669373
2 | 1 | 0 | 0 | 0 | 239.2622 | 3.22360635 | 3.22378159 | 0.1724621 | 1 | 0.018173309 | 0.000555980077
2 | 1 | 0 | 0 | 0 | 239.3622 | 3.22460628 | 3.22483659 | 0.1722897 | 1 | 0.0181905739 | 0.000555606268
2 | 1 | 0 | 0 | 0 | 239.4622 | 3.22560644 | 3.22582436 | 0.1719683 | 1 | 0.0182078108 | 0.000554739556
2 | 1 | 0 | 0 | 0 | 239.5622 | 3.22660685 | 3.22671461 | 0.1716612 | 1 | 0.0182250142 | 0.000553901598
2 | 1 | 0 | 0 | 0 | 239.6622 | 3.22760677 | 3.22794747 | 0.171484 | 1 | 0.0182421952 | 0.000553541409
2 | 1 | 0 | 0 | 0 | 239.7622 | 3.22860742 | 3.22891784 | 0.171234 | 1 | 0.0182593558 | 0.000552900543
2 | 1 | 0 | 0 | 0 | 239.8622 | 3.22960711 | 3.2296741 | 0.1709684 | 1 | 0.0182764903 | 0.000552172132
2 | 1 | 0 | 0 | 0 | 239.9623 | 3.23060751 | 3.23095584 | 0.1707557 | 1 | 0.0182936192 | 0.000551704143
2 | 1 | 0 | 1 | 0 | 240.0624 | 3.23160791 | 3.23177052 | 0.1705003 | 1 | 0.0183107238 | 0.0005510177
2 | 1 | 0 | 1 | 0 | 240.1624 | 3.23260784 | 3.23283815 | 0.1702705 | 1 | 0.0183277875 | 0.000550456985
2 | 1 | 0 | 1 | 0 | 240.2624 | 3.23360825 | 3.2338841 | 0.1700373 | 1 | 0.018344827 | 0.000549881079
2 | 1 | 0 | 1 | 0 | 240.3624 | 3.23460841 | 3.23486376 | 0.1698085 | 1 | 0.018361846 | 0.000549307268
2 | 1 | 0 | 1 | 0 | 240.4624 | 3.23560834 | 3.23591375 | 0.1696019 | 1 | 0.0183788389 | 0.000548817043
2 | 1 | 0 | 1 | 0 | 240.5624 | 3.23660898 | 3.23692441 | 0.1693648 | 1 | 0.0183958132 | 0.000548221054
2 | 1 | 0 | 1 | 0 | 240.6624 | 3.23760915 | 3.23773861 | 0.1691451 | 1 | 0.0184127633 | 0.000547647534
2 | 1 | 0 | 1 | 0 | 240.7624 | 3.23860908 | 3.2387042 | 0.1688726 | 1 | 0.0184296891 | 0.000546928262
2 | 1 | 0 | 1 | 0 | 240.8624 | 3.23960948 | 3.23981285 | 0.1686021 | 1 | 0.018446587 | 0.0005462392
2 | 1 | 0 | 1 | 0 | 240.9625 | 3.24060917 | 3.24061823 | 0.168463 | 1 | 0.0184634831 | 0.000545924355
2 | 1 | 0 | 0 | 0 | 241.0626 | 3.24161029 | 3.24167705 | 0.1682084 | 1 | 0.0184803586 | 0.000545277493
2 | 1 | 0 | 0 | 0 | 241.1626 | 3.24260998 | 3.24266982 | 0.167956 | 1 | 0.0184971914 | 0.000544625858
2 | 1 | 0 | 0 | 0 | 241.2626 | 3.24360991 | 3.24376464 | 0.1678044 | 1 | 0.0185140036 | 0.000544318114
2 | 1 | 0 | 0 | 0 | 241.3626 | 3.24461031 | 3.24487734 | 0.1675706 | 1 | 0.0185307991 | 0.000543746166
2 | 1 | 0 | 0 | 0 | 241.4626 | 3.24561095 | 3.24579883 | 0.1674661 | 1 | 0.0185475759 | 0.000543561182
2 | 1 | 0 | 0 | 0 | 241.5626 | 3.24661112 | 3.24691129 | 0.1672388 | 1 | 0.018564336 | 0.000543009548
2 | 1 | 0 | 0 | 0 | 241.6626 | 3.24761081 | 3.24789929 | 0.1670298 | 1 | 0.0185810737 | 0.000542496098
2 | 1 | 0 | 0 | 0 | 241.7626 | 3.24861121 | 3.24880719 | 0.1668189 | 1 | 0.018597791 | 0.000541962276
2 | 1 | 0 | 0 | 0 | 241.8626 | 3.24961185 | 3.2498486 | 0.1666168 | 1 | 0.0186144859 | 0.000541479269
2 | 1 | 0 | 1 | 0 | 241.9628 | 3.2506125 | 3.25080585 | 0.1663997 | 1 | 0.0186311956 | 0.000540933106
2 | 1 | 0 | 1 | 0 | 242.0628 | 3.25161195 | 3.25179338 | 0.166134 | 1 | 0.0186478458 | 0.000540233392
2 | 1 | 0 | 1 | 0 | 242.1628 | 3.25261235 | 3.25275922 | 0.1659348 | 1 | 0.0186644737 | 0.000539746077
2 | 1 | 0 | 1 | 0 | 242.2628 | 3.25361228 | 3.25380921 | 0.1657992 | 1 | 0.0186810866 | 0.000539479079
2 | 1 | 0 | 1 | 0 | 242.3628 | 3.25461268 | 3.25498891 | 0.1655852 | 1 | 0.018697679 | 0.000538978085
2 | 1 | 0 | 1 | 0 | 242.4628 | 3.25561261 | 3.25582981 | 0.1653642 | 1 | 0.0187142529 | 0.000538397755
2 | 1 | 0 | 1 | 0 | 242.5628 | 3.25661278 | 3.25684953 | 0.1652432 | 1 | 0.018730808 | 0.000538172084
2 | 1 | 0 | 1 | 0 | 242.6628 | 3.25761342 | 3.25785518 | 0.165039 | 1 | 0.0187473483 | 0.000537673244
2 | 1 | 0 | 1 | 0 | 242.7628 | 3.25861311 | 3.25873208 | 0.1648391 | 1 | 0.0187638663 | 0.000537166488
2 | 1 | 0 | 1 | 0 | 242.8629 | 3.25961423 | 3.25984097 | 0.1647024 | 1 | 0.0187803842 | 0.000536903623
2 | 1 | 0 | 0 | 0 | 242.963 | 3.26061344 | 3.26088214 | 0.1644825 | 1 | 0.0187968854 | 0.000536358159
2 | 1 | 0 | 0 | 0 | 243.063 | 3.26161385 | 3.26185632 | 0.1643005 | 1 | 0.0188133493 | 0.000535924744
2 | 1 | 0 | 0 | 0 | 243.163 | 3.26261425 | 3.26277328 | 0.1641663 | 1 | 0.0188297965 | 0.00053563749
2 | 1 | 0 | 0 | 0 | 243.263 | 3.26361465 | 3.2638278 | 0.1640143 | 1 | 0.0188462306 | 0.000535314321
2 | 1 | 0 | 0 | 0 | 243.363 | 3.26461458 | 3.26486468 | 0.163758 | 1 | 0.0188626442 | 0.00053464761
2 | 1 | 0 | 0 | 0 | 243.463 | 3.26561475 | 3.26569724 | 0.1636211 | 1 | 0.0188790392 | 0.000534336898
2 | 1 | 0 | 0 | 0 | 243.563 | 3.26661468 | 3.26683164 | 0.1634956 | 1 | 0.0188954193 | 0.000534112682
2 | 1 | 0 | 0 | 0 | 243.663 | 3.26761532 | 3.26776218 | 0.1633265 | 1 | 0.0189117864 | 0.000533712038
2 | 1 | 0 | 0 | 0 | 243.763 | 3.26861548 | 3.2687459 | 0.1631585 | 1 | 0.0189281367 | 0.000533323735
2 | 1 | 0 | 0 | 0 | 243.8631 | 3.26961517 | 3.26992989 | 0.1630497 | 1 | 0.0189444888 | 0.000533160986
2 | 1 | 0 | 1 | 0 | 243.9632 | 3.27061582 | 3.27080202 | 0.1629421 | 1 | 0.018960828 | 0.000532951381
2 | 1 | 0 | 1 | 0 | 244.0632 | 3.27161598 | 3.27190995 | 0.1627651 | 1 | 0.0189771391 | 0.0005325526
2 | 1 | 0 | 1 | 0 | 244.1632 | 3.27261662 | 3.27292061 | 0.1626859 | 1 | 0.0189934392 | 0.000532457896
2 | 1 | 0 | 1 | 0 | 244.2632 | 3.27361631 | 3.27392626 | 0.1625207 | 1 | 0.0190097243 | 0.000532080885
2 | 1 | 0 | 1 | 0 | 244.3632 | 3.27461624 | 3.27474952 | 0.1623908 | 1 | 0.0190259945 | 0.000531789265
2 | 1 | 0 | 1 | 0 | 244.4632 | 3.27561688 | 3.2758534 | 0.1622833 | 1 | 0.0190422535 | 0.000531616271
2 | 1 | 0 | 1 | 0 | 244.5632 | 3.27661729 | 3.27684116 | 0.1621113 | 1 | 0.0190584976 | 0.000531213009
2 | 1 | 0 | 1 | 0 | 244.6632 | 3.27761745 | 3.27773595 | 0.1619362 | 1 | 0.0190747231 | 0.000530784077
2 | 1 | 0 | 1 | 0 | 244.7632 | 3.27861714 | 3.278795 | 0.1618543 | 1 | 0.0190909356 | 0.000530687044
2 | 1 | 0 | 0 | 0 | 244.8634 | 3.2796185 | 3.27981591 | 0.1617501 | 1 | 0.0191071741 | 0.000530510442
2 | 1 | 0 | 0 | 0 | 244.9634 | 3.28061819 | 3.280936 | 0.1616177 | 1 | 0.0191233661 | 0.000530257355
2 | 1 | 0 | 0 | 0 | 245.0634 | 3.28161812 | 3.28159428 | 0.1615253 | 1 | 0.0191395488 | 0.000530060555
2 | 1 | 0 | 0 | 0 | 245.1634 | 3.28261828 | 3.28285861 | 0.1614399 | 1 | 0.0191557221 | 0.000529984478
2 | 1 | 0 | 0 | 0 | 245.2634 | 3.28361869 | 3.28381109 | 0.1613371 | 1 | 0.0191718843 | 0.000529800425
2 | 1 | 0 | 0 | 0 | 245.3634 | 3.28461862 | 3.2847321 | 0.1612246 | 1 | 0.0191880371 | 0.000529579702
2 | 1 | 0 | 0 | 0 | 245.4634 | 3.28561902 | 3.28576469 | 0.1611757 | 1 | 0.0192041807 | 0.000529585406
2 | 1 | 0 | 0 | 0 | 245.5634 | 3.28661895 | 3.2868731 | 0.1610381 | 1 | 0.0192203168 | 0.000529311714
2 | 1 | 0 | 0 | 0 | 245.6634 | 3.28761935 | 3.28797197 | 0.1609391 | 1 | 0.0192364398 | 0.000529163342
2 | 1 | 0 | 0 | 0 | 245.7635 | 3.28862047 | 3.28893065 | 0.1609716 | 1 | 0.0192525778 | 0.000529424287
2 | 1 | 0 | 0 | 0 | 245.8635 | 3.28961921 | 3.2897346 | 0.1607719 | 1 | 0.0192686897 | 0.00052889681
2 | 1 | 0 | 1 | 0 | 245.9636 | 3.29062009 | 3.29075861 | 0.1606101 | 1 | 0.0192848016 | 0.000528528995
2 | 1 | 0 | 1 | 0 | 246.0636 | 3.29161978 | 3.29183984 | 0.1606284 | 1 | 0.0193008874 | 0.00052876299
2 | 1 | 0 | 1 | 0 | 246.1636 | 3.29262018 | 3.29285431 | 0.1605136 | 1 | 0.0193169713 | 0.000528548029
2 | 1 | 0 | 1 | 0 | 246.2636 | 3.29362059 | 3.29387784 | 0.1604749 | 1 | 0.0193330459 | 0.000528584816
2 | 1 | 0 | 1 | 0 | 246.3636 | 3.29462099 | 3.29489279 | 0.1604162 | 1 | 0.0193491168 | 0.000528554083
2 | 1 | 0 | 1 | 0 | 246.4636 | 3.29562092 | 3.2957027 | 0.1603295 | 1 | 0.0193651784 | 0.000528398261
2 | 1 | 0 | 1 | 0 | 246.5636 | 3.29662108 | 3.29678416 | 0.1603928 | 1 | 0.0193812419 | 0.000528780511
2 | 1 | 0 | 1 | 0 | 246.6636 | 3.29762101 | 3.29781246 | 0.1603193 | 1 | 0.0193973035 | 0.000528702978
2 | 1 | 0 | 1 | 0 | 246.7636 | 3.29862118 | 3.29884028 | 0.1602955 | 1 | 0.0194133595 | 0.000528789184
2 | 1 | 0 | 0 | 0 | 246.8638 | 3.29962182 | 3.29980588 | 0.1601827 | 1 | 0.0194294397 | 0.000528571894
2 | 1 | 0 | 0 | 0 | 246.9638 | 3.30062175 | 3.3009367 | 0.1600771 | 1 | 0.0194454789 | 0.000528404489
2 | 1 | 0 | 0 | 0 | 247.0638 | 3.30162215 | 3.30173779 | 0.160096 | 1 | 0.0194615144 | 0.000528595003
2 | 1 | 0 | 0 | 0 | 247.1638 | 3.30262256 | 3.3029573 | 0.159995 | 1 | 0.0194775444 | 0.000528456527
2 | 1 | 0 | 0 | 0 | 247.2638 | 3.30362296 | 3.30377626 | 0.159915 | 1 | 0.0194935631 | 0.000528323464
2 | 1 | 0 | 0 | 0 | 247.3638 | 3.30462265 | 3.30480433 | 0.1599462 | 1 | 0.0195095837 | 0.000528590812
2 | 1 | 0 | 0 | 0 | 247.4638 | 3.30562305 | 3.30577469 | 0.1598703 | 1 | 0.0195255987 | 0.000528495177
2 | 1 | 0 | 0 | 0 | 247.5638 | 3.30662322 | 3.30683351 | 0.1598461 | 1 | 0.01954161 | 0.000528584525
2 | 1 | 0 | 0 | 0 | 247.6638 | 3.30762362 | 3.30781317 | 0.1598427 | 1 | 0.0195576195 | 0.000528729812
2 | 1 | 0 | 1 | 0 | 247.764 | 3.30862451 | 3.30888128 | 0.1597893 | 1 | 0.0195736568 | 0.000528723816
2 | 1 | 0 | 1 | 0 | 247.864 | 3.30962348 | 3.30990911 | 0.159767 | 1 | 0.0195896607 | 0.000528814329
2 | 1 | 0 | 1 | 0 | 247.964 | 3.31062388 | 3.31083894 | 0.1597714 | 1 | 0.0196056627 | 0.000528977253
2 | 1 | 0 | 1 | 0 | 248.064 | 3.31162453 | 3.31171131 | 0.1597241 | 1 | 0.0196216609 | 0.000528960198
2 | 1 | 0 | 1 | 0 | 248.164 | 3.31262445 | 3.31298447 | 0.1597467 | 1 | 0.0196376592 | 0.000529238197
2 | 1 | 0 | 1 | 0 | 248.264 | 3.31362462 | 3.31384349 | 0.1596596 | 1 | 0.0196536537 | 0.000529086916
2 | 1 | 0 | 1 | 0 | 248.364 | 3.31462502 | 3.3148005 | 0.159665 | 1 | 0.0196696464 | 0.000529257697
2 | 1 | 0 | 1 | 0 | 248.464 | 3.31562495 | 3.3158462 | 0.1595872 | 1 | 0.0196856335 | 0.000529166602
2 | 1 | 0 | 1 | 0 | 248.564 | 3.31662536 | 3.31690979 | 0.159572 | 1 | 0.0197016168 | 0.000529285986
2 | 1 | 0 | 1 | 0 | 248.6641 | 3.317626 | 3.31781864 | 0.1596104 | 1 | 0.019717617 | 0.000529558223
2 | 1 | 0 | 1 | 0 | 248.7641 | 3.31862497 | 3.31893849 | 0.1595816 | 1 | 0.0197336003 | 0.000529641635
2 | 1 | 0 | 0 | 0 | 248.8642 | 3.31962609 | 3.31978464 | 0.1595081 | 1 | 0.0197495949 | 0.000529532728
2 | 1 | 0 | 0 | 0 | 248.9642 | 3.32062602 | 3.32081747 | 0.1595808 | 1 | 0.0197655745 | 0.000529938785
2 | 1 | 0 | 0 | 0 | 249.0642 | 3.32162642 | 3.32170296 | 0.1594472 | 1 | 0.0197815504 | 0.000529636105
2 | 1 | 0 | 0 | 0 | 249.1642 | 3.32262611 | 3.32270908 | 0.1593643 | 1 | 0.0197975133 | 0.000529521261
2 | 1 | 0 | 0 | 0 | 249.2642 | 3.32362652 | 3.32375503 | 0.1594565 | 1 | 0.019813478 | 0.000529994257
2 | 1 | 0 | 0 | 0 | 249.3642 | 3.32462692 | 3.32477856 | 0.1594172 | 1 | 0.0198294483 | 0.000530026969
2 | 1 | 0 | 0 | 0 | 249.4642 | 3.32562733 | 3.32570863 | 0.1594046 | 1 | 0.019845413 | 0.000530133315
2 | 1 | 0 | 0 | 0 | 249.5642 | 3.32662725 | 3.3269105 | 0.1594465 | 1 | 0.0198613796 | 0.000530464051
2 | 1 | 0 | 0 | 0 | 249.6643 | 3.32762766 | 3.32779622 | 0.1594441 | 1 | 0.0198773667 | 0.000530597463
2 | 1 | 0 | 1 | 0 | 249.7644 | 3.32862735 | 3.32885528 | 0.1593633 | 1 | 0.0198933464 | 0.000530497404
2 | 1 | 0 | 1 | 0 | 249.8644 | 3.32962799 | 3.32993245 | 0.1593798 | 1 | 0.0199093092 | 0.000530723948
2 | 1 | 0 | 1 | 0 | 249.9644 | 3.33062816 | 3.33081317 | 0.1593929 | 1 | 0.0199252721 | 0.000530907942
2 | 1 | 0 | 1 | 0 | 250.0644 | 3.33162808 | 3.33188152 | 0.159363 | 1 | 0.0199412331 | 0.000530978548
2 | 1 | 0 | 1 | 0 | 250.1644 | 3.33262849 | 3.33269596 | 0.1593614 | 1 | 0.0199571941 | 0.000531103055
2 | 1 | 0 | 1 | 0 | 250.2644 | 3.33362889 | 3.3338263 | 0.1593914 | 1 | 0.0199731588 | 0.000531383208
2 | 1 | 0 | 1 | 0 | 250.3644 | 3.3346293 | 3.3348012 | 0.1593635 | 1 | 0.0199891198 | 0.000531445723
2 | 1 | 0 | 1 | 0 | 250.4644 | 3.33562899 | 3.33585572 | 0.1593154 | 1 | 0.020005079 | 0.000531453232
2 | 1 | 0 | 1 | 0 | 250.5644 | 3.33662939 | 3.33674622 | 0.1593703 | 1 | 0.0200210381 | 0.000531778147
2 | 1 | 0 | 0 | 0 | 250.6646 | 3.33763075 | 3.33802414 | 0.1593182 | 1 | 0.0200370289 | 0.000531808008
2 | 1 | 0 | 0 | 0 | 250.7646 | 3.33862996 | 3.3387177 | 0.1592784 | 1 | 0.0200529844 | 0.000531785772
2 | 1 | 0 | 0 | 0 | 250.8646 | 3.33963013 | 3.33979893 | 0.1593029 | 1 | 0.0200689379 | 0.000532039732
2 | 1 | 0 | 0 | 0 | 250.9646 | 3.34062982 | 3.34080887 | 0.1592449 | 1 | 0.0200848896 | 0.00053200667
2 | 1 | 0 | 0 | 0 | 251.0646 | 3.34163046 | 3.34174395 | 0.1591549 | 1 | 0.0201008357 | 0.000531854923
2 | 1 | 0 | 0 | 0 | 251.1646 | 3.34263086 | 3.3427186 | 0.1591826 | 1 | 0.0201167762 | 0.00053210248
2 | 1 | 0 | 0 | 0 | 251.2646 | 3.34363079 | 3.34373784 | 0.1591682 | 1 | 0.0201327205 | 0.000532216742
2 | 1 | 0 | 0 | 0 | 251.3646 | 3.34463096 | 3.34470797 | 0.1591477 | 1 | 0.020148661 | 0.00053230254
2 | 1 | 0 | 0 | 0 | 251.4646 | 3.34563136 | 3.3457942 | 0.1590961 | 1 | 0.0201645978 | 0.000532302773
2 | 1 | 0 | 0 | 0 | 251.5647 | 3.34663224 | 3.34681392 | 0.1590622 | 1 | 0.0201805476 | 0.000532351492
2 | 1 | 0 | 0 | 0 | 251.6647 | 3.34763122 | 3.34777832 | 0.1591094 | 1 | 0.0201964788 | 0.00053266302
2 | 1 | 0 | 1 | 0 | 251.7648 | 3.34863162 | 3.34878063 | 0.1590438 | 1 | 0.0202124286 | 0.000532602658
2 | 1 | 0 | 1 | 0 | 251.8648 | 3.34963202 | 3.34977746 | 0.1590177 | 1 | 0.020228358 | 0.000532673788
2 | 1 | 0 | 1 | 0 | 251.9648 | 3.35063243 | 3.35069442 | 0.1589522 | 1 | 0.0202442817 | 0.000532600156
2 | 1 | 0 | 1 | 0 | 252.0648 | 3.35163236 | 3.35176682 | 0.1588606 | 1 | 0.0202601962 | 0.000532463542
2 | 1 | 0 | 1 | 0 | 252.1648 | 3.35263276 | 3.3529861 | 0.1588721 | 1 | 0.0202761106 | 0.000532695965
2 | 1 | 0 | 1 | 0 | 252.2648 | 3.35363245 | 3.35380936 | 0.1587339 | 1 | 0.0202920157 | 0.000532363076
2 | 1 | 0 | 1 | 0 | 252.3648 | 3.35463285 | 3.35489559 | 0.1586197 | 1 | 0.0203079078 | 0.000532152539
2 | 1 | 0 | 1 | 0 | 252.4648 | 3.35563326 | 3.35601664 | 0.1586382 | 1 | 0.0203237962 | 0.000532392296
2 | 1 | 0 | 1 | 0 | 252.5648 | 3.35663366 | 3.3568399 | 0.1585311 | 1 | 0.020339679 | 0.00053216354
2 | 1 | 0 | 0 | 0 | 252.665 | 3.35763431 | 3.35783839 | 0.1584276 | 1 | 0.0203555841 | 0.000531974307
2 | 1 | 0 | 0 | 0 | 252.765 | 3.35863376 | 3.35890555 | 0.1584043 | 1 | 0.020371452 | 0.000532064936
2 | 1 | 0 | 0 | 0 | 252.865 | 3.35963416 | 3.35979557 | 0.1583139 | 1 | 0.0203873124 | 0.000531902246
2 | 1 | 0 | 0 | 0 | 252.965 | 3.3606348 | 3.36079741 | 0.158242 | 1 | 0.0204031654 | 0.000531819358
2 | 1 | 0 | 0 | 0 | 253.065 | 3.36163449 | 3.3619318 | 0.1581513 | 1 | 0.0204190109 | 0.000531693804
2 | 1 | 0 | 0 | 0 | 253.165 | 3.36263442 | 3.36285305 | 0.1581076 | 1 | 0.020434849 | 0.00053169264
2 | 1 | 0 | 0 | 0 | 253.265 | 3.36363482 | 3.36389875 | 0.1580023 | 1 | 0.0204506814 | 0.000531503872
2 | 1 | 0 | 0 | 0 | 253.365 | 3.36463523 | 3.36474919 | 0.1579124 | 1 | 0.0204665028 | 0.000531335594
2 | 1 | 0 | 0 | 0 | 253.465 | 3.36563563 | 3.36584854 | 0.1578345 | 1 | 0.0204823148 | 0.00053124706
2 | 1 | 0 | 0 | 0 | 253.5651 | 3.36663604 | 3.36679673 | 0.1576656 | 1 | 0.0204981305 | 0.000530828082
2 | 1 | 0 | 1 | 0 | 253.6652 | 3.36763573 | 3.36769104 | 0.1575136 | 1 | 0.0205139294 | 0.000530457182
2 | 1 | 0 | 1 | 0 | 253.7652 | 3.36863637 | 3.36866117 | 0.1575264 | 1 | 0.020529706 | 0.000530652993
2 | 1 | 0 | 1 | 0 | 253.8652 | 3.3696363 | 3.36996078 | 0.1573996 | 1 | 0.020545477 | 0.000530430581
2 | 1 | 0 | 1 | 0 | 253.9652 | 3.37063646 | 3.37081099 | 0.1572681 | 1 | 0.0205612332 | 0.000530120917
2 | 1 | 0 | 1 | 0 | 254.0652 | 3.37163639 | 3.37186122 | 0.157243 | 1 | 0.0205769818 | 0.000530201709
2 | 1 | 0 | 1 | 0 | 254.1652 | 3.3726368 | 3.37294674 | 0.1571139 | 1 | 0.0205927212 | 0.000529936806
2 | 1 | 0 | 1 | 0 | 254.2652 | 3.3736372 | 3.37377954 | 0.1570434 | 1 | 0.0206084531 | 0.000529829878
2 | 1 | 0 | 1 | 0 | 254.3652 | 3.37463713 | 3.37487817 | 0.1569163 | 1 | 0.0206241738 | 0.000529573532
2 | 1 | 0 | 1 | 0 | 254.4653 | 3.37563777 | 3.37586284 | 0.1567747 | 1 | 0.0206398964 | 0.000529249897
2 | 1 | 0 | 1 | 0 | 254.5653 | 3.37663746 | 3.37680054 | 0.1566352 | 1 | 0.020655591 | 0.000528925913
2 | 1 | 0 | 0 | 0 | 254.6654 | 3.37763762 | 3.37783408 | 0.1564918 | 1 | 0.0206712857 | 0.000528603385
2 | 1 | 0 | 0 | 0 | 254.7654 | 3.37863827 | 3.37875056 | 0.1563606 | 1 | 0.0206869505 | 0.000528303557
2 | 1 | 0 | 0 | 0 | 254.8654 | 3.37963796 | 3.37990332 | 0.1561403 | 1 | 0.0207026005 | 0.000527739176
2 | 1 | 0 | 0 | 0 | 254.9654 | 3.38063836 | 3.38074446 | 0.1559874 | 1 | 0.0207182318 | 0.000527353666
2 | 1 | 0 | 0 | 0 | 255.0654 | 3.38163877 | 3.3819592 | 0.1558952 | 1 | 0.0207338501 | 0.000527231256
2 | 1 | 0 | 0 | 0 | 255.1654 | 3.38263869 | 3.38280511 | 0.1557276 | 1 | 0.0207494553 | 0.000526796095
2 | 1 | 0 | 0 | 0 | 255.2654 | 3.3836391 | 3.38376665 | 0.1555429 | 1 | 0.0207650438 | 0.000526321004
2 | 1 | 0 | 0 | 0 | 255.3654 | 3.38463926 | 3.38492799 | 0.1554655 | 1 | 0.0207806192 | 0.00052623963
2 | 1 | 0 | 0 | 0 | 255.4654 | 3.38563919 | 3.38578653 | 0.1552492 | 1 | 0.0207961798 | 0.000525640615
2 | 1 | 0 | 1 | 0 | 255.5656 | 3.38664031 | 3.38684201 | 0.1550854 | 1 | 0.0208117533 | 0.00052524975
2 | 1 | 0 | 1 | 0 | 255.6656 | 3.38764 | 3.38786983 | 0.1549701 | 1 | 0.0208272804 | 0.000525018666
2 | 1 | 0 | 1 | 0 | 255.7656 | 3.38863993 | 3.38892865 | 0.1547448 | 1 | 0.0208427906 | 0.000524418952
2 | 1 | 0 | 1 | 0 | 255.8656 | 3.38964033 | 3.38975263 | 0.1545935 | 1 | 0.0208582822 | 0.000524033851
2 | 1 | 0 | 1 | 0 | 255.9656 | 3.3906405 | 3.39095402 | 0.1544391 | 1 | 0.0208737571 | 0.000523696071
2 | 1 | 0 | 1 | 0 | 256.0656 | 3.39164114 | 3.39180446 | 0.1542473 | 1 | 0.0208892152 | 0.000523176568
2 | 1 | 0 | 1 | 0 | 256.1656 | 3.39264083 | 3.39292121 | 0.1539741 | 1 | 0.0209046509 | 0.000522421848
2 | 1 | 0 | 1 | 0 | 256.2656 | 3.39364076 | 3.39392734 | 0.1538286 | 1 | 0.0209200662 | 0.000522083021
2 | 1 | 0 | 1 | 0 | 256.3656 | 3.39464116 | 3.39480376 | 0.153663 | 1 | 0.0209354665 | 0.000521655602
2 | 1 | 0 | 1 | 0 | 256.4657 | 3.39564204 | 3.39590812 | 0.153478 | 1 | 0.020950865 | 0.000521197158
2 | 1 | 0 | 1 | 0 | 256.5657 | 3.39664125 | 3.3969214 | 0.1532731 | 1 | 0.0209662281 | 0.000520656584
2 | 1 | 0 | 0 | 0 | 256.6658 | 3.39764166 | 3.3980217 | 0.1531177 | 1 | 0.0209815875 | 0.000520297268
2 | 1 | 0 | 0 | 0 | 256.7658 | 3.39864206 | 3.39886284 | 0.1529817 | 1 | 0.020996917 | 0.000519963913
2 | 1 | 0 | 0 | 0 | 256.8658 | 3.39964271 | 3.39983702 | 0.1527881 | 1 | 0.0210122317 | 0.000519454537
2 | 1 | 0 | 0 | 0 | 256.9658 | 3.40064263 | 3.40089202 | 0.152643 | 1 | 0.0210275277 | 0.000519122288
2 | 1 | 0 | 0 | 0 | 257.0658 | 3.4016428 | 3.40176892 | 0.1523939 | 1 | 0.0210428033 | 0.000518408779
2 | 1 | 0 | 0 | 0 | 257.1658 | 3.4026432 | 3.40287733 | 0.1521832 | 1 | 0.0210580565 | 0.000517860812
2 | 1 | 0 | 0 | 0 | 257.2658 | 3.40364313 | 3.40393186 | 0.1520202 | 1 | 0.0210732892 | 0.000517466571
2 | 1 | 0 | 0 | 0 | 257.3658 | 3.40464354 | 3.40469313 | 0.1517633 | 1 | 0.0210885033 | 0.000516707427
2 | 1 | 0 | 0 | 0 | 257.4658 | 3.40564322 | 3.40585923 | 0.1515 | 1 | 0.0211036894 | 0.000515987806
2 | 1 | 0 | 1 | 0 | 257.566 | 3.40664363 | 3.40691376 | 0.1512967 | 1 | 0.0211188849 | 0.00051545474
2 | 1 | 0 | 1 | 0 | 257.666 | 3.40764403 | 3.40795064 | 0.1510957 | 1 | 0.0211340282 | 0.000514926622
2 | 1 | 0 | 1 | 0 | 257.766 | 3.40864396 | 3.4088099 | 0.1508683 | 1 | 0.021149151 | 0.000514281273
2 | 1 | 0 | 1 | 0 | 257.866 | 3.4096446 | 3.4099443 | 0.1506928 | 1 | 0.0211642534 | 0.000513854029
2 | 1 | 0 | 1 | 0 | 257.966 | 3.41064429 | 3.41096401 | 0.1505126 | 1 | 0.0211793408 | 0.000513393257
2 | 1 | 0 | 1 | 0 | 258.066 | 3.4116447 | 3.41185856 | 0.150295 | 1 | 0.0211944059 | 0.000512785104
2 | 1 | 0 | 1 | 0 | 258.166 | 3.4126451 | 3.41281986 | 0.1500958 | 1 | 0.0212094504 | 0.000512250059
2 | 1 | 0 | 1 | 0 | 258.266 | 3.41364503 | 3.41382527 | 0.1499227 | 1 | 0.0212244764 | 0.000511809776
2 | 1 | 0 | 1 | 0 | 258.366 | 3.41464543 | 3.41482687 | 0.1496899 | 1 | 0.0212394819 | 0.000511165068
2 | 1 | 0 | 0 | 0 | 258.4662 | 3.41564584 | 3.41586876 | 0.1494192 | 1 | 0.0212544911 | 0.000510396552
2 | 1 | 0 | 0 | 0 | 258.5662 | 3.41664553 | 3.41696358 | 0.1492712 | 1 | 0.0212694518 | 0.000510054349
2 | 1 | 0 | 0 | 0 | 258.6662 | 3.41764617 | 3.41796875 | 0.1490002 | 1 | 0.0212843884 | 0.00050927815
2 | 1 | 0 | 0 | 0 | 258.7662 | 3.41864634 | 3.41897058 | 0.1487325 | 1 | 0.0212993007 | 0.000508512021
2 | 1 | 0 | 0 | 0 | 258.8662 | 3.41964626 | 3.41983795 | 0.1485846 | 1 | 0.0213141907 | 0.000508135185
2 | 1 | 0 | 0 | 0 | 258.9662 | 3.42064667 | 3.42089295 | 0.1483606 | 1 | 0.0213290639 | 0.000507525867
2 | 1 | 0 | 0 | 0 | 259.0662 | 3.42164683 | 3.42182755 | 0.1481415 | 1 | 0.0213439129 | 0.000506914803
2 | 1 | 0 | 0 | 0 | 259.1662 | 3.42264748 | 3.42281127 | 0.1479796 | 1 | 0.0213587452 | 0.000506506301
2 | 1 | 0 | 0 | 0 | 259.2662 | 3.42364717 | 3.42380834 | 0.1477397 | 1 | 0.0213735551 | 0.000505832315
2 | 1 | 0 | 0 | 0 | 259.3663 | 3.42464781 | 3.42481899 | 0.1475683 | 1 | 0.0213883612 | 0.000505394593
2 | 1 | 0 | 0 | 0 | 259.4663 | 3.42564702 | 3.42589068 | 0.1473595 | 1 | 0.0214031301 | 0.00050483743
2 | 1 | 0 | 1 | 0 | 259.5664 | 3.42664814 | 3.42670083 | 0.1471673 | 1 | 0.0214178953 | 0.000504298136
2 | 1 | 0 | 1 | 0 | 259.6664 | 3.42764831 | 3.4279387 | 0.1469231 | 1 | 0.0214326233 | 0.000503643532
2 | 1 | 0 | 1 | 0 | 259.7664 | 3.42864799 | 3.42881083 | 0.1466695 | 1 | 0.021447327 | 0.000502902083
2 | 1 | 0 | 1 | 0 | 259.8664 | 3.4296484 | 3.42984772 | 0.146499 | 1 | 0.0214620102 | 0.000502469367
2 | 1 | 0 | 1 | 0 | 259.9664 | 3.43064904 | 3.43078208 | 0.1462186 | 1 | 0.0214766711 | 0.000501644274
2 | 1 | 0 | 1 | 0 | 260.0664 | 3.43164897 | 3.43189049 | 0.1459542 | 1 | 0.021491304 | 0.000500898808
2 | 1 | 0 | 1 | 0 | 260.1664 | 3.43264914 | 3.43288755 | 0.1458081 | 1 | 0.0215059184 | 0.000500542868
2 | 1 | 0 | 1 | 0 | 260.2664 | 3.43364954 | 3.43381763 | 0.1455771 | 1 | 0.0215205122 | 0.000499885122
2 | 1 | 0 | 1 | 0 | 260.3664 | 3.43464923 | 3.43497491 | 0.1453761 | 1 | 0.0215350855 | 0.000499363174
2 | 1 | 0 | 0 | 0 | 260.4666 | 3.43565011 | 3.43584347 | 0.1451897 | 1 | 0.0215496663 | 0.000498848967
2 | 1 | 0 | 0 | 0 | 260.5666 | 3.4366498 | 3.43691087 | 0.1449544 | 1 | 0.0215641987 | 0.000498195295
2 | 1 | 0 | 0 | 0 | 260.6666 | 3.43764997 | 3.43787217 | 0.1447212 | 1 | 0.0215787068 | 0.00049753295
2 | 1 | 0 | 0 | 0 | 260.7666 | 3.43865061 | 3.43878436 | 0.1445597 | 1 | 0.0215931945 | 0.000497109606
2 | 1 | 0 | 0 | 0 | 260.8666 | 3.4396503 | 3.43991494 | 0.1443114 | 1 | 0.0216076635 | 0.00049641903
2 | 1 | 0 | 0 | 0 | 260.9666 | 3.44065094 | 3.44077396 | 0.1440982 | 1 | 0.0216221083 | 0.000495809247
2 | 1 | 0 | 0 | 0 | 261.0666 | 3.44165063 | 3.44192648 | 0.1438894 | 1 | 0.0216365326 | 0.000495256565
2 | 1 | 0 | 0 | 0 | 261.1666 | 3.44265103 | 3.44282556 | 0.1436634 | 1 | 0.0216509346 | 0.000494608132
2 | 1 | 0 | 0 | 0 | 261.2666 | 3.44365144 | 3.44392037 | 0.1433571 | 1 | 0.0216653105 | 0.000493710453
2 | 1 | 0 | 0 | 0 | 261.3667 | 3.44465208 | 3.44487309 | 0.1431177 | 1 | 0.0216796733 | 0.00049302238
2 | 1 | 0 | 1 | 0 | 261.4668 | 3.44565177 | 3.44589663 | 0.1429927 | 1 | 0.0216940194 | 0.000492738036
2 | 1 | 0 | 1 | 0 | 261.5668 | 3.44665194 | 3.44684434 | 0.1427846 | 1 | 0.021708332 | 0.000492156425
2 | 1 | 0 | 1 | 0 | 261.6668 | 3.44765186 | 3.44785929 | 0.1425477 | 1 | 0.0217226222 | 0.000491484476
2 | 1 | 0 | 1 | 0 | 261.7668 | 3.44865251 | 3.44878507 | 0.1423941 | 1 | 0.0217368938 | 0.000491086743
2 | 1 | 0 | 1 | 0 | 261.8668 | 3.44965267 | 3.44991994 | 0.142214 | 1 | 0.0217511486 | 0.000490626902
2 | 1 | 0 | 1 | 0 | 261.9668 | 3.4506526 | 3.45078754 | 0.1420267 | 1 | 0.0217653848 | 0.000490103906
2 | 1 | 0 | 1 | 0 | 262.0668 | 3.451653 | 3.45174003 | 0.1418468 | 1 | 0.0217796024 | 0.000489618105
2 | 1 | 0 | 1 | 0 | 262.1668 | 3.45265341 | 3.45294619 | 0.141594 | 1 | 0.0217937995 | 0.000488916354
2 | 1 | 0 | 1 | 0 | 262.2668 | 3.45365381 | 3.45394278 | 0.1413676 | 1 | 0.0218079723 | 0.000488275429
2 | 1 | 0 | 1 | 0 | 262.3669 | 3.45465279 | 3.45493913 | 0.1411718 | 1 | 0.0218221378 | 0.000487739861
2 | 1 | 0 | 0 | 0 | 262.467 | 3.45565343 | 3.45588803 | 0.1409329 | 1 | 0.0218362827 | 0.000487048383
2 | 1 | 0 | 0 | 0 | 262.567 | 3.45665431 | 3.45684505 | 0.1406555 | 1 | 0.0218503866 | 0.000486224133
2 | 1 | 0 | 0 | 0 | 262.667 | 3.45765448 | 3.45794392 | 0.1404922 | 1 | 0.0218644682 | 0.000485814002
2 | 1 | 0 | 0 | 0 | 262.767 | 3.45865464 | 3.45894527 | 0.1402989 | 1 | 0.0218785331 | 0.000485286349
2 | 1 | 0 | 0 | 0 | 262.867 | 3.45965433 | 3.45987153 | 0.1400857 | 1 | 0.0218925774 | 0.000484678516
2 | 1 | 0 | 0 | 0 | 262.967 | 3.46065474 | 3.46073914 | 0.1398803 | 1 | 0.0219065994 | 0.000484089105
2 | 1 | 0 | 0 | 0 | 263.067 | 3.46165538 | 3.4619627 | 0.1397401 | 1 | 0.0219206046 | 0.000483775104
2 | 1 | 0 | 0 | 0 | 263.167 | 3.46265531 | 3.46283555 | 0.1395145 | 1 | 0.0219345912 | 0.000483115786
2 | 1 | 0 | 0 | 0 | 263.267 | 3.46365499 | 3.46379161 | 0.1392989 | 1 | 0.0219485573 | 0.000482502423
2 | 1 | 0 | 1 | 0 | 263.3672 | 3.46465611 | 3.46505189 | 0.1391313 | 1 | 0.0219625309 | 0.00048209721
2 | 1 | 0 | 1 | 0 | 263.4672 | 3.4656558 | 3.46583033 | 0.138913 | 1 | 0.0219764579 | 0.000481448718
2 | 1 | 0 | 1 | 0 | 263.5672 | 3.46665621 | 3.46692085 | 0.1387023 | 1 | 0.0219903644 | 0.00048086996
2 | 1 | 0 | 1 | 0 | 263.6672 | 3.46765614 | 3.46791816 | 0.1385509 | 1 | 0.0220042523 | 0.000480483111
2 | 1 | 0 | 1 | 0 | 263.7672 | 3.46865654 | 3.46883941 | 0.1383052 | 1 | 0.0220181197 | 0.000479758397
2 | 1 | 0 | 1 | 0 | 263.8672 | 3.46965694 | 3.46987653 | 0.1380614 | 1 | 0.0220319629 | 0.000479056063
2 | 1 | 0 | 1 | 0 | 263.9672 | 3.47065687 | 3.47093558 | 0.1379074 | 1 | 0.0220457837 | 0.00047866776
2 | 1 | 0 | 1 | 0 | 264.0672 | 3.47165728 | 3.47189641 | 0.1377401 | 1 | 0.0220595915 | 0.00047821927
2 | 1 | 0 | 1 | 0 | 264.1672 | 3.47265697 | 3.47278261 | 0.1375544 | 1 | 0.0220733788 | 0.000477696623
2 | 1 | 0 | 1 | 0 | 264.2673 | 3.47365785 | 3.47385144 | 0.1373577 | 1 | 0.0220871624 | 0.000477160211
2 | 1 | 0 | 1 | 0 | 264.3673 | 3.47465682 | 3.47481489 | 0.1372001 | 1 | 0.0221009143 | 0.000476744957
2 | 1 | 0 | 0 | 0 | 264.4674 | 3.47565818 | 3.47592449 | 0.1370696 | 1 | 0.0221146643 | 0.000476443442
2 | 1 | 0 | 0 | 0 | 264.5674 | 3.47665811 | 3.47696161 | 0.1368693 | 1 | 0.0221283846 | 0.000475889305
2 | 1 | 0 | 0 | 0 | 264.6674 | 3.47765827 | 3.47798967 | 0.1367499 | 1 | 0.0221420899 | 0.000475614885
2 | 1 | 0 | 0 | 0 | 264.7674 | 3.4786582 | 3.47884393 | 0.1365181 | 1 | 0.0221557766 | 0.00047492524
2 | 1 | 0 | 0 | 0 | 264.8674 | 3.47965884 | 3.47994781 | 0.136274 | 1 | 0.022169441 | 0.000474226545
2 | 1 | 0 | 0 | 0 | 264.9674 | 3.48065901 | 3.48092222 | 0.1361577 | 1 | 0.0221830886 | 0.00047395422
2 | 1 | 0 | 0 | 0 | 265.0674 | 3.48165894 | 3.4819417 | 0.1359222 | 1 | 0.0221967176 | 0.000473273103
2 | 1 | 0 | 0 | 0 | 265.1674 | 3.48265934 | 3.48296094 | 0.1356823 | 1 | 0.0222103223 | 0.000472576241
2 | 1 | 0 | 0 | 0 | 265.2674 | 3.48365903 | 3.483886 | 0.135567 | 1 | 0.0222239103 | 0.000472299987
2 | 1 | 0 | 1 | 0 | 265.3676 | 3.48466015 | 3.48491478 | 0.1353753 | 1 | 0.0222375095 | 0.000471771491
2 | 1 | 0 | 1 | 0 | 265.4676 | 3.48565984 | 3.48605347 | 0.1351857 | 1 | 0.0222510621 | 0.000471264735
2 | 1 | 0 | 1 | 0 | 265.5676 | 3.48666024 | 3.48676157 | 0.1350296 | 1 | 0.0222645961 | 0.000470816129
2 | 1 | 0 | 1 | 0 | 265.6676 | 3.48766065 | 3.48800755 | 0.1348515 | 1 | 0.0222781152 | 0.000470362982
2 | 1 | 0 | 1 | 0 | 265.7676 | 3.48866081 | 3.48891544 | 0.134696 | 1 | 0.0222916175 | 0.00046994313
2 | 1 | 0 | 1 | 0 | 265.8676 | 3.48966098 | 3.4898324 | 0.1345243 | 1 | 0.022305103 | 0.000469467166
2 | 1 | 0 | 1 | 0 | 265.9676 | 3.49066067 | 3.49091387 | 0.1343417 | 1 | 0.0223185718 | 0.000468975195
2 | 1 | 0 | 1 | 0 | 266.0676 | 3.49166131 | 3.49189782 | 0.1341676 | 1 | 0.022332022 | 0.000468499638
2 | 1 | 0 | 1 | 0 | 266.1676 | 3.49266171 | 3.49292517 | 0.1339639 | 1 | 0.0223454535 | 0.000467925711
2 | 1 | 0 | 1 | 0 | 266.2677 | 3.49366069 | 3.493922 | 0.1338322 | 1 | 0.0223588832 | 0.000467599428
2 | 1 | 0 | 0 | 0 | 266.3678 | 3.49466181 | 3.49485278 | 0.1335799 | 1 | 0.0223722924 | 0.00046684203
2 | 1 | 0 | 0 | 0 | 266.4678 | 3.49566221 | 3.49597859 | 0.1333759 | 1 | 0.0223856661 | 0.000466279191
2 | 1 | 0 | 0 | 0 | 266.5678 | 3.49666214 | 3.49694037 | 0.1333305 | 1 | 0.0223990269 | 0.000466248748
2 | 1 | 0 | 0 | 0 | 266.6678 | 3.49766254 | 3.49787474 | 0.1331591 | 1 | 0.0224123765 | 0.00046577389
2 | 1 | 0 | 0 | 0 | 266.7678 | 3.49866247 | 3.49879599 | 0.132998 | 1 | 0.0224257093 | 0.000465333054
2 | 1 | 0 | 0 | 0 | 266.8678 | 3.49966288 | 3.49994874 | 0.1328872 | 1 | 0.0224390272 | 0.000465098536
2 | 1 | 0 | 0 | 0 | 266.9678 | 3.50066304 | 3.50099897 | 0.132725 | 1 | 0.0224523321 | 0.000464670098
2 | 1 | 0 | 0 | 0 | 267.0678 | 3.50166321 | 3.50200462 | 0.1326411 | 1 | 0.0224656258 | 0.000464509765
2 | 1 | 0 | 0 | 0 | 267.1679 | 3.50266385 | 3.50286913 | 0.1324941 | 1 | 0.0224789195 | 0.000464109646
2 | 1 | 0 | 1 | 0 | 267.268 | 3.5036633 | 3.50401211 | 0.1323254 | 1 | 0.0224921983 | 0.000463669945
2 | 1 | 0 | 1 | 0 | 267.368 | 3.50466371 | 3.50486684 | 0.1321633 | 1 | 0.0225054454 | 0.000463214586
2 | 1 | 0 | 1 | 0 | 267.468 | 3.50566411 | 3.50582767 | 0.1320127 | 1 | 0.0225186776 | 0.000462813739
2 | 1 | 0 | 1 | 0 | 267.568 | 3.50666451 | 3.50700712 | 0.131865 | 1 | 0.0225318968 | 0.000462451368
2 | 1 | 0 | 1 | 0 | 267.668 | 3.50766444 | 3.50791955 | 0.1316437 | 1 | 0.0225450974 | 0.000461795571
2 | 1 | 0 | 1 | 0 | 267.768 | 3.50866461 | 3.5088675 | 0.1314923 | 1 | 0.0225582793 | 0.000461389165
2 | 1 | 0 | 1 | 0 | 267.868 | 3.50966501 | 3.50990462 | 0.1314056 | 1 | 0.0225714482 | 0.000461221003
2 | 1 | 0 | 1 | 0 | 267.968 | 3.51066566 | 3.51094151 | 0.1312366 | 1 | 0.022584606 | 0.000460764131
2 | 1 | 0 | 1 | 0 | 268.068 | 3.51166534 | 3.51194739 | 0.1310749 | 1 | 0.0225977469 | 0.000460328301
2 | 1 | 0 | 1 | 0 | 268.1681 | 3.51266551 | 3.51292706 | 0.130989 | 1 | 0.0226108897 | 0.000460154901
2 | 1 | 0 | 0 | 0 | 268.2682 | 3.51366568 | 3.5139637 | 0.1308014 | 1 | 0.0226240158 | 0.000459631206
2 | 1 | 0 | 0 | 0 | 268.3682 | 3.51466608 | 3.51487136 | 0.1306644 | 1 | 0.0226371139 | 0.000459268602
2 | 1 | 0 | 0 | 0 | 268.4682 | 3.51566648 | 3.51604199 | 0.1305602 | 1 | 0.0226502009 | 0.000459055009
2 | 1 | 0 | 0 | 0 | 268.5682 | 3.51666617 | 3.51695418 | 0.1303835 | 1 | 0.0226632729 | 0.000458552968
2 | 1 | 0 | 0 | 0 | 268.6682 | 3.51766658 | 3.51802254 | 0.1302705 | 1 | 0.0226763301 | 0.000458294555
2 | 1 | 0 | 0 | 0 | 268.7682 | 3.51866722 | 3.51891685 | 0.1301605 | 1 | 0.022689376 | 0.00045802386
2 | 1 | 0 | 0 | 0 | 268.8682 | 3.51966715 | 3.51978946 | 0.1299984 | 1 | 0.022702409 | 0.000457566901
2 | 1 | 0 | 0 | 0 | 268.9682 | 3.52066731 | 3.52092433 | 0.1297922 | 1 | 0.0227154233 | 0.00045698852
2 | 1 | 0 | 0 | 0 | 269.0682 | 3.52166724 | 3.5220232 | 0.1296819 | 1 | 0.0227284227 | 0.000456742768
2 | 1 | 0 | 0 | 0 | 269.1683 | 3.52266741 | 3.52290034 | 0.1295583 | 1 | 0.0227414221 | 0.000456420967
2 | 1 | 0 | 1 | 0 | 269.2684 | 3.52366805 | 3.52395988 | 0.129411 | 1 | 0.0227544084 | 0.000456039066
2 | 1 | 0 | 1 | 0 | 269.3684 | 3.52466798 | 3.52484941 | 0.1292679 | 1 | 0.0227673687 | 0.000455649832
2 | 1 | 0 | 1 | 0 | 269.4684 | 3.52566814 | 3.52578902 | 0.1291688 | 1 | 0.022780316 | 0.000455421832
2 | 1 | 0 | 1 | 0 | 269.5684 | 3.52666855 | 3.52688336 | 0.1289363 | 1 | 0.0227932464 | 0.000454743305
2 | 1 | 0 | 1 | 0 | 269.6684 | 3.52766848 | 3.52790713 | 0.1287672 | 1 | 0.0228061564 | 0.000454278867
2 | 1 | 0 | 1 | 0 | 269.7684 | 3.52866912 | 3.52889538 | 0.1287505 | 1 | 0.022819059 | 0.000454346999
2 | 1 | 0 | 1 | 0 | 269.8684 | 3.52966881 | 3.52985668 | 0.1286029 | 1 | 0.0228319522 | 0.00045394979
2 | 1 | 0 | 1 | 0 | 269.9684 | 3.53066921 | 3.53099155 | 0.128468 | 1 | 0.0228448324 | 0.000453619286
2 | 1 | 0 | 1 | 0 | 270.0684 | 3.53166938 | 3.53178358 | 0.1284188 | 1 | 0.0228577014 | 0.000453547371
2 | 1 | 0 | 0 | 0 | 270.1686 | 3.53267002 | 3.53279877 | 0.128254 | 1 | 0.0228705853 | 0.000453095592
2 | 1 | 0 | 0 | 0 | 270.2686 | 3.53366995 | 3.53400874 | 0.1280855 | 1 | 0.0228834283 | 0.000452655164
2 | 1 | 0 | 0 | 0 | 270.3686 | 3.53467011 | 3.53487229 | 0.1280078 | 1 | 0.0228962563 | 0.000452491047
2 | 1 | 0 | 0 | 0 | 270.4686 | 3.53567004 | 3.53576279 | 0.12791 | 1 | 0.0229090769 | 0.000452259585
2 | 1 | 0 | 0 | 0 | 270.5686 | 3.53667068 | 3.53693271 | 0.1277897 | 1 | 0.0229218863 | 0.000451983535
2 | 1 | 0 | 0 | 0 | 270.6686 | 3.53767085 | 3.53787208 | 0.1276968 | 1 | 0.0229346845 | 0.000451774773
2 | 1 | 0 | 0 | 0 | 270.7686 | 3.53867078 | 3.53886461 | 0.1276041 | 1 | 0.0229474753 | 0.000451573782
2 | 1 | 0 | 0 | 0 | 270.8686 | 3.53967118 | 3.53990173 | 0.1274968 | 1 | 0.0229602549 | 0.000451326021
2 | 1 | 0 | 0 | 0 | 270.9686 | 3.54067135 | 3.54079151 | 0.1273573 | 1 | 0.0229730215 | 0.000450945779
2 | 1 | 0 | 0 | 0 | 271.0687 | 3.54167175 | 3.54196191 | 0.1272704 | 1 | 0.0229857899 | 0.000450786814
2 | 1 | 0 | 1 | 0 | 271.1688 | 3.54267168 | 3.54300785 | 0.1271456 | 1 | 0.022998549 | 0.000450477877
2 | 1 | 0 | 1 | 0 | 271.2688 | 3.54367161 | 3.54396915 | 0.1269876 | 1 | 0.0230112802 | 0.000450040272
2 | 1 | 0 | 1 | 0 | 271.3688 | 3.54467201 | 3.54491782 | 0.1269627 | 1 | 0.023024004 | 0.000450072286
2 | 1 | 0 | 1 | 0 | 271.4688 | 3.54567242 | 3.5460434 | 0.1267825 | 1 | 0.0230367165 | 0.000449576357
2 | 1 | 0 | 1 | 0 | 271.5688 | 3.54667282 | 3.54688001 | 0.1266104 | 1 | 0.0230494104 | 0.000449071784
2 | 1 | 0 | 1 | 0 | 271.6688 | 3.54767251 | 3.54777026 | 0.1265849 | 1 | 0.023062095 | 0.000449094136
2 | 1 | 0 | 1 | 0 | 271.7688 | 3.54867291 | 3.5488832 | 0.1264654 | 1 | 0.0230747741 | 0.000448811072
2 | 1 | 0 | 1 | 0 | 271.8688 | 3.54967356 | 3.54983974 | 0.1263308 | 1 | 0.0230874401 | 0.000448454201
2 | 1 | 0 | 1 | 0 | 271.9688 | 3.55067348 | 3.55088115 | 0.1262764 | 1 | 0.0231000949 | 0.000448392471
2 | 1 | 0 | 1 | 0 | 272.0689 | 3.55167341 | 3.55189157 | 0.1261407 | 1 | 0.0231127553 | 0.000448038132
2 | 1 | 0 | 0 | 0 | 272.169 | 3.55267406 | 3.55287933 | 0.1261541 | 1 | 0.0231254082 | 0.000448210485
2 | 1 | 0 | 0 | 0 | 272.269 | 3.55367398 | 3.55390739 | 0.1260246 | 1 | 0.0231380425 | 0.000447879604
2 | 1 | 0 | 0 | 0 | 272.369 | 3.55467439 | 3.55500221 | 0.1259098 | 1 | 0.0231506657 | 0.000447609549
2 | 1 | 0 | 0 | 0 | 272.469 | 3.55567431 | 3.55579901 | 0.1257951 | 1 | 0.0231632777 | 0.000447302184
2 | 1 | 0 | 0 | 0 | 272.569 | 3.55667448 | 3.5568893 | 0.1256571 | 1 | 0.0231758747 | 0.000446948281
2 | 1 | 0 | 0 | 0 | 272.669 | 3.55767488 | 3.55784631 | 0.1255753 | 1 | 0.0231884625 | 0.000446777762
2 | 1 | 0 | 0 | 0 | 272.769 | 3.55867481 | 3.55886984 | 0.1253962 | 1 | 0.0232010353 | 0.000446268619
2 | 1 | 0 | 0 | 0 | 272.869 | 3.55967546 | 3.55991602 | 0.1252575 | 1 | 0.0232135914 | 0.000445906218
2 | 1 | 0 | 0 | 0 | 272.969 | 3.56067514 | 3.56099319 | 0.1252431 | 1 | 0.0232261419 | 0.000445989659
2 | 1 | 0 | 1 | 0 | 273.0692 | 3.56167626 | 3.56197238 | 0.1250864 | 1 | 0.0232387092 | 0.000445554237
2 | 1 | 0 | 1 | 0 | 273.1692 | 3.56267571 | 3.5629065 | 0.1249516 | 1 | 0.0232512373 | 0.000445190963
2 | 1 | 0 | 1 | 0 | 273.2692 | 3.56367588 | 3.56397009 | 0.1249287 | 1 | 0.0232637562 | 0.000445242011
2 | 1 | 0 | 1 | 0 | 273.3692 | 3.56467628 | 3.5650425 | 0.1247764 | 1 | 0.0232762676 | 0.000444833306
2 | 1 | 0 | 1 | 0 | 273.4692 | 3.56567645 | 3.5660131 | 0.1246722 | 1 | 0.0232887659 | 0.000444582576
2 | 1 | 0 | 1 | 0 | 273.5692 | 3.56667638 | 3.56693006 | 0.1245718 | 1 | 0.0233012531 | 0.000444339064
2 | 1 | 0 | 1 | 0 | 273.6692 | 3.56767702 | 3.56798911 | 0.1244691 | 1 | 0.023313731 | 0.000444104458
2 | 1 | 0 | 1 | 0 | 273.7692 | 3.56867719 | 3.56889701 | 0.1243621 | 1 | 0.0233261976 | 0.000443835568
2 | 1 | 0 | 1 | 0 | 273.8692 | 3.56967711 | 3.57006764 | 0.1242587 | 1 | 0.023338655 | 0.00044361208
2 | 1 | 0 | 1 | 0 | 273.9693 | 3.57067823 | 3.5709188 | 0.1241453 | 1 | 0.0233511124 | 0.000443312805
2 | 1 | 0 | 1 | 0 | 274.0693 | 3.57167673 | 3.57188606 | 0.1239457 | 1 | 0.0233635437 | 0.00044271996
2 | 1 | 0 | 0 | 0 | 274.1694 | 3.57267785 | 3.5728178 | 0.1238411 | 1 | 0.0233759694 | 0.000442461547
2 | 1 | 0 | 0 | 0 | 274.2694 | 3.57367802 | 3.57385039 | 0.1237742 | 1 | 0.0233883783 | 0.000442350458
2 | 1 | 0 | 0 | 0 | 274.3694 | 3.57467794 | 3.57486963 | 0.1236419 | 1 | 0.0234007742 | 0.000442003744
2 | 1 | 0 | 0 | 0 | 274.4694 | 3.57567835 | 3.57595563 | 0.1235152 | 1 | 0.023413159 | 0.000441684882
2 | 1 | 0 | 0 | 0 | 274.5694 | 3.57667899 | 3.57700157 | 0.1235092 | 1 | 0.0234255381 | 0.000441792567
2 | 1 | 0 | 0 | 0 | 274.6694 | 3.57767868 | 3.57791829 | 0.1234136 | 1 | 0.0234379098 | 0.000441563927
2 | 1 | 0 | 0 | 0 | 274.7694 | 3.57867885 | 3.57888842 | 0.1233189 | 1 | 0.0234502722 | 0.000441344484
2 | 1 | 0 | 0 | 0 | 274.8694 | 3.57967925 | 3.57996988 | 0.1232508 | 1 | 0.0234626252 | 0.000441234122
2 | 1 | 0 | 0 | 0 | 274.9695 | 3.58067942 | 3.58094907 | 0.123112 | 1 | 0.0234749801 | 0.000440857722
2 | 1 | 0 | 1 | 0 | 275.0696 | 3.58167982 | 3.58198619 | 0.1229905 | 1 | 0.023487322 | 0.000440550211
2 | 1 | 0 | 1 | 0 | 275.1696 | 3.58267999 | 3.58295655 | 0.1228786 | 1 | 0.0234996397 | 0.000440268836
2 | 1 | 0 | 1 | 0 | 275.2696 | 3.58368039 | 3.58387756 | 0.1227943 | 1 | 0.0235119499 | 0.000440079806
2 | 1 | 0 | 1 | 0 | 275.3696 | 3.58468032 | 3.58476305 | 0.1226022 | 1 | 0.0235242434 | 0.000439499912
2 | 1 | 0 | 1 | 0 | 275.4696 | 3.58568048 | 3.58587146 | 0.122514 | 1 | 0.0235365238 | 0.000439319323
2 | 1 | 0 | 1 | 0 | 275.5696 | 3.58668065 | 3.58686376 | 0.1224351 | 1 | 0.0235487949 | 0.000439158175
2 | 1 | 0 | 1 | 0 | 275.6696 | 3.58768082 | 3.58778048 | 0.1223174 | 1 | 0.0235610567 | 0.000438847987
2 | 1 | 0 | 1 | 0 | 275.7696 | 3.58868122 | 3.58862162 | 0.1221884 | 1 | 0.0235733073 | 0.000438487827
2 | 1 | 0 | 1 | 0 | 275.8696 | 3.58968115 | 3.58993053 | 0.122134 | 1 | 0.0235855486 | 0.000438452407
2 | 1 | 0 | 0 | 0 | 275.9698 | 3.59068227 | 3.5909729 | 0.1219699 | 1 | 0.023597803 | 0.000437990442
2 | 1 | 0 | 0 | 0 | 276.0698 | 3.59168148 | 3.59193754 | 0.1218561 | 1 | 0.0236100201 | 0.000437699404
2 | 1 | 0 | 0 | 0 | 276.1698 | 3.59268165 | 3.59305906 | 0.1218057 | 1 | 0.0236222297 | 0.000437654904
2 | 1 | 0 | 0 | 0 | 276.2698 | 3.59368205 | 3.59394026 | 0.1216571 | 1 | 0.0236344282 | 0.000437228387
2 | 1 | 0 | 0 | 0 | 276.3698 | 3.59468269 | 3.59495521 | 0.1215305 | 1 | 0.0236466136 | 0.000436896837
2 | 1 | 0 | 0 | 0 | 276.4698 | 3.59568262 | 3.59600997 | 0.121463 | 1 | 0.0236587878 | 0.000436782109
2 | 1 | 0 | 0 | 0 | 276.5698 | 3.59668279 | 3.5969131 | 0.1213118 | 1 | 0.0236709528 | 0.000436348084
2 | 1 | 0 | 0 | 0 | 276.6698 | 3.59768271 | 3.59798598 | 0.1211226 | 1 | 0.0236830991 | 0.000435797556
2 | 1 | 0 | 0 | 0 | 276.7698 | 3.59868312 | 3.59893799 | 0.1210572 | 1 | 0.0236952342 | 0.000435677415
2 | 1 | 0 | 0 | 0 | 276.8699 | 3.59968424 | 3.59985971 | 0.120945 | 1 | 0.0237073712 | 0.000435385125
2 | 1 | 0 | 0 | 0 | 276.9699 | 3.60068297 | 3.6010294 | 0.1208325 | 1 | 0.0237194858 | 0.00043512127
2 | 1 | 0 | 1 | 0 | 277.07 | 3.60168386 | 3.601969 | 0.1207302 | 1 | 0.0237316005 | 0.000434866612
2 | 1 | 0 | 1 | 0 | 277.17 | 3.60268402 | 3.6029613 | 0.1206272 | 1 | 0.0237436946 | 0.000434615184
2 | 1 | 0 | 1 | 0 | 277.27 | 3.60368419 | 3.60391879 | 0.1206179 | 1 | 0.0237557814 | 0.00043469714
2 | 1 | 0 | 1 | 0 | 277.37 | 3.60468435 | 3.60495973 | 0.120466 | 1 | 0.0237678606 | 0.000434275193
2 | 1 | 0 | 1 | 0 | 277.47 | 3.60568428 | 3.60609961 | 0.1203966 | 1 | 0.0237799287 | 0.00043416195
2 | 1 | 0 | 1 | 0 | 277.57 | 3.60668516 | 3.60699821 | 0.1202441 | 1 | 0.0237919856 | 0.000433720095
2 | 1 | 0 | 1 | 0 | 277.67 | 3.60768533 | 3.60777259 | 0.120072 | 1 | 0.0238040276 | 0.000433192501
2 | 1 | 0 | 1 | 0 | 277.77 | 3.60868502 | 3.6089077 | 0.1200353 | 1 | 0.0238160584 | 0.000433196343
2 | 1 | 0 | 1 | 0 | 277.87 | 3.60968518 | 3.60989904 | 0.1198372 | 1 | 0.0238280762 | 0.000432600122
2 | 1 | 0 | 0 | 0 | 277.9702 | 3.61068583 | 3.61074567 | 0.1196652 | 1 | 0.0238401014 | 0.000432080647
2 | 1 | 0 | 0 | 0 | 278.0702 | 3.61168599 | 3.61178756 | 0.119615 | 1 | 0.0238520894 | 0.000432023808
2 | 1 | 0 | 0 | 0 | 278.1702 | 3.61268616 | 3.61297536 | 0.119469 | 1 | 0.02386407 | 0.00043163856
2 | 1 | 0 | 0 | 0 | 278.2702 | 3.61368632 | 3.61392331 | 0.11934 | 1 | 0.0238760356 | 0.000431285793
2 | 1 | 0 | 0 | 0 | 278.3702 | 3.61468673 | 3.61490679 | 0.1192671 | 1 | 0.0238879919 | 0.000431139546
2 | 1 | 0 | 0 | 0 | 278.4702 | 3.61568666 | 3.61585069 | 0.1191434 | 1 | 0.023899937 | 0.000430804677
2 | 1 | 0 | 0 | 0 | 278.5702 | 3.61668682 | 3.61709237 | 0.1190439 | 1 | 0.0239118729 | 0.000430592918
2 | 1 | 0 | 0 | 0 | 278.6702 | 3.61768699 | 3.61794209 | 0.118934 | 1 | 0.0239237975 | 0.000430296408
2 | 1 | 0 | 0 | 0 | 278.7702 | 3.61868715 | 3.61894345 | 0.1188025 | 1 | 0.0239357091 | 0.000429939391
2 | 1 | 0 | 0 | 0 | 278.8703 | 3.61968708 | 3.61986041 | 0.118687 | 1 | 0.0239476226 | 0.000429630454
2 | 1 | 0 | 1 | 0 | 278.9704 | 3.62068748 | 3.62095547 | 0.1185588 | 1 | 0.0239595231 | 0.000429295964
2 | 1 | 0 | 1 | 0 | 279.0704 | 3.62168789 | 3.621912 | 0.1184901 | 1 | 0.0239714012 | 0.000429160777
2 | 1 | 0 | 1 | 0 | 279.1704 | 3.62268782 | 3.62288666 | 0.1183056 | 1 | 0.0239832662 | 0.000428607891
2 | 1 | 0 | 1 | 0 | 279.2704 | 3.62368798 | 3.62386155 | 0.1181499 | 1 | 0.0239951126 | 0.000428159023
2 | 1 | 0 | 1 | 0 | 279.3704 | 3.62468863 | 3.62492108 | 0.1181171 | 1 | 0.0240069516 | 0.000428165105
2 | 1 | 0 | 1 | 0 | 279.4704 | 3.62568903 | 3.62612677 | 0.1179824 | 1 | 0.0240187794 | 0.000427819061
2 | 1 | 0 | 1 | 0 | 279.5704 | 3.62668896 | 3.62695503 | 0.1178484 | 1 | 0.0240305942 | 0.000427431019
2 | 1 | 0 | 1 | 0 | 279.6704 | 3.62768865 | 3.62782717 | 0.1178002 | 1 | 0.0240424015 | 0.000427358871
2 | 1 | 0 | 1 | 0 | 279.7705 | 3.62869 | 3.62886453 | 0.117669 | 1 | 0.0240542106 | 0.000427004969
2 | 1 | 0 | 1 | 0 | 279.8705 | 3.62968922 | 3.62996697 | 0.1175781 | 1 | 0.0240659975 | 0.000426804705
2 | 1 | 0 | 0 | 0 | 279.9706 | 3.63068986 | 3.63087106 | 0.1174775 | 1 | 0.0240777861 | 0.000426545623
2 | 1 | 0 | 0 | 0 | 280.0706 | 3.63168979 | 3.63194346 | 0.1173562 | 1 | 0.0240895543 | 0.000426231156
2 | 1 | 0 | 0 | 0 | 280.1706 | 3.63269019 | 3.63283372 | 0.1172245 | 1 | 0.0241013076 | 0.000425857084
2 | 1 | 0 | 0 | 0 | 280.2706 | 3.6336906 | 3.63391089 | 0.1171218 | 1 | 0.0241130497 | 0.000425610138
2 | 1 | 0 | 0 | 0 | 280.3706 | 3.63469052 | 3.63497019 | 0.1170306 | 1 | 0.0241247825 | 0.000425402832
2 | 1 | 0 | 0 | 0 | 280.4706 | 3.63569069 | 3.63587379 | 0.1168245 | 1 | 0.0241365004 | 0.000424759113
2 | 1 | 0 | 0 | 0 | 280.5706 | 3.63669062 | 3.63693285 | 0.1166911 | 1 | 0.0241482016 | 0.000424397789
2 | 1 | 0 | 0 | 0 | 280.6706 | 3.6376915 | 3.63792944 | 0.11663 | 1 | 0.0241598953 | 0.000424291648
2 | 1 | 0 | 0 | 0 | 280.7706 | 3.63869143 | 3.63894415 | 0.1165094 | 1 | 0.0241715778 | 0.000423971243
2 | 1 | 0 | 1 | 0 | 280.8708 | 3.63969207 | 3.63996887 | 0.1163638 | 1 | 0.0241832696 | 0.000423560705
2 | 1 | 0 | 1 | 0 | 280.9708 | 3.64069152 | 3.64080048 | 0.1163188 | 1 | 0.0241949316 | 0.000423493475
2 | 1 | 0 | 1 | 0 | 281.0708 | 3.64169192 | 3.64188647 | 0.1161833 | 1 | 0.0242065825 | 0.000423126447
2 | 1 | 0 | 1 | 0 | 281.1708 | 3.64269233 | 3.64298105 | 0.1160571 | 1 | 0.0242182203 | 0.000422793877
2 | 1 | 0 | 1 | 0 | 281.2708 | 3.64369249 | 3.64396453 | 0.11602 | 1 | 0.0242298488 | 0.000422772806
2 | 1 | 0 | 1 | 0 | 281.3708 | 3.64469266 | 3.64493465 | 0.1158759 | 1 | 0.0242414698 | 0.000422360172
2 | 1 | 0 | 1 | 0 | 281.4708 | 3.64569306 | 3.64590979 | 0.1157616 | 1 | 0.0242530759 | 0.000422056357
2 | 1 | 0 | 1 | 0 | 281.5708 | 3.64669299 | 3.64698696 | 0.1157245 | 1 | 0.0242646765 | 0.000422045705
2 | 1 | 0 | 1 | 0 | 281.6708 | 3.64769316 | 3.64796138 | 0.1155771 | 1 | 0.0242762659 | 0.000421620818
2 | 1 | 0 | 1 | 0 | 281.7709 | 3.64869428 | 3.6489327 | 0.1153883 | 1 | 0.0242878515 | 0.000421044155
2 | 1 | 0 | 1 | 0 | 281.8709 | 3.64969277 | 3.64989233 | 0.1152929 | 1 | 0.0242994111 | 0.000420806755
2 | 1 | 0 | 0 | 0 | 281.971 | 3.65069389 | 3.65102339 | 0.1151922 | 1 | 0.0243109725 | 0.000420569355
2 | 1 | 0 | 0 | 0 | 282.071 | 3.6516943 | 3.65187788 | 0.1150959 | 1 | 0.0243225116 | 0.000420316326
2 | 1 | 0 | 0 | 0 | 282.171 | 3.65269423 | 3.65293264 | 0.1149819 | 1 | 0.0243340414 | 0.000420020981
2 | 1 | 0 | 0 | 0 | 282.271 | 3.65369415 | 3.65381837 | 0.1149205 | 1 | 0.0243455619 | 0.00041989857
2 | 1 | 0 | 0 | 0 | 282.371 | 3.65469432 | 3.65493536 | 0.1148663 | 1 | 0.0243570767 | 0.000419828953
2 | 1 | 0 | 0 | 0 | 282.471 | 3.65569496 | 3.65593672 | 0.1147584 | 1 | 0.0243685842 | 0.000419549324
2 | 1 | 0 | 0 | 0 | 282.571 | 3.65669537 | 3.65714312 | 0.1147133 | 1 | 0.0243800841 | 0.000419523101
2 | 1 | 0 | 0 | 0 | 282.671 | 3.65769529 | 3.65787244 | 0.1145606 | 1 | 0.0243915748 | 0.000419047894
2 | 1 | 0 | 0 | 0 | 282.7711 | 3.65869474 | 3.65898466 | 0.1144083 | 1 | 0.0244030599 | 0.00041861803
2 | 1 | 0 | 1 | 0 | 282.8712 | 3.65969539 | 3.65992498 | 0.1143688 | 1 | 0.0244145356 | 0.000418581243
2 | 1 | 0 | 1 | 0 | 282.9712 | 3.66069603 | 3.66099262 | 0.1142021 | 1 | 0.024425989 | 0.000418093055
2 | 1 | 0 | 1 | 0 | 283.0712 | 3.6616962 | 3.66200304 | 0.1140382 | 1 | 0.0244374275 | 0.000417608157
2 | 1 | 0 | 1 | 0 | 283.1712 | 3.66269612 | 3.66301775 | 0.1139715 | 1 | 0.024448853 | 0.00041747975
2 | 1 | 0 | 1 | 0 | 283.2712 | 3.66369653 | 3.66387677 | 0.1138629 | 1 | 0.024460271 | 0.000417179574
2 | 1 | 0 | 1 | 0 | 283.3712 | 3.66469693 | 3.66508245 | 0.1137803 | 1 | 0.0244716797 | 0.000417014235
2 | 1 | 0 | 1 | 0 | 283.4712 | 3.66569686 | 3.66601276 | 0.1136993 | 1 | 0.0244830791 | 0.000416823226
2 | 1 | 0 | 1 | 0 | 283.5712 | 3.66669703 | 3.6669209 | 0.1136216 | 1 | 0.024494471 | 0.00041664124
2 | 1 | 0 | 1 | 0 | 283.6712 | 3.66769695 | 3.66799736 | 0.11352 | 1 | 0.0245058537 | 0.000416391238
2 | 1 | 0 | 0 | 0 | 283.7714 | 3.66869807 | 3.66885281 | 0.1133953 | 1 | 0.0245172475 | 0.000416030525
2 | 1 | 0 | 0 | 0 | 283.8714 | 3.66969776 | 3.66991162 | 0.1133515 | 1 | 0.0245286096 | 0.000415990013
2 | 1 | 0 | 0 | 0 | 283.9714 | 3.67069769 | 3.67077923 | 0.1132337 | 1 | 0.0245399643 | 0.00041565593
2 | 1 | 0 | 0 | 0 | 284.0714 | 3.67169809 | 3.67173624 | 0.1131415 | 1 | 0.0245513078 | 0.00041542566
2 | 1 | 0 | 0 | 0 | 284.1714 | 3.6726985 | 3.67305374 | 0.1130958 | 1 | 0.0245626438 | 0.000415407121
2 | 1 | 0 | 0 | 0 | 284.2714 | 3.67369866 | 3.67389464 | 0.1129566 | 1 | 0.0245739706 | 0.000414990791
2 | 1 | 0 | 0 | 0 | 284.3714 | 3.67469883 | 3.67505217 | 0.1128302 | 1 | 0.0245852843 | 0.000414656999
2 | 1 | 0 | 0 | 0 | 284.4714 | 3.675699 | 3.67591977 | 0.1127939 | 1 | 0.0245965905 | 0.000414621347
2 | 1 | 0 | 0 | 0 | 284.5714 | 3.6766994 | 3.67696595 | 0.1126788 | 1 | 0.0246078894 | 0.000414315931
2 | 1 | 0 | 0 | 0 | 284.6715 | 3.67770004 | 3.67797256 | 0.1125761 | 1 | 0.02461919 | 0.000414051785
2 | 1 | 0 | 0 | 0 | 284.7715 | 3.67869902 | 3.67903447 | 0.112508 | 1 | 0.0246304683 | 0.000413920818
2 | 1 | 0 | 1 | 0 | 284.8716 | 3.67969966 | 3.67994356 | 0.1124015 | 1 | 0.0246417504 | 0.000413631235
2 | 1 | 0 | 1 | 0 | 284.9716 | 3.68069983 | 3.68090439 | 0.1124111 | 1 | 0.0246530175 | 0.000413774338
2 | 1 | 0 | 1 | 0 | 285.0716 | 3.68170023 | 3.68194628 | 0.1122877 | 1 | 0.0246642772 | 0.00041343717
2 | 1 | 0 | 1 | 0 | 285.1716 | 3.68270063 | 3.68295217 | 0.112202 | 1 | 0.0246755276 | 0.000413234637
2 | 1 | 0 | 1 | 0 | 285.2716 | 3.68370056 | 3.68394423 | 0.1121 | 1 | 0.0246867687 | 0.000412970025
2 | 1 | 0 | 1 | 0 | 285.3716 | 3.68470049 | 3.68486118 | 0.1119753 | 1 | 0.0246979985 | 0.00041261327
2 | 1 | 0 | 1 | 0 | 285.4716 | 3.68570065 | 3.6858983 | 0.1119457 | 1 | 0.024709221 | 0.000412620429
2 | 1 | 0 | 1 | 0 | 285.5716 | 3.6867013 | 3.68701053 | 0.11178 | 1 | 0.0247204341 | 0.000412134104
2 | 1 | 0 | 1 | 0 | 285.6716 | 3.68770146 | 3.68791747 | 0.1116337 | 1 | 0.0247316286 | 0.000411695888
2 | 1 | 0 | 0 | 0 | 285.7718 | 3.68870211 | 3.68900537 | 0.1116545 | 1 | 0.0247428417 | 0.000411894172
2 | 1 | 0 | 0 | 0 | 285.8718 | 3.6897018 | 3.69000173 | 0.1115045 | 1 | 0.0247540269 | 0.000411451707
2 | 1 | 0 | 0 | 0 | 285.9718 | 3.6907022 | 3.69099855 | 0.1114064 | 1 | 0.0247651991 | 0.000411200977
2 | 1 | 0 | 0 | 0 | 286.0718 | 3.69170237 | 3.69199133 | 0.111391 | 1 | 0.0247763637 | 0.000411254761
2 | 1 | 0 | 0 | 0 | 286.1718 | 3.69270253 | 3.69297934 | 0.1112958 | 1 | 0.0247875247 | 0.000411013229
2 | 1 | 0 | 0 | 0 | 286.2718 | 3.69370246 | 3.6939671 | 0.1112108 | 1 | 0.0247986764 | 0.000410808978
2 | 1 | 0 | 0 | 0 | 286.3718 | 3.69470286 | 3.69494605 | 0.1111594 | 1 | 0.0248098187 | 0.000410727953
2 | 1 | 0 | 0 | 0 | 286.4718 | 3.69570327 | 3.69583631 | 0.1110593 | 1 | 0.0248209555 | 0.000410456996
2 | 1 | 0 | 0 | 0 | 286.5718 | 3.6967032 | 3.69679761 | 0.1109785 | 1 | 0.0248320829 | 0.000410265027
2 | 1 | 0 | 0 | 0 | 286.6719 | 3.69770312 | 3.69788337 | 0.110891 | 1 | 0.0248432141 | 0.000410062086
2 | 1 | 0 | 1 | 0 | 286.772 | 3.69870329 | 3.69888926 | 0.1108225 | 1 | 0.0248543359 | 0.000409920118
2 | 1 | 0 | 1 | 0 | 286.872 | 3.69970417 | 3.69989967 | 0.1106709 | 1 | 0.0248654373 | 0.00040947122
2 | 1 | 0 | 1 | 0 | 286.972 | 3.7007041 | 3.7010479 | 0.1105817 | 1 | 0.0248765238 | 0.000409268105
2 | 1 | 0 | 1 | 0 | 287.072 | 3.70170403 | 3.70181346 | 0.1105797 | 1 | 0.0248876084 | 0.000409345317
2 | 1 | 0 | 1 | 0 | 287.172 | 3.70270491 | 3.70292592 | 0.1104706 | 1 | 0.0248986855 | 0.00040906432
2 | 1 | 0 | 1 | 0 | 287.272 | 3.70370483 | 3.70375824 | 0.1103797 | 1 | 0.0249097552 | 0.000408819673
2 | 1 | 0 | 1 | 0 | 287.372 | 3.704705 | 3.70490646 | 0.1103817 | 1 | 0.0249208193 | 0.0004089539
2 | 1 | 0 | 1 | 0 | 287.472 | 3.70570517 | 3.70595694 | 0.1103167 | 1 | 0.0249318797 | 0.000408829103
2 | 1 | 0 | 1 | 0 | 287.5721 | 3.70670557 | 3.70689297 | 0.1102641 | 1 | 0.0249429476 | 0.000408737134
2 | 1 | 0 | 1 | 0 | 287.6721 | 3.70770478 | 3.70806098 | 0.1101939 | 1 | 0.0249539949 | 0.000408605847
2 | 1 | 0 | 0 | 0 | 287.7722 | 3.70870566 | 3.7090323 | 0.1100792 | 1 | 0.024965046 | 0.000408287218
2 | 1 | 0 | 0 | 0 | 287.8722 | 3.70970607 | 3.70992684 | 0.109998 | 1 | 0.0249760766 | 0.000408084539
2 | 1 | 0 | 0 | 0 | 287.9722 | 3.710706 | 3.71101713 | 0.1099587 | 1 | 0.0249870997 | 0.00040805852
2 | 1 | 0 | 0 | 0 | 288.0722 | 3.71170616 | 3.71194315 | 0.1098481 | 1 | 0.0249981172 | 0.000407749991
2 | 1 | 0 | 0 | 0 | 288.1722 | 3.71270657 | 3.71304679 | 0.1097073 | 1 | 0.0250091199 | 0.0004073483
2 | 1 | 0 | 0 | 0 | 288.2722 | 3.71370697 | 3.7139945 | 0.1096586 | 1 | 0.0250201151 | 0.000407271611
2 | 1 | 0 | 0 | 0 | 288.3722 | 3.71470714 | 3.71496487 | 0.1095993 | 1 | 0.0250311028 | 0.000407157379
2 | 1 | 0 | 0 | 0 | 288.4722 | 3.71570683 | 3.71592569 | 0.1095131 | 1 | 0.0250420831 | 0.000406942359
2 | 1 | 0 | 0 | 0 | 288.5722 | 3.71670699 | 3.71698546 | 0.1094335 | 1 | 0.0250530578 | 0.000406762701
2 | 1 | 0 | 1 | 0 | 288.6724 | 3.71770787 | 3.71800923 | 0.1093941 | 1 | 0.0250640474 | 0.000406728272
2 | 1 | 0 | 1 | 0 | 288.7724 | 3.71870804 | 3.71905947 | 0.1093398 | 1 | 0.0250750091 | 0.000406641047
2 | 1 | 0 | 1 | 0 | 288.8724 | 3.71970797 | 3.71991825 | 0.1092052 | 1 | 0.0250859633 | 0.00040623438
2 | 1 | 0 | 1 | 0 | 288.9724 | 3.72070837 | 3.72106647 | 0.1092282 | 1 | 0.0250969119 | 0.000406445295
2 | 1 | 0 | 1 | 0 | 289.0724 | 3.72170854 | 3.72197938 | 0.1091116 | 1 | 0.025107855 | 0.000406111154
2 | 1 | 0 | 1 | 0 | 289.1724 | 3.7227087 | 3.72297597 | 0.1090281 | 1 | 0.0251187868 | 0.000405908853
2 | 1 | 0 | 1 | 0 | 289.2724 | 3.72370887 | 3.72405291 | 0.1090012 | 1 | 0.025129715 | 0.000405926199
2 | 1 | 0 | 1 | 0 | 289.3724 | 3.7247088 | 3.72511649 | 0.1088859 | 1 | 0.0251406357 | 0.000405612634
2 | 1 | 0 | 1 | 0 | 289.4724 | 3.7257092 | 3.72595763 | 0.108747 | 1 | 0.0251515415 | 0.000405186787
2 | 1 | 0 | 1 | 0 | 289.5725 | 3.72671032 | 3.72693658 | 0.1087354 | 1 | 0.0251624528 | 0.000405249884
2 | 1 | 0 | 1 | 0 | 289.6725 | 3.72770882 | 3.72794628 | 0.1086636 | 1 | 0.0251733474 | 0.000405092112
2 | 1 | 0 | 0 | 0 | 289.7726 | 3.7287097 | 3.72903323 | 0.1086064 | 1 | 0.0251842458 | 0.000404996768
2 | 1 | 0 | 0 | 0 | 289.8726 | 3.7297101 | 3.7300477 | 0.1085399 | 1 | 0.0251951292 | 0.000404859078
2 | 1 | 0 | 0 | 0 | 289.9726 | 3.73071051 | 3.73096037 | 0.1084972 | 1 | 0.0252060071 | 0.000404798717
2 | 1 | 0 | 0 | 0 | 290.0726 | 3.73171043 | 3.73193455 | 0.1078994 | 1 | 0.0252168514 | 0.000402673613
2 | 1 | 0 | 0 | 0 | 290.1726 | 3.73271084 | 3.73286939 | 0.1079137 | 1 | 0.0252276659 | 0.000402827602
2 | 1 | 0 | 0 | 0 | 290.2726 | 3.73371124 | 3.73376846 | 0.1079841 | 1 | 0.0252384879 | 0.000403187558
2 | 1 | 0 | 0 | 0 | 290.3726 | 3.73471117 | 3.73503733 | 0.107976 | 1 | 0.0252493098 | 0.000403294427
2 | 1 | 0 | 0 | 0 | 290.4726 | 3.73571134 | 3.73591399 | 0.1079083 | 1 | 0.0252601281 | 0.000403136015
2 | 1 | 0 | 0 | 0 | 290.5727 | 3.73671126 | 3.73683929 | 0.1079523 | 1 | 0.0252709594 | 0.000403400336
2 | 1 | 0 | 1 | 0 | 290.6728 | 3.73771167 | 3.73788095 | 0.1078297 | 1 | 0.0252817832 | 0.000403054641
2 | 1 | 0 | 1 | 0 | 290.7728 | 3.73871207 | 3.73890448 | 0.1077582 | 1 | 0.0252925865 | 0.000402897625
2 | 1 | 0 | 1 | 0 | 290.8728 | 3.739712 | 3.73983026 | 0.1078014 | 1 | 0.0253033899 | 0.000403159065
2 | 1 | 0 | 1 | 0 | 290.9728 | 3.7407124 | 3.74083591 | 0.1077135 | 1 | 0.0253141914 | 0.000402938516
2 | 1 | 0 | 1 | 0 | 291.0728 | 3.74171233 | 3.74185061 | 0.1076521 | 1 | 0.0253249854 | 0.000402818085
2 | 1 | 0 | 1 | 0 | 291.1728 | 3.7427125 | 3.74290991 | 0.1076444 | 1 | 0.0253357757 | 0.000402903243
2 | 1 | 0 | 1 | 0 | 291.2728 | 3.7437129 | 3.74393773 | 0.1075933 | 1 | 0.0253465641 | 0.000402822596
2 | 1 | 0 | 1 | 0 | 291.3728 | 3.74471354 | 3.74491715 | 0.1075428 | 1 | 0.025357347 | 0.000402738951
2 | 1 | 0 | 1 | 0 | 291.4728 | 3.745713 | 3.74584341 | 0.1075027 | 1 | 0.0253681242 | 0.000402688223
2 | 1 | 0 | 0 | 0 | 291.573 | 3.74671364 | 3.74694681 | 0.1074646 | 1 | 0.0253789201 | 0.000402664184
2 | 1 | 0 | 0 | 0 | 291.673 | 3.74771357 | 3.74790812 | 0.1073985 | 1 | 0.0253896881 | 0.000402519625
2 | 1 | 0 | 0 | 0 | 291.773 | 3.74871397 | 3.74895406 | 0.1073142 | 1 | 0.0254004505 | 0.000402315956
2 | 1 | 0 | 0 | 0 | 291.873 | 3.74971437 | 3.7499373 | 0.1073674 | 1 | 0.0254112128 | 0.000402620877
2 | 1 | 0 | 0 | 0 | 291.973 | 3.7507143 | 3.75100112 | 0.1072408 | 1 | 0.0254219677 | 0.000402260484
2 | 1 | 0 | 0 | 0 | 292.073 | 3.75171471 | 3.7518959 | 0.1071249 | 1 | 0.0254327115 | 0.000401921367
2 | 1 | 0 | 0 | 0 | 292.173 | 3.75271487 | 3.75283504 | 0.1071575 | 1 | 0.0254434533 | 0.000402144302
2 | 1 | 0 | 0 | 0 | 292.273 | 3.75371504 | 3.75389385 | 0.1070715 | 1 | 0.0254541915 | 0.000401935074
2 | 1 | 0 | 0 | 0 | 292.373 | 3.7547152 | 3.75482416 | 0.1069944 | 1 | 0.0254649203 | 0.000401745347
2 | 1 | 0 | 0 | 0 | 292.4731 | 3.75571537 | 3.75577736 | 0.1070068 | 1 | 0.0254756566 | 0.000401893834
2 | 1 | 0 | 0 | 0 | 292.5731 | 3.75671482 | 3.75682139 | 0.106931 | 1 | 0.0254863817 | 0.000401720754
2 | 1 | 0 | 1 | 0 | 292.6732 | 3.75771594 | 3.75792646 | 0.1069324 | 1 | 0.0254971143 | 0.000401843921
2 | 1 | 0 | 1 | 0 | 292.7732 | 3.75871587 | 3.75889206 | 0.1068953 | 1 | 0.0255078301 | 0.000401807745
2 | 1 | 0 | 1 | 0 | 292.8732 | 3.75971603 | 3.75991559 | 0.1068123 | 1 | 0.0255185422 | 0.000401605095
2 | 1 | 0 | 1 | 0 | 292.9732 | 3.76071644 | 3.76084161 | 0.1067511 | 1 | 0.0255292486 | 0.000401473866
2 | 1 | 0 | 1 | 0 | 293.0732 | 3.76171684 | 3.7619226 | 0.1067203 | 1 | 0.0255399477 | 0.000401473342
2 | 1 | 0 | 1 | 0 | 293.1732 | 3.76271701 | 3.76279068 | 0.1066777 | 1 | 0.0255506448 | 0.000401406054
2 | 1 | 0 | 1 | 0 | 293.2732 | 3.76371717 | 3.76401448 | 0.1065354 | 1 | 0.0255613308 | 0.000401000609
2 | 1 | 0 | 1 | 0 | 293.3732 | 3.76471758 | 3.76503396 | 0.1064841 | 1 | 0.0255720094 | 0.000400916149
2 | 1 | 0 | 1 | 0 | 293.4732 | 3.76571679 | 3.76601648 | 0.1064872 | 1 | 0.0255826842 | 0.000401032419
2 | 1 | 0 | 0 | 0 | 293.5734 | 3.76671767 | 3.76684499 | 0.1064247 | 1 | 0.0255933776 | 0.000400885328
2 | 1 | 0 | 0 | 0 | 293.6734 | 3.76771784 | 3.76786423 | 0.1063543 | 1 | 0.0256040432 | 0.000400728633
2 | 1 | 0 | 0 | 0 | 293.7734 | 3.768718 | 3.76891494 | 0.1063902 | 1 | 0.0256147068 | 0.000400975754
2 | 1 | 0 | 0 | 0 | 293.8734 | 3.76971841 | 3.76985383 | 0.1063074 | 1 | 0.0256253686 | 0.000400763354
2 | 1 | 0 | 0 | 0 | 293.9734 | 3.77071834 | 3.77093983 | 0.1062392 | 1 | 0.025636021 | 0.00040062156
2 | 1 | 0 | 0 | 0 | 294.0734 | 3.77171874 | 3.77190542 | 0.1062409 | 1 | 0.0256466698 | 0.0004007307
2 | 1 | 0 | 0 | 0 | 294.1734 | 3.77271867 | 3.77281785 | 0.1061728 | 1 | 0.0256573185 | 0.000400570629
2 | 1 | 0 | 0 | 0 | 294.2734 | 3.77371883 | 3.77387285 | 0.1061149 | 1 | 0.025667958 | 0.000400464196
2 | 1 | 0 | 0 | 0 | 294.3734 | 3.77471948 | 3.77489662 | 0.1061162 | 1 | 0.0256785955 | 0.000400577585
2 | 1 | 0 | 0 | 0 | 294.4735 | 3.77571917 | 3.77577209 | 0.1060538 | 1 | 0.0256892405 | 0.000400435121
2 | 1 | 0 | 1 | 0 | 294.5736 | 3.77671981 | 3.77676558 | 0.1059296 | 1 | 0.0256998744 | 0.000400071294
2 | 1 | 0 | 1 | 0 | 294.6736 | 3.7777195 | 3.77781129 | 0.1059063 | 1 | 0.0257104915 | 0.000400094024
2 | 1 | 0 | 1 | 0 | 294.7736 | 3.7787199 | 3.77883554 | 0.1058972 | 1 | 0.0257211085 | 0.000400167948
2 | 1 | 0 | 1 | 0 | 294.8736 | 3.77972031 | 3.77999687 | 0.1058081 | 1 | 0.0257317182 | 0.000399954326
2 | 1 | 0 | 1 | 0 | 294.9736 | 3.78072071 | 3.78099322 | 0.1057713 | 1 | 0.0257423222 | 0.000399920507
2 | 1 | 0 | 1 | 0 | 295.0736 | 3.78172064 | 3.78179455 | 0.1057934 | 1 | 0.0257529281 | 0.000400089019
2 | 1 | 0 | 1 | 0 | 295.1736 | 3.78272104 | 3.78286743 | 0.1057838 | 1 | 0.0257635321 | 0.000400166027
2 | 1 | 0 | 1 | 0 | 295.2736 | 3.78372145 | 3.78389573 | 0.1057288 | 1 | 0.0257741325 | 0.0004000669
2 | 1 | 0 | 1 | 0 | 295.3737 | 3.78472161 | 3.78490591 | 0.105763 | 1 | 0.0257847458 | 0.000400303135
2 | 1 | 0 | 0 | 0 | 295.4738 | 3.78572154 | 3.78592443 | 0.1056606 | 1 | 0.0257953517 | 0.000400023011
2 | 1 | 0 | 0 | 0 | 295.5738 | 3.78672147 | 3.78692198 | 0.1056021 | 1 | 0.0258059409 | 0.00039990677
2 | 1 | 0 | 0 | 0 | 295.6738 | 3.78772235 | 3.78799868 | 0.1056145 | 1 | 0.0258165263 | 0.000400067511
2 | 1 | 0 | 0 | 0 | 295.7738 | 3.78872228 | 3.78894687 | 0.1055218 | 1 | 0.0258271098 | 0.000399816461
2 | 1 | 0 | 0 | 0 | 295.8738 | 3.7897222 | 3.79005075 | 0.1054102 | 1 | 0.0258376822 | 0.000399509881
2 | 1 | 0 | 0 | 0 | 295.9738 | 3.79072237 | 3.79096317 | 0.1054103 | 1 | 0.025848249 | 0.000399606623
2 | 1 | 0 | 0 | 0 | 296.0738 | 3.79172277 | 3.79187989 | 0.1053813 | 1 | 0.0258588139 | 0.000399593118
2 | 1 | 0 | 0 | 0 | 296.1738 | 3.79272318 | 3.79285002 | 0.1053434 | 1 | 0.025869377 | 0.000399551791
2 | 1 | 0 | 0 | 0 | 296.2738 | 3.79372334 | 3.79390454 | 0.1053124 | 1 | 0.0258799344 | 0.000399545359
2 | 1 | 0 | 0 | 0 | 296.3739 | 3.79472327 | 3.79492378 | 0.1052772 | 1 | 0.0258905012 | 0.000399518904
2 | 1 | 0 | 1 | 0 | 296.474 | 3.79572392 | 3.79587197 | 0.1052385 | 1 | 0.0259010643 | 0.000399471697
2 | 1 | 0 | 1 | 0 | 296.574 | 3.79672384 | 3.79693079 | 0.105186 | 1 | 0.0259116124 | 0.000399384007
2 | 1 | 0 | 1 | 0 | 296.674 | 3.79772401 | 3.79790139 | 0.1051877 | 1 | 0.0259221569 | 0.000399492361
2 | 1 | 0 | 1 | 0 | 296.774 | 3.79872417 | 3.79883122 | 0.1051418 | 1 | 0.0259326994 | 0.000399415992
2 | 1 | 0 | 1 | 0 | 296.874 | 3.79972434 | 3.79985499 | 0.1050951 | 1 | 0.0259432364 | 0.000399345998
2 | 1 | 0 | 1 | 0 | 296.974 | 3.80072474 | 3.80090547 | 0.1051297 | 1 | 0.0259537753 | 0.000399587909
2 | 1 | 0 | 1 | 0 | 297.074 | 3.80172515 | 3.80189347 | 0.1050184 | 1 | 0.0259643085 | 0.000399268611
2 | 1 | 0 | 1 | 0 | 297.174 | 3.80272508 | 3.80281019 | 0.1049347 | 1 | 0.0259748306 | 0.000399046898
2 | 1 | 0 | 1 | 0 | 297.274 | 3.803725 | 3.80386949 | 0.1050087 | 1 | 0.0259853546 | 0.000399439246
2 | 1 | 0 | 1 | 0 | 297.3741 | 3.80472493 | 3.80482197 | 0.1049296 | 1 | 0.0259958878 | 0.000399238488
2 | 1 | 0 | 0 | 0 | 297.4742 | 3.80572581 | 3.80580521 | 0.1048956 | 1 | 0.0260064155 | 0.000399212178
2 | 1 | 0 | 0 | 0 | 297.5742 | 3.80672622 | 3.80688238 | 0.1049217 | 1 | 0.026016932 | 0.000399424462
2 | 1 | 0 | 0 | 0 | 297.6742 | 3.80772614 | 3.8078258 | 0.1048687 | 1 | 0.0260274485 | 0.000399321871
2 | 1 | 0 | 0 | 0 | 297.7742 | 3.80872583 | 3.80900979 | 0.1049839 | 1 | 0.0260379687 | 0.000399884593
2 | 1 | 0 | 0 | 0 | 297.8742 | 3.80972624 | 3.81009126 | 0.1049094 | 1 | 0.0260484889 | 0.000399714248
2 | 1 | 0 | 0 | 0 | 297.9742 | 3.81072688 | 3.81085253 | 0.1048811 | 1 | 0.0260590054 | 0.000399686483
2 | 1 | 0 | 0 | 0 | 298.0742 | 3.81172705 | 3.81197858 | 0.1048487 | 1 | 0.0260695182 | 0.000399680954
2 | 1 | 0 | 0 | 0 | 298.1742 | 3.81272697 | 3.81292677 | 0.104803 | 1 | 0.0260800272 | 0.000399606244
2 | 1 | 0 | 0 | 0 | 298.2742 | 3.81372738 | 3.8138833 | 0.1048244 | 1 | 0.0260905363 | 0.000399788143
2 | 1 | 0 | 1 | 0 | 298.3744 | 3.8147285 | 3.81493402 | 0.1047272 | 1 | 0.0261010621 | 0.000399527373
2 | 1 | 0 | 1 | 0 | 298.4744 | 3.81572771 | 3.81583285 | 0.1046262 | 1 | 0.0261115562 | 0.000399236043
2 | 1 | 0 | 1 | 0 | 298.5744 | 3.81672788 | 3.81694531 | 0.1047131 | 1 | 0.0261220504 | 0.000399684184
2 | 1 | 0 | 1 | 0 | 298.6744 | 3.8177278 | 3.81789303 | 0.1046469 | 1 | 0.0261325445 | 0.000399530516
2 | 1 | 0 | 1 | 0 | 298.7744 | 3.81872869 | 3.81891227 | 0.1045998 | 1 | 0.0261430331 | 0.000399457524
2 | 1 | 0 | 1 | 0 | 298.8744 | 3.81972861 | 3.8200562 | 0.1046216 | 1 | 0.0261535197 | 0.000399660261
2 | 1 | 0 | 1 | 0 | 298.9744 | 3.82072854 | 3.82075024 | 0.1045775 | 1 | 0.0261640064 | 0.000399564451
2 | 1 | 0 | 1 | 0 | 299.0744 | 3.82172871 | 3.82187676 | 0.1045672 | 1 | 0.0261744913 | 0.000399642944
2 | 1 | 0 | 1 | 0 | 299.1744 | 3.82272935 | 3.82281542 | 0.1045569 | 1 | 0.0261849724 | 0.000399701617
2 | 1 | 0 | 1 | 0 | 299.2745 | 3.82372999 | 3.82402658 | 0.1045425 | 1 | 0.0261954665 | 0.000399773387
2 | 1 | 0 | 0 | 0 | 299.3746 | 3.82472968 | 3.8250587 | 0.1045049 | 1 | 0.0262059551 | 0.000399737241
2 | 1 | 0 | 0 | 0 | 299.4746 | 3.82572985 | 3.82601118 | 0.1045014 | 1 | 0.0262164325 | 0.000399823708
2 | 1 | 0 | 0 | 0 | 299.5746 | 3.82673025 | 3.82711506 | 0.1044808 | 1 | 0.026226908 | 0.000399860059
2 | 1 | 0 | 0 | 0 | 299.6746 | 3.82773018 | 3.82802272 | 0.1043864 | 1 | 0.0262373779 | 0.000399593613
2 | 1 | 0 | 0 | 0 | 299.7746 | 3.82873058 | 3.82892156 | 0.1043542 | 1 | 0.0262478404 | 0.000399564044
2 | 1 | 0 | 0 | 0 | 299.8746 | 3.82973051 | 3.83002138 | 0.1043795 | 1 | 0.0262583047 | 0.000399775628
2 | 1 | 0 | 0 | 0 | 299.9746 | 3.83073068 | 3.83092427 | 0.104364 | 1 | 0.0262687691 | 0.000399810408
2 | 1 | 0 | 0 | 0 | 300.0746 | 3.83173108 | 3.83200622 | 0.1043306 | 1 | 0.0262792297 | 0.000399795594
2 | 1 | 0 | 0 | 0 | 300.1746 | 3.83273149 | 3.83298063 | 0.1044015 | 1 | 0.0262896921 | 0.000400168938
2 | 1 | 0 | 0 | 0 | 300.2747 | 3.83373094 | 3.83392859 | 0.104342 | 1 | 0.0263001677 | 0.000400039833
2 | 1 | 0 | 1 | 0 | 300.3748 | 3.83473134 | 3.83485889 | 0.1043336 | 1 | 0.0263106376 | 0.000400104473
2 | 1 | 0 | 1 | 0 | 300.4748 | 3.83573151 | 3.83584666 | 0.1043917 | 1 | 0.0263211001 | 0.000400430494
2 | 1 | 0 | 1 | 0 | 300.5748 | 3.83673215 | 3.83679938 | 0.104347 | 1 | 0.0263315644 | 0.000400358374
2 | 1 | 0 | 1 | 0 | 300.6748 | 3.83773255 | 3.83804536 | 0.1043155 | 1 | 0.026342025 | 0.000400367804
2 | 1 | 0 | 1 | 0 | 300.7748 | 3.83873248 | 3.8389442 | 0.1043507 | 1 | 0.0263524838 | 0.000400596531
2 | 1 | 0 | 1 | 0 | 300.8748 | 3.83973217 | 3.83997655 | 0.1042996 | 1 | 0.0263629444 | 0.000400507852
2 | 1 | 0 | 1 | 0 | 300.9748 | 3.84073305 | 3.84083605 | 0.1042161 | 1 | 0.0263733957 | 0.000400276971
2 | 1 | 0 | 1 | 0 | 301.0748 | 3.84173322 | 3.84181952 | 0.1042416 | 1 | 0.0263838451 | 0.000400477351
2 | 1 | 0 | 1 | 0 | 301.1748 | 3.84273338 | 3.84296274 | 0.1042499 | 1 | 0.0263942964 | 0.000400628458
2 | 1 | 0 | 0 | 0 | 301.275 | 3.84373403 | 3.84397483 | 0.1042215 | 1 | 0.0264047682 | 0.000400624675
2 | 1 | 0 | 0 | 0 | 301.375 | 3.84473372 | 3.84492159 | 0.1042101 | 1 | 0.0264152158 | 0.000400679768
2 | 1 | 0 | 0 | 0 | 301.475 | 3.84573412 | 3.84594965 | 0.1042441 | 1 | 0.0264256671 | 0.000400917517
2 | 1 | 0 | 0 | 0 | 301.575 | 3.84673405 | 3.84700036 | 0.1042346 | 1 | 0.0264361165 | 0.000400990451
2 | 1 | 0 | 0 | 0 | 301.675 | 3.84773421 | 3.84786344 | 0.104173 | 1 | 0.0264465641 | 0.000400843681
2 | 1 | 0 | 0 | 0 | 301.775 | 3.84873414 | 3.84888721 | 0.1042564 | 1 | 0.0264570136 | 0.000401270954
2 | 1 | 0 | 0 | 0 | 301.875 | 3.84973502 | 3.85001349 | 0.104196 | 1 | 0.026467463 | 0.000401155849
2 | 1 | 0 | 0 | 0 | 301.975 | 3.85073495 | 3.85078263 | 0.1041781 | 1 | 0.0264779087 | 0.000401167141
2 | 1 | 0 | 0 | 0 | 302.075 | 3.85173488 | 3.8520112 | 0.1042356 | 1 | 0.0264883563 | 0.000401516736
2 | 1 | 0 | 0 | 0 | 302.1751 | 3.852736 | 3.85298181 | 0.1041806 | 1 | 0.0264988132 | 0.00040140588
2 | 1 | 0 | 0 | 0 | 302.2751 | 3.85373497 | 3.85377741 | 0.1040825 | 1 | 0.0265092533 | 0.000401110738
2 | 1 | 0 | 1 | 0 | 302.3752 | 3.85473585 | 3.85500193 | 0.1041275 | 1 | 0.0265197009 | 0.000401411584
2 | 1 | 0 | 1 | 0 | 302.4752 | 3.85573602 | 3.85584331 | 0.1041314 | 1 | 0.0265301391 | 0.000401514379
2 | 1 | 0 | 1 | 0 | 302.5752 | 3.85673618 | 3.85685396 | 0.1041291 | 1 | 0.0265405793 | 0.000401610712
2 | 1 | 0 | 1 | 0 | 302.6752 | 3.85773659 | 3.85804224 | 0.1041202 | 1 | 0.0265510175 | 0.000401699974
2 | 1 | 0 | 1 | 0 | 302.7752 | 3.85873652 | 3.85894513 | 0.1041261 | 1 | 0.0265614558 | 0.000401816942
2 | 1 | 0 | 1 | 0 | 302.8752 | 3.85973692 | 3.85997367 | 0.1042049 | 1 | 0.0265718997 | 0.000402228034
2 | 1 | 0 | 1 | 0 | 302.9752 | 3.86073685 | 3.86088109 | 0.1041862 | 1 | 0.0265823454 | 0.000402250327
2 | 1 | 0 | 1 | 0 | 303.0752 | 3.86173701 | 3.86208773 | 0.1041889 | 1 | 0.0265927911 | 0.000402386679
2 | 1 | 0 | 1 | 0 | 303.1753 | 3.86273766 | 3.86304498 | 0.1041254 | 1 | 0.0266032442 | 0.000402241101
2 | 1 | 0 | 0 | 0 | 303.2754 | 3.86373782 | 3.86391211 | 0.1040721 | 1 | 0.0266136918 | 0.000402125501
2 | 1 | 0 | 0 | 0 | 303.3754 | 3.86473799 | 3.86496234 | 0.1041325 | 1 | 0.0266241282 | 0.000402468111
2 | 1 | 0 | 0 | 0 | 303.4754 | 3.86573768 | 3.86591935 | 0.1040407 | 1 | 0.0266345628 | 0.000402213045
2 | 1 | 0 | 0 | 0 | 303.5754 | 3.86673784 | 3.86685872 | 0.1039774 | 1 | 0.0266449898 | 0.00040206578
2 | 1 | 0 | 0 | 0 | 303.6754 | 3.86773849 | 3.86777568 | 0.1040163 | 1 | 0.0266554169 | 0.000402311707
2 | 1 | 0 | 0 | 0 | 303.7754 | 3.86873889 | 3.86891937 | 0.1039908 | 1 | 0.026665844 | 0.000402331876
2 | 1 | 0 | 0 | 0 | 303.8754 | 3.86973882 | 3.87004066 | 0.1039763 | 1 | 0.0266762692 | 0.000402392645
2 | 1 | 0 | 0 | 0 | 303.9754 | 3.87073898 | 3.87108207 | 0.1039948 | 1 | 0.0266866945 | 0.000402572448
2 | 1 | 0 | 0 | 0 | 304.0754 | 3.87173939 | 3.87192297 | 0.1040059 | 1 | 0.0266971216 | 0.000402703008
2 | 1 | 0 | 1 | 0 | 304.1756 | 3.87274027 | 3.87292933 | 0.1039685 | 1 | 0.0267075673 | 0.000402662787
2 | 1 | 0 | 1 | 0 | 304.2756 | 3.87373972 | 3.87394357 | 0.1039701 | 1 | 0.0267179906 | 0.000402774313
2 | 1 | 0 | 1 | 0 | 304.3756 | 3.87473965 | 3.87489605 | 0.1039906 | 1 | 0.0267284159 | 0.000402952632
2 | 1 | 0 | 1 | 0 | 304.4756 | 3.87574005 | 3.87609339 | 0.1039665 | 1 | 0.0267388392 | 0.000402984035
2 | 1 | 0 | 1 | 0 | 304.5756 | 3.87674046 | 3.87694812 | 0.1039335 | 1 | 0.0267492626 | 0.00040294489
2 | 1 | 0 | 1 | 0 | 304.6756 | 3.87774038 | 3.87789607 | 0.10397 | 1 | 0.0267596841 | 0.000403184764
2 | 1 | 0 | 1 | 0 | 304.7756 | 3.87874055 | 3.87886143 | 0.1039046 | 1 | 0.0267701037 | 0.000403031649
2 | 1 | 0 | 1 | 0 | 304.8756 | 3.87974095 | 3.87992096 | 0.1038498 | 1 | 0.0267805178 | 0.000402928999
2 | 1 | 0 | 1 | 0 | 304.9756 | 3.88074136 | 3.88084221 | 0.1039367 | 1 | 0.0267909337 | 0.000403362093
2 | 1 | 0 | 1 | 0 | 305.0757 | 3.881742 | 3.88198209 | 0.1038969 | 1 | 0.0268013608 | 0.000403326063
2 | 1 | 0 | 1 | 0 | 305.1757 | 3.88274097 | 3.8828485 | 0.1038636 | 1 | 0.0268117748 | 0.000403286656
2 | 1 | 0 | 0 | 0 | 305.2758 | 3.88374209 | 3.88408685 | 0.1039171 | 1 | 0.0268222 | 0.000403622864
2 | 1 | 0 | 0 | 0 | 305.3758 | 3.88474202 | 3.88487458 | 0.1038994 | 1 | 0.0268326178 | 0.000403636077
2 | 1 | 0 | 0 | 0 | 305.4758 | 3.88574219 | 3.88587546 | 0.1039385 | 1 | 0.0268430375 | 0.000403892162
2 | 1 | 0 | 0 | 0 | 305.5758 | 3.88674235 | 3.88691306 | 0.1039537 | 1 | 0.026853459 | 0.000404059072
2 | 1 | 0 | 0 | 0 | 305.6758 | 3.88774252 | 3.88803387 | 0.1039133 | 1 | 0.0268638786 | 0.000404018443
2 | 1 | 0 | 0 | 0 | 305.7758 | 3.88874292 | 3.88897753 | 0.1039311 | 1 | 0.0268742982 | 0.000404185907
2 | 1 | 0 | 0 | 0 | 305.8758 | 3.88974285 | 3.89005518 | 0.103906 | 1 | 0.026884716 | 0.000404199935
2 | 1 | 0 | 0 | 0 | 305.9758 | 3.89074326 | 3.89100742 | 0.1038903 | 1 | 0.0268951319 | 0.000404237973
2 | 1 | 0 | 0 | 0 | 306.0758 | 3.89174318 | 3.8920486 | 0.1038008 | 1 | 0.0269055441 | 0.000403997925
2 | 1 | 0 | 1 | 0 | 306.176 | 3.89274406 | 3.89300656 | 0.1037712 | 1 | 0.0269159693 | 0.000403981889
2 | 1 | 0 | 1 | 0 | 306.276 | 3.89374375 | 3.89390898 | 0.1038005 | 1 | 0.0269263741 | 0.000404189777
2 | 1 | 0 | 1 | 0 | 306.376 | 3.89474416 | 3.89479947 | 0.1038031 | 1 | 0.0269367807 | 0.000404292106
2 | 1 | 0 | 1 | 0 | 306.476 | 3.89574432 | 3.89589882 | 0.1037764 | 1 | 0.0269471854 | 0.000404302409
2 | 1 | 0 | 1 | 0 | 306.576 | 3.89674401 | 3.89683795 | 0.1038579 | 1 | 0.0269575939 | 0.000404717284
2 | 1 | 0 | 1 | 0 | 306.676 | 3.89774442 | 3.89789224 | 0.1037946 | 1 | 0.0269680023 | 0.000404580089
2 | 1 | 0 | 1 | 0 | 306.776 | 3.89874482 | 3.8989296 | 0.1037603 | 1 | 0.0269784071 | 0.00040455407
2 | 1 | 0 | 1 | 0 | 306.876 | 3.89974523 | 3.90000677 | 0.1038257 | 1 | 0.0269888118 | 0.000404920749
2 | 1 | 0 | 1 | 0 | 306.976 | 3.90074515 | 3.9009366 | 0.1037728 | 1 | 0.0269992184 | 0.000404811202
2 | 1 | 0 | 1 | 0 | 307.0761 | 3.90174603 | 3.90209436 | 0.1037453 | 1 | 0.0270096306 | 0.000404823979
2 | 1 | 0 | 0 | 0 | 307.1762 | 3.90274572 | 3.90296626 | 0.1037454 | 1 | 0.0270200409 | 0.00040491487
2 | 1 | 0 | 0 | 0 | 307.2762 | 3.90374613 | 3.9038918 | 0.1037408 | 1 | 0.02703044 | 0.000404992694
2 | 1 | 0 | 0 | 0 | 307.3762 | 3.90474606 | 3.90496421 | 0.1036655 | 1 | 0.0270408373 | 0.000404810038
2 | 1 | 0 | 0 | 0 | 307.4762 | 3.90574598 | 3.90608644 | 0.1036779 | 1 | 0.027051229 | 0.000404974882
2 | 1 | 0 | 0 | 0 | 307.5762 | 3.90674639 | 3.90710497 | 0.1037162 | 1 | 0.0270616245 | 0.000405229977
2 | 1 | 0 | 0 | 0 | 307.6762 | 3.90774679 | 3.90794158 | 0.1037039 | 1 | 0.0270720236 | 0.000405268715
2 | 1 | 0 | 0 | 0 | 307.7762 | 3.90874696 | 3.90899658 | 0.1036941 | 1 | 0.027082419 | 0.000405339902
2 | 1 | 0 | 0 | 0 | 307.8762 | 3.90974689 | 3.90996218 | 0.1037331 | 1 | 0.0270928163 | 0.000405592407
2 | 1 | 0 | 0 | 0 | 307.9763 | 3.91074777 | 3.91097713 | 0.1037902 | 1 | 0.0271032304 | 0.000405921164
2 | 1 | 0 | 0 | 0 | 308.0763 | 3.91174698 | 3.91197824 | 0.1037528 | 1 | 0.0271136332 | 0.000405878498
2 | 1 | 0 | 1 | 0 | 308.1764 | 3.91274762 | 3.91306877 | 0.1038054 | 1 | 0.0271240491 | 0.000406197854
2 | 1 | 0 | 1 | 0 | 308.2764 | 3.91374803 | 3.91399431 | 0.1037411 | 1 | 0.027134452 | 0.000406042003
2 | 1 | 0 | 1 | 0 | 308.3764 | 3.91474843 | 3.91489363 | 0.1037379 | 1 | 0.027144853 | 0.000406122708
2 | 1 | 0 | 1 | 0 | 308.4764 | 3.91574836 | 3.91594839 | 0.1037939 | 1 | 0.027155254 | 0.000406451611
2 | 1 | 0 | 1 | 0 | 308.5764 | 3.91674852 | 3.91697621 | 0.103722 | 1 | 0.0271656569 | 0.000406276522
2 | 1 | 0 | 1 | 0 | 308.6764 | 3.91774869 | 3.91808486 | 0.1036496 | 1 | 0.0271760505 | 0.000406107865
2 | 1 | 0 | 1 | 0 | 308.7764 | 3.91874886 | 3.91889024 | 0.1036976 | 1 | 0.0271864422 | 0.000406379608
2 | 1 | 0 | 1 | 0 | 308.8764 | 3.91974926 | 3.92005658 | 0.1036882 | 1 | 0.0271968376 | 0.00040646366
2 | 1 | 0 | 1 | 0 | 308.9764 | 3.92074895 | 3.92100358 | 0.1036782 | 1 | 0.027207233 | 0.000406522449
2 | 1 | 0 | 0 | 0 | 309.0766 | 3.92175031 | 3.92193937 | 0.1036747 | 1 | 0.0272176471 | 0.000406605861
2 | 1 | 0 | 0 | 0 | 309.1766 | 3.92274952 | 3.92283797 | 0.1036849 | 1 | 0.0272280406 | 0.000406738895
2 | 1 | 0 | 0 | 0 | 309.2766 | 3.92374969 | 3.92380834 | 0.1036809 | 1 | 0.0272384342 | 0.000406823965
2 | 1 | 0 | 0 | 0 | 309.3766 | 3.92475009 | 3.92512083 | 0.1036711 | 1 | 0.0272488277 | 0.000406921579
2 | 1 | 0 | 0 | 0 | 309.4766 | 3.92575073 | 3.92586851 | 0.1037212 | 1 | 0.027259225 | 0.000407195941
2 | 1 | 0 | 0 | 0 | 309.5766 | 3.92675066 | 3.92695904 | 0.1036836 | 1 | 0.0272696204 | 0.000407161162
2 | 1 | 0 | 0 | 0 | 309.6766 | 3.92775035 | 3.92797399 | 0.1036612 | 1 | 0.027280014 | 0.000407178304
2 | 1 | 0 | 0 | 0 | 309.7766 | 3.92875075 | 3.92907763 | 0.1037286 | 1 | 0.0272904094 | 0.000407557847
2 | 1 | 0 | 0 | 0 | 309.8766 | 3.92975116 | 3.93007874 | 0.103682 | 1 | 0.0273008067 | 0.000407478365
2 | 1 | 0 | 0 | 0 | 309.9767 | 3.93075204 | 3.93092442 | 0.1036144 | 1 | 0.0273112077 | 0.000407300191
2 | 1 | 0 | 0 | 0 | 310.0767 | 3.93175077 | 3.93208051 | 0.1036627 | 1 | 0.0273215976 | 0.000407609972
2 | 1 | 0 | 1 | 0 | 310.1768 | 3.93275189 | 3.93286061 | 0.1036583 | 1 | 0.0273319986 | 0.000407673477
2 | 1 | 0 | 1 | 0 | 310.2768 | 3.9337523 | 3.93395567 | 0.1036693 | 1 | 0.0273423921 | 0.000407830521
2 | 1 | 0 | 1 | 0 | 310.3768 | 3.93475246 | 3.93497443 | 0.103708 | 1 | 0.0273527857 | 0.000408088526
2 | 1 | 0 | 1 | 0 | 310.4768 | 3.93575239 | 3.93593192 | 0.1036913 | 1 | 0.027363183 | 0.000408121996
2 | 1 | 0 | 1 | 0 | 310.5768 | 3.93675232 | 3.93694615 | 0.1035479 | 1 | 0.0273735691 | 0.000407662679
2 | 1 | 0 | 1 | 0 | 310.6768 | 3.9377532 | 3.93788528 | 0.1036294 | 1 | 0.0273839533 | 0.000408080581
2 | 1 | 0 | 1 | 0 | 310.7768 | 3.93875313 | 3.9388423 | 0.1036673 | 1 | 0.027394345 | 0.000408329302
2 | 1 | 0 | 1 | 0 | 310.8768 | 3.93975329 | 3.93991017 | 0.1036575 | 1 | 0.0274047367 | 0.000408401422
2 | 1 | 0 | 1 | 0 | 310.9769 | 3.9407537 | 3.94080973 | 0.1036572 | 1 | 0.0274151396 | 0.000408493186
2 | 1 | 0 | 0 | 0 | 311.077 | 3.94175363 | 3.94190383 | 0.1037171 | 1 | 0.0274255443 | 0.000408842869
2 | 1 | 0 | 0 | 0 | 311.177 | 3.94275403 | 3.94293213 | 0.1036517 | 1 | 0.0274359398 | 0.000408691558
2 | 1 | 0 | 0 | 0 | 311.277 | 3.9437542 | 3.94395161 | 0.1036301 | 1 | 0.0274463296 | 0.00040871228
2 | 1 | 0 | 0 | 0 | 311.377 | 3.94475436 | 3.94503284 | 0.103744 | 1 | 0.0274567232 | 0.000409273431
2 | 1 | 0 | 0 | 0 | 311.477 | 3.94575477 | 3.94582963 | 0.1037028 | 1 | 0.0274671223 | 0.000409193512
2 | 1 | 0 | 0 | 0 | 311.577 | 3.94675469 | 3.94681334 | 0.1037257 | 1 | 0.0274775196 | 0.00040938583
2 | 1 | 0 | 0 | 0 | 311.677 | 3.94775486 | 3.94800997 | 0.1037405 | 1 | 0.0274879187 | 0.000409568485
2 | 1 | 0 | 0 | 0 | 311.777 | 3.94875503 | 3.94886899 | 0.1037406 | 1 | 0.0274983179 | 0.000409658125
2 | 1 | 0 | 0 | 0 | 311.877 | 3.94975519 | 3.94987512 | 0.103748 | 1 | 0.0275087189 | 0.000409791741
2 | 1 | 0 | 1 | 0 | 311.9772 | 3.95075631 | 3.95091724 | 0.1037647 | 1 | 0.0275191404 | 0.000409965753
2 | 1 | 0 | 1 | 0 | 312.0772 | 3.951756 | 3.95195818 | 0.1037618 | 1 | 0.0275295433 | 0.000410062145
2 | 1 | 0 | 1 | 0 | 312.1772 | 3.95275593 | 3.95294571 | 0.1037699 | 1 | 0.0275399461 | 0.000410196924
2 | 1 | 0 | 1 | 0 | 312.2772 | 3.95375586 | 3.95397425 | 0.1037908 | 1 | 0.0275503509 | 0.000410385983
2 | 1 | 0 | 1 | 0 | 312.3772 | 3.95475602 | 3.95483756 | 0.103801 | 1 | 0.0275607575 | 0.000410516106
2 | 1 | 0 | 1 | 0 | 312.4772 | 3.95575666 | 3.95590115 | 0.103751 | 1 | 0.0275711603 | 0.000410428533
2 | 1 | 0 | 1 | 0 | 312.5772 | 3.95675707 | 3.95697403 | 0.1037697 | 1 | 0.0275815614 | 0.000410614186
2 | 1 | 0 | 1 | 0 | 312.6772 | 3.957757 | 3.95784616 | 0.1038511 | 1 | 0.0275919698 | 0.000411026762
2 | 1 | 0 | 1 | 0 | 312.7772 | 3.95875669 | 3.95882535 | 0.1038519 | 1 | 0.027602382 | 0.000411131448
2 | 1 | 0 | 1 | 0 | 312.8773 | 3.95975733 | 3.95993876 | 0.1038233 | 1 | 0.0276128016 | 0.00041113398
2 | 1 | 0 | 1 | 0 | 312.9773 | 3.96075702 | 3.96093822 | 0.1039224 | 1 | 0.0276232157 | 0.000411630142
2 | 1 | 0 | 0 | 0 | 313.0774 | 3.9617579 | 3.96191812 | 0.1039556 | 1 | 0.0276336465 | 0.00041186341
2 | 1 | 0 | 0 | 0 | 313.1774 | 3.96275783 | 3.9629643 | 0.1039834 | 1 | 0.0276440717 | 0.000412082562
2 | 1 | 0 | 0 | 0 | 313.2774 | 3.96375823 | 3.96411252 | 0.1040416 | 1 | 0.0276544988 | 0.000412432797
2 | 1 | 0 | 0 | 0 | 313.3774 | 3.96475863 | 3.96494436 | 0.1040103 | 1 | 0.0276649278 | 0.000412395108
2 | 1 | 0 | 0 | 0 | 313.4774 | 3.9657588 | 3.96603513 | 0.103997 | 1 | 0.0276753567 | 0.000412455702
2 | 1 | 0 | 0 | 0 | 313.5774 | 3.96675873 | 3.96694326 | 0.1040522 | 1 | 0.0276857857 | 0.000412769296
2 | 1 | 0 | 0 | 0 | 313.6774 | 3.96775866 | 3.96803331 | 0.1040526 | 1 | 0.0276962165 | 0.000412884256
2 | 1 | 0 | 0 | 0 | 313.7774 | 3.96875954 | 3.96900773 | 0.1040025 | 1 | 0.0277066454 | 0.000412786612
2 | 1 | 0 | 0 | 0 | 313.8774 | 3.96975875 | 3.96998262 | 0.1040432 | 1 | 0.0277170744 | 0.000413049507
2 | 1 | 0 | 1 | 0 | 313.9776 | 3.97075987 | 3.97106409 | 0.1040787 | 1 | 0.0277275275 | 0.000413303147
2 | 1 | 0 | 1 | 0 | 314.0776 | 3.97175956 | 3.97196794 | 0.1040765 | 1 | 0.0277379621 | 0.000413388363
2 | 1 | 0 | 1 | 0 | 314.1776 | 3.97275996 | 3.97309804 | 0.104092 | 1 | 0.0277483985 | 0.000413567672
2 | 1 | 0 | 1 | 0 | 314.2776 | 3.97376037 | 3.97384572 | 0.104158 | 1 | 0.0277588367 | 0.000413907692
2 | 1 | 0 | 1 | 0 | 314.3776 | 3.97476053 | 3.9750874 | 0.1041484 | 1 | 0.0277692787 | 0.000413999078
2 | 1 | 0 | 1 | 0 | 314.4776 | 3.9757607 | 3.97587562 | 0.1041553 | 1 | 0.0277797226 | 0.000414108363
2 | 1 | 0 | 1 | 0 | 314.5776 | 3.9767611 | 3.97701049 | 0.1042442 | 1 | 0.0277901702 | 0.00041458031
2 | 1 | 0 | 1 | 0 | 314.6776 | 3.97776103 | 3.97782493 | 0.1042193 | 1 | 0.0278006196 | 0.000414566166
2 | 1 | 0 | 1 | 0 | 314.7776 | 3.97876143 | 3.97885704 | 0.1042362 | 1 | 0.027811069 | 0.000414740847
2 | 1 | 0 | 1 | 0 | 314.8777 | 3.9797616 | 3.9799304 | 0.1043018 | 1 | 0.0278215334 | 0.000415114017
2 | 1 | 0 | 0 | 0 | 314.9778 | 3.98076153 | 3.98084235 | 0.1042784 | 1 | 0.0278319996 | 0.000415115675
2 | 1 | 0 | 0 | 0 | 315.0778 | 3.98176193 | 3.98200417 | 0.1042214 | 1 | 0.0278424509 | 0.000415010203
2 | 1 | 0 | 0 | 0 | 315.1778 | 3.98276234 | 3.98283172 | 0.1043065 | 1 | 0.0278529041 | 0.000415435352
2 | 1 | 0 | 0 | 0 | 315.2778 | 3.98376226 | 3.98400211 | 0.1043076 | 1 | 0.0278633628 | 0.000415561633
2 | 1 | 0 | 0 | 0 | 315.3778 | 3.98476219 | 3.98495007 | 0.1043344 | 1 | 0.0278738216 | 0.000415767397
2 | 1 | 0 | 0 | 0 | 315.4778 | 3.98576236 | 3.9859736 | 0.1043621 | 1 | 0.0278842822 | 0.000415984454
2 | 1 | 0 | 0 | 0 | 315.5778 | 3.986763 | 3.98695707 | 0.1043937 | 1 | 0.0278947484 | 0.000416213239
2 | 1 | 0 | 0 | 0 | 315.6778 | 3.9877634 | 3.98791409 | 0.1044674 | 1 | 0.0279052183 | 0.000416607043
2 | 1 | 0 | 0 | 0 | 315.7778 | 3.98876333 | 3.98898268 | 0.1045087 | 1 | 0.0279156938 | 0.000416883413
2 | 1 | 0 | 0 | 0 | 315.8779 | 3.98976231 | 3.98994231 | 0.1045516 | 1 | 0.0279261842 | 0.000417154777
2 | 1 | 0 | 1 | 0 | 315.978 | 3.9907639 | 3.99105167 | 0.1045149 | 1 | 0.0279366747 | 0.000417124451
2 | 1 | 0 | 1 | 0 | 316.078 | 3.99176431 | 3.99206233 | 0.1045106 | 1 | 0.0279471539 | 0.000417212723
2 | 1 | 0 | 1 | 0 | 316.178 | 3.99276423 | 3.99296951 | 0.1045878 | 1 | 0.027957635 | 0.000417615956
2 | 1 | 0 | 1 | 0 | 316.278 | 3.99376416 | 3.99412727 | 0.1045569 | 1 | 0.027968118 | 0.000417613628
2 | 1 | 0 | 1 | 0 | 316.378 | 3.99476457 | 3.99501729 | 0.10453 | 1 | 0.0279785991 | 0.000417599222
2 | 1 | 0 | 1 | 0 | 316.478 | 3.99576497 | 3.99593854 | 0.1046245 | 1 | 0.0279890839 | 0.000418073003
2 | 1 | 0 | 1 | 0 | 316.578 | 3.99676514 | 3.99688196 | 0.1046087 | 1 | 0.0279995725 | 0.00041810851
2 | 1 | 0 | 1 | 0 | 316.678 | 3.99776506 | 3.99791002 | 0.1046417 | 1 | 0.0280100629 | 0.000418348267
2 | 1 | 0 | 1 | 0 | 316.778 | 3.99876499 | 3.99887538 | 0.104692 | 1 | 0.0280205552 | 0.000418650394
2 | 1 | 0 | 0 | 0 | 316.8632 | 3.99961638 | 3.99984384 | 0.1047147 | 1 | 0.0280294996 | 0.000418842625
2 | 0 | 0 | 0 | 0 | 316.9036 | 4.00001717 | 4.000453 | 0.1046992 | 1 | 0.0280337408 | 0.00041884408
2 | 0 | 0 | 0 | 0 | 316.9586 | 3.99946618 | 3.99977612 | 0.09634117 | 1 | 0.028039081 | 0.000385343126
2 | 0 | 0 | 1 | 0 | 317.0588 | 3.9984653 | 3.99859047 | 0.08439245 | 1 | 0.0280480739 | 0.000337450852
2 | 0 | 0 | 1 | 0 | 317.1588 | 3.99746513 | 3.997612 | 0.07519061 | 1 | 0.0280560013 | 0.000300582877
2 | 0 | 0 | 1 | 0 | 317.2588 | 3.99646497 | 3.99663711 | 0.06757151 | 1 | 0.0280630924 | 0.000270058779
2 | 0 | 0 | 1 | 0 | 317.3588 | 3.99546504 | 3.99560475 | 0.06116381 | 1 | 0.028069485 | 0.000244386407
2 | 0 | 0 | 1 | 0 | 317.4588 | 3.99446464 | 3.99457264 | 0.05578827 | 1 | 0.0280752927 | 0.0002228503
2 | 0 | 0 | 1 | 0 | 317.5788 | 3.99326444 | 3.99337101 | 0.05041467 | 1 | 0.0280815829 | 0.000201324481
2 | 0 | 0 | 1 | 0 | 317.6988 | 3.99206424 | 3.99231577 | 0.04574977 | 1 | 0.0280873645 | 0.000182647535
2 | 0 | 0 | 1 | 0 | 317.7988 | 3.99106383 | 3.9913013 | 0.04242105 | 1 | 0.0280917417 | 0.000169315172
2 | 0 | 0 | 1 | 0 | 317.8989 | 3.99006224 | 3.99022794 | 0.03948466 | 1 | 0.0280958079 | 0.000157552786
2 | 0 | 0 | 1 | 0 | 317.9989 | 3.98906422 | 3.98936605 | 0.03686831 | 1 | 0.0280995965 | 0.000147081184
2 | 0 | 0 | 0 | 0 | 318.099 | 3.9880631 | 3.98829246 | 0.03452335 | 1 | 0.0281031393 | 0.000137689203
2 | 0 | 0 | 0 | 0 | 318.199 | 3.98706293 | 3.9872508 | 0.03235026 | 1 | 0.0281064529 | 0.000128988599
2 | 0 | 0 | 0 | 0 | 318.299 | 3.98606277 | 3.98630738 | 0.03054411 | 1 | 0.0281095691 | 0.000121758218
2 | 0 | 0 | 0 | 0 | 318.399 | 3.9850626 | 3.98523903 | 0.02880143 | 1 | 0.0281125084 | 0.000114780574
2 | 0 | 0 | 0 | 0 | 318.499 | 3.98406267 | 3.98428679 | 0.02728936 | 1 | 0.0281152856 | 0.000108728651
2 | 0 | 0 | 0 | 0 | 318.599 | 3.98306227 | 3.9833169 | 0.02589581 | 1 | 0.0281179156 | 0.000103151215
2 | 0 | 0 | 0 | 0 | 318.699 | 3.98206186 | 3.98229742 | 0.02449994 | 1 | 0.0281204078 | 9.75660587e-05
2 | 0 | 0 | 0 | 0 | 318.799 | 3.98106146 | 3.98122454 | 0.02342468 | 1 | 0.0281227771 | 9.32589246e-05
2 | 0 | 0 | 0 | 0 | 318.8991 | 3.98006177 | 3.98009396 | 0.02234503 | 1 | 0.0281250421 | 8.89353105e-05
2 | 0 | 0 | 1 | 0 | 318.9992 | 3.97906184 | 3.97917295 | 0.02123331 | 1 | 0.0281271972 | 8.44910173e-05
2 | 0 | 0 | 1 | 0 | 319.0992 | 3.97806072 | 3.97827888 | 0.020289 | 1 | 0.0281292461 | 8.07152828e-05
2 | 0 | 0 | 1 | 0 | 319.1992 | 3.97706079 | 3.977211 | 0.01939764 | 1 | 0.0281312037 | 7.71484993e-05
2 | 0 | 0 | 1 | 0 | 319.2992 | 3.97606063 | 3.97630715 | 0.01849788 | 1 | 0.028133072 | 7.35532594e-05
2 | 0 | 0 | 1 | 0 | 319.3992 | 3.97506022 | 3.97521234 | 0.01769958 | 1 | 0.0281348545 | 7.03595724e-05
2 | 0 | 0 | 1 | 0 | 319.4992 | 3.9740603 | 3.97431755 | 0.01694115 | 1 | 0.0281365607 | 6.73294926e-05
2 | 0 | 0 | 1 | 0 | 319.5992 | 3.97305989 | 3.97329807 | 0.01618173 | 1 | 0.0281381924 | 6.42948289e-05
2 | 0 | 0 | 1 | 0 | 319.6992 | 3.97205997 | 3.97223473 | 0.01552943 | 1 | 0.0281397514 | 6.16865436e-05
2 | 0 | 0 | 1 | 0 | 319.7992 | 3.9710598 | 3.97123766 | 0.01486311 | 1 | 0.0281412471 | 5.90249365e-05
2 | 0 | 0 | 0 | 0 | 319.8994 | 3.97005892 | 3.97024918 | 0.01422797 | 1 | 0.0281426795 | 5.6488574e-05
2 | 0 | 0 | 0 | 0 | 319.9994 | 3.96905923 | 3.969275 | 0.01362366 | 1 | 0.0281440448 | 5.40760338e-05
2 | 0 | 0 | 0 | 0 | 320.0994 | 3.96805906 | 3.96830988 | 0.01309829 | 1 | 0.0281453561 | 5.19780697e-05
2 | 0 | 0 | 0 | 0 | 320.1994 | 3.96705914 | 3.96735668 | 0.01255798 | 1 | 0.0281466134 | 4.98219706e-05
2 | 0 | 0 | 0 | 0 | 320.2994 | 3.96605873 | 3.96623564 | 0.01194866 | 1 | 0.0281478129 | 4.73911823e-05
2 | 0 | 0 | 0 | 0 | 320.3994 | 3.96505857 | 3.96515822 | 0.01153648 | 1 | 0.0281489622 | 4.57439528e-05
2 | 0 | 0 | 0 | 0 | 320.4994 | 3.9640584 | 3.96432614 | 0.01110386 | 1 | 0.0281500686 | 4.40193071e-05
2 | 0 | 0 | 0 | 0 | 320.5994 | 3.96305799 | 3.9632225 | 0.01053554 | 1 | 0.0281511266 | 4.17546726e-05
2 | 0 | 0 | 0 | 0 | 320.6994 | 3.96205783 | 3.96219873 | 0.00993782 | 1 | 0.0281521231 | 3.937562e-05
2 | 0 | 0 | 0 | 0 | 320.7995 | 3.96105695 | 3.96127558 | 0.009436421 | 1 | 0.0281530675 | 3.7380265e-05
2 | 0 | 0 | 0 | 0 | 320.8995 | 3.9600575 | 3.96024537 | 0.00898684 | 1 | 0.0281539634 | 3.5590092e-05
2 | 0 | 0 | 1 | 0 | 320.9996 | 3.95905709 | 3.95911908 | 0.008624647 | 1 | 0.0281548202 | 3.41460036e-05
2 | 0 | 0 | 1 | 0 | 321.0996 | 3.95805717 | 3.95809507 | 0.00822648 | 1 | 0.0281556379 | 3.25611909e-05
2 | 0 | 0 | 1 | 0 | 321.1996 | 3.95705676 | 3.95715213 | 0.007856758 | 1 | 0.0281564184 | 3.10903888e-05
2 | 0 | 0 | 1 | 0 | 321.2996 | 3.95605659 | 3.95610595 | 0.007507416 | 1 | 0.0281571597 | 2.97001334e-05
2 | 0 | 0 | 1 | 0 | 321.3996 | 3.95505643 | 3.95521164 | 0.007213822 | 1 | 0.0281578712 | 2.85321948e-05
2 | 0 | 0 | 1 | 0 | 321.4996 | 3.95405626 | 3.95427251 | 0.006874675 | 1 | 0.0281585492 | 2.71843364e-05
2 | 0 | 0 | 1 | 0 | 321.5996 | 3.95305634 | 3.95318174 | 0.006502889 | 1 | 0.0281591937 | 2.57071024e-05
2 | 0 | 0 | 1 | 0 | 321.6996 | 3.95205593 | 3.95237613 | 0.006172265 | 1 | 0.0281598028 | 2.43951108e-05
2 | 0 | 0 | 1 | 0 | 321.7996 | 3.95105553 | 3.95117998 | 0.005881989 | 1 | 0.0281603802 | 2.32407965e-05
2 | 0 | 0 | 0 | 0 | 321.8998 | 3.95005512 | 3.95027947 | 0.005477975 | 1 | 0.0281609241 | 2.1639531e-05
2 | 0 | 0 | 0 | 0 | 322.0198 | 3.9488554 | 3.94905758 | 0.005103873 | 1 | 0.0281615295 | 2.01554885e-05
2 | 0 | 0 | 0 | 0 | 322.1398 | 3.94765472 | 3.94786811 | 0.004635353 | 1 | 0.0281621031 | 1.8299761e-05
2 | 0 | 0 | 0 | 0 | 322.2398 | 3.9466548 | 3.94685316 | 0.004273594 | 1 | 0.0281625409 | 1.68672505e-05
2 | 0 | 0 | 0 | 0 | 322.3398 | 3.94565439 | 3.94579816 | 0.003999649 | 1 | 0.0281629488 | 1.57818067e-05
2 | 0 | 0 | 0 | 0 | 322.4398 | 3.94465423 | 3.9447751 | 0.003743617 | 1 | 0.0281633288 | 1.47677265e-05
2 | 0 | 0 | 0 | 0 | 322.5398 | 3.94365406 | 3.94390225 | 0.003389082 | 1 | 0.0281636789 | 1.33662088e-05
2 | 0 | 0 | 0 | 0 | 322.6398 | 3.94265389 | 3.94289207 | 0.003215445 | 1 | 0.0281640012 | 1.26781542e-05
2 | 0 | 0 | 0 | 0 | 322.7398 | 3.94165397 | 3.94195294 | 0.003002619 | 1 | 0.0281643067 | 1.18361822e-05
2 | 0 | 0 | 1 | 0 | 322.84 | 3.94065332 | 3.94075084 | 0.002645952 | 1 | 0.0281645823 | 1.04270393e-05
2 | 0 | 0 | 1 | 0 | 322.94 | 3.93965316 | 3.93986154 | 0.00242679 | 1 | 0.0281648301 | 9.56121676e-06
2 | 0 | 0 | 1 | 0 | 323.04 | 3.93865275 | 3.93888664 | 0.002174471 | 1 | 0.0281650536 | 8.56499355e-06
2 | 0 | 0 | 1 | 0 | 323.14 | 3.93765306 | 3.93770289 | 0.001869082 | 1 | 0.0281652492 | 7.35988851e-06
2 | 0 | 0 | 1 | 0 | 323.24 | 3.93665266 | 3.93678594 | 0.001659841 | 1 | 0.0281654205 | 6.53443703e-06
2 | 0 | 0 | 1 | 0 | 323.34 | 3.93565202 | 3.93577123 | 0.001568596 | 1 | 0.0281655751 | 6.17363548e-06
2 | 0 | 0 | 1 | 0 | 323.44 | 3.93465209 | 3.93472552 | 0.001267248 | 1 | 0.0281657111 | 4.98627332e-06
2 | 0 | 0 | 1 | 0 | 323.54 | 3.93365192 | 3.93403554 | 0.001016773 | 1 | 0.0281658173 | 4.00001954e-06
2 | 0 | 0 | 1 | 0 | 323.64 | 3.93265152 | 3.93283844 | 0.0008033521 | 1 | 0.0281659029 | 3.15945408e-06
2 | 0 | 0 | 1 | 0 | 323.7401 | 3.93165112 | 3.93191528 | 0.0005823822 | 1 | 0.0281659663 | 2.28987756e-06
2 | 0 | 0 | 1 | 0 | 323.8401 | 3.9306519 | 3.93093848 | 0.0003495897 | 1 | 0.0281660054 | 1.37421546e-06
2 | 0 | 0 | 0 | 0 | 323.9402 | 3.92965126 | 3.92987895 | 0.000206972 | 1 | 0.0281660259 | 8.13375095e-07
2 | 0 | 0 | 0 | 0 | 324.0402 | 3.92865109 | 3.92887735 | 6.692343e-05 | 1 | 0.0281660333 | 2.6293398e-07
2 | 0 | 0 | 0 | 0 | 324.1402 | 3.92765069 | 3.92790675 | -0.0002059373 | 1 | 0.0281660203 | 8.08902598e-07
2 | 0 | 0 | 0 | 0 | 324.2402 | 3.92665052 | 3.92688346 | -0.0003913484 | 1 | 0.028165983 | 1.53677968e-06
2 | 0 | 0 | 0 | 0 | 324.3402 | 3.92565036 | 3.9258821 | -0.000589397 | 1 | 0.028165929 | 2.31390322e-06
2 | 0 | 0 | 0 | 0 | 324.4402 | 3.92465043 | 3.92484927 | -0.0008802204 | 1 | 0.0281658489 | 3.45473245e-06
2 | 0 | 0 | 0 | 0 | 324.5402 | 3.92365003 | 3.9238658 | -0.001038155 | 1 | 0.0281657465 | 4.07357948e-06
2 | 0 | 0 | 0 | 0 | 324.6402 | 3.92264986 | 3.92280221 | -0.001257661 | 1 | 0.0281656235 | 4.93355628e-06
2 | 0 | 0 | 0 | 0 | 324.7402 | 3.92165017 | 3.92167211 | -0.001468461 | 1 | 0.028165482 | 5.75882177e-06
2 | 0 | 0 | 1 | 0 | 324.8404 | 3.92064929 | 3.92091084 | -0.001620015 | 1 | 0.0281653199 | 6.35193328e-06
2 | 0 | 0 | 1 | 0 | 324.9404 | 3.91964912 | 3.91985583 | -0.00180719 | 1 | 0.028165143 | 7.08392599e-06
2 | 0 | 0 | 1 | 0 | 325.0404 | 3.91864872 | 3.91882801 | -0.001990665 | 1 | 0.0281649455 | 7.8010753e-06
2 | 0 | 0 | 1 | 0 | 325.1404 | 3.91764855 | 3.91790652 | -0.002178788 | 1 | 0.0281647313 | 8.53628717e-06
2 | 0 | 0 | 1 | 0 | 325.2404 | 3.91664839 | 3.91695452 | -0.002267365 | 1 | 0.0281645022 | 8.88116574e-06
2 | 0 | 0 | 1 | 0 | 325.3404 | 3.91564846 | 3.91584134 | -0.0024426 | 1 | 0.0281642601 | 9.56483564e-06
2 | 0 | 0 | 1 | 0 | 325.4404 | 3.91464806 | 3.91499615 | -0.002643204 | 1 | 0.0281639993 | 1.03481343e-05
2 | 0 | 0 | 1 | 0 | 325.5404 | 3.91364789 | 3.9139185 | -0.002791395 | 1 | 0.0281637218 | 1.09252933e-05
2 | 0 | 0 | 1 | 0 | 325.6404 | 3.91264772 | 3.91289496 | -0.00294226 | 1 | 0.0281634293 | 1.15127532e-05
2 | 0 | 0 | 1 | 0 | 325.7405 | 3.91164756 | 3.91186237 | -0.003158318 | 1 | 0.0281631164 | 1.23549071e-05
2 | 0 | 0 | 0 | 0 | 325.8406 | 3.91064763 | 3.91081238 | -0.003334131 | 1 | 0.0281627849 | 1.303916e-05
2 | 0 | 0 | 0 | 0 | 325.9406 | 3.90964699 | 3.90994453 | -0.003492032 | 1 | 0.0281624366 | 1.36536519e-05
2 | 0 | 0 | 0 | 0 | 326.0406 | 3.90864658 | 3.9088006 | -0.003729299 | 1 | 0.0281620696 | 1.45770864e-05
2 | 0 | 0 | 0 | 0 | 326.1406 | 3.90764642 | 3.90791035 | -0.003803859 | 1 | 0.0281616859 | 1.48651388e-05
2 | 0 | 0 | 0 | 0 | 326.2406 | 3.90664673 | 3.90679336 | -0.003927 | 1 | 0.0281612929 | 1.53419769e-05
2 | 0 | 0 | 0 | 0 | 326.3406 | 3.90564609 | 3.90579677 | -0.004123348 | 1 | 0.028160885 | 1.61049593e-05
2 | 0 | 0 | 0 | 0 | 326.4406 | 3.90464568 | 3.90500903 | -0.004233335 | 1 | 0.0281604603 | 1.6531214e-05
2 | 0 | 0 | 0 | 0 | 326.5406 | 3.90364575 | 3.90399837 | -0.004279265 | 1 | 0.02816003 | 1.67062444e-05
2 | 0 | 0 | 0 | 0 | 326.6406 | 3.90264559 | 3.90285492 | -0.00444306 | 1 | 0.0281595867 | 1.73406188e-05
2 | 0 | 0 | 0 | 0 | 326.7407 | 3.90164614 | 3.90192056 | -0.004562973 | 1 | 0.0281591304 | 1.78043574e-05
2 | 0 | 0 | 1 | 0 | 326.8408 | 3.90064526 | 3.90081239 | -0.004699001 | 1 | 0.0281586591 | 1.83299198e-05
2 | 0 | 0 | 1 | 0 | 326.9408 | 3.89964485 | 3.89994431 | -0.004822084 | 1 | 0.0281581767 | 1.88058602e-05
2 | 0 | 0 | 1 | 0 | 327.0408 | 3.89864492 | 3.89888024 | -0.004979934 | 1 | 0.0281576794 | 1.94161676e-05
2 | 0 | 0 | 1 | 0 | 327.1408 | 3.89764476 | 3.89778948 | -0.00510941 | 1 | 0.028157169 | 1.99154056e-05
2 | 0 | 0 | 1 | 0 | 327.2408 | 3.89664435 | 3.89677072 | -0.005221646 | 1 | 0.0281566456 | 2.03475574e-05
2 | 0 | 0 | 1 | 0 | 327.3408 | 3.89564419 | 3.89594746 | -0.00541364 | 1 | 0.0281561073 | 2.10912567e-05
2 | 0 | 0 | 1 | 0 | 327.4408 | 3.89464402 | 3.89477253 | -0.005488087 | 1 | 0.0281555559 | 2.13748499e-05
2 | 0 | 0 | 1 | 0 | 327.5408 | 3.89364362 | 3.8939178 | -0.005579063 | 1 | 0.0281549972 | 2.17244124e-05
2 | 0 | 0 | 1 | 0 | 327.6408 | 3.89264464 | 3.89288568 | -0.005786861 | 1 | 0.0281544216 | 2.2527589e-05
2 | 0 | 0 | 0 | 0 | 327.741 | 3.89164329 | 3.89179969 | -0.005842387 | 1 | 0.028153833 | 2.27373985e-05
2 | 0 | 0 | 0 | 0 | 327.841 | 3.89064288 | 3.89087844 | -0.005883133 | 1 | 0.0281532407 | 2.28905556e-05
2 | 0 | 0 | 0 | 0 | 327.941 | 3.88964295 | 3.88981938 | -0.00606963 | 1 | 0.0281526372 | 2.36097658e-05
2 | 0 | 0 | 0 | 0 | 328.041 | 3.88864279 | 3.88889313 | -0.006147665 | 1 | 0.0281520206 | 2.39076126e-05
2 | 0 | 0 | 0 | 0 | 328.141 | 3.88764238 | 3.88784719 | -0.006247175 | 1 | 0.0281513929 | 2.42880633e-05
2 | 0 | 0 | 0 | 0 | 328.241 | 3.88664222 | 3.88689899 | -0.00639488 | 1 | 0.0281507559 | 2.48562537e-05
2 | 0 | 0 | 0 | 0 | 328.341 | 3.88564205 | 3.88583112 | -0.006518555 | 1 | 0.0281501021 | 2.53300022e-05
2 | 0 | 0 | 0 | 0 | 328.441 | 3.88464212 | 3.884794 | -0.006698329 | 1 | 0.0281494353 | 2.60216257e-05
2 | 0 | 0 | 0 | 0 | 328.541 | 3.88364172 | 3.88373518 | -0.00677955 | 1 | 0.0281487554 | 2.63299753e-05
2 | 0 | 0 | 0 | 0 | 328.6411 | 3.88264108 | 3.88280392 | -0.006903115 | 1 | 0.0281480644 | 2.68034419e-05
2 | 0 | 0 | 1 | 0 | 328.7412 | 3.88164091 | 3.88197279 | -0.006969886 | 1 | 0.028147364 | 2.70569071e-05
2 | 0 | 0 | 1 | 0 | 328.8412 | 3.88064122 | 3.8809092 | -0.007054335 | 1 | 0.0281466562 | 2.7377233e-05
2 | 0 | 0 | 1 | 0 | 328.9412 | 3.87964129 | 3.87968922 | -0.007214031 | 1 | 0.0281459354 | 2.79882006e-05
2 | 0 | 0 | 1 | 0 | 329.0412 | 3.87864041 | 3.87880373 | -0.007242024 | 1 | 0.0281452052 | 2.80903896e-05
2 | 0 | 0 | 1 | 0 | 329.1412 | 3.87764025 | 3.87776279 | -0.007268137 | 1 | 0.0281444751 | 2.81841112e-05
2 | 0 | 0 | 1 | 0 | 329.2412 | 3.87664008 | 3.87678289 | -0.007460638 | 1 | 0.0281437319 | 2.89232739e-05
2 | 0 | 0 | 1 | 0 | 329.3412 | 3.87564015 | 3.87581253 | -0.007532354 | 1 | 0.0281429756 | 2.91939941e-05
2 | 0 | 0 | 1 | 0 | 329.4412 | 3.87463975 | 3.87482953 | -0.007623733 | 1 | 0.028142212 | 2.95406662e-05
2 | 0 | 0 | 1 | 0 | 329.5412 | 3.87363935 | 3.87393928 | -0.007756288 | 1 | 0.0281414371 | 3.00473912e-05
2 | 0 | 0 | 1 | 0 | 329.6413 | 3.87263942 | 3.8728621 | -0.007837846 | 1 | 0.0281406492 | 3.03548968e-05
2 | 0 | 0 | 0 | 0 | 329.7414 | 3.87163925 | 3.87182045 | -0.007940046 | 1 | 0.0281398539 | 3.07424307e-05
2 | 0 | 0 | 0 | 0 | 329.8414 | 3.87063885 | 3.87086868 | -0.008053322 | 1 | 0.0281390473 | 3.11733529e-05
2 | 0 | 0 | 0 | 0 | 329.9414 | 3.86963892 | 3.86984062 | -0.008121217 | 1 | 0.0281382333 | 3.14278186e-05
2 | 0 | 0 | 0 | 0 | 330.0414 | 3.86863852 | 3.86887932 | -0.008218121 | 1 | 0.0281374101 | 3.17949161e-05
2 | 0 | 0 | 0 | 0 | 330.1414 | 3.86763859 | 3.86782455 | -0.008309302 | 1 | 0.0281365775 | 3.21389234e-05
2 | 0 | 0 | 0 | 0 | 330.2414 | 3.86663842 | 3.86676955 | -0.008426678 | 1 | 0.0281357337 | 3.25840228e-05
2 | 0 | 0 | 0 | 0 | 330.3414 | 3.86563802 | 3.86580396 | -0.008426937 | 1 | 0.0281348843 | 3.25768851e-05
2 | 0 | 0 | 0 | 0 | 330.4414 | 3.86463809 | 3.86485124 | -0.008473745 | 1 | 0.0281340331 | 3.27497619e-05
2 | 0 | 0 | 0 | 0 | 330.5414 | 3.86363745 | 3.86382318 | -0.008611762 | 1 | 0.0281331725 | 3.32743257e-05
2 | 0 | 0 | 0 | 0 | 330.6415 | 3.86263824 | 3.86284971 | -0.008674381 | 1 | 0.0281323008 | 3.3507833e-05
2 | 0 | 0 | 1 | 0 | 330.7416 | 3.86163759 | 3.86202073 | -0.008733513 | 1 | 0.0281314235 | 3.37290076e-05
2 | 0 | 0 | 1 | 0 | 330.8416 | 3.86063695 | 3.8608458 | -0.008901947 | 1 | 0.0281305369 | 3.43690444e-05
2 | 0 | 0 | 1 | 0 | 330.9416 | 3.85963655 | 3.85971975 | -0.008993804 | 1 | 0.0281296354 | 3.47135647e-05
2 | 0 | 0 | 1 | 0 | 331.0416 | 3.85863662 | 3.85876727 | -0.009143509 | 1 | 0.0281287208 | 3.52826719e-05
2 | 0 | 0 | 1 | 0 | 331.1416 | 3.85763645 | 3.85770845 | -0.009234331 | 1 | 0.0281277969 | 3.56233577e-05
2 | 0 | 0 | 1 | 0 | 331.2416 | 3.85663605 | 3.85684443 | -0.009272731 | 1 | 0.0281268638 | 3.57634817e-05
2 | 0 | 0 | 1 | 0 | 331.3416 | 3.85563588 | 3.85574961 | -0.009344237 | 1 | 0.0281259269 | 3.60290396e-05
2 | 0 | 0 | 1 | 0 | 331.4416 | 3.85463572 | 3.85477519 | -0.009435676 | 1 | 0.0281249806 | 3.63724102e-05
2 | 0 | 0 | 1 | 0 | 331.5417 | 3.85363531 | 3.85375953 | -0.009485539 | 1 | 0.028124027 | 3.65549859e-05
2 | 0 | 0 | 0 | 0 | 331.6418 | 3.85263538 | 3.85282135 | -0.009483581 | 1 | 0.0281230714 | 3.65385422e-05
2 | 0 | 0 | 0 | 0 | 331.7418 | 3.85163498 | 3.85184669 | -0.00957874 | 1 | 0.0281221122 | 3.6895839e-05
2 | 0 | 0 | 0 | 0 | 331.8418 | 3.85063457 | 3.8508141 | -0.009693513 | 1 | 0.0281211417 | 3.73279181e-05
2 | 0 | 0 | 0 | 0 | 331.9618 | 3.84943438 | 3.84968066 | -0.00961484 | 1 | 0.0281199664 | 3.70140624e-05
2 | 0 | 0 | 0 | 0 | 332.0818 | 3.84823418 | 3.84851336 | -0.009660281 | 1 | 0.0281187855 | 3.71777205e-05
2 | 0 | 0 | 0 | 0 | 332.1818 | 3.84723425 | 3.84733844 | -0.009724769 | 1 | 0.0281177927 | 3.74144765e-05
2 | 0 | 0 | 0 | 0 | 332.2818 | 3.84623408 | 3.8464036 | -0.009819805 | 1 | 0.0281167924 | 3.7770933e-05
2 | 0 | 0 | 0 | 0 | 332.3818 | 3.84523368 | 3.84536219 | -0.009871808 | 1 | 0.0281157829 | 3.7960679e-05
2 | 0 | 0 | 0 | 0 | 332.4818 | 3.84423375 | 3.84449863 | -0.009978672 | 1 | 0.0281147659 | 3.83629922e-05
2 | 0 | 0 | 1 | 0 | 332.582 | 3.84323311 | 3.84344769 | -0.01000618 | 1 | 0.0281137414 | 3.84582418e-05
2 | 0 | 0 | 1 | 0 | 332.682 | 3.84223342 | 3.84225559 | -0.01004285 | 1 | 0.0281127132 | 3.85871863e-05
2 | 0 | 0 | 1 | 0 | 332.782 | 3.84123302 | 3.84141874 | -0.01017841 | 1 | 0.0281116776 | 3.90995447e-05
2 | 0 | 0 | 1 | 0 | 332.882 | 3.84023261 | 3.84046221 | -0.0101633 | 1 | 0.0281106364 | 3.90317873e-05
2 | 0 | 0 | 1 | 0 | 332.982 | 3.83923221 | 3.83943844 | -0.01019035 | 1 | 0.0281095952 | 3.91252288e-05
2 | 0 | 0 | 1 | 0 | 333.082 | 3.83823252 | 3.83837914 | -0.01034998 | 1 | 0.0281085446 | 3.97271542e-05
2 | 0 | 0 | 1 | 0 | 333.182 | 3.83723259 | 3.83744454 | -0.01037367 | 1 | 0.0281074848 | 3.98083721e-05
2 | 0 | 0 | 1 | 0 | 333.282 | 3.83623171 | 3.83644795 | -0.01044015 | 1 | 0.0281064194 | 4.00530735e-05
2 | 0 | 0 | 1 | 0 | 333.382 | 3.83523154 | 3.83534408 | -0.01055291 | 1 | 0.0281053465 | 4.04740349e-05
2 | 0 | 0 | 1 | 0 | 333.4821 | 3.8342309 | 3.83445311 | -0.01060956 | 1 | 0.0281042643 | 4.06818472e-05
2 | 0 | 0 | 1 | 0 | 333.5821 | 3.83323216 | 3.83339596 | -0.01066695 | 1 | 0.0281031765 | 4.08906344e-05
2 | 0 | 0 | 0 | 0 | 333.6822 | 3.83223104 | 3.83251357 | -0.01075583 | 1 | 0.0281020794 | 4.12218687e-05
2 | 0 | 0 | 0 | 0 | 333.7822 | 3.83123064 | 3.83146787 | -0.01082456 | 1 | 0.0281009767 | 4.14739588e-05
2 | 0 | 0 | 0 | 0 | 333.8822 | 3.83023071 | 3.83040833 | -0.01087015 | 1 | 0.0280998666 | 4.16371186e-05
2 | 0 | 0 | 0 | 0 | 333.9822 | 3.82923055 | 3.82942009 | -0.01094085 | 1 | 0.0280987527 | 4.18971213e-05
2 | 0 | 0 | 0 | 0 | 334.0822 | 3.82823014 | 3.82842326 | -0.01099671 | 1 | 0.0280976295 | 4.21000805e-05
2 | 0 | 0 | 0 | 0 | 334.1822 | 3.82723022 | 3.82747984 | -0.01098931 | 1 | 0.0280965064 | 4.2061376e-05
2 | 0 | 0 | 0 | 0 | 334.2822 | 3.82622981 | 3.8263762 | -0.01102827 | 1 | 0.0280953813 | 4.21983277e-05
2 | 0 | 0 | 0 | 0 | 334.3822 | 3.82522988 | 3.82551265 | -0.0111349 | 1 | 0.0280942488 | 4.25967119e-05
2 | 0 | 0 | 0 | 0 | 334.4823 | 3.82422924 | 3.82446647 | -0.01117211 | 1 | 0.0280931089 | 4.27273517e-05
2 | 0 | 0 | 1 | 0 | 334.5824 | 3.82322931 | 3.8234787 | -0.01122105 | 1 | 0.0280919634 | 4.29034626e-05
2 | 0 | 0 | 1 | 0 | 334.6824 | 3.82222915 | 3.82254457 | -0.01135444 | 1 | 0.0280908123 | 4.34028698e-05
2 | 0 | 0 | 1 | 0 | 334.7824 | 3.82122874 | 3.82147169 | -0.01136267 | 1 | 0.0280896537 | 4.34221402e-05
2 | 0 | 0 | 1 | 0 | 334.8824 | 3.82022858 | 3.8203721 | -0.01140287 | 1 | 0.0280884914 | 4.35632246e-05
2 | 0 | 0 | 1 | 0 | 334.9824 | 3.81922889 | 3.81940675 | -0.01151986 | 1 | 0.0280873217 | 4.39990254e-05
2 | 0 | 0 | 1 | 0 | 335.0824 | 3.81822824 | 3.81837368 | -0.01154823 | 1 | 0.0280861445 | 4.40954609e-05
2 | 0 | 0 | 1 | 0 | 335.1824 | 3.81722784 | 3.81732798 | -0.01158502 | 1 | 0.0280849636 | 4.42238306e-05
2 | 0 | 0 | 1 | 0 | 335.2824 | 3.81622791 | 3.81642914 | -0.01165981 | 1 | 0.0280837789 | 4.44988509e-05
2 | 0 | 0 | 1 | 0 | 335.3824 | 3.81522822 | 3.81539249 | -0.01171633 | 1 | 0.028082585 | 4.47023995e-05
2 | 0 | 0 | 0 | 0 | 335.4826 | 3.8142271 | 3.8143456 | -0.01169247 | 1 | 0.0280813891 | 4.45991209e-05
2 | 0 | 0 | 0 | 0 | 335.5826 | 3.81322718 | 3.81337142 | -0.01174565 | 1 | 0.0280801933 | 4.47905222e-05
2 | 0 | 0 | 0 | 0 | 335.6826 | 3.81222701 | 3.81235695 | -0.01183718 | 1 | 0.0280789882 | 4.51275591e-05
2 | 0 | 0 | 0 | 0 | 335.7826 | 3.81122708 | 3.81148934 | -0.01189887 | 1 | 0.0280777775 | 4.53524153e-05
2 | 0 | 0 | 0 | 0 | 335.8826 | 3.81022668 | 3.81053185 | -0.01190966 | 1 | 0.028076563 | 4.53821267e-05
2 | 0 | 0 | 0 | 0 | 335.9826 | 3.80922627 | 3.80957937 | -0.01205474 | 1 | 0.0280753393 | 4.59235052e-05
2 | 0 | 0 | 0 | 0 | 336.0826 | 3.80822587 | 3.80843973 | -0.01211696 | 1 | 0.0280741081 | 4.61467098e-05
2 | 0 | 0 | 0 | 0 | 336.1826 | 3.80722618 | 3.80745196 | -0.01216359 | 1 | 0.0280728694 | 4.63122815e-05
2 | 0 | 0 | 0 | 0 | 336.2826 | 3.80622625 | 3.80658412 | -0.01227494 | 1 | 0.0280716233 | 4.67255777e-05
2 | 0 | 0 | 0 | 0 | 336.3827 | 3.80522513 | 3.80529308 | -0.01227175 | 1 | 0.0280703716 | 4.66976053e-05
2 | 0 | 0 | 0 | 0 | 336.4827 | 3.80422568 | 3.80452013 | -0.01228155 | 1 | 0.0280691199 | 4.67253922e-05
2 | 0 | 0 | 1 | 0 | 336.5828 | 3.80322504 | 3.8033669 | -0.01236315 | 1 | 0.0280678626 | 4.70216037e-05
2 | 0 | 0 | 1 | 0 | 336.6828 | 3.80222511 | 3.80246735 | -0.01239089 | 1 | 0.0280666016 | 4.71159656e-05
2 | 0 | 0 | 1 | 0 | 336.7828 | 3.80122471 | 3.80152869 | -0.01235137 | 1 | 0.0280653406 | 4.69540937e-05
2 | 0 | 0 | 1 | 0 | 336.8828 | 3.8002243 | 3.80043817 | -0.01244939 | 1 | 0.0280640759 | 4.73131331e-05
2 | 0 | 0 | 1 | 0 | 336.9828 | 3.79922438 | 3.79945016 | -0.0125007 | 1 | 0.0280628055 | 4.74957997e-05
2 | 0 | 0 | 1 | 0 | 337.0828 | 3.79822421 | 3.7983551 | -0.01256112 | 1 | 0.0280615278 | 4.771159e-05
2 | 0 | 0 | 1 | 0 | 337.1828 | 3.79722381 | 3.7974205 | -0.01258692 | 1 | 0.0280602463 | 4.77978101e-05
2 | 0 | 0 | 1 | 0 | 337.2828 | 3.79622388 | 3.79652619 | -0.01267081 | 1 | 0.0280589592 | 4.81050483e-05
2 | 0 | 0 | 1 | 0 | 337.3828 | 3.79522419 | 3.79544497 | -0.01269514 | 1 | 0.0280576665 | 4.81837124e-05
2 | 0 | 0 | 0 | 0 | 337.483 | 3.79422307 | 3.79438066 | -0.01270559 | 1 | 0.0280563701 | 4.8209844e-05
2 | 0 | 0 | 0 | 0 | 337.583 | 3.79322338 | 3.79345512 | -0.01284702 | 1 | 0.0280550681 | 4.87345787e-05
2 | 0 | 0 | 0 | 0 | 337.683 | 3.79222298 | 3.79253411 | -0.01283824 | 1 | 0.0280537605 | 4.86894751e-05
2 | 0 | 0 | 0 | 0 | 337.783 | 3.79122281 | 3.79133701 | -0.01284025 | 1 | 0.0280524511 | 4.86817298e-05
2 | 0 | 0 | 0 | 0 | 337.883 | 3.79022241 | 3.79043794 | -0.01296641 | 1 | 0.0280511379 | 4.91483806e-05
2 | 0 | 0 | 0 | 0 | 337.983 | 3.78922224 | 3.78933811 | -0.01293277 | 1 | 0.0280498192 | 4.90066195e-05
2 | 0 | 0 | 0 | 0 | 338.083 | 3.78822255 | 3.78847933 | -0.01292548 | 1 | 0.0280485023 | 4.89679005e-05
2 | 0 | 0 | 0 | 0 | 338.183 | 3.78722191 | 3.78731751 | -0.01301552 | 1 | 0.0280471817 | 4.9293918e-05
2 | 0 | 0 | 0 | 0 | 338.283 | 3.7862215 | 3.78649879 | -0.01304198 | 1 | 0.0280458555 | 4.93834486e-05
2 | 0 | 0 | 0 | 0 | 338.3831 | 3.78522134 | 3.78546119 | -0.0130856 | 1 | 0.0280445237 | 4.95350214e-05
2 | 0 | 0 | 1 | 0 | 338.4832 | 3.78422141 | 3.78434467 | -0.01314276 | 1 | 0.0280431863 | 4.9736751e-05
2 | 0 | 0 | 1 | 0 | 338.5832 | 3.78322101 | 3.78323197 | -0.01318416 | 1 | 0.0280418471 | 4.98787304e-05
2 | 0 | 0 | 1 | 0 | 338.6832 | 3.78222084 | 3.78253794 | -0.01329913 | 1 | 0.0280404985 | 5.03044648e-05
2 | 0 | 0 | 1 | 0 | 338.7832 | 3.78122067 | 3.78133631 | -0.01332731 | 1 | 0.0280391425 | 5.03950432e-05
2 | 0 | 0 | 1 | 0 | 338.8832 | 3.78022075 | 3.78039742 | -0.01338689 | 1 | 0.0280377828 | 5.06077558e-05
2 | 0 | 0 | 1 | 0 | 338.9832 | 3.77922034 | 3.77948928 | -0.01339282 | 1 | 0.0280364212 | 5.06180222e-05
2 | 0 | 0 | 1 | 0 | 339.0832 | 3.77821994 | 3.77842569 | -0.01339991 | 1 | 0.0280350577 | 5.06305769e-05
2 | 0 | 0 | 1 | 0 | 339.1832 | 3.77721953 | 3.777246 | -0.01351891 | 1 | 0.0280336887 | 5.10642312e-05
2 | 0 | 0 | 1 | 0 | 339.2833 | 3.77621865 | 3.77639914 | -0.01345447 | 1 | 0.0280323159 | 5.08094308e-05
2 | 0 | 0 | 1 | 0 | 339.3833 | 3.77522016 | 3.7753458 | -0.01344416 | 1 | 0.0280309469 | 5.07563527e-05
2 | 0 | 0 | 0 | 0 | 339.4834 | 3.77421904 | 3.77441525 | -0.01354615 | 1 | 0.0280295741 | 5.1128809e-05
2 | 0 | 0 | 0 | 0 | 339.5834 | 3.77321887 | 3.77330709 | -0.01356135 | 1 | 0.0280281957 | 5.11711296e-05
2 | 0 | 0 | 0 | 0 | 339.6834 | 3.7722187 | 3.77228403 | -0.01358045 | 1 | 0.0280268136 | 5.12293118e-05
2 | 0 | 0 | 0 | 0 | 339.7834 | 3.7712183 | 3.77126431 | -0.01367633 | 1 | 0.0280254278 | 5.15770553e-05
2 | 0 | 0 | 0 | 0 | 339.8834 | 3.77021837 | 3.77045918 | -0.01367866 | 1 | 0.0280240364 | 5.15748361e-05
2 | 0 | 0 | 0 | 0 | 339.9834 | 3.76921797 | 3.76951957 | -0.01372632 | 1 | 0.0280226413 | 5.17416265e-05
2 | 0 | 0 | 0 | 0 | 340.0834 | 3.76821804 | 3.7685318 | -0.01378549 | 1 | 0.0280212425 | 5.19510431e-05
2 | 0 | 0 | 0 | 0 | 340.1834 | 3.76721787 | 3.76745081 | -0.01381 | 1 | 0.028019838 | 5.20284884e-05
2 | 0 | 0 | 0 | 0 | 340.2834 | 3.76621866 | 3.7663424 | -0.01384722 | 1 | 0.0280184317 | 5.21533548e-05
2 | 0 | 0 | 1 | 0 | 340.3836 | 3.7652173 | 3.76530433 | -0.01384328 | 1 | 0.0280170199 | 5.21241564e-05
2 | 0 | 0 | 1 | 0 | 340.4836 | 3.76421714 | 3.76427674 | -0.01391764 | 1 | 0.028015608 | 5.23898525e-05
2 | 0 | 0 | 1 | 0 | 340.5836 | 3.76321721 | 3.76352549 | -0.01389984 | 1 | 0.0280141924 | 5.23123927e-05
2 | 0 | 0 | 1 | 0 | 340.6836 | 3.76221704 | 3.76230097 | -0.01388256 | 1 | 0.0280127805 | 5.22303708e-05
2 | 0 | 0 | 1 | 0 | 340.7836 | 3.76121664 | 3.76148701 | -0.01398951 | 1 | 0.0280113611 | 5.26213735e-05
2 | 0 | 0 | 1 | 0 | 340.8836 | 3.76021647 | 3.76040936 | -0.01399289 | 1 | 0.0280099381 | 5.26190015e-05
2 | 0 | 0 | 1 | 0 | 340.9836 | 3.75921607 | 3.75939512 | -0.01402737 | 1 | 0.0280085132 | 5.27344346e-05
2 | 0 | 0 | 1 | 0 | 341.0836 | 3.7582159 | 3.75828671 | -0.01414464 | 1 | 0.0280070808 | 5.31596161e-05
2 | 0 | 0 | 1 | 0 | 341.1836 | 3.75721622 | 3.75729442 | -0.01418895 | 1 | 0.028005641 | 5.3312051e-05
2 | 0 | 0 | 1 | 0 | 341.2837 | 3.7562151 | 3.75623035 | -0.01426194 | 1 | 0.0280041918 | 5.3571126e-05
2 | 0 | 0 | 1 | 0 | 341.3837 | 3.75521612 | 3.7553463 | -0.01433005 | 1 | 0.0280027371 | 5.38142995e-05
2 | 0 | 0 | 0 | 0 | 341.4838 | 3.75421524 | 3.75431681 | -0.01431916 | 1 | 0.0280012805 | 5.37586566e-05
2 | 0 | 0 | 0 | 0 | 341.5838 | 3.75321484 | 3.75325298 | -0.01433809 | 1 | 0.0279998239 | 5.38144959e-05
2 | 0 | 0 | 0 | 0 | 341.6838 | 3.75221467 | 3.75235391 | -0.01438523 | 1 | 0.0279983636 | 5.39784633e-05
2 | 0 | 0 | 0 | 0 | 341.7838 | 3.7512145 | 3.75129485 | -0.014389 | 1 | 0.0279969014 | 5.39773646e-05
2 | 0 | 0 | 0 | 0 | 341.8838 | 3.75021434 | 3.75030255 | -0.01433423 | 1 | 0.0279954411 | 5.37576852e-05
2 | 0 | 0 | 0 | 0 | 341.9838 | 3.74921441 | 3.74947429 | -0.01435709 | 1 | 0.0279939827 | 5.38315253e-05
2 | 0 | 0 | 0 | 0 | 342.0838 | 3.74821401 | 3.74842429 | -0.01443982 | 1 | 0.0279925186 | 5.41265872e-05
2 | 0 | 0 | 0 | 0 | 342.1838 | 3.7472136 | 3.74745822 | -0.014449 | 1 | 0.027991049 | 5.41470181e-05
2 | 0 | 0 | 0 | 0 | 342.2839 | 3.7462132 | 3.74639916 | -0.01444772 | 1 | 0.0279895794 | 5.41269146e-05
2 | 0 | 0 | 1 | 0 | 342.384 | 3.74521351 | 3.74537539 | -0.0145553 | 1 | 0.0279881023 | 5.45150579e-05
2 | 0 | 0 | 1 | 0 | 342.484 | 3.7442131 | 3.74447203 | -0.01455278 | 1 | 0.0279866233 | 5.44924806e-05
2 | 0 | 0 | 1 | 0 | 342.584 | 3.74321246 | 3.74341702 | -0.01457019 | 1 | 0.0279851444 | 5.4542299e-05
2 | 0 | 0 | 1 | 0 | 342.684 | 3.74221253 | 3.74226022 | -0.01466145 | 1 | 0.027983658 | 5.48669705e-05
2 | 0 | 0 | 1 | 0 | 342.784 | 3.74121237 | 3.74137902 | -0.01462894 | 1 | 0.0279821698 | 5.47324016e-05
2 | 0 | 0 | 1 | 0 | 342.884 | 3.74021196 | 3.7402885 | -0.0146403 | 1 | 0.0279806815 | 5.47589516e-05
2 | 0 | 0 | 1 | 0 | 342.984 | 3.73921204 | 3.7394073 | -0.01471854 | 1 | 0.0279791895 | 5.50386212e-05
2 | 0 | 0 | 1 | 0 | 343.084 | 3.73821163 | 3.73836136 | -0.01471545 | 1 | 0.0279776938 | 5.50116783e-05
2 | 0 | 0 | 1 | 0 | 343.184 | 3.7372117 | 3.73726201 | -0.01466643 | 1 | 0.0279762018 | 5.48122989e-05
2 | 0 | 0 | 0 | 0 | 343.2842 | 3.73621154 | 3.73643446 | -0.01472485 | 1 | 0.0279747061 | 5.50184232e-05
2 | 0 | 0 | 0 | 0 | 343.3842 | 3.73521113 | 3.73525953 | -0.01477941 | 1 | 0.0279732067 | 5.52049205e-05
2 | 0 | 0 | 0 | 0 | 343.4842 | 3.73421121 | 3.73443174 | -0.01482443 | 1 | 0.0279717017 | 5.53608079e-05
2 | 0 | 0 | 0 | 0 | 343.5842 | 3.7332108 | 3.73328328 | -0.01485602 | 1 | 0.0279701948 | 5.546174e-05
2 | 0 | 0 | 0 | 0 | 343.6842 | 3.73221087 | 3.73238397 | -0.01490618 | 1 | 0.0279686805 | 5.56355881e-05
2 | 0 | 0 | 0 | 0 | 343.7842 | 3.73121071 | 3.7313385 | -0.01447008 | 1 | 0.0279671885 | 5.39927496e-05
2 | 0 | 0 | 0 | 0 | 343.8842 | 3.7302103 | 3.73040342 | -0.01448879 | 1 | 0.0279657189 | 5.40490328e-05
2 | 0 | 0 | 0 | 0 | 343.9842 | 3.72921014 | 3.72945142 | -0.01468495 | 1 | 0.0279642344 | 5.47668133e-05
2 | 0 | 0 | 0 | 0 | 344.0842 | 3.72820973 | 3.72836995 | -0.01472977 | 1 | 0.0279627405 | 5.49180222e-05
2 | 0 | 0 | 0 | 0 | 344.1843 | 3.72720957 | 3.72730684 | -0.0147816 | 1 | 0.0279612392 | 5.50955665e-05
2 | 0 | 0 | 1 | 0 | 344.2844 | 3.72620964 | 3.7264564 | -0.01492053 | 1 | 0.0279597286 | 5.5600718e-05
2 | 0 | 0 | 1 | 0 | 344.3844 | 3.725209 | 3.72548604 | -0.01491108 | 1 | 0.0279582143 | 5.55510196e-05
2 | 0 | 0 | 1 | 0 | 344.4844 | 3.72420883 | 3.72448444 | -0.01490602 | 1 | 0.0279566981 | 5.55172555e-05
2 | 0 | 0 | 1 | 0 | 344.5844 | 3.7232089 | 3.7235899 | -0.0150392 | 1 | 0.0279551782 | 5.59998261e-05
2 | 0 | 0 | 1 | 0 | 344.6844 | 3.7222085 | 3.7223928 | -0.0150674 | 1 | 0.0279536489 | 5.60867738e-05
2 | 0 | 0 | 1 | 0 | 344.7844 | 3.72120833 | 3.72132874 | -0.01512099 | 1 | 0.027952116 | 5.6270168e-05
2 | 0 | 0 | 1 | 0 | 344.8844 | 3.72020817 | 3.72053218 | -0.01517359 | 1 | 0.0279505774 | 5.64538423e-05
2 | 0 | 0 | 1 | 0 | 344.9844 | 3.719208 | 3.71956658 | -0.01522925 | 1 | 0.0279490352 | 5.66462004e-05
2 | 0 | 0 | 1 | 0 | 345.0844 | 3.71820807 | 3.71845794 | -0.01526385 | 1 | 0.0279474873 | 5.67579737e-05
2 | 0 | 0 | 1 | 0 | 345.1845 | 3.71720743 | 3.71742153 | -0.01527823 | 1 | 0.0279459357 | 5.67956085e-05
2 | 0 | 0 | 0 | 0 | 345.2846 | 3.71620703 | 3.71645093 | -0.01534562 | 1 | 0.0279443804 | 5.70312368e-05
2 | 0 | 0 | 0 | 0 | 345.3846 | 3.71520686 | 3.71539211 | -0.01538721 | 1 | 0.0279428214 | 5.71695273e-05
2 | 0 | 0 | 0 | 0 | 345.4846 | 3.71420717 | 3.71439528 | -0.01536527 | 1 | 0.0279412605 | 5.70726734e-05
2 | 0 | 0 | 0 | 0 | 345.5846 | 3.71320653 | 3.71345615 | -0.01545673 | 1 | 0.0279396959 | 5.73978868e-05
2 | 0 | 0 | 0 | 0 | 345.6846 | 3.71220613 | 3.71253037 | -0.0154076 | 1 | 0.0279381312 | 5.72011922e-05
2 | 0 | 0 | 0 | 0 | 345.7846 | 3.7112062 | 3.71143126 | -0.01541166 | 1 | 0.0279365685 | 5.71993223e-05
2 | 0 | 0 | 0 | 0 | 345.8846 | 3.71020603 | 3.71044326 | -0.01549271 | 1 | 0.027935002 | 5.74848309e-05
2 | 0 | 0 | 0 | 0 | 345.9846 | 3.70920563 | 3.70932627 | -0.01550739 | 1 | 0.0279334281 | 5.75219565e-05
2 | 0 | 0 | 0 | 0 | 346.0846 | 3.7082057 | 3.7084136 | -0.01552474 | 1 | 0.0279318541 | 5.75721751e-05
2 | 0 | 0 | 0 | 0 | 346.1847 | 3.70720553 | 3.70727968 | -0.01558991 | 1 | 0.0279302746 | 5.77961473e-05
2 | 0 | 0 | 1 | 0 | 346.2848 | 3.70620537 | 3.70649028 | -0.01561433 | 1 | 0.0279286895 | 5.78743493e-05
2 | 0 | 0 | 1 | 0 | 346.3848 | 3.7052052 | 3.70536947 | -0.01573204 | 1 | 0.0279270969 | 5.82930115e-05
2 | 0 | 0 | 1 | 0 | 346.4848 | 3.7042048 | 3.70444822 | -0.01576787 | 1 | 0.0279254988 | 5.84112749e-05
2 | 0 | 0 | 1 | 0 | 346.5848 | 3.70320487 | 3.70353127 | -0.0157612 | 1 | 0.0279238969 | 5.83721048e-05
2 | 0 | 0 | 1 | 0 | 346.6848 | 3.70220447 | 3.7025032 | -0.01576175 | 1 | 0.0279222988 | 5.83579276e-05
2 | 0 | 0 | 1 | 0 | 346.7848 | 3.70120406 | 3.70150614 | -0.01576176 | 1 | 0.0279206987 | 5.83422407e-05
2 | 0 | 0 | 1 | 0 | 346.8848 | 3.70020437 | 3.70038033 | -0.01582037 | 1 | 0.027919095 | 5.85413763e-05
2 | 0 | 0 | 1 | 0 | 346.9848 | 3.69920373 | 3.6994319 | -0.01575509 | 1 | 0.0279174931 | 5.82848988e-05
2 | 0 | 0 | 1 | 0 | 347.0849 | 3.69820213 | 3.69846106 | -0.01573306 | 1 | 0.0279158931 | 5.81881213e-05
2 | 0 | 0 | 0 | 0 | 347.185 | 3.6972034 | 3.69754505 | -0.01583333 | 1 | 0.0279142894 | 5.85444504e-05
2 | 0 | 0 | 0 | 0 | 347.285 | 3.69620323 | 3.69643235 | -0.01582329 | 1 | 0.0279126819 | 5.84897316e-05
2 | 0 | 0 | 0 | 0 | 347.385 | 3.69520283 | 3.69535136 | -0.01581118 | 1 | 0.0279110763 | 5.84278496e-05
2 | 0 | 0 | 0 | 0 | 347.485 | 3.69420266 | 3.69450521 | -0.01592239 | 1 | 0.027909467 | 5.88253388e-05
2 | 0 | 0 | 0 | 0 | 347.585 | 3.6932025 | 3.69330382 | -0.01589685 | 1 | 0.0279078521 | 5.87118811e-05
2 | 0 | 0 | 0 | 0 | 347.685 | 3.69220257 | 3.69253373 | -0.01591711 | 1 | 0.0279062372 | 5.87744689e-05
2 | 0 | 0 | 0 | 0 | 347.785 | 3.69120216 | 3.6913991 | -0.01598421 | 1 | 0.0279046185 | 5.90041054e-05
2 | 0 | 0 | 0 | 0 | 347.885 | 3.690202 | 3.69031334 | -0.01597877 | 1 | 0.0279029962 | 5.89666488e-05
2 | 0 | 0 | 0 | 0 | 347.985 | 3.68920135 | 3.68932486 | -0.01600614 | 1 | 0.0279013738 | 5.90518648e-05
2 | 0 | 0 | 0 | 0 | 348.0851 | 3.68820143 | 3.68844795 | -0.01604113 | 1 | 0.0278997459 | 5.91668831e-05
2 | 0 | 0 | 1 | 0 | 348.1852 | 3.68720174 | 3.6875627 | -0.01605349 | 1 | 0.027898116 | 5.91982425e-05
2 | 0 | 0 | 1 | 0 | 348.2852 | 3.68620086 | 3.68651223 | -0.01600886 | 1 | 0.0278964881 | 5.90168711e-05
2 | 0 | 0 | 1 | 0 | 348.3852 | 3.68520069 | 3.68545747 | -0.01604808 | 1 | 0.027894862 | 5.91445059e-05
2 | 0 | 0 | 1 | 0 | 348.4852 | 3.68420053 | 3.68456316 | -0.01610452 | 1 | 0.0278932303 | 5.93381337e-05
2 | 0 | 0 | 1 | 0 | 348.5852 | 3.6832006 | 3.68345022 | -0.01611247 | 1 | 0.0278915968 | 5.93494697e-05
2 | 0 | 0 | 1 | 0 | 348.6852 | 3.68220019 | 3.68252039 | -0.01611531 | 1 | 0.0278899595 | 5.93449513e-05
2 | 0 | 0 | 1 | 0 | 348.7852 | 3.68119979 | 3.68151879 | -0.01618891 | 1 | 0.0278883204 | 5.95997699e-05
2 | 0 | 0 | 1 | 0 | 348.8852 | 3.68019986 | 3.68053961 | -0.01621328 | 1 | 0.0278866757 | 5.96736027e-05
2 | 0 | 0 | 1 | 0 | 348.9852 | 3.6791997 | 3.67953849 | -0.01625457 | 1 | 0.0278850291 | 5.98093029e-05
2 | 0 | 0 | 1 | 0 | 349.0853 | 3.67819953 | 3.67847466 | -0.01632753 | 1 | 0.0278833751 | 6.00603926e-05
2 | 0 | 0 | 0 | 0 | 349.1854 | 3.67719936 | 3.67737508 | -0.01629955 | 1 | 0.0278817173 | 5.99395426e-05
2 | 0 | 0 | 0 | 0 | 349.2854 | 3.67619896 | 3.67639136 | -0.01629933 | 1 | 0.0278800633 | 5.99227023e-05
2 | 0 | 0 | 0 | 0 | 349.3854 | 3.67519903 | 3.67547941 | -0.01637262 | 1 | 0.0278784055 | 6.01772263e-05
2 | 0 | 0 | 0 | 0 | 349.4854 | 3.67419887 | 3.67446923 | -0.01634691 | 1 | 0.0278767459 | 6.00662352e-05
2 | 0 | 0 | 0 | 0 | 349.5854 | 3.67319846 | 3.67347169 | -0.01630009 | 1 | 0.0278750919 | 5.98779116e-05
2 | 0 | 0 | 0 | 0 | 349.6854 | 3.67219853 | 3.67231035 | -0.01635852 | 1 | 0.0278734341 | 6.00735657e-05
2 | 0 | 0 | 0 | 0 | 349.7854 | 3.67119789 | 3.67153168 | -0.01639177 | 1 | 0.0278717726 | 6.01829161e-05
2 | 0 | 0 | 0 | 0 | 349.8854 | 3.67019773 | 3.67060566 | -0.01641205 | 1 | 0.0278701093 | 6.02421605e-05
2 | 0 | 0 | 0 | 0 | 349.9854 | 3.66919804 | 3.6695025 | -0.0164207 | 1 | 0.0278684441 | 6.02558066e-05
2 | 0 | 0 | 1 | 0 | 350.0856 | 3.66819668 | 3.66842484 | -0.01646962 | 1 | 0.0278667714 | 6.04175802e-05
2 | 0 | 0 | 1 | 0 | 350.1856 | 3.66719699 | 3.66751289 | -0.01647032 | 1 | 0.0278651007 | 6.04051129e-05
2 | 0 | 0 | 1 | 0 | 350.2856 | 3.66619706 | 3.66649365 | -0.01647905 | 1 | 0.0278634299 | 6.04203342e-05
2 | 0 | 0 | 1 | 0 | 350.3856 | 3.6651969 | 3.66552353 | -0.01658227 | 1 | 0.0278617516 | 6.07827133e-05
2 | 0 | 0 | 1 | 0 | 350.4856 | 3.66419649 | 3.6645081 | -0.01656337 | 1 | 0.0278600696 | 6.06965841e-05
2 | 0 | 0 | 1 | 0 | 350.5856 | 3.66319633 | 3.66344023 | -0.0165478 | 1 | 0.0278583914 | 6.06218855e-05
2 | 0 | 0 | 1 | 0 | 350.6856 | 3.66219616 | 3.6624167 | -0.01663275 | 1 | 0.0278567094 | 6.09160743e-05
2 | 0 | 0 | 1 | 0 | 350.7856 | 3.66119623 | 3.6614244 | -0.01661028 | 1 | 0.0278550219 | 6.08172813e-05
2 | 0 | 0 | 1 | 0 | 350.8856 | 3.66019583 | 3.66043186 | -0.0165581 | 1 | 0.0278533399 | 6.06097856e-05
2 | 0 | 0 | 1 | 0 | 350.9857 | 3.65919447 | 3.65954041 | -0.01663616 | 1 | 0.0278516561 | 6.08807022e-05
2 | 0 | 0 | 0 | 0 | 351.0858 | 3.65819502 | 3.65834451 | -0.01663986 | 1 | 0.0278499667 | 6.08743539e-05
2 | 0 | 0 | 0 | 0 | 351.1858 | 3.65719533 | 3.65751219 | -0.01664156 | 1 | 0.0278482772 | 6.08666996e-05
2 | 0 | 0 | 0 | 0 | 351.2858 | 3.6561954 | 3.65640855 | -0.01669275 | 1 | 0.0278465878 | 6.10355128e-05
2 | 0 | 0 | 0 | 0 | 351.3858 | 3.65519452 | 3.6554873 | -0.01670547 | 1 | 0.0278448928 | 6.10666466e-05
2 | 0 | 0 | 0 | 0 | 351.4858 | 3.65419436 | 3.65434337 | -0.01685524 | 1 | 0.0278431922 | 6.1594852e-05
2 | 0 | 0 | 0 | 0 | 351.5858 | 3.65319419 | 3.65356469 | -0.01683461 | 1 | 0.0278414823 | 6.150634e-05
2 | 0 | 0 | 0 | 0 | 351.6858 | 3.65219426 | 3.6522696 | -0.01685789 | 1 | 0.0278397743 | 6.15695535e-05
2 | 0 | 0 | 0 | 0 | 351.7858 | 3.65119386 | 3.65148163 | -0.01684773 | 1 | 0.0278380644 | 6.15191893e-05
2 | 0 | 0 | 0 | 0 | 351.8858 | 3.65019345 | 3.65034676 | -0.01681259 | 1 | 0.0278363582 | 6.13717712e-05
2 | 0 | 0 | 0 | 0 | 351.9859 | 3.64919376 | 3.64939904 | -0.01688464 | 1 | 0.0278346464 | 6.16188045e-05
2 | 0 | 0 | 1 | 0 | 352.086 | 3.64819336 | 3.64830875 | -0.01683319 | 1 | 0.0278329346 | 6.14126693e-05
2 | 0 | 0 | 1 | 0 | 352.186 | 3.64719296 | 3.64735198 | -0.01679243 | 1 | 0.0278312303 | 6.12479053e-05
2 | 0 | 0 | 1 | 0 | 352.286 | 3.64619303 | 3.64657259 | -0.01690154 | 1 | 0.0278295223 | 6.1632687e-05
2 | 0 | 0 | 1 | 0 | 352.386 | 3.64519262 | 3.64541984 | -0.01687511 | 1 | 0.0278278105 | 6.1516861e-05
2 | 0 | 0 | 1 | 0 | 352.486 | 3.6441927 | 3.64443207 | -0.01688114 | 1 | 0.0278260987 | 6.15221652e-05
2 | 0 | 0 | 1 | 0 | 352.586 | 3.64319253 | 3.64353728 | -0.01697266 | 1 | 0.0278243814 | 6.18405102e-05
2 | 0 | 0 | 1 | 0 | 352.686 | 3.64219213 | 3.64246035 | -0.01695505 | 1 | 0.0278226621 | 6.17580808e-05
2 | 0 | 0 | 1 | 0 | 352.786 | 3.64119196 | 3.64138365 | -0.01700054 | 1 | 0.0278209411 | 6.19054699e-05
2 | 0 | 0 | 1 | 0 | 352.886 | 3.64019156 | 3.64037752 | -0.01703419 | 1 | 0.0278192144 | 6.20108985e-05
2 | 0 | 0 | 0 | 0 | 352.9862 | 3.63919115 | 3.6395185 | -0.01702559 | 1 | 0.027817484 | 6.19649509e-05
2 | 0 | 0 | 0 | 0 | 353.0862 | 3.6381917 | 3.63843751 | -0.01703161 | 1 | 0.0278157573 | 6.19684506e-05
2 | 0 | 0 | 0 | 0 | 353.1862 | 3.63719106 | 3.63750243 | -0.01706012 | 1 | 0.0278140288 | 6.20562132e-05
2 | 0 | 0 | 0 | 0 | 353.2862 | 3.63619065 | 3.63654113 | -0.01710989 | 1 | 0.0278122965 | 6.22208026e-05
2 | 0 | 0 | 0 | 0 | 353.3862 | 3.63519073 | 3.63535333 | -0.01706403 | 1 | 0.0278105643 | 6.20337669e-05
2 | 0 | 0 | 0 | 0 | 353.4862 | 3.63419056 | 3.63444948 | -0.01704485 | 1 | 0.0278088357 | 6.19486455e-05
2 | 0 | 0 | 0 | 0 | 353.5862 | 3.63319016 | 3.63348365 | -0.01713845 | 1 | 0.0278071016 | 6.22722728e-05
2 | 0 | 0 | 0 | 0 | 353.6862 | 3.63218999 | 3.63258934 | -0.01713583 | 1 | 0.0278053638 | 6.22474181e-05
2 | 0 | 0 | 0 | 0 | 353.7862 | 3.63118982 | 3.63130736 | -0.01713968 | 1 | 0.0278036278 | 6.22394437e-05
2 | 0 | 0 | 0 | 0 | 353.8863 | 3.6301887 | 3.63045144 | -0.01723977 | 1 | 0.0278018825 | 6.25881512e-05
2 | 0 | 0 | 0 | 0 | 353.9863 | 3.62918997 | 3.62941623 | -0.01722077 | 1 | 0.0278001372 | 6.2501349e-05
2 | 0 | 0 | 1 | 0 | 354.0864 | 3.62818909 | 3.62841892 | -0.01722844 | 1 | 0.0277983882 | 6.2512001e-05
2 | 0 | 0 | 1 | 0 | 354.1864 | 3.62718868 | 3.62734675 | -0.01728658 | 1 | 0.0277966391 | 6.27044137e-05
2 | 0 | 0 | 1 | 0 | 354.2864 | 3.62618899 | 3.62648273 | -0.01727655 | 1 | 0.0277948882 | 6.26531109e-05
2 | 0 | 0 | 1 | 0 | 354.3864 | 3.62518907 | 3.62549925 | -0.01730619 | 1 | 0.0277931355 | 6.27435875e-05
2 | 0 | 0 | 1 | 0 | 354.4864 | 3.62418818 | 3.62443137 | -0.0173348 | 1 | 0.0277913809 | 6.28288035e-05
2 | 0 | 0 | 1 | 0 | 354.5864 | 3.62318802 | 3.6233058 | -0.01734729 | 1 | 0.0277896225 | 6.28545167e-05
2 | 0 | 0 | 1 | 0 | 354.6864 | 3.62218785 | 3.62242007 | -0.01728652 | 1 | 0.0277878679 | 6.26190376e-05
2 | 0 | 0 | 1 | 0 | 354.7864 | 3.62118745 | 3.62140942 | -0.01731561 | 1 | 0.0277861152 | 6.27069021e-05
2 | 0 | 0 | 1 | 0 | 354.8864 | 3.62018776 | 3.62048888 | -0.01736416 | 1 | 0.0277843568 | 6.28667403e-05
2 | 0 | 0 | 0 | 0 | 354.9866 | 3.61918712 | 3.61937952 | -0.01735765 | 1 | 0.0277825948 | 6.28239432e-05
2 | 0 | 0 | 0 | 0 | 355.0866 | 3.61818719 | 3.6183424 | -0.01734847 | 1 | 0.0277808364 | 6.27727131e-05
2 | 0 | 0 | 0 | 0 | 355.1866 | 3.61718702 | 3.6174438 | -0.01742903 | 1 | 0.0277790725 | 6.30485447e-05
2 | 0 | 0 | 0 | 0 | 355.2866 | 3.61618662 | 3.61660695 | -0.01742337 | 1 | 0.0277773067 | 6.30134964e-05
2 | 0 | 0 | 0 | 0 | 355.3866 | 3.61518669 | 3.6153965 | -0.0174366 | 1 | 0.0277755409 | 6.30402137e-05
2 | 0 | 0 | 0 | 0 | 355.4866 | 3.61418629 | 3.61450195 | -0.0175139 | 1 | 0.0277737696 | 6.33040108e-05
2 | 0 | 0 | 0 | 0 | 355.5866 | 3.61318636 | 3.61330438 | -0.01748484 | 1 | 0.0277719963 | 6.31780495e-05
2 | 0 | 0 | 0 | 0 | 355.6866 | 3.61218619 | 3.6123836 | -0.0174927 | 1 | 0.0277702231 | 6.31903531e-05
2 | 0 | 0 | 0 | 0 | 355.7866 | 3.61118579 | 3.61147571 | -0.01754984 | 1 | 0.027768448 | 6.33808086e-05
2 | 0 | 0 | 0 | 0 | 355.8867 | 3.61018586 | 3.61041737 | -0.01753868 | 1 | 0.0277666692 | 6.33219461e-05
2 | 0 | 0 | 1 | 0 | 355.9868 | 3.60918522 | 3.60930324 | -0.01748194 | 1 | 0.0277648922 | 6.30976283e-05
2 | 0 | 0 | 1 | 0 | 356.0868 | 3.60818505 | 3.60834694 | -0.01755141 | 1 | 0.0277631171 | 6.33315722e-05
2 | 0 | 0 | 1 | 0 | 356.1868 | 3.60718536 | 3.60747027 | -0.01756995 | 1 | 0.0277613364 | 6.33830641e-05
2 | 0 | 0 | 1 | 0 | 356.2868 | 3.60618472 | 3.60644174 | -0.01759565 | 1 | 0.0277595557 | 6.34576936e-05
2 | 0 | 0 | 1 | 0 | 356.3868 | 3.60518432 | 3.6055119 | -0.01760945 | 1 | 0.0277577713 | 6.34910684e-05
2 | 0 | 0 | 1 | 0 | 356.4868 | 3.60418439 | 3.6045506 | -0.01765284 | 1 | 0.027755985 | 6.36305704e-05
2 | 0 | 0 | 1 | 0 | 356.5868 | 3.60318398 | 3.60360241 | -0.01773031 | 1 | 0.0277541913 | 6.38929778e-05
2 | 0 | 0 | 1 | 0 | 356.6868 | 3.60218382 | 3.60235643 | -0.0177372 | 1 | 0.0277523939 | 6.38957063e-05
2 | 0 | 0 | 1 | 0 | 356.7869 | 3.6011827 | 3.60133195 | -0.01779209 | 1 | 0.0277505908 | 6.40752114e-05
2 | 0 | 0 | 1 | 0 | 356.8869 | 3.60018373 | 3.60035825 | -0.01775816 | 1 | 0.0277487896 | 6.39357459e-05
2 | 0 | 0 | 0 | 0 | 356.987 | 3.59918356 | 3.59941435 | -0.01773044 | 1 | 0.0277469903 | 6.38192141e-05
2 | 0 | 0 | 0 | 0 | 357.087 | 3.59818316 | 3.59846663 | -0.0178124 | 1 | 0.0277451891 | 6.40973376e-05
2 | 0 | 0 | 0 | 0 | 357.187 | 3.59718275 | 3.59735799 | -0.01775853 | 1 | 0.0277433861 | 6.38837737e-05
2 | 0 | 0 | 0 | 0 | 357.287 | 3.59618282 | 3.5964191 | -0.01772031 | 1 | 0.0277415887 | 6.37296689e-05
2 | 0 | 0 | 0 | 0 | 357.387 | 3.59518266 | 3.59531569 | -0.01779125 | 1 | 0.0277397912 | 6.39651407e-05
2 | 0 | 0 | 0 | 0 | 357.487 | 3.59418273 | 3.59441185 | -0.01779907 | 1 | 0.0277379863 | 6.39771824e-05
2 | 0 | 0 | 0 | 0 | 357.587 | 3.59318185 | 3.59352231 | -0.01780932 | 1 | 0.0277361814 | 6.39981954e-05
2 | 0 | 0 | 0 | 0 | 357.687 | 3.59218192 | 3.59257865 | -0.01785913 | 1 | 0.0277343746 | 6.41603328e-05
2 | 0 | 0 | 0 | 0 | 357.787 | 3.59118199 | 3.59135437 | -0.01788135 | 1 | 0.0277325641 | 6.42182713e-05
2 | 0 | 0 | 1 | 0 | 357.8872 | 3.59018087 | 3.59028578 | -0.01790245 | 1 | 0.0277307481 | 6.42749146e-05
2 | 0 | 0 | 1 | 0 | 357.9872 | 3.58918118 | 3.58933806 | -0.01790972 | 1 | 0.027728932 | 6.42840314e-05
2 | 0 | 0 | 1 | 0 | 358.0872 | 3.58818102 | 3.58847523 | -0.01794429 | 1 | 0.0277271159 | 6.43926542e-05
2 | 0 | 0 | 1 | 0 | 358.1872 | 3.58718085 | 3.58740664 | -0.01796504 | 1 | 0.0277252961 | 6.44479151e-05
2 | 0 | 0 | 1 | 0 | 358.2872 | 3.58618069 | 3.58651257 | -0.01795978 | 1 | 0.0277234763 | 6.44129686e-05
2 | 0 | 0 | 1 | 0 | 358.3872 | 3.58518028 | 3.58547974 | -0.01803753 | 1 | 0.0277216528 | 6.46732151e-05
2 | 0 | 0 | 1 | 0 | 358.4872 | 3.58418036 | 3.58444262 | -0.01798386 | 1 | 0.0277198274 | 6.4462125e-05
2 | 0 | 0 | 1 | 0 | 358.5872 | 3.58317995 | 3.58348584 | -0.01795755 | 1 | 0.0277180076 | 6.43506428e-05
2 | 0 | 0 | 1 | 0 | 358.6872 | 3.58218002 | 3.58250642 | -0.0180793 | 1 | 0.0277161822 | 6.47692214e-05
2 | 0 | 0 | 1 | 0 | 358.7873 | 3.58117867 | 3.58152199 | -0.01804364 | 1 | 0.0277143512 | 6.46236731e-05
2 | 0 | 0 | 1 | 0 | 358.8873 | 3.58018017 | 3.58059382 | -0.0180427 | 1 | 0.0277125221 | 6.46035769e-05
2 | 0 | 0 | 0 | 0 | 358.9874 | 3.57917905 | 3.5794096 | -0.01810389 | 1 | 0.0277106892 | 6.48012501e-05
2 | 0 | 0 | 0 | 0 | 359.0874 | 3.57817888 | 3.57836795 | -0.0180855 | 1 | 0.0277088564 | 6.47165871e-05
2 | 0 | 0 | 0 | 0 | 359.1874 | 3.57717872 | 3.5773623 | -0.01817915 | 1 | 0.027707018 | 6.50333895e-05
2 | 0 | 0 | 0 | 0 | 359.2874 | 3.57617903 | 3.57627153 | -0.01820139 | 1 | 0.0277051758 | 6.50931252e-05
2 | 0 | 0 | 0 | 0 | 359.3874 | 3.57517815 | 3.57544351 | -0.01821099 | 1 | 0.0277033299 | 6.51123701e-05
2 | 0 | 0 | 0 | 0 | 359.4874 | 3.57417798 | 3.57442474 | -0.01821178 | 1 | 0.0277014859 | 6.50966249e-05
2 | 0 | 0 | 0 | 0 | 359.5874 | 3.57317805 | 3.5734098 | -0.01822466 | 1 | 0.02769964 | 6.51241935e-05
2 | 0 | 0 | 0 | 0 | 359.6874 | 3.57217765 | 3.57231498 | -0.01826831 | 1 | 0.0276977904 | 6.52601593e-05
2 | 0 | 0 | 0 | 0 | 359.7875 | 3.57117748 | 3.5714159 | -0.01820586 | 1 | 0.0276959427 | 6.50207148e-05
2 | 0 | 0 | 1 | 0 | 359.8876 | 3.57017732 | 3.57052159 | -0.0181837 | 1 | 0.0276940987 | 6.49252979e-05
2 | 0 | 0 | 1 | 0 | 359.9876 | 3.56917715 | 3.56953812 | -0.01827976 | 1 | 0.0276922509 | 6.52502858e-05
2 | 0 | 0 | 1 | 0 | 360.0876 | 3.56817722 | 3.56845617 | -0.01827831 | 1 | 0.0276903994 | 6.52253366e-05
2 | 0 | 0 | 1 | 0 | 360.1876 | 3.56717682 | 3.56734824 | -0.01825424 | 1 | 0.0276885498 | 6.51192167e-05
2 | 0 | 0 | 1 | 0 | 360.2876 | 3.56617641 | 3.5663023 | -0.0183615 | 1 | 0.0276866965 | 6.54826581e-05
2 | 0 | 0 | 1 | 0 | 360.3876 | 3.56517649 | 3.56548333 | -0.01835312 | 1 | 0.0276848357 | 6.54377363e-05
2 | 0 | 0 | 1 | 0 | 360.4876 | 3.56417632 | 3.56444192 | -0.01835084 | 1 | 0.0276829768 | 6.5410517e-05
2 | 0 | 0 | 1 | 0 | 360.5876 | 3.56317592 | 3.56334281 | -0.01844477 | 1 | 0.0276811142 | 6.57250348e-05
2 | 0 | 0 | 1 | 0 | 360.6876 | 3.56217599 | 3.56246638 | -0.01841452 | 1 | 0.0276792478 | 6.56011252e-05
2 | 0 | 0 | 0 | 0 | 360.7878 | 3.56117535 | 3.56140137 | -0.01843122 | 1 | 0.0276773777 | 6.56409829e-05
2 | 0 | 0 | 0 | 0 | 360.8878 | 3.56017518 | 3.56051683 | -0.01847672 | 1 | 0.0276755076 | 6.57866549e-05
2 | 0 | 0 | 0 | 0 | 360.9878 | 3.55917525 | 3.55957317 | -0.01848659 | 1 | 0.0276736356 | 6.580435e-05
2 | 0 | 0 | 0 | 0 | 361.0878 | 3.55817509 | 3.55848718 | -0.01843405 | 1 | 0.0276717655 | 6.55973199e-05
2 | 0 | 0 | 0 | 0 | 361.1878 | 3.55717444 | 3.55745912 | -0.0184713 | 1 | 0.0276698973 | 6.57108831e-05
2 | 0 | 0 | 0 | 0 | 361.2878 | 3.55617452 | 3.55652022 | -0.01852424 | 1 | 0.0276680235 | 6.58818171e-05
2 | 0 | 0 | 0 | 0 | 361.3878 | 3.55517435 | 3.5552783 | -0.01855708 | 1 | 0.0276661459 | 6.59756042e-05
2 | 0 | 0 | 0 | 0 | 361.4878 | 3.55417395 | 3.55453491 | -0.01854219 | 1 | 0.0276642665 | 6.59088546e-05
2 | 0 | 0 | 0 | 0 | 361.5878 | 3.55317402 | 3.55328846 | -0.01861047 | 1 | 0.0276623834 | 6.61283775e-05
2 | 0 | 0 | 0 | 0 | 361.6879 | 3.55217314 | 3.55235767 | -0.01869322 | 1 | 0.0276604947 | 6.64049949e-05
2 | 0 | 0 | 0 | 0 | 361.7879 | 3.55117416 | 3.5513494 | -0.01870277 | 1 | 0.0276586004 | 6.64200852e-05
2 | 0 | 0 | 1 | 0 | 361.888 | 3.55017352 | 3.55035567 | -0.01878293 | 1 | 0.0276567005 | 6.66860724e-05
2 | 0 | 0 | 1 | 0 | 361.988 | 3.54917312 | 3.54940796 | -0.0187383 | 1 | 0.0276548006 | 6.65098632e-05
2 | 0 | 0 | 1 | 0 | 362.088 | 3.54817271 | 3.54828644 | -0.01874104 | 1 | 0.0276529025 | 6.64985782e-05
2 | 0 | 0 | 1 | 0 | 362.188 | 3.54717255 | 3.5474143 | -0.01880878 | 1 | 0.0276510008 | 6.67225395e-05
2 | 0 | 0 | 1 | 0 | 362.288 | 3.54617286 | 3.54631519 | -0.01879344 | 1 | 0.0276490971 | 6.66474516e-05
2 | 0 | 0 | 1 | 0 | 362.388 | 3.54517245 | 3.54553628 | -0.01872577 | 1 | 0.0276471991 | 6.63928877e-05
2 | 0 | 0 | 1 | 0 | 362.488 | 3.54417181 | 3.54433393 | -0.01879422 | 1 | 0.0276452992 | 6.66129927e-05
2 | 0 | 0 | 1 | 0 | 362.588 | 3.54317164 | 3.54349756 | -0.01881837 | 1 | 0.0276433956 | 6.66828346e-05
2 | 0 | 0 | 1 | 0 | 362.688 | 3.54217219 | 3.54244351 | -0.01883769 | 1 | 0.0276414882 | 6.67314598e-05
2 | 0 | 0 | 0 | 0 | 362.7882 | 3.54117131 | 3.54135633 | -0.01884067 | 1 | 0.0276395772 | 6.67215209e-05
2 | 0 | 0 | 0 | 0 | 362.8882 | 3.54017115 | 3.54044867 | -0.0189004 | 1 | 0.0276376661 | 6.69158981e-05
2 | 0 | 0 | 0 | 0 | 362.9882 | 3.53917098 | 3.53933644 | -0.01889674 | 1 | 0.0276357532 | 6.68819339e-05
2 | 0 | 0 | 0 | 0 | 363.0882 | 3.53817081 | 3.53838372 | -0.01889242 | 1 | 0.0276338402 | 6.68486464e-05
2 | 0 | 0 | 0 | 0 | 363.1882 | 3.53717089 | 3.53734231 | -0.01900373 | 1 | 0.0276319217 | 6.72226888e-05
2 | 0 | 0 | 0 | 0 | 363.2882 | 3.53617001 | 3.5363946 | -0.01896991 | 1 | 0.0276299994 | 6.70850786e-05
2 | 0 | 0 | 0 | 0 | 363.3882 | 3.53517008 | 3.53537107 | -0.01897607 | 1 | 0.0276280791 | 6.70874433e-05
2 | 0 | 0 | 0 | 0 | 363.4882 | 3.53417015 | 3.53438306 | -0.01908561 | 1 | 0.0276261531 | 6.74558614e-05
2 | 0 | 0 | 0 | 0 | 363.5882 | 3.53316998 | 3.5333724 | -0.01903486 | 1 | 0.0276242234 | 6.72572423e-05
2 | 0 | 0 | 0 | 0 | 363.6883 | 3.53217006 | 3.53227758 | -0.01899172 | 1 | 0.0276222974 | 6.70840382e-05
2 | 0 | 0 | 1 | 0 | 363.7884 | 3.53116918 | 3.53147197 | -0.01908135 | 1 | 0.0276203677 | 6.73852628e-05
2 | 0 | 0 | 1 | 0 | 363.8884 | 3.53016925 | 3.53039932 | -0.01910629 | 1 | 0.0276184361 | 6.74528201e-05
2 | 0 | 0 | 1 | 0 | 363.9884 | 3.52916884 | 3.52941155 | -0.01912909 | 1 | 0.0276165009 | 6.75144474e-05
2 | 0 | 0 | 1 | 0 | 364.0884 | 3.52816892 | 3.52841449 | -0.01917852 | 1 | 0.0276145618 | 6.766976e-05
2 | 0 | 0 | 1 | 0 | 364.1884 | 3.52716875 | 3.52728415 | -0.01921684 | 1 | 0.0276126191 | 6.77832359e-05
2 | 0 | 0 | 1 | 0 | 364.2884 | 3.52616811 | 3.52646542 | -0.01909093 | 1 | 0.0276106801 | 6.73234899e-05
2 | 0 | 0 | 1 | 0 | 364.3884 | 3.52516818 | 3.52547741 | -0.0191341 | 1 | 0.0276087448 | 6.74568291e-05
2 | 0 | 0 | 1 | 0 | 364.4884 | 3.52416801 | 3.52435112 | -0.01921804 | 1 | 0.0276068039 | 6.77311109e-05
2 | 0 | 0 | 1 | 0 | 364.5885 | 3.52316666 | 3.52346063 | -0.01925773 | 1 | 0.0276048575 | 6.78538563e-05
2 | 0 | 0 | 1 | 0 | 364.6885 | 3.52216816 | 3.5224731 | -0.01925143 | 1 | 0.0276029073 | 6.78126453e-05
2 | 0 | 0 | 0 | 0 | 364.7886 | 3.52116704 | 3.52145839 | -0.01934096 | 1 | 0.0276009534 | 6.81083839e-05
2 | 0 | 0 | 0 | 0 | 364.8886 | 3.52016735 | 3.52042127 | -0.01931483 | 1 | 0.0275989976 | 6.79963487e-05
2 | 0 | 0 | 0 | 0 | 364.9886 | 3.51916718 | 3.51953554 | -0.01929115 | 1 | 0.0275970455 | 6.78958822e-05
2 | 0 | 0 | 0 | 0 | 365.0886 | 3.51816654 | 3.51852512 | -0.01938715 | 1 | 0.0275950879 | 6.82141763e-05
2 | 0 | 0 | 0 | 0 | 365.1886 | 3.51716638 | 3.51745296 | -0.01938295 | 1 | 0.0275931265 | 6.81786041e-05
2 | 0 | 0 | 0 | 0 | 365.2886 | 3.51616621 | 3.51649141 | -0.0194123 | 1 | 0.0275911633 | 6.82631944e-05
2 | 0 | 0 | 0 | 0 | 365.3886 | 3.51516652 | 3.51542759 | -0.01948763 | 1 | 0.0275891963 | 6.85073464e-05
2 | 0 | 0 | 0 | 0 | 365.4886 | 3.51416612 | 3.51447988 | -0.01949548 | 1 | 0.0275872238 | 6.8516485e-05
2 | 0 | 0 | 0 | 0 | 365.5886 | 3.51316643 | 3.51339912 | -0.01951444 | 1 | 0.0275852494 | 6.85620253e-05
2 | 0 | 0 | 1 | 0 | 365.6888 | 3.51216531 | 3.51230741 | -0.01953909 | 1 | 0.0275832694 | 6.86272979e-05
2 | 0 | 0 | 1 | 0 | 365.7888 | 3.51116538 | 3.51141763 | -0.01954882 | 1 | 0.0275812913 | 6.86440762e-05
2 | 0 | 0 | 1 | 0 | 365.8888 | 3.51016521 | 3.51039863 | -0.01959487 | 1 | 0.0275793113 | 6.87858192e-05
2 | 0 | 0 | 1 | 0 | 365.9888 | 3.50916457 | 3.50943732 | -0.01962573 | 1 | 0.0275773257 | 6.88752625e-05
2 | 0 | 0 | 1 | 0 | 366.0888 | 3.50816464 | 3.50840449 | -0.01966988 | 1 | 0.0275753383 | 6.90098896e-05
2 | 0 | 0 | 1 | 0 | 366.1888 | 3.50716448 | 3.50734997 | -0.0196144 | 1 | 0.0275733508 | 6.87945721e-05
2 | 0 | 0 | 1 | 0 | 366.2888 | 3.50616455 | 3.50638437 | -0.01962088 | 1 | 0.0275713652 | 6.87983629e-05
2 | 0 | 0 | 1 | 0 | 366.3888 | 3.50516367 | 3.50528526 | -0.01972008 | 1 | 0.0275693741 | 6.91245004e-05
2 | 0 | 0 | 1 | 0 | 366.4888 | 3.50416374 | 3.50440383 | -0.01971674 | 1 | 0.0275673773 | 6.9095433e-05
2 | 0 | 0 | 1 | 0 | 366.5889 | 3.5031631 | 3.50335264 | -0.01969661 | 1 | 0.0275653824 | 6.90041634e-05
2 | 0 | 0 | 1 | 0 | 366.6889 | 3.50216436 | 3.50248647 | -0.01979458 | 1 | 0.0275633838 | 6.93302645e-05
2 | 0 | 0 | 0 | 0 | 366.789 | 3.50116324 | 3.50124812 | -0.01982593 | 1 | 0.0275613777 | 6.94154951e-05
2 | 0 | 0 | 0 | 0 | 366.889 | 3.50016284 | 3.50045133 | -0.01990385 | 1 | 0.0275593661 | 6.96724455e-05
2 | 0 | 0 | 0 | 0 | 366.989 | 3.49916291 | 3.49948573 | -0.01997058 | 1 | 0.0275573488 | 6.98867443e-05
2 | 0 | 0 | 0 | 0 | 367.089 | 3.49816251 | 3.49848866 | -0.0199492 | 1 | 0.0275553297 | 6.97920332e-05
2 | 0 | 0 | 0 | 0 | 367.189 | 3.4971621 | 3.49747872 | -0.01994684 | 1 | 0.0275533106 | 6.97636642e-05
2 | 0 | 0 | 0 | 0 | 367.289 | 3.49616241 | 3.49639273 | -0.0199807 | 1 | 0.0275512915 | 6.9860369e-05
2 | 0 | 0 | 0 | 0 | 367.389 | 3.49516177 | 3.49537802 | -0.01997742 | 1 | 0.0275492705 | 6.98286312e-05
2 | 0 | 0 | 0 | 0 | 367.489 | 3.49416184 | 3.49439883 | -0.01990843 | 1 | 0.0275472514 | 6.95679992e-05
2 | 0 | 0 | 0 | 0 | 367.5891 | 3.49316168 | 3.49342918 | -0.01991677 | 1 | 0.0275452342 | 6.95778072e-05
2 | 0 | 0 | 1 | 0 | 367.6892 | 3.49216127 | 3.49237394 | -0.01996743 | 1 | 0.0275432151 | 6.97337382e-05
2 | 0 | 0 | 1 | 0 | 367.7892 | 3.49116087 | 3.49139023 | -0.01997708 | 1 | 0.0275411941 | 6.97477954e-05
2 | 0 | 0 | 1 | 0 | 367.8892 | 3.4901607 | 3.49027324 | -0.01997275 | 1 | 0.0275391731 | 6.97103387e-05
2 | 0 | 0 | 1 | 0 | 367.9892 | 3.48916101 | 3.48931623 | -0.02008263 | 1 | 0.0275371466 | 7.00746605e-05
2 | 0 | 0 | 1 | 0 | 368.0892 | 3.48816085 | 3.48844361 | -0.02007267 | 1 | 0.0275351163 | 7.00223754e-05
2 | 0 | 0 | 1 | 0 | 368.1892 | 3.48716021 | 3.48741126 | -0.02006881 | 1 | 0.027533086 | 6.99881857e-05
2 | 0 | 0 | 1 | 0 | 368.2892 | 3.48616004 | 3.48640943 | -0.02016506 | 1 | 0.0275310501 | 7.03036567e-05
2 | 0 | 0 | 1 | 0 | 368.3892 | 3.48515987 | 3.48532844 | -0.02012516 | 1 | 0.0275290124 | 7.01427998e-05
2 | 0 | 0 | 1 | 0 | 368.4892 | 3.48416018 | 3.48439908 | -0.0201155 | 1 | 0.0275269784 | 7.00904202e-05
2 | 0 | 0 | 0 | 0 | 368.5894 | 3.4831593 | 3.48334813 | -0.02017043 | 1 | 0.0275249369 | 7.02606339e-05
2 | 0 | 0 | 0 | 0 | 368.6894 | 3.48215914 | 3.48250246 | -0.02016296 | 1 | 0.0275228973 | 7.02175676e-05
2 | 0 | 0 | 0 | 0 | 368.7894 | 3.48115897 | 3.48140335 | -0.02011712 | 1 | 0.0275208596 | 7.00358214e-05
2 | 0 | 0 | 0 | 0 | 368.8894 | 3.48015904 | 3.4805398 | -0.02018222 | 1 | 0.0275188219 | 7.02450052e-05
2 | 0 | 0 | 0 | 0 | 368.9894 | 3.47915864 | 3.47951579 | -0.02019914 | 1 | 0.0275167786 | 7.02832185e-05
2 | 0 | 0 | 0 | 0 | 369.0894 | 3.47815824 | 3.47843504 | -0.02021793 | 1 | 0.0275147352 | 7.03267651e-05
2 | 0 | 0 | 0 | 0 | 369.1894 | 3.47715831 | 3.47749519 | -0.02022994 | 1 | 0.0275126901 | 7.03495389e-05
2 | 0 | 0 | 0 | 0 | 369.2894 | 3.47615814 | 3.47622275 | -0.02028292 | 1 | 0.0275106393 | 7.05079437e-05
2 | 0 | 0 | 0 | 0 | 369.3894 | 3.47515821 | 3.47537661 | -0.02033573 | 1 | 0.0275085866 | 7.06743303e-05
2 | 0 | 0 | 0 | 0 | 369.4895 | 3.47415733 | 3.47448611 | -0.02033546 | 1 | 0.0275065266 | 7.06552673e-05
2 | 0 | 0 | 1 | 0 | 369.5896 | 3.47315741 | 3.47332954 | -0.02037907 | 1 | 0.0275044646 | 7.07832151e-05
2 | 0 | 0 | 1 | 0 | 369.6896 | 3.472157 | 3.47244835 | -0.02034626 | 1 | 0.0275024064 | 7.0651331e-05
2 | 0 | 0 | 1 | 0 | 369.7896 | 3.47115731 | 3.47128248 | -0.02033443 | 1 | 0.0275003482 | 7.05865386e-05
2 | 0 | 0 | 1 | 0 | 369.8896 | 3.47015691 | 3.47019649 | -0.02042649 | 1 | 0.0274982881 | 7.08839216e-05
2 | 0 | 0 | 1 | 0 | 369.9896 | 3.4691565 | 3.469244 | -0.02038761 | 1 | 0.0274962243 | 7.07295985e-05
2 | 0 | 0 | 1 | 0 | 370.0896 | 3.46815658 | 3.46833634 | -0.02033717 | 1 | 0.0274941642 | 7.05361526e-05
2 | 0 | 0 | 1 | 0 | 370.1896 | 3.46715617 | 3.46734834 | -0.02041485 | 1 | 0.0274921041 | 7.07854051e-05
2 | 0 | 0 | 1 | 0 | 370.2896 | 3.46615577 | 3.46644449 | -0.02040459 | 1 | 0.0274900403 | 7.07313739e-05
2 | 0 | 0 | 1 | 0 | 370.3896 | 3.46515608 | 3.46532774 | -0.0204342 | 1 | 0.0274879746 | 7.08111984e-05
2 | 0 | 0 | 1 | 0 | 370.4897 | 3.46415544 | 3.46440649 | -0.02046395 | 1 | 0.0274859052 | 7.08954321e-05
2 | 0 | 0 | 0 | 0 | 370.5898 | 3.46315551 | 3.46348095 | -0.02045245 | 1 | 0.027483834 | 7.08366642e-05
2 | 0 | 0 | 0 | 0 | 370.6898 | 3.46215534 | 3.46242118 | -0.02049695 | 1 | 0.0274817627 | 7.09690794e-05
2 | 0 | 0 | 0 | 0 | 370.7898 | 3.46115494 | 3.46133089 | -0.02050303 | 1 | 0.0274796896 | 7.09677915e-05
2 | 0 | 0 | 0 | 0 | 370.8898 | 3.46015453 | 3.46042824 | -0.02055558 | 1 | 0.0274776127 | 7.11311077e-05
2 | 0 | 0 | 0 | 0 | 370.9898 | 3.45915437 | 3.45936823 | -0.0205509 | 1 | 0.027475534 | 7.10931272e-05
2 | 0 | 0 | 0 | 0 | 371.0898 | 3.45815468 | 3.45842934 | -0.02053244 | 1 | 0.0274734572 | 7.10099994e-05
2 | 0 | 0 | 0 | 0 | 371.1898 | 3.45715451 | 3.45738339 | -0.02059378 | 1 | 0.0274713766 | 7.12006076e-05
2 | 0 | 0 | 0 | 0 | 371.2898 | 3.45615387 | 3.45629764 | -0.02054339 | 1 | 0.027469296 | 7.1004084e-05
2 | 0 | 0 | 0 | 0 | 371.3898 | 3.45515347 | 3.4553802 | -0.02051406 | 1 | 0.027467221 | 7.08838706e-05
2 | 0 | 0 | 0 | 0 | 371.4899 | 3.45415401 | 3.45423675 | -0.02059444 | 1 | 0.0274651404 | 7.11380853e-05
2 | 0 | 0 | 1 | 0 | 371.59 | 3.45315385 | 3.45346236 | -0.0205626 | 1 | 0.0274630561 | 7.10121822e-05
2 | 0 | 0 | 1 | 0 | 371.69 | 3.45215297 | 3.45238948 | -0.02057738 | 1 | 0.0274609756 | 7.10411186e-05
2 | 0 | 0 | 1 | 0 | 371.79 | 3.4511528 | 3.45136619 | -0.02064806 | 1 | 0.0274588913 | 7.12640322e-05
2 | 0 | 0 | 1 | 0 | 371.89 | 3.45015264 | 3.45048952 | -0.02066163 | 1 | 0.0274568014 | 7.12927358e-05
2 | 0 | 0 | 1 | 0 | 371.99 | 3.44915271 | 3.44940829 | -0.0207862 | 1 | 0.0274547059 | 7.17000948e-05
2 | 0 | 0 | 1 | 0 | 372.09 | 3.4481523 | 3.44833994 | -0.02078445 | 1 | 0.0274526048 | 7.16718641e-05
2 | 0 | 0 | 1 | 0 | 372.19 | 3.4471519 | 3.44743228 | -0.02077063 | 1 | 0.0274505038 | 7.16053328e-05
2 | 0 | 0 | 1 | 0 | 372.29 | 3.44615197 | 3.44630194 | -0.02077968 | 1 | 0.0274484027 | 7.1613038e-05
2 | 0 | 0 | 1 | 0 | 372.3901 | 3.44515085 | 3.44537568 | -0.02077467 | 1 | 0.0274462998 | 7.15765345e-05
2 | 0 | 0 | 0 | 0 | 372.4902 | 3.44415188 | 3.44425845 | -0.02080302 | 1 | 0.027444195 | 7.16509749e-05
2 | 0 | 0 | 0 | 0 | 372.5902 | 3.443151 | 3.44339943 | -0.02073373 | 1 | 0.0274420939 | 7.13945046e-05
2 | 0 | 0 | 0 | 0 | 372.6902 | 3.44215107 | 3.44238496 | -0.02071814 | 1 | 0.0274399985 | 7.13198242e-05
2 | 0 | 0 | 0 | 0 | 372.7902 | 3.44115067 | 3.44135666 | -0.02079943 | 1 | 0.0274378993 | 7.15782662e-05
2 | 0 | 0 | 0 | 0 | 372.8902 | 3.44015074 | 3.44044924 | -0.02080276 | 1 | 0.0274357963 | 7.15708302e-05
2 | 0 | 0 | 0 | 0 | 372.9902 | 3.43915057 | 3.43946981 | -0.0207932 | 1 | 0.0274336934 | 7.15175775e-05
2 | 0 | 0 | 0 | 0 | 373.0902 | 3.43815017 | 3.43838406 | -0.0208634 | 1 | 0.0274315868 | 7.17363801e-05
2 | 0 | 0 | 0 | 0 | 373.1902 | 3.43715 | 3.4374671 | -0.02085615 | 1 | 0.0274294782 | 7.16923314e-05
2 | 0 | 0 | 0 | 0 | 373.2902 | 3.43614984 | 3.43630981 | -0.02086234 | 1 | 0.0274273697 | 7.16894501e-05
2 | 0 | 0 | 0 | 0 | 373.3903 | 3.43514943 | 3.43533468 | -0.02091596 | 1 | 0.0274252556 | 7.1853312e-05
2 | 0 | 0 | 1 | 0 | 373.4904 | 3.4341495 | 3.43437839 | -0.02089227 | 1 | 0.0274231397 | 7.17519652e-05
2 | 0 | 0 | 1 | 0 | 373.5904 | 3.4331491 | 3.43335438 | -0.02091535 | 1 | 0.0274210256 | 7.18098236e-05
2 | 0 | 0 | 1 | 0 | 373.6904 | 3.43214917 | 3.43240666 | -0.02094344 | 1 | 0.0274189096 | 7.18864176e-05
2 | 0 | 0 | 1 | 0 | 373.7904 | 3.43114901 | 3.43144512 | -0.02096394 | 1 | 0.0274167918 | 7.19366144e-05
2 | 0 | 0 | 1 | 0 | 373.8904 | 3.4301486 | 3.43047953 | -0.02090443 | 1 | 0.0274146758 | 7.17122166e-05
2 | 0 | 0 | 1 | 0 | 373.9904 | 3.4291482 | 3.42935371 | -0.02092022 | 1 | 0.0274125617 | 7.17428484e-05
2 | 0 | 0 | 1 | 0 | 374.0904 | 3.42814803 | 3.4285078 | -0.02097986 | 1 | 0.027410442 | 7.19296149e-05
2 | 0 | 0 | 1 | 0 | 374.1904 | 3.42714834 | 3.42736411 | -0.02098029 | 1 | 0.0274083223 | 7.19071031e-05
2 | 0 | 0 | 1 | 0 | 374.2904 | 3.42614818 | 3.42637634 | -0.02096689 | 1 | 0.0274062008 | 7.18404553e-05
2 | 0 | 0 | 1 | 0 | 374.3905 | 3.42514729 | 3.42542386 | -0.02103571 | 1 | 0.0274040755 | 7.20562384e-05
2 | 0 | 0 | 0 | 0 | 374.4906 | 3.42414713 | 3.42427588 | -0.02105128 | 1 | 0.0274019446 | 7.20854077e-05
2 | 0 | 0 | 0 | 0 | 374.5906 | 3.4231472 | 3.42337227 | -0.02104895 | 1 | 0.0273998175 | 7.20583994e-05
2 | 0 | 0 | 0 | 0 | 374.6906 | 3.42214704 | 3.42223287 | -0.02114264 | 1 | 0.0273976848 | 7.23550329e-05
2 | 0 | 0 | 0 | 0 | 374.7906 | 3.42114663 | 3.42151165 | -0.02112164 | 1 | 0.0273955502 | 7.2267947e-05
2 | 0 | 0 | 0 | 0 | 374.8906 | 3.42014647 | 3.4203372 | -0.02110202 | 1 | 0.0273934156 | 7.21760152e-05
2 | 0 | 0 | 0 | 0 | 374.9906 | 3.4191463 | 3.41943765 | -0.02115003 | 1 | 0.027391281 | 7.2321207e-05
2 | 0 | 0 | 0 | 0 | 375.0906 | 3.41814637 | 3.41824055 | -0.02114598 | 1 | 0.0273891427 | 7.22820332e-05
2 | 0 | 0 | 0 | 0 | 375.1906 | 3.41714597 | 3.417346 | -0.02108195 | 1 | 0.0273870099 | 7.20443131e-05
2 | 0 | 0 | 0 | 0 | 375.2906 | 3.41614556 | 3.41643357 | -0.0211242 | 1 | 0.0273848772 | 7.21694232e-05
2 | 0 | 0 | 1 | 0 | 375.3908 | 3.41514492 | 3.41532469 | -0.02114469 | 1 | 0.027382737 | 7.22159748e-05
2 | 0 | 0 | 1 | 0 | 375.4908 | 3.41414547 | 3.41426206 | -0.0211602 | 1 | 0.0273805987 | 7.22464683e-05
2 | 0 | 0 | 1 | 0 | 375.5908 | 3.41314507 | 3.41329622 | -0.02117976 | 1 | 0.0273784585 | 7.22927798e-05
2 | 0 | 0 | 1 | 0 | 375.6908 | 3.41214466 | 3.41234803 | -0.02122152 | 1 | 0.0273763146 | 7.24152196e-05
2 | 0 | 0 | 1 | 0 | 375.7908 | 3.41114473 | 3.41131139 | -0.02124303 | 1 | 0.0273741689 | 7.24665952e-05
2 | 0 | 0 | 1 | 0 | 375.8908 | 3.41014433 | 3.41036248 | -0.0212392 | 1 | 0.0273720231 | 7.24333877e-05
2 | 0 | 0 | 1 | 0 | 375.9908 | 3.4091444 | 3.40933037 | -0.02131936 | 1 | 0.0273698699 | 7.26847356e-05
2 | 0 | 0 | 1 | 0 | 376.0908 | 3.40814424 | 3.40843558 | -0.02130548 | 1 | 0.0273677167 | 7.26183425e-05
2 | 0 | 0 | 1 | 0 | 376.1908 | 3.40714359 | 3.40730119 | -0.0212737 | 1 | 0.0273655653 | 7.2485891e-05
2 | 0 | 0 | 1 | 0 | 376.2909 | 3.40614319 | 3.40628171 | -0.02136858 | 1 | 0.0273634084 | 7.27873994e-05
2 | 0 | 0 | 0 | 0 | 376.391 | 3.4051435 | 3.40535188 | -0.02130992 | 1 | 0.0273612496 | 7.25677892e-05
2 | 0 | 0 | 0 | 0 | 376.491 | 3.4041431 | 3.40428829 | -0.02128565 | 1 | 0.0273590982 | 7.24624915e-05
2 | 0 | 0 | 0 | 0 | 376.591 | 3.40314317 | 3.40332651 | -0.02134896 | 1 | 0.027356945 | 7.26574945e-05
2 | 0 | 0 | 0 | 0 | 376.691 | 3.40214276 | 3.40242314 | -0.02136342 | 1 | 0.0273547862 | 7.26874132e-05
2 | 0 | 0 | 0 | 0 | 376.791 | 3.40114284 | 3.40142226 | -0.02136723 | 1 | 0.0273526274 | 7.26789658e-05
2 | 0 | 0 | 0 | 0 | 376.891 | 3.40014267 | 3.40053177 | -0.02140359 | 1 | 0.0273504648 | 7.27835868e-05
2 | 0 | 0 | 0 | 0 | 376.991 | 3.39914227 | 3.39938331 | -0.02143703 | 1 | 0.0273483004 | 7.28726664e-05
2 | 0 | 0 | 0 | 0 | 377.091 | 3.39814186 | 3.39835978 | -0.02156394 | 1 | 0.0273461267 | 7.32820408e-05
2 | 0 | 0 | 0 | 0 | 377.191 | 3.3971417 | 3.39739394 | -0.02154666 | 1 | 0.0273439474 | 7.32024782e-05
2 | 0 | 0 | 0 | 0 | 377.2911 | 3.39614201 | 3.39612603 | -0.02157511 | 1 | 0.0273417663 | 7.32717817e-05
2 | 0 | 0 | 1 | 0 | 377.3912 | 3.3951416 | 3.39519095 | -0.02156669 | 1 | 0.0273395851 | 7.32230401e-05
2 | 0 | 0 | 1 | 0 | 377.4912 | 3.39414096 | 3.39429641 | -0.02155099 | 1 | 0.0273374058 | 7.31504624e-05
2 | 0 | 0 | 1 | 0 | 377.5912 | 3.39314079 | 3.39348674 | -0.02161308 | 1 | 0.0273352228 | 7.33437046e-05
2 | 0 | 0 | 1 | 0 | 377.6912 | 3.39214087 | 3.3923471 | -0.02156185 | 1 | 0.0273330417 | 7.31452819e-05
2 | 0 | 0 | 1 | 0 | 377.7912 | 3.3911407 | 3.39142609 | -0.02154545 | 1 | 0.0273308624 | 7.30698011e-05
2 | 0 | 0 | 1 | 0 | 377.8912 | 3.3901403 | 3.3901751 | -0.02164377 | 1 | 0.0273286812 | 7.33761626e-05
2 | 0 | 0 | 1 | 0 | 377.9912 | 3.38914013 | 3.38939643 | -0.02164773 | 1 | 0.0273264926 | 7.33727502e-05
2 | 0 | 0 | 1 | 0 | 378.0912 | 3.38813996 | 3.3882966 | -0.02163648 | 1 | 0.027324304 | 7.33108172e-05
2 | 0 | 0 | 1 | 0 | 378.1912 | 3.38714004 | 3.38730454 | -0.02169682 | 1 | 0.0273221154 | 7.34937494e-05
2 | 0 | 0 | 0 | 0 | 378.2914 | 3.38613868 | 3.38635159 | -0.0216826 | 1 | 0.0273199175 | 7.3424897e-05
2 | 0 | 0 | 0 | 0 | 378.3914 | 3.38513923 | 3.38530183 | -0.02169643 | 1 | 0.0273177251 | 7.34489586e-05
2 | 0 | 0 | 0 | 0 | 378.4914 | 3.3841393 | 3.38410044 | -0.02173987 | 1 | 0.0273155309 | 7.35698923e-05
2 | 0 | 0 | 0 | 0 | 378.5914 | 3.38313913 | 3.38330364 | -0.02176503 | 1 | 0.0273133311 | 7.36377187e-05
2 | 0 | 0 | 0 | 0 | 378.6914 | 3.38213873 | 3.38231993 | -0.02177594 | 1 | 0.0273111314 | 7.36531947e-05
2 | 0 | 0 | 0 | 0 | 378.7914 | 3.38113832 | 3.38128304 | -0.02179543 | 1 | 0.0273089297 | 7.36965085e-05
2 | 0 | 0 | 0 | 0 | 378.8914 | 3.3801384 | 3.38025522 | -0.02183656 | 1 | 0.0273067243 | 7.38131494e-05
2 | 0 | 0 | 0 | 0 | 378.9914 | 3.37913799 | 3.37942243 | -0.02178599 | 1 | 0.027304519 | 7.3624069e-05
2 | 0 | 0 | 0 | 0 | 379.0914 | 3.37813807 | 3.37836361 | -0.0217634 | 1 | 0.0273023192 | 7.3524694e-05
2 | 0 | 0 | 0 | 0 | 379.1915 | 3.37713695 | 3.37726212 | -0.02185973 | 1 | 0.0273001119 | 7.38260569e-05
2 | 0 | 0 | 0 | 0 | 379.2915 | 3.3761375 | 3.37630701 | -0.02184734 | 1 | 0.0272979029 | 7.37633309e-05
2 | 0 | 0 | 1 | 0 | 379.3916 | 3.37513733 | 3.37529254 | -0.02186278 | 1 | 0.0272956919 | 7.37932787e-05
2 | 0 | 0 | 1 | 0 | 379.4916 | 3.37413716 | 3.37429547 | -0.02195597 | 1 | 0.0272934791 | 7.40859323e-05
2 | 0 | 0 | 1 | 0 | 379.5916 | 3.37313676 | 3.37340569 | -0.02199032 | 1 | 0.0272912569 | 7.41822587e-05
2 | 0 | 0 | 1 | 0 | 379.6916 | 3.37213683 | 3.37235069 | -0.02204102 | 1 | 0.0272890311 | 7.43300552e-05
2 | 0 | 0 | 1 | 0 | 379.7916 | 3.37113643 | 3.37141156 | -0.02210465 | 1 | 0.0272868015 | 7.45238722e-05
2 | 0 | 0 | 1 | 0 | 379.8916 | 3.3701365 | 3.37037492 | -0.02208787 | 1 | 0.0272845682 | 7.44444114e-05
2 | 0 | 0 | 1 | 0 | 379.9916 | 3.36913633 | 3.36938238 | -0.02210697 | 1 | 0.0272823349 | 7.4486823e-05
2 | 0 | 0 | 1 | 0 | 380.0916 | 3.36813569 | 3.36820745 | -0.02214727 | 1 | 0.0272800997 | 7.45966099e-05
2 | 0 | 0 | 1 | 0 | 380.1917 | 3.36713552 | 3.36736155 | -0.02214617 | 1 | 0.0272778589 | 7.4574149e-05
2 | 0 | 0 | 0 | 0 | 380.2918 | 3.36613536 | 3.36628866 | -0.02208486 | 1 | 0.0272756238 | 7.43440105e-05
2 | 0 | 0 | 0 | 0 | 380.3918 | 3.36513567 | 3.36534095 | -0.02210927 | 1 | 0.0272733904 | 7.4405245e-05
2 | 0 | 0 | 0 | 0 | 380.4918 | 3.36413527 | 3.36431742 | -0.02217717 | 1 | 0.0272711534 | 7.46110236e-05
2 | 0 | 0 | 0 | 0 | 380.5918 | 3.36313462 | 3.36327171 | -0.02220746 | 1 | 0.0272689108 | 7.46897349e-05
2 | 0 | 0 | 0 | 0 | 380.6918 | 3.36213446 | 3.36231899 | -0.02221037 | 1 | 0.0272666663 | 7.46783408e-05
2 | 0 | 0 | 0 | 0 | 380.7918 | 3.36113453 | 3.36121082 | -0.02228668 | 1 | 0.0272644181 | 7.49102401e-05
2 | 0 | 0 | 0 | 0 | 380.8918 | 3.36013436 | 3.36034775 | -0.02230261 | 1 | 0.0272621661 | 7.49445244e-05
2 | 0 | 0 | 0 | 0 | 380.9918 | 3.35913396 | 3.35924864 | -0.02231686 | 1 | 0.0272599105 | 7.49678657e-05
2 | 0 | 0 | 0 | 0 | 381.0918 | 3.35813379 | 3.35825586 | -0.02241945 | 1 | 0.0272576511 | 7.52902561e-05
2 | 0 | 0 | 1 | 0 | 381.192 | 3.35713339 | 3.3572185 | -0.0223985 | 1 | 0.0272553824 | 7.51966509e-05
2 | 0 | 0 | 1 | 0 | 381.292 | 3.3561337 | 3.35638666 | -0.02241559 | 1 | 0.0272531193 | 7.52353735e-05
2 | 0 | 0 | 1 | 0 | 381.392 | 3.35513282 | 3.35531378 | -0.02248126 | 1 | 0.0272508506 | 7.54316716e-05
2 | 0 | 0 | 1 | 0 | 381.492 | 3.35413289 | 3.35430813 | -0.02248796 | 1 | 0.02724858 | 7.54315406e-05
2 | 0 | 0 | 1 | 0 | 381.592 | 3.35313296 | 3.35342717 | -0.02244377 | 1 | 0.0272463094 | 7.5263546e-05
2 | 0 | 0 | 1 | 0 | 381.692 | 3.3521328 | 3.35232782 | -0.0225217 | 1 | 0.0272440389 | 7.55001311e-05
2 | 0 | 0 | 1 | 0 | 381.792 | 3.35113239 | 3.35130835 | -0.02256615 | 1 | 0.027241759 | 7.56261361e-05
2 | 0 | 0 | 1 | 0 | 381.892 | 3.35013199 | 3.35035133 | -0.02258324 | 1 | 0.0272394791 | 7.56618028e-05
2 | 0 | 0 | 1 | 0 | 381.992 | 3.34913206 | 3.34935021 | -0.02262044 | 1 | 0.0272371955 | 7.57637827e-05
2 | 0 | 0 | 1 | 0 | 382.0921 | 3.34813046 | 3.34825015 | -0.02267758 | 1 | 0.0272349045 | 7.59302202e-05
2 | 0 | 0 | 1 | 0 | 382.1921 | 3.34713197 | 3.34738326 | -0.02277818 | 1 | 0.0272326078 | 7.62473064e-05
2 | 0 | 0 | 0 | 0 | 382.2922 | 3.34613156 | 3.34633255 | -0.02280198 | 1 | 0.0272303037 | 7.63030184e-05
2 | 0 | 0 | 0 | 0 | 382.3922 | 3.34513092 | 3.34527326 | -0.02288421 | 1 | 0.0272279941 | 7.65539298e-05
2 | 0 | 0 | 0 | 0 | 382.4922 | 3.34413099 | 3.3442452 | -0.02287016 | 1 | 0.0272256844 | 7.64834258e-05
2 | 0 | 0 | 0 | 0 | 382.5922 | 3.34313083 | 3.3432703 | -0.02286488 | 1 | 0.0272233728 | 7.64434881e-05
2 | 0 | 0 | 0 | 0 | 382.6922 | 3.3421309 | 3.34234476 | -0.02297122 | 1 | 0.0272210594 | 7.6777731e-05
2 | 0 | 0 | 0 | 0 | 382.7922 | 3.3411305 | 3.34133863 | -0.02292805 | 1 | 0.0272187423 | 7.6610384e-05
2 | 0 | 0 | 0 | 0 | 382.8922 | 3.34012985 | 3.34039092 | -0.02291386 | 1 | 0.027216427 | 7.65412406e-05
2 | 0 | 0 | 0 | 0 | 382.9922 | 3.33913016 | 3.33930945 | -0.02299357 | 1 | 0.0272141099 | 7.67826496e-05
2 | 0 | 0 | 0 | 0 | 383.0922 | 3.33813 | 3.33837104 | -0.02300494 | 1 | 0.0272117872 | 7.67990205e-05
2 | 0 | 0 | 1 | 0 | 383.1924 | 3.33712912 | 3.3373208 | -0.02303107 | 1 | 0.027209457 | 7.68620521e-05
2 | 0 | 0 | 1 | 0 | 383.2924 | 3.33612919 | 3.33643007 | -0.02309882 | 1 | 0.0272071287 | 7.70675833e-05
2 | 0 | 0 | 1 | 0 | 383.3924 | 3.33512902 | 3.3352375 | -0.0231619 | 1 | 0.0272047929 | 7.725045e-05
2 | 0 | 0 | 1 | 0 | 383.4924 | 3.33412933 | 3.33436966 | -0.02318826 | 1 | 0.0272024535 | 7.73182255e-05
2 | 0 | 0 | 1 | 0 | 383.5924 | 3.33312893 | 3.33330989 | -0.02322456 | 1 | 0.0272001103 | 7.74146465e-05
2 | 0 | 0 | 1 | 0 | 383.6924 | 3.33212805 | 3.33232641 | -0.02330872 | 1 | 0.0271977596 | 7.76722445e-05
2 | 0 | 0 | 1 | 0 | 383.7924 | 3.33112812 | 3.33127189 | -0.02332239 | 1 | 0.0271954071 | 7.76932065e-05
2 | 0 | 0 | 1 | 0 | 383.8924 | 3.33012819 | 3.33018565 | -0.02333763 | 1 | 0.0271930508 | 7.7718636e-05
2 | 0 | 0 | 1 | 0 | 383.9924 | 3.32912779 | 3.32942057 | -0.02342248 | 1 | 0.027190689 | 7.79832844e-05
2 | 0 | 0 | 1 | 0 | 384.0925 | 3.32812738 | 3.32825851 | -0.0233968 | 1 | 0.0271883234 | 7.78706017e-05
2 | 0 | 0 | 0 | 0 | 384.1926 | 3.32712722 | 3.32717705 | -0.02337493 | 1 | 0.0271859597 | 7.77725363e-05
2 | 0 | 0 | 0 | 0 | 384.2926 | 3.32612729 | 3.32625604 | -0.02350607 | 1 | 0.0271835942 | 7.81872222e-05
2 | 0 | 0 | 0 | 0 | 384.3926 | 3.32512736 | 3.32528114 | -0.02351492 | 1 | 0.0271812193 | 7.81937197e-05
2 | 0 | 0 | 0 | 0 | 384.4926 | 3.32412648 | 3.32431984 | -0.02353678 | 1 | 0.0271788426 | 7.82437928e-05
2 | 0 | 0 | 0 | 0 | 384.5926 | 3.32312655 | 3.32333183 | -0.02361377 | 1 | 0.0271764621 | 7.84763979e-05
2 | 0 | 0 | 0 | 0 | 384.6926 | 3.32212615 | 3.3222239 | -0.02364494 | 1 | 0.0271740761 | 7.85537777e-05
2 | 0 | 0 | 0 | 0 | 384.7926 | 3.32112646 | 3.32131147 | -0.0234976 | 1 | 0.0271716975 | 7.80428672e-05
2 | 0 | 0 | 0 | 0 | 384.8926 | 3.32012606 | 3.32030988 | -0.02362367 | 1 | 0.0271693189 | 7.84379081e-05
2 | 0 | 0 | 0 | 0 | 384.9927 | 3.3191247 | 3.31937456 | -0.0237027 | 1 | 0.0271669254 | 7.86781384e-05
2 | 0 | 0 | 0 | 0 | 385.0927 | 3.31812596 | 3.31848121 | -0.02374831 | 1 | 0.02716453 | 7.88083198e-05
2 | 0 | 0 | 1 | 0 | 385.1928 | 3.31712532 | 3.31742167 | -0.02379631 | 1 | 0.0271621272 | 7.89423793e-05
2 | 0 | 0 | 1 | 0 | 385.2928 | 3.31612539 | 3.31636238 | -0.02388381 | 1 | 0.0271597188 | 7.92073697e-05
2 | 0 | 0 | 1 | 0 | 385.3928 | 3.31512523 | 3.31541896 | -0.02386941 | 1 | 0.0271573085 | 7.91370767e-05
2 | 0 | 0 | 1 | 0 | 385.4928 | 3.31412458 | 3.31445313 | -0.02388693 | 1 | 0.0271548964 | 7.91720959e-05
2 | 0 | 0 | 1 | 0 | 385.5928 | 3.31312466 | 3.31336737 | -0.02400781 | 1 | 0.0271524768 | 7.95467058e-05
2 | 0 | 0 | 1 | 0 | 385.6928 | 3.31212449 | 3.3123877 | -0.02403242 | 1 | 0.0271500517 | 7.96047025e-05
2 | 0 | 0 | 1 | 0 | 385.7928 | 3.31112409 | 3.31134629 | -0.02406192 | 1 | 0.0271476228 | 7.96773529e-05
2 | 0 | 0 | 1 | 0 | 385.8928 | 3.31012368 | 3.31040764 | -0.02420309 | 1 | 0.0271451883 | 8.01220958e-05
2 | 0 | 0 | 1 | 0 | 385.9928 | 3.30912375 | 3.30933046 | -0.0242115 | 1 | 0.0271427426 | 8.01238566e-05
2 | 0 | 0 | 0 | 0 | 386.093 | 3.30812335 | 3.30821276 | -0.02422604 | 1 | 0.0271402933 | 8.0144906e-05
2 | 0 | 0 | 0 | 0 | 386.193 | 3.30712366 | 3.3073988 | -0.02431482 | 1 | 0.027137842 | 8.04188167e-05
2 | 0 | 0 | 0 | 0 | 386.293 | 3.30612302 | 3.30638433 | -0.0243284 | 1 | 0.0271353871 | 8.04390511e-05
2 | 0 | 0 | 0 | 0 | 386.393 | 3.30512285 | 3.30533433 | -0.02436639 | 1 | 0.0271329284 | 8.05390519e-05
2 | 0 | 0 | 0 | 0 | 386.493 | 3.30412269 | 3.30437732 | -0.02444924 | 1 | 0.0271304641 | 8.07895049e-05
2 | 0 | 0 | 0 | 0 | 386.593 | 3.303123 | 3.30347776 | -0.02448237 | 1 | 0.0271279924 | 8.08769764e-05
2 | 0 | 0 | 0 | 0 | 386.693 | 3.30212212 | 3.30244112 | -0.02444626 | 1 | 0.0271255225 | 8.07323377e-05
2 | 0 | 0 | 0 | 0 | 386.793 | 3.30112171 | 3.30137777 | -0.02451986 | 1 | 0.0271230508 | 8.09493067e-05
2 | 0 | 0 | 0 | 0 | 386.893 | 3.30012178 | 3.30026889 | -0.02460711 | 1 | 0.0271205697 | 8.1210077e-05
2 | 0 | 0 | 0 | 0 | 386.9931 | 3.29912162 | 3.29942346 | -0.02461788 | 1 | 0.0271180831 | 8.12248036e-05
2 | 0 | 0 | 1 | 0 | 387.0932 | 3.29812145 | 3.29838157 | -0.02464077 | 1 | 0.0271155946 | 8.12746512e-05
2 | 0 | 0 | 1 | 0 | 387.1932 | 3.29712105 | 3.29747391 | -0.02477133 | 1 | 0.0271130987 | 8.16828106e-05
2 | 0 | 0 | 1 | 0 | 387.2932 | 3.29612088 | 3.29645467 | -0.02485562 | 1 | 0.0271105934 | 8.19354245e-05
2 | 0 | 0 | 1 | 0 | 387.3932 | 3.29512095 | 3.29542685 | -0.02490313 | 1 | 0.0271080825 | 8.20664354e-05
2 | 0 | 0 | 1 | 0 | 387.4932 | 3.29412103 | 3.29431868 | -0.02495952 | 1 | 0.0271055661 | 8.22246147e-05
2 | 0 | 0 | 1 | 0 | 387.5932 | 3.29312015 | 3.2933526 | -0.02495976 | 1 | 0.027103046 | 8.22013026e-05
2 | 0 | 0 | 1 | 0 | 387.6932 | 3.29212022 | 3.29234695 | -0.02497822 | 1 | 0.0271005258 | 8.22369693e-05
2 | 0 | 0 | 1 | 0 | 387.7932 | 3.29111981 | 3.29129696 | -0.02505944 | 1 | 0.0270980019 | 8.24780655e-05
2 | 0 | 0 | 1 | 0 | 387.8933 | 3.29011917 | 3.29029465 | -0.02507673 | 1 | 0.0270954687 | 8.25098468e-05
2 | 0 | 0 | 1 | 0 | 387.9933 | 3.28911996 | 3.28938317 | -0.02502538 | 1 | 0.0270929411 | 8.23180599e-05
2 | 0 | 0 | 0 | 0 | 388.0934 | 3.28811932 | 3.28843927 | -0.0250897 | 1 | 0.0270904098 | 8.25059687e-05
2 | 0 | 0 | 0 | 0 | 388.1934 | 3.28711939 | 3.28744721 | -0.02515177 | 1 | 0.0270878747 | 8.26851174e-05
2 | 0 | 0 | 0 | 0 | 388.2934 | 3.28611898 | 3.28631663 | -0.02519772 | 1 | 0.0270853341 | 8.28076809e-05
2 | 0 | 0 | 0 | 0 | 388.3934 | 3.28511906 | 3.2853775 | -0.02524847 | 1 | 0.0270827878 | 8.29507408e-05
2 | 0 | 0 | 0 | 0 | 388.4934 | 3.28411865 | 3.28433156 | -0.02532026 | 1 | 0.027080236 | 8.31601137e-05
2 | 0 | 0 | 0 | 0 | 388.5934 | 3.28311825 | 3.28318787 | -0.02534739 | 1 | 0.0270776805 | 8.32202568e-05
2 | 0 | 0 | 0 | 0 | 388.6934 | 3.28211832 | 3.28226662 | -0.02539663 | 1 | 0.0270751193 | 8.33585218e-05
2 | 0 | 0 | 0 | 0 | 388.7934 | 3.28111815 | 3.28117609 | -0.02551098 | 1 | 0.0270725489 | 8.37060143e-05
2 | 0 | 0 | 0 | 0 | 388.8934 | 3.28011823 | 3.28031278 | -0.02550861 | 1 | 0.0270699747 | 8.36762338e-05
2 | 0 | 0 | 1 | 0 | 388.9936 | 3.27911711 | 3.27938628 | -0.02549502 | 1 | 0.0270673949 | 8.36080289e-05
2 | 0 | 0 | 1 | 0 | 389.0936 | 3.27811718 | 3.27825642 | -0.0256029 | 1 | 0.027064817 | 8.39328641e-05
2 | 0 | 0 | 1 | 0 | 389.1936 | 3.27711749 | 3.2773664 | -0.02557936 | 1 | 0.0270622335 | 8.38329361e-05
2 | 0 | 0 | 1 | 0 | 389.2936 | 3.27611732 | 3.27635598 | -0.0255648 | 1 | 0.0270596519 | 8.37593834e-05
2 | 0 | 0 | 1 | 0 | 389.3936 | 3.27511668 | 3.27528811 | -0.02567124 | 1 | 0.0270570666 | 8.40806897e-05
2 | 0 | 0 | 1 | 0 | 389.4936 | 3.27411628 | 3.27440238 | -0.0256868 | 1 | 0.0270544738 | 8.41089059e-05
2 | 0 | 0 | 1 | 0 | 389.5936 | 3.27311635 | 3.27343225 | -0.0257385 | 1 | 0.0270518791 | 8.42532536e-05
2 | 0 | 0 | 1 | 0 | 389.6936 | 3.27211618 | 3.27237773 | -0.02578539 | 1 | 0.0270492788 | 8.43795497e-05
2 | 0 | 0 | 1 | 0 | 389.7936 | 3.27111578 | 3.2713182 | -0.02583868 | 1 | 0.0270466749 | 8.45265386e-05
2 | 0 | 0 | 1 | 0 | 389.8937 | 3.2701149 | 3.27024937 | -0.02594173 | 1 | 0.0270440597 | 8.48359341e-05
2 | 0 | 0 | 1 | 0 | 389.9937 | 3.26911616 | 3.26928878 | -0.02594824 | 1 | 0.0270414408 | 8.48323034e-05
2 | 0 | 0 | 0 | 0 | 390.0938 | 3.26811552 | 3.268363 | -0.02600489 | 1 | 0.0270388164 | 8.49934368e-05
2 | 0 | 0 | 0 | 0 | 390.1938 | 3.26711512 | 3.26738358 | -0.02602817 | 1 | 0.0270361919 | 8.50440047e-05
2 | 0 | 0 | 0 | 0 | 390.2938 | 3.26611471 | 3.26639581 | -0.02604101 | 1 | 0.0270335656 | 8.50602519e-05
2 | 0 | 0 | 0 | 0 | 390.3938 | 3.26511455 | 3.26531434 | -0.02614104 | 1 | 0.0270309318 | 8.53587189e-05
2 | 0 | 0 | 0 | 0 | 390.4938 | 3.26411462 | 3.26439738 | -0.02609411 | 1 | 0.0270282961 | 8.51815348e-05
2 | 0 | 0 | 0 | 0 | 390.5938 | 3.26311421 | 3.26323152 | -0.02610051 | 1 | 0.0270256642 | 8.51720033e-05
2 | 0 | 0 | 0 | 0 | 390.6938 | 3.26211381 | 3.26231909 | -0.02621055 | 1 | 0.0270230249 | 8.55071703e-05
2 | 0 | 0 | 0 | 0 | 390.7938 | 3.26111388 | 3.26121974 | -0.02621657 | 1 | 0.0270203799 | 8.54979808e-05
2 | 0 | 0 | 0 | 0 | 390.8939 | 3.26011348 | 3.26034284 | -0.02623959 | 1 | 0.0270177312 | 8.55500621e-05
2 | 0 | 0 | 1 | 0 | 390.994 | 3.25911355 | 3.25925708 | -0.02632054 | 1 | 0.027015077 | 8.57853956e-05
2 | 0 | 0 | 1 | 0 | 391.094 | 3.25811338 | 3.25838923 | -0.02633782 | 1 | 0.0270124208 | 8.58188723e-05
2 | 0 | 0 | 1 | 0 | 391.194 | 3.25711298 | 3.25728106 | -0.0263836 | 1 | 0.0270097591 | 8.59387874e-05
2 | 0 | 0 | 1 | 0 | 391.294 | 3.25611281 | 3.25643086 | -0.02642087 | 1 | 0.0270070955 | 8.60377331e-05
2 | 0 | 0 | 1 | 0 | 391.394 | 3.25511265 | 3.2553494 | -0.02643894 | 1 | 0.0270044282 | 8.60679866e-05
2 | 0 | 0 | 1 | 0 | 391.494 | 3.25411272 | 3.25440168 | -0.02647763 | 1 | 0.027001759 | 8.61688459e-05
2 | 0 | 0 | 1 | 0 | 391.594 | 3.25311232 | 3.25338674 | -0.02650858 | 1 | 0.0269990861 | 8.62426605e-05
2 | 0 | 0 | 1 | 0 | 391.694 | 3.25211191 | 3.25232339 | -0.02655364 | 1 | 0.0269964095 | 8.6361033e-05
2 | 0 | 0 | 1 | 0 | 391.794 | 3.25111198 | 3.25126028 | -0.02652311 | 1 | 0.026993731 | 8.62335364e-05
2 | 0 | 0 | 0 | 0 | 391.8942 | 3.2501111 | 3.25032949 | -0.02651502 | 1 | 0.0269910507 | 8.61825611e-05
2 | 0 | 0 | 0 | 0 | 391.9942 | 3.24911141 | 3.24939036 | -0.02662315 | 1 | 0.0269883685 | 8.65089969e-05
2 | 0 | 0 | 0 | 0 | 392.0942 | 3.24811101 | 3.24833989 | -0.02663764 | 1 | 0.0269856825 | 8.65281181e-05
2 | 0 | 0 | 0 | 0 | 392.1942 | 3.24711084 | 3.24736071 | -0.02664608 | 1 | 0.0269829948 | 8.65294423e-05
2 | 0 | 0 | 0 | 0 | 392.2942 | 3.24611115 | 3.24645281 | -0.02676974 | 1 | 0.0269803014 | 8.69066935e-05
2 | 0 | 0 | 0 | 0 | 392.3942 | 3.24511075 | 3.24520659 | -0.026803 | 1 | 0.0269775987 | 8.69812866e-05
2 | 0 | 0 | 0 | 0 | 392.4942 | 3.24410987 | 3.24434781 | -0.02689317 | 1 | 0.0269748885 | 8.72508099e-05
2 | 0 | 0 | 0 | 0 | 392.5942 | 3.24310994 | 3.24334168 | -0.0269372 | 1 | 0.0269721746 | 8.73665485e-05
2 | 0 | 0 | 0 | 0 | 392.6942 | 3.24211001 | 3.2422781 | -0.02692652 | 1 | 0.026969457 | 8.73032841e-05
2 | 0 | 0 | 0 | 0 | 392.7943 | 3.24110913 | 3.2411871 | -0.0269484 | 1 | 0.0269667376 | 8.73448153e-05
2 | 0 | 0 | 0 | 0 | 392.8943 | 3.24010992 | 3.24025798 | -0.02698983 | 1 | 0.0269640181 | 8.74540201e-05
2 | 0 | 0 | 1 | 0 | 392.9944 | 3.23910904 | 3.23928332 | -0.02699795 | 1 | 0.0269612912 | 8.74540056e-05
2 | 0 | 0 | 1 | 0 | 393.0944 | 3.23810911 | 3.23825049 | -0.02695182 | 1 | 0.0269585717 | 8.72767414e-05
2 | 0 | 0 | 1 | 0 | 393.1944 | 3.23710918 | 3.23738694 | -0.02699598 | 1 | 0.0269558504 | 8.73964236e-05
2 | 0 | 0 | 1 | 0 | 393.2944 | 3.2361083 | 3.23640299 | -0.02705838 | 1 | 0.0269531254 | 8.75718251e-05
2 | 0 | 0 | 1 | 0 | 393.3944 | 3.23510838 | 3.23525977 | -0.02708682 | 1 | 0.0269503947 | 8.76328922e-05
2 | 0 | 0 | 1 | 0 | 393.4944 | 3.23410821 | 3.2344451 | -0.02708591 | 1 | 0.0269476622 | 8.76078775e-05
2 | 0 | 0 | 1 | 0 | 393.5944 | 3.23310828 | 3.23343039 | -0.02718839 | 1 | 0.0269449241 | 8.79117579e-05
2 | 0 | 0 | 1 | 0 | 393.6944 | 3.23210788 | 3.23236656 | -0.02720877 | 1 | 0.0269421823 | 8.79487125e-05
2 | 0 | 0 | 1 | 0 | 393.7944 | 3.23110819 | 3.23129535 | -0.0272036 | 1 | 0.0269394387 | 8.79028594e-05
2 | 0 | 0 | 0 | 0 | 393.8946 | 3.23010755 | 3.23023438 | -0.02730089 | 1 | 0.0269366857 | 8.81882734e-05
2 | 0 | 0 | 0 | 0 | 393.9946 | 3.22910714 | 3.22940278 | -0.02727355 | 1 | 0.0269339327 | 8.80772641e-05
2 | 0 | 0 | 0 | 0 | 394.0946 | 3.22810721 | 3.22847247 | -0.02729351 | 1 | 0.0269311816 | 8.8116336e-05
2 | 0 | 0 | 0 | 0 | 394.1946 | 3.22710705 | 3.22741342 | -0.02738439 | 1 | 0.0269284248 | 8.83807515e-05
2 | 0 | 0 | 0 | 0 | 394.2946 | 3.22610641 | 3.22633648 | -0.02737103 | 1 | 0.0269256644 | 8.83081593e-05
2 | 0 | 0 | 0 | 0 | 394.3946 | 3.22510648 | 3.22532582 | -0.02730945 | 1 | 0.0269229077 | 8.8081877e-05
2 | 0 | 0 | 0 | 0 | 394.4946 | 3.22410631 | 3.22428489 | -0.02737971 | 1 | 0.0269201491 | 8.82799941e-05
2 | 0 | 0 | 0 | 0 | 394.5946 | 3.22310638 | 3.22330093 | -0.02742519 | 1 | 0.0269173849 | 8.83996545e-05
2 | 0 | 0 | 0 | 0 | 394.6946 | 3.22210598 | 3.22238851 | -0.0274553 | 1 | 0.0269146189 | 8.84716355e-05
2 | 0 | 0 | 0 | 0 | 394.7947 | 3.22110558 | 3.22128916 | -0.02746625 | 1 | 0.0269118454 | 8.84767287e-05
2 | 0 | 0 | 1 | 0 | 394.8948 | 3.22010565 | 3.22036338 | -0.02752626 | 1 | 0.0269090682 | 8.86445632e-05
2 | 0 | 0 | 1 | 0 | 394.9948 | 3.21910548 | 3.21923304 | -0.02756821 | 1 | 0.026906291 | 8.87484857e-05
2 | 0 | 0 | 1 | 0 | 395.0948 | 3.21810484 | 3.21825409 | -0.02757205 | 1 | 0.0269035101 | 8.87338683e-05
2 | 0 | 0 | 1 | 0 | 395.1948 | 3.21710467 | 3.2172482 | -0.02764877 | 1 | 0.0269007236 | 8.8952962e-05
2 | 0 | 0 | 1 | 0 | 395.2948 | 3.21610451 | 3.21636271 | -0.02763985 | 1 | 0.0268979371 | 8.88997674e-05
2 | 0 | 0 | 1 | 0 | 395.3948 | 3.21510482 | 3.21534324 | -0.02762213 | 1 | 0.0268951505 | 8.88146315e-05
2 | 0 | 0 | 1 | 0 | 395.4948 | 3.21410441 | 3.21426654 | -0.027725 | 1 | 0.0268923603 | 8.91155287e-05
2 | 0 | 0 | 1 | 0 | 395.5948 | 3.21310353 | 3.21319842 | -0.02767909 | 1 | 0.0268895663 | 8.89384246e-05
2 | 0 | 0 | 1 | 0 | 395.6949 | 3.21210337 | 3.2123878 | -0.02764269 | 1 | 0.0268867742 | 8.87990391e-05
2 | 0 | 0 | 1 | 0 | 395.7949 | 3.21110439 | 3.21125817 | -0.02772478 | 1 | 0.0268839821 | 8.90314332e-05
2 | 0 | 0 | 0 | 0 | 395.895 | 3.21010351 | 3.21030068 | -0.02773184 | 1 | 0.0268811826 | 8.90275332e-05
2 | 0 | 0 | 0 | 0 | 395.995 | 3.20910311 | 3.20931268 | -0.02776047 | 1 | 0.0268783849 | 8.90920128e-05
2 | 0 | 0 | 0 | 0 | 396.095 | 3.2081027 | 3.20825338 | -0.02783506 | 1 | 0.0268755816 | 8.93019169e-05
2 | 0 | 0 | 0 | 0 | 396.195 | 3.20710278 | 3.20726538 | -0.02785036 | 1 | 0.0268727727 | 8.93234828e-05
2 | 0 | 0 | 0 | 0 | 396.295 | 3.20610285 | 3.20633554 | -0.02789614 | 1 | 0.026869962 | 8.94443947e-05
2 | 0 | 0 | 0 | 0 | 396.395 | 3.20510197 | 3.20536494 | -0.02790809 | 1 | 0.0268671494 | 8.94556069e-05
2 | 0 | 0 | 0 | 0 | 396.495 | 3.20410204 | 3.2042613 | -0.02794717 | 1 | 0.0268643331 | 8.95500416e-05
2 | 0 | 0 | 0 | 0 | 396.595 | 3.20310187 | 3.20317078 | -0.02793576 | 1 | 0.0268615149 | 8.94830155e-05
2 | 0 | 0 | 0 | 0 | 396.695 | 3.20210266 | 3.20227742 | -0.02794293 | 1 | 0.0268586986 | 8.9481e-05
2 | 0 | 0 | 1 | 0 | 396.7952 | 3.20110154 | 3.20141745 | -0.0280303 | 1 | 0.0268558692 | 8.97366917e-05
2 | 0 | 0 | 1 | 0 | 396.8952 | 3.20010114 | 3.20022464 | -0.02797074 | 1 | 0.0268530473 | 8.9512665e-05
2 | 0 | 0 | 1 | 0 | 396.9952 | 3.19910121 | 3.19928074 | -0.02798209 | 1 | 0.0268502273 | 8.9522553e-05
2 | 0 | 0 | 1 | 0 | 397.0952 | 3.19810081 | 3.19832826 | -0.0280693 | 1 | 0.0268474016 | 8.97748469e-05
2 | 0 | 0 | 1 | 0 | 397.1952 | 3.19710088 | 3.19737625 | -0.02807808 | 1 | 0.0268445704 | 8.97761856e-05
2 | 0 | 0 | 1 | 0 | 397.2952 | 3.19610071 | 3.19639254 | -0.02807323 | 1 | 0.0268417392 | 8.97330538e-05
2 | 0 | 0 | 1 | 0 | 397.3952 | 3.19510007 | 3.19521785 | -0.02813186 | 1 | 0.0268389061 | 8.9887435e-05
2 | 0 | 0 | 1 | 0 | 397.4952 | 3.19410014 | 3.19444346 | -0.02814658 | 1 | 0.0268360674 | 8.99126462e-05
2 | 0 | 0 | 1 | 0 | 397.5952 | 3.19309998 | 3.19329977 | -0.02827954 | 1 | 0.0268332232 | 9.03050386e-05
2 | 0 | 0 | 1 | 0 | 397.6953 | 3.19209981 | 3.19217777 | -0.02829692 | 1 | 0.0268303677 | 9.03287873e-05
2 | 0 | 0 | 0 | 0 | 397.7954 | 3.19109964 | 3.19129229 | -0.02828368 | 1 | 0.0268275123 | 9.02614993e-05
2 | 0 | 0 | 0 | 0 | 397.8954 | 3.190099 | 3.19023299 | -0.0282801 | 1 | 0.0268246606 | 9.02201136e-05
2 | 0 | 0 | 0 | 0 | 397.9954 | 3.18909931 | 3.18913794 | -0.0283081 | 1 | 0.026821807 | 9.0278445e-05
2 | 0 | 0 | 0 | 0 | 398.0954 | 3.18809915 | 3.18834162 | -0.02833691 | 1 | 0.0268189516 | 9.03477412e-05
2 | 0 | 0 | 0 | 0 | 398.1954 | 3.1870985 | 3.18734455 | -0.02828644 | 1 | 0.0268160962 | 9.01586463e-05
2 | 0 | 0 | 0 | 0 | 398.2954 | 3.18609834 | 3.18629909 | -0.02827363 | 1 | 0.0268132463 | 9.00882515e-05
2 | 0 | 0 | 0 | 0 | 398.3954 | 3.18509817 | 3.18524837 | -0.02838152 | 1 | 0.026810389 | 9.04021799e-05
2 | 0 | 0 | 0 | 0 | 398.4954 | 3.18409848 | 3.18425131 | -0.02837282 | 1 | 0.026807528 | 9.03461769e-05
2 | 0 | 0 | 0 | 0 | 398.5954 | 3.18309808 | 3.18332148 | -0.02835667 | 1 | 0.0268046688 | 9.02683969e-05
2 | 0 | 0 | 0 | 0 | 398.6955 | 3.18209767 | 3.18226218 | -0.028447 | 1 | 0.0268018022 | 9.05258203e-05
2 | 0 | 0 | 1 | 0 | 398.7956 | 3.18109727 | 3.18126512 | -0.02843551 | 1 | 0.0267989319 | 9.04608823e-05
2 | 0 | 0 | 1 | 0 | 398.8956 | 3.18009734 | 3.18028593 | -0.02843713 | 1 | 0.0267960634 | 9.04382032e-05
2 | 0 | 0 | 1 | 0 | 398.9956 | 3.17909694 | 3.17935109 | -0.02851732 | 1 | 0.0267931931 | 9.06665591e-05
2 | 0 | 0 | 1 | 0 | 399.0956 | 3.17809653 | 3.17814541 | -0.02850437 | 1 | 0.026790319 | 9.0591042e-05
2 | 0 | 0 | 1 | 0 | 399.1956 | 3.17709637 | 3.17727733 | -0.02851745 | 1 | 0.0267874449 | 9.06078494e-05
2 | 0 | 0 | 1 | 0 | 399.2956 | 3.17609644 | 3.17630744 | -0.02855126 | 1 | 0.0267845672 | 9.06875939e-05
2 | 0 | 0 | 1 | 0 | 399.3956 | 3.17509651 | 3.17530107 | -0.02856141 | 1 | 0.0267816875 | 9.06910718e-05
2 | 0 | 0 | 1 | 0 | 399.4956 | 3.17409563 | 3.17422891 | -0.02850378 | 1 | 0.0267788116 | 9.0477537e-05
2 | 0 | 0 | 1 | 0 | 399.5956 | 3.17309642 | 3.17333484 | -0.02853491 | 1 | 0.0267759357 | 9.05508132e-05
2 | 0 | 0 | 0 | 0 | 399.6958 | 3.1720953 | 3.17231512 | -0.02858159 | 1 | 0.0267730504 | 9.06697969e-05
2 | 0 | 0 | 0 | 0 | 399.7958 | 3.17109561 | 3.17143846 | -0.02859141 | 1 | 0.0267701689 | 9.06759014e-05
2 | 0 | 0 | 0 | 0 | 399.8958 | 3.17009521 | 3.17025876 | -0.02859884 | 1 | 0.0267672855 | 9.06657151e-05
2 | 0 | 0 | 0 | 0 | 399.9958 | 3.1690948 | 3.16932011 | -0.02868673 | 1 | 0.0267643966 | 9.09174341e-05
2 | 0 | 0 | 0 | 0 | 400.0958 | 3.16809487 | 3.16833186 | -0.02871609 | 1 | 0.0267615039 | 9.09821101e-05
2 | 0 | 0 | 0 | 0 | 400.1958 | 3.16709447 | 3.16734362 | -0.02873392 | 1 | 0.0267586075 | 9.10102099e-05
2 | 0 | 0 | 0 | 0 | 400.2958 | 3.16609454 | 3.16627979 | -0.0287975 | 1 | 0.0267557092 | 9.11809548e-05
2 | 0 | 0 | 0 | 0 | 400.3958 | 3.16509438 | 3.16528749 | -0.02878202 | 1 | 0.0267528072 | 9.1103364e-05
2 | 0 | 0 | 0 | 0 | 400.4958 | 3.16409373 | 3.16426396 | -0.02878184 | 1 | 0.0267499052 | 9.10733434e-05
2 | 0 | 0 | 0 | 0 | 400.5959 | 3.16309357 | 3.1630795 | -0.02882305 | 1 | 0.0267469995 | 9.11696043e-05
2 | 0 | 0 | 1 | 0 | 400.696 | 3.16209364 | 3.16230559 | -0.02879333 | 1 | 0.0267440937 | 9.10533054e-05
2 | 0 | 0 | 1 | 0 | 400.796 | 3.16109324 | 3.16131783 | -0.02875312 | 1 | 0.0267411936 | 9.08977527e-05
2 | 0 | 0 | 1 | 0 | 400.896 | 3.16009283 | 3.16032958 | -0.02881129 | 1 | 0.0267382935 | 9.10531817e-05
2 | 0 | 0 | 1 | 0 | 400.996 | 3.15909266 | 3.15923023 | -0.02883705 | 1 | 0.0267353877 | 9.11028837e-05
2 | 0 | 0 | 1 | 0 | 401.096 | 3.15809298 | 3.15825152 | -0.02884599 | 1 | 0.0267324802 | 9.11029056e-05
2 | 0 | 0 | 1 | 0 | 401.196 | 3.15709281 | 3.15730762 | -0.02887439 | 1 | 0.0267295707 | 9.11653187e-05
2 | 0 | 0 | 1 | 0 | 401.296 | 3.15609217 | 3.15636826 | -0.02891615 | 1 | 0.0267266594 | 9.12700125e-05
2 | 0 | 0 | 1 | 0 | 401.396 | 3.155092 | 3.15535855 | -0.02891801 | 1 | 0.0267237443 | 9.12466858e-05
2 | 0 | 0 | 1 | 0 | 401.496 | 3.15409184 | 3.15421033 | -0.02890546 | 1 | 0.0267208312 | 9.11738825e-05
2 | 0 | 0 | 1 | 0 | 401.5961 | 3.15309191 | 3.15309739 | -0.02897784 | 1 | 0.0267179105 | 9.13699478e-05
2 | 0 | 0 | 0 | 0 | 401.6962 | 3.15209174 | 3.15242124 | -0.02894579 | 1 | 0.0267149899 | 9.12493124e-05
2 | 0 | 0 | 0 | 0 | 401.7962 | 3.15109086 | 3.15130854 | -0.02894185 | 1 | 0.026712073 | 9.12047108e-05
2 | 0 | 0 | 0 | 0 | 401.8962 | 3.15009093 | 3.15019989 | -0.02901635 | 1 | 0.0267091542 | 9.14073025e-05
2 | 0 | 0 | 0 | 0 | 401.9962 | 3.14909101 | 3.14928794 | -0.02898285 | 1 | 0.0267062318 | 9.12753458e-05
2 | 0 | 0 | 0 | 0 | 402.0962 | 3.1480906 | 3.14823294 | -0.02894481 | 1 | 0.026703313 | 9.11250099e-05
2 | 0 | 0 | 0 | 0 | 402.1962 | 3.1470902 | 3.14747238 | -0.02901688 | 1 | 0.0267003924 | 9.13298354e-05
2 | 0 | 0 | 0 | 0 | 402.2962 | 3.14609003 | 3.14643049 | -0.02901349 | 1 | 0.026697468 | 9.12889227e-05
2 | 0 | 0 | 0 | 0 | 402.3962 | 3.1450901 | 3.1452024 | -0.02904461 | 1 | 0.0266945418 | 9.13511612e-05
2 | 0 | 0 | 0 | 0 | 402.4962 | 3.14409018 | 3.14425397 | -0.02908767 | 1 | 0.0266916137 | 9.14590128e-05
2 | 0 | 0 | 0 | 0 | 402.5963 | 3.14309001 | 3.14347124 | -0.02910023 | 1 | 0.0266886782 | 9.14757475e-05
2 | 0 | 0 | 1 | 0 | 402.6964 | 3.14208937 | 3.14223361 | -0.02922237 | 1 | 0.0266857371 | 9.18235091e-05
2 | 0 | 0 | 1 | 0 | 402.7964 | 3.14108896 | 3.14126348 | -0.02920801 | 1 | 0.0266827922 | 9.17500656e-05
2 | 0 | 0 | 1 | 0 | 402.8964 | 3.14008904 | 3.14020872 | -0.0292242 | 1 | 0.0266798474 | 9.17700891e-05
2 | 0 | 0 | 1 | 0 | 402.9964 | 3.13908887 | 3.13920736 | -0.02920871 | 1 | 0.0266769025 | 9.16922145e-05
2 | 0 | 0 | 1 | 0 | 403.0964 | 3.13808846 | 3.13830376 | -0.02917554 | 1 | 0.0266739614 | 9.15616911e-05
2 | 0 | 0 | 1 | 0 | 403.1964 | 3.13708854 | 3.13719988 | -0.02924404 | 1 | 0.0266710147 | 9.17443904e-05
2 | 0 | 0 | 1 | 0 | 403.2964 | 3.13608813 | 3.1362474 | -0.02915656 | 1 | 0.0266680717 | 9.14421689e-05
2 | 0 | 0 | 1 | 0 | 403.3964 | 3.13508821 | 3.13532233 | -0.02910547 | 1 | 0.0266651381 | 9.12550167e-05
2 | 0 | 0 | 1 | 0 | 403.4965 | 3.13408709 | 3.13419557 | -0.02921304 | 1 | 0.026662197 | 9.155937e-05
2 | 0 | 0 | 0 | 0 | 403.5966 | 3.1330874 | 3.13325238 | -0.02918376 | 1 | 0.0266592503 | 9.14401026e-05
2 | 0 | 0 | 0 | 0 | 403.6966 | 3.13208747 | 3.1322062 | -0.02919922 | 1 | 0.0266563091 | 9.14579796e-05
2 | 0 | 0 | 0 | 0 | 403.7966 | 3.1310873 | 3.13128972 | -0.02925851 | 1 | 0.0266533643 | 9.16168719e-05
2 | 0 | 0 | 0 | 0 | 403.8966 | 3.1300869 | 3.13028407 | -0.02926934 | 1 | 0.0266504139 | 9.16213467e-05
2 | 0 | 0 | 0 | 0 | 403.9966 | 3.12908649 | 3.12930012 | -0.02930532 | 1 | 0.0266474616 | 9.17051439e-05
2 | 0 | 0 | 0 | 0 | 404.0966 | 3.12808633 | 3.12812519 | -0.02932743 | 1 | 0.0266445074 | 9.17398647e-05
2 | 0 | 0 | 0 | 0 | 404.1966 | 3.12708664 | 3.12717295 | -0.02933118 | 1 | 0.0266415514 | 9.17236612e-05
2 | 0 | 0 | 0 | 0 | 404.2966 | 3.12608647 | 3.12620735 | -0.0293515 | 1 | 0.0266385954 | 9.17588623e-05
2 | 0 | 0 | 0 | 0 | 404.3966 | 3.12508583 | 3.12529945 | -0.02936376 | 1 | 0.0266356356 | 9.17705329e-05
2 | 0 | 0 | 0 | 0 | 404.4967 | 3.1240859 | 3.12417698 | -0.02939465 | 1 | 0.0266326703 | 9.18341029e-05
2 | 0 | 0 | 1 | 0 | 404.5968 | 3.12308574 | 3.12321186 | -0.02933903 | 1 | 0.0266297087 | 9.16319914e-05
2 | 0 | 0 | 1 | 0 | 404.6968 | 3.12208581 | 3.12215281 | -0.02933604 | 1 | 0.0266267508 | 9.15916098e-05
2 | 0 | 0 | 1 | 0 | 404.7968 | 3.12108493 | 3.12117386 | -0.02942431 | 1 | 0.0266237911 | 9.18383739e-05
2 | 0 | 0 | 1 | 0 | 404.8968 | 3.120085 | 3.1203413 | -0.02940922 | 1 | 0.0266208258 | 9.17668003e-05
2 | 0 | 0 | 1 | 0 | 404.9968 | 3.11908484 | 3.11920214 | -0.02937008 | 1 | 0.0266178641 | 9.16112185e-05
2 | 0 | 0 | 1 | 0 | 405.0968 | 3.11808491 | 3.11820507 | -0.02946995 | 1 | 0.0266148988 | 9.18933583e-05
2 | 0 | 0 | 1 | 0 | 405.1968 | 3.1170845 | 3.11721277 | -0.0293963 | 1 | 0.0266119316 | 9.16345234e-05
2 | 0 | 0 | 1 | 0 | 405.2968 | 3.1160841 | 3.11614466 | -0.02932511 | 1 | 0.0266089737 | 9.13812983e-05
2 | 0 | 0 | 1 | 0 | 405.3968 | 3.11508417 | 3.11527228 | -0.02943655 | 1 | 0.026606014 | 9.17028592e-05
2 | 0 | 0 | 1 | 0 | 405.4969 | 3.11408424 | 3.11435652 | -0.0294251 | 1 | 0.0266030431 | 9.16402569e-05
2 | 0 | 0 | 0 | 0 | 405.597 | 3.11308384 | 3.11322474 | -0.02944442 | 1 | 0.026600074 | 9.16671124e-05
2 | 0 | 0 | 0 | 0 | 405.697 | 3.11208344 | 3.1123569 | -0.02949972 | 1 | 0.0265971031 | 9.1813672e-05
2 | 0 | 0 | 0 | 0 | 405.797 | 3.11108327 | 3.11123109 | -0.029529 | 1 | 0.0265941285 | 9.1871545e-05
2 | 0 | 0 | 0 | 0 | 405.897 | 3.11008286 | 3.11026978 | -0.02947646 | 1 | 0.0265911557 | 9.16797435e-05
2 | 0 | 0 | 0 | 0 | 405.997 | 3.1090827 | 3.10939288 | -0.02950753 | 1 | 0.0265881829 | 9.17504949e-05
2 | 0 | 0 | 0 | 0 | 406.097 | 3.10808253 | 3.10831141 | -0.02955345 | 1 | 0.0265852064 | 9.18613296e-05
2 | 0 | 0 | 0 | 0 | 406.197 | 3.10708261 | 3.10731888 | -0.02957898 | 1 | 0.0265822262 | 9.19113154e-05
2 | 0 | 0 | 0 | 0 | 406.297 | 3.1060822 | 3.10631752 | -0.02957296 | 1 | 0.0265792459 | 9.18629958e-05
2 | 0 | 0 | 0 | 0 | 406.397 | 3.10508204 | 3.10524082 | -0.0296243 | 1 | 0.026576262 | 9.19905724e-05
2 | 0 | 0 | 1 | 0 | 406.4972 | 3.10408139 | 3.10433221 | -0.02962587 | 1 | 0.0265732706 | 9.19685554e-05
2 | 0 | 0 | 1 | 0 | 406.5972 | 3.10308146 | 3.10319757 | -0.02960687 | 1 | 0.0265702847 | 9.18759833e-05
2 | 0 | 0 | 1 | 0 | 406.6972 | 3.1020813 | 3.10225892 | -0.02969389 | 1 | 0.0265672971 | 9.21181345e-05
2 | 0 | 0 | 1 | 0 | 406.7972 | 3.10108137 | 3.10131502 | -0.02966469 | 1 | 0.0265643056 | 9.19995364e-05
2 | 0 | 0 | 1 | 0 | 406.8972 | 3.10008121 | 3.10010886 | -0.02967383 | 1 | 0.0265613161 | 9.19921004e-05
2 | 0 | 0 | 1 | 0 | 406.9972 | 3.09908056 | 3.09916997 | -0.02972234 | 1 | 0.0265583228 | 9.21145911e-05
2 | 0 | 0 | 1 | 0 | 407.0972 | 3.09808064 | 3.09836435 | -0.02969253 | 1 | 0.0265553296 | 9.19982849e-05
2 | 0 | 0 | 1 | 0 | 407.1972 | 3.09708023 | 3.09731865 | -0.02965447 | 1 | 0.02655234 | 9.18493461e-05
2 | 0 | 0 | 1 | 0 | 407.2972 | 3.0960803 | 3.09620595 | -0.02969709 | 1 | 0.0265493486 | 9.19483136e-05
2 | 0 | 0 | 1 | 0 | 407.3973 | 3.09507918 | 3.0952034 | -0.02971394 | 1 | 0.0265463516 | 9.19706872e-05
2 | 0 | 0 | 0 | 0 | 407.4974 | 3.09407949 | 3.09430552 | -0.02970866 | 1 | 0.0265433546 | 9.19276717e-05
2 | 0 | 0 | 0 | 0 | 407.5974 | 3.09307933 | 3.09342885 | -0.02970555 | 1 | 0.0265403613 | 9.18920123e-05
2 | 0 | 0 | 0 | 0 | 407.6974 | 3.0920794 | 3.09239197 | -0.02977334 | 1 | 0.0265373625 | 9.2070848e-05
2 | 0 | 0 | 0 | 0 | 407.7974 | 3.091079 | 3.09131503 | -0.02985666 | 1 | 0.0265343599 | 9.229633e-05
2 | 0 | 0 | 0 | 0 | 407.8974 | 3.09007859 | 3.09020686 | -0.02983817 | 1 | 0.0265313499 | 9.22061299e-05
2 | 0 | 0 | 0 | 0 | 407.9974 | 3.08907866 | 3.08940125 | -0.02990338 | 1 | 0.0265283398 | 9.23835396e-05
2 | 0 | 0 | 0 | 0 | 408.0974 | 3.0880785 | 3.08820844 | -0.02987913 | 1 | 0.0265253279 | 9.22729669e-05
2 | 0 | 0 | 0 | 0 | 408.1974 | 3.08707857 | 3.08733582 | -0.02984677 | 1 | 0.0265223179 | 9.21469909e-05
2 | 0 | 0 | 0 | 0 | 408.2974 | 3.08607817 | 3.08628988 | -0.02991575 | 1 | 0.0265193079 | 9.23286862e-05
2 | 0 | 0 | 0 | 0 | 408.3975 | 3.08507824 | 3.08530211 | -0.02984587 | 1 | 0.0265162941 | 9.20835228e-05
2 | 0 | 0 | 1 | 0 | 408.4976 | 3.08407784 | 3.08429646 | -0.02981172 | 1 | 0.0265132841 | 9.19481754e-05
2 | 0 | 0 | 1 | 0 | 408.5976 | 3.08307743 | 3.08326364 | -0.02986998 | 1 | 0.0265102778 | 9.20970269e-05
2 | 0 | 0 | 1 | 0 | 408.6976 | 3.0820775 | 3.08228016 | -0.02986958 | 1 | 0.0265072677 | 9.2066417e-05
2 | 0 | 0 | 1 | 0 | 408.7976 | 3.0810771 | 3.08125663 | -0.02988061 | 1 | 0.0265042558 | 9.20698149e-05
2 | 0 | 0 | 1 | 0 | 408.8976 | 3.08007693 | 3.08026409 | -0.02990018 | 1 | 0.0265012439 | 9.21004539e-05
2 | 0 | 0 | 1 | 0 | 408.9976 | 3.07907653 | 3.07921815 | -0.02990913 | 1 | 0.0264982302 | 9.20967359e-05
2 | 0 | 0 | 1 | 0 | 409.0976 | 3.0780766 | 3.07830548 | -0.02992462 | 1 | 0.0264952164 | 9.21171231e-05
2 | 0 | 0 | 1 | 0 | 409.1976 | 3.0770762 | 3.07731295 | -0.02992753 | 1 | 0.0264922008 | 9.20963794e-05
2 | 0 | 0 | 1 | 0 | 409.2976 | 3.07607579 | 3.07614708 | -0.03001321 | 1 | 0.0264891796 | 9.23250482e-05
2 | 0 | 0 | 0 | 0 | 409.3978 | 3.07507515 | 3.07527018 | -0.02998657 | 1 | 0.0264861509 | 9.22168038e-05
2 | 0 | 0 | 0 | 0 | 409.4978 | 3.0740757 | 3.07424664 | -0.02994058 | 1 | 0.0264831316 | 9.20447346e-05
2 | 0 | 0 | 0 | 0 | 409.5978 | 3.07307553 | 3.07356167 | -0.03003364 | 1 | 0.0264801085 | 9.23102343e-05
2 | 0 | 0 | 0 | 0 | 409.6978 | 3.07207513 | 3.07221293 | -0.02997168 | 1 | 0.0264770854 | 9.207939e-05
2 | 0 | 0 | 0 | 0 | 409.7978 | 3.07107496 | 3.0713985 | -0.02992494 | 1 | 0.0264740679 | 9.191141e-05
2 | 0 | 0 | 0 | 0 | 409.8978 | 3.0700748 | 3.07021475 | -0.03003196 | 1 | 0.0264710486 | 9.22045656e-05
2 | 0 | 0 | 0 | 0 | 409.9978 | 3.06907487 | 3.06930685 | -0.0300015 | 1 | 0.0264680237 | 9.20837992e-05
2 | 0 | 0 | 0 | 0 | 410.0978 | 3.06807423 | 3.06840301 | -0.02999364 | 1 | 0.0264650006 | 9.2032562e-05
2 | 0 | 0 | 0 | 0 | 410.1978 | 3.06707382 | 3.06727266 | -0.03006366 | 1 | 0.0264619756 | 9.22134423e-05
2 | 0 | 0 | 0 | 0 | 410.2979 | 3.06607294 | 3.0662477 | -0.03005529 | 1 | 0.0264589433 | 9.21569808e-05
2 | 0 | 0 | 0 | 0 | 410.3979 | 3.06507421 | 3.06521297 | -0.03010617 | 1 | 0.0264559109 | 9.22818217e-05
2 | 0 | 0 | 1 | 0 | 410.498 | 3.06407356 | 3.06424642 | -0.03011702 | 1 | 0.0264528748 | 9.22859836e-05
2 | 0 | 0 | 1 | 0 | 410.598 | 3.06307316 | 3.06317377 | -0.03011133 | 1 | 0.0264498387 | 9.22362306e-05
2 | 0 | 0 | 1 | 0 | 410.698 | 3.06207299 | 3.06234622 | -0.03011732 | 1 | 0.0264468044 | 9.22296458e-05
2 | 0 | 0 | 1 | 0 | 410.798 | 3.06107306 | 3.06120658 | -0.03011719 | 1 | 0.0264437702 | 9.21949395e-05
2 | 0 | 0 | 1 | 0 | 410.898 | 3.06007266 | 3.06026769 | -0.03014919 | 1 | 0.026440734 | 9.2264585e-05
2 | 0 | 0 | 1 | 0 | 410.998 | 3.05907226 | 3.05933332 | -0.03006606 | 1 | 0.0264376998 | 9.19820959e-05
2 | 0 | 0 | 1 | 0 | 411.098 | 3.05807233 | 3.0583005 | -0.0300643 | 1 | 0.0264346711 | 9.19456506e-05
2 | 0 | 0 | 1 | 0 | 411.198 | 3.05707216 | 3.05731654 | -0.03015181 | 1 | 0.026431635 | 9.21836254e-05
2 | 0 | 0 | 1 | 0 | 411.2981 | 3.05607152 | 3.056355 | -0.03012325 | 1 | 0.026428597 | 9.2067341e-05
2 | 0 | 0 | 0 | 0 | 411.3982 | 3.05507159 | 3.05529165 | -0.03010194 | 1 | 0.0264255591 | 9.19701997e-05
2 | 0 | 0 | 0 | 0 | 411.4982 | 3.05407143 | 3.05415273 | -0.03020035 | 1 | 0.0264225211 | 9.22364925e-05
2 | 0 | 0 | 0 | 0 | 411.5982 | 3.0530715 | 3.05335593 | -0.03016876 | 1 | 0.0264194794 | 9.2115959e-05
2 | 0 | 0 | 0 | 0 | 411.6982 | 3.05207109 | 3.05243015 | -0.03016575 | 1 | 0.0264164396 | 9.2078837e-05
2 | 0 | 0 | 0 | 0 | 411.7982 | 3.05107117 | 3.05136633 | -0.03023191 | 1 | 0.026413396 | 9.22486288e-05
2 | 0 | 0 | 0 | 0 | 411.8982 | 3.05007076 | 3.05028057 | -0.03020977 | 1 | 0.0264103506 | 9.21482715e-05
2 | 0 | 0 | 0 | 0 | 411.9982 | 3.04907036 | 3.04931927 | -0.03021093 | 1 | 0.026407307 | 9.21227838e-05
2 | 0 | 0 | 0 | 0 | 412.0982 | 3.04807019 | 3.04821563 | -0.03024285 | 1 | 0.0264042616 | 9.21867395e-05
2 | 0 | 0 | 0 | 0 | 412.1982 | 3.04707026 | 3.04729843 | -0.03028062 | 1 | 0.0264012106 | 9.22741019e-05
2 | 0 | 0 | 1 | 0 | 412.2984 | 3.04606915 | 3.04629683 | -0.03017641 | 1 | 0.0263981596 | 9.19263184e-05
2 | 0 | 0 | 1 | 0 | 412.3984 | 3.04506946 | 3.04522872 | -0.03020997 | 1 | 0.026395116 | 9.19962622e-05
2 | 0 | 0 | 1 | 0 | 412.4984 | 3.04406953 | 3.04425859 | -0.0302146 | 1 | 0.0263920706 | 9.19810554e-05
2 | 0 | 0 | 1 | 0 | 412.5984 | 3.04306936 | 3.04323077 | -0.03018422 | 1 | 0.0263890289 | 9.18575388e-05
2 | 0 | 0 | 1 | 0 | 412.6984 | 3.0420692 | 3.0423317 | -0.0302052 | 1 | 0.0263859853 | 9.1894246e-05
2 | 0 | 0 | 1 | 0 | 412.7984 | 3.04106879 | 3.04122376 | -0.03033449 | 1 | 0.0263829343 | 9.22539621e-05
2 | 0 | 0 | 1 | 0 | 412.8984 | 3.04006839 | 3.0402441 | -0.03038458 | 1 | 0.0263798758 | 9.23765474e-05
2 | 0 | 0 | 1 | 0 | 412.9984 | 3.03906822 | 3.03924751 | -0.03038048 | 1 | 0.0263768137 | 9.23338011e-05
2 | 0 | 0 | 1 | 0 | 413.0984 | 3.03806853 | 3.03809476 | -0.03044654 | 1 | 0.0263737477 | 9.2499482e-05
2 | 0 | 0 | 1 | 0 | 413.1985 | 3.03706694 | 3.03717279 | -0.03038181 | 1 | 0.02637068 | 9.22747931e-05
2 | 0 | 0 | 1 | 0 | 413.2985 | 3.0360682 | 3.03626108 | -0.03035938 | 1 | 0.0263676196 | 9.21789979e-05
2 | 0 | 0 | 0 | 0 | 413.3986 | 3.03506756 | 3.0352242 | -0.03041522 | 1 | 0.0263645537 | 9.23169937e-05
2 | 0 | 0 | 0 | 0 | 413.4986 | 3.03406739 | 3.03417802 | -0.03038459 | 1 | 0.0263614915 | 9.21922547e-05
2 | 0 | 0 | 0 | 0 | 413.5986 | 3.03306723 | 3.03320789 | -0.0303107 | 1 | 0.0263584331 | 9.19386512e-05
2 | 0 | 0 | 0 | 0 | 413.6986 | 3.03206682 | 3.03222442 | -0.03036067 | 1 | 0.0263553765 | 9.20603707e-05
2 | 0 | 0 | 0 | 0 | 413.7986 | 3.03106666 | 3.03124094 | -0.03037143 | 1 | 0.0263523161 | 9.20631137e-05
2 | 0 | 0 | 0 | 0 | 413.8986 | 3.03006673 | 3.03029299 | -0.03037906 | 1 | 0.0263492558 | 9.20574603e-05
2 | 0 | 0 | 0 | 0 | 413.9986 | 3.02906632 | 3.02925587 | -0.03037962 | 1 | 0.0263461936 | 9.20276289e-05
2 | 0 | 0 | 0 | 0 | 414.0986 | 3.02806592 | 3.02829027 | -0.0304117 | 1 | 0.0263431296 | 9.20954408e-05
2 | 0 | 0 | 0 | 0 | 414.1986 | 3.02706623 | 3.02720857 | -0.03041628 | 1 | 0.0263400655 | 9.2076436e-05
2 | 0 | 0 | 1 | 0 | 414.2988 | 3.02606535 | 3.02636266 | -0.03039939 | 1 | 0.0263369959 | 9.19995873e-05
2 | 0 | 0 | 1 | 0 | 414.3988 | 3.02506566 | 3.02522802 | -0.03047546 | 1 | 0.0263339281 | 9.21952233e-05
2 | 0 | 0 | 1 | 0 | 414.4988 | 3.02406526 | 3.02425814 | -0.03045132 | 1 | 0.0263308566 | 9.20926395e-05
2 | 0 | 0 | 1 | 0 | 414.5988 | 3.02306509 | 3.0231986 | -0.03044511 | 1 | 0.0263277888 | 9.20416132e-05
2 | 0 | 0 | 1 | 0 | 414.6988 | 3.02206469 | 3.02236176 | -0.03053049 | 1 | 0.0263247173 | 9.22741965e-05
2 | 0 | 0 | 1 | 0 | 414.7988 | 3.02106476 | 3.02135611 | -0.03045852 | 1 | 0.026321644 | 9.20260427e-05
2 | 0 | 0 | 1 | 0 | 414.8988 | 3.02006483 | 3.02020812 | -0.03043642 | 1 | 0.0263185762 | 9.19243103e-05
2 | 0 | 0 | 1 | 0 | 414.9988 | 3.01906443 | 3.01918459 | -0.03047089 | 1 | 0.0263155065 | 9.19972445e-05
2 | 0 | 0 | 1 | 0 | 415.0988 | 3.01806402 | 3.0182941 | -0.03049009 | 1 | 0.026312435 | 9.20280581e-05
2 | 0 | 0 | 1 | 0 | 415.1989 | 3.01706338 | 3.01722026 | -0.03049027 | 1 | 0.0263093598 | 9.1995862e-05
2 | 0 | 0 | 0 | 0 | 415.299 | 3.01606393 | 3.01622462 | -0.03053319 | 1 | 0.0263062827 | 9.2094946e-05
2 | 0 | 0 | 0 | 0 | 415.399 | 3.01506352 | 3.0151298 | -0.03054597 | 1 | 0.0263032056 | 9.2100061e-05
2 | 0 | 0 | 0 | 0 | 415.499 | 3.01406312 | 3.01417303 | -0.03057835 | 1 | 0.0263001267 | 9.21684477e-05
2 | 0 | 0 | 0 | 0 | 415.599 | 3.01306319 | 3.01338077 | -0.03060139 | 1 | 0.026297044 | 9.22136387e-05
2 | 0 | 0 | 0 | 0 | 415.699 | 3.01206303 | 3.01219702 | -0.0306361 | 1 | 0.0262939595 | 9.22819818e-05
2 | 0 | 0 | 0 | 0 | 415.799 | 3.01106286 | 3.01131582 | -0.03061491 | 1 | 0.0262908731 | 9.21911706e-05
2 | 0 | 0 | 0 | 0 | 415.899 | 3.01006246 | 3.01034975 | -0.03058327 | 1 | 0.0262877904 | 9.20663442e-05
2 | 0 | 0 | 0 | 0 | 415.999 | 3.00906205 | 3.00913477 | -0.03065149 | 1 | 0.0262847058 | 9.22344698e-05
2 | 0 | 0 | 0 | 0 | 416.0991 | 3.00806093 | 3.00823927 | -0.03057406 | 1 | 0.0262816176 | 9.19740778e-05
2 | 0 | 0 | 0 | 0 | 416.1991 | 3.00706244 | 3.00720382 | -0.03053844 | 1 | 0.0262785405 | 9.1835318e-05
2 | 0 | 0 | 1 | 0 | 416.2992 | 3.00606155 | 3.00624681 | -0.03061681 | 1 | 0.026275456 | 9.20416933e-05
2 | 0 | 0 | 1 | 0 | 416.3992 | 3.00506115 | 3.00532508 | -0.03062301 | 1 | 0.0262723714 | 9.20321036e-05
2 | 0 | 0 | 1 | 0 | 416.4992 | 3.00406122 | 3.00425267 | -0.03061744 | 1 | 0.0262692869 | 9.19825325e-05
2 | 0 | 0 | 1 | 0 | 416.5992 | 3.00306106 | 3.00328708 | -0.03069781 | 1 | 0.0262661986 | 9.21943283e-05
2 | 0 | 0 | 1 | 0 | 416.6992 | 3.00206089 | 3.00224519 | -0.0307076 | 1 | 0.0262631048 | 9.21917454e-05
2 | 0 | 0 | 1 | 0 | 416.7992 | 3.00106049 | 3.00145316 | -0.0307262 | 1 | 0.0262600109 | 9.22232648e-05
2 | 0 | 0 | 1 | 0 | 416.8992 | 3.00006032 | 3.00041175 | -0.03073522 | 1 | 0.0262569152 | 9.22183171e-05
2 | 0 | 0 | 1 | 0 | 416.9992 | 2.99906039 | 2.99923253 | -0.03074347 | 1 | 0.0262538176 | 9.22068211e-05
2 | 0 | 0 | 1 | 0 | 417.0992 | 2.99806023 | 2.99804807 | -0.03073973 | 1 | 0.0262507219 | 9.21591927e-05
2 | 0 | 0 | 0 | 0 | 417.1994 | 2.99705935 | 2.99716735 | -0.0307474 | 1 | 0.0262476187 | 9.21550891e-05
2 | 0 | 0 | 0 | 0 | 417.2994 | 2.99605966 | 2.99633932 | -0.0307885 | 1 | 0.0262445174 | 9.22527979e-05
2 | 0 | 0 | 0 | 0 | 417.3994 | 2.99505925 | 2.99540925 | -0.03071043 | 1 | 0.0262414217 | 9.19903105e-05
2 | 0 | 0 | 0 | 0 | 417.4994 | 2.99405932 | 2.99437666 | -0.03072354 | 1 | 0.026238326 | 9.19978484e-05
2 | 0 | 0 | 0 | 0 | 417.5994 | 2.99305892 | 2.99321556 | -0.03080366 | 1 | 0.0262352265 | 9.22019826e-05
2 | 0 | 0 | 0 | 0 | 417.6994 | 2.99205875 | 2.99236512 | -0.03079103 | 1 | 0.0262321252 | 9.21380197e-05
2 | 0 | 0 | 0 | 0 | 417.7994 | 2.99105835 | 2.99138165 | -0.03078733 | 1 | 0.0262290258 | 9.20966486e-05
2 | 0 | 0 | 0 | 0 | 417.8994 | 2.99005842 | 2.99040246 | -0.03086243 | 1 | 0.0262259208 | 9.22910913e-05
2 | 0 | 0 | 0 | 0 | 417.9994 | 2.98905802 | 2.98931193 | -0.03088582 | 1 | 0.026222812 | 9.23273401e-05
2 | 0 | 0 | 0 | 0 | 418.0995 | 2.98805737 | 2.98831892 | -0.03095707 | 1 | 0.0262196939 | 9.25095956e-05
2 | 0 | 0 | 0 | 0 | 418.1995 | 2.98705816 | 2.9873414 | -0.03098357 | 1 | 0.0262165759 | 9.25584973e-05
2 | 0 | 0 | 1 | 0 | 418.2996 | 2.98605752 | 2.98622346 | -0.03095884 | 1 | 0.0262134541 | 9.24500055e-05
2 | 0 | 0 | 1 | 0 | 418.3996 | 2.98505759 | 2.98527074 | -0.03095003 | 1 | 0.0262103379 | 9.23942207e-05
2 | 0 | 0 | 1 | 0 | 418.4996 | 2.98405719 | 2.98422074 | -0.03096353 | 1 | 0.0262072198 | 9.24020205e-05
2 | 0 | 0 | 1 | 0 | 418.5996 | 2.98305678 | 2.98330379 | -0.03099269 | 1 | 0.0262041017 | 9.24606138e-05
2 | 0 | 0 | 1 | 0 | 418.6996 | 2.98205686 | 2.98223567 | -0.03089528 | 1 | 0.0262009855 | 9.21369938e-05
2 | 0 | 0 | 1 | 0 | 418.7996 | 2.98105669 | 2.98129654 | -0.03093766 | 1 | 0.0261978731 | 9.22343461e-05
2 | 0 | 0 | 1 | 0 | 418.8996 | 2.98005605 | 2.98024178 | -0.03101703 | 1 | 0.0261947531 | 9.24382402e-05
2 | 0 | 0 | 1 | 0 | 418.9996 | 2.97905612 | 2.97924471 | -0.03100475 | 1 | 0.0261916313 | 9.23707485e-05
2 | 0 | 0 | 1 | 0 | 419.0997 | 2.97805548 | 2.97817659 | -0.03099902 | 1 | 0.0261885058 | 9.23205444e-05
2 | 0 | 0 | 0 | 0 | 419.1998 | 2.97705555 | 2.97724628 | -0.03105233 | 1 | 0.0261853784 | 9.24504347e-05
2 | 0 | 0 | 0 | 0 | 419.2998 | 2.97605562 | 2.97624969 | -0.03104034 | 1 | 0.0261822529 | 9.23837943e-05
2 | 0 | 0 | 0 | 0 | 419.3998 | 2.97505522 | 2.97528386 | -0.03103774 | 1 | 0.0261791274 | 9.23460975e-05
2 | 0 | 0 | 0 | 0 | 419.4998 | 2.97405481 | 2.97423792 | -0.03111676 | 1 | 0.026176 | 9.25486602e-05
2 | 0 | 0 | 0 | 0 | 419.5998 | 2.97305489 | 2.97312975 | -0.03111552 | 1 | 0.0261728652 | 9.25104832e-05
2 | 0 | 0 | 0 | 0 | 419.6998 | 2.97205472 | 2.97218585 | -0.0311032 | 1 | 0.0261697341 | 9.24444976e-05
2 | 0 | 0 | 0 | 0 | 419.7998 | 2.97105408 | 2.97121596 | -0.03115441 | 1 | 0.0261665992 | 9.25664935e-05
2 | 0 | 0 | 0 | 0 | 419.8998 | 2.97005415 | 2.97038388 | -0.03114306 | 1 | 0.0261634625 | 9.25068452e-05
2 | 0 | 0 | 0 | 0 | 419.9998 | 2.96905398 | 2.96942258 | -0.03109538 | 1 | 0.0261603296 | 9.23353364e-05
2 | 0 | 0 | 1 | 0 | 420.1 | 2.96805382 | 2.96818042 | -0.03112997 | 1 | 0.026157191 | 9.23993575e-05
2 | 0 | 0 | 1 | 0 | 420.2 | 2.96705365 | 2.96732616 | -0.03115615 | 1 | 0.0261540543 | 9.24504493e-05
2 | 0 | 0 | 1 | 0 | 420.3 | 2.96605325 | 2.96639132 | -0.03117804 | 1 | 0.0261509158 | 9.24862688e-05
2 | 0 | 0 | 1 | 0 | 420.4 | 2.96505332 | 2.96523452 | -0.03120759 | 1 | 0.0261477735 | 9.25378336e-05
2 | 0 | 0 | 1 | 0 | 420.5 | 2.96405292 | 2.96419287 | -0.03128491 | 1 | 0.0261446275 | 9.27345172e-05
2 | 0 | 0 | 1 | 0 | 420.6 | 2.96305299 | 2.96316934 | -0.03134262 | 1 | 0.0261414722 | 9.28734808e-05
2 | 0 | 0 | 1 | 0 | 420.7 | 2.96205258 | 2.96211004 | -0.03132831 | 1 | 0.026138315 | 9.27978981e-05
2 | 0 | 0 | 1 | 0 | 420.8 | 2.96105242 | 2.96125555 | -0.03138626 | 1 | 0.0261351559 | 9.2942726e-05
2 | 0 | 0 | 1 | 0 | 420.9 | 2.96005201 | 2.96028566 | -0.03135499 | 1 | 0.026131995 | 9.28197187e-05
2 | 0 | 0 | 1 | 0 | 421.0001 | 2.95905161 | 2.95915437 | -0.03133624 | 1 | 0.0261288341 | 9.27287765e-05
2 | 0 | 0 | 1 | 0 | 421.1001 | 2.9580524 | 2.95818591 | -0.03141001 | 1 | 0.0261256751 | 9.29166563e-05
2 | 0 | 0 | 0 | 0 | 421.2002 | 2.95705175 | 2.95717883 | -0.03135006 | 1 | 0.0261225104 | 9.27077417e-05
2 | 0 | 0 | 0 | 0 | 421.3002 | 2.95605135 | 2.95619965 | -0.03130614 | 1 | 0.0261193551 | 9.25471977e-05
2 | 0 | 0 | 0 | 0 | 421.4002 | 2.95505118 | 2.95510483 | -0.03139941 | 1 | 0.0261161961 | 9.27885485e-05
2 | 0 | 0 | 0 | 0 | 421.5002 | 2.95405126 | 2.95429039 | -0.03138186 | 1 | 0.0261130352 | 9.27111178e-05
2 | 0 | 0 | 0 | 0 | 421.6002 | 2.95305061 | 2.95337367 | -0.0314075 | 1 | 0.0261098724 | 9.27580841e-05
2 | 0 | 0 | 0 | 0 | 421.7002 | 2.95205045 | 2.95228338 | -0.03143027 | 1 | 0.0261067059 | 9.27910514e-05
2 | 0 | 0 | 0 | 0 | 421.8002 | 2.95105052 | 2.95113492 | -0.03145565 | 1 | 0.0261035375 | 9.28298687e-05
2 | 0 | 0 | 0 | 0 | 421.9002 | 2.95005035 | 2.95013809 | -0.03147725 | 1 | 0.0261003673 | 9.28622321e-05
2 | 0 | 0 | 0 | 0 | 422.0002 | 2.94905066 | 2.94931602 | -0.03148815 | 1 | 0.0260971952 | 9.28684967e-05
2 | 0 | 0 | 1 | 0 | 422.1004 | 2.94804931 | 2.94828176 | -0.03152657 | 1 | 0.0260940157 | 9.29492235e-05
2 | 0 | 0 | 1 | 0 | 422.2004 | 2.94704938 | 2.94716525 | -0.0315396 | 1 | 0.026090838 | 9.29524176e-05
2 | 0 | 0 | 1 | 0 | 422.3004 | 2.94604921 | 2.94639039 | -0.03151906 | 1 | 0.0260876622 | 9.28674635e-05
2 | 0 | 0 | 1 | 0 | 422.4004 | 2.94504929 | 2.94521594 | -0.03162828 | 1 | 0.0260844808 | 9.31521063e-05
2 | 0 | 0 | 1 | 0 | 422.5004 | 2.94404864 | 2.94417405 | -0.03158002 | 1 | 0.0260812975 | 9.29770831e-05
2 | 0 | 0 | 1 | 0 | 422.6004 | 2.94304848 | 2.94317269 | -0.03154127 | 1 | 0.026078118 | 9.28314039e-05
2 | 0 | 0 | 1 | 0 | 422.7004 | 2.94204855 | 2.94230485 | -0.0316399 | 1 | 0.0260749366 | 9.30942188e-05
2 | 0 | 0 | 1 | 0 | 422.8004 | 2.94104815 | 2.94120145 | -0.03161735 | 1 | 0.0260717496 | 9.29929956e-05
2 | 0 | 0 | 1 | 0 | 422.9004 | 2.94004774 | 2.94030237 | -0.03162587 | 1 | 0.0260685626 | 9.2989605e-05
2 | 0 | 0 | 1 | 0 | 423.0005 | 2.93904781 | 2.93918133 | -0.03169699 | 1 | 0.0260653719 | 9.31632094e-05
2 | 0 | 0 | 0 | 0 | 423.1006 | 2.93804765 | 2.9382329 | -0.03169928 | 1 | 0.0260621738 | 9.31398608e-05
2 | 0 | 0 | 0 | 0 | 423.2006 | 2.93704772 | 2.93730736 | -0.03182889 | 1 | 0.0260589737 | 9.34912314e-05
2 | 0 | 0 | 0 | 0 | 423.3006 | 2.93604732 | 2.93616319 | -0.03184525 | 1 | 0.0260557663 | 9.35028511e-05
2 | 0 | 0 | 0 | 0 | 423.4006 | 2.93504691 | 2.93528199 | -0.03185769 | 1 | 0.0260525569 | 9.35112985e-05
2 | 0 | 0 | 0 | 0 | 423.5006 | 2.93404698 | 2.9341116 | -0.03186323 | 1 | 0.0260493476 | 9.34902637e-05
2 | 0 | 0 | 0 | 0 | 423.6006 | 2.93304658 | 2.93320823 | -0.03187025 | 1 | 0.0260461383 | 9.34820928e-05
2 | 0 | 0 | 0 | 0 | 423.7006 | 2.93204665 | 2.93212199 | -0.03191378 | 1 | 0.0260429252 | 9.35750941e-05
2 | 0 | 0 | 0 | 0 | 423.8006 | 2.93104625 | 2.93112969 | -0.03187377 | 1 | 0.026039714 | 9.34261552e-05
2 | 0 | 0 | 0 | 0 | 423.9006 | 2.93004608 | 2.93031073 | -0.0318384 | 1 | 0.0260365047 | 9.32963958e-05
2 | 0 | 0 | 0 | 0 | 424.0007 | 2.92904639 | 2.92919946 | -0.03192692 | 1 | 0.0260332879 | 9.35203207e-05
2 | 0 | 0 | 1 | 0 | 424.1008 | 2.92804575 | 2.92829013 | -0.03191645 | 1 | 0.0260300692 | 9.34606287e-05
2 | 0 | 0 | 1 | 0 | 424.2008 | 2.92704535 | 2.92738676 | -0.03193309 | 1 | 0.0260268543 | 9.34804993e-05
2 | 0 | 0 | 1 | 0 | 424.3008 | 2.92604494 | 2.92627454 | -0.03201944 | 1 | 0.0260236338 | 9.36976794e-05
2 | 0 | 0 | 1 | 0 | 424.4008 | 2.92504501 | 2.92505932 | -0.03201336 | 1 | 0.0260204077 | 9.36409851e-05
2 | 0 | 0 | 1 | 0 | 424.5008 | 2.92404485 | 2.92430258 | -0.03201957 | 1 | 0.0260171834 | 9.3634917e-05
2 | 0 | 0 | 1 | 0 | 424.6008 | 2.92304468 | 2.92323852 | -0.03209507 | 1 | 0.0260139536 | 9.38215599e-05
2 | 0 | 0 | 1 | 0 | 424.7008 | 2.92204428 | 2.92222404 | -0.03208926 | 1 | 0.0260107219 | 9.37720179e-05
2 | 0 | 0 | 1 | 0 | 424.8008 | 2.92104411 | 2.92118263 | -0.03211276 | 1 | 0.0260074884 | 9.38072408e-05
2 | 0 | 0 | 1 | 0 | 424.9008 | 2.9200449 | 2.92003083 | -0.03215954 | 1 | 0.0260042511 | 9.39068559e-05
2 | 0 | 0 | 0 | 0 | 425.001 | 2.91904402 | 2.91922426 | -0.03216591 | 1 | 0.0260010045 | 9.38994999e-05
2 | 0 | 0 | 0 | 0 | 425.101 | 2.91804338 | 2.91821384 | -0.03212618 | 1 | 0.0259977672 | 9.37510631e-05
2 | 0 | 0 | 0 | 0 | 425.201 | 2.91704297 | 2.91728377 | -0.03216549 | 1 | 0.0259945281 | 9.38358644e-05
2 | 0 | 0 | 0 | 0 | 425.301 | 2.91604304 | 2.91614461 | -0.03221862 | 1 | 0.0259912852 | 9.39541424e-05
2 | 0 | 0 | 0 | 0 | 425.401 | 2.91504288 | 2.91526341 | -0.03223734 | 1 | 0.0259880386 | 9.39803358e-05
2 | 0 | 0 | 0 | 0 | 425.501 | 2.91404271 | 2.91417313 | -0.03224874 | 1 | 0.0259847902 | 9.39784222e-05
2 | 0 | 0 | 0 | 0 | 425.601 | 2.91304231 | 2.91314459 | -0.03234822 | 1 | 0.025981538 | 9.42350307e-05
2 | 0 | 0 | 0 | 0 | 425.701 | 2.91204214 | 2.91217899 | -0.03203033 | 1 | 0.0259782951 | 9.32780604e-05
2 | 0 | 0 | 0 | 0 | 425.801 | 2.91104221 | 2.91133785 | -0.03190463 | 1 | 0.0259750783 | 9.28851587e-05
2 | 0 | 0 | 0 | 0 | 425.9011 | 2.91004133 | 2.91033602 | -0.03210862 | 1 | 0.0259718504 | 9.34468626e-05
2 | 0 | 0 | 1 | 0 | 426.0012 | 2.9090414 | 2.90929079 | -0.03217367 | 1 | 0.0259686094 | 9.36025608e-05
2 | 0 | 0 | 1 | 0 | 426.1012 | 2.90804148 | 2.90834284 | -0.03223555 | 1 | 0.0259653665 | 9.37520381e-05
2 | 0 | 0 | 1 | 0 | 426.2012 | 2.90704131 | 2.90726566 | -0.03234892 | 1 | 0.0259621125 | 9.40469035e-05
2 | 0 | 0 | 1 | 0 | 426.3012 | 2.90604138 | 2.9062109 | -0.03239535 | 1 | 0.0259588528 | 9.41477047e-05
2 | 0 | 0 | 1 | 0 | 426.4012 | 2.90504074 | 2.90537882 | -0.03234778 | 1 | 0.0259555914 | 9.39825477e-05
2 | 0 | 0 | 1 | 0 | 426.5012 | 2.90404058 | 2.90433693 | -0.03245301 | 1 | 0.025952328 | 9.42544648e-05
2 | 0 | 0 | 1 | 0 | 426.6012 | 2.90304065 | 2.90325546 | -0.03250243 | 1 | 0.0259490572 | 9.43628547e-05
2 | 0 | 0 | 1 | 0 | 426.7012 | 2.90204024 | 2.90233898 | -0.03254108 | 1 | 0.0259457827 | 9.44452331e-05
2 | 0 | 0 | 1 | 0 | 426.8012 | 2.90104032 | 2.90143061 | -0.03258173 | 1 | 0.0259425025 | 9.45336214e-05
2 | 0 | 0 | 1 | 0 | 426.9013 | 2.90004015 | 2.90025187 | -0.03264019 | 1 | 0.0259392131 | 9.46647779e-05
2 | 0 | 0 | 0 | 0 | 427.0014 | 2.89903951 | 2.89937925 | -0.03266712 | 1 | 0.0259359218 | 9.47143562e-05
2 | 0 | 0 | 0 | 0 | 427.1014 | 2.89803934 | 2.89840007 | -0.03269744 | 1 | 0.0259326305 | 9.47702574e-05
2 | 0 | 0 | 0 | 0 | 427.2014 | 2.89703941 | 2.89746547 | -0.0327923 | 1 | 0.0259293318 | 9.5014555e-05
2 | 0 | 0 | 0 | 0 | 427.3014 | 2.89603901 | 2.89634395 | -0.03279336 | 1 | 0.0259260293 | 9.49808455e-05
2 | 0 | 0 | 0 | 0 | 427.4014 | 2.8950386 | 2.89529824 | -0.03280739 | 1 | 0.025922725 | 9.49871755e-05
2 | 0 | 0 | 0 | 0 | 427.5014 | 2.89403868 | 2.89440775 | -0.03291683 | 1 | 0.0259194169 | 9.52747141e-05
2 | 0 | 0 | 0 | 0 | 427.6014 | 2.89303851 | 2.89320183 | -0.03287155 | 1 | 0.0259161051 | 9.51040274e-05
2 | 0 | 0 | 0 | 0 | 427.7014 | 2.89203835 | 2.89229846 | -0.03287182 | 1 | 0.0259127952 | 9.50751128e-05
2 | 0 | 0 | 0 | 0 | 427.8014 | 2.89103866 | 2.89128423 | -0.03295418 | 1 | 0.0259094816 | 9.52799091e-05
2 | 0 | 0 | 1 | 0 | 427.9016 | 2.89003754 | 2.89030004 | -0.03297626 | 1 | 0.0259061549 | 9.53112904e-05
2 | 0 | 0 | 1 | 0 | 428.0016 | 2.88903737 | 2.8893249 | -0.03300545 | 1 | 0.0259028319 | 9.53634662e-05
2 | 0 | 0 | 1 | 0 | 428.1016 | 2.88803768 | 2.88822627 | -0.03302648 | 1 | 0.0258995071 | 9.53879571e-05
2 | 0 | 0 | 1 | 0 | 428.2016 | 2.88703704 | 2.88733602 | -0.03310736 | 1 | 0.0258961767 | 9.55920841e-05
2 | 0 | 0 | 1 | 0 | 428.3016 | 2.88603663 | 2.88629889 | -0.03327225 | 1 | 0.0258928351 | 9.6033662e-05
2 | 0 | 0 | 1 | 0 | 428.4016 | 2.88503671 | 2.88522649 | -0.03327123 | 1 | 0.0258894842 | 9.59950339e-05
2 | 0 | 0 | 1 | 0 | 428.5016 | 2.88403654 | 2.88434958 | -0.0333069 | 1 | 0.0258861315 | 9.60687321e-05
2 | 0 | 0 | 1 | 0 | 428.6016 | 2.88303638 | 2.88330817 | -0.03330164 | 1 | 0.0258827787 | 9.60188918e-05
2 | 0 | 0 | 1 | 0 | 428.7016 | 2.88203597 | 2.88233829 | -0.0333039 | 1 | 0.0258794241 | 9.59930985e-05
2 | 0 | 0 | 1 | 0 | 428.8017 | 2.88103557 | 2.88116288 | -0.03337701 | 1 | 0.025876062 | 9.61646147e-05
2 | 0 | 0 | 0 | 0 | 428.9018 | 2.88003588 | 2.88025069 | -0.03334052 | 1 | 0.0258726999 | 9.6029049e-05
2 | 0 | 0 | 0 | 0 | 429.0018 | 2.87903547 | 2.87933421 | -0.03334393 | 1 | 0.0258693434 | 9.60083125e-05
2 | 0 | 0 | 0 | 0 | 429.1018 | 2.87803507 | 2.87820339 | -0.0334308 | 1 | 0.0258659814 | 9.62206323e-05
2 | 0 | 0 | 0 | 0 | 429.2018 | 2.87703514 | 2.87735343 | -0.03344298 | 1 | 0.0258626137 | 9.62272825e-05
2 | 0 | 0 | 0 | 0 | 429.3018 | 2.87603498 | 2.87621856 | -0.03349043 | 1 | 0.0258592423 | 9.63257989e-05
2 | 0 | 0 | 0 | 0 | 429.4018 | 2.87503481 | 2.87527466 | -0.03356087 | 1 | 0.0258558672 | 9.64967185e-05
2 | 0 | 0 | 0 | 0 | 429.5018 | 2.8740344 | 2.87404227 | -0.0335858 | 1 | 0.0258524865 | 9.65269937e-05
2 | 0 | 0 | 0 | 0 | 429.6018 | 2.87303424 | 2.87331676 | -0.03363437 | 1 | 0.0258491021 | 9.66422085e-05
2 | 0 | 0 | 0 | 0 | 429.7018 | 2.87203383 | 2.87231541 | -0.03370891 | 1 | 0.0258457121 | 9.68226377e-05
2 | 0 | 0 | 0 | 0 | 429.8019 | 2.87103367 | 2.87127852 | -0.03371243 | 1 | 0.0258423146 | 9.6797783e-05
2 | 0 | 0 | 1 | 0 | 429.902 | 2.87003398 | 2.87030363 | -0.0337584 | 1 | 0.0258389134 | 9.6896867e-05
2 | 0 | 0 | 1 | 0 | 430.002 | 2.86903358 | 2.86938691 | -0.03378701 | 1 | 0.0258355141 | 9.69480025e-05
2 | 0 | 0 | 1 | 0 | 430.102 | 2.86803317 | 2.86830497 | -0.03385101 | 1 | 0.0258321092 | 9.70950205e-05
2 | 0 | 0 | 1 | 0 | 430.202 | 2.867033 | 2.86734796 | -0.03380112 | 1 | 0.0258287024 | 9.69195607e-05
2 | 0 | 0 | 1 | 0 | 430.302 | 2.86603308 | 2.86632442 | -0.0338232 | 1 | 0.0258252975 | 9.69482644e-05
2 | 0 | 0 | 1 | 0 | 430.402 | 2.86503267 | 2.86535931 | -0.03391985 | 1 | 0.025821887 | 9.7192562e-05
2 | 0 | 0 | 1 | 0 | 430.502 | 2.86403227 | 2.86429954 | -0.03389948 | 1 | 0.0258184727 | 9.70982583e-05
2 | 0 | 0 | 1 | 0 | 430.602 | 2.86303234 | 2.86340976 | -0.03396307 | 1 | 0.0258150566 | 9.72501948e-05
2 | 0 | 0 | 1 | 0 | 430.702 | 2.86203218 | 2.86222577 | -0.0340723 | 1 | 0.0258116312 | 9.75226139e-05
2 | 0 | 0 | 1 | 0 | 430.8021 | 2.86103249 | 2.86124277 | -0.03408529 | 1 | 0.0258081965 | 9.75262883e-05
2 | 0 | 0 | 0 | 0 | 430.9022 | 2.8600316 | 2.86025906 | -0.0341434 | 1 | 0.0258047581 | 9.76589727e-05
2 | 0 | 0 | 0 | 0 | 431.0022 | 2.8590312 | 2.85938215 | -0.03421311 | 1 | 0.0258013178 | 9.7828357e-05
2 | 0 | 0 | 0 | 0 | 431.1022 | 2.85803103 | 2.85829616 | -0.03422012 | 1 | 0.0257978719 | 9.78112512e-05
2 | 0 | 0 | 0 | 0 | 431.2022 | 2.85703111 | 2.85735703 | -0.03425725 | 1 | 0.0257944241 | 9.78851895e-05
2 | 0 | 0 | 0 | 0 | 431.3022 | 2.8560307 | 2.85646677 | -0.03431651 | 1 | 0.0257909726 | 9.80239638e-05
2 | 0 | 0 | 0 | 0 | 431.4022 | 2.8550303 | 2.85526061 | -0.03432587 | 1 | 0.0257875174 | 9.800931e-05
2 | 0 | 0 | 0 | 0 | 431.5022 | 2.85403037 | 2.8543129 | -0.03428548 | 1 | 0.0257840641 | 9.78614844e-05
2 | 0 | 0 | 0 | 0 | 431.6022 | 2.8530302 | 2.85326672 | -0.03434426 | 1 | 0.0257806089 | 9.79933393e-05
2 | 0 | 0 | 0 | 0 | 431.7023 | 2.85202932 | 2.85236239 | -0.03440326 | 1 | 0.0257771444 | 9.81305566e-05
2 | 0 | 0 | 1 | 0 | 431.8024 | 2.85102963 | 2.85126877 | -0.03442857 | 1 | 0.025773678 | 9.81651174e-05
2 | 0 | 0 | 1 | 0 | 431.9024 | 2.85002947 | 2.85033846 | -0.03443974 | 1 | 0.0257702097 | 9.81649209e-05
2 | 0 | 0 | 1 | 0 | 432.0024 | 2.84902954 | 2.84936786 | -0.03454557 | 1 | 0.0257667378 | 9.84330472e-05
2 | 0 | 0 | 1 | 0 | 432.1024 | 2.84802914 | 2.84843802 | -0.03455126 | 1 | 0.0257632583 | 9.84171202e-05
2 | 0 | 0 | 1 | 0 | 432.2024 | 2.84702873 | 2.84750795 | -0.03457401 | 1 | 0.0257597789 | 9.84497819e-05
2 | 0 | 0 | 1 | 0 | 432.3024 | 2.8460288 | 2.84613252 | -0.03467768 | 1 | 0.0257562939 | 9.86972664e-05
2 | 0 | 0 | 1 | 0 | 432.4024 | 2.84502864 | 2.84525585 | -0.03467819 | 1 | 0.0257528033 | 9.86683299e-05
2 | 0 | 0 | 1 | 0 | 432.5024 | 2.84402847 | 2.84443235 | -0.0346996 | 1 | 0.0257493109 | 9.8700657e-05
2 | 0 | 0 | 1 | 0 | 432.6024 | 2.84302807 | 2.84341311 | -0.03477512 | 1 | 0.0257458147 | 9.88800311e-05
2 | 0 | 0 | 1 | 0 | 432.7025 | 2.8420279 | 2.84233189 | -0.03477618 | 1 | 0.025742311 | 9.88454558e-05
2 | 0 | 0 | 0 | 0 | 432.8026 | 2.8410275 | 2.84137917 | -0.03476991 | 1 | 0.0257388074 | 9.87945023e-05
2 | 0 | 0 | 0 | 0 | 432.9026 | 2.84002757 | 2.84046698 | -0.0348478 | 1 | 0.0257353056 | 9.89840119e-05
2 | 0 | 0 | 0 | 0 | 433.0026 | 2.83902764 | 2.83920312 | -0.03488256 | 1 | 0.0257317945 | 9.90386761e-05
2 | 0 | 0 | 0 | 0 | 433.1026 | 2.83802724 | 2.83843756 | -0.03491602 | 1 | 0.0257282835 | 9.91069464e-05
2 | 0 | 0 | 0 | 0 | 433.2026 | 2.83702683 | 2.83737421 | -0.03495777 | 1 | 0.0257247668 | 9.91882844e-05
2 | 0 | 0 | 0 | 0 | 433.3026 | 2.83602667 | 2.83640814 | -0.03503659 | 1 | 0.0257212427 | 9.93780632e-05
2 | 0 | 0 | 0 | 0 | 433.4026 | 2.83502674 | 2.83523774 | -0.03515153 | 1 | 0.0257177111 | 9.96629387e-05
2 | 0 | 0 | 0 | 0 | 433.5026 | 2.83402634 | 2.83420491 | -0.0351586 | 1 | 0.0257141721 | 9.96466915e-05
2 | 0 | 0 | 0 | 0 | 433.6026 | 2.83302593 | 2.83344865 | -0.0352374 | 1 | 0.0257106293 | 9.98433607e-05
2 | 0 | 0 | 0 | 0 | 433.7027 | 2.832026 | 2.83215785 | -0.03521773 | 1 | 0.0257070791 | 9.97421812e-05
2 | 0 | 0 | 1 | 0 | 433.8028 | 2.83102584 | 2.83119655 | -0.0352348 | 1 | 0.0257035308 | 9.97566531e-05
2 | 0 | 0 | 1 | 0 | 433.9028 | 2.83002567 | 2.83036399 | -0.03532916 | 1 | 0.0256999787 | 9.9994395e-05
2 | 0 | 0 | 1 | 0 | 434.0028 | 2.82902527 | 2.82925606 | -0.03529271 | 1 | 0.0256964248 | 9.98521136e-05
2 | 0 | 0 | 1 | 0 | 434.1028 | 2.82802486 | 2.82829475 | -0.03527203 | 1 | 0.0256928746 | 9.97596944e-05
2 | 0 | 0 | 1 | 0 | 434.2028 | 2.8270247 | 2.82726645 | -0.03537316 | 1 | 0.0256893188 | 0.00010000934
2 | 0 | 0 | 1 | 0 | 434.3028 | 2.82602477 | 2.82622051 | -0.0353938 | 1 | 0.0256857574 | 0.00010003068
2 | 0 | 0 | 1 | 0 | 434.4028 | 2.82502437 | 2.82531714 | -0.03544199 | 1 | 0.0256821923 | 0.000100134865
2 | 0 | 0 | 1 | 0 | 434.5028 | 2.82402396 | 2.82430243 | -0.0355125 | 1 | 0.0256786216 | 0.000100298043
2 | 0 | 0 | 1 | 0 | 434.6028 | 2.82302403 | 2.82343936 | -0.03554747 | 1 | 0.0256750453 | 0.000100366138
2 | 0 | 0 | 0 | 0 | 434.703 | 2.82202339 | 2.82213855 | -0.03558185 | 1 | 0.0256714579 | 0.000100416903
2 | 0 | 0 | 0 | 0 | 434.803 | 2.82102323 | 2.82139182 | -0.03562503 | 1 | 0.0256678741 | 0.000100512181
2 | 0 | 0 | 0 | 0 | 434.903 | 2.8200233 | 2.82018542 | -0.03568485 | 1 | 0.0256642848 | 0.000100637903
2 | 0 | 0 | 0 | 0 | 435.003 | 2.81902313 | 2.81925106 | -0.03572282 | 1 | 0.0256606918 | 0.000100711601
2 | 0 | 0 | 0 | 0 | 435.103 | 2.8180232 | 2.81837893 | -0.03573556 | 1 | 0.0256570969 | 0.000100716337
2 | 0 | 0 | 0 | 0 | 435.203 | 2.8170228 | 2.81730628 | -0.03583079 | 1 | 0.0256534927 | 0.000100946301
2 | 0 | 0 | 0 | 0 | 435.303 | 2.8160224 | 2.81630039 | -0.03581344 | 1 | 0.0256498884 | 0.000100861391
2 | 0 | 0 | 0 | 0 | 435.403 | 2.81502247 | 2.81536126 | -0.03579876 | 1 | 0.0256462861 | 0.000100786427
2 | 0 | 0 | 0 | 0 | 435.503 | 2.81402206 | 2.8143065 | -0.03592859 | 1 | 0.0256426763 | 0.000101114063
2 | 0 | 0 | 0 | 0 | 435.6031 | 2.81302118 | 2.81334472 | -0.03595212 | 1 | 0.0256390553 | 0.000101145706
2 | 0 | 0 | 1 | 0 | 435.7032 | 2.81202173 | 2.81209874 | -0.03597717 | 1 | 0.0256354325 | 0.000101171354
2 | 0 | 0 | 1 | 0 | 435.8032 | 2.81102157 | 2.81110644 | -0.03608149 | 1 | 0.0256318059 | 0.000101428894
2 | 0 | 0 | 1 | 0 | 435.9032 | 2.81002116 | 2.81029677 | -0.03610295 | 1 | 0.0256281737 | 0.000101459991
2 | 0 | 0 | 1 | 0 | 436.0032 | 2.80902123 | 2.80924606 | -0.03619422 | 1 | 0.0256245341 | 0.000101678481
2 | 0 | 0 | 1 | 0 | 436.1032 | 2.80802131 | 2.8081913 | -0.03624926 | 1 | 0.0256208889 | 0.000101794853
2 | 0 | 0 | 1 | 0 | 436.2032 | 2.8070209 | 2.80727911 | -0.03629753 | 1 | 0.0256172381 | 0.000101897283
2 | 0 | 0 | 1 | 0 | 436.3032 | 2.8060205 | 2.80618405 | -0.03634239 | 1 | 0.0256135836 | 0.000101983445
2 | 0 | 0 | 1 | 0 | 436.4032 | 2.80502033 | 2.80533433 | -0.0363912 | 1 | 0.0256099235 | 0.000102089485
2 | 0 | 0 | 1 | 0 | 436.5032 | 2.8040204 | 2.80422139 | -0.03647004 | 1 | 0.025606256 | 0.000102270074
2 | 0 | 0 | 1 | 0 | 436.6033 | 2.80302 | 2.80332732 | -0.03643862 | 1 | 0.0256025828 | 0.000102149374
2 | 0 | 0 | 0 | 0 | 436.7034 | 2.8020196 | 2.80228567 | -0.03646238 | 1 | 0.0255989116 | 0.000102177997
2 | 0 | 0 | 0 | 0 | 436.8034 | 2.80101967 | 2.80129719 | -0.03660428 | 1 | 0.0255952347 | 0.000102539474
2 | 0 | 0 | 0 | 0 | 436.9034 | 2.8000195 | 2.80025601 | -0.03663175 | 1 | 0.0255915504 | 0.000102578284
2 | 0 | 0 | 0 | 0 | 437.0034 | 2.79901886 | 2.79922366 | -0.03668647 | 1 | 0.0255878624 | 0.000102693637
2 | 0 | 0 | 0 | 0 | 437.1034 | 2.79801893 | 2.79812837 | -0.03681733 | 1 | 0.025584165 | 0.000103019629
2 | 0 | 0 | 0 | 0 | 437.2034 | 2.79701853 | 2.79700732 | -0.03683656 | 1 | 0.0255804602 | 0.000103032129
2 | 0 | 0 | 0 | 0 | 437.3034 | 2.79601836 | 2.79627275 | -0.03689859 | 1 | 0.0255767498 | 0.000103178536
2 | 0 | 0 | 0 | 0 | 437.4034 | 2.79501843 | 2.79517341 | -0.03699903 | 1 | 0.0255730338 | 0.000103418693
2 | 0 | 0 | 0 | 0 | 437.5034 | 2.79401779 | 2.79413652 | -0.03702179 | 1 | 0.0255693085 | 0.000103443934
2 | 0 | 0 | 1 | 0 | 437.6036 | 2.79301715 | 2.79325986 | -0.03706565 | 1 | 0.0255655739 | 0.000103533981
2 | 0 | 0 | 1 | 0 | 437.7036 | 2.7920177 | 2.79233432 | -0.03715741 | 1 | 0.0255618393 | 0.000103755905
2 | 0 | 0 | 1 | 0 | 437.8036 | 2.79101753 | 2.79119921 | -0.03722877 | 1 | 0.0255580954 | 0.00010391292
2 | 0 | 0 | 1 | 0 | 437.9036 | 2.79001689 | 2.7902422 | -0.03723978 | 1 | 0.0255543496 | 0.000103908002
2 | 0 | 0 | 1 | 0 | 438.0036 | 2.78901696 | 2.78923178 | -0.0372995 | 1 | 0.0255506001 | 0.000104036939
2 | 0 | 0 | 1 | 0 | 438.1036 | 2.7880168 | 2.78818178 | -0.03742063 | 1 | 0.0255468413 | 0.000104335515
2 | 0 | 0 | 1 | 0 | 438.2036 | 2.78701687 | 2.78724694 | -0.03748265 | 1 | 0.0255430732 | 0.000104473409
2 | 0 | 0 | 1 | 0 | 438.3036 | 2.78601646 | 2.78623676 | -0.03753945 | 1 | 0.0255392995 | 0.00010459379
2 | 0 | 0 | 1 | 0 | 438.4036 | 2.78501606 | 2.78533769 | -0.03769383 | 1 | 0.0255355127 | 0.00010499006
2 | 0 | 0 | 1 | 0 | 438.5037 | 2.78401494 | 2.78435826 | -0.03782461 | 1 | 0.0255317111 | 0.000105317267
2 | 0 | 0 | 1 | 0 | 438.6037 | 2.78301644 | 2.7832458 | -0.03790549 | 1 | 0.0255279019 | 0.000105500287
2 | 0 | 0 | 0 | 0 | 438.7038 | 2.7820158 | 2.78231597 | -0.03803719 | 1 | 0.0255240779 | 0.000105831488
2 | 0 | 0 | 0 | 0 | 438.8038 | 2.7810154 | 2.7812922 | -0.03805476 | 1 | 0.0255202502 | 0.000105841398
2 | 0 | 0 | 0 | 0 | 438.9038 | 2.78001523 | 2.78019738 | -0.0381488 | 1 | 0.0255164169 | 0.000106061198
2 | 0 | 0 | 0 | 0 | 439.0038 | 2.77901483 | 2.7793026 | -0.03830581 | 1 | 0.0255125705 | 0.000106463427
2 | 0 | 0 | 0 | 0 | 439.1038 | 2.7780149 | 2.77814579 | -0.03836041 | 1 | 0.025508713 | 0.000106570813
2 | 0 | 0 | 0 | 0 | 439.2038 | 2.77701473 | 2.77728248 | -0.0383917 | 1 | 0.0255048536 | 0.00010662459
2 | 0 | 0 | 0 | 0 | 439.3038 | 2.77601433 | 2.77629423 | -0.03852 | 1 | 0.0255009849 | 0.000106942854
2 | 0 | 0 | 0 | 0 | 439.4038 | 2.77501416 | 2.77540874 | -0.0386246 | 1 | 0.0254971031 | 0.000107199063
2 | 0 | 0 | 0 | 0 | 439.5039 | 2.77401352 | 2.77433968 | -0.03872399 | 1 | 0.0254932102 | 0.000107433516
2 | 0 | 0 | 1 | 0 | 439.604 | 2.77301407 | 2.77310777 | -0.03881766 | 1 | 0.0254893061 | 0.000107645552
2 | 0 | 0 | 1 | 0 | 439.704 | 2.77201343 | 2.77222657 | -0.03894394 | 1 | 0.0254853964 | 0.00010796143
2 | 0 | 0 | 1 | 0 | 439.804 | 2.77101326 | 2.77131414 | -0.03903893 | 1 | 0.0254814737 | 0.000108189146
2 | 0 | 0 | 1 | 0 | 439.904 | 2.77001333 | 2.7702415 | -0.03911036 | 1 | 0.0254775435 | 0.000108345143
2 | 0 | 0 | 1 | 0 | 440.004 | 2.76901317 | 2.76919103 | -0.03930618 | 1 | 0.0254735984 | 0.000108846325
2 | 0 | 0 | 1 | 0 | 440.104 | 2.76801276 | 2.76830554 | -0.03938916 | 1 | 0.0254696421 | 0.000109041219
2 | 0 | 0 | 1 | 0 | 440.204 | 2.7670126 | 2.76712155 | -0.03947324 | 1 | 0.0254656747 | 0.000109227265
2 | 0 | 0 | 1 | 0 | 440.304 | 2.76601243 | 2.76619124 | -0.03968635 | 1 | 0.0254616942 | 0.000109780027
2 | 0 | 0 | 1 | 0 | 440.404 | 2.76501226 | 2.76520324 | -0.03976593 | 1 | 0.025457697 | 0.000109960871
2 | 0 | 0 | 0 | 0 | 440.5042 | 2.76401114 | 2.76434517 | -0.03983367 | 1 | 0.0254536867 | 0.000110114022
2 | 0 | 0 | 0 | 0 | 440.6042 | 2.76301146 | 2.76328087 | -0.04002776 | 1 | 0.0254496709 | 0.000110607943
2 | 0 | 0 | 0 | 0 | 440.7042 | 2.76201153 | 2.76220369 | -0.04016096 | 1 | 0.0254456382 | 0.000110932764
2 | 0 | 0 | 0 | 0 | 440.8042 | 2.7610116 | 2.76133609 | -0.04030364 | 1 | 0.0254415926 | 0.000111291905
2 | 0 | 0 | 0 | 0 | 440.9042 | 2.7600112 | 2.76032114 | -0.04050302 | 1 | 0.0254375283 | 0.000111801339
2 | 0 | 0 | 0 | 0 | 441.0042 | 2.75901079 | 2.75925756 | -0.04064524 | 1 | 0.0254334491 | 0.000112150679
2 | 0 | 0 | 0 | 0 | 441.1042 | 2.75801063 | 2.75826049 | -0.04087295 | 1 | 0.0254293494 | 0.000112738249
2 | 0 | 0 | 0 | 0 | 441.2042 | 2.75701046 | 2.75728559 | -0.04101136 | 1 | 0.0254252329 | 0.000113080016
2 | 0 | 0 | 0 | 0 | 441.3042 | 2.75601053 | 2.75640893 | -0.04118231 | 1 | 0.0254210997 | 0.0001135153
2 | 0 | 0 | 0 | 0 | 441.4043 | 2.75500917 | 2.75531793 | -0.04131801 | 1 | 0.025416946 | 0.000113844253
2 | 0 | 0 | 0 | 0 | 441.5043 | 2.7540102 | 2.7542994 | -0.04146251 | 1 | 0.0254127849 | 0.000114200171
2 | 0 | 0 | 1 | 0 | 441.6044 | 2.7530098 | 2.75322676 | -0.04170064 | 1 | 0.0254085977 | 0.000114811315
2 | 0 | 0 | 1 | 0 | 441.7044 | 2.75200963 | 2.75224304 | -0.04180243 | 1 | 0.0254044011 | 0.000115050447
2 | 0 | 0 | 1 | 0 | 441.8044 | 2.75100923 | 2.75125051 | -0.04194541 | 1 | 0.0254001897 | 0.000115402327
2 | 0 | 0 | 1 | 0 | 441.9044 | 2.75000906 | 2.75024962 | -0.04221422 | 1 | 0.0253959596 | 0.000116099633
2 | 0 | 0 | 1 | 0 | 442.0044 | 2.74900889 | 2.74939942 | -0.04237565 | 1 | 0.0253917053 | 0.000116507603
2 | 0 | 0 | 1 | 0 | 442.1044 | 2.74800873 | 2.7483182 | -0.04256741 | 1 | 0.0253874362 | 0.000116988776
2 | 0 | 0 | 1 | 0 | 442.2044 | 2.7470088 | 2.74730301 | -0.04281362 | 1 | 0.0253831446 | 0.000117621981
2 | 0 | 0 | 1 | 0 | 442.3044 | 2.7460084 | 2.74627519 | -0.04300339 | 1 | 0.0253788289 | 0.000118099138
2 | 0 | 0 | 1 | 0 | 442.4044 | 2.74500823 | 2.74520683 | -0.0431968 | 1 | 0.0253744964 | 0.000118584147
2 | 0 | 0 | 0 | 0 | 442.5046 | 2.74400735 | 2.74421883 | -0.04342798 | 1 | 0.0253701322 | 0.000119175871
2 | 0 | 0 | 0 | 0 | 442.6046 | 2.74300766 | 2.74316406 | -0.0436558 | 1 | 0.025365755 | 0.00011975503
2 | 0 | 0 | 0 | 0 | 442.7046 | 2.74200749 | 2.74224305 | -0.04387841 | 1 | 0.0253613554 | 0.000120325269
2 | 0 | 0 | 0 | 0 | 442.8046 | 2.74100709 | 2.74125004 | -0.04411571 | 1 | 0.0253569316 | 0.000120932193
2 | 0 | 0 | 0 | 0 | 442.9046 | 2.74000692 | 2.74031138 | -0.0443642 | 1 | 0.0253524836 | 0.000121571713
2 | 0 | 0 | 0 | 0 | 443.0046 | 2.73900676 | 2.73922539 | -0.04455236 | 1 | 0.0253480151 | 0.000122038953
2 | 0 | 0 | 0 | 0 | 443.1046 | 2.73800683 | 2.73827291 | -0.04479216 | 1 | 0.0253435243 | 0.000122653146
2 | 0 | 0 | 0 | 0 | 443.2046 | 2.73700619 | 2.73739195 | -0.04510775 | 1 | 0.0253390055 | 0.000123477585
2 | 0 | 0 | 0 | 0 | 443.3046 | 2.73600602 | 2.73624372 | -0.04534944 | 1 | 0.0253344588 | 0.000124087106
2 | 0 | 0 | 0 | 0 | 443.4047 | 2.73500538 | 2.73535228 | -0.04557884 | 1 | 0.0253298841 | 0.000124674189
2 | 0 | 0 | 1 | 0 | 443.5048 | 2.73400593 | 2.73424029 | -0.04591968 | 1 | 0.0253252815 | 0.000125555438
2 | 0 | 0 | 1 | 0 | 443.6048 | 2.73300552 | 2.73324394 | -0.04619635 | 1 | 0.0253206529 | 0.000126265906
2 | 0 | 0 | 1 | 0 | 443.7048 | 2.73200512 | 2.73210883 | -0.04652876 | 1 | 0.0253159925 | 0.000127121632
2 | 0 | 0 | 1 | 0 | 443.8048 | 2.73100519 | 2.73129463 | -0.04684893 | 1 | 0.0253113005 | 0.000127958221
2 | 0 | 0 | 1 | 0 | 443.9048 | 2.73000503 | 2.73018169 | -0.04710541 | 1 | 0.0253065787 | 0.00012860632
2 | 0 | 0 | 1 | 0 | 444.0048 | 2.72900486 | 2.72923827 | -0.04740451 | 1 | 0.025301829 | 0.000129378197
2 | 0 | 0 | 1 | 0 | 444.1048 | 2.72800446 | 2.72823262 | -0.04771104 | 1 | 0.0252970494 | 0.000130166824
2 | 0 | 0 | 1 | 0 | 444.2048 | 2.72700429 | 2.72724009 | -0.04800358 | 1 | 0.0252922401 | 0.00013091728
2 | 0 | 0 | 1 | 0 | 444.3049 | 2.72600317 | 2.72615314 | -0.04827027 | 1 | 0.0252873991 | 0.00013159214
2 | 0 | 0 | 1 | 0 | 444.4049 | 2.7250042 | 2.72516203 | -0.04860473 | 1 | 0.025282532 | 0.000132455767
2 | 0 | 0 | 0 | 0 | 444.505 | 2.72400355 | 2.72412896 | -0.0489504 | 1 | 0.0252776239 | 0.000133347188
2 | 0 | 0 | 0 | 0 | 444.605 | 2.72300363 | 2.72336793 | -0.04928051 | 1 | 0.0252726898 | 0.000134208967
2 | 0 | 0 | 0 | 0 | 444.705 | 2.72200346 | 2.72233987 | -0.04961158 | 1 | 0.0252677221 | 0.00013505957
2 | 0 | 0 | 0 | 0 | 444.805 | 2.72100329 | 2.72123146 | -0.05004661 | 1 | 0.0252627153 | 0.000136188406
2 | 0 | 0 | 0 | 0 | 444.905 | 2.72000289 | 2.72027493 | -0.05037391 | 1 | 0.0252576694 | 0.000137030889
2 | 0 | 0 | 0 | 0 | 445.005 | 2.71900272 | 2.71932244 | -0.05070726 | 1 | 0.0252525918 | 0.000137889379
2 | 0 | 0 | 0 | 0 | 445.105 | 2.71800256 | 2.71823645 | -0.05113282 | 1 | 0.025247477 | 0.00013899109
2 | 0 | 0 | 0 | 0 | 445.205 | 2.71700239 | 2.71716833 | -0.05147872 | 1 | 0.0252423231 | 0.000139876356
2 | 0 | 0 | 0 | 0 | 445.305 | 2.71600246 | 2.71620202 | -0.05184641 | 1 | 0.0252371337 | 0.00014082533
2 | 0 | 0 | 1 | 0 | 445.4052 | 2.71500158 | 2.71520495 | -0.0522788 | 1 | 0.0252318922 | 0.000141947647
2 | 0 | 0 | 1 | 0 | 445.5052 | 2.71400166 | 2.71421313 | -0.05264378 | 1 | 0.0252266228 | 0.000142886434
2 | 0 | 0 | 1 | 0 | 445.6052 | 2.71300149 | 2.71322489 | -0.05296441 | 1 | 0.0252213199 | 0.000143704354
2 | 0 | 0 | 1 | 0 | 445.7052 | 2.71200132 | 2.71209002 | -0.05340763 | 1 | 0.0252159778 | 0.000144846286
2 | 0 | 0 | 1 | 0 | 445.8052 | 2.71100116 | 2.71113753 | -0.05382545 | 1 | 0.025210591 | 0.000145928207
2 | 0 | 0 | 1 | 0 | 445.9052 | 2.71000075 | 2.71036339 | -0.05423674 | 1 | 0.0252051633 | 0.000147001279
2 | 0 | 0 | 1 | 0 | 446.0052 | 2.70900059 | 2.7091217 | -0.05466378 | 1 | 0.0251996964 | 0.00014809084
2 | 0 | 0 | 1 | 0 | 446.1052 | 2.70800042 | 2.70812488 | -0.05511322 | 1 | 0.025194183 | 0.000149253494
2 | 0 | 0 | 1 | 0 | 446.2052 | 2.70700049 | 2.70709658 | -0.05542686 | 1 | 0.0251886323 | 0.000150045875
2 | 0 | 0 | 1 | 0 | 446.3053 | 2.70599914 | 2.70638442 | -0.05583721 | 1 | 0.0251830406 | 0.000151116968
2 | 0 | 0 | 1 | 0 | 446.4053 | 2.70500016 | 2.70533466 | -0.05635392 | 1 | 0.0251774061 | 0.000152456225
2 | 0 | 0 | 0 | 0 | 446.5054 | 2.70399976 | 2.70424843 | -0.05678522 | 1 | 0.0251717195 | 0.000153561356
2 | 0 | 0 | 0 | 0 | 446.6054 | 2.70299959 | 2.70335388 | -0.05724226 | 1 | 0.0251659937 | 0.0001547461
2 | 0 | 0 | 0 | 0 | 446.7054 | 2.70199919 | 2.70220971 | -0.05778991 | 1 | 0.0251602195 | 0.000156160459
2 | 0 | 0 | 0 | 0 | 446.8054 | 2.70099878 | 2.70131946 | -0.05818736 | 1 | 0.0251543969 | 0.000157182643
2 | 0 | 0 | 0 | 0 | 446.9054 | 2.69999886 | 2.70031834 | -0.05859551 | 1 | 0.0251485333 | 0.000158226525
2 | 0 | 0 | 0 | 0 | 447.0054 | 2.69899869 | 2.69925928 | -0.05916108 | 1 | 0.0251426231 | 0.000159691102
2 | 0 | 0 | 0 | 0 | 447.1054 | 2.69799829 | 2.69819999 | -0.05962875 | 1 | 0.0251366589 | 0.000160890297
2 | 0 | 0 | 0 | 0 | 447.2054 | 2.69699812 | 2.69724751 | -0.06010166 | 1 | 0.0251306482 | 0.000162109049
2 | 0 | 0 | 0 | 0 | 447.3055 | 2.69599795 | 2.69629955 | -0.06060643 | 1 | 0.0251245815 | 0.000163413089
2 | 0 | 0 | 1 | 0 | 447.4056 | 2.69499779 | 2.69513369 | -0.06110476 | 1 | 0.0251184665 | 0.000164685494
2 | 0 | 0 | 1 | 0 | 447.5056 | 2.69399738 | 2.69432354 | -0.06163344 | 1 | 0.0251123048 | 0.000166060432
2 | 0 | 0 | 1 | 0 | 447.6056 | 2.69299722 | 2.69332242 | -0.06212543 | 1 | 0.0251060929 | 0.000167323829
2 | 0 | 0 | 1 | 0 | 447.7056 | 2.69199729 | 2.69231176 | -0.06263877 | 1 | 0.0250998307 | 0.000168643091
2 | 0 | 0 | 1 | 0 | 447.8056 | 2.69099689 | 2.69115448 | -0.06313887 | 1 | 0.0250935182 | 0.000169916457
2 | 0 | 0 | 1 | 0 | 447.9056 | 2.68999696 | 2.69018865 | -0.06363227 | 1 | 0.0250871554 | 0.000171182808
2 | 0 | 0 | 1 | 0 | 448.0056 | 2.68899655 | 2.68928123 | -0.06422938 | 1 | 0.0250807367 | 0.00017273087
2 | 0 | 0 | 1 | 0 | 448.1056 | 2.68799639 | 2.68810606 | -0.06468792 | 1 | 0.0250742678 | 0.00017388798
2 | 0 | 0 | 1 | 0 | 448.2056 | 2.6869967 | 2.68726587 | -0.06516918 | 1 | 0.0250677504 | 0.000175126916
2 | 0 | 0 | 0 | 0 | 448.3058 | 2.68599558 | 2.68616104 | -0.06577128 | 1 | 0.0250611678 | 0.000176672256
2 | 0 | 0 | 0 | 0 | 448.4058 | 2.68499613 | 2.68530655 | -0.0662989 | 1 | 0.0250545386 | 0.000178032875
2 | 0 | 0 | 0 | 0 | 448.5058 | 2.68399549 | 2.68424296 | -0.0668113 | 1 | 0.0250478592 | 0.00017933776
2 | 0 | 0 | 0 | 0 | 448.6058 | 2.68299532 | 2.68321943 | -0.06742617 | 1 | 0.0250411239 | 0.000180919218
2 | 0 | 0 | 0 | 0 | 448.7058 | 2.68199515 | 2.68206239 | -0.06797647 | 1 | 0.0250343289 | 0.000182317119
2 | 0 | 0 | 0 | 0 | 448.8058 | 2.68099499 | 2.68126106 | -0.06862086 | 1 | 0.0250274725 | 0.000183990443
2 | 0 | 0 | 0 | 0 | 448.9058 | 2.67999482 | 2.68015289 | -0.06917498 | 1 | 0.0250205584 | 0.000185399535
2 | 0 | 0 | 0 | 0 | 449.0058 | 2.67899442 | 2.67926288 | -0.06973259 | 1 | 0.0250135884 | 0.000186831952
2 | 0 | 0 | 0 | 0 | 449.1058 | 2.67799425 | 2.67839932 | -0.07026277 | 1 | 0.0250065662 | 0.000188191756
2 | 0 | 0 | 0 | 0 | 449.2059 | 2.67699337 | 2.67713976 | -0.07081378 | 1 | 0.0249994807 | 0.000189578379
2 | 0 | 0 | 0 | 0 | 449.3059 | 2.6759944 | 2.67640162 | -0.07142331 | 1 | 0.024992343 | 0.000191157465
2 | 0 | 0 | 1 | 0 | 449.406 | 2.67499352 | 2.67512822 | -0.07194635 | 1 | 0.0249851439 | 0.000192465697
2 | 0 | 0 | 1 | 0 | 449.506 | 2.67399335 | 2.67426944 | -0.07248618 | 1 | 0.0249778982 | 0.000193847562
2 | 0 | 0 | 1 | 0 | 449.606 | 2.67299342 | 2.67317438 | -0.07314352 | 1 | 0.0249705911 | 0.000195525383
2 | 0 | 0 | 1 | 0 | 449.706 | 2.67199326 | 2.67223549 | -0.07373825 | 1 | 0.0249632224 | 0.000197045956
2 | 0 | 0 | 1 | 0 | 449.806 | 2.67099285 | 2.67112708 | -0.07428486 | 1 | 0.0249557979 | 0.000198424314
2 | 0 | 0 | 1 | 0 | 449.906 | 2.66999245 | 2.67028141 | -0.07494276 | 1 | 0.024948312 | 0.000200118258
2 | 0 | 0 | 1 | 0 | 450.006 | 2.66899252 | 2.66939569 | -0.07552398 | 1 | 0.0249407645 | 0.000201603383
2 | 0 | 0 | 1 | 0 | 450.106 | 2.66799235 | 2.66814947 | -0.07611198 | 1 | 0.0249331575 | 0.000203078147
2 | 0 | 0 | 1 | 0 | 450.206 | 2.6669929 | 2.66741133 | -0.07675537 | 1 | 0.0249254908 | 0.000204738128
2 | 0 | 0 | 0 | 0 | 450.3062 | 2.66599154 | 2.66633439 | -0.07735153 | 1 | 0.0249177441 | 0.000206245051
2 | 0 | 0 | 0 | 0 | 450.4062 | 2.66499162 | 2.66521215 | -0.07796712 | 1 | 0.0249099545 | 0.000207798919
2 | 0 | 0 | 0 | 0 | 450.5062 | 2.66399145 | 2.66420627 | -0.07857366 | 1 | 0.0249021053 | 0.000209336431
2 | 0 | 0 | 0 | 0 | 450.6062 | 2.66299105 | 2.66320944 | -0.07920071 | 1 | 0.024894191 | 0.000210928076
2 | 0 | 0 | 0 | 0 | 450.7062 | 2.66199088 | 2.66223049 | -0.0797674 | 1 | 0.0248862188 | 0.000212359198
2 | 0 | 0 | 0 | 0 | 450.8062 | 2.66099072 | 2.6612289 | -0.08039727 | 1 | 0.0248781871 | 0.000213955544
2 | 0 | 0 | 0 | 0 | 450.9062 | 2.65999055 | 2.66023231 | -0.08107252 | 1 | 0.0248700883 | 0.000215671724
2 | 0 | 0 | 0 | 0 | 451.0062 | 2.65899062 | 2.65929747 | -0.08169584 | 1 | 0.0248619244 | 0.000217253531
2 | 0 | 0 | 0 | 0 | 451.1062 | 2.65799022 | 2.65828729 | -0.08230969 | 1 | 0.0248537008 | 0.000218802801
2 | 0 | 0 | 0 | 0 | 451.2063 | 2.65699005 | 2.65723681 | -0.0830163 | 1 | 0.0248454008 | 0.000220593967
2 | 0 | 0 | 1 | 0 | 451.3064 | 2.65598989 | 2.6562798 | -0.08367525 | 1 | 0.0248370338 | 0.000222264876
2 | 0 | 0 | 1 | 0 | 451.4064 | 2.65498948 | 2.65522051 | -0.08431463 | 1 | 0.0248286091 | 0.000223873925
2 | 0 | 0 | 1 | 0 | 451.5064 | 2.65398979 | 2.65437508 | -0.08501011 | 1 | 0.0248201191 | 0.000225648721
2 | 0 | 0 | 1 | 0 | 451.6064 | 2.65298915 | 2.65316916 | -0.08563772 | 1 | 0.0248115622 | 0.000227211363
2 | 0 | 0 | 1 | 0 | 451.7064 | 2.65198874 | 2.65219903 | -0.08623275 | 1 | 0.0248029437 | 0.000228706427
2 | 0 | 0 | 1 | 0 | 451.8064 | 2.65098882 | 2.65114832 | -0.08694673 | 1 | 0.0247942619 | 0.000230508667
2 | 0 | 0 | 1 | 0 | 451.9064 | 2.64998865 | 2.65016055 | -0.0875779 | 1 | 0.0247855112 | 0.000232095495
2 | 0 | 0 | 1 | 0 | 452.0064 | 2.64898825 | 2.64919496 | -0.08815246 | 1 | 0.0247767009 | 0.00023353305
2 | 0 | 0 | 1 | 0 | 452.1065 | 2.6479876 | 2.6482861 | -0.08886181 | 1 | 0.0247678161 | 0.000235331492
2 | 0 | 0 | 1 | 0 | 452.2065 | 2.64698863 | 2.64719224 | -0.08954122 | 1 | 0.0247588698 | 0.000237032829
2 | 0 | 0 | 0 | 0 | 452.3066 | 2.64598775 | 2.64620376 | -0.0902198 | 1 | 0.024749849 | 0.000238739958
2 | 0 | 0 | 0 | 0 | 452.4066 | 2.64498758 | 2.64514017 | -0.09088266 | 1 | 0.0247407686 | 0.000240397363
2 | 0 | 0 | 0 | 0 | 452.5066 | 2.64398718 | 2.64422798 | -0.09159596 | 1 | 0.0247316211 | 0.000242200593
2 | 0 | 0 | 0 | 0 | 452.6066 | 2.64298701 | 2.64313293 | -0.09226395 | 1 | 0.0247224029 | 0.000243865885
2 | 0 | 0 | 0 | 0 | 452.7066 | 2.64198709 | 2.64225197 | -0.09291947 | 1 | 0.0247131195 | 0.000245516654
2 | 0 | 0 | 0 | 0 | 452.8066 | 2.64098668 | 2.64127731 | -0.09365377 | 1 | 0.0247037653 | 0.000247365591
2 | 0 | 0 | 0 | 0 | 452.9066 | 2.63998628 | 2.64012027 | -0.09428027 | 1 | 0.0246943459 | 0.000248911238
2 | 0 | 0 | 0 | 0 | 453.0066 | 2.63898611 | 2.63935041 | -0.09494701 | 1 | 0.0246848594 | 0.000250598445
2 | 0 | 0 | 0 | 0 | 453.1066 | 2.6379869 | 2.63818908 | -0.09572028 | 1 | 0.0246753022 | 0.000252528174
2 | 0 | 0 | 1 | 0 | 453.2068 | 2.63698602 | 2.63721371 | -0.0963416 | 1 | 0.0246656556 | 0.000254073384
2 | 0 | 0 | 1 | 0 | 453.3068 | 2.63598561 | 2.63626552 | -0.09698126 | 1 | 0.0246559642 | 0.000255668332
2 | 0 | 0 | 1 | 0 | 453.4068 | 2.63498545 | 2.63534427 | -0.09774192 | 1 | 0.024646204 | 0.000257583597
2 | 0 | 0 | 1 | 0 | 453.5068 | 2.63398528 | 2.63416505 | -0.09843719 | 1 | 0.0246363711 | 0.000259299821
2 | 0 | 0 | 1 | 0 | 453.6268 | 2.63278508 | 2.63284492 | -0.09922881 | 1 | 0.0246244688 | 0.000261254056
2 | 0 | 0 | 1 | 0 | 453.7468 | 2.63158464 | 2.63188648 | -0.1000704 | 1 | 0.0246124845 | 0.000263374037
2 | 0 | 0 | 1 | 0 | 453.8468 | 2.63058472 | 2.63089371 | -0.100803 | 1 | 0.0246024113 | 0.000265201845
2 | 0 | 0 | 1 | 0 | 453.9468 | 2.62958455 | 2.6297946 | -0.1015853 | 1 | 0.0245922655 | 0.000267148425
2 | 0 | 0 | 1 | 0 | 454.0469 | 2.62858295 | 2.62871695 | -0.1023132 | 1 | 0.024582034 | 0.000268952426
2 | 0 | 0 | 1 | 0 | 454.1469 | 2.62758398 | 2.62785435 | -0.1029761 | 1 | 0.0245717429 | 0.000270606164
2 | 0 | 0 | 0 | 0 | 454.247 | 2.62658381 | 2.62682629 | -0.103687 | 1 | 0.0245613717 | 0.000272367732
2 | 0 | 0 | 0 | 0 | 454.347 | 2.62558365 | 2.62589598 | -0.1044215 | 1 | 0.0245509408 | 0.000274199905
2 | 0 | 0 | 0 | 0 | 454.447 | 2.62458324 | 2.6247344 | -0.1051297 | 1 | 0.0245404355 | 0.000275937491
2 | 0 | 0 | 0 | 0 | 454.547 | 2.62358308 | 2.6236794 | -0.1057899 | 1 | 0.0245298631 | 0.000277558778
2 | 0 | 0 | 0 | 0 | 454.647 | 2.62258291 | 2.62276268 | -0.1065279 | 1 | 0.02451922 | 0.000279397296
2 | 0 | 0 | 0 | 0 | 454.747 | 2.62158275 | 2.62182808 | -0.1072751 | 1 | 0.0245085023 | 0.000281256827
2 | 0 | 0 | 0 | 0 | 454.847 | 2.62058234 | 2.62089777 | -0.1079966 | 1 | 0.0244977139 | 0.000283047935
2 | 0 | 0 | 0 | 0 | 454.947 | 2.61958218 | 2.61981201 | -0.1087214 | 1 | 0.0244868491 | 0.000284829643
2 | 0 | 0 | 0 | 0 | 455.047 | 2.61858249 | 2.618927 | -0.1095183 | 1 | 0.0244759098 | 0.000286820548
2 | 0 | 0 | 1 | 0 | 455.1472 | 2.61758161 | 2.61787152 | -0.1102208 | 1 | 0.0244648736 | 0.000288543961
2 | 0 | 0 | 1 | 0 | 455.2472 | 2.61658192 | 2.61693239 | -0.1109666 | 1 | 0.024453789 | 0.000290391967
2 | 0 | 0 | 1 | 0 | 455.3472 | 2.61558151 | 2.61589122 | -0.1117713 | 1 | 0.0244426243 | 0.00029238165
2 | 0 | 0 | 1 | 0 | 455.4472 | 2.61458135 | 2.61497426 | -0.1124732 | 1 | 0.0244313851 | 0.000294114638
2 | 0 | 0 | 1 | 0 | 455.5472 | 2.61358094 | 2.61391473 | -0.1131996 | 1 | 0.0244200751 | 0.000295894075
2 | 0 | 0 | 1 | 0 | 455.6472 | 2.61258078 | 2.61290431 | -0.1139912 | 1 | 0.0244086888 | 0.000297848164
2 | 0 | 0 | 1 | 0 | 455.7472 | 2.61158109 | 2.61185408 | -0.1147231 | 1 | 0.0243972261 | 0.000299640029
2 | 0 | 0 | 1 | 0 | 455.8472 | 2.61058021 | 2.61086607 | -0.1153873 | 1 | 0.0243856944 | 0.000301260676
2 | 0 | 0 | 1 | 0 | 455.9472 | 2.60958004 | 2.60982919 | -0.1161885 | 1 | 0.0243740883 | 0.000303232198
2 | 0 | 0 | 1 | 0 | 456.0473 | 2.60858035 | 2.60885429 | -0.116925 | 1 | 0.0243623946 | 0.000305040245
2 | 0 | 0 | 0 | 0 | 456.1474 | 2.60757995 | 2.60799575 | -0.117671 | 1 | 0.0243506264 | 0.000306885428
2 | 0 | 0 | 0 | 0 | 456.2474 | 2.60657954 | 2.60675859 | -0.1184314 | 1 | 0.0243387949 | 0.00030872217
2 | 0 | 0 | 0 | 0 | 456.3474 | 2.60557938 | 2.60570836 | -0.1192358 | 1 | 0.0243268833 | 0.000310693809
2 | 0 | 0 | 0 | 0 | 456.4474 | 2.60457921 | 2.60484457 | -0.120027 | 1 | 0.0243148934 | 0.00031265174
2 | 0 | 0 | 0 | 0 | 456.5474 | 2.60357904 | 2.60380793 | -0.1207744 | 1 | 0.0243028253 | 0.000314473466
2 | 0 | 0 | 0 | 0 | 456.6474 | 2.60257888 | 2.60287738 | -0.1215705 | 1 | 0.0242906827 | 0.000316433056
2 | 0 | 0 | 0 | 0 | 456.7474 | 2.60157824 | 2.60196948 | -0.1223163 | 1 | 0.0242784619 | 0.000318263163
2 | 0 | 0 | 0 | 0 | 456.8474 | 2.60057831 | 2.60083914 | -0.1230615 | 1 | 0.0242661647 | 0.000320063118
2 | 0 | 0 | 0 | 0 | 456.9475 | 2.59957743 | 2.59973383 | -0.1239188 | 1 | 0.0242537763 | 0.000322155975
2 | 0 | 0 | 0 | 0 | 457.0475 | 2.59857845 | 2.59889889 | -0.1246289 | 1 | 0.0242413227 | 0.000323897781
2 | 0 | 0 | 1 | 0 | 457.1476 | 2.59757757 | 2.59785271 | -0.1253381 | 1 | 0.0242287852 | 0.000325610017
2 | 0 | 0 | 1 | 0 | 457.2476 | 2.59657741 | 2.59676242 | -0.1261843 | 1 | 0.0242161825 | 0.000327670539
2 | 0 | 0 | 1 | 0 | 457.3476 | 2.59557748 | 2.59585905 | -0.1269501 | 1 | 0.0242034979 | 0.000329544651
2 | 0 | 0 | 1 | 0 | 457.4476 | 2.59457731 | 2.59476852 | -0.1277421 | 1 | 0.0241907351 | 0.000331461168
2 | 0 | 0 | 1 | 0 | 457.5476 | 2.59357691 | 2.59378529 | -0.1285683 | 1 | 0.024177894 | 0.000333478703
2 | 0 | 0 | 1 | 0 | 457.6476 | 2.59257674 | 2.59288168 | -0.1293643 | 1 | 0.0241649691 | 0.000335426215
2 | 0 | 0 | 1 | 0 | 457.7476 | 2.59157658 | 2.59190655 | -0.1301563 | 1 | 0.024151966 | 0.000337352918
2 | 0 | 0 | 1 | 0 | 457.8476 | 2.59057641 | 2.59071398 | -0.1309433 | 1 | 0.0241388846 | 0.000339236663
2 | 0 | 0 | 1 | 0 | 457.9476 | 2.58957624 | 2.58971739 | -0.1317714 | 1 | 0.0241257194 | 0.000341250765
2 | 0 | 0 | 0 | 0 | 458.0478 | 2.5885756 | 2.58874607 | -0.1325436 | 1 | 0.0241124518 | 0.000343121763
2 | 0 | 0 | 0 | 0 | 458.1478 | 2.58757567 | 2.58777666 | -0.1333093 | 1 | 0.024099132 | 0.000344974716
2 | 0 | 0 | 0 | 0 | 458.2478 | 2.58657551 | 2.58687329 | -0.13417 | 1 | 0.0240857303 | 0.000347080728
2 | 0 | 0 | 0 | 0 | 458.3478 | 2.58557558 | 2.58585835 | -0.1349345 | 1 | 0.0240722466 | 0.000348921545
2 | 0 | 0 | 0 | 0 | 458.4478 | 2.58457518 | 2.58480811 | -0.1357079 | 1 | 0.0240586884 | 0.00035077901
2 | 0 | 0 | 0 | 0 | 458.5478 | 2.58357477 | 2.58381581 | -0.136565 | 1 | 0.0240450483 | 0.000352858886
2 | 0 | 0 | 0 | 0 | 458.6478 | 2.58257461 | 2.58287668 | -0.1373238 | 1 | 0.024031328 | 0.00035469039
2 | 0 | 0 | 0 | 0 | 458.7478 | 2.58157444 | 2.58179975 | -0.1381384 | 1 | 0.0240175258 | 0.000356645673
2 | 0 | 0 | 0 | 0 | 458.8478 | 2.58057451 | 2.58086467 | -0.1390064 | 1 | 0.0240036417 | 0.000358756777
2 | 0 | 0 | 0 | 0 | 458.9479 | 2.57957315 | 2.57978296 | -0.1398098 | 1 | 0.0239896607 | 0.000360678998
2 | 0 | 0 | 0 | 0 | 459.0479 | 2.57857442 | 2.57888985 | -0.1407244 | 1 | 0.0239756051 | 0.000362912804
2 | 0 | 0 | 1 | 0 | 459.148 | 2.57757378 | 2.57778072 | -0.14152 | 1 | 0.0239614528 | 0.000364807609
2 | 0 | 0 | 1 | 0 | 459.248 | 2.57657361 | 2.57689929 | -0.1423274 | 1 | 0.0239472315 | 0.000366763328
2 | 0 | 0 | 1 | 0 | 459.348 | 2.57557321 | 2.57591152 | -0.1431437 | 1 | 0.0239329319 | 0.000368725625
2 | 0 | 0 | 1 | 0 | 459.448 | 2.57457304 | 2.57485247 | -0.1439627 | 1 | 0.0239185505 | 0.000370682596
2 | 0 | 0 | 1 | 0 | 459.548 | 2.57357287 | 2.5738554 | -0.1448091 | 1 | 0.0239040833 | 0.000372717594
2 | 0 | 0 | 1 | 0 | 459.648 | 2.57257271 | 2.57292104 | -0.1455602 | 1 | 0.0238895379 | 0.000374515017
2 | 0 | 0 | 1 | 0 | 459.748 | 2.5715723 | 2.57177258 | -0.1463633 | 1 | 0.0238749143 | 0.000376413023
2 | 0 | 0 | 1 | 0 | 459.848 | 2.57057214 | 2.57079792 | -0.147268 | 1 | 0.023860205 | 0.000378596218
2 | 0 | 0 | 1 | 0 | 459.9481 | 2.56957221 | 2.56984091 | -0.1480819 | 1 | 0.0238453951 | 0.000380546961
2 | 0 | 0 | 0 | 0 | 460.0482 | 2.56857204 | 2.56866574 | -0.1488928 | 1 | 0.0238305032 | 0.00038245591
2 | 0 | 0 | 0 | 0 | 460.1482 | 2.56757164 | 2.5677979 | -0.1497978 | 1 | 0.0238155425 | 0.000384650601
2 | 0 | 0 | 0 | 0 | 460.2482 | 2.56657147 | 2.5668366 | -0.150609 | 1 | 0.0238004941 | 0.000386588625
2 | 0 | 0 | 0 | 0 | 460.3482 | 2.56557107 | 2.56612015 | -0.1514516 | 1 | 0.0237853639 | 0.000388643035
2 | 0 | 0 | 0 | 0 | 460.4482 | 2.5645709 | 2.56492734 | -0.1523554 | 1 | 0.0237701461 | 0.000390780624
2 | 0 | 0 | 0 | 0 | 460.5482 | 2.56357098 | 2.56387734 | -0.1531874 | 1 | 0.0237548407 | 0.00039275366
2 | 0 | 0 | 0 | 0 | 460.6482 | 2.56257081 | 2.56276917 | -0.1540475 | 1 | 0.0237394515 | 0.000394788076
2 | 0 | 0 | 0 | 0 | 460.7482 | 2.56157041 | 2.56179428 | -0.1549236 | 1 | 0.0237239767 | 0.000396882475
2 | 0 | 0 | 0 | 0 | 460.8482 | 2.56057048 | 2.56091738 | -0.1557568 | 1 | 0.0237084143 | 0.000398880424
2 | 0 | 0 | 1 | 0 | 460.9484 | 2.5595696 | 2.55996466 | -0.1565065 | 1 | 0.0236927457 | 0.000400651072
2 | 0 | 0 | 1 | 0 | 461.0484 | 2.55856991 | 2.55875897 | -0.1574054 | 1 | 0.0236770213 | 0.000402762467
2 | 0 | 0 | 1 | 0 | 461.1484 | 2.5575695 | 2.55789137 | -0.1583235 | 1 | 0.0236612074 | 0.000404974242
2 | 0 | 0 | 1 | 0 | 461.2484 | 2.55656934 | 2.55691171 | -0.15917 | 1 | 0.0236453041 | 0.000406983512
2 | 0 | 0 | 1 | 0 | 461.3484 | 2.55556917 | 2.55578136 | -0.160028 | 1 | 0.0236293171 | 0.000408996595
2 | 0 | 0 | 1 | 0 | 461.4484 | 2.55456924 | 2.55477571 | -0.1609581 | 1 | 0.0236132406 | 0.000411211833
2 | 0 | 0 | 1 | 0 | 461.5484 | 2.55356884 | 2.55379224 | -0.1618353 | 1 | 0.0235970728 | 0.000413293747
2 | 0 | 0 | 1 | 0 | 461.6484 | 2.55256844 | 2.55286193 | -0.1627158 | 1 | 0.0235808175 | 0.000415390998
2 | 0 | 0 | 1 | 0 | 461.7484 | 2.55156827 | 2.55180264 | -0.1636564 | 1 | 0.0235644709 | 0.000417618721
2 | 0 | 0 | 1 | 0 | 461.8485 | 2.55056715 | 2.55079103 | -0.1645218 | 1 | 0.0235480182 | 0.000419660792
2 | 0 | 0 | 1 | 0 | 461.9485 | 2.54956865 | 2.54977417 | -0.1653966 | 1 | 0.0235314947 | 0.000421723991
2 | 0 | 0 | 0 | 0 | 462.0486 | 2.54856753 | 2.54882121 | -0.1663147 | 1 | 0.0235148668 | 0.000423906342
2 | 0 | 0 | 0 | 0 | 462.1486 | 2.54756737 | 2.54784608 | -0.1671701 | 1 | 0.0234981645 | 0.000425923703
2 | 0 | 0 | 0 | 0 | 462.2486 | 2.54656744 | 2.54669809 | -0.168009 | 1 | 0.0234813783 | 0.000427868275
2 | 0 | 0 | 0 | 0 | 462.3486 | 2.54556727 | 2.54562521 | -0.1689571 | 1 | 0.0234645009 | 0.000430101558
2 | 0 | 0 | 0 | 0 | 462.4486 | 2.54456663 | 2.5446775 | -0.1698395 | 1 | 0.0234475341 | 0.000432186876
2 | 0 | 0 | 0 | 0 | 462.5486 | 2.54356647 | 2.54386306 | -0.1707518 | 1 | 0.0234304778 | 0.000434369198
2 | 0 | 0 | 0 | 0 | 462.6486 | 2.54256654 | 2.54288387 | -0.17166 | 1 | 0.0234133303 | 0.000436511531
2 | 0 | 0 | 0 | 0 | 462.7486 | 2.54156637 | 2.54180241 | -0.172612 | 1 | 0.0233960878 | 0.000438745512
2 | 0 | 0 | 0 | 0 | 462.8486 | 2.54056644 | 2.54081035 | -0.1735129 | 1 | 0.023378754 | 0.000440863427
2 | 0 | 0 | 1 | 0 | 462.9488 | 2.5395658 | 2.53994656 | -0.1743906 | 1 | 0.0233612955 | 0.000442942692
2 | 0 | 0 | 1 | 0 | 463.0488 | 2.53856564 | 2.53890538 | -0.1753598 | 1 | 0.023343781 | 0.000445221929
2 | 0 | 0 | 1 | 0 | 463.1488 | 2.53756547 | 2.53760982 | -0.1762091 | 1 | 0.0233261753 | 0.000447150058
2 | 0 | 0 | 1 | 0 | 463.2488 | 2.5365653 | 2.5367775 | -0.1771224 | 1 | 0.0233084802 | 0.00044932001
2 | 0 | 0 | 1 | 0 | 463.3488 | 2.53556514 | 2.53571367 | -0.1781093 | 1 | 0.0232906919 | 0.000451634231
2 | 0 | 0 | 1 | 0 | 463.4488 | 2.53456473 | 2.53493929 | -0.1789939 | 1 | 0.0232728086 | 0.000453738787
2 | 0 | 0 | 1 | 0 | 463.5488 | 2.53356457 | 2.53385806 | -0.1798645 | 1 | 0.0232548378 | 0.000455751055
2 | 0 | 0 | 1 | 0 | 463.6488 | 2.53256464 | 2.53287888 | -0.1808499 | 1 | 0.0232367758 | 0.000458071008
2 | 0 | 0 | 1 | 0 | 463.7488 | 2.53156424 | 2.53200245 | -0.1817679 | 1 | 0.0232186168 | 0.000460236712
2 | 0 | 0 | 1 | 0 | 463.8489 | 2.53056431 | 2.53073001 | -0.1826721 | 1 | 0.023200348 | 0.000462293829
2 | 0 | 0 | 0 | 0 | 463.949 | 2.5295639 | 2.52977681 | -0.1836263 | 1 | 0.0231819879 | 0.000464533456
2 | 0 | 0 | 0 | 0 | 464.049 | 2.52856374 | 2.52892232 | -0.1845935 | 1 | 0.0231635477 | 0.000466822705
2 | 0 | 0 | 0 | 0 | 464.149 | 2.52756357 | 2.52769828 | -0.1856571 | 1 | 0.0231450088 | 0.000469285122
2 | 0 | 0 | 0 | 0 | 464.249 | 2.52656317 | 2.52677727 | -0.1865539 | 1 | 0.0231263712 | 0.000471380074
2 | 0 | 0 | 0 | 0 | 464.349 | 2.52556276 | 2.52574015 | -0.1875181 | 1 | 0.0231076386 | 0.000473621913
2 | 0 | 0 | 0 | 0 | 464.449 | 2.52456284 | 2.52476096 | -0.188464 | 1 | 0.0230888128 | 0.00047582644
2 | 0 | 0 | 0 | 0 | 464.549 | 2.52356291 | 2.52375507 | -0.1894018 | 1 | 0.0230698902 | 0.000478003814
2 | 0 | 0 | 0 | 0 | 464.649 | 2.52256227 | 2.52269149 | -0.1903942 | 1 | 0.0230508726 | 0.000480305724
2 | 0 | 0 | 0 | 0 | 464.7491 | 2.52156138 | 2.52156091 | -0.1913167 | 1 | 0.0230317414 | 0.000482416799
2 | 0 | 0 | 0 | 0 | 464.8491 | 2.52056241 | 2.52070689 | -0.19222 | 1 | 0.0230125375 | 0.000484530377
2 | 0 | 0 | 1 | 0 | 464.9492 | 2.51956177 | 2.51979876 | -0.1932672 | 1 | 0.0229932163 | 0.000486994482
2 | 0 | 0 | 1 | 0 | 465.0492 | 2.5185616 | 2.51871276 | -0.1942025 | 1 | 0.022973815 | 0.000489140279
2 | 0 | 0 | 1 | 0 | 465.1492 | 2.5175612 | 2.51782274 | -0.1951747 | 1 | 0.0229543187 | 0.000491415325
2 | 0 | 0 | 1 | 0 | 465.2492 | 2.51656103 | 2.51678562 | -0.1961795 | 1 | 0.0229347236 | 0.000493741827
2 | 0 | 0 | 1 | 0 | 465.3492 | 2.5155611 | 2.51588249 | -0.1971484 | 1 | 0.0229150299 | 0.000496002147
2 | 0 | 0 | 1 | 0 | 465.4492 | 2.51456094 | 2.51476955 | -0.1981501 | 1 | 0.0228952374 | 0.000498301757
2 | 0 | 0 | 1 | 0 | 465.5492 | 2.5135603 | 2.51374602 | -0.199154 | 1 | 0.0228753444 | 0.000500622671
2 | 0 | 0 | 1 | 0 | 465.6492 | 2.51256013 | 2.51273108 | -0.2001373 | 1 | 0.0228553507 | 0.000502891198
2 | 0 | 0 | 1 | 0 | 465.7492 | 2.51156068 | 2.51181102 | -0.2011243 | 1 | 0.0228352603 | 0.000505186326
2 | 0 | 0 | 0 | 0 | 465.8494 | 2.5105598 | 2.51085734 | -0.2021206 | 1 | 0.0228150301 | 0.000507496123
2 | 0 | 0 | 0 | 0 | 465.9494 | 2.50955963 | 2.50958014 | -0.2031655 | 1 | 0.0227947365 | 0.00050986011
2 | 0 | 0 | 0 | 0 | 466.0494 | 2.50855947 | 2.50878358 | -0.204125 | 1 | 0.0227743443 | 0.000512105413
2 | 0 | 0 | 0 | 0 | 466.1494 | 2.5075593 | 2.50774646 | -0.2051113 | 1 | 0.0227538552 | 0.000514367071
2 | 0 | 0 | 0 | 0 | 466.2494 | 2.50655913 | 2.50671864 | -0.2062205 | 1 | 0.0227332599 | 0.000516936707
2 | 0 | 0 | 0 | 0 | 466.3494 | 2.50555897 | 2.50587749 | -0.2072005 | 1 | 0.0227125622 | 0.000519219087
2 | 0 | 0 | 0 | 0 | 466.4494 | 2.5045588 | 2.50477362 | -0.2082242 | 1 | 0.0226917639 | 0.000521554495
2 | 0 | 0 | 0 | 0 | 466.5494 | 2.5035584 | 2.50381207 | -0.2092939 | 1 | 0.0226708595 | 0.000524032628
2 | 0 | 0 | 0 | 0 | 466.6494 | 2.50255823 | 2.50278401 | -0.2101645 | 1 | 0.02264986 | 0.000525996322
2 | 0 | 0 | 0 | 0 | 466.7495 | 2.50155759 | 2.5017736 | -0.2109807 | 1 | 0.0226287562 | 0.000527825905
2 | 0 | 0 | 0 | 0 | 466.8495 | 2.50055885 | 2.50094271 | -0.2121401 | 1 | 0.0226075724 | 0.000530550315
2 | 0 | 0 | 1 | 0 | 466.9496 | 2.49955773 | 2.49979758 | -0.2131956 | 1 | 0.0225862563 | 0.000532945851
2 | 0 | 0 | 1 | 0 | 467.0496 | 2.49855733 | 2.49882317 | -0.214235 | 1 | 0.0225648582 | 0.000535335275
2 | 0 | 0 | 1 | 0 | 467.1496 | 2.4975574 | 2.49793744 | -0.2152887 | 1 | 0.022543354 | 0.000537777611
2 | 0 | 0 | 1 | 0 | 467.2496 | 2.496557 | 2.49697185 | -0.216366 | 1 | 0.0225217417 | 0.000540259876
2 | 0 | 0 | 1 | 0 | 467.3496 | 2.49555683 | 2.49582767 | -0.2173728 | 1 | 0.022500027 | 0.000542525027
2 | 0 | 0 | 1 | 0 | 467.4496 | 2.49455643 | 2.49504042 | -0.2184668 | 1 | 0.0224782079 | 0.000545083603
2 | 0 | 0 | 1 | 0 | 467.5496 | 2.4935565 | 2.49374962 | -0.2195547 | 1 | 0.022456279 | 0.000547514413
2 | 0 | 0 | 1 | 0 | 467.6496 | 2.49255657 | 2.49283719 | -0.2206142 | 1 | 0.0224342439 | 0.000549955294
2 | 0 | 0 | 1 | 0 | 467.7497 | 2.49155664 | 2.49185014 | -0.2216488 | 1 | 0.0224120803 | 0.000552315498
2 | 0 | 0 | 0 | 0 | 467.8498 | 2.49055576 | 2.49097228 | -0.2227935 | 1 | 0.0223898068 | 0.000554972445
2 | 0 | 0 | 0 | 0 | 467.9498 | 2.4895556 | 2.48990846 | -0.2238485 | 1 | 0.0223674476 | 0.000557362393
2 | 0 | 0 | 0 | 0 | 468.0498 | 2.48855567 | 2.48888063 | -0.2248906 | 1 | 0.0223449823 | 0.000559725915
2 | 0 | 0 | 0 | 0 | 468.1498 | 2.48755503 | 2.48796368 | -0.2260667 | 1 | 0.022322407 | 0.000562445843
2 | 0 | 0 | 0 | 0 | 468.2498 | 2.48655486 | 2.48690009 | -0.2271168 | 1 | 0.02229972 | 0.000564816815
2 | 0 | 0 | 0 | 0 | 468.3498 | 2.4855547 | 2.48582315 | -0.2281958 | 1 | 0.0222769268 | 0.000567254319
2 | 0 | 0 | 0 | 0 | 468.4498 | 2.48455477 | 2.48491526 | -0.2293332 | 1 | 0.0222540237 | 0.000569873664
2 | 0 | 0 | 0 | 0 | 468.5498 | 2.48355436 | 2.48384237 | -0.2304047 | 1 | 0.0222310089 | 0.000572288875
2 | 0 | 0 | 0 | 0 | 468.6498 | 2.48255467 | 2.48275685 | -0.231426 | 1 | 0.0222078897 | 0.000574574515
2 | 0 | 0 | 1 | 0 | 468.75 | 2.48155379 | 2.48178625 | -0.2325942 | 1 | 0.022184616 | 0.000577249157
2 | 0 | 0 | 1 | 0 | 468.85 | 2.48055387 | 2.48082471 | -0.2336899 | 1 | 0.0221612733 | 0.000579743763
2 | 0 | 0 | 1 | 0 | 468.95 | 2.4795537 | 2.47989464 | -0.2347732 | 1 | 0.0221378244 | 0.000582212699
2 | 0 | 0 | 1 | 0 | 469.05 | 2.4785533 | 2.47892904 | -0.235907 | 1 | 0.022114262 | 0.000584796711
2 | 0 | 0 | 1 | 0 | 469.15 | 2.47755313 | 2.47780752 | -0.2370499 | 1 | 0.0220905859 | 0.00058736396
2 | 0 | 0 | 1 | 0 | 469.25 | 2.47655296 | 2.4768908 | -0.2382784 | 1 | 0.0220667925 | 0.000590189476
2 | 0 | 0 | 1 | 0 | 469.35 | 2.47555304 | 2.47588921 | -0.2393589 | 1 | 0.0220428817 | 0.000592626166
2 | 0 | 0 | 1 | 0 | 469.45 | 2.47455263 | 2.47471452 | -0.2405566 | 1 | 0.0220188573 | 0.000595309015
2 | 0 | 0 | 1 | 0 | 469.55 | 2.47355247 | 2.47382879 | -0.2416679 | 1 | 0.0219947174 | 0.000597845123
2 | 0 | 0 | 1 | 0 | 469.6501 | 2.47255182 | 2.47273827 | -0.2427988 | 1 | 0.0219704416 | 0.000600377913
2 | 0 | 0 | 1 | 0 | 469.7501 | 2.47155261 | 2.4717598 | -0.2439858 | 1 | 0.0219460763 | 0.000603074383
2 | 0 | 0 | 0 | 0 | 469.8502 | 2.47055173 | 2.47087383 | -0.2450993 | 1 | 0.0219215676 | 0.000605609501
2 | 0 | 0 | 0 | 0 | 469.9502 | 2.46955132 | 2.46991658 | -0.2461819 | 1 | 0.021896977 | 0.000608048635
2 | 0 | 0 | 0 | 0 | 470.0502 | 2.46855116 | 2.46871948 | -0.2473768 | 1 | 0.0218722709 | 0.000610703893
2 | 0 | 0 | 0 | 0 | 470.1502 | 2.46755099 | 2.46769118 | -0.2485207 | 1 | 0.0218474492 | 0.000613272307
2 | 0 | 0 | 0 | 0 | 470.2502 | 2.46655107 | 2.46684575 | -0.2496697 | 1 | 0.0218225121 | 0.000615896657
2 | 0 | 0 | 0 | 0 | 470.3502 | 2.46555066 | 2.46579981 | -0.2508985 | 1 | 0.021797454 | 0.000618665537
2 | 0 | 0 | 0 | 0 | 470.4502 | 2.4645505 | 2.46473622 | -0.2520681 | 1 | 0.0217722785 | 0.00062128139
2 | 0 | 0 | 0 | 0 | 470.5502 | 2.46355009 | 2.46392179 | -0.2532605 | 1 | 0.0217469838 | 0.000624014181
2 | 0 | 0 | 0 | 0 | 470.6502 | 2.46255088 | 2.46261406 | -0.2544233 | 1 | 0.0217215717 | 0.000626546273
2 | 0 | 0 | 1 | 0 | 470.7504 | 2.46155024 | 2.46183443 | -0.2556131 | 1 | 0.0216959901 | 0.000629277143
2 | 0 | 0 | 1 | 0 | 470.8504 | 2.46054959 | 2.46066856 | -0.256816 | 1 | 0.0216703415 | 0.000631939038
2 | 0 | 0 | 1 | 0 | 470.9504 | 2.45954919 | 2.45966697 | -0.2580318 | 1 | 0.0216445699 | 0.000634672178
2 | 0 | 0 | 1 | 0 | 471.0504 | 2.45854926 | 2.45872331 | -0.2592763 | 1 | 0.0216186754 | 0.000637488673
2 | 0 | 0 | 1 | 0 | 471.1504 | 2.45754933 | 2.45793557 | -0.2604237 | 1 | 0.0215926636 | 0.000640104758
2 | 0 | 0 | 1 | 0 | 471.2504 | 2.45654869 | 2.45688963 | -0.2616145 | 1 | 0.0215665326 | 0.000642757921
2 | 0 | 0 | 1 | 0 | 471.3504 | 2.45554852 | 2.45588398 | -0.262928 | 1 | 0.0215402786 | 0.000645720749
2 | 0 | 0 | 1 | 0 | 471.4504 | 2.45454836 | 2.45481586 | -0.2641265 | 1 | 0.0215138979 | 0.000648381829
2 | 0 | 0 | 1 | 0 | 471.5504 | 2.45354843 | 2.45386338 | -0.2653499 | 1 | 0.0214873962 | 0.00065113249
2 | 0 | 0 | 1 | 0 | 471.6505 | 2.4525485 | 2.45288897 | -0.2666638 | 1 | 0.0214607399 | 0.000654096599
2 | 0 | 0 | 0 | 0 | 471.7506 | 2.45154762 | 2.45179844 | -0.2678874 | 1 | 0.0214339569 | 0.000656805991
2 | 0 | 0 | 0 | 0 | 471.8506 | 2.4505477 | 2.45092607 | -0.2691616 | 1 | 0.0214070752 | 0.000659695244
2 | 0 | 0 | 0 | 0 | 471.9506 | 2.44954753 | 2.44975996 | -0.2704338 | 1 | 0.0213800687 | 0.000662497943
2 | 0 | 0 | 0 | 0 | 472.0506 | 2.44854712 | 2.44870543 | -0.2717006 | 1 | 0.0213529319 | 0.000665314728
2 | 0 | 0 | 0 | 0 | 472.1506 | 2.44754696 | 2.4477706 | -0.2729548 | 1 | 0.0213256739 | 0.000668130815
2 | 0 | 0 | 0 | 0 | 472.2506 | 2.44654679 | 2.44672012 | -0.2742077 | 1 | 0.0212982874 | 0.000670909532
2 | 0 | 0 | 0 | 0 | 472.3506 | 2.44554663 | 2.44569206 | -0.2755069 | 1 | 0.0212707724 | 0.000673805131
2 | 0 | 0 | 0 | 0 | 472.4506 | 2.44454646 | 2.44462419 | -0.2767292 | 1 | 0.0212431327 | 0.000676498865
2 | 0 | 0 | 0 | 0 | 472.5507 | 2.44354558 | 2.4437418 | -0.2779753 | 1 | 0.021215342 | 0.000679299759
2 | 0 | 0 | 0 | 0 | 472.6507 | 2.44254684 | 2.44285297 | -0.2793254 | 1 | 0.021187447 | 0.00068235083
2 | 0 | 0 | 1 | 0 | 472.7508 | 2.44154572 | 2.44180703 | -0.2806058 | 1 | 0.0211593956 | 0.000685185194
2 | 0 | 0 | 1 | 0 | 472.8508 | 2.44054556 | 2.44073868 | -0.2818881 | 1 | 0.0211312417 | 0.00068801525
2 | 0 | 0 | 1 | 0 | 472.9508 | 2.43954539 | 2.43967915 | -0.2832483 | 1 | 0.0211029574 | 0.000691034831
2 | 0 | 0 | 1 | 0 | 473.0508 | 2.43854499 | 2.43879843 | -0.2845724 | 1 | 0.0210745372 | 0.000694014831
2 | 0 | 0 | 1 | 0 | 473.1508 | 2.43754482 | 2.437886 | -0.2858845 | 1 | 0.0210459847 | 0.000696953735
2 | 0 | 0 | 1 | 0 | 473.2508 | 2.43654466 | 2.43685293 | -0.2872612 | 1 | 0.0210173 | 0.000700013305
2 | 0 | 0 | 1 | 0 | 473.3508 | 2.43554473 | 2.43576717 | -0.2885843 | 1 | 0.0209884793 | 0.000702924212
2 | 0 | 0 | 1 | 0 | 473.4508 | 2.43454432 | 2.43464565 | -0.2899049 | 1 | 0.0209595263 | 0.000705815793
2 | 0 | 0 | 1 | 0 | 473.5508 | 2.43354487 | 2.43390846 | -0.291274 | 1 | 0.0209304392 | 0.000708934385
2 | 0 | 0 | 0 | 0 | 473.651 | 2.43254375 | 2.43296766 | -0.2925995 | 1 | 0.0209011585 | 0.000711885164
2 | 0 | 0 | 0 | 0 | 473.751 | 2.43154383 | 2.43184185 | -0.2938892 | 1 | 0.0208718069 | 0.000714691996
2 | 0 | 0 | 0 | 0 | 473.851 | 2.43054366 | 2.43086267 | -0.2952444 | 1 | 0.0208423212 | 0.000717698655
2 | 0 | 0 | 0 | 0 | 473.951 | 2.42954302 | 2.42985272 | -0.2966704 | 1 | 0.0208126977 | 0.000720865326
2 | 0 | 0 | 0 | 0 | 474.051 | 2.42854285 | 2.42889118 | -0.2980269 | 1 | 0.0207829345 | 0.000723875011
2 | 0 | 0 | 0 | 0 | 474.151 | 2.42754292 | 2.42790341 | -0.2993598 | 1 | 0.0207530372 | 0.000726816652
2 | 0 | 0 | 0 | 0 | 474.251 | 2.42654276 | 2.42673278 | -0.3008363 | 1 | 0.0207229983 | 0.000730049273
2 | 0 | 0 | 0 | 0 | 474.351 | 2.42554235 | 2.42560196 | -0.3022845 | 1 | 0.0206928123 | 0.000733221998
2 | 0 | 0 | 0 | 0 | 474.451 | 2.42454219 | 2.42485452 | -0.3036942 | 1 | 0.0206624847 | 0.000736414397
2 | 0 | 0 | 0 | 0 | 474.5511 | 2.42354178 | 2.42389727 | -0.3051607 | 1 | 0.0206319839 | 0.000739678217
2 | 0 | 0 | 1 | 0 | 474.6512 | 2.4225421 | 2.42272258 | -0.3065015 | 1 | 0.0206013415 | 0.000742567994
2 | 0 | 0 | 1 | 0 | 474.7512 | 2.42154169 | 2.42172122 | -0.3078734 | 1 | 0.0205705948 | 0.000745583558
2 | 0 | 0 | 1 | 0 | 474.8512 | 2.42054129 | 2.42078233 | -0.3093437 | 1 | 0.0205397047 | 0.000748853839
2 | 0 | 0 | 1 | 0 | 474.9512 | 2.41954136 | 2.41977644 | -0.3107758 | 1 | 0.0205086693 | 0.00075200788
2 | 0 | 0 | 1 | 0 | 475.0512 | 2.41854119 | 2.41881967 | -0.31208 | 1 | 0.0204774998 | 0.000754865294
2 | 0 | 0 | 1 | 0 | 475.1512 | 2.41754079 | 2.4178226 | -0.3135514 | 1 | 0.0204461906 | 0.000758111652
2 | 0 | 0 | 1 | 0 | 475.2512 | 2.41654062 | 2.4169147 | -0.3150135 | 1 | 0.0204147343 | 0.000761360687
2 | 0 | 0 | 1 | 0 | 475.3512 | 2.41554046 | 2.41590428 | -0.3165109 | 1 | 0.0203831289 | 0.000764660072
2 | 0 | 0 | 1 | 0 | 475.4512 | 2.41454005 | 2.41492534 | -0.3179512 | 1 | 0.0203513782 | 0.000767828373
2 | 0 | 0 | 1 | 0 | 475.5513 | 2.4135406 | 2.41389346 | -0.3194302 | 1 | 0.0203194469 | 0.000771070423
2 | 0 | 0 | 0 | 0 | 475.6514 | 2.41253996 | 2.41287351 | -0.3209223 | 1 | 0.0202873703 | 0.000774344837
2 | 0 | 0 | 0 | 0 | 475.7514 | 2.41153955 | 2.41179657 | -0.3223598 | 1 | 0.0202551764 | 0.000777466223
2 | 0 | 0 | 0 | 0 | 475.8514 | 2.41053939 | 2.41078162 | -0.3239301 | 1 | 0.0202228334 | 0.000780924864
2 | 0 | 0 | 0 | 0 | 475.9514 | 2.40953922 | 2.40988731 | -0.3254253 | 1 | 0.0201903358 | 0.000784238277
2 | 0 | 0 | 0 | 0 | 476.0514 | 2.40853906 | 2.40885019 | -0.326892 | 1 | 0.0201576911 | 0.000787433935
2 | 0 | 0 | 0 | 0 | 476.1514 | 2.40753865 | 2.40779114 | -0.3284709 | 1 | 0.0201248955 | 0.000790889258
2 | 0 | 0 | 0 | 0 | 476.2514 | 2.40653849 | 2.40689659 | -0.329932 | 1 | 0.0200919453 | 0.000794112158
2 | 0 | 0 | 0 | 0 | 476.3514 | 2.40553832 | 2.40590835 | -0.3314041 | 1 | 0.0200588517 | 0.000797327782
2 | 0 | 0 | 0 | 0 | 476.4514 | 2.40453887 | 2.40460563 | -0.3329701 | 1 | 0.0200256035 | 0.000800661801
2 | 0 | 0 | 1 | 0 | 476.5516 | 2.40353799 | 2.40372753 | -0.3344701 | 1 | 0.0199921373 | 0.000803974923
2 | 0 | 0 | 1 | 0 | 476.6516 | 2.40253758 | 2.40284634 | -0.3360251 | 1 | 0.0199585836 | 0.000807416567
2 | 0 | 0 | 1 | 0 | 476.7516 | 2.40153742 | 2.40180039 | -0.337621 | 1 | 0.0199248716 | 0.000810898258
2 | 0 | 0 | 1 | 0 | 476.8516 | 2.40053749 | 2.40085697 | -0.3391759 | 1 | 0.0198910031 | 0.000814312778
2 | 0 | 0 | 1 | 0 | 476.9516 | 2.39953709 | 2.39982462 | -0.3407855 | 1 | 0.0198569763 | 0.000817825436
2 | 0 | 0 | 1 | 0 | 477.0516 | 2.39853668 | 2.39884996 | -0.3423401 | 1 | 0.0198227912 | 0.000821222609
2 | 0 | 0 | 1 | 0 | 477.1516 | 2.39753652 | 2.39782619 | -0.3439719 | 1 | 0.0197884459 | 0.00082478486
2 | 0 | 0 | 1 | 0 | 477.2516 | 2.39653659 | 2.39682937 | -0.3455309 | 1 | 0.0197539423 | 0.000828178658
2 | 0 | 0 | 1 | 0 | 477.3516 | 2.39553642 | 2.3957746 | -0.3471122 | 1 | 0.0197192803 | 0.000831602549
2 | 0 | 0 | 1 | 0 | 477.4517 | 2.39453626 | 2.39481807 | -0.3487594 | 1 | 0.0196844209 | 0.000835215382
2 | 0 | 0 | 0 | 0 | 477.5518 | 2.39353585 | 2.39379406 | -0.350322 | 1 | 0.0196494032 | 0.000838598586
2 | 0 | 0 | 0 | 0 | 477.6518 | 2.39253569 | 2.39291716 | -0.3518656 | 1 | 0.0196142662 | 0.000841985282
2 | 0 | 0 | 0 | 0 | 477.7518 | 2.39153576 | 2.39193797 | -0.353612 | 1 | 0.0195789635 | 0.000845818024
2 | 0 | 0 | 0 | 0 | 477.8518 | 2.39053512 | 2.39069629 | -0.3552099 | 1 | 0.0195434932 | 0.000849199074
2 | 0 | 0 | 0 | 0 | 477.9518 | 2.38953495 | 2.38972616 | -0.3568366 | 1 | 0.0195078608 | 0.000852741825
2 | 0 | 0 | 0 | 0 | 478.0518 | 2.38853502 | 2.38875151 | -0.3585576 | 1 | 0.0194720626 | 0.000856505067
2 | 0 | 0 | 0 | 0 | 478.1518 | 2.38753486 | 2.38775468 | -0.3602117 | 1 | 0.0194360949 | 0.000860097061
2 | 0 | 0 | 0 | 0 | 478.2518 | 2.38653445 | 2.38678432 | -0.3618673 | 1 | 0.0193999615 | 0.000863699301
2 | 0 | 0 | 0 | 0 | 478.3518 | 2.38553429 | 2.38590765 | -0.363601 | 1 | 0.0193636585 | 0.00086751848
2 | 0 | 0 | 1 | 0 | 478.452 | 2.38453341 | 2.38486552 | -0.365281 | 1 | 0.0193271134 | 0.000871146098
2 | 0 | 0 | 1 | 0 | 478.552 | 2.38353372 | 2.38384676 | -0.3669547 | 1 | 0.0192904714 | 0.000874763762
2 | 0 | 0 | 1 | 0 | 478.652 | 2.38253379 | 2.38260102 | -0.3686939 | 1 | 0.01925366 | 0.000878450461
2 | 0 | 0 | 1 | 0 | 478.752 | 2.38153338 | 2.38168406 | -0.3704309 | 1 | 0.0192166734 | 0.000882249326
2 | 0 | 0 | 1 | 0 | 478.852 | 2.38053322 | 2.38073134 | -0.372057 | 1 | 0.0191795211 | 0.000885767862
2 | 0 | 0 | 1 | 0 | 478.952 | 2.37953305 | 2.37968993 | -0.3737995 | 1 | 0.0191421974 | 0.000889526913
2 | 0 | 0 | 1 | 0 | 479.052 | 2.37853289 | 2.37872863 | -0.3756477 | 1 | 0.0191046949 | 0.000893564022
2 | 0 | 0 | 1 | 0 | 479.152 | 2.37753272 | 2.37779856 | -0.3773748 | 1 | 0.0190670155 | 0.000897321326
2 | 0 | 0 | 1 | 0 | 479.252 | 2.37653232 | 2.37675714 | -0.3791433 | 1 | 0.019029161 | 0.000901131483
2 | 0 | 0 | 1 | 0 | 479.3521 | 2.3755312 | 2.37582588 | -0.3809577 | 1 | 0.0189910885 | 0.00090508908
2 | 0 | 0 | 1 | 0 | 479.4521 | 2.3745327 | 2.37491965 | -0.3827476 | 1 | 0.0189528745 | 0.000908994756
2 | 0 | 0 | 0 | 0 | 479.5522 | 2.37353206 | 2.37382889 | -0.384631 | 1 | 0.0189144369 | 0.000913048221
2 | 0 | 0 | 0 | 0 | 479.6522 | 2.37253141 | 2.37286735 | -0.3864751 | 1 | 0.0188758522 | 0.000917054072
2 | 0 | 0 | 0 | 0 | 479.7522 | 2.37153125 | 2.37167478 | -0.3882456 | 1 | 0.018837085 | 0.000920792343
2 | 0 | 0 | 0 | 0 | 479.8522 | 2.37053108 | 2.37093163 | -0.3900671 | 1 | 0.0187981408 | 0.000924822525
2 | 0 | 0 | 0 | 0 | 479.9522 | 2.36953115 | 2.36986303 | -0.3919081 | 1 | 0.0187590122 | 0.000928768597
2 | 0 | 0 | 0 | 0 | 480.0522 | 2.36853075 | 2.36867476 | -0.393736 | 1 | 0.0187197011 | 0.000932632422
2 | 0 | 0 | 0 | 0 | 480.1522 | 2.36753035 | 2.36785173 | -0.3954883 | 1 | 0.0186802093 | 0.000936457596
2 | 0 | 0 | 0 | 0 | 480.2522 | 2.36653018 | 2.36683226 | -0.3973932 | 1 | 0.0186405368 | 0.000940563099
2 | 0 | 0 | 0 | 0 | 480.3523 | 2.36553001 | 2.36586142 | -0.399297 | 1 | 0.0186006315 | 0.000944681466
2 | 0 | 0 | 1 | 0 | 480.4524 | 2.36453009 | 2.36473632 | -0.4011771 | 1 | 0.0185605381 | 0.000948678004
2 | 0 | 0 | 1 | 0 | 480.5524 | 2.36352944 | 2.36377048 | -0.4031005 | 1 | 0.0185202938 | 0.000952836999
2 | 0 | 0 | 1 | 0 | 480.6524 | 2.36252952 | 2.3627336 | -0.4051226 | 1 | 0.0184798539 | 0.000957196811
2 | 0 | 0 | 1 | 0 | 480.7524 | 2.36152935 | 2.36170101 | -0.4070444 | 1 | 0.0184392165 | 0.000961317157
2 | 0 | 0 | 1 | 0 | 480.8524 | 2.36052918 | 2.36075282 | -0.408999 | 1 | 0.0183983836 | 0.000965545536
2 | 0 | 0 | 1 | 0 | 480.9524 | 2.35952878 | 2.35981369 | -0.4110271 | 1 | 0.0183573533 | 0.000969947432
2 | 0 | 0 | 1 | 0 | 481.0524 | 2.35852861 | 2.35891032 | -0.4129825 | 1 | 0.0183161218 | 0.000974188792
2 | 0 | 0 | 1 | 0 | 481.1524 | 2.35752845 | 2.35777998 | -0.4149812 | 1 | 0.0182746947 | 0.000978434342
2 | 0 | 0 | 1 | 0 | 481.2524 | 2.35652828 | 2.3567028 | -0.4170758 | 1 | 0.0182330608 | 0.000982923666
2 | 0 | 0 | 0 | 0 | 481.3526 | 2.35552764 | 2.35577631 | -0.4191156 | 1 | 0.0181911383 | 0.000987342675
2 | 0 | 0 | 0 | 0 | 481.4526 | 2.35452795 | 2.35486913 | -0.4211061 | 1 | 0.0181490984 | 0.000991649693
2 | 0 | 0 | 0 | 0 | 481.5526 | 2.35352755 | 2.35378766 | -0.4232822 | 1 | 0.0181068499 | 0.000996316317
2 | 0 | 0 | 0 | 0 | 481.6526 | 2.35252738 | 2.35275531 | -0.4253675 | 1 | 0.0180643853 | 0.00100078573
2 | 0 | 0 | 0 | 0 | 481.7526 | 2.35152721 | 2.35193205 | -0.4274961 | 1 | 0.0180217121 | 0.00100544177
2 | 0 | 0 | 0 | 0 | 481.8526 | 2.35052705 | 2.35085034 | -0.4296459 | 1 | 0.0179788247 | 0.0010100333
2 | 0 | 0 | 0 | 0 | 481.9526 | 2.34952688 | 2.34989357 | -0.4318278 | 1 | 0.0179357212 | 0.00101474929
2 | 0 | 0 | 0 | 0 | 482.0526 | 2.34852672 | 2.34867835 | -0.4340619 | 1 | 0.0178923979 | 0.00101947179
2 | 0 | 0 | 0 | 0 | 482.1526 | 2.34752655 | 2.34782386 | -0.4362598 | 1 | 0.0178488493 | 0.00102426123
2 | 0 | 0 | 0 | 0 | 482.2527 | 2.34652543 | 2.34682155 | -0.4385413 | 1 | 0.0178050324 | 0.00102917827
2 | 0 | 0 | 0 | 0 | 482.3527 | 2.34552622 | 2.34584355 | -0.4407792 | 1 | 0.0177610368 | 0.00103399903
2 | 0 | 0 | 1 | 0 | 482.4528 | 2.34452558 | 2.3447175 | -0.4430177 | 1 | 0.017716771 | 0.00103875145
2 | 0 | 0 | 1 | 0 | 482.5528 | 2.34352565 | 2.34363604 | -0.4453848 | 1 | 0.0176723208 | 0.00104381994
2 | 0 | 0 | 1 | 0 | 482.6528 | 2.34252572 | 2.34266567 | -0.4476332 | 1 | 0.0176276397 | 0.00104865502
2 | 0 | 0 | 1 | 0 | 482.7528 | 2.34152508 | 2.34185123 | -0.4498886 | 1 | 0.0175827332 | 0.00105357228
2 | 0 | 0 | 1 | 0 | 482.8528 | 2.34052491 | 2.34073877 | -0.4523374 | 1 | 0.017537592 | 0.00105880364
2 | 0 | 0 | 1 | 0 | 482.9528 | 2.33952475 | 2.33981729 | -0.4546554 | 1 | 0.0174922105 | 0.00106381066
2 | 0 | 0 | 1 | 0 | 483.0528 | 2.33852482 | 2.33885622 | -0.4570765 | 1 | 0.0174465925 | 0.0010690362
2 | 0 | 0 | 1 | 0 | 483.1528 | 2.33752441 | 2.33777928 | -0.4594985 | 1 | 0.0174007323 | 0.00107420608
2 | 0 | 0 | 1 | 0 | 483.2528 | 2.33652425 | 2.33673358 | -0.4619769 | 1 | 0.0173546281 | 0.00107951695
2 | 0 | 0 | 0 | 0 | 483.353 | 2.33552361 | 2.3356781 | -0.4644002 | 1 | 0.0173081849 | 0.00108468952
2 | 0 | 0 | 0 | 0 | 483.453 | 2.33452392 | 2.33485055 | -0.4668928 | 1 | 0.0172615889 | 0.00109012483
2 | 0 | 0 | 0 | 0 | 483.553 | 2.33352351 | 2.33380032 | -0.4693372 | 1 | 0.0172147453 | 0.00109533942
2 | 0 | 0 | 0 | 0 | 483.653 | 2.33252311 | 2.33271432 | -0.4718765 | 1 | 0.017167652 | 0.00110075308
2 | 0 | 0 | 0 | 0 | 483.753 | 2.33152318 | 2.33181071 | -0.4743708 | 1 | 0.0171203073 | 0.00110614288
2 | 0 | 0 | 0 | 0 | 483.853 | 2.33052278 | 2.33073807 | -0.476967 | 1 | 0.0170727074 | 0.00111168507
2 | 0 | 0 | 0 | 0 | 483.953 | 2.32952285 | 2.32989264 | -0.479485 | 1 | 0.0170248542 | 0.00111714867
2 | 0 | 0 | 0 | 0 | 484.053 | 2.32852244 | 2.32888246 | -0.4820458 | 1 | 0.0169767458 | 0.00112262799
2 | 0 | 0 | 0 | 0 | 484.153 | 2.32752228 | 2.32787204 | -0.4847376 | 1 | 0.0169283748 | 0.00112840696
2 | 0 | 0 | 0 | 0 | 484.2531 | 2.32652211 | 2.32687974 | -0.4872773 | 1 | 0.0168796945 | 0.00113383576
2 | 0 | 0 | 1 | 0 | 484.3532 | 2.32552195 | 2.32571793 | -0.4898909 | 1 | 0.0168307554 | 0.00113934814
2 | 0 | 0 | 1 | 0 | 484.4532 | 2.32452178 | 2.32486796 | -0.4925996 | 1 | 0.0167816002 | 0.00114522909
2 | 0 | 0 | 1 | 0 | 484.5532 | 2.32352161 | 2.32383084 | -0.495242 | 1 | 0.0167321749 | 0.0011508587
2 | 0 | 0 | 1 | 0 | 484.6532 | 2.32252121 | 2.32275367 | -0.497982 | 1 | 0.0166824795 | 0.00115668948
2 | 0 | 0 | 1 | 0 | 484.7532 | 2.32152104 | 2.32177472 | -0.5006928 | 1 | 0.0166325141 | 0.00116249593
2 | 0 | 0 | 1 | 0 | 484.8532 | 2.32052112 | 2.32071114 | -0.5033863 | 1 | 0.0165822785 | 0.00116821413
2 | 0 | 0 | 1 | 0 | 484.9532 | 2.31952095 | 2.31980324 | -0.5060685 | 1 | 0.0165317748 | 0.00117397925
2 | 0 | 0 | 1 | 0 | 485.0532 | 2.31852031 | 2.31876183 | -0.5087348 | 1 | 0.0164810028 | 0.00117963494
2 | 0 | 0 | 1 | 0 | 485.1533 | 2.31751943 | 2.3177197 | -0.5115577 | 1 | 0.0164299048 | 0.00118564733
2 | 0 | 0 | 1 | 0 | 485.2533 | 2.31652069 | 2.31683016 | -0.5142303 | 1 | 0.0163785834 | 0.00119138428
2 | 0 | 0 | 0 | 0 | 485.3534 | 2.31551981 | 2.31583786 | -0.5169495 | 1 | 0.0163269397 | 0.00119717116
2 | 0 | 0 | 0 | 0 | 485.4534 | 2.31451964 | 2.31485391 | -0.5197357 | 1 | 0.0162750725 | 0.00120311219
2 | 0 | 0 | 0 | 0 | 485.5534 | 2.31351924 | 2.3137548 | -0.5224778 | 1 | 0.0162229314 | 0.00120888557
2 | 0 | 0 | 0 | 0 | 485.6534 | 2.31251931 | 2.3126421 | -0.5252326 | 1 | 0.0161705129 | 0.00121467502
2 | 0 | 0 | 0 | 0 | 485.7534 | 2.31151938 | 2.31180549 | -0.5280427 | 1 | 0.0161178168 | 0.001220732
2 | 0 | 0 | 0 | 0 | 485.8534 | 2.31051874 | 2.3107996 | -0.5308415 | 1 | 0.0160648413 | 0.00122666825
2 | 0 | 0 | 0 | 0 | 485.9534 | 2.30951834 | 2.30986071 | -0.5336476 | 1 | 0.0160115846 | 0.00123265164
2 | 0 | 0 | 0 | 0 | 486.0534 | 2.30851841 | 2.30876589 | -0.5364867 | 1 | 0.0159580447 | 0.00123862235
2 | 0 | 0 | 0 | 0 | 486.1534 | 2.30751872 | 2.3078444 | -0.5392469 | 1 | 0.0159042273 | 0.00124449783
2 | 0 | 0 | 1 | 0 | 486.2536 | 2.30651736 | 2.30670857 | -0.5420375 | 1 | 0.0158500206 | 0.00125032256
2 | 0 | 0 | 1 | 0 | 486.3536 | 2.30551767 | 2.30561471 | -0.544858 | 1 | 0.0157956444 | 0.0012562325
2 | 0 | 0 | 1 | 0 | 486.4536 | 2.30451751 | 2.30482721 | -0.5476065 | 1 | 0.0157409888 | 0.00126213836
2 | 0 | 0 | 1 | 0 | 486.5536 | 2.30351758 | 2.30374098 | -0.5503311 | 1 | 0.0156860594 | 0.00126782025
2 | 0 | 0 | 1 | 0 | 486.6536 | 2.30251718 | 2.30281067 | -0.5530529 | 1 | 0.015630858 | 0.00127357605
2 | 0 | 0 | 1 | 0 | 486.7536 | 2.30151677 | 2.30172467 | -0.5559521 | 1 | 0.0155753754 | 0.00127964874
2 | 0 | 0 | 1 | 0 | 486.8536 | 2.30051684 | 2.30070114 | -0.5587831 | 1 | 0.0155196059 | 0.00128559291
2 | 0 | 0 | 1 | 0 | 486.9536 | 2.29951644 | 2.29982901 | -0.56154 | 1 | 0.0154635571 | 0.00129144604
2 | 0 | 0 | 1 | 0 | 487.0536 | 2.29851651 | 2.2988143 | -0.5643751 | 1 | 0.0154072279 | 0.00129739358
2 | 0 | 0 | 1 | 0 | 487.1537 | 2.29751563 | 2.29778171 | -0.5670319 | 1 | 0.015350569 | 0.00130291539
2 | 0 | 0 | 1 | 0 | 487.2537 | 2.29651642 | 2.29683948 | -0.5697946 | 1 | 0.015293696 | 0.00130872685
2 | 0 | 0 | 0 | 0 | 487.3538 | 2.29551578 | 2.29566336 | -0.5726116 | 1 | 0.0152364867 | 0.00131452351
2 | 0 | 0 | 0 | 0 | 487.4538 | 2.29451561 | 2.29469323 | -0.5754217 | 1 | 0.0151790529 | 0.00132041622
2 | 0 | 0 | 0 | 0 | 487.5538 | 2.29351544 | 2.29382539 | -0.5781752 | 1 | 0.0151213398 | 0.00132623292
2 | 0 | 0 | 0 | 0 | 487.6538 | 2.29251528 | 2.29289937 | -0.5809896 | 1 | 0.0150633501 | 0.00133215066
2 | 0 | 0 | 0 | 0 | 487.7538 | 2.29151487 | 2.29154634 | -0.5837637 | 1 | 0.01500508 | 0.00133772148
2 | 0 | 0 | 0 | 0 | 487.8538 | 2.29051471 | 2.29070973 | -0.5864411 | 1 | 0.014946538 | 0.00134336634
2 | 0 | 0 | 0 | 0 | 487.9538 | 2.28951478 | 2.28976607 | -0.5891823 | 1 | 0.0148877231 | 0.00134908955
2 | 0 | 0 | 0 | 0 | 488.0538 | 2.28851414 | 2.2887249 | -0.5919831 | 1 | 0.0148286317 | 0.00135488657
2 | 0 | 0 | 0 | 0 | 488.1539 | 2.28751397 | 2.28779483 | -0.5947574 | 1 | 0.0147692021 | 0.00136068289
2 | 0 | 0 | 1 | 0 | 488.254 | 2.28651404 | 2.28669071 | -0.5975477 | 1 | 0.0147094941 | 0.00136640691
2 | 0 | 0 | 1 | 0 | 488.354 | 2.28551388 | 2.28572059 | -0.6003328 | 1 | 0.0146495663 | 0.0013721931
2 | 0 | 0 | 1 | 0 | 488.454 | 2.28451347 | 2.28485751 | -0.6031063 | 1 | 0.0145893628 | 0.00137801201
2 | 0 | 0 | 1 | 0 | 488.554 | 2.28351331 | 2.28379822 | -0.6057872 | 1 | 0.0145288846 | 0.00138349575
2 | 0 | 0 | 1 | 0 | 488.654 | 2.2825129 | 2.28288579 | -0.6085889 | 1 | 0.0144681325 | 0.0013893391
2 | 0 | 0 | 1 | 0 | 488.754 | 2.28151298 | 2.28192878 | -0.6112637 | 1 | 0.0144071085 | 0.0013948601
2 | 0 | 0 | 1 | 0 | 488.854 | 2.28051305 | 2.28068256 | -0.6139828 | 1 | 0.0143458135 | 0.00140029972
2 | 0 | 0 | 1 | 0 | 488.954 | 2.27951217 | 2.27977467 | -0.6167721 | 1 | 0.0142842438 | 0.00140610139
2 | 0 | 0 | 1 | 0 | 489.054 | 2.27851248 | 2.27875185 | -0.6194381 | 1 | 0.0142224003 | 0.00141154567
2 | 0 | 0 | 0 | 0 | 489.1542 | 2.2775116 | 2.27778935 | -0.6220613 | 1 | 0.0141601693 | 0.00141692464
2 | 0 | 0 | 0 | 0 | 489.2542 | 2.27651191 | 2.27677035 | -0.6247894 | 1 | 0.0140977949 | 0.00142250198
2 | 0 | 0 | 0 | 0 | 489.3542 | 2.2755115 | 2.27582264 | -0.6274947 | 1 | 0.0140351485 | 0.00142806664
2 | 0 | 0 | 0 | 0 | 489.4542 | 2.27451134 | 2.27479029 | -0.6301648 | 1 | 0.013972233 | 0.00143349275
2 | 0 | 0 | 0 | 0 | 489.5542 | 2.27351117 | 2.27373528 | -0.6328921 | 1 | 0.0139090484 | 0.00143902912
2 | 0 | 0 | 0 | 0 | 489.6542 | 2.27251124 | 2.27280974 | -0.6355274 | 1 | 0.0138455937 | 0.00144443277
2 | 0 | 0 | 0 | 0 | 489.7542 | 2.27151084 | 2.27169251 | -0.6383242 | 1 | 0.0137818689 | 0.00145007635
2 | 0 | 0 | 0 | 0 | 489.8542 | 2.27051044 | 2.27074003 | -0.6409323 | 1 | 0.0137178721 | 0.00145539071
2 | 0 | 0 | 0 | 0 | 489.9542 | 2.26951051 | 2.26982307 | -0.6436208 | 1 | 0.0136536108 | 0.0014609053
2 | 0 | 0 | 0 | 0 | 490.0543 | 2.26850963 | 2.26878071 | -0.6462385 | 1 | 0.0135890208 | 0.00146617345
2 | 0 | 0 | 0 | 0 | 490.1543 | 2.26751065 | 2.26780319 | -0.6487803 | 1 | 0.013524238 | 0.00147130608
2 | 0 | 0 | 1 | 0 | 490.2544 | 2.26650977 | 2.26671219 | -0.651488 | 1 | 0.0134591255 | 0.00147673581
2 | 0 | 0 | 1 | 0 | 490.3544 | 2.26550961 | 2.26582193 | -0.6540842 | 1 | 0.0133938137 | 0.00148203818
2 | 0 | 0 | 1 | 0 | 490.4544 | 2.2645092 | 2.26489186 | -0.6566417 | 1 | 0.0133282468 | 0.0014872225
2 | 0 | 0 | 1 | 0 | 490.5544 | 2.26350927 | 2.26368594 | -0.6593634 | 1 | 0.0132624144 | 0.00149259169
2 | 0 | 0 | 1 | 0 | 490.6544 | 2.26250911 | 2.26268005 | -0.6618826 | 1 | 0.0131963203 | 0.00149762852
2 | 0 | 0 | 1 | 0 | 490.7544 | 2.2615087 | 2.26184344 | -0.6644012 | 1 | 0.0131299729 | 0.0015027714
2 | 0 | 0 | 1 | 0 | 490.8544 | 2.26050854 | 2.26080179 | -0.6670515 | 1 | 0.0130633684 | 0.0015080712
2 | 0 | 0 | 1 | 0 | 490.9544 | 2.25950837 | 2.25968933 | -0.6696065 | 1 | 0.0129965022 | 0.00151310267
2 | 0 | 0 | 1 | 0 | 491.0544 | 2.25850868 | 2.25889325 | -0.6721306 | 1 | 0.0129293837 | 0.00151827128
2 | 0 | 0 | 0 | 0 | 491.1546 | 2.2575078 | 2.25769901 | -0.674698 | 1 | 0.0128618749 | 0.00152326503
2 | 0 | 0 | 0 | 0 | 491.2546 | 2.25650764 | 2.25677872 | -0.6772372 | 1 | 0.012794245 | 0.0015283745
2 | 0 | 0 | 0 | 0 | 491.3546 | 2.25550747 | 2.25581717 | -0.6797324 | 1 | 0.0127263637 | 0.00153335207
2 | 0 | 0 | 0 | 0 | 491.4546 | 2.25450754 | 2.25485158 | -0.6822578 | 1 | 0.012658231 | 0.00153839006
2 | 0 | 0 | 0 | 0 | 491.5546 | 2.25350714 | 2.25368547 | -0.6846881 | 1 | 0.0125898505 | 0.00154307159
2 | 0 | 0 | 0 | 0 | 491.6546 | 2.25250673 | 2.25279975 | -0.687098 | 1 | 0.0125212288 | 0.00154789409
2 | 0 | 0 | 0 | 0 | 491.7546 | 2.25150657 | 2.25182533 | -0.6895719 | 1 | 0.012452363 | 0.00155279553
2 | 0 | 0 | 0 | 0 | 491.8546 | 2.25050664 | 2.25073028 | -0.6921878 | 1 | 0.0123832421 | 0.00155792793
2 | 0 | 0 | 0 | 0 | 491.9546 | 2.24950624 | 2.24976897 | -0.6945924 | 1 | 0.0123138707 | 0.00156267243
2 | 0 | 0 | 0 | 0 | 492.0547 | 2.24850583 | 2.24878049 | -0.6970333 | 1 | 0.0122441864 | 0.0015674748
2 | 0 | 0 | 1 | 0 | 492.1548 | 2.24750566 | 2.24780178 | -0.6994937 | 1 | 0.0121742599 | 0.00157232326
2 | 0 | 0 | 1 | 0 | 492.2548 | 2.24650574 | 2.24683595 | -0.7019249 | 1 | 0.0121041564 | 0.00157711015
2 | 0 | 0 | 1 | 0 | 492.3548 | 2.24550557 | 2.24565196 | -0.7042793 | 1 | 0.0120338146 | 0.00158156618
2 | 0 | 0 | 1 | 0 | 492.4548 | 2.24450517 | 2.24477077 | -0.7067282 | 1 | 0.0119632324 | 0.00158644293
2 | 0 | 0 | 1 | 0 | 492.5548 | 2.243505 | 2.24381876 | -0.7090431 | 1 | 0.0118924119 | 0.00159096427
2 | 0 | 0 | 1 | 0 | 492.6548 | 2.24250484 | 2.24287963 | -0.7114507 | 1 | 0.0118213547 | 0.00159569818
2 | 0 | 0 | 1 | 0 | 492.7548 | 2.24150491 | 2.24172688 | -0.7138462 | 1 | 0.0117500573 | 0.00160024816
2 | 0 | 0 | 1 | 0 | 492.8548 | 2.24050426 | 2.24071217 | -0.7161598 | 1 | 0.0116785252 | 0.00160470803
2 | 0 | 0 | 1 | 0 | 492.9549 | 2.23950338 | 2.23981643 | -0.7184262 | 1 | 0.0116066905 | 0.00160914287
2 | 0 | 0 | 1 | 0 | 493.0549 | 2.23850465 | 2.2387588 | -0.7207542 | 1 | 0.0115346992 | 0.00161359471
2 | 0 | 0 | 0 | 0 | 493.155 | 2.23750377 | 2.23774362 | -0.7230465 | 1 | 0.0114624053 | 0.00161799265
2 | 0 | 0 | 0 | 0 | 493.255 | 2.2365036 | 2.23675966 | -0.7253581 | 1 | 0.0113899522 | 0.00162245182
2 | 0 | 0 | 0 | 0 | 493.355 | 2.23550344 | 2.23574948 | -0.7275984 | 1 | 0.0113172717 | 0.00162672775
2 | 0 | 0 | 0 | 0 | 493.455 | 2.23450303 | 2.23478365 | -0.7299455 | 1 | 0.0112443613 | 0.0016312704
2 | 0 | 0 | 0 | 0 | 493.555 | 2.23350286 | 2.23381352 | -0.732159 | 1 | 0.0111712245 | 0.00163550663
2 | 0 | 0 | 0 | 0 | 493.655 | 2.23250294 | 2.2327497 | -0.7343795 | 1 | 0.0110978652 | 0.00163968559
2 | 0 | 0 | 0 | 0 | 493.755 | 2.23150277 | 2.23177981 | -0.7364917 | 1 | 0.0110242898 | 0.00164368737
2 | 0 | 0 | 0 | 0 | 493.855 | 2.23050237 | 2.23083639 | -0.7386938 | 1 | 0.0109504983 | 0.00164790498
2 | 0 | 0 | 0 | 0 | 493.955 | 2.22950268 | 2.22979498 | -0.7409294 | 1 | 0.0108764851 | 0.00165212061
2 | 0 | 0 | 1 | 0 | 494.0552 | 2.22850204 | 2.22871757 | -0.7432097 | 1 | 0.0108020985 | 0.00165640446
2 | 0 | 0 | 1 | 0 | 494.1552 | 2.22750211 | 2.22776532 | -0.7453245 | 1 | 0.0107276402 | 0.00166040822
2 | 0 | 0 | 1 | 0 | 494.2552 | 2.22650146 | 2.22671485 | -0.747385 | 1 | 0.0106529733 | 0.00166421325
2 | 0 | 0 | 1 | 0 | 494.3552 | 2.22550106 | 2.22578454 | -0.7496342 | 1 | 0.0105780903 | 0.00166852423
2 | 0 | 0 | 1 | 0 | 494.4552 | 2.22450113 | 2.2247746 | -0.7517518 | 1 | 0.0105029885 | 0.00167247828
2 | 0 | 0 | 1 | 0 | 494.5552 | 2.22350121 | 2.22378612 | -0.7538401 | 1 | 0.0104276761 | 0.00167637912
2 | 0 | 0 | 1 | 0 | 494.6552 | 2.2225008 | 2.22270513 | -0.7559978 | 1 | 0.0103521515 | 0.00168036029
2 | 0 | 0 | 1 | 0 | 494.7552 | 2.2215004 | 2.22174811 | -0.7580994 | 1 | 0.0102764154 | 0.00168430584
2 | 0 | 0 | 1 | 0 | 494.8552 | 2.22050023 | 2.22065353 | -0.7603373 | 1 | 0.0102004623 | 0.0016884458
2 | 0 | 0 | 1 | 0 | 494.9553 | 2.21949959 | 2.21982932 | -0.7623215 | 1 | 0.0101242214 | 0.0016922236
2 | 0 | 0 | 1 | 0 | 495.0553 | 2.21850085 | 2.21870494 | -0.7643955 | 1 | 0.0100478539 | 0.00169596809
2 | 0 | 0 | 0 | 0 | 495.1554 | 2.21749949 | 2.21762252 | -0.7663332 | 1 | 0.00997120887 | 0.00169943774
2 | 0 | 0 | 0 | 0 | 495.2554 | 2.21649933 | 2.21675014 | -0.7683876 | 1 | 0.00989444181 | 0.00170332321
2 | 0 | 0 | 0 | 0 | 495.3554 | 2.2154994 | 2.21567297 | -0.7705255 | 1 | 0.00981746521 | 0.00170723256
2 | 0 | 0 | 0 | 0 | 495.4554 | 2.21449924 | 2.21479177 | -0.772463 | 1 | 0.00974028371 | 0.00171084469
2 | 0 | 0 | 0 | 0 | 495.5554 | 2.21349859 | 2.2136879 | -0.7743525 | 1 | 0.0096629113 | 0.00171417464
2 | 0 | 0 | 0 | 0 | 495.6554 | 2.21249866 | 2.21268201 | -0.7764398 | 1 | 0.00958533958 | 0.00171801425
2 | 0 | 0 | 0 | 0 | 495.7554 | 2.2114985 | 2.2118187 | -0.7783567 | 1 | 0.00950756855 | 0.00172158389
2 | 0 | 0 | 0 | 0 | 495.8554 | 2.21049833 | 2.21084857 | -0.7803019 | 1 | 0.00942960382 | 0.00172512932
2 | 0 | 0 | 0 | 0 | 495.9555 | 2.20949793 | 2.20975375 | -0.7822058 | 1 | 0.00935136899 | 0.0017284822
2 | 0 | 0 | 1 | 0 | 496.0556 | 2.20849776 | 2.20878363 | -0.7841587 | 1 | 0.00927294046 | 0.00173203682
2 | 0 | 0 | 1 | 0 | 496.1556 | 2.20749784 | 2.20783544 | -0.7860669 | 1 | 0.00919439923 | 0.00173550623
2 | 0 | 0 | 1 | 0 | 496.2556 | 2.20649743 | 2.20674515 | -0.7880119 | 1 | 0.00911566243 | 0.00173894153
2 | 0 | 0 | 1 | 0 | 496.3556 | 2.20549726 | 2.20567703 | -0.7898816 | 1 | 0.00903673656 | 0.00174222363
2 | 0 | 0 | 1 | 0 | 496.4556 | 2.20449686 | 2.2047379 | -0.7917385 | 1 | 0.0089576235 | 0.00174557592
2 | 0 | 0 | 1 | 0 | 496.5556 | 2.20349669 | 2.20377207 | -0.793568 | 1 | 0.00887832604 | 0.001748843
2 | 0 | 0 | 1 | 0 | 496.6556 | 2.20249653 | 2.202842 | -0.7954847 | 1 | 0.00879884139 | 0.00175232708
2 | 0 | 0 | 1 | 0 | 496.7556 | 2.2014966 | 2.20176935 | -0.7972607 | 1 | 0.00871917326 | 0.00175538426
2 | 0 | 0 | 1 | 0 | 496.8556 | 2.20049667 | 2.20067072 | -0.7990505 | 1 | 0.00863932725 | 0.00175844715
2 | 0 | 0 | 0 | 0 | 496.9558 | 2.19949579 | 2.19975781 | -0.8009183 | 1 | 0.00855913758 | 0.00176182634
2 | 0 | 0 | 0 | 0 | 497.0558 | 2.19849586 | 2.19865417 | -0.8026949 | 1 | 0.00847892463 | 0.00176484848
2 | 0 | 0 | 0 | 0 | 497.1558 | 2.1974957 | 2.19771934 | -0.8044967 | 1 | 0.00839853287 | 0.00176805805
2 | 0 | 0 | 0 | 0 | 497.2558 | 2.19649577 | 2.19663787 | -0.806275 | 1 | 0.00831796415 | 0.00177109416
2 | 0 | 0 | 0 | 0 | 497.3558 | 2.19549513 | 2.1957612 | -0.8080118 | 1 | 0.00823721662 | 0.00177420094
2 | 0 | 0 | 0 | 0 | 497.4558 | 2.19449472 | 2.19471955 | -0.8097922 | 1 | 0.00815629587 | 0.00177726685
2 | 0 | 0 | 0 | 0 | 497.5558 | 2.1934948 | 2.19362497 | -0.8115479 | 1 | 0.00807519723 | 0.00178023183
2 | 0 | 0 | 0 | 0 | 497.6558 | 2.19249487 | 2.19264579 | -0.8132677 | 1 | 0.0079939235 | 0.00178320799
2 | 0 | 0 | 0 | 0 | 497.7558 | 2.19149423 | 2.19180894 | -0.8149973 | 1 | 0.00791247934 | 0.00178631837
2 | 0 | 0 | 0 | 0 | 497.8559 | 2.19049358 | 2.19078422 | -0.8166812 | 1 | 0.00783078279 | 0.00178917218
2 | 0 | 0 | 0 | 0 | 497.9559 | 2.18949461 | 2.18994451 | -0.8183813 | 1 | 0.00774899777 | 0.00179220957
2 | 0 | 0 | 1 | 0 | 498.056 | 2.18849397 | 2.18877387 | -0.8199402 | 1 | 0.00766696874 | 0.00179466372
2 | 0 | 0 | 1 | 0 | 498.156 | 2.18749356 | 2.18770576 | -0.821558 | 1 | 0.00758486241 | 0.00179732719
2 | 0 | 0 | 1 | 0 | 498.256 | 2.18649316 | 2.18674421 | -0.823332 | 1 | 0.00750258565 | 0.0018004165
2 | 0 | 0 | 1 | 0 | 498.356 | 2.18549299 | 2.18586326 | -0.8249849 | 1 | 0.00742013799 | 0.0018033043
2 | 0 | 0 | 1 | 0 | 498.456 | 2.18449306 | 2.1847949 | -0.8265977 | 1 | 0.00733752782 | 0.00180594646
2 | 0 | 0 | 1 | 0 | 498.556 | 2.1834929 | 2.18370914 | -0.8282881 | 1 | 0.00725475186 | 0.00180874032
2 | 0 | 0 | 1 | 0 | 498.656 | 2.18249226 | 2.18284559 | -0.8298757 | 1 | 0.00717181154 | 0.00181149051
2 | 0 | 0 | 1 | 0 | 498.756 | 2.18149233 | 2.18172383 | -0.8314437 | 1 | 0.00708871474 | 0.00181398063
2 | 0 | 0 | 1 | 0 | 498.856 | 2.18049288 | 2.180866 | -0.833094 | 1 | 0.00700545684 | 0.00181686634
2 | 0 | 0 | 0 | 0 | 498.9562 | 2.179492 | 2.17962313 | -0.8346043 | 1 | 0.00692187436 | 0.00181912282
2 | 0 | 0 | 0 | 0 | 499.0562 | 2.17849159 | 2.17877746 | -0.8362404 | 1 | 0.0068383012 | 0.00182198174
2 | 0 | 0 | 0 | 0 | 499.1562 | 2.17749143 | 2.17769623 | -0.8378194 | 1 | 0.00675456831 | 0.00182451622
2 | 0 | 0 | 0 | 0 | 499.2562 | 2.17649126 | 2.17678404 | -0.8393573 | 1 | 0.00667067803 | 0.00182709948
2 | 0 | 0 | 0 | 0 | 499.3562 | 2.17549109 | 2.17577338 | -0.8407723 | 1 | 0.00658664154 | 0.00182932999
2 | 0 | 0 | 0 | 0 | 499.4562 | 2.17449093 | 2.17470121 | -0.8422907 | 1 | 0.0065024565 | 0.00183173059
2 | 0 | 0 | 0 | 0 | 499.5562 | 2.17349052 | 2.17370844 | -0.8438849 | 1 | 0.00641811499 | 0.00183435972
2 | 0 | 0 | 0 | 0 | 499.6562 | 2.17249036 | 2.17288542 | -0.8454071 | 1 | 0.00633361982 | 0.00183697278
2 | 0 | 0 | 0 | 0 | 499.7562 | 2.17149019 | 2.1718173 | -0.846876 | 1 | 0.00624897424 | 0.00183925999
2 | 0 | 0 | 0 | 0 | 499.8563 | 2.17049003 | 2.17085123 | -0.8483935 | 1 | 0.00616409443 | 0.00184173603
2 | 0 | 0 | 1 | 0 | 499.9564 | 2.1694901 | 2.16975188 | -0.8498709 | 1 | 0.00607906561 | 0.00184400904
2 | 0 | 0 | 1 | 0 | 500.0564 | 2.16848946 | 2.16874623 | -0.8514273 | 1 | 0.00599396974 | 0.00184652989
2 | 0 | 0 | 1 | 0 | 500.1564 | 2.16748953 | 2.16783381 | -0.8529412 | 1 | 0.00590872113 | 0.0018490348
2 | 0 | 0 | 1 | 0 | 500.2564 | 2.16648936 | 2.16679215 | -0.8543353 | 1 | 0.00582332537 | 0.00185116706
2 | 0 | 0 | 1 | 0 | 500.3564 | 2.16548896 | 2.16571546 | -0.8557206 | 1 | 0.00573779177 | 0.00185324741
2 | 0 | 0 | 1 | 0 | 500.4564 | 2.16448879 | 2.16481662 | -0.8572203 | 1 | 0.00565211382 | 0.00185572484
2 | 0 | 0 | 1 | 0 | 500.5564 | 2.16348839 | 2.16366386 | -0.8586215 | 1 | 0.00556629151 | 0.00185776828
2 | 0 | 0 | 1 | 0 | 500.6564 | 2.16248846 | 2.16286707 | -0.8598941 | 1 | 0.00548033603 | 0.00185983675
2 | 0 | 0 | 1 | 0 | 500.7565 | 2.16148758 | 2.16167831 | -0.8613446 | 1 | 0.00539415656 | 0.00186194992
2 | 0 | 0 | 1 | 0 | 500.8565 | 2.16048884 | 2.16071343 | -0.8627311 | 1 | 0.00530792121 | 0.00186411466
2 | 0 | 0 | 0 | 0 | 500.9566 | 2.15948772 | 2.15976906 | -0.8641424 | 1 | 0.00522146001 | 0.00186634797
2 | 0 | 0 | 0 | 0 | 501.0566 | 2.15848756 | 2.15885258 | -0.865544 | 1 | 0.00513494387 | 0.00186858198
2 | 0 | 0 | 0 | 0 | 501.1566 | 2.15748763 | 2.15771317 | -0.866969 | 1 | 0.00504828664 | 0.00187067036
2 | 0 | 0 | 0 | 0 | 501.2566 | 2.15648699 | 2.15671611 | -0.8682675 | 1 | 0.00496149436 | 0.00187260658
2 | 0 | 0 | 0 | 0 | 501.3566 | 2.15548682 | 2.1557014 | -0.8696193 | 1 | 0.00487456843 | 0.00187463965
2 | 0 | 0 | 0 | 0 | 501.4566 | 2.15448666 | 2.15471363 | -0.8709972 | 1 | 0.00478750467 | 0.00187674956
2 | 0 | 0 | 0 | 0 | 501.5566 | 2.15348673 | 2.15372109 | -0.8722845 | 1 | 0.00470030867 | 0.00187865749
2 | 0 | 0 | 0 | 0 | 501.6566 | 2.15248632 | 2.1526351 | -0.8735374 | 1 | 0.00461298646 | 0.00188040733
2 | 0 | 0 | 0 | 0 | 501.7566 | 2.15148687 | 2.15178585 | -0.8748404 | 1 | 0.00452553714 | 0.00188246917
2 | 0 | 0 | 1 | 0 | 501.8568 | 2.15048599 | 2.15064573 | -0.876109 | 1 | 0.0044377828 | 0.00188420003
2 | 0 | 0 | 1 | 0 | 501.9568 | 2.14948559 | 2.14971995 | -0.8773736 | 1 | 0.00435007922 | 0.00188610749
2 | 0 | 0 | 1 | 0 | 502.0568 | 2.14848566 | 2.1488297 | -0.8787033 | 1 | 0.00426224479 | 0.00188818388
2 | 0 | 0 | 1 | 0 | 502.1568 | 2.14748526 | 2.1478281 | -0.8799673 | 1 | 0.00417428045 | 0.00189001835
2 | 0 | 0 | 1 | 0 | 502.2568 | 2.14648509 | 2.14674234 | -0.8812547 | 1 | 0.00408618804 | 0.00189182675
2 | 0 | 0 | 1 | 0 | 502.3568 | 2.14548492 | 2.14566541 | -0.8825644 | 1 | 0.00399796572 | 0.00189368799
2 | 0 | 0 | 1 | 0 | 502.4568 | 2.14448476 | 2.14476657 | -0.8837707 | 1 | 0.00390961766 | 0.00189548184
2 | 0 | 0 | 1 | 0 | 502.5568 | 2.14348459 | 2.14362264 | -0.8849901 | 1 | 0.003821149 | 0.00189708476
2 | 0 | 0 | 1 | 0 | 502.6568 | 2.14248419 | 2.14270139 | -0.8863048 | 1 | 0.00373255392 | 0.00189908664
2 | 0 | 0 | 1 | 0 | 502.7569 | 2.14148402 | 2.14173555 | -0.8874594 | 1 | 0.00364374556 | 0.0019007033
2 | 0 | 0 | 0 | 0 | 502.857 | 2.14048386 | 2.14071202 | -0.8885971 | 1 | 0.00355482427 | 0.00190223043
2 | 0 | 0 | 0 | 0 | 502.957 | 2.13948393 | 2.13981771 | -0.889759 | 1 | 0.00346587528 | 0.00190392206
2 | 0 | 0 | 0 | 0 | 503.057 | 2.13848352 | 2.13880277 | -0.891108 | 1 | 0.00337679964 | 0.00190590427
2 | 0 | 0 | 0 | 0 | 503.157 | 2.13748312 | 2.13759661 | -0.8922168 | 1 | 0.00328760222 | 0.00190719962
2 | 0 | 0 | 0 | 0 | 503.257 | 2.13648319 | 2.1367867 | -0.8933826 | 1 | 0.00319829257 | 0.00190896797
2 | 0 | 0 | 0 | 0 | 503.357 | 2.13548303 | 2.13567805 | -0.8946926 | 1 | 0.00310885883 | 0.00191077543
2 | 0 | 0 | 0 | 0 | 503.457 | 2.13448262 | 2.13477492 | -0.8958478 | 1 | 0.00301929913 | 0.00191243342
2 | 0 | 0 | 0 | 0 | 503.557 | 2.13348246 | 2.13378239 | -0.8969999 | 1 | 0.0029296258 | 0.00191400247
2 | 0 | 0 | 0 | 0 | 503.657 | 2.13248205 | 2.13265657 | -0.8980527 | 1 | 0.00283984328 | 0.0019152381
2 | 0 | 0 | 1 | 0 | 503.7572 | 2.13148165 | 2.13175654 | -0.8991318 | 1 | 0.00274977391 | 0.00191672996
2 | 0 | 0 | 1 | 0 | 503.8572 | 2.1304822 | 2.13071585 | -0.9002486 | 1 | 0.00265977369 | 0.00191817386
2 | 0 | 0 | 1 | 0 | 503.9572 | 2.12948132 | 2.12977695 | -0.9014713 | 1 | 0.00256965635 | 0.00191993278
2 | 0 | 0 | 1 | 0 | 504.0572 | 2.12848115 | 2.12879372 | -0.9025777 | 1 | 0.00247942447 | 0.00192140171
2 | 0 | 0 | 1 | 0 | 504.1572 | 2.12748122 | 2.12755609 | -0.9037178 | 1 | 0.00238907989 | 0.00192271033
2 | 0 | 0 | 1 | 0 | 504.2572 | 2.12648106 | 2.12691951 | -0.9048154 | 1 | 0.002298621 | 0.0019244696
2 | 0 | 0 | 1 | 0 | 504.3572 | 2.12548065 | 2.12570477 | -0.9059868 | 1 | 0.00220804871 | 0.00192586053
2 | 0 | 0 | 1 | 0 | 504.4572 | 2.12448049 | 2.1247344 | -0.9070009 | 1 | 0.00211737026 | 0.00192713598
2 | 0 | 0 | 1 | 0 | 504.5572 | 2.12348032 | 2.12374187 | -0.9080751 | 1 | 0.00202658679 | 0.00192851713
2 | 0 | 0 | 1 | 0 | 504.6573 | 2.12247944 | 2.1227355 | -0.9091991 | 1 | 0.00193559972 | 0.00192998908
2 | 0 | 0 | 0 | 0 | 504.7574 | 2.12147999 | 2.12165904 | -0.9102586 | 1 | 0.00184450496 | 0.00193125836
2 | 0 | 0 | 0 | 0 | 504.8574 | 2.12047958 | 2.12075138 | -0.9112056 | 1 | 0.00175340089 | 0.00193244044
2 | 0 | 0 | 0 | 0 | 504.9574 | 2.11947966 | 2.11973214 | -0.9124184 | 1 | 0.00166219042 | 0.00193408248
2 | 0 | 0 | 0 | 0 | 505.0574 | 2.11847925 | 2.11877513 | -0.9133995 | 1 | 0.00157086854 | 0.00193528819
2 | 0 | 0 | 0 | 0 | 505.1574 | 2.11747909 | 2.11770701 | -0.9145687 | 1 | 0.00147943862 | 0.00193678855
2 | 0 | 0 | 0 | 0 | 505.2574 | 2.11647868 | 2.11669254 | -0.9156034 | 1 | 0.00138789928 | 0.00193805096
2 | 0 | 0 | 0 | 0 | 505.3574 | 2.11547875 | 2.11560178 | -0.9166309 | 1 | 0.00129625574 | 0.00193922606
2 | 0 | 0 | 0 | 0 | 505.4574 | 2.11447859 | 2.11474276 | -0.9176399 | 1 | 0.00120451185 | 0.00194057229
2 | 0 | 0 | 0 | 0 | 505.5574 | 2.11347842 | 2.11360335 | -0.9186629 | 1 | 0.00111266715 | 0.00194168882
2 | 0 | 0 | 0 | 0 | 505.6575 | 2.11247826 | 2.11267352 | -0.9195742 | 1 | 0.00102063385 | 0.00194276008
2 | 0 | 0 | 1 | 0 | 505.7576 | 2.11147785 | 2.11167192 | -0.9204947 | 1 | 0.000928507419 | 0.0019437829
2 | 0 | 0 | 1 | 0 | 505.8576 | 2.11047769 | 2.11063051 | -0.921501 | 1 | 0.000836376217 | 0.0019449481
2 | 0 | 0 | 1 | 0 | 505.9576 | 2.10947752 | 2.10962915 | -0.9225247 | 1 | 0.000744143676 | 0.00194618502
2 | 0 | 0 | 1 | 0 | 506.0576 | 2.10847759 | 2.10865021 | -0.9235857 | 1 | 0.000651807757 | 0.00194751925
2 | 0 | 0 | 1 | 0 | 506.1576 | 2.10747695 | 2.1077733 | -0.9245002 | 1 | 0.000559373351 | 0.00194863696
2 | 0 | 0 | 1 | 0 | 506.2576 | 2.10647678 | 2.10667396 | -0.9255362 | 1 | 0.00046683909 | 0.00194980309
2 | 0 | 0 | 1 | 0 | 506.3576 | 2.10547686 | 2.10573483 | -0.9264297 | 1 | 0.000374209194 | 0.0019508152
2 | 0 | 0 | 1 | 0 | 506.4576 | 2.10447669 | 2.10483599 | -0.9274262 | 1 | 0.000281486573 | 0.00195208006
2 | 0 | 0 | 1 | 0 | 506.5576 | 2.10347629 | 2.10369635 | -0.9284826 | 1 | 0.00018866139 | 0.00195324561
2 | 0 | 0 | 0 | 0 | 506.6578 | 2.1024754 | 2.10279322 | -0.9292844 | 1 | 9.55573123e-05 | 0.00195409288
2 | 0 | 0 | 0 | 0 | 506.7578 | 2.10147572 | 2.10170722 | -0.9301066 | 1 | 2.55644864e-06 | 0.00195481163
2 | 0 | 0 | 0 | 0 | 506.8578 | 2.10047579 | 2.10083485 | -0.9312359 | 1 | -9.0541078e-05 | 0.00195637299
2 | 0 | 0 | 0 | 0 | 506.9578 | 2.09947562 | 2.09976673 | -0.9321692 | 1 | -0.000183741548 | 0.00195733784
2 | 0 | 0 | 0 | 0 | 507.0578 | 2.09847498 | 2.09869862 | -0.9329724 | 1 | -0.000277028303 | 0.00195802795
2 | 0 | 0 | 0 | 0 | 507.1578 | 2.09747481 | 2.09770179 | -0.9340057 | 1 | -0.000370407157 | 0.00195926544
2 | 0 | 0 | 0 | 0 | 507.2578 | 2.09647489 | 2.09671807 | -0.9348561 | 1 | -0.000463879696 | 0.00196012971
2 | 0 | 0 | 0 | 0 | 507.3578 | 2.09547472 | 2.0956409 | -0.9357358 | 1 | -0.000557438878 | 0.00196096627
2 | 0 | 0 | 0 | 0 | 507.4578 | 2.09447432 | 2.09484911 | -0.936704 | 1 | -0.000651090406 | 0.00196225359
2 | 0 | 0 | 0 | 0 | 507.5579 | 2.0934732 | 2.09370875 | -0.9375833 | 1 | -0.00074492878 | 0.00196302636
2 | 0 | 0 | 0 | 0 | 507.6579 | 2.09247446 | 2.09294438 | -0.9378898 | 1 | -0.000838732172 | 0.00196295115
2 | 0 | 0 | 1 | 0 | 507.758 | 2.09147406 | 2.09171987 | -0.9387976 | 1 | -0.000932688592 | 0.00196370156
2 | 0 | 0 | 1 | 0 | 507.858 | 2.09047341 | 2.09077621 | -0.9398326 | 1 | -0.0010266524 | 0.00196497957
2 | 0 | 0 | 1 | 0 | 507.958 | 2.08947325 | 2.08977962 | -0.9406527 | 1 | -0.00112070714 | 0.00196575676
2 | 0 | 0 | 1 | 0 | 508.058 | 2.08847332 | 2.08883142 | -0.9415798 | 1 | -0.00121484941 | 0.00196680147
2 | 0 | 0 | 1 | 0 | 508.158 | 2.08747292 | 2.08764768 | -0.9425559 | 1 | -0.00130908715 | 0.00196772465
2 | 0 | 0 | 1 | 0 | 508.258 | 2.08647275 | 2.08674431 | -0.9433794 | 1 | -0.00140341488 | 0.00196859147
2 | 0 | 0 | 1 | 0 | 508.358 | 2.08547235 | 2.0858233 | -0.9441386 | 1 | -0.00149782014 | 0.00196930626
2 | 0 | 0 | 1 | 0 | 508.458 | 2.08447218 | 2.08497763 | -0.9450616 | 1 | -0.00159230956 | 0.00197043223
2 | 0 | 0 | 1 | 0 | 508.5581 | 2.0834713 | 2.0837574 | -0.9458348 | 1 | -0.00168698002 | 0.00197089021
2 | 0 | 0 | 0 | 0 | 508.6582 | 2.08247209 | 2.08296585 | -0.9466216 | 1 | -0.00178172847 | 0.00197178056
2 | 0 | 0 | 0 | 0 | 508.7582 | 2.08147192 | 2.08192873 | -0.947543 | 1 | -0.00187646679 | 0.001972717
2 | 0 | 0 | 0 | 0 | 508.8582 | 2.08047152 | 2.0809052 | -0.9483234 | 1 | -0.00197129068 | 0.00197337125
2 | 0 | 0 | 0 | 0 | 508.9582 | 2.07947135 | 2.07973909 | -0.9491532 | 1 | -0.00206619431 | 0.00197399105
2 | 0 | 0 | 0 | 0 | 509.0582 | 2.07847118 | 2.07881355 | -0.9499797 | 1 | -0.0021611813 | 0.00197483064
2 | 0 | 0 | 0 | 0 | 509.1582 | 2.07747126 | 2.07779431 | -0.9507905 | 1 | -0.00225625187 | 0.00197554706
2 | 0 | 0 | 0 | 0 | 509.2582 | 2.07647085 | 2.07680631 | -0.9516018 | 1 | -0.00235140184 | 0.00197629281
2 | 0 | 0 | 0 | 0 | 509.3582 | 2.07547069 | 2.07586718 | -0.9523092 | 1 | -0.00244662655 | 0.00197686744
2 | 0 | 0 | 0 | 0 | 509.4582 | 2.07447052 | 2.07470131 | -0.9531587 | 1 | -0.00254193088 | 0.0019775196
2 | 0 | 0 | 1 | 0 | 509.5584 | 2.07346964 | 2.07377458 | -0.9538407 | 1 | -0.00263750064 | 0.00197805068
2 | 0 | 0 | 1 | 0 | 509.6584 | 2.07246995 | 2.0726583 | -0.9544937 | 1 | -0.0027329463 | 0.00197833939
2 | 0 | 0 | 1 | 0 | 509.7584 | 2.07146978 | 2.07162571 | -0.9554152 | 1 | -0.0028284716 | 0.00197926257
2 | 0 | 0 | 1 | 0 | 509.8584 | 2.07046938 | 2.07075334 | -0.9561682 | 1 | -0.00292408047 | 0.00197998853
2 | 0 | 0 | 1 | 0 | 509.9584 | 2.06946945 | 2.06977844 | -0.9569342 | 1 | -0.00301976386 | 0.00198064186
2 | 0 | 0 | 1 | 0 | 510.0584 | 2.06846905 | 2.06879497 | -0.9576944 | 1 | -0.00311552384 | 0.00198127329
2 | 0 | 0 | 1 | 0 | 510.1584 | 2.06746888 | 2.06784272 | -0.9585512 | 1 | -0.00321136881 | 0.00198213314
2 | 0 | 0 | 1 | 0 | 510.2584 | 2.06646872 | 2.06679678 | -0.9593881 | 1 | -0.00330729829 | 0.00198286027
2 | 0 | 0 | 1 | 0 | 510.3584 | 2.06546855 | 2.06586671 | -0.9601004 | 1 | -0.00340330321 | 0.00198343932
2 | 0 | 0 | 1 | 0 | 510.4585 | 2.06446743 | 2.0648334 | -0.9607652 | 1 | -0.00349947414 | 0.00198382
2 | 0 | 0 | 1 | 0 | 510.5585 | 2.06346846 | 2.06379247 | -0.9614479 | 1 | -0.00359561387 | 0.00198422885
2 | 0 | 0 | 0 | 0 | 510.6586 | 2.06246781 | 2.06268454 | -0.9622684 | 1 | -0.00369192613 | 0.00198485609
2 | 0 | 0 | 0 | 0 | 510.7586 | 2.06146789 | 2.06164336 | -0.9629547 | 1 | -0.00378821907 | 0.00198526913
2 | 0 | 0 | 0 | 0 | 510.8586 | 2.06046772 | 2.06080651 | -0.9636613 | 1 | -0.00388458045 | 0.00198591966
2 | 0 | 0 | 0 | 0 | 510.9586 | 2.05946732 | 2.05985808 | -0.9642829 | 1 | -0.00398100773 | 0.0019862859
2 | 0 | 0 | 0 | 0 | 511.0586 | 2.05846715 | 2.05861235 | -0.9649536 | 1 | -0.0040775016 | 0.00198646542
2 | 0 | 0 | 0 | 0 | 511.1586 | 2.05746698 | 2.05775785 | -0.965618 | 1 | -0.00417406065 | 0.00198700791
2 | 0 | 0 | 0 | 0 | 511.2586 | 2.05646658 | 2.05677414 | -0.9663209 | 1 | -0.00427068723 | 0.00198750384
2 | 0 | 0 | 0 | 0 | 511.3586 | 2.05546641 | 2.05558586 | -0.9670797 | 1 | -0.00436738646 | 0.00198791525
2 | 0 | 0 | 0 | 0 | 511.4586 | 2.05446672 | 2.05470443 | -0.9676072 | 1 | -0.0044641518 | 0.00198814669
2 | 0 | 0 | 1 | 0 | 511.5588 | 2.0534656 | 2.05378342 | -0.9682668 | 1 | -0.00456116814 | 0.00198861025
2 | 0 | 0 | 1 | 0 | 511.6588 | 2.05246592 | 2.05267549 | -0.9690101 | 1 | -0.00465806155 | 0.00198906334
2 | 0 | 0 | 1 | 0 | 511.7588 | 2.05146575 | 2.05170059 | -0.9697566 | 1 | -0.00475503178 | 0.00198965007
2 | 0 | 0 | 1 | 0 | 511.8588 | 2.05046558 | 2.05069494 | -0.9702598 | 1 | -0.00485206349 | 0.00198970689
2 | 0 | 0 | 1 | 0 | 511.9588 | 2.04946518 | 2.04967117 | -0.9709294 | 1 | -0.00494915247 | 0.00199008617
2 | 0 | 0 | 1 | 0 | 512.0588 | 2.04846501 | 2.04872727 | -0.9715319 | 1 | -0.00504630664 | 0.00199040398
2 | 0 | 0 | 1 | 0 | 512.1588 | 2.04746485 | 2.04793978 | -0.9719959 | 1 | -0.00514351111 | 0.00199058908
2 | 0 | 0 | 1 | 0 | 512.2588 | 2.04646492 | 2.04678702 | -0.9727576 | 1 | -0.00524077984 | 0.0019910275
2 | 0 | 0 | 1 | 0 | 512.3588 | 2.04546428 | 2.04583025 | -0.973518 | 1 | -0.00533812493 | 0.00199165242
2 | 0 | 0 | 1 | 0 | 512.4589 | 2.0444634 | 2.04470372 | -0.9739879 | 1 | -0.00543562742 | 0.00199151668
2 | 0 | 0 | 0 | 0 | 512.559 | 2.04346418 | 2.04388952 | -0.9745163 | 1 | -0.00553318067 | 0.00199180376
2 | 0 | 0 | 0 | 0 | 512.659 | 2.04246402 | 2.04280829 | -0.975285 | 1 | -0.00563070178 | 0.00199232041
2 | 0 | 0 | 0 | 0 | 512.759 | 2.04146361 | 2.04193616 | -0.9759952 | 1 | -0.00572829507 | 0.00199291995
2 | 0 | 0 | 0 | 0 | 512.859 | 2.04046345 | 2.04072523 | -0.9765541 | 1 | -0.0058259517 | 0.00199287874
2 | 0 | 0 | 0 | 0 | 512.959 | 2.03946328 | 2.03988409 | -0.9771145 | 1 | -0.00592366513 | 0.00199320051
2 | 0 | 0 | 0 | 0 | 513.059 | 2.03846312 | 2.0387361 | -0.9776664 | 1 | -0.00602143398 | 0.00199320377
2 | 0 | 0 | 0 | 0 | 513.159 | 2.03746271 | 2.03777909 | -0.9782091 | 1 | -0.00611925824 | 0.0019933742
2 | 0 | 0 | 0 | 0 | 513.259 | 2.03646255 | 2.03679109 | -0.9787517 | 1 | -0.00621713465 | 0.00199351273
2 | 0 | 0 | 0 | 0 | 513.3591 | 2.03546143 | 2.03578448 | -0.9792561 | 1 | -0.00631516241 | 0.00199355441
2 | 0 | 0 | 0 | 0 | 513.4591 | 2.03446269 | 2.03476191 | -0.9797828 | 1 | -0.00641314313 | 0.00199362473
2 | 0 | 0 | 1 | 0 | 513.5592 | 2.03346205 | 2.03364897 | -0.9803928 | 1 | -0.00651128078 | 0.00199377467
2 | 0 | 0 | 1 | 0 | 513.6592 | 2.03246164 | 2.03276348 | -0.9810742 | 1 | -0.00660938537 | 0.00199429179
2 | 0 | 0 | 1 | 0 | 513.7592 | 2.03146148 | 2.03184223 | -0.9815039 | 1 | -0.00670754258 | 0.00199426105
2 | 0 | 0 | 1 | 0 | 513.8592 | 2.03046155 | 2.03074288 | -0.9821001 | 1 | -0.00680575194 | 0.00199439283
2 | 0 | 0 | 1 | 0 | 513.9592 | 2.02946115 | 2.02976823 | -0.982557 | 1 | -0.00690401625 | 0.00199436303
2 | 0 | 0 | 1 | 0 | 514.0592 | 2.02846098 | 2.02869105 | -0.9831012 | 1 | -0.00700232945 | 0.00199440867
2 | 0 | 0 | 1 | 0 | 514.1592 | 2.02746081 | 2.02770305 | -0.9835579 | 1 | -0.00710069202 | 0.0019943635
2 | 0 | 0 | 1 | 0 | 514.2592 | 2.02646065 | 2.02679968 | -0.9840222 | 1 | -0.00719910255 | 0.00199441588
2 | 0 | 0 | 1 | 0 | 514.3592 | 2.02546048 | 2.0256424 | -0.9845599 | 1 | -0.00729756104 | 0.00199436629
2 | 0 | 0 | 0 | 0 | 514.4594 | 2.02445984 | 2.02477884 | -0.9851146 | 1 | -0.00739627331 | 0.00199463917
2 | 0 | 0 | 0 | 0 | 514.5594 | 2.02345991 | 2.02383089 | -0.9858035 | 1 | -0.00749484869 | 0.00199509971
2 | 0 | 0 | 0 | 0 | 514.6594 | 2.02245975 | 2.0229454 | -0.9861916 | 1 | -0.00759347808 | 0.0019950117
2 | 0 | 0 | 0 | 0 | 514.7594 | 2.02145958 | 2.02165008 | -0.9865845 | 1 | -0.00769214565 | 0.00199452857
2 | 0 | 0 | 0 | 0 | 514.8594 | 2.02045941 | 2.0206399 | -0.9871176 | 1 | -0.00779086212 | 0.00199460913
2 | 0 | 0 | 0 | 0 | 514.9594 | 2.01945925 | 2.01984334 | -0.9875607 | 1 | -0.00788962655 | 0.00199471787
2 | 0 | 0 | 0 | 0 | 515.0594 | 2.01845884 | 2.01879334 | -0.9881092 | 1 | -0.00798844174 | 0.00199478818
2 | 0 | 0 | 0 | 0 | 515.1594 | 2.01745868 | 2.01764464 | -0.9885941 | 1 | -0.00808730535 | 0.00199463149
2 | 0 | 0 | 0 | 0 | 515.2594 | 2.01645851 | 2.01675463 | -0.9890628 | 1 | -0.00818621926 | 0.00199469691
2 | 0 | 0 | 0 | 0 | 515.3595 | 2.01545763 | 2.0158062 | -0.9896064 | 1 | -0.00828528125 | 0.00199485477
2 | 0 | 0 | 0 | 0 | 515.4595 | 2.01445866 | 2.01473403 | -0.9900971 | 1 | -0.00838429853 | 0.00199478236
2 | 0 | 0 | 1 | 0 | 515.5596 | 2.01345778 | 2.01377249 | -0.9904316 | 1 | -0.00848345365 | 0.00199450389
2 | 0 | 0 | 1 | 0 | 515.6596 | 2.01245785 | 2.01271796 | -0.9908742 | 1 | -0.00858254824 | 0.00199435023
2 | 0 | 0 | 1 | 0 | 515.7596 | 2.01145744 | 2.01178312 | -0.9913065 | 1 | -0.00868168753 | 0.00199429365
2 | 0 | 0 | 1 | 0 | 515.8596 | 2.01045728 | 2.01071072 | -0.9918601 | 1 | -0.00878087617 | 0.00199434371
2 | 0 | 0 | 1 | 0 | 515.9596 | 2.00945711 | 2.00977182 | -0.9921217 | 1 | -0.00888010487 | 0.00199393835
2 | 0 | 0 | 1 | 0 | 516.0596 | 2.00845671 | 2.00871253 | -0.9924593 | 1 | -0.00897936337 | 0.00199356535
2 | 0 | 0 | 1 | 0 | 516.1596 | 2.00745678 | 2.00778246 | -0.992968 | 1 | -0.00907866191 | 0.00199366361
2 | 0 | 0 | 1 | 0 | 516.2596 | 2.00645614 | 2.00674987 | -0.9933672 | 1 | -0.00917800888 | 0.00199343963
2 | 0 | 0 | 1 | 0 | 516.3597 | 2.00545573 | 2.00584555 | -0.993756 | 1 | -0.00927749369 | 0.00199332112
2 | 0 | 0 | 0 | 0 | 516.4598 | 2.00445604 | 2.00486708 | -0.9942544 | 1 | -0.00937702321 | 0.00199334789
2 | 0 | 0 | 0 | 0 | 516.5598 | 2.00345588 | 2.0036521 | -0.9946125 | 1 | -0.00947649684 | 0.00199285732
2 | 0 | 0 | 0 | 0 | 516.6598 | 2.00245547 | 2.00284648 | -0.9950054 | 1 | -0.00957600772 | 0.00199284311
2 | 0 | 0 | 0 | 0 | 516.7598 | 2.00145531 | 2.00168061 | -0.9954105 | 1 | -0.00967555586 | 0.00199249387
2 | 0 | 0 | 0 | 0 | 516.8598 | 2.00045514 | 2.00071478 | -0.9957275 | 1 | -0.00977514219 | 0.00199216674
2 | 0 | 0 | 0 | 0 | 516.9598 | 1.99945509 | 1.99976683 | -0.9961581 | 1 | -0.00987476576 | 0.00199208409
2 | 0 | 0 | 0 | 0 | 517.0598 | 1.99845481 | 1.99883199 | -0.9964501 | 1 | -0.00997442659 | 0.00199173624
2 | 0 | 0 | 0 | 0 | 517.1598 | 1.99745452 | 1.99776411 | -0.9968186 | 1 | -0.0100741219 | 0.00199140841
2 | 0 | 0 | 0 | 0 | 517.2598 | 1.99645436 | 1.99670482 | -0.9971265 | 1 | -0.0101738488 | 0.0019909672
2 | 0 | 0 | 1 | 0 | 517.36 | 1.99545407 | 1.99573457 | -0.99745 | 1 | -0.0102738068 | 0.00199064543
2 | 0 | 0 | 1 | 0 | 517.46 | 1.99445403 | 1.99486685 | -0.9979307 | 1 | -0.0103736082 | 0.00199073902
2 | 0 | 0 | 1 | 0 | 517.56 | 1.99345374 | 1.99378967 | -0.9981978 | 1 | -0.0104734441 | 0.00199019653
2 | 0 | 0 | 1 | 0 | 517.66 | 1.99245346 | 1.99267685 | -0.9984884 | 1 | -0.0105733089 | 0.00198966451
2 | 0 | 0 | 1 | 0 | 517.76 | 1.99145329 | 1.99170685 | -0.9988549 | 1 | -0.0106732063 | 0.00198942609
2 | 0 | 0 | 1 | 0 | 517.88 | 1.99025321 | 1.99046731 | -0.9990776 | 1 | -0.0107931281 | 0.00198863144
2 | 0 | 0 | 1 | 0 | 518 | 1.98905289 | 1.98921895 | -0.9993721 | 1 | -0.0109130759 | 0.00198796997
2 | 0 | 0 | 1 | 0 | 518.1 | 1.98805273 | 1.988253 | -0.999839 | 1 | -0.0110130683 | 0.00198793295
2 | 0 | 0 | 1 | 0 | 518.2 | 1.98705244 | 1.98726976 | -1.000052 | 1 | -0.0111130932 | 0.00198737299
2 | 0 | 0 | 1 | 0 | 518.3001 | 1.98605275 | 1.98627305 | -1.000218 | 1 | -0.0112132365 | 0.0019867064
2 | 0 | 0 | 0 | 0 | 518.4002 | 1.98505199 | 1.98538256 | -1.000645 | 1 | -0.0113134068 | 0.00198666239
2 | 0 | 0 | 0 | 0 | 518.5002 | 1.9840517 | 1.98442125 | -1.000906 | 1 | -0.0114135146 | 0.00198621862
2 | 0 | 0 | 0 | 0 | 518.6002 | 1.98305166 | 1.98315299 | -1.001132 | 1 | -0.0115136448 | 0.00198539835
2 | 0 | 0 | 0 | 0 | 518.7002 | 1.98205137 | 1.98226261 | -1.001528 | 1 | -0.0116138067 | 0.00198529055
2 | 0 | 0 | 0 | 0 | 518.8002 | 1.98105109 | 1.98135018 | -1.001824 | 1 | -0.011714004 | 0.00198496343
2 | 0 | 0 | 0 | 0 | 518.9002 | 1.98005092 | 1.98020661 | -1.00209 | 1 | -0.0118142301 | 0.0019843448
2 | 0 | 0 | 0 | 0 | 519.0002 | 1.97905087 | 1.97920954 | -1.002411 | 1 | -0.0119144851 | 0.00198398065
2 | 0 | 0 | 0 | 0 | 519.1002 | 1.97805071 | 1.97825289 | -1.002631 | 1 | -0.0120147653 | 0.00198345748
2 | 0 | 0 | 0 | 0 | 519.2002 | 1.9770503 | 1.97724652 | -1.002795 | 1 | -0.0121150622 | 0.00198277249
2 | 0 | 0 | 0 | 0 | 519.3003 | 1.97605085 | 1.97619772 | -1.003148 | 1 | -0.0122154895 | 0.00198241835
2 | 0 | 0 | 1 | 0 | 519.4004 | 1.97504997 | 1.97534645 | -1.003397 | 1 | -0.0123159466 | 0.00198205584
2 | 0 | 0 | 1 | 0 | 519.5004 | 1.97404993 | 1.97425592 | -1.003489 | 1 | -0.0124163227 | 0.00198114407
2 | 0 | 0 | 1 | 0 | 519.6004 | 1.97304952 | 1.97323692 | -1.003639 | 1 | -0.0125167128 | 0.00198041857
2 | 0 | 0 | 1 | 0 | 519.7004 | 1.97204936 | 1.97232473 | -1.004053 | 1 | -0.012617127 | 0.00198031939
2 | 0 | 0 | 1 | 0 | 519.8004 | 1.97104919 | 1.97134995 | -1.004083 | 1 | -0.0127175618 | 0.00197939808
2 | 0 | 0 | 1 | 0 | 519.9004 | 1.97004914 | 1.97031283 | -1.004298 | 1 | -0.0128180087 | 0.00197878131
2 | 0 | 0 | 1 | 0 | 520.0004 | 1.96904874 | 1.96934688 | -1.004605 | 1 | -0.0129184816 | 0.0019784153
2 | 0 | 0 | 1 | 0 | 520.1004 | 1.96804857 | 1.96803427 | -1.004766 | 1 | -0.0130189797 | 0.00197741366
2 | 0 | 0 | 1 | 0 | 520.2004 | 1.96704841 | 1.9672066 | -1.004989 | 1 | -0.0131194955 | 0.00197702204
2 | 0 | 0 | 0 | 0 | 520.3006 | 1.96604812 | 1.96634305 | -1.005188 | 1 | -0.013220232 | 0.0019765438
2 | 0 | 0 | 0 | 0 | 520.4006 | 1.96504796 | 1.96535492 | -1.005371 | 1 | -0.0133207897 | 0.00197591097
2 | 0 | 0 | 0 | 0 | 520.5006 | 1.96404755 | 1.96414447 | -1.00563 | 1 | -0.0134213688 | 0.00197520247
2 | 0 | 0 | 0 | 0 | 520.6006 | 1.96304739 | 1.96327651 | -1.005739 | 1 | -0.0135219665 | 0.00197454426
2 | 0 | 0 | 0 | 0 | 520.7006 | 1.96204734 | 1.96237767 | -1.005886 | 1 | -0.0136225773 | 0.00197392865
2 | 0 | 0 | 0 | 0 | 520.8006 | 1.96104717 | 1.96119821 | -1.005961 | 1 | -0.0137232011 | 0.00197288813
2 | 0 | 0 | 0 | 0 | 520.9006 | 1.96004677 | 1.96027231 | -1.006122 | 1 | -0.013823837 | 0.00197227369
2 | 0 | 0 | 0 | 0 | 521.0006 | 1.9590466 | 1.95915973 | -1.006333 | 1 | -0.0139244888 | 0.00197156728
2 | 0 | 0 | 0 | 0 | 521.1006 | 1.95804644 | 1.95820284 | -1.006376 | 1 | -0.0140251517 | 0.00197068811
2 | 0 | 0 | 0 | 0 | 521.2007 | 1.95704603 | 1.95723701 | -1.006364 | 1 | -0.0141259171 | 0.00196969323
2 | 0 | 0 | 1 | 0 | 521.3008 | 1.9560461 | 1.95619118 | -1.006731 | 1 | -0.0142267002 | 0.00196935772
2 | 0 | 0 | 1 | 0 | 521.4008 | 1.95504582 | 1.95515859 | -1.00681 | 1 | -0.014327405 | 0.00196847366
2 | 0 | 0 | 1 | 0 | 521.5008 | 1.95404565 | 1.95431745 | -1.006876 | 1 | -0.0144281229 | 0.00196775468
2 | 0 | 0 | 1 | 0 | 521.6008 | 1.95304537 | 1.95328498 | -1.007043 | 1 | -0.0145288473 | 0.00196704222
2 | 0 | 0 | 1 | 0 | 521.7008 | 1.95204532 | 1.95232797 | -1.007143 | 1 | -0.0146295857 | 0.00196627271
2 | 0 | 0 | 1 | 0 | 521.8008 | 1.95104504 | 1.95136261 | -1.007209 | 1 | -0.0147303324 | 0.0019654294
2 | 0 | 0 | 1 | 0 | 521.9008 | 1.95004475 | 1.95026743 | -1.007514 | 1 | -0.0148310978 | 0.00196492253
2 | 0 | 0 | 1 | 0 | 522.0008 | 1.94904459 | 1.94924378 | -1.007574 | 1 | -0.0149318799 | 0.00196400774
2 | 0 | 0 | 1 | 0 | 522.1008 | 1.94804442 | 1.94811797 | -1.00757 | 1 | -0.0150326639 | 0.00196286594
2 | 0 | 0 | 1 | 0 | 522.2009 | 1.94704509 | 1.94705498 | -1.007545 | 1 | -0.0151335448 | 0.00196174532
2 | 0 | 0 | 0 | 0 | 522.301 | 1.94604397 | 1.94624412 | -1.007676 | 1 | -0.0152344359 | 0.00196118257
2 | 0 | 0 | 0 | 0 | 522.401 | 1.9450438 | 1.94531846 | -1.0077 | 1 | -0.0153352348 | 0.00196029781
2 | 0 | 0 | 0 | 0 | 522.501 | 1.94404364 | 1.94431269 | -1.007688 | 1 | -0.0154360346 | 0.00195926009
2 | 0 | 0 | 0 | 0 | 522.601 | 1.94304359 | 1.94327998 | -1.007792 | 1 | -0.0155368391 | 0.00195842143
2 | 0 | 0 | 0 | 0 | 522.701 | 1.94204319 | 1.94230103 | -1.007862 | 1 | -0.0156376474 | 0.00195757137
2 | 0 | 0 | 0 | 0 | 522.801 | 1.94104302 | 1.94126391 | -1.007831 | 1 | -0.0157384593 | 0.00195646565
2 | 0 | 0 | 0 | 0 | 522.901 | 1.94004285 | 1.94027174 | -1.008022 | 1 | -0.0158392843 | 0.00195583585
2 | 0 | 0 | 0 | 0 | 523.001 | 1.93904257 | 1.93920338 | -1.007958 | 1 | -0.0159401111 | 0.00195463561
2 | 0 | 0 | 0 | 0 | 523.101 | 1.9380424 | 1.93825984 | -1.008066 | 1 | -0.0160409417 | 0.00195389381
2 | 0 | 0 | 1 | 0 | 523.2012 | 1.937042 | 1.937325 | -1.008167 | 1 | -0.0161419809 | 0.00195314712
2 | 0 | 0 | 1 | 0 | 523.3012 | 1.93604183 | 1.93622577 | -1.008184 | 1 | -0.0162428245 | 0.00195207191
2 | 0 | 0 | 1 | 0 | 523.4012 | 1.93504179 | 1.93518889 | -1.008165 | 1 | -0.01634367 | 0.00195098959
2 | 0 | 0 | 1 | 0 | 523.5012 | 1.93404162 | 1.93423665 | -1.008134 | 1 | -0.0164445136 | 0.00194997003
2 | 0 | 0 | 1 | 0 | 523.6012 | 1.93304121 | 1.93327522 | -1.008061 | 1 | -0.0165453535 | 0.00194885954
2 | 0 | 0 | 1 | 0 | 523.7012 | 1.93204105 | 1.93225169 | -1.007954 | 1 | -0.016646184 | 0.00194762112
2 | 0 | 0 | 1 | 0 | 523.8012 | 1.931041 | 1.93108094 | -1.008062 | 1 | -0.0167470146 | 0.00194664975
2 | 0 | 0 | 1 | 0 | 523.9012 | 1.93004084 | 1.93038666 | -1.008138 | 1 | -0.0168478545 | 0.00194609642
2 | 0 | 0 | 1 | 0 | 524.0012 | 1.92904043 | 1.9293766 | -1.008001 | 1 | -0.0169486888 | 0.00194481353
2 | 0 | 0 | 1 | 0 | 524.1013 | 1.92803931 | 1.92814708 | -1.007914 | 1 | -0.0170496143 | 0.00194340688
2 | 0 | 0 | 0 | 0 | 524.2014 | 1.9270401 | 1.92727137 | -1.007948 | 1 | -0.017150538 | 0.00194258906
2 | 0 | 0 | 0 | 0 | 524.3014 | 1.92604005 | 1.92620313 | -1.007843 | 1 | -0.0172513556 | 0.00194130978
2 | 0 | 0 | 0 | 0 | 524.4014 | 1.92503977 | 1.92523754 | -1.007864 | 1 | -0.0173521675 | 0.00194037729
2 | 0 | 0 | 0 | 0 | 524.5014 | 1.92403948 | 1.92428064 | -1.007902 | 1 | -0.017452985 | 0.00193948625
2 | 0 | 0 | 0 | 0 | 524.6014 | 1.9230392 | 1.92331922 | -1.007691 | 1 | -0.017553797 | 0.00193811185
2 | 0 | 0 | 0 | 0 | 524.7014 | 1.92203927 | 1.92230892 | -1.00769 | 1 | -0.0176545959 | 0.00193709088
2 | 0 | 0 | 0 | 0 | 524.8014 | 1.92103887 | 1.92128539 | -1.007694 | 1 | -0.0177553948 | 0.00193606864
2 | 0 | 0 | 0 | 0 | 524.9014 | 1.9200387 | 1.92027938 | -1.00754 | 1 | -0.0178561844 | 0.00193475827
2 | 0 | 0 | 0 | 0 | 525.0014 | 1.91903841 | 1.91923797 | -1.00736 | 1 | -0.0179569572 | 0.0019333642
2 | 0 | 0 | 0 | 0 | 525.1015 | 1.91803777 | 1.91824043 | -1.007401 | 1 | -0.0180578269 | 0.00193243753
2 | 0 | 0 | 1 | 0 | 525.2016 | 1.91703808 | 1.91729319 | -1.007187 | 1 | -0.0181586854 | 0.00193107233
2 | 0 | 0 | 1 | 0 | 525.3016 | 1.91603792 | 1.91627848 | -1.007138 | 1 | -0.0182594284 | 0.00192995637
2 | 0 | 0 | 1 | 0 | 525.4016 | 1.91503751 | 1.91528165 | -1.007065 | 1 | -0.0183601659 | 0.00192881259
2 | 0 | 0 | 1 | 0 | 525.5016 | 1.91403747 | 1.91430688 | -1.006974 | 1 | -0.0184608977 | 0.00192765798
2 | 0 | 0 | 1 | 0 | 525.6016 | 1.9130373 | 1.91321194 | -1.007013 | 1 | -0.0185616277 | 0.00192662992
2 | 0 | 0 | 1 | 0 | 525.7016 | 1.91203701 | 1.91236639 | -1.006863 | 1 | -0.0186623503 | 0.00192549021
2 | 0 | 0 | 1 | 0 | 525.8016 | 1.91103685 | 1.91128039 | -1.006662 | 1 | -0.018763056 | 0.00192401255
2 | 0 | 0 | 1 | 0 | 525.9016 | 1.91003644 | 1.91025674 | -1.006599 | 1 | -0.0188637488 | 0.00192286295
2 | 0 | 0 | 1 | 0 | 526.0016 | 1.90903652 | 1.90920198 | -1.006455 | 1 | -0.0189644303 | 0.00192152534
2 | 0 | 0 | 0 | 0 | 526.1018 | 1.90803623 | 1.90829873 | -1.006405 | 1 | -0.0190653056 | 0.00192052172
2 | 0 | 0 | 0 | 0 | 526.2018 | 1.90703595 | 1.90719497 | -1.006209 | 1 | -0.0191659667 | 0.00191903766
2 | 0 | 0 | 0 | 0 | 526.3018 | 1.90603566 | 1.90630472 | -1.005962 | 1 | -0.0192666017 | 0.00191767083
2 | 0 | 0 | 0 | 0 | 526.4018 | 1.9050355 | 1.90516531 | -1.005918 | 1 | -0.0193672217 | 0.00191644067
2 | 0 | 0 | 0 | 0 | 526.5018 | 1.90403545 | 1.90432858 | -1.005748 | 1 | -0.0194678325 | 0.00191527419
2 | 0 | 0 | 0 | 0 | 526.6018 | 1.90303528 | 1.90324724 | -1.005539 | 1 | -0.0195684247 | 0.00191378966
2 | 0 | 0 | 0 | 0 | 526.7018 | 1.90203488 | 1.90228128 | -1.005322 | 1 | -0.0196689982 | 0.00191240525
2 | 0 | 0 | 0 | 0 | 526.8018 | 1.90103471 | 1.90121341 | -1.005182 | 1 | -0.0197695531 | 0.00191106519
2 | 0 | 0 | 0 | 0 | 526.9018 | 1.90003455 | 1.90027869 | -1.005003 | 1 | -0.0198700931 | 0.00190978544
2 | 0 | 0 | 0 | 0 | 527.0019 | 1.89903343 | 1.8992269 | -1.004902 | 1 | -0.019970715 | 0.00190853688
2 | 0 | 0 | 1 | 0 | 527.102 | 1.8980341 | 1.89827132 | -1.00467 | 1 | -0.0200713202 | 0.00190713676
2 | 0 | 0 | 1 | 0 | 527.202 | 1.89703393 | 1.89737701 | -1.004398 | 1 | -0.0201718044 | 0.00190572231
2 | 0 | 0 | 1 | 0 | 527.302 | 1.89603376 | 1.89621532 | -1.004194 | 1 | -0.0202722661 | 0.00190416898
2 | 0 | 0 | 1 | 0 | 527.402 | 1.89503372 | 1.89515162 | -1.003987 | 1 | -0.0203727037 | 0.0019027068
2 | 0 | 0 | 1 | 0 | 527.502 | 1.89403331 | 1.89419901 | -1.003723 | 1 | -0.0204731151 | 0.00190125115
2 | 0 | 0 | 1 | 0 | 527.602 | 1.89303315 | 1.89330018 | -1.003443 | 1 | -0.0205735024 | 0.00189981877
2 | 0 | 0 | 1 | 0 | 527.702 | 1.89203286 | 1.89216518 | -1.003274 | 1 | -0.0206738692 | 0.00189835939
2 | 0 | 0 | 1 | 0 | 527.802 | 1.8910327 | 1.89123952 | -1.003055 | 1 | -0.0207742136 | 0.00189701642
2 | 0 | 0 | 1 | 0 | 527.902 | 1.89003253 | 1.89013135 | -1.002809 | 1 | -0.0208745338 | 0.00189544121
2 | 0 | 0 | 1 | 0 | 528.0021 | 1.88903153 | 1.88920534 | -1.002546 | 1 | -0.0209749341 | 0.00189401605
2 | 0 | 0 | 0 | 0 | 528.1022 | 1.88803196 | 1.88819516 | -1.002325 | 1 | -0.0210753102 | 0.00189258554
2 | 0 | 0 | 0 | 0 | 528.2022 | 1.88703191 | 1.88711822 | -1.001953 | 1 | -0.0211755484 | 0.00189080439
2 | 0 | 0 | 0 | 0 | 528.3022 | 1.88603175 | 1.88627732 | -1.001674 | 1 | -0.0212757587 | 0.00188943429
2 | 0 | 0 | 0 | 0 | 528.4022 | 1.88503134 | 1.88528454 | -1.001473 | 1 | -0.0213759448 | 0.00188806071
2 | 0 | 0 | 0 | 0 | 528.5022 | 1.88403118 | 1.88412309 | -1.001267 | 1 | -0.0214761104 | 0.00188650971
2 | 0 | 0 | 0 | 0 | 528.6022 | 1.88303113 | 1.88333523 | -1.001022 | 1 | -0.0215762537 | 0.00188525929
2 | 0 | 0 | 0 | 0 | 528.7022 | 1.88203096 | 1.88232493 | -1.000762 | 1 | -0.0216763709 | 0.00188375928
2 | 0 | 0 | 0 | 0 | 528.8022 | 1.88103068 | 1.88131917 | -1.0004 | 1 | -0.0217764582 | 0.00188207161
2 | 0 | 0 | 0 | 0 | 528.9022 | 1.88003039 | 1.88045573 | -1.000196 | 1 | -0.0218765195 | 0.00188082445
2 | 0 | 0 | 0 | 0 | 529.0023 | 1.87902963 | 1.87923539 | -0.9998774 | 1 | -0.0219766535 | 0.00187900488
2 | 0 | 0 | 1 | 0 | 529.1024 | 1.87803018 | 1.87817717 | -0.9995804 | 1 | -0.0220767558 | 0.00187738903
2 | 0 | 0 | 1 | 0 | 529.2024 | 1.8770299 | 1.87729132 | -0.9991923 | 1 | -0.0221767277 | 0.00187577505
2 | 0 | 0 | 1 | 0 | 529.3024 | 1.87602961 | 1.87627637 | -0.9990439 | 1 | -0.0222766697 | 0.00187448261
2 | 0 | 0 | 1 | 0 | 529.4024 | 1.87502933 | 1.8753376 | -0.9986743 | 1 | -0.022376582 | 0.00187285151
2 | 0 | 0 | 1 | 0 | 529.5024 | 1.87402916 | 1.87418497 | -0.9983444 | 1 | -0.0224764589 | 0.00187108212
2 | 0 | 0 | 1 | 0 | 529.6024 | 1.87302899 | 1.87324154 | -0.9982006 | 1 | -0.0225763135 | 0.00186987082
2 | 0 | 0 | 1 | 0 | 529.7024 | 1.87202895 | 1.87215531 | -0.9977409 | 1 | -0.0226761401 | 0.00186792586
2 | 0 | 0 | 1 | 0 | 529.8024 | 1.87102854 | 1.87135422 | -0.9972542 | 1 | -0.0227759201 | 0.00186621596
2 | 0 | 0 | 1 | 0 | 529.9025 | 1.87002754 | 1.87028956 | -0.9971366 | 1 | -0.0228757691 | 0.00186493422
2 | 0 | 0 | 0 | 0 | 530.0026 | 1.86902821 | 1.86930716 | -0.9968736 | 1 | -0.0229755994 | 0.00186346297
2 | 0 | 0 | 0 | 0 | 530.1026 | 1.86802816 | 1.86822569 | -0.9963673 | 1 | -0.0230752919 | 0.00186143885
2 | 0 | 0 | 0 | 0 | 530.2026 | 1.86702776 | 1.86725557 | -0.9961107 | 1 | -0.0231749453 | 0.00185999321
2 | 0 | 0 | 0 | 0 | 530.3026 | 1.86602759 | 1.86640072 | -0.9956997 | 1 | -0.023274567 | 0.00185837469
2 | 0 | 0 | 0 | 0 | 530.4026 | 1.86502743 | 1.86506557 | -0.9954259 | 1 | -0.0233741496 | 0.00185653463
2 | 0 | 0 | 0 | 0 | 530.5026 | 1.86402714 | 1.86440253 | -0.9950976 | 1 | -0.0234737042 | 0.00185526244
2 | 0 | 0 | 0 | 0 | 530.6026 | 1.86302698 | 1.86326766 | -0.9947091 | 1 | -0.0235732235 | 0.00185340922
2 | 0 | 0 | 0 | 0 | 530.7026 | 1.86202657 | 1.86247098 | -0.9945124 | 1 | -0.0236727111 | 0.00185225054
2 | 0 | 0 | 0 | 0 | 530.8026 | 1.86102653 | 1.86126482 | -0.9941191 | 1 | -0.0237721726 | 0.00185031898
2 | 0 | 0 | 0 | 0 | 530.9027 | 1.86002576 | 1.86032057 | -0.9937506 | 1 | -0.0238716956 | 0.00184869464
2 | 0 | 0 | 1 | 0 | 531.0028 | 1.85902619 | 1.85926211 | -0.99343 | 1 | -0.0239711795 | 0.00184704678
2 | 0 | 0 | 1 | 0 | 531.1028 | 1.85802579 | 1.85829175 | -0.9930039 | 1 | -0.0240705293 | 0.001845291
2 | 0 | 0 | 1 | 0 | 531.2028 | 1.85702562 | 1.85736191 | -0.9927418 | 1 | -0.0241698455 | 0.00184388075
2 | 0 | 0 | 1 | 0 | 531.3028 | 1.85602558 | 1.85620451 | -0.9921366 | 1 | -0.024269117 | 0.00184160832
2 | 0 | 0 | 1 | 0 | 531.4028 | 1.85502541 | 1.85519874 | -0.9917892 | 1 | -0.024368342 | 0.00183996605
2 | 0 | 0 | 1 | 0 | 531.5028 | 1.85402501 | 1.85428202 | -0.9914334 | 1 | -0.0244675316 | 0.001838397
2 | 0 | 0 | 1 | 0 | 531.6028 | 1.85302484 | 1.8532939 | -0.9909351 | 1 | -0.0245666802 | 0.00183649396
2 | 0 | 0 | 1 | 0 | 531.7028 | 1.85202467 | 1.85224795 | -0.9906139 | 1 | -0.0246657897 | 0.00183486263
2 | 0 | 0 | 1 | 0 | 531.8028 | 1.85102463 | 1.85135341 | -0.9903579 | 1 | -0.0247648694 | 0.00183350244
2 | 0 | 0 | 1 | 0 | 531.9029 | 1.85002422 | 1.85021329 | -0.9898415 | 1 | -0.0248640049 | 0.00183141802
2 | 0 | 0 | 0 | 0 | 532.003 | 1.84902406 | 1.84923053 | -0.9894609 | 1 | -0.0249630976 | 0.00182974129
2 | 0 | 0 | 0 | 0 | 532.103 | 1.84802377 | 1.84821129 | -0.9888918 | 1 | -0.0250620451 | 0.00182768097
2 | 0 | 0 | 0 | 0 | 532.203 | 1.84702384 | 1.84744561 | -0.9885141 | 1 | -0.0251609422 | 0.00182622601
2 | 0 | 0 | 0 | 0 | 532.303 | 1.84602344 | 1.84620869 | -0.9879479 | 1 | -0.0252597965 | 0.00182395801
2 | 0 | 0 | 0 | 0 | 532.403 | 1.84502327 | 1.84516275 | -0.9875959 | 1 | -0.0253586024 | 0.00182227511
2 | 0 | 0 | 0 | 0 | 532.503 | 1.84402299 | 1.84410775 | -0.9871855 | 1 | -0.025457371 | 0.00182047638
2 | 0 | 0 | 0 | 0 | 532.603 | 1.84302282 | 1.84330249 | -0.9866741 | 1 | -0.0255560912 | 0.00181873888
2 | 0 | 0 | 0 | 0 | 532.703 | 1.84202266 | 1.84233212 | -0.9861024 | 1 | -0.0256547555 | 0.00181672815
2 | 0 | 0 | 0 | 0 | 532.803 | 1.84102249 | 1.84137976 | -0.9856693 | 1 | -0.0257533733 | 0.00181499147
2 | 0 | 0 | 0 | 0 | 532.9031 | 1.84002209 | 1.84029007 | -0.9852664 | 1 | -0.0258520469 | 0.00181317597
2 | 0 | 0 | 1 | 0 | 533.0032 | 1.83902204 | 1.83924341 | -0.984808 | 1 | -0.0259506777 | 0.00181130157
2 | 0 | 0 | 1 | 0 | 533.1032 | 1.83802187 | 1.83818412 | -0.9844602 | 1 | -0.0260491688 | 0.00180961902
2 | 0 | 0 | 1 | 0 | 533.2032 | 1.83702159 | 1.83735645 | -0.9838554 | 1 | -0.0261476114 | 0.00180769304
2 | 0 | 0 | 1 | 0 | 533.3032 | 1.83602142 | 1.83632827 | -0.9834784 | 1 | -0.0262460094 | 0.0018059893
2 | 0 | 0 | 1 | 0 | 533.4032 | 1.83502126 | 1.83527792 | -0.9828305 | 1 | -0.0263443533 | 0.00180376717
2 | 0 | 0 | 1 | 0 | 533.5032 | 1.83402109 | 1.83428991 | -0.9824684 | 1 | -0.0264426488 | 0.001802132
2 | 0 | 0 | 1 | 0 | 533.6032 | 1.83302081 | 1.83325732 | -0.9821288 | 1 | -0.0265409052 | 0.00180049473
2 | 0 | 0 | 1 | 0 | 533.7032 | 1.83202052 | 1.83223391 | -0.9815494 | 1 | -0.0266391169 | 0.00179842801
2 | 0 | 0 | 1 | 0 | 533.8033 | 1.83101964 | 1.83113801 | -0.9810854 | 1 | -0.0267373752 | 0.00179650274
2 | 0 | 0 | 0 | 0 | 533.9034 | 1.83002019 | 1.83022654 | -0.9804816 | 1 | -0.0268355813 | 0.00179450342
2 | 0 | 0 | 0 | 0 | 534.0034 | 1.82902002 | 1.82922971 | -0.979891 | 1 | -0.0269336272 | 0.00179244566
2 | 0 | 0 | 0 | 0 | 534.1034 | 1.82801986 | 1.82828605 | -0.979509 | 1 | -0.0270316266 | 0.0017908226
2 | 0 | 0 | 0 | 0 | 534.2034 | 1.82701945 | 1.82717347 | -0.9790769 | 1 | -0.0271295868 | 0.00178894342
2 | 0 | 0 | 0 | 0 | 534.3034 | 1.82601929 | 1.8261497 | -0.9784575 | 1 | -0.0272274911 | 0.00178681
2 | 0 | 0 | 0 | 0 | 534.4034 | 1.82501912 | 1.82515752 | -0.9781759 | 1 | -0.0273253527 | 0.00178532512
2 | 0 | 0 | 0 | 0 | 534.5034 | 1.82401907 | 1.82427621 | -0.9776394 | 1 | -0.0274231751 | 0.00178348436
2 | 0 | 0 | 0 | 0 | 534.6034 | 1.82301867 | 1.82327926 | -0.9769821 | 1 | -0.0275209341 | 0.00178131112
2 | 0 | 0 | 0 | 0 | 534.7034 | 1.8220185 | 1.8223356 | -0.9765744 | 1 | -0.0276186429 | 0.00177964638
2 | 0 | 0 | 0 | 0 | 534.8035 | 1.82101798 | 1.82124448 | -0.9760686 | 1 | -0.027716402 | 0.00177765952
2 | 0 | 0 | 1 | 0 | 534.9036 | 1.82001829 | 1.82027948 | -0.9755168 | 1 | -0.027814107 | 0.00177571329
2 | 0 | 0 | 1 | 0 | 535.0036 | 1.81901789 | 1.81915367 | -0.9749783 | 1 | -0.0279116575 | 0.00177363527
2 | 0 | 0 | 1 | 0 | 535.1036 | 1.81801772 | 1.81828129 | -0.9743836 | 1 | -0.0280091576 | 0.00177170348
2 | 0 | 0 | 1 | 0 | 535.2036 | 1.81701744 | 1.81728864 | -0.9738633 | 1 | -0.0281066 | 0.00176979066
2 | 0 | 0 | 1 | 0 | 535.3036 | 1.81601727 | 1.81624246 | -0.973469 | 1 | -0.028203994 | 0.00176805572
2 | 0 | 0 | 1 | 0 | 535.4036 | 1.8150171 | 1.81527698 | -0.9728545 | 1 | -0.0283013396 | 0.00176600029
2 | 0 | 0 | 1 | 0 | 535.5036 | 1.8140167 | 1.81416893 | -0.9722818 | 1 | -0.0283986274 | 0.00176388351
2 | 0 | 0 | 1 | 0 | 535.6036 | 1.81301653 | 1.81322098 | -0.9717117 | 1 | -0.0284958556 | 0.00176192808
2 | 0 | 0 | 1 | 0 | 535.7036 | 1.81201649 | 1.81212175 | -0.9712634 | 1 | -0.0285930336 | 0.00176004763
2 | 0 | 0 | 1 | 0 | 535.8037 | 1.8110162 | 1.81131589 | -0.9707173 | 1 | -0.028690258 | 0.00175827567
2 | 0 | 0 | 0 | 0 | 535.9038 | 1.81001592 | 1.81023896 | -0.970152 | 1 | -0.0287874285 | 0.00175620697
2 | 0 | 0 | 0 | 0 | 536.0038 | 1.80901575 | 1.80915749 | -0.969797 | 1 | -0.0288844537 | 0.00175451546
2 | 0 | 0 | 0 | 0 | 536.1038 | 1.8080157 | 1.80818737 | -0.9690745 | 1 | -0.028981423 | 0.00175226817
2 | 0 | 0 | 0 | 0 | 536.2038 | 1.80701554 | 1.80715489 | -0.9683748 | 1 | -0.0290783253 | 0.00175000331
2 | 0 | 0 | 0 | 0 | 536.3038 | 1.80601525 | 1.80622029 | -0.9678972 | 1 | -0.0291751679 | 0.00174823566
2 | 0 | 0 | 0 | 0 | 536.4038 | 1.80501497 | 1.80529869 | -0.967361 | 1 | -0.0292719584 | 0.00174637558
2 | 0 | 0 | 0 | 0 | 536.5038 | 1.80401468 | 1.80426621 | -0.9665932 | 1 | -0.0293686837 | 0.00174399151
2 | 0 | 0 | 0 | 0 | 536.6038 | 1.80301476 | 1.80327845 | -0.9660597 | 1 | -0.0294653475 | 0.0017420745
2 | 0 | 0 | 0 | 0 | 536.7038 | 1.80201447 | 1.80213022 | -0.9655172 | 1 | -0.0295619592 | 0.00173998764
2 | 0 | 0 | 0 | 0 | 536.8039 | 1.80101418 | 1.80133832 | -0.9649028 | 1 | -0.0296586044 | 0.00173811638
2 | 0 | 0 | 1 | 0 | 536.904 | 1.8000139 | 1.80027866 | -0.9642528 | 1 | -0.0297551882 | 0.00173592381
2 | 0 | 0 | 1 | 0 | 537.004 | 1.79901385 | 1.79925478 | -0.9637271 | 1 | -0.0298516173 | 0.0017339905
2 | 0 | 0 | 1 | 0 | 537.104 | 1.79801369 | 1.79832029 | -0.9631333 | 1 | -0.0299479887 | 0.00173202227
2 | 0 | 0 | 1 | 0 | 537.204 | 1.79701352 | 1.79728341 | -0.9624705 | 1 | -0.0300442986 | 0.00172983226
2 | 0 | 0 | 1 | 0 | 537.304 | 1.79601312 | 1.79620194 | -0.961946 | 1 | -0.0301405489 | 0.00172784936
2 | 0 | 0 | 1 | 0 | 537.404 | 1.79501295 | 1.79527211 | -0.9613161 | 1 | -0.0302367397 | 0.00172582397
2 | 0 | 0 | 1 | 0 | 537.504 | 1.79401278 | 1.7942791 | -0.9606873 | 1 | -0.0303328671 | 0.00172374106
2 | 0 | 0 | 1 | 0 | 537.604 | 1.79301274 | 1.79319799 | -0.9600984 | 1 | -0.0304289367 | 0.00172164652
2 | 0 | 0 | 1 | 0 | 537.7041 | 1.79201138 | 1.79213274 | -0.9593888 | 1 | -0.0305250343 | 0.00171935197
2 | 0 | 0 | 0 | 0 | 537.8042 | 1.79101217 | 1.79135525 | -0.9586805 | 1 | -0.0306210611 | 0.00171733741
2 | 0 | 0 | 0 | 0 | 537.9042 | 1.790012 | 1.79035389 | -0.9581313 | 1 | -0.0307169296 | 0.00171539409
2 | 0 | 0 | 0 | 0 | 538.0042 | 1.78901172 | 1.78922331 | -0.9575399 | 1 | -0.0308127441 | 0.00171325274
2 | 0 | 0 | 0 | 0 | 538.1042 | 1.78801167 | 1.78824413 | -0.9567865 | 1 | -0.0309084896 | 0.00171096786
2 | 0 | 0 | 0 | 0 | 538.2042 | 1.78701138 | 1.78710043 | -0.956333 | 1 | -0.0310041774 | 0.00170906319
2 | 0 | 0 | 0 | 0 | 538.3042 | 1.7860111 | 1.78610373 | -0.9556254 | 1 | -0.0310998056 | 0.00170684617
2 | 0 | 0 | 0 | 0 | 538.4042 | 1.78501093 | 1.78507102 | -0.954946 | 1 | -0.0311953612 | 0.00170464639
2 | 0 | 0 | 0 | 0 | 538.5042 | 1.78401089 | 1.78409183 | -0.9542978 | 1 | -0.0312908515 | 0.00170255499
2 | 0 | 0 | 0 | 0 | 538.6042 | 1.78301036 | 1.78329074 | -0.9537436 | 1 | -0.031386286 | 0.00170080212
2 | 0 | 0 | 0 | 0 | 538.7043 | 1.78201008 | 1.7823875 | -0.9530608 | 1 | -0.0314817466 | 0.00169872376
2 | 0 | 0 | 1 | 0 | 538.8044 | 1.78101015 | 1.78110123 | -0.9522805 | 1 | -0.0315771364 | 0.00169610791
2 | 0 | 0 | 1 | 0 | 538.9044 | 1.78000998 | 1.78025138 | -0.9517501 | 1 | -0.0316723697 | 0.00169435446
2 | 0 | 0 | 1 | 0 | 539.0044 | 1.77900958 | 1.77930295 | -0.9509715 | 1 | -0.031767536 | 0.00169206632
2 | 0 | 0 | 1 | 0 | 539.1044 | 1.77800953 | 1.77824378 | -0.9501753 | 1 | -0.0318626203 | 0.00168964325
2 | 0 | 0 | 1 | 0 | 539.2044 | 1.77700925 | 1.77723801 | -0.9497233 | 1 | -0.031957645 | 0.00168788445
2 | 0 | 0 | 1 | 0 | 539.3044 | 1.7760092 | 1.77624559 | -0.9489059 | 1 | -0.0320526063 | 0.0016854899
2 | 0 | 0 | 1 | 0 | 539.4044 | 1.77500892 | 1.77534211 | -0.9481941 | 1 | -0.0321474895 | 0.00168336893
2 | 0 | 0 | 1 | 0 | 539.5044 | 1.77400863 | 1.77424729 | -0.9476862 | 1 | -0.0322423093 | 0.00168142968
2 | 0 | 0 | 1 | 0 | 539.6044 | 1.77300835 | 1.77318358 | -0.94694 | 1 | -0.0323370695 | 0.00167909847
2 | 0 | 0 | 1 | 0 | 539.7045 | 1.77200854 | 1.77217805 | -0.9462432 | 1 | -0.0324318558 | 0.00167691149
2 | 0 | 0 | 0 | 0 | 539.8046 | 1.77100813 | 1.77123868 | -0.9456031 | 1 | -0.0325265713 | 0.00167488877
2 | 0 | 0 | 0 | 0 | 539.9046 | 1.77000785 | 1.7701838 | -0.9449467 | 1 | -0.0326211303 | 0.00167272938
2 | 0 | 0 | 0 | 0 | 540.0046 | 1.76900756 | 1.76919138 | -0.944266 | 1 | -0.0327156149 | 0.00167058734
2 | 0 | 0 | 0 | 0 | 540.1046 | 1.7680074 | 1.7681855 | -0.9435914 | 1 | -0.0328100361 | 0.00166844472
2 | 0 | 0 | 0 | 0 | 540.2046 | 1.76700735 | 1.76724195 | -0.9428776 | 1 | -0.0329043865 | 0.0016662929
2 | 0 | 0 | 0 | 0 | 540.3046 | 1.76600695 | 1.76614261 | -0.9420116 | 1 | -0.0329986624 | 0.00166372687
2 | 0 | 0 | 0 | 0 | 540.4046 | 1.76500678 | 1.76521266 | -0.9413372 | 1 | -0.0330928601 | 0.00166166027
2 | 0 | 0 | 0 | 0 | 540.5046 | 1.76400661 | 1.7642957 | -0.9407531 | 1 | -0.0331869982 | 0.00165976665
2 | 0 | 0 | 0 | 0 | 540.6046 | 1.76300657 | 1.76319659 | -0.9401551 | 1 | -0.0332810692 | 0.00165767828
2 | 0 | 0 | 0 | 0 | 540.7047 | 1.76200652 | 1.76213396 | -0.9395061 | 1 | -0.0333751738 | 0.00165553566
2 | 0 | 0 | 1 | 0 | 540.8048 | 1.761006 | 1.7614696 | -0.9387671 | 1 | -0.0334692113 | 0.00165360968
2 | 0 | 0 | 1 | 0 | 540.9048 | 1.76000583 | 1.76030815 | -0.9380459 | 1 | -0.0335630812 | 0.00165124983
2 | 0 | 0 | 1 | 0 | 541.0048 | 1.75900567 | 1.75922644 | -0.9374723 | 1 | -0.0336568877 | 0.00164922606
2 | 0 | 0 | 1 | 0 | 541.1048 | 1.75800538 | 1.7581495 | -0.9367016 | 1 | -0.0337506235 | 0.00164686132
2 | 0 | 0 | 1 | 0 | 541.2048 | 1.75700521 | 1.75709927 | -0.9359867 | 1 | -0.033844281 | 0.0016446216
2 | 0 | 0 | 1 | 0 | 541.3048 | 1.75600481 | 1.7561202 | -0.9352746 | 1 | -0.0339378715 | 0.00164245453
2 | 0 | 0 | 1 | 0 | 541.4048 | 1.75500476 | 1.75521207 | -0.9345445 | 1 | -0.0340313911 | 0.00164032378
2 | 0 | 0 | 1 | 0 | 541.5048 | 1.7540046 | 1.75424182 | -0.9337674 | 1 | -0.0341248363 | 0.0016380538
2 | 0 | 0 | 1 | 0 | 541.6048 | 1.75300443 | 1.75327611 | -0.9330127 | 1 | -0.034218207 | 0.00163582875
2 | 0 | 0 | 0 | 0 | 541.705 | 1.75200403 | 1.75212789 | -0.932243 | 1 | -0.0343116857 | 0.00163340895
2 | 0 | 0 | 0 | 0 | 541.805 | 1.75100398 | 1.75119793 | -0.9315506 | 1 | -0.0344049074 | 0.00163132942
2 | 0 | 0 | 0 | 0 | 541.905 | 1.75000381 | 1.75015187 | -0.9308359 | 1 | -0.0344980508 | 0.00162910426
2 | 0 | 0 | 0 | 0 | 542.005 | 1.74900365 | 1.74927497 | -0.9300704 | 1 | -0.0345911272 | 0.00162694883
2 | 0 | 0 | 0 | 0 | 542.105 | 1.74800324 | 1.74820685 | -0.9294389 | 1 | -0.0346841328 | 0.00162485137
2 | 0 | 0 | 0 | 0 | 542.205 | 1.74700308 | 1.74704528 | -0.9286496 | 1 | -0.0347770639 | 0.00162239291
2 | 0 | 0 | 0 | 0 | 542.305 | 1.74600291 | 1.74617755 | -0.9278181 | 1 | -0.0348699167 | 0.00162013504
2 | 0 | 0 | 0 | 0 | 542.405 | 1.74500287 | 1.74514937 | -0.9273418 | 1 | -0.0349627025 | 0.00161835004
2 | 0 | 0 | 0 | 0 | 542.505 | 1.74400258 | 1.74433041 | -0.9265942 | 1 | -0.0350554325 | 0.00161628646
2 | 0 | 0 | 0 | 0 | 542.6051 | 1.74300241 | 1.7431246 | -0.9259194 | 1 | -0.0351481773 | 0.00161399285
2 | 0 | 0 | 1 | 0 | 542.7052 | 1.74200201 | 1.74214959 | -0.9251415 | 1 | -0.0352408476 | 0.00161173497
2 | 0 | 0 | 1 | 0 | 542.8052 | 1.74100184 | 1.74117935 | -0.9243806 | 1 | -0.035333354 | 0.00160951237
2 | 0 | 0 | 1 | 0 | 542.9052 | 1.7400018 | 1.74016023 | -0.9235408 | 1 | -0.0354257785 | 0.00160710886
2 | 0 | 0 | 1 | 0 | 543.0052 | 1.73900151 | 1.73926556 | -0.9228579 | 1 | -0.0355181247 | 0.00160509488
2 | 0 | 0 | 1 | 0 | 543.1052 | 1.73800123 | 1.73814857 | -0.9221059 | 1 | -0.0356104039 | 0.00160275702
2 | 0 | 0 | 1 | 0 | 543.2052 | 1.73700106 | 1.73731649 | -0.9214146 | 1 | -0.0357026085 | 0.00160078879
2 | 0 | 0 | 1 | 0 | 543.3052 | 1.73600101 | 1.73619926 | -0.9207428 | 1 | -0.0357947424 | 0.00159859296
2 | 0 | 0 | 1 | 0 | 543.4052 | 1.73500049 | 1.73519361 | -0.9200176 | 1 | -0.035886813 | 0.00159640878
2 | 0 | 0 | 1 | 0 | 543.5052 | 1.73400044 | 1.73421884 | -0.9192968 | 1 | -0.035978809 | 0.00159426173
2 | 0 | 0 | 1 | 0 | 543.6053 | 1.73300064 | 1.73315048 | -0.9185172 | 1 | -0.0360708199 | 0.00159192854
2 | 0 | 0 | 0 | 0 | 543.7054 | 1.73200011 | 1.73219812 | -0.9178194 | 1 | -0.0361627564 | 0.00158984517
2 | 0 | 0 | 0 | 0 | 543.8054 | 1.73099983 | 1.73117924 | -0.9171496 | 1 | -0.0362545326 | 0.00158775027
2 | 0 | 0 | 0 | 0 | 543.9054 | 1.72999966 | 1.73029804 | -0.9162412 | 1 | -0.0363462344 | 0.0015853704
2 | 0 | 0 | 0 | 0 | 544.0054 | 1.72899926 | 1.72915864 | -0.9154997 | 1 | -0.0364378504 | 0.00158304418
2 | 0 | 0 | 0 | 0 | 544.1054 | 1.72799933 | 1.7281034 | -0.9146767 | 1 | -0.036529392 | 0.00158065592
2 | 0 | 0 | 0 | 0 | 544.2054 | 1.72699904 | 1.72711563 | -0.9139004 | 1 | -0.0366208479 | 0.00157841167
2 | 0 | 0 | 0 | 0 | 544.3054 | 1.72599876 | 1.7261411 | -0.9131702 | 1 | -0.0367122293 | 0.00157626066
2 | 0 | 0 | 0 | 0 | 544.4054 | 1.72499847 | 1.72501934 | -0.9123211 | 1 | -0.0368035361 | 0.00157377159
2 | 0 | 0 | 0 | 0 | 544.5054 | 1.72399843 | 1.72428513 | -0.9115594 | 1 | -0.0368947573 | 0.00157178834
2 | 0 | 0 | 0 | 0 | 544.6055 | 1.7229991 | 1.72316885 | -0.910912 | 1 | -0.0369860008 | 0.00156965526
2 | 0 | 0 | 1 | 0 | 544.7056 | 1.7219981 | 1.72217107 | -0.9101555 | 1 | -0.0370771736 | 0.00156744348
2 | 0 | 0 | 1 | 0 | 544.8056 | 1.72099769 | 1.72110748 | -0.909363 | 1 | -0.037168175 | 0.00156511145
2 | 0 | 0 | 1 | 0 | 544.9056 | 1.71999753 | 1.72011042 | -0.9085547 | 1 | -0.0372591019 | 0.00156281446
2 | 0 | 0 | 1 | 0 | 545.0056 | 1.71899748 | 1.71943855 | -0.9077977 | 1 | -0.0373499505 | 0.00156090234
2 | 0 | 0 | 1 | 0 | 545.1056 | 1.71799731 | 1.71829915 | -0.9069651 | 1 | -0.0374407135 | 0.00155843736
2 | 0 | 0 | 1 | 0 | 545.2056 | 1.71699691 | 1.71713746 | -0.9062917 | 1 | -0.0375314057 | 0.00155622733
2 | 0 | 0 | 1 | 0 | 545.3056 | 1.71599674 | 1.71625185 | -0.9055189 | 1 | -0.0376220234 | 0.00155409856
2 | 0 | 0 | 1 | 0 | 545.4056 | 1.71499658 | 1.71518373 | -0.904621 | 1 | -0.0377125554 | 0.00155159133
2 | 0 | 0 | 1 | 0 | 545.5056 | 1.71399629 | 1.7142179 | -0.9037414 | 1 | -0.0378030054 | 0.00154920982
2 | 0 | 0 | 0 | 0 | 545.6058 | 1.71299624 | 1.71322107 | -0.9030842 | 1 | -0.0378935598 | 0.00154718291
2 | 0 | 0 | 0 | 0 | 545.7058 | 1.71199596 | 1.71225071 | -0.9022521 | 1 | -0.0379838571 | 0.00154488173
2 | 0 | 0 | 0 | 0 | 545.8058 | 1.71099567 | 1.71120489 | -0.9014664 | 1 | -0.0380740725 | 0.00154259359
2 | 0 | 0 | 0 | 0 | 545.9058 | 1.70999551 | 1.71015 | -0.9008386 | 1 | -0.038164217 | 0.00154056912
2 | 0 | 0 | 0 | 0 | 546.0058 | 1.70899546 | 1.70930445 | -0.9000465 | 1 | -0.0382542908 | 0.00153845351
2 | 0 | 0 | 0 | 0 | 546.1058 | 1.70799494 | 1.70835638 | -0.8994464 | 1 | -0.0383442976 | 0.00153657503
2 | 0 | 0 | 0 | 0 | 546.2058 | 1.70699489 | 1.70707476 | -0.8985229 | 1 | -0.0384342261 | 0.00153384579
2 | 0 | 0 | 0 | 0 | 546.3058 | 1.70599473 | 1.70629585 | -0.8978673 | 1 | -0.0385240726 | 0.00153202738
2 | 0 | 0 | 0 | 0 | 546.4058 | 1.70499456 | 1.70516968 | -0.8969018 | 1 | -0.0386138409 | 0.00152936974
2 | 0 | 0 | 0 | 0 | 546.5059 | 1.70399475 | 1.70422626 | -0.8961839 | 1 | -0.0387036167 | 0.00152730022
2 | 0 | 0 | 1 | 0 | 546.606 | 1.70299411 | 1.70321167 | -0.8954792 | 1 | -0.038793318 | 0.00152519054
2 | 0 | 0 | 1 | 0 | 546.706 | 1.70199382 | 1.7022146 | -0.8945579 | 1 | -0.0388828442 | 0.00152272952
2 | 0 | 0 | 1 | 0 | 546.806 | 1.70099378 | 1.70099986 | -0.8936976 | 1 | -0.0389722846 | 0.00152017944
2 | 0 | 0 | 1 | 0 | 546.906 | 1.69999349 | 1.7000829 | -0.8929599 | 1 | -0.0390616506 | 0.00151810586
2 | 0 | 0 | 1 | 0 | 547.006 | 1.69899321 | 1.69921482 | -0.8921407 | 1 | -0.0391509347 | 0.00151593867
2 | 0 | 0 | 1 | 0 | 547.106 | 1.69799292 | 1.69821799 | -0.8912358 | 1 | -0.039240133 | 0.00151351269
2 | 0 | 0 | 1 | 0 | 547.206 | 1.69699299 | 1.69715011 | -0.8906067 | 1 | -0.0393292569 | 0.00151149323
2 | 0 | 0 | 1 | 0 | 547.306 | 1.69599271 | 1.6962775 | -0.8897664 | 1 | -0.0394183025 | 0.00150929077
2 | 0 | 0 | 1 | 0 | 547.406 | 1.69499242 | 1.69527614 | -0.8889644 | 1 | -0.0395072699 | 0.00150704011
2 | 0 | 0 | 1 | 0 | 547.5061 | 1.69399297 | 1.69415116 | -0.8881417 | 1 | -0.039596241 | 0.00150464626
2 | 0 | 0 | 0 | 0 | 547.6062 | 1.69299197 | 1.69310868 | -0.8873265 | 1 | -0.0396851338 | 0.00150234019
2 | 0 | 0 | 0 | 0 | 547.7062 | 1.69199193 | 1.69225872 | -0.8865484 | 1 | -0.0397738591 | 0.00150026928
2 | 0 | 0 | 0 | 0 | 547.8062 | 1.69099176 | 1.6911639 | -0.8857962 | 1 | -0.0398624986 | 0.00149802654
2 | 0 | 0 | 0 | 0 | 547.9062 | 1.68999135 | 1.69021606 | -0.8848808 | 1 | -0.03995106 | 0.00149563979
2 | 0 | 0 | 0 | 0 | 548.0062 | 1.68899119 | 1.68922794 | -0.8840111 | 1 | -0.0400395319 | 0.00149329624
2 | 0 | 0 | 0 | 0 | 548.1062 | 1.68799114 | 1.68819082 | -0.8833142 | 1 | -0.0401279256 | 0.00149120297
2 | 0 | 0 | 0 | 0 | 548.2062 | 1.68699074 | 1.68725193 | -0.8825724 | 1 | -0.0402162485 | 0.00148912193
2 | 0 | 0 | 0 | 0 | 548.3062 | 1.68599057 | 1.68616593 | -0.8818248 | 1 | -0.0403044932 | 0.00148690294
2 | 0 | 0 | 0 | 0 | 548.4062 | 1.68499041 | 1.68533826 | -0.8810488 | 1 | -0.0403926671 | 0.00148486532
2 | 0 | 0 | 1 | 0 | 548.5064 | 1.68399024 | 1.68417215 | -0.8802393 | 1 | -0.0404809415 | 0.0014824745
2 | 0 | 0 | 1 | 0 | 548.6064 | 1.68298995 | 1.68321967 | -0.8793355 | 1 | -0.0405689478 | 0.00148011476
2 | 0 | 0 | 1 | 0 | 548.7064 | 1.68198991 | 1.68211591 | -0.8783769 | 1 | -0.0406568609 | 0.00147753174
2 | 0 | 0 | 1 | 0 | 548.8064 | 1.68098938 | 1.68112338 | -0.8776746 | 1 | -0.0407446958 | 0.00147547922
2 | 0 | 0 | 1 | 0 | 548.9064 | 1.67998934 | 1.68035805 | -0.8767885 | 1 | -0.0408324488 | 0.00147331855
2 | 0 | 0 | 1 | 0 | 549.0064 | 1.67898917 | 1.67922759 | -0.8761145 | 1 | -0.0409201235 | 0.0014711956
2 | 0 | 0 | 1 | 0 | 549.1064 | 1.67798901 | 1.67835081 | -0.8752901 | 1 | -0.0410077199 | 0.0014690439
2 | 0 | 0 | 1 | 0 | 549.2064 | 1.6769886 | 1.67721152 | -0.8743062 | 1 | -0.0410952307 | 0.00146639638
2 | 0 | 0 | 1 | 0 | 549.3064 | 1.67598855 | 1.67613435 | -0.8735269 | 1 | -0.0411826521 | 0.00146414852
2 | 0 | 0 | 1 | 0 | 549.4065 | 1.67498744 | 1.67531896 | -0.872799 | 1 | -0.0412700884 | 0.00146221684
2 | 0 | 0 | 0 | 0 | 549.5066 | 1.67398822 | 1.6741004 | -0.8720333 | 1 | -0.0413574465 | 0.0014598713
2 | 0 | 0 | 0 | 0 | 549.6066 | 1.67298782 | 1.67326367 | -0.8714221 | 1 | -0.0414446481 | 0.00145811902
2 | 0 | 0 | 0 | 0 | 549.7066 | 1.67198765 | 1.67229772 | -0.8704829 | 1 | -0.0415317714 | 0.00145570654
2 | 0 | 0 | 0 | 0 | 549.8066 | 1.67098749 | 1.67123854 | -0.8696846 | 1 | -0.0416188128 | 0.00145345042
2 | 0 | 0 | 0 | 0 | 549.9066 | 1.66998744 | 1.67026389 | -0.8689145 | 1 | -0.0417057723 | 0.00145131652
2 | 0 | 0 | 0 | 0 | 550.0066 | 1.66898715 | 1.66922688 | -0.8679441 | 1 | -0.0417926423 | 0.00144879567
2 | 0 | 0 | 0 | 0 | 550.1066 | 1.66798687 | 1.66813648 | -0.8673294 | 1 | -0.0418794379 | 0.00144682371
2 | 0 | 0 | 0 | 0 | 550.2066 | 1.66698658 | 1.66729116 | -0.8663359 | 1 | -0.0419661514 | 0.00144443417
2 | 0 | 0 | 0 | 0 | 550.3066 | 1.66598642 | 1.66628528 | -0.8655127 | 1 | -0.0420527719 | 0.00144219107
2 | 0 | 0 | 0 | 0 | 550.4067 | 1.66498709 | 1.66533804 | -0.8648724 | 1 | -0.0421394072 | 0.0014403048
2 | 0 | 0 | 1 | 0 | 550.5068 | 1.66398609 | 1.66424251 | -0.8639707 | 1 | -0.0422259644 | 0.0014378567
2 | 0 | 0 | 1 | 0 | 550.6068 | 1.6629858 | 1.66317868 | -0.8630691 | 1 | -0.0423123464 | 0.00143543817
2 | 0 | 0 | 1 | 0 | 550.7068 | 1.66198564 | 1.66216838 | -0.8623391 | 1 | -0.0423986465 | 0.00143335282
2 | 0 | 0 | 1 | 0 | 550.8068 | 1.66098559 | 1.6611402 | -0.8614896 | 1 | -0.0424848646 | 0.00143105502
2 | 0 | 0 | 1 | 0 | 550.9068 | 1.65998507 | 1.66026807 | -0.8607208 | 1 | -0.0425710082 | 0.00142902718
2 | 0 | 0 | 1 | 0 | 551.0068 | 1.65898502 | 1.65931106 | -0.8599665 | 1 | -0.0426570699 | 0.00142695184
2 | 0 | 0 | 1 | 0 | 551.1068 | 1.65798485 | 1.65812278 | -0.859178 | 1 | -0.0427430533 | 0.00142462261
2 | 0 | 0 | 1 | 0 | 551.2068 | 1.65698469 | 1.65732634 | -0.8585634 | 1 | -0.0428289697 | 0.0014229198
2 | 0 | 0 | 1 | 0 | 551.3068 | 1.6559844 | 1.65614665 | -0.8578173 | 1 | -0.042914819 | 0.00142067124
2 | 0 | 0 | 0 | 0 | 551.407 | 1.65498424 | 1.65518546 | -0.8569972 | 1 | -0.0430007577 | 0.00141848938
2 | 0 | 0 | 0 | 0 | 551.507 | 1.65398383 | 1.65417516 | -0.8566395 | 1 | -0.0430864692 | 0.00141703174
2 | 0 | 0 | 0 | 0 | 551.607 | 1.65298378 | 1.65318274 | -0.855672 | 1 | -0.0431721173 | 0.00141458225
2 | 0 | 0 | 0 | 0 | 551.707 | 1.65198362 | 1.65224361 | -0.8547554 | 1 | -0.0432576686 | 0.00141226419
2 | 0 | 0 | 0 | 0 | 551.807 | 1.65098333 | 1.65127802 | -0.8535076 | 1 | -0.0433431044 | 0.00140937837
2 | 0 | 0 | 0 | 0 | 551.907 | 1.64998305 | 1.65016508 | -0.8526309 | 1 | -0.0434284359 | 0.00140698184
2 | 0 | 0 | 0 | 0 | 552.007 | 1.648983 | 1.64912379 | -0.851932 | 1 | -0.0435136966 | 0.00140494131
2 | 0 | 0 | 0 | 0 | 552.107 | 1.64798284 | 1.64820242 | -0.8512652 | 1 | -0.0435988866 | 0.00140305737
2 | 0 | 0 | 0 | 0 | 552.207 | 1.64698267 | 1.6470542 | -0.8503516 | 1 | -0.0436839908 | 0.00140057516
2 | 0 | 0 | 0 | 0 | 552.3071 | 1.64598131 | 1.6462034 | -0.8495108 | 1 | -0.0437690988 | 0.00139846758
2 | 0 | 0 | 1 | 0 | 552.4072 | 1.6449821 | 1.64519382 | -0.848804 | 1 | -0.0438541286 | 0.00139644707
2 | 0 | 0 | 1 | 0 | 552.5072 | 1.64398205 | 1.64405453 | -0.8478648 | 1 | -0.0439389907 | 0.00139393599
2 | 0 | 0 | 1 | 0 | 552.6072 | 1.64298189 | 1.64331579 | -0.8470703 | 1 | -0.0440237671 | 0.00139200408
2 | 0 | 0 | 1 | 0 | 552.7072 | 1.64198148 | 1.64209628 | -0.8462438 | 1 | -0.0441084616 | 0.00138961372
2 | 0 | 0 | 1 | 0 | 552.8072 | 1.64098132 | 1.64117503 | -0.8455487 | 1 | -0.0441930778 | 0.00138769334
2 | 0 | 0 | 1 | 0 | 552.9072 | 1.63998103 | 1.64023161 | -0.8447098 | 1 | -0.0442776233 | 0.00138551975
2 | 0 | 0 | 1 | 0 | 553.0072 | 1.63898087 | 1.63916779 | -0.8440877 | 1 | -0.0443620943 | 0.00138360134
2 | 0 | 0 | 1 | 0 | 553.1072 | 1.63798082 | 1.63821542 | -0.8430351 | 1 | -0.0444464795 | 0.00138107315
2 | 0 | 0 | 1 | 0 | 553.2072 | 1.63698053 | 1.63729405 | -0.8421576 | 1 | -0.0445307679 | 0.00137885963
2 | 0 | 0 | 1 | 0 | 553.3073 | 1.63597953 | 1.63627446 | -0.8413848 | 1 | -0.0446150601 | 0.00137673644
2 | 0 | 0 | 0 | 0 | 553.4074 | 1.63498008 | 1.63520229 | -0.840531 | 1 | -0.0446992703 | 0.00137443817
2 | 0 | 0 | 0 | 0 | 553.5074 | 1.63398004 | 1.63423204 | -0.8398103 | 1 | -0.0447833166 | 0.00137244503
2 | 0 | 0 | 0 | 0 | 553.6074 | 1.63297951 | 1.6331861 | -0.8391084 | 1 | -0.044867292 | 0.00137042021
2 | 0 | 0 | 0 | 0 | 553.7074 | 1.63197947 | 1.63219821 | -0.8381287 | 1 | -0.0449511819 | 0.00136799214
2 | 0 | 0 | 0 | 0 | 553.8074 | 1.6309793 | 1.63134813 | -0.8373996 | 1 | -0.045034986 | 0.00136609026
2 | 0 | 0 | 0 | 0 | 553.9074 | 1.62997913 | 1.63005292 | -0.8366933 | 1 | -0.0451187193 | 0.00136385427
2 | 0 | 0 | 0 | 0 | 554.0074 | 1.62897873 | 1.62901187 | -0.8359059 | 1 | -0.0452023782 | 0.00136170059
2 | 0 | 0 | 0 | 0 | 554.1074 | 1.62797868 | 1.62823272 | -0.8350813 | 1 | -0.0452859588 | 0.00135970663
2 | 0 | 0 | 0 | 0 | 554.2074 | 1.62697828 | 1.62720025 | -0.8343832 | 1 | -0.0453694575 | 0.00135770859
2 | 0 | 0 | 0 | 0 | 554.3075 | 1.62597895 | 1.62615931 | -0.8334436 | 1 | -0.0454529598 | 0.00135531207
2 | 0 | 0 | 1 | 0 | 554.4076 | 1.62497807 | 1.62517965 | -0.8326177 | 1 | -0.0455363765 | 0.00135315338
2 | 0 | 0 | 1 | 0 | 554.5076 | 1.62397778 | 1.62421834 | -0.8318153 | 1 | -0.0456196256 | 0.00135104975
2 | 0 | 0 | 1 | 0 | 554.6076 | 1.6229775 | 1.6231457 | -0.8311421 | 1 | -0.0457028039 | 0.00134906475
2 | 0 | 0 | 1 | 0 | 554.7076 | 1.62197745 | 1.62215316 | -0.8303252 | 1 | -0.0457859039 | 0.00134691468
2 | 0 | 0 | 1 | 0 | 554.8076 | 1.62097728 | 1.62117422 | -0.8295639 | 1 | -0.0458689258 | 0.00134486763
2 | 0 | 0 | 1 | 0 | 554.9076 | 1.619977 | 1.62006581 | -0.8287805 | 1 | -0.0459518731 | 0.00134267902
2 | 0 | 0 | 1 | 0 | 555.0076 | 1.61897671 | 1.61913157 | -0.8279239 | 1 | -0.0460347347 | 0.00134051777
2 | 0 | 0 | 1 | 0 | 555.1076 | 1.61797655 | 1.61822784 | -0.8272462 | 1 | -0.0461175218 | 0.00133867294
2 | 0 | 0 | 1 | 0 | 555.2077 | 1.61697543 | 1.61726165 | -0.826465 | 1 | -0.0462003164 | 0.00133661018
2 | 0 | 0 | 0 | 0 | 555.3078 | 1.61597633 | 1.61632288 | -0.8255167 | 1 | -0.046283029 | 0.00133430143
2 | 0 | 0 | 0 | 0 | 555.4078 | 1.61497593 | 1.61517906 | -0.8248015 | 1 | -0.046365574 | 0.00133220211
2 | 0 | 0 | 0 | 0 | 555.5078 | 1.61397576 | 1.61424899 | -0.8239238 | 1 | -0.046448037 | 0.00133001816
2 | 0 | 0 | 0 | 0 | 555.6078 | 1.61297572 | 1.6132431 | -0.8231383 | 1 | -0.0465304218 | 0.0013279221
2 | 0 | 0 | 0 | 0 | 555.7078 | 1.61197531 | 1.61233974 | -0.8223148 | 1 | -0.0466127209 | 0.00132585084
2 | 0 | 0 | 0 | 0 | 555.8078 | 1.61097515 | 1.61122251 | -0.8217209 | 1 | -0.046694953 | 0.00132397527
2 | 0 | 0 | 0 | 0 | 555.9078 | 1.60997498 | 1.61023021 | -0.8208288 | 1 | -0.0467771105 | 0.00132172334
2 | 0 | 0 | 0 | 0 | 556.0078 | 1.6089747 | 1.60913086 | -0.82005 | 1 | -0.0468591861 | 0.00131956767
2 | 0 | 0 | 0 | 0 | 556.1078 | 1.60797453 | 1.60829425 | -0.8192947 | 1 | -0.0469411798 | 0.00131766696
2 | 0 | 0 | 0 | 0 | 556.2079 | 1.60697389 | 1.60715377 | -0.8185165 | 1 | -0.0470231846 | 0.00131548184
2 | 0 | 0 | 1 | 0 | 556.308 | 1.60597396 | 1.60621142 | -0.8177764 | 1 | -0.0471051112 | 0.00131352176
2 | 0 | 0 | 1 | 0 | 556.408 | 1.60497391 | 1.60517418 | -0.8169579 | 1 | -0.0471868776 | 0.00131135981
2 | 0 | 0 | 1 | 0 | 556.508 | 1.60397375 | 1.60408831 | -0.8162397 | 1 | -0.0472685695 | 0.00130932056
2 | 0 | 0 | 1 | 0 | 556.608 | 1.60297358 | 1.60316265 | -0.8154188 | 1 | -0.0473501831 | 0.00130724907
2 | 0 | 0 | 1 | 0 | 556.708 | 1.60197318 | 1.60208559 | -0.8146415 | 1 | -0.0474317148 | 0.00130512542
2 | 0 | 0 | 1 | 0 | 556.808 | 1.60097313 | 1.60101748 | -0.813931 | 1 | -0.047513172 | 0.00130311772
2 | 0 | 0 | 1 | 0 | 556.908 | 1.59997296 | 1.60017633 | -0.8128919 | 1 | -0.0475945398 | 0.00130077044
2 | 0 | 0 | 1 | 0 | 557.008 | 1.5989728 | 1.59912586 | -0.8121327 | 1 | -0.0476758182 | 0.00129870244
2 | 0 | 0 | 1 | 0 | 557.108 | 1.59797239 | 1.59813809 | -0.811451 | 1 | -0.0477570295 | 0.00129681081
2 | 0 | 0 | 1 | 0 | 557.2081 | 1.59697175 | 1.59730113 | -0.8105502 | 1 | -0.0478382409 | 0.00129469275
2 | 0 | 0 | 0 | 0 | 557.3082 | 1.59597194 | 1.59631324 | -0.8097568 | 1 | -0.0479193665 | 0.00129262544
2 | 0 | 0 | 0 | 0 | 557.4082 | 1.59497201 | 1.5950582 | -0.8090841 | 1 | -0.0480003357 | 0.00129053625
2 | 0 | 0 | 0 | 0 | 557.5082 | 1.59397173 | 1.59411466 | -0.8083175 | 1 | -0.0480812378 | 0.00128855079
2 | 0 | 0 | 0 | 0 | 557.6082 | 1.59297144 | 1.593238 | -0.8074642 | 1 | -0.048162058 | 0.00128648255
2 | 0 | 0 | 0 | 0 | 557.7082 | 1.59197116 | 1.59225416 | -0.8068798 | 1 | -0.0482428037 | 0.00128475775
2 | 0 | 0 | 0 | 0 | 557.8082 | 1.59097099 | 1.59116411 | -0.8060505 | 1 | -0.0483234823 | 0.00128255866
2 | 0 | 0 | 0 | 0 | 557.9082 | 1.58997095 | 1.59007812 | -0.8051594 | 1 | -0.0484040678 | 0.00128026633
2 | 0 | 0 | 0 | 0 | 558.0082 | 1.58897066 | 1.5891968 | -0.8043435 | 1 | -0.0484845713 | 0.00127826014
2 | 0 | 0 | 0 | 0 | 558.1082 | 1.58797038 | 1.58819544 | -0.8036537 | 1 | -0.048565004 | 0.00127635908
2 | 0 | 0 | 0 | 0 | 558.2083 | 1.58697081 | 1.58722556 | -0.8028871 | 1 | -0.0486454368 | 0.00127436302
2 | 0 | 0 | 1 | 0 | 558.3084 | 1.58597016 | 1.58621466 | -0.8019779 | 1 | -0.0487257913 | 0.00127210922
2 | 0 | 0 | 1 | 0 | 558.4084 | 1.58496964 | 1.58526695 | -0.801289 | 1 | -0.0488059819 | 0.00127025694
2 | 0 | 0 | 1 | 0 | 558.5084 | 1.58396959 | 1.5840385 | -0.8004429 | 1 | -0.0488860942 | 0.00126793236
2 | 0 | 0 | 1 | 0 | 558.6084 | 1.58296943 | 1.58323288 | -0.7996065 | 1 | -0.0489661284 | 0.00126596342
2 | 0 | 0 | 1 | 0 | 558.7084 | 1.58196926 | 1.58215129 | -0.7990183 | 1 | -0.049046088 | 0.00126416783
2 | 0 | 0 | 1 | 0 | 558.8084 | 1.58096898 | 1.58120787 | -0.7983182 | 1 | -0.0491259843 | 0.00126230705
2 | 0 | 0 | 1 | 0 | 558.9084 | 1.57996881 | 1.58013988 | -0.7974732 | 1 | -0.0492058024 | 0.00126011914
2 | 0 | 0 | 1 | 0 | 559.0084 | 1.57896841 | 1.57904947 | -0.7967557 | 1 | -0.0492855422 | 0.00125811668
2 | 0 | 0 | 1 | 0 | 559.1085 | 1.577968 | 1.57809651 | -0.7959664 | 1 | -0.0493652858 | 0.00125611178
2 | 0 | 0 | 0 | 0 | 559.2086 | 1.57696819 | 1.57708228 | -0.7951111 | 1 | -0.0494449474 | 0.00125395565
2 | 0 | 0 | 0 | 0 | 559.3086 | 1.57596791 | 1.57612121 | -0.7943516 | 1 | -0.0495244525 | 0.0012519944
2 | 0 | 0 | 0 | 0 | 559.4086 | 1.57496762 | 1.57523525 | -0.7935965 | 1 | -0.0496038795 | 0.00125010125
2 | 0 | 0 | 0 | 0 | 559.5086 | 1.57396758 | 1.57427406 | -0.7927508 | 1 | -0.0496832281 | 0.00124800694
2 | 0 | 0 | 0 | 0 | 559.6086 | 1.57296741 | 1.57311678 | -0.7919237 | 1 | -0.0497624911 | 0.00124578853
2 | 0 | 0 | 0 | 0 | 559.7086 | 1.57196724 | 1.57229805 | -0.7911995 | 1 | -0.0498416796 | 0.00124400144
2 | 0 | 0 | 0 | 0 | 559.8086 | 1.57096684 | 1.5711453 | -0.7904208 | 1 | -0.0499207936 | 0.00124186592
2 | 0 | 0 | 0 | 0 | 559.9086 | 1.56996667 | 1.57011271 | -0.7896581 | 1 | -0.0499998257 | 0.00123985216
2 | 0 | 0 | 0 | 0 | 560.0086 | 1.56896663 | 1.56911576 | -0.7889509 | 1 | -0.0500787832 | 0.00123795529
2 | 0 | 0 | 0 | 0 | 560.1087 | 1.56796622 | 1.56811821 | -0.7881426 | 1 | -0.0501577482 | 0.0012359008
2 | 0 | 0 | 1 | 0 | 560.2088 | 1.56696606 | 1.56702387 | -0.7873163 | 1 | -0.0502366275 | 0.0012337435
2 | 0 | 0 | 1 | 0 | 560.3088 | 1.56596589 | 1.56604052 | -0.7866884 | 1 | -0.050315354 | 0.00123198598
2 | 0 | 0 | 1 | 0 | 560.4088 | 1.56496561 | 1.56523037 | -0.7858109 | 1 | -0.0503940098 | 0.00122997502
2 | 0 | 0 | 1 | 0 | 560.5088 | 1.56396544 | 1.56419778 | -0.7851615 | 1 | -0.0504725873 | 0.00122814777
2 | 0 | 0 | 1 | 0 | 560.6088 | 1.56296539 | 1.56309855 | -0.7844704 | 1 | -0.0505510978 | 0.00122620445
2 | 0 | 0 | 1 | 0 | 560.7088 | 1.56196523 | 1.56207049 | -0.78367 | 1 | -0.0506295301 | 0.00122414785
2 | 0 | 0 | 1 | 0 | 560.8088 | 1.56096506 | 1.56110477 | -0.7827602 | 1 | -0.0507078804 | 0.00122197066
2 | 0 | 0 | 1 | 0 | 560.9088 | 1.55996478 | 1.56002772 | -0.7820163 | 1 | -0.0507861488 | 0.00121996715
2 | 0 | 0 | 1 | 0 | 561.0088 | 1.55896461 | 1.55919564 | -0.7813855 | 1 | -0.0508643463 | 0.00121833279
2 | 0 | 0 | 1 | 0 | 561.1089 | 1.55796421 | 1.55820763 | -0.7806212 | 1 | -0.0509425513 | 0.00121636991
2 | 0 | 0 | 0 | 0 | 561.209 | 1.55696428 | 1.55721951 | -0.7798293 | 1 | -0.0510206819 | 0.00121436547
2 | 0 | 0 | 0 | 0 | 561.309 | 1.55596399 | 1.55605769 | -0.7791995 | 1 | -0.0510986596 | 0.00121247931
2 | 0 | 0 | 0 | 0 | 561.409 | 1.55496371 | 1.55521667 | -0.7785184 | 1 | -0.0511765704 | 0.00121076487
2 | 0 | 0 | 0 | 0 | 561.509 | 1.55396342 | 1.55419755 | -0.7776536 | 1 | -0.0512544066 | 0.00120862725
2 | 0 | 0 | 0 | 0 | 561.609 | 1.5529635 | 1.55304468 | -0.7769623 | 1 | -0.0513321683 | 0.00120665715
2 | 0 | 0 | 0 | 0 | 561.709 | 1.55196309 | 1.55210137 | -0.7762952 | 1 | -0.0514098592 | 0.0012048888
2 | 0 | 0 | 0 | 0 | 561.809 | 1.55096292 | 1.55120671 | -0.7755388 | 1 | -0.0514874794 | 0.00120302092
2 | 0 | 0 | 0 | 0 | 561.909 | 1.54996264 | 1.55019188 | -0.7748531 | 1 | -0.0515650287 | 0.00120117096
2 | 0 | 0 | 0 | 0 | 562.009 | 1.54896247 | 1.54924846 | -0.7739976 | 1 | -0.0516424999 | 0.0011991146
2 | 0 | 0 | 0 | 0 | 562.1091 | 1.54796278 | 1.54817641 | -0.7733152 | 1 | -0.051719971 | 0.00119722844
2 | 0 | 0 | 1 | 0 | 562.2092 | 1.54696226 | 1.54729915 | -0.7725777 | 1 | -0.0517973714 | 0.00119540887
2 | 0 | 0 | 1 | 0 | 562.3092 | 1.54596186 | 1.54618204 | -0.7718213 | 1 | -0.0518746227 | 0.00119337626
2 | 0 | 0 | 1 | 0 | 562.4092 | 1.54496169 | 1.54521632 | -0.7711121 | 1 | -0.0519517958 | 0.00119153503
2 | 0 | 0 | 1 | 0 | 562.5092 | 1.54396152 | 1.54409027 | -0.7704322 | 1 | -0.0520289019 | 0.00118961674
2 | 0 | 0 | 1 | 0 | 562.6092 | 1.54296124 | 1.54314673 | -0.7696246 | 1 | -0.0521059372 | 0.00118764362
2 | 0 | 0 | 1 | 0 | 562.7092 | 1.54196107 | 1.54217219 | -0.7688405 | 1 | -0.0521828905 | 0.00118568446
2 | 0 | 0 | 1 | 0 | 562.8092 | 1.54096091 | 1.5411886 | -0.7679569 | 1 | -0.0522597581 | 0.0011835664
2 | 0 | 0 | 1 | 0 | 562.9092 | 1.53996074 | 1.54024494 | -0.7673193 | 1 | -0.052336555 | 0.00118185964
2 | 0 | 0 | 1 | 0 | 563.0093 | 1.5389601 | 1.53917181 | -0.7664729 | 1 | -0.0524133518 | 0.00117973343
2 | 0 | 0 | 0 | 0 | 563.1094 | 1.53796029 | 1.53806853 | -0.7656827 | 1 | -0.052490063 | 0.00117767241
2 | 0 | 0 | 0 | 0 | 563.2094 | 1.53696012 | 1.53721857 | -0.7650651 | 1 | -0.0525666289 | 0.00117607228
2 | 0 | 0 | 0 | 0 | 563.3094 | 1.53595984 | 1.53615499 | -0.7642184 | 1 | -0.052643124 | 0.00117395783
2 | 0 | 0 | 0 | 0 | 563.4094 | 1.53495967 | 1.53530931 | -0.763455 | 1 | -0.0527195372 | 0.00117213966
2 | 0 | 0 | 0 | 0 | 563.5094 | 1.53395951 | 1.53415656 | -0.7627088 | 1 | -0.0527958721 | 0.00117011461
2 | 0 | 0 | 0 | 0 | 563.6094 | 1.5329591 | 1.53317285 | -0.7620367 | 1 | -0.05287214 | 0.00116833393
2 | 0 | 0 | 0 | 0 | 563.7094 | 1.53195906 | 1.5321449 | -0.7613589 | 1 | -0.0529483408 | 0.00116651226
2 | 0 | 0 | 0 | 0 | 563.8094 | 1.53095889 | 1.53111684 | -0.7607032 | 1 | -0.0530244708 | 0.00116472552
2 | 0 | 0 | 0 | 0 | 563.9094 | 1.52995872 | 1.53007114 | -0.7598354 | 1 | -0.0531005263 | 0.00116260222
2 | 0 | 0 | 0 | 0 | 564.0095 | 1.52895832 | 1.5293144 | -0.7592028 | 1 | -0.0531765819 | 0.00116105983
2 | 0 | 0 | 1 | 0 | 564.1096 | 1.52795815 | 1.52816164 | -0.7584297 | 1 | -0.0532525666 | 0.00115900324
2 | 0 | 0 | 1 | 0 | 564.2096 | 1.52695811 | 1.52711129 | -0.7577135 | 1 | -0.0533284023 | 0.00115711289
2 | 0 | 0 | 1 | 0 | 564.3096 | 1.52595794 | 1.52616787 | -0.7569667 | 1 | -0.0534041636 | 0.00115525827
2 | 0 | 0 | 1 | 0 | 564.4096 | 1.52495766 | 1.52517974 | -0.7561571 | 1 | -0.0534798503 | 0.00115327549
2 | 0 | 0 | 1 | 0 | 564.5096 | 1.52395737 | 1.52415168 | -0.7554798 | 1 | -0.0535554662 | 0.00115146581
2 | 0 | 0 | 1 | 0 | 564.6096 | 1.52295732 | 1.52318168 | -0.7547249 | 1 | -0.0536310039 | 0.00114958314
2 | 0 | 0 | 1 | 0 | 564.7096 | 1.52195692 | 1.52203321 | -0.7538651 | 1 | -0.0537064634 | 0.00114740769
2 | 0 | 0 | 1 | 0 | 564.8096 | 1.52095675 | 1.52104068 | -0.753235 | 1 | -0.0537818447 | 0.00114570104
2 | 0 | 0 | 1 | 0 | 564.9096 | 1.51995659 | 1.52015507 | -0.752447 | 1 | -0.0538571551 | 0.00114383607
2 | 0 | 0 | 1 | 0 | 565.0097 | 1.51895654 | 1.5192647 | -0.751674 | 1 | -0.0539324656 | 0.0011419917
2 | 0 | 0 | 0 | 0 | 565.1098 | 1.51795614 | 1.51835263 | -0.7510636 | 1 | -0.0540077053 | 0.00114037935
2 | 0 | 0 | 0 | 0 | 565.2098 | 1.51695597 | 1.51710641 | -0.7501881 | 1 | -0.054082796 | 0.00113811519
2 | 0 | 0 | 0 | 0 | 565.3098 | 1.51595569 | 1.51610506 | -0.7495532 | 1 | -0.0541578121 | 0.00113640144
2 | 0 | 0 | 0 | 0 | 565.4098 | 1.51495552 | 1.51523721 | -0.7488844 | 1 | -0.054232765 | 0.00113473751
2 | 0 | 0 | 0 | 0 | 565.5098 | 1.51395535 | 1.5141958 | -0.748151 | 1 | -0.0543076433 | 0.00113284704
2 | 0 | 0 | 0 | 0 | 565.6098 | 1.51295519 | 1.51313663 | -0.7473539 | 1 | -0.0543824509 | 0.00113084854
2 | 0 | 0 | 0 | 0 | 565.7098 | 1.5119549 | 1.51213956 | -0.7467058 | 1 | -0.0544571839 | 0.00112912338
2 | 0 | 0 | 0 | 0 | 565.8098 | 1.51095474 | 1.51124501 | -0.745926 | 1 | -0.0545318425 | 0.00112727692
2 | 0 | 0 | 0 | 0 | 565.9098 | 1.50995457 | 1.51027477 | -0.7450484 | 1 | -0.0546064228 | 0.00112522789
2 | 0 | 0 | 0 | 0 | 566.0099 | 1.50895464 | 1.50921118 | -0.7443282 | 1 | -0.0546809919 | 0.00112334837
2 | 0 | 0 | 1 | 0 | 566.11 | 1.50795412 | 1.50829434 | -0.7436608 | 1 | -0.0547554977 | 0.0011216593
2 | 0 | 0 | 1 | 0 | 566.21 | 1.50695395 | 1.50723505 | -0.7428099 | 1 | -0.0548298508 | 0.00111958908
2 | 0 | 0 | 1 | 0 | 566.31 | 1.50595355 | 1.50618923 | -0.7420305 | 1 | -0.0549041219 | 0.00111763831
2 | 0 | 0 | 1 | 0 | 566.41 | 1.5049535 | 1.50513005 | -0.7414303 | 1 | -0.0549783222 | 0.00111594901
2 | 0 | 0 | 1 | 0 | 566.51 | 1.50395334 | 1.5041151 | -0.7408008 | 1 | -0.055052463 | 0.00111424958
2 | 0 | 0 | 1 | 0 | 566.61 | 1.50295317 | 1.50309587 | -0.7401084 | 1 | -0.0551265366 | 0.00111245387
2 | 0 | 0 | 1 | 0 | 566.71 | 1.50195277 | 1.50206804 | -0.7394182 | 1 | -0.0552005395 | 0.00111065642
2 | 0 | 0 | 1 | 0 | 566.81 | 1.5009526 | 1.50115108 | -0.7386332 | 1 | -0.0552744754 | 0.00110880006
2 | 0 | 0 | 1 | 0 | 566.9101 | 1.49995244 | 1.50026965 | -0.7378515 | 1 | -0.0553484038 | 0.0011069763
2 | 0 | 0 | 0 | 0 | 567.0102 | 1.49895239 | 1.49911726 | -0.7372666 | 1 | -0.0554222651 | 0.00110524904
2 | 0 | 0 | 0 | 0 | 567.1102 | 1.4979521 | 1.49819136 | -0.7365815 | 1 | -0.0554959849 | 0.00110354007
2 | 0 | 0 | 0 | 0 | 567.2102 | 1.49695182 | 1.49722111 | -0.7357149 | 1 | -0.0555696301 | 0.00110152783
2 | 0 | 0 | 0 | 0 | 567.3102 | 1.49595177 | 1.49612212 | -0.7349809 | 1 | -0.0556431934 | 0.00109962118
2 | 0 | 0 | 0 | 0 | 567.4102 | 1.49495137 | 1.49512506 | -0.7344114 | 1 | -0.0557166934 | 0.00109803688
2 | 0 | 0 | 0 | 0 | 567.5102 | 1.4939512 | 1.49413717 | -0.7336303 | 1 | -0.0557901226 | 0.0010961442
2 | 0 | 0 | 0 | 0 | 567.6102 | 1.49295104 | 1.49308228 | -0.7328471 | 1 | -0.0558634773 | 0.001094201
2 | 0 | 0 | 0 | 0 | 567.7102 | 1.49195075 | 1.49203193 | -0.7322986 | 1 | -0.0559367612 | 0.00109261298
2 | 0 | 0 | 0 | 0 | 567.8102 | 1.49095058 | 1.49126637 | -0.7314836 | 1 | -0.0560099818 | 0.00109083683
2 | 0 | 0 | 0 | 0 | 567.9103 | 1.48995066 | 1.49003315 | -0.730766 | 1 | -0.0560831949 | 0.00108886557
2 | 0 | 0 | 1 | 0 | 568.0104 | 1.48895025 | 1.48918343 | -0.7301814 | 1 | -0.0561563447 | 0.00108737405
2 | 0 | 0 | 1 | 0 | 568.1104 | 1.48794997 | 1.4881376 | -0.7293913 | 1 | -0.056229353 | 0.00108543457
2 | 0 | 0 | 1 | 0 | 568.2104 | 1.4869498 | 1.48726523 | -0.7285719 | 1 | -0.0563022792 | 0.00108357973
2 | 0 | 0 | 1 | 0 | 568.3104 | 1.48594964 | 1.48602366 | -0.7279704 | 1 | -0.0563751347 | 0.00108178135
2 | 0 | 0 | 1 | 0 | 568.4104 | 1.48494935 | 1.48516905 | -0.7272597 | 1 | -0.0564479269 | 0.00108010357
2 | 0 | 0 | 1 | 0 | 568.5104 | 1.48394918 | 1.48418105 | -0.7264774 | 1 | -0.0565206446 | 0.00107822393
2 | 0 | 0 | 1 | 0 | 568.6104 | 1.48294902 | 1.48312163 | -0.7257854 | 1 | -0.056593284 | 0.00107642799
2 | 0 | 0 | 1 | 0 | 568.7104 | 1.48194885 | 1.48212945 | -0.725115 | 1 | -0.0566658601 | 0.00107471435
2 | 0 | 0 | 1 | 0 | 568.8104 | 1.48094857 | 1.48094547 | -0.724493 | 1 | -0.0567383692 | 0.0010729346
2 | 0 | 0 | 1 | 0 | 568.9105 | 1.47994876 | 1.48009598 | -0.7237416 | 1 | -0.0568108782 | 0.00107120699
2 | 0 | 0 | 0 | 0 | 569.0106 | 1.47894824 | 1.47924089 | -0.7230384 | 1 | -0.0568833202 | 0.00106954796
2 | 0 | 0 | 0 | 0 | 569.1106 | 1.47794795 | 1.47810161 | -0.7222699 | 1 | -0.0569556169 | 0.00106758834
2 | 0 | 0 | 0 | 0 | 569.2106 | 1.47694778 | 1.47717154 | -0.7214462 | 1 | -0.0570278354 | 0.00106569973
2 | 0 | 0 | 0 | 0 | 569.3106 | 1.4759475 | 1.47619677 | -0.7208317 | 1 | -0.0570999831 | 0.00106408936
2 | 0 | 0 | 0 | 0 | 569.4106 | 1.47494721 | 1.4749862 | -0.7200955 | 1 | -0.0571720563 | 0.0010621309
2 | 0 | 0 | 0 | 0 | 569.5106 | 1.47394717 | 1.47417617 | -0.7193567 | 1 | -0.0572440624 | 0.0010604586
2 | 0 | 0 | 0 | 0 | 569.6106 | 1.47294688 | 1.47305012 | -0.7188887 | 1 | -0.0573160052 | 0.00105895905
2 | 0 | 0 | 0 | 0 | 569.7106 | 1.47194684 | 1.47223127 | -0.7180937 | 1 | -0.0573878847 | 0.00105720002
2 | 0 | 0 | 0 | 0 | 569.8106 | 1.47094643 | 1.47121215 | -0.7172813 | 1 | -0.0574596822 | 0.00105527299
2 | 0 | 0 | 0 | 0 | 569.9107 | 1.46994674 | 1.47010458 | -0.7166881 | 1 | -0.0575314835 | 0.00105360651
2 | 0 | 0 | 1 | 0 | 570.0108 | 1.4689461 | 1.46929395 | -0.7160036 | 1 | -0.0576032177 | 0.00105201965
2 | 0 | 0 | 1 | 0 | 570.1108 | 1.46794581 | 1.46812785 | -0.7152185 | 1 | -0.0576748103 | 0.00105003221
2 | 0 | 0 | 1 | 0 | 570.2108 | 1.46694565 | 1.4672333 | -0.7146247 | 1 | -0.0577463321 | 0.00104852114
2 | 0 | 0 | 1 | 0 | 570.3108 | 1.46594548 | 1.46620965 | -0.7139237 | 1 | -0.0578177869 | 0.00104676175
2 | 0 | 0 | 1 | 0 | 570.4108 | 1.4649452 | 1.46516812 | -0.7131814 | 1 | -0.0578891709 | 0.00104493066
2 | 0 | 0 | 1 | 0 | 570.5108 | 1.46394503 | 1.46405113 | -0.712461 | 1 | -0.0579604842 | 0.0010430793
2 | 0 | 0 | 1 | 0 | 570.6108 | 1.46294487 | 1.46329904 | -0.7118882 | 1 | -0.0580317341 | 0.00104170525
2 | 0 | 0 | 1 | 0 | 570.7108 | 1.4619447 | 1.4621774 | -0.7110552 | 1 | -0.0581029095 | 0.00103968894
2 | 0 | 0 | 1 | 0 | 570.8109 | 1.46094441 | 1.46113598 | -0.7102453 | 1 | -0.0581740774 | 0.00103776506
2 | 0 | 0 | 0 | 0 | 570.911 | 1.45994425 | 1.4602325 | -0.70978 | 1 | -0.0582451783 | 0.00103644386
2 | 0 | 0 | 0 | 0 | 571.011 | 1.45894408 | 1.45924008 | -0.7090214 | 1 | -0.0583161488 | 0.00103463244
2 | 0 | 0 | 0 | 0 | 571.111 | 1.45794368 | 1.45821214 | -0.7082494 | 1 | -0.0583870411 | 0.00103277783
2 | 0 | 0 | 0 | 0 | 571.211 | 1.45694363 | 1.45705497 | -0.7076536 | 1 | -0.0584578626 | 0.00103109016
2 | 0 | 0 | 0 | 0 | 571.311 | 1.45594347 | 1.45610237 | -0.7069669 | 1 | -0.0585286245 | 0.00102941622
2 | 0 | 0 | 0 | 0 | 571.411 | 1.4549433 | 1.4550966 | -0.7063596 | 1 | -0.058599323 | 0.00102782145
2 | 0 | 0 | 0 | 0 | 571.511 | 1.45394301 | 1.45412636 | -0.7056803 | 1 | -0.0586699508 | 0.00102614833
2 | 0 | 0 | 0 | 0 | 571.611 | 1.45294285 | 1.45324969 | -0.704966 | 1 | -0.0587405115 | 0.00102449174
2 | 0 | 0 | 0 | 0 | 571.711 | 1.45194268 | 1.45221257 | -0.7044593 | 1 | -0.0588110164 | 0.00102302455
2 | 0 | 0 | 0 | 0 | 571.8111 | 1.45094299 | 1.45107782 | -0.703752 | 1 | -0.058881525 | 0.00102119893
2 | 0 | 0 | 1 | 0 | 571.9112 | 1.44994223 | 1.45015657 | -0.7029993 | 1 | -0.058951959 | 0.0010194591
2 | 0 | 0 | 1 | 0 | 572.0112 | 1.44894195 | 1.44914162 | -0.7021252 | 1 | -0.0590222441 | 0.00101747888
2 | 0 | 0 | 1 | 0 | 572.1112 | 1.4479419 | 1.44816709 | -0.7015873 | 1 | -0.0590924583 | 0.00101601565
2 | 0 | 0 | 1 | 0 | 572.2112 | 1.44694149 | 1.4471879 | -0.7009238 | 1 | -0.059162613 | 0.00101436849
2 | 0 | 0 | 1 | 0 | 572.3112 | 1.44594133 | 1.4461863 | -0.7001846 | 1 | -0.0592326969 | 0.00101259735
2 | 0 | 0 | 1 | 0 | 572.4112 | 1.44494116 | 1.44513619 | -0.6995632 | 1 | -0.05930271 | 0.00101096404
2 | 0 | 0 | 1 | 0 | 572.5112 | 1.44394088 | 1.44423258 | -0.6989471 | 1 | -0.0593726672 | 0.00100944215
2 | 0 | 0 | 1 | 0 | 572.6112 | 1.44294071 | 1.44326258 | -0.6983311 | 1 | -0.0594425611 | 0.00100787508
2 | 0 | 0 | 1 | 0 | 572.7112 | 1.44194055 | 1.44213653 | -0.6976424 | 1 | -0.059512388 | 0.00100609567
2 | 0 | 0 | 1 | 0 | 572.8113 | 1.4409411 | 1.44100714 | -0.697033 | 1 | -0.0595822223 | 0.00100442953
2 | 0 | 0 | 0 | 0 | 572.9114 | 1.43994009 | 1.44013369 | -0.6962934 | 1 | -0.0596519932 | 0.0010027556
2 | 0 | 0 | 0 | 0 | 573.0114 | 1.43893993 | 1.43910122 | -0.6956988 | 1 | -0.0597216226 | 0.00100118096
2 | 0 | 0 | 0 | 0 | 573.1114 | 1.43793976 | 1.43814886 | -0.6950835 | 1 | -0.0597911924 | 0.000999633572
2 | 0 | 0 | 0 | 0 | 573.2114 | 1.43693948 | 1.43709397 | -0.6944733 | 1 | -0.0598607026 | 0.000998023432
2 | 0 | 0 | 0 | 0 | 573.3114 | 1.43593931 | 1.43612838 | -0.6938283 | 1 | -0.0599301457 | 0.000996426563
2 | 0 | 0 | 0 | 0 | 573.4114 | 1.43493915 | 1.43501115 | -0.6931627 | 1 | -0.0599995255 | 0.000994696165
2 | 0 | 0 | 0 | 0 | 573.5114 | 1.43393886 | 1.43418765 | -0.6925939 | 1 | -0.0600688457 | 0.000993309543
2 | 0 | 0 | 0 | 0 | 573.6114 | 1.43293869 | 1.4332397 | -0.6918279 | 1 | -0.0601380952 | 0.000991555164
2 | 0 | 0 | 0 | 0 | 573.7114 | 1.43193853 | 1.4320693 | -0.6912218 | 1 | -0.0602072775 | 0.000989877502
2 | 0 | 0 | 1 | 0 | 573.8116 | 1.43093812 | 1.43109906 | -0.6906056 | 1 | -0.0602765381 | 0.000988324988
2 | 0 | 0 | 1 | 0 | 573.9116 | 1.42993808 | 1.43015099 | -0.6900121 | 1 | -0.0603455976 | 0.000986821484
2 | 0 | 0 | 1 | 0 | 574.0116 | 1.42893791 | 1.42912745 | -0.6892277 | 1 | -0.0604145862 | 0.000984994229
2 | 0 | 0 | 1 | 0 | 574.1116 | 1.42793775 | 1.42811704 | -0.6888086 | 1 | -0.060483519 | 0.000983699341
2 | 0 | 0 | 1 | 0 | 574.2116 | 1.42693734 | 1.42716026 | -0.6881954 | 1 | -0.0605523996 | 0.000982165104
2 | 0 | 0 | 1 | 0 | 574.3116 | 1.42593729 | 1.42607868 | -0.6876165 | 1 | -0.0606212169 | 0.000980595127
2 | 0 | 0 | 1 | 0 | 574.4116 | 1.42493701 | 1.42504179 | -0.6871761 | 1 | -0.0606899858 | 0.000979254721
2 | 0 | 0 | 1 | 0 | 574.5116 | 1.42393696 | 1.42419195 | -0.6864431 | 1 | -0.060758695 | 0.000977626769
2 | 0 | 0 | 1 | 0 | 574.6116 | 1.42293668 | 1.42315018 | -0.6859675 | 1 | -0.0608273447 | 0.000976234733
2 | 0 | 0 | 1 | 0 | 574.7117 | 1.42193627 | 1.42206883 | -0.6854111 | 1 | -0.0608960055 | 0.000974701834
2 | 0 | 0 | 0 | 0 | 574.8118 | 1.42093635 | 1.42113864 | -0.6846849 | 1 | -0.0609646067 | 0.000973032089
2 | 0 | 0 | 0 | 0 | 574.9118 | 1.41993594 | 1.4201684 | -0.6838804 | 1 | -0.0610330626 | 0.000971225265
2 | 0 | 0 | 0 | 0 | 575.0118 | 1.41893578 | 1.41898465 | -0.6833235 | 1 | -0.0611014515 | 0.000969625602
2 | 0 | 0 | 0 | 0 | 575.1118 | 1.41793561 | 1.41824579 | -0.6828285 | 1 | -0.061169792 | 0.000968418666
2 | 0 | 0 | 0 | 0 | 575.2118 | 1.41693532 | 1.41702199 | -0.6822023 | 1 | -0.0612380728 | 0.000966695661
2 | 0 | 0 | 0 | 0 | 575.3118 | 1.41593516 | 1.41610956 | -0.6816459 | 1 | -0.0613062941 | 0.000965285348
2 | 0 | 0 | 0 | 0 | 575.4118 | 1.41493511 | 1.41498351 | -0.6810702 | 1 | -0.0613744594 | 0.000963703147
2 | 0 | 0 | 0 | 0 | 575.5118 | 1.41393483 | 1.41400445 | -0.6805957 | 1 | -0.0614425726 | 0.000962365419
2 | 0 | 0 | 0 | 0 | 575.6118 | 1.41293454 | 1.41319001 | -0.6799774 | 1 | -0.06151063 | 0.000960937236
2 | 0 | 0 | 0 | 0 | 575.7119 | 1.41193521 | 1.41214049 | -0.6794899 | 1 | -0.0615787022 | 0.000959535246
2 | 0 | 0 | 1 | 0 | 575.812 | 1.41093421 | 1.41104031 | -0.6789257 | 1 | -0.0616467185 | 0.000957991462
2 | 0 | 0 | 1 | 0 | 575.912 | 1.40993392 | 1.41001678 | -0.6782159 | 1 | -0.0617146045 | 0.000956295698
2 | 0 | 0 | 1 | 0 | 576.012 | 1.40893376 | 1.40914881 | -0.6777076 | 1 | -0.0617824309 | 0.000954990799
2 | 0 | 0 | 1 | 0 | 576.112 | 1.40793359 | 1.40811193 | -0.6771159 | 1 | -0.0618502013 | 0.00095345499
2 | 0 | 0 | 1 | 0 | 576.212 | 1.40693343 | 1.40705276 | -0.6764671 | 1 | -0.0619179085 | 0.000951824884
2 | 0 | 0 | 1 | 0 | 576.312 | 1.40593314 | 1.40604675 | -0.6758936 | 1 | -0.061985556 | 0.00095033797
2 | 0 | 0 | 1 | 0 | 576.412 | 1.40493298 | 1.40513003 | -0.6753626 | 1 | -0.0620531477 | 0.000948972302
2 | 0 | 0 | 1 | 0 | 576.512 | 1.40393281 | 1.40404856 | -0.674842 | 1 | -0.0621206872 | 0.00094751094
2 | 0 | 0 | 1 | 0 | 576.612 | 1.40293252 | 1.40319848 | -0.6743286 | 1 | -0.0621881709 | 0.000946216867
2 | 0 | 0 | 0 | 0 | 576.7122 | 1.40193236 | 1.40212142 | -0.6737576 | 1 | -0.0622557402 | 0.000944689964
2 | 0 | 0 | 0 | 0 | 576.8122 | 1.40093207 | 1.40111089 | -0.6733355 | 1 | -0.0623231232 | 0.000943417719
2 | 0 | 0 | 0 | 0 | 576.9122 | 1.39993179 | 1.40001631 | -0.6727366 | 1 | -0.0623904578 | 0.000941842271
2 | 0 | 0 | 0 | 0 | 577.0122 | 1.39893174 | 1.39909947 | -0.6721985 | 1 | -0.0624577366 | 0.000940472528
2 | 0 | 0 | 0 | 0 | 577.1122 | 1.39793158 | 1.39805794 | -0.6716021 | 1 | -0.0625249594 | 0.000938938698
2 | 0 | 0 | 0 | 0 | 577.2122 | 1.39693141 | 1.39700329 | -0.6710162 | 1 | -0.062592119 | 0.000937411911
2 | 0 | 0 | 0 | 0 | 577.3122 | 1.39593101 | 1.39593947 | -0.6705042 | 1 | -0.0626592264 | 0.000935983204
2 | 0 | 0 | 0 | 0 | 577.4122 | 1.39493084 | 1.39516962 | -0.6698257 | 1 | -0.0627262741 | 0.000934520445
2 | 0 | 0 | 0 | 0 | 577.5122 | 1.39393079 | 1.39398134 | -0.6692508 | 1 | -0.0627932549 | 0.000932923169
2 | 0 | 0 | 0 | 0 | 577.6123 | 1.39292955 | 1.39300573 | -0.668868 | 1 | -0.0628602579 | 0.000931737013
2 | 0 | 0 | 1 | 0 | 577.7124 | 1.39193022 | 1.39202309 | -0.6682822 | 1 | -0.0629272088 | 0.000930264301
2 | 0 | 0 | 1 | 0 | 577.8124 | 1.39093006 | 1.39113283 | -0.6676854 | 1 | -0.0629940405 | 0.000928839028
2 | 0 | 0 | 1 | 0 | 577.9124 | 1.38992977 | 1.39003348 | -0.6672183 | 1 | -0.0630608127 | 0.000927455723
2 | 0 | 0 | 1 | 0 | 578.0124 | 1.38892961 | 1.38907671 | -0.6667743 | 1 | -0.0631275475 | 0.000926200591
2 | 0 | 0 | 1 | 0 | 578.1124 | 1.38792956 | 1.38828444 | -0.6663204 | 1 | -0.0631942302 | 0.000925042201
2 | 0 | 0 | 1 | 0 | 578.2124 | 1.38692927 | 1.38708735 | -0.6657022 | 1 | -0.0632608607 | 0.000923387124
2 | 0 | 0 | 1 | 0 | 578.3124 | 1.38592911 | 1.3860904 | -0.6652018 | 1 | -0.0633274391 | 0.00092202978
2 | 0 | 0 | 1 | 0 | 578.4124 | 1.38492882 | 1.38522255 | -0.664695 | 1 | -0.0633939654 | 0.000920750492
2 | 0 | 0 | 1 | 0 | 578.5124 | 1.38392866 | 1.38401651 | -0.6641217 | 1 | -0.063460432 | 0.000919155485
2 | 0 | 0 | 1 | 0 | 578.6125 | 1.38292801 | 1.38308549 | -0.6636156 | 1 | -0.0635269135 | 0.000917837082
2 | 0 | 0 | 0 | 0 | 578.7126 | 1.38192832 | 1.38224959 | -0.663031 | 1 | -0.0635933429 | 0.000916474324
2 | 0 | 0 | 0 | 0 | 578.8126 | 1.38092816 | 1.38126171 | -0.6625589 | 1 | -0.0636596531 | 0.000915167155
2 | 0 | 0 | 0 | 0 | 578.9126 | 1.37992787 | 1.38003755 | -0.6621228 | 1 | -0.0637259185 | 0.00091375428
2 | 0 | 0 | 0 | 0 | 579.0126 | 1.37892759 | 1.37910748 | -0.6615455 | 1 | -0.0637921318 | 0.000912342279
2 | 0 | 0 | 0 | 0 | 579.1126 | 1.37792754 | 1.37801266 | -0.66094 | 1 | -0.0638582781 | 0.00091078371
2 | 0 | 0 | 0 | 0 | 579.2126 | 1.37692726 | 1.37715364 | -0.6605613 | 1 | -0.0639243871 | 0.00090969447
2 | 0 | 0 | 0 | 0 | 579.3126 | 1.37592709 | 1.37612104 | -0.6599094 | 1 | -0.0639904365 | 0.000908115297
2 | 0 | 0 | 0 | 0 | 579.4126 | 1.37492681 | 1.37514651 | -0.6594142 | 1 | -0.0640564412 | 0.000906791072
2 | 0 | 0 | 0 | 0 | 579.5126 | 1.37392652 | 1.37407827 | -0.6590811 | 1 | -0.0641223937 | 0.000905629015
2 | 0 | 0 | 1 | 0 | 579.6128 | 1.37292647 | 1.37308574 | -0.6584577 | 1 | -0.0641884282 | 0.000904118933
2 | 0 | 0 | 1 | 0 | 579.7128 | 1.37192619 | 1.37212884 | -0.6580121 | 1 | -0.0642542839 | 0.000902877422
2 | 0 | 0 | 1 | 0 | 579.8128 | 1.37092602 | 1.37116766 | -0.6573838 | 1 | -0.06432008 | 0.000901383406
2 | 0 | 0 | 1 | 0 | 579.9128 | 1.36992574 | 1.37016177 | -0.6569289 | 1 | -0.0643858239 | 0.000900098879
2 | 0 | 0 | 1 | 0 | 580.0128 | 1.36892557 | 1.36913824 | -0.6563898 | 1 | -0.0644515231 | 0.00089868845
2 | 0 | 0 | 1 | 0 | 580.1128 | 1.36792541 | 1.3680433 | -0.6559454 | 1 | -0.0645171702 | 0.000897361722
2 | 0 | 0 | 1 | 0 | 580.2128 | 1.36692524 | 1.36709535 | -0.6555492 | 1 | -0.0645827726 | 0.000896198209
2 | 0 | 0 | 1 | 0 | 580.3128 | 1.36592495 | 1.36619627 | -0.6549793 | 1 | -0.0646483302 | 0.000894830271
2 | 0 | 0 | 1 | 0 | 580.4128 | 1.36492479 | 1.36516821 | -0.65456 | 1 | -0.0647138357 | 0.000893584569
2 | 0 | 0 | 1 | 0 | 580.5129 | 1.36392367 | 1.36411226 | -0.6541954 | 1 | -0.0647793636 | 0.000892395969
2 | 0 | 0 | 0 | 0 | 580.613 | 1.36292434 | 1.36312103 | -0.6536676 | 1 | -0.0648448542 | 0.000891028089
2 | 0 | 0 | 0 | 0 | 580.713 | 1.36192405 | 1.36203516 | -0.6532101 | 1 | -0.0649102256 | 0.000889695133
2 | 0 | 0 | 0 | 0 | 580.813 | 1.36092401 | 1.36114037 | -0.652769 | 1 | -0.0649755523 | 0.000888510316
2 | 0 | 0 | 0 | 0 | 580.913 | 1.35992372 | 1.35997903 | -0.6523872 | 1 | -0.0650408417 | 0.000887232891
2 | 0 | 0 | 0 | 0 | 581.013 | 1.35892344 | 1.35918224 | -0.6518968 | 1 | -0.0651060864 | 0.000886046619
2 | 0 | 0 | 0 | 0 | 581.113 | 1.35792327 | 1.35804296 | -0.6515524 | 1 | -0.0651712865 | 0.00088483619
2 | 0 | 0 | 0 | 0 | 581.213 | 1.3569231 | 1.357126 | -0.6509916 | 1 | -0.0652364418 | 0.000883477565
2 | 0 | 0 | 0 | 0 | 581.313 | 1.35592282 | 1.35606241 | -0.6505221 | 1 | -0.065301545 | 0.000882148568
2 | 0 | 0 | 0 | 0 | 581.413 | 1.35492277 | 1.35513234 | -0.6501788 | 1 | -0.0653666109 | 0.000881078362
2 | 0 | 0 | 0 | 0 | 581.5131 | 1.35392177 | 1.35408986 | -0.6498043 | 1 | -0.0654316992 | 0.000879893429
2 | 0 | 0 | 1 | 0 | 581.6132 | 1.35292232 | 1.35300934 | -0.6492869 | 1 | -0.0654967502 | 0.000878491206
2 | 0 | 0 | 1 | 0 | 581.7132 | 1.35192204 | 1.35201693 | -0.6488889 | 1 | -0.0655616894 | 0.000877308717
2 | 0 | 0 | 1 | 0 | 581.8132 | 1.35092187 | 1.35118449 | -0.6485498 | 1 | -0.0656265914 | 0.000876310398
2 | 0 | 0 | 1 | 0 | 581.9132 | 1.3499217 | 1.3501209 | -0.6481811 | 1 | -0.0656914562 | 0.000875122845
2 | 0 | 0 | 1 | 0 | 582.0132 | 1.34892154 | 1.34920406 | -0.6477311 | 1 | -0.0657562837 | 0.000873921381
2 | 0 | 0 | 1 | 0 | 582.1132 | 1.34792125 | 1.34814489 | -0.6473405 | 1 | -0.0658210665 | 0.000872708857
2 | 0 | 0 | 1 | 0 | 582.2132 | 1.34692097 | 1.34725022 | -0.6468884 | 1 | -0.0658858046 | 0.000871520606
2 | 0 | 0 | 1 | 0 | 582.3132 | 1.34592092 | 1.34605312 | -0.6464869 | 1 | -0.0659505054 | 0.000870205695
2 | 0 | 0 | 1 | 0 | 582.4132 | 1.34492075 | 1.34505177 | -0.6461506 | 1 | -0.0660151616 | 0.000869105977
2 | 0 | 0 | 1 | 0 | 582.5133 | 1.34391999 | 1.34406292 | -0.6455965 | 1 | -0.0660798401 | 0.000867722323
2 | 0 | 0 | 0 | 0 | 582.6134 | 1.34292018 | 1.34317791 | -0.6449983 | 1 | -0.0661444664 | 0.0008663474
2 | 0 | 0 | 0 | 0 | 582.7134 | 1.34192002 | 1.3422122 | -0.6447526 | 1 | -0.066208981 | 0.000865394773
2 | 0 | 0 | 0 | 0 | 582.8134 | 1.34091973 | 1.34119749 | -0.6443135 | 1 | -0.0662734658 | 0.000864151574
2 | 0 | 0 | 0 | 0 | 582.9134 | 1.33991969 | 1.34021378 | -0.643936 | 1 | -0.0663379058 | 0.000863011926
2 | 0 | 0 | 0 | 0 | 583.0134 | 1.3389194 | 1.33906114 | -0.6436436 | 1 | -0.0664023086 | 0.000861878041
2 | 0 | 0 | 0 | 0 | 583.1134 | 1.33791924 | 1.3380599 | -0.643311 | 1 | -0.0664666891 | 0.000860788568
2 | 0 | 0 | 0 | 0 | 583.2134 | 1.33691907 | 1.3371073 | -0.6429228 | 1 | -0.0665310249 | 0.00085965672
2 | 0 | 0 | 0 | 0 | 583.3134 | 1.3359189 | 1.33607936 | -0.6425435 | 1 | -0.0665953308 | 0.000858489133
2 | 0 | 0 | 0 | 0 | 583.4135 | 1.33491766 | 1.33505011 | -0.642352 | 1 | -0.066659674 | 0.000857572129
2 | 0 | 0 | 1 | 0 | 583.5136 | 1.33391845 | 1.33416545 | -0.6419449 | 1 | -0.06672398 | 0.000856460712
2 | 0 | 0 | 1 | 0 | 583.6136 | 1.33291829 | 1.33311069 | -0.641574 | 1 | -0.0667881817 | 0.000855289167
2 | 0 | 0 | 1 | 0 | 583.7136 | 1.331918 | 1.33202481 | -0.6413664 | 1 | -0.066852361 | 0.000854315935
2 | 0 | 0 | 1 | 0 | 583.8136 | 1.33091772 | 1.33110809 | -0.6409352 | 1 | -0.066916503 | 0.000853154052
2 | 0 | 0 | 1 | 0 | 583.9136 | 1.32991767 | 1.33009779 | -0.6405295 | 1 | -0.0669806004 | 0.000851966906
2 | 0 | 0 | 1 | 0 | 584.0136 | 1.32891738 | 1.32908309 | -0.6403538 | 1 | -0.0670446754 | 0.000851083489
2 | 0 | 0 | 1 | 0 | 584.1136 | 1.3279171 | 1.32815719 | -0.6399467 | 1 | -0.0671087205 | 0.000849949778
2 | 0 | 0 | 1 | 0 | 584.2136 | 1.32691693 | 1.32710683 | -0.6395976 | 1 | -0.0671727285 | 0.000848814379
2 | 0 | 0 | 1 | 0 | 584.3136 | 1.32591665 | 1.32618105 | -0.6393042 | 1 | -0.0672366992 | 0.000847833115
2 | 0 | 0 | 1 | 0 | 584.4137 | 1.32491577 | 1.32514369 | -0.6390666 | 1 | -0.0673007146 | 0.000846855051
2 | 0 | 0 | 0 | 0 | 584.5138 | 1.32391632 | 1.32413852 | -0.638734 | 1 | -0.0673646927 | 0.000845772331
2 | 0 | 0 | 0 | 0 | 584.6138 | 1.32291615 | 1.32311475 | -0.6384577 | 1 | -0.0674285814 | 0.000844752823
2 | 0 | 0 | 0 | 0 | 584.7138 | 1.32191598 | 1.32209563 | -0.6381991 | 1 | -0.0674924478 | 0.000843760266
2 | 0 | 0 | 0 | 0 | 584.8138 | 1.3209157 | 1.32112539 | -0.6378344 | 1 | -0.0675562769 | 0.000842659269
2 | 0 | 0 | 0 | 0 | 584.9138 | 1.31991553 | 1.32007062 | -0.6375921 | 1 | -0.0676200762 | 0.000841666653
2 | 0 | 0 | 0 | 0 | 585.0138 | 1.31891537 | 1.31911826 | -0.6373123 | 1 | -0.0676838532 | 0.000840690336
2 | 0 | 0 | 0 | 0 | 585.1138 | 1.31791508 | 1.31805444 | -0.6369843 | 1 | -0.0677476004 | 0.000839579967
2 | 0 | 0 | 0 | 0 | 585.2138 | 1.31691492 | 1.31703091 | -0.6367993 | 1 | -0.0678113177 | 0.000838684384
2 | 0 | 0 | 0 | 0 | 585.3138 | 1.31591463 | 1.31599832 | -0.6365434 | 1 | -0.0678750128 | 0.000837690022
2 | 0 | 0 | 0 | 0 | 585.4139 | 1.31491387 | 1.31500077 | -0.636205 | 1 | -0.067938745 | 0.000836610096
2 | 0 | 0 | 1 | 0 | 585.514 | 1.31391418 | 1.31412458 | -0.6360217 | 1 | -0.0680024475 | 0.000835811778
2 | 0 | 0 | 1 | 0 | 585.614 | 1.31291413 | 1.31310546 | -0.6358792 | 1 | -0.0680660754 | 0.000834976498
2 | 0 | 0 | 1 | 0 | 585.714 | 1.31191385 | 1.31195283 | -0.6356407 | 1 | -0.0681296885 | 0.000833930564
2 | 0 | 0 | 1 | 0 | 585.814 | 1.31091368 | 1.31104922 | -0.6354031 | 1 | -0.0681932718 | 0.00083304476
2 | 0 | 0 | 1 | 0 | 585.914 | 1.3099134 | 1.31000781 | -0.6351686 | 1 | -0.0682568252 | 0.000832075893
2 | 0 | 0 | 1 | 0 | 586.014 | 1.30891323 | 1.30919337 | -0.6349044 | 1 | -0.0683203563 | 0.000831212674
2 | 0 | 0 | 1 | 0 | 586.114 | 1.30791295 | 1.30808961 | -0.6346723 | 1 | -0.0683838651 | 0.000830208301
2 | 0 | 0 | 1 | 0 | 586.214 | 1.3069129 | 1.30713272 | -0.6345885 | 1 | -0.0684473589 | 0.000829491357
2 | 0 | 0 | 1 | 0 | 586.314 | 1.30591273 | 1.30626035 | -0.6343048 | 1 | -0.0685108379 | 0.000828567252
2 | 0 | 0 | 1 | 0 | 586.4141 | 1.30491233 | 1.3050679 | -0.6339891 | 1 | -0.0685743466 | 0.000827398733
2 | 0 | 0 | 0 | 0 | 586.5142 | 1.30391216 | 1.30419528 | -0.6338578 | 1 | -0.0686378255 | 0.000826674397
2 | 0 | 0 | 0 | 0 | 586.6142 | 1.30291212 | 1.30303824 | -0.6336613 | 1 | -0.06870123 | 0.000825684925
2 | 0 | 0 | 0 | 0 | 586.7142 | 1.30191183 | 1.30217481 | -0.6335459 | 1 | -0.0687646195 | 0.000824987481
2 | 0 | 0 | 0 | 0 | 586.8142 | 1.30091166 | 1.30114233 | -0.6332531 | 1 | -0.0688279867 | 0.000823952432
2 | 0 | 0 | 0 | 0 | 586.9142 | 1.29991138 | 1.30022538 | -0.6331105 | 1 | -0.068891339 | 0.000823186303
2 | 0 | 0 | 0 | 0 | 587.0142 | 1.29891109 | 1.2991842 | -0.6329718 | 1 | -0.0689546689 | 0.00082234689
2 | 0 | 0 | 0 | 0 | 587.1142 | 1.29791105 | 1.29816937 | -0.6328869 | 1 | -0.0690179989 | 0.000821594382
2 | 0 | 0 | 0 | 0 | 587.2142 | 1.29691076 | 1.29710126 | -0.6328406 | 1 | -0.0690813139 | 0.000820858404
2 | 0 | 0 | 0 | 0 | 587.3143 | 1.29591012 | 1.2960943 | -0.6326486 | 1 | -0.0691446811 | 0.000819972251
2 | 0 | 0 | 1 | 0 | 587.4144 | 1.29491031 | 1.29501379 | -0.6324027 | 1 | -0.0692080259 | 0.000818970206
2 | 0 | 0 | 1 | 0 | 587.5144 | 1.29391015 | 1.29397678 | -0.6322202 | 1 | -0.0692712888 | 0.00081807829
2 | 0 | 0 | 1 | 0 | 587.6144 | 1.29290998 | 1.29306901 | -0.6321274 | 1 | -0.0693345368 | 0.000817384338
2 | 0 | 0 | 1 | 0 | 587.7144 | 1.29190981 | 1.29206765 | -0.6319208 | 1 | -0.0693977699 | 0.000816484448
2 | 0 | 0 | 1 | 0 | 587.8144 | 1.29090965 | 1.29122186 | -0.6317976 | 1 | -0.069460988 | 0.000815790903
2 | 0 | 0 | 1 | 0 | 587.9144 | 1.28990936 | 1.29007363 | -0.6316866 | 1 | -0.0695241913 | 0.00081492227
2 | 0 | 0 | 1 | 0 | 588.0144 | 1.28890908 | 1.28903663 | -0.6314795 | 1 | -0.0695873722 | 0.000814000145
2 | 0 | 0 | 1 | 0 | 588.1144 | 1.28790903 | 1.28809774 | -0.6313947 | 1 | -0.0696505532 | 0.000813298102
2 | 0 | 0 | 1 | 0 | 588.2144 | 1.28690875 | 1.2871809 | -0.6313915 | 1 | -0.0697137192 | 0.000812715036
2 | 0 | 0 | 1 | 0 | 588.3145 | 1.28590822 | 1.28604567 | -0.6310739 | 1 | -0.0697769374 | 0.000811589824
2 | 0 | 0 | 0 | 0 | 588.4146 | 1.28490829 | 1.2852093 | -0.6309898 | 1 | -0.0698401332 | 0.000810953963
2 | 0 | 0 | 0 | 0 | 588.5146 | 1.28390801 | 1.28405654 | -0.6309249 | 1 | -0.069903262 | 0.000810143305
2 | 0 | 0 | 0 | 0 | 588.6146 | 1.28290784 | 1.28307295 | -0.6308472 | 1 | -0.0699663758 | 0.000809422927
2 | 0 | 0 | 0 | 0 | 588.7146 | 1.2819078 | 1.28220069 | -0.6307015 | 1 | -0.0700294822 | 0.00080868596
2 | 0 | 0 | 0 | 0 | 588.8146 | 1.28090751 | 1.28107464 | -0.6306374 | 1 | -0.0700925812 | 0.000807893637
2 | 0 | 0 | 0 | 0 | 588.9146 | 1.27990735 | 1.28005993 | -0.6304628 | 1 | -0.0701556653 | 0.000807030185
2 | 0 | 0 | 0 | 0 | 589.0146 | 1.27890706 | 1.2790941 | -0.6302698 | 1 | -0.0702187344 | 0.000806174416
2 | 0 | 0 | 0 | 0 | 589.1146 | 1.27790689 | 1.27809715 | -0.6302246 | 1 | -0.0702817813 | 0.000805488206
2 | 0 | 0 | 0 | 0 | 589.2146 | 1.27690661 | 1.27695787 | -0.6300925 | 1 | -0.0703448281 | 0.000804601586
2 | 0 | 0 | 0 | 0 | 589.3147 | 1.27590644 | 1.27614391 | -0.6298957 | 1 | -0.0704079196 | 0.000803837553
2 | 0 | 0 | 1 | 0 | 589.4148 | 1.27490628 | 1.27503979 | -0.6298561 | 1 | -0.0704710037 | 0.000803091621
2 | 0 | 0 | 1 | 0 | 589.5148 | 1.27390611 | 1.27412724 | -0.6297636 | 1 | -0.0705340132 | 0.000802398892
2 | 0 | 0 | 1 | 0 | 589.6148 | 1.27290595 | 1.27310371 | -0.6290317 | 1 | -0.0705969855 | 0.00080082257
2 | 0 | 0 | 1 | 0 | 589.7148 | 1.27190554 | 1.27222252 | -0.6290806 | 1 | -0.0706599206 | 0.000800330425
2 | 0 | 0 | 1 | 0 | 589.8148 | 1.27090549 | 1.27114975 | -0.6291432 | 1 | -0.0707228631 | 0.000799735193
2 | 0 | 0 | 1 | 0 | 589.9148 | 1.26990533 | 1.27019298 | -0.6290863 | 1 | -0.0707858056 | 0.000799061032
2 | 0 | 0 | 1 | 0 | 590.0148 | 1.26890504 | 1.2691648 | -0.6289712 | 1 | -0.0708487406 | 0.000798268127
2 | 0 | 0 | 1 | 0 | 590.1148 | 1.26790476 | 1.26828361 | -0.6290476 | 1 | -0.0709116682 | 0.000797810731
2 | 0 | 0 | 1 | 0 | 590.2148 | 1.26690459 | 1.26722455 | -0.6289058 | 1 | -0.0709745958 | 0.000796964916
2 | 0 | 0 | 1 | 0 | 590.3149 | 1.26590443 | 1.26615202 | -0.6288065 | 1 | -0.0710375756 | 0.000796164677
2 | 0 | 0 | 0 | 0 | 590.415 | 1.26490426 | 1.26527965 | -0.6289148 | 1 | -0.0711005554 | 0.000795753091
2 | 0 | 0 | 0 | 0 | 590.515 | 1.26390398 | 1.26414907 | -0.6288765 | 1 | -0.0711634755 | 0.000794993655
2 | 0 | 0 | 0 | 0 | 590.615 | 1.26290381 | 1.26319671 | -0.6288159 | 1 | -0.0712263882 | 0.000794318155
2 | 0 | 0 | 0 | 0 | 590.715 | 1.26190364 | 1.26217747 | -0.6288156 | 1 | -0.0712893009 | 0.000793676882
2 | 0 | 0 | 0 | 0 | 590.815 | 1.26090348 | 1.26107824 | -0.6287206 | 1 | -0.0713522062 | 0.000792865816
2 | 0 | 0 | 0 | 0 | 590.915 | 1.25990319 | 1.26017034 | -0.6286625 | 1 | -0.0714151114 | 0.000792221865
2 | 0 | 0 | 0 | 0 | 591.015 | 1.25890303 | 1.25924909 | -0.628758 | 1 | -0.0714780092 | 0.000791762955
2 | 0 | 0 | 0 | 0 | 591.115 | 1.25790274 | 1.25809193 | -0.6288364 | 1 | -0.0715409219 | 0.000791133964
2 | 0 | 0 | 0 | 0 | 591.2151 | 1.25690186 | 1.25711703 | -0.6286714 | 1 | -0.0716038868 | 0.000790313527
2 | 0 | 0 | 1 | 0 | 591.3152 | 1.25590241 | 1.25607133 | -0.6286205 | 1 | -0.0716668442 | 0.000789592159
2 | 0 | 0 | 1 | 0 | 591.4152 | 1.25490224 | 1.25506103 | -0.6286833 | 1 | -0.071729742 | 0.000789035868
2 | 0 | 0 | 1 | 0 | 591.5152 | 1.25390196 | 1.25414848 | -0.6286513 | 1 | -0.0717926398 | 0.000788422069
2 | 0 | 0 | 1 | 0 | 591.6152 | 1.25290167 | 1.25317848 | -0.6286167 | 1 | -0.0718555301 | 0.00078776892
2 | 0 | 0 | 1 | 0 | 591.7152 | 1.25190151 | 1.25220823 | -0.6287544567 | 1 | -0.0719184279 | 0.00078733149
2 | 0 | 0 | 1 | 0 | 591.8152 | 1.25090122 | 1.25103772 | -0.6287863 | 1 | -0.0719813406 | 0.000786635384
2 | 0 | 0 | 1 | 0 | 591.9152 | 1.24990118 | 1.25012517 | -0.6288162 | 1 | -0.0720442533 | 0.000786098943
2 | 0 | 0 | 1 | 0 | 592.0152 | 1.24890101 | 1.24919975 | -0.6290039 | 1 | -0.0721071661 | 0.000785751559
2 | 0 | 0 | 1 | 0 | 592.1152 | 1.24790072 | 1.24811375 | -0.6289689 | 1 | -0.0721700937 | 0.000785024662
2 | 0 | 0 | 1 | 0 | 592.2153 | 1.24690044 | 1.24717021 | -0.6291116 | 1 | -0.0722330958 | 0.000784609234
2 | 0 | 0 | 0 | 0 | 592.3154 | 1.24590027 | 1.24624443 | -0.6291972 | 1 | -0.0722961053 | 0.000784133445
2 | 0 | 0 | 0 | 0 | 592.4154 | 1.24489999 | 1.24521637 | -0.6293903 | 1 | -0.0723590627 | 0.000783727155
2 | 0 | 0 | 0 | 0 | 592.5154 | 1.24389994 | 1.24409485 | -0.6294749 | 1 | -0.072422035 | 0.000783126452
2 | 0 | 0 | 0 | 0 | 592.6154 | 1.24289978 | 1.24318242 | -0.6296343 | 1 | -0.0724850222 | 0.000782750314
2 | 0 | 0 | 0 | 0 | 592.7154 | 1.24189949 | 1.24209654 | -0.6297114 | 1 | -0.0725480244 | 0.000782162359
2 | 0 | 0 | 0 | 0 | 592.8154 | 1.24089932 | 1.24112189 | -0.6297347 | 1 | -0.0726110265 | 0.000781577546
2 | 0 | 0 | 0 | 0 | 592.9154 | 1.23989916 | 1.24005806 | -0.6299779 | 1 | -0.0726740435 | 0.00078120915
2 | 0 | 0 | 0 | 0 | 593.0154 | 1.23889887 | 1.23902106 | -0.6302459 | 1 | -0.0727370903 | 0.000780887902
2 | 0 | 0 | 0 | 0 | 593.1154 | 1.23789871 | 1.23813093 | -0.6305062 | 1 | -0.0728001595 | 0.000780649192
2 | 0 | 0 | 0 | 0 | 593.2155 | 1.23689866 | 1.23718822 | -0.6307506 | 1 | -0.0728633106 | 0.000780357223
2 | 0 | 0 | 1 | 0 | 593.3156 | 1.23589826 | 1.23601699 | -0.6310583 | 1 | -0.0729264989 | 0.00077999878
2 | 0 | 0 | 1 | 0 | 593.4156 | 1.23489797 | 1.23513138 | -0.6311326 | 1 | -0.0729896426 | 0.000779531663
2 | 0 | 0 | 1 | 0 | 593.5156 | 1.23389792 | 1.23407209 | -0.6315141 | 1 | -0.0730528012 | 0.000779333874
2 | 0 | 0 | 1 | 0 | 593.6156 | 1.23289752 | 1.2331109 | -0.6318097 | 1 | -0.0731160045 | 0.000779091439
2 | 0 | 0 | 1 | 0 | 593.7156 | 1.23189747 | 1.23217618 | -0.6320089 | 1 | -0.0731792226 | 0.000778746326
2 | 0 | 0 | 1 | 0 | 593.8156 | 1.23089731 | 1.23097014 | -0.6322339 | 1 | -0.0732424632 | 0.000778261106
2 | 0 | 0 | 1 | 0 | 593.9156 | 1.22989702 | 1.23010683 | -0.6325804 | 1 | -0.073305741 | 0.00077814149
2 | 0 | 0 | 1 | 0 | 594.0156 | 1.22889686 | 1.22894502 | -0.6329404 | 1 | -0.0733690485 | 0.000777848938
2 | 0 | 0 | 1 | 0 | 594.1156 | 1.22789669 | 1.22817504 | -0.6331009 | 1 | -0.0734323785 | 0.000777558656
2 | 0 | 0 | 1 | 0 | 594.2157 | 1.22689676 | 1.22735667 | -0.6334188 | 1 | -0.0734957978 | 0.000777430716
2 | 0 | 0 | 0 | 0 | 594.3158 | 1.22589612 | 1.2262392 | -0.6338981 | 1 | -0.0735592619 | 0.000777310692
2 | 0 | 0 | 0 | 0 | 594.4158 | 1.22489607 | 1.2253269 | -0.6342258 | 1 | -0.0736227036 | 0.000777133915
2 | 0 | 0 | 0 | 0 | 594.5158 | 1.22389567 | 1.22411609 | -0.6346732 | 1 | -0.073686175 | 0.000776913716
2 | 0 | 0 | 0 | 0 | 594.6158 | 1.22289562 | 1.2232126 | -0.6351856 | 1 | -0.0737497061 | 0.000776967034
2 | 0 | 0 | 0 | 0 | 594.7158 | 1.22189534 | 1.22221136 | -0.6356648 | 1 | -0.073813282 | 0.000776916742
2 | 0 | 0 | 0 | 0 | 594.8158 | 1.22089517 | 1.22118771 | -0.6360559 | 1 | -0.073876895 | 0.000776743691
2 | 0 | 0 | 0 | 0 | 594.9158 | 1.21989489 | 1.22014189 | -0.636629 | 1 | -0.0739405602 | 0.000776777684
2 | 0 | 0 | 0 | 0 | 595.0158 | 1.21889484 | 1.21908712 | -0.637083 | 1 | -0.074004285 | 0.000776659697
2 | 0 | 0 | 0 | 0 | 595.1159 | 1.2178936 | 1.21823597 | -0.6375003 | 1 | -0.0740681067 | 0.00077662582
2 | 0 | 0 | 1 | 0 | 595.216 | 1.21689439 | 1.2171644 | -0.6380462 | 1 | -0.0741319805 | 0.000776607136
2 | 0 | 0 | 1 | 0 | 595.316 | 1.21589422 | 1.21608293 | -0.6384865 | 1 | -0.0741958395 | 0.000776452536
2 | 0 | 0 | 1 | 0 | 595.416 | 1.21489394 | 1.21519732 | -0.6389797 | 1 | -0.0742597505 | 0.000776486413
2 | 0 | 0 | 1 | 0 | 595.516 | 1.21389365 | 1.21412909 | -0.6396434 | 1 | -0.0743237138 | 0.000776609697
2 | 0 | 0 | 1 | 0 | 595.616 | 1.21289361 | 1.21315444 | -0.6401777 | 1 | -0.0743877292 | 0.000776634435
2 | 0 | 0 | 1 | 0 | 595.716 | 1.21189332 | 1.21222425 | -0.6407717 | 1 | -0.0744518116 | 0.000776759058
2 | 0 | 0 | 1 | 0 | 595.816 | 1.21089315 | 1.21124077 | -0.6413848 | 1 | -0.0745159537 | 0.000776871399
2 | 0 | 0 | 1 | 0 | 595.916 | 1.20989299 | 1.21022153 | -0.642014 | 1 | -0.0745801553 | 0.000776979199
2 | 0 | 0 | 1 | 0 | 596.016 | 1.20889258 | 1.20913112 | -0.6428005 | 1 | -0.074644424 | 0.000777230074
2 | 0 | 0 | 1 | 0 | 596.1161 | 1.20789266 | 1.20814753 | -0.6433904 | 1 | -0.0747088343 | 0.000777310517
2 | 0 | 0 | 0 | 0 | 596.2162 | 1.20689237 | 1.20724404 | -0.6442028 | 1 | -0.0747733116 | 0.000777709938
2 | 0 | 0 | 0 | 0 | 596.3162 | 1.20589209 | 1.2062515 | -0.6447952 | 1 | -0.0748377964 | 0.000777785142
2 | 0 | 0 | 0 | 0 | 596.4162 | 1.20489192 | 1.20522356 | -0.6454328 | 1 | -0.0749023408 | 0.000777890848
2 | 0 | 0 | 0 | 0 | 596.5162 | 1.20389163 | 1.20416427 | -0.6463134 | 1 | -0.0749669597 | 0.000778267568
2 | 0 | 0 | 0 | 0 | 596.6162 | 1.20289147 | 1.20318949 | -0.64706 | 1 | -0.0750316605 | 0.00077853573
2 | 0 | 0 | 0 | 0 | 596.7162 | 1.20189118 | 1.20224595 | -0.6477985 | 1 | -0.0750964358 | 0.000778813148
2 | 0 | 0 | 0 | 0 | 596.8162 | 1.20089114 | 1.20120466 | -0.648669 | 1 | -0.0751612931 | 0.000779184222
2 | 0 | 0 | 0 | 0 | 596.8812 | 1.20024097 | 1.20051491 | -0.6492199 | 1 | -0.0752034858 | 0.000779398135
2 | 1 | 0 | 1 | 1 | 596.9018 | 1.20004129 | 1.20035493 | -0.6493218 | 1 | -0.075216867 | 0.000779416645
2 | 1 | 0 | 1 | 1 | 596.9568 | 1.20059097 | 1.20092869 | -0.6397219 | 1 | -0.0752521008 | 0.000768260448
2 | 1 | 0 | 1 | 1 | 597.0568 | 1.20159125 | 1.20188117 | -0.6264976 | 1 | -0.0753153414 | 0.000752975699
2 | 1 | 0 | 1 | 1 | 597.1568 | 1.2025913 | 1.2029227 | -0.616311 | 1 | -0.0753774196 | 0.000741374504
2 | 1 | 0 | 1 | 1 | 597.2568 | 1.20359159 | 1.20384824 | -0.6078084 | 1 | -0.075438574 | 0.000731709064
2 | 1 | 0 | 1 | 1 | 597.3568 | 1.20459187 | 1.20479631 | -0.6004912 | 1 | -0.0754989386 | 0.000723469537
2 | 1 | 0 | 1 | 1 | 597.4568 | 1.20559216 | 1.2059623 | -0.5941535 | 1 | -0.0755586326 | 0.000716526702
2 | 1 | 0 | 1 | 1 | 597.5568 | 1.2065922 | 1.20673668 | -0.5883831 | 1 | -0.0756177157 | 0.000710023451
2 | 1 | 0 | 1 | 1 | 597.6569 | 1.20759296 | 1.20785475 | -0.5831628 | 1 | -0.0756763071 | 0.000704375969
2 | 1 | 0 | 0 | 1 | 597.757 | 1.20859265 | 1.20884192 | -0.5782414 | 1 | -0.0757343918 | 0.00069900247
2 | 1 | 0 | 0 | 1 | 597.857 | 1.20959294 | 1.20997226 | -0.5734899 | 1 | -0.0757919401 | 0.000693906855
2 | 1 | 0 | 0 | 1 | 597.957 | 1.2105931 | 1.21090245 | -0.5689599 | 1 | -0.075849019 | 0.000688954897
2 | 1 | 0 | 0 | 1 | 598.057 | 1.21159327 | 1.2118237 | -0.5646255 | 1 | -0.0759056583 | 0.000684226572
2 | 1 | 0 | 0 | 1 | 598.157 | 1.21259356 | 1.21282518 | -0.5604281 | 1 | -0.0759618729 | 0.000679701276
2 | 1 | 0 | 0 | 1 | 598.257 | 1.2135936 | 1.21387553 | -0.5563913 | 1 | -0.0760176778 | 0.000675389776
2 | 1 | 0 | 0 | 1 | 598.357 | 1.21459389 | 1.21484578 | -0.5524383 | 1 | -0.0760730803 | 0.000671127345
2 | 1 | 0 | 0 | 1 | 598.457 | 1.21559405 | 1.21582484 | -0.5486415 | 1 | -0.0761280954 | 0.000667051994
2 | 1 | 0 | 0 | 1 | 598.557 | 1.21659434 | 1.21676385 | -0.5449521 | 1 | -0.0761827379 | 0.000663077983
2 | 1 | 0 | 0 | 1 | 598.6571 | 1.21759391 | 1.21798217 | -0.541336 | 1 | -0.0762370676 | 0.000659337558
2 | 1 | 0 | 1 | 1 | 598.7572 | 1.21859479 | 1.21885109 | -0.5376801 | 1 | -0.0762910321 | 0.000655351963
2 | 1 | 0 | 1 | 1 | 598.8572 | 1.21959484 | 1.21987045 | -0.5342547 | 1 | -0.0763445869 | 0.000651721493
2 | 1 | 0 | 1 | 1 | 598.9572 | 1.22059512 | 1.22080946 | -0.530844 | 1 | -0.0763978064 | 0.000648059358
2 | 1 | 0 | 1 | 1 | 599.0572 | 1.22159541 | 1.22195327 | -0.5275401 | 1 | -0.0764506906 | 0.000644629414
2 | 1 | 0 | 1 | 1 | 599.1572 | 1.22259569 | 1.22291458 | -0.5241414 | 1 | -0.0765032321 | 0.000640980201
2 | 1 | 0 | 1 | 1 | 599.2572 | 1.22359574 | 1.22384012 | -0.5208457 | 1 | -0.0765554458 | 0.000637431862
2 | 1 | 0 | 1 | 1 | 599.3572 | 1.2245959 | 1.22490847 | -0.5177791 | 1 | -0.0766073391 | 0.000634231954
2 | 1 | 0 | 1 | 1 | 599.4572 | 1.22559619 | 1.2258563 | -0.5147132 | 1 | -0.0766589269 | 0.000630964467
2 | 1 | 0 | 1 | 1 | 599.5573 | 1.22659719 | 1.22708058 | -0.5115874 | 1 | -0.076710254 | 0.000627758913
2 | 1 | 0 | 0 | 1 | 599.6574 | 1.22759652 | 1.22790802 | -0.5084716 | 1 | -0.0767612681 | 0.000624356326
2 | 1 | 0 | 0 | 1 | 599.7574 | 1.22859681 | 1.22879815 | -0.5056134 | 1 | -0.076811932 | 0.000621296756
2 | 1 | 0 | 0 | 1 | 599.8574 | 1.22959697 | 1.22984421 | -0.5028103 | 1 | -0.0768623203 | 0.000618378283
2 | 1 | 0 | 0 | 1 | 599.9574 | 1.23059714 | 1.23089004 | -0.4997761 | 1 | -0.0769124106 | 0.000615169411
2 | 1 | 0 | 0 | 1 | 600.0774 | 1.23179746 | 1.23203814 | -0.4965919 | 1 | -0.076972127 | 0.000611820142
2 | 1 | 0 | 0 | 1 | 600.1974 | 1.23299754 | 1.23328435 | -0.493366 | 1 | -0.077031523 | 0.000608460628
2 | 1 | 0 | 0 | 1 | 600.2974 | 1.23399806 | 1.23433018 | -0.4905817 | 1 | -0.0770806819 | 0.000605539768
2 | 1 | 0 | 0 | 1 | 600.3974 | 1.23499811 | 1.23527825 | -0.4878809 | 1 | -0.0771295726 | 0.000602668617
2 | 1 | 0 | 0 | 1 | 600.4974 | 1.23599827 | 1.23629749 | -0.4853143 | 1 | -0.0771781951 | 0.000599992869
2 | 1 | 0 | 0 | 1 | 600.5975 | 1.23699832 | 1.2373606 | -0.4825812 | 1 | -0.0772266015 | 0.000597126957
2 | 1 | 0 | 1 | 1 | 600.6976 | 1.23799872 | 1.23827791 | -0.480083 | 1 | -0.0772747472 | 0.000594476121
2 | 1 | 0 | 1 | 1 | 600.7976 | 1.23899889 | 1.23940825 | -0.4775696 | 1 | -0.0773225948 | 0.00059190375
2 | 1 | 0 | 1 | 1 | 600.8976 | 1.23999918 | 1.24040079 | -0.4749784 | 1 | -0.0773701817 | 0.000589163625
2 | 1 | 0 | 1 | 1 | 600.9976 | 1.24099934 | 1.24136221 | -0.4726073 | 1 | -0.0774175301 | 0.000586676819
2 | 1 | 0 | 1 | 1 | 601.0976 | 1.24199951 | 1.24228799 | -0.4702307 | 1 | -0.0774646401 | 0.000584161899
2 | 1 | 0 | 1 | 1 | 601.1976 | 1.24299979 | 1.24327588 | -0.4678491 | 1 | -0.0775115043 | 0.00058166543
2 | 1 | 0 | 1 | 1 | 601.2976 | 1.24399996 | 1.24435735 | -0.4654452 | 1 | -0.0775581375 | 0.000579180196
2 | 1 | 0 | 1 | 1 | 601.3976 | 1.245 | 1.24535871 | -0.4630966 | 1 | -0.0776045248 | 0.00057672133
2 | 1 | 0 | 1 | 1 | 601.4976 | 1.24600029 | 1.24634683 | -0.4607958 | 1 | -0.0776506886 | 0.000574311416
2 | 1 | 0 | 1 | 1 | 601.5977 | 1.2470001 | 1.24729359 | -0.4586202 | 1 | -0.0776966661 | 0.0005720341
2 | 1 | 0 | 0 | 1 | 601.6978 | 1.24800086 | 1.24833179 | -0.4561905 | 1 | -0.0777424201 | 0.000569477153
2 | 1 | 0 | 0 | 1 | 601.7978 | 1.24900103 | 1.24942219 | -0.4540336 | 1 | -0.0777878985 | 0.000567279698
2 | 1 | 0 | 0 | 1 | 601.8978 | 1.25000107 | 1.25034773 | -0.4518154 | 1 | -0.0778331533 | 0.000564926304
2 | 1 | 0 | 0 | 1 | 601.9978 | 1.25100136 | 1.25125122 | -0.4496848 | 1 | -0.0778781921 | 0.00056266872
2 | 1 | 0 | 0 | 1 | 602.0978 | 1.25200152 | 1.25226605 | -0.4476028 | 1 | -0.0779230222 | 0.00056051783
2 | 1 | 0 | 0 | 1 | 602.1978 | 1.25300181 | 1.25340545 | -0.4454078 | 1 | -0.0779676437 | 0.000558276544
2 | 1 | 0 | 0 | 1 | 602.2978 | 1.25400198 | 1.2543 | -0.4434659 | 1 | -0.0780120492 | 0.000556239276
2 | 1 | 0 | 0 | 1 | 602.3978 | 1.25500226 | 1.25540376 | -0.4414359 | 1 | -0.0780562609 | 0.000554180238
2 | 1 | 0 | 0 | 1 | 602.4978 | 1.25600231 | 1.25643194 | -0.4393251 | 1 | -0.0781002641 | 0.000551982084
2 | 1 | 0 | 1 | 1 | 602.598 | 1.25700259 | 1.25747764 | -0.4373676 | 1 | -0.0781441554 | 0.000549980032
2 | 1 | 0 | 1 | 1 | 602.698 | 1.25800276 | 1.25830996 | -0.4354441 | 1 | -0.0781877637 | 0.000547923613
2 | 1 | 0 | 1 | 1 | 602.798 | 1.25900304 | 1.25946271 | -0.4334979 | 1 | -0.0782311708 | 0.000545974413
2 | 1 | 0 | 1 | 1 | 602.898 | 1.26000309 | 1.26033497 | -0.431573 | 1 | -0.0782743916 | 0.000543926551
2 | 1 | 0 | 1 | 1 | 602.998 | 1.26100349 | 1.26142085 | -0.4296641 | 1 | -0.0783174187 | 0.000541987305
2 | 1 | 0 | 1 | 1 | 603.098 | 1.26200354 | 1.26249349 | -0.427841 | 1 | -0.078360267 | 0.000540146488
2 | 1 | 0 | 1 | 1 | 603.198 | 1.26300383 | 1.26341915 | -0.4259206 | 1 | -0.0784029141 | 0.000538116205
2 | 1 | 0 | 1 | 1 | 603.298 | 1.26400411 | 1.26435387 | -0.4241162 | 1 | -0.0784453824 | 0.000536232954
2 | 1 | 0 | 1 | 1 | 603.398 | 1.26500428 | 1.26540875 | -0.4223534 | 1 | -0.0784876794 | 0.000534449704
2 | 1 | 0 | 1 | 1 | 603.4981 | 1.26600409 | 1.26644945 | -0.4205381 | 1 | -0.0785298273 | 0.00053259026
2 | 1 | 0 | 0 | 1 | 603.5982 | 1.26700473 | 1.26738906 | -0.4188621 | 1 | -0.0785718113 | 0.000530861202
2 | 1 | 0 | 0 | 1 | 603.6982 | 1.26800489 | 1.26837707 | -0.4171614 | 1 | -0.0786135793 | 0.00052911794
2 | 1 | 0 | 0 | 1 | 603.7982 | 1.26900506 | 1.26928508 | -0.4153678 | 1 | -0.0786551684 | 0.00052722008
2 | 1 | 0 | 0 | 1 | 603.8982 | 1.27000535 | 1.27031767 | -0.4136648 | 1 | -0.0786965862 | 0.000525485666
2 | 1 | 0 | 0 | 1 | 603.9982 | 1.27100551 | 1.27138567 | -0.411998 | 1 | -0.0787378401 | 0.000523808296
2 | 1 | 0 | 0 | 1 | 604.0982 | 1.27200556 | 1.27243173 | -0.4102683 | 1 | -0.0787789226 | 0.000522038434
2 | 1 | 0 | 0 | 1 | 604.1982 | 1.27300584 | 1.27314377 | -0.4088351 | 1 | -0.0788198411 | 0.000520505884
2 | 1 | 0 | 0 | 1 | 604.2982 | 1.27400613 | 1.27422523 | -0.4076684 | 1 | -0.0788606405 | 0.000519461406
2 | 1 | 0 | 0 | 1 | 604.3982 | 1.27500629 | 1.27526677 | -0.4058327 | 1 | -0.0789012834 | 0.000517544919
2 | 1 | 0 | 0 | 1 | 604.4983 | 1.27600598 | 1.27628958 | -0.404205 | 1 | -0.0789417922 | 0.000515882624
2 | 1 | 0 | 1 | 1 | 604.5984 | 1.27700663 | 1.2773093 | -0.4025198 | 1 | -0.0789821371 | 0.000514142273
2 | 1 | 0 | 1 | 1 | 604.6984 | 1.27800691 | 1.27824402 | -0.4008797 | 1 | -0.0790222734 | 0.000512422062
2 | 1 | 0 | 1 | 1 | 604.7984 | 1.2790072 | 1.27939665 | -0.39932 | 1 | -0.0790622532 | 0.000510888756
2 | 1 | 0 | 1 | 1 | 604.8984 | 1.28000736 | 1.2803359 | -0.397876 | 1 | -0.0791020766 | 0.000509414938
2 | 1 | 0 | 1 | 1 | 604.9984 | 1.28100741 | 1.2812171 | -0.3963122 | 1 | -0.0791417584 | 0.000507761899
2 | 1 | 0 | 1 | 1 | 605.0984 | 1.28200781 | 1.2821784 | -0.3946881 | 1 | -0.0791812688 | 0.000506060547
2 | 1 | 0 | 1 | 1 | 605.1984 | 1.28300786 | 1.28326881 | -0.3932691 | 1 | -0.0792206377 | 0.000504670024
2 | 1 | 0 | 1 | 1 | 605.2984 | 1.28400815 | 1.28442144 | -0.3918257 | 1 | -0.0792598575 | 0.000503269373
2 | 1 | 0 | 1 | 1 | 605.3984 | 1.28500831 | 1.28527153 | -0.3902596 | 1 | -0.0792989284 | 0.000501589559
2 | 1 | 0 | 1 | 1 | 605.4985 | 1.28600788 | 1.28629875 | -0.3888635 | 1 | -0.0793378949 | 0.000500194612
2 | 1 | 0 | 0 | 1 | 605.5986 | 1.28700864 | 1.28730547 | -0.3873989 | 1 | -0.0793767124 | 0.000498700712
2 | 1 | 0 | 0 | 1 | 605.6986 | 1.28800905 | 1.28833807 | -0.3859258 | 1 | -0.0794153512 | 0.000497202913
2 | 1 | 0 | 0 | 1 | 605.7986 | 1.28900909 | 1.28943276 | -0.3846089 | 1 | -0.0794538409 | 0.000495927234
2 | 1 | 0 | 0 | 1 | 605.8986 | 1.29000938 | 1.29035842 | -0.383265 | 1 | -0.0794922039 | 0.000494549284
2 | 1 | 0 | 0 | 1 | 605.9986 | 1.29100966 | 1.29127097 | -0.3818857 | 1 | -0.0795304328 | 0.000493117899
2 | 1 | 0 | 0 | 1 | 606.0986 | 1.29200971 | 1.2921344 | -0.3805228 | 1 | -0.0795685202 | 0.000491686631
2 | 1 | 0 | 0 | 1 | 606.1986 | 1.29300988 | 1.29328251 | -0.3793302 | 1 | -0.0796064809 | 0.000490581093
2 | 1 | 0 | 0 | 1 | 606.2986 | 1.29401016 | 1.29426157 | -0.3779393 | 1 | -0.0796443075 | 0.000489152328
2 | 1 | 0 | 0 | 1 | 606.3986 | 1.29501045 | 1.29516959 | -0.3765618 | 1 | -0.079682 | 0.000487711339
2 | 1 | 0 | 0 | 1 | 606.4987 | 1.29600954 | 1.29617417 | -0.3752708 | 1 | -0.0797196031 | 0.000486416306
2 | 1 | 0 | 1 | 1 | 606.5988 | 1.2970109 | 1.29725254 | -0.3739817 | 1 | -0.0797570646 | 0.000485148688
2 | 1 | 0 | 1 | 1 | 606.6988 | 1.29801106 | 1.29824054 | -0.3726204 | 1 | -0.0797943622 | 0.00048375086
2 | 1 | 0 | 1 | 1 | 606.7988 | 1.29901123 | 1.29925084 | -0.3713017 | 1 | -0.0798315331 | 0.000482414005
2 | 1 | 0 | 1 | 1 | 606.8988 | 1.3000114 | 1.30039454 | -0.3700585 | 1 | -0.0798685625 | 0.000481222
2 | 1 | 0 | 1 | 1 | 606.9988 | 1.30101168 | 1.30123568 | -0.3687749 | 1 | -0.0799054727 | 0.000479863113
2 | 1 | 0 | 1 | 1 | 607.0988 | 1.30201173 | 1.30231714 | -0.3676115 | 1 | -0.0799422637 | 0.00047874669
2 | 1 | 0 | 1 | 1 | 607.1988 | 1.30301213 | 1.3033632 | -0.3664542 | 1 | -0.0799789354 | 0.000477622903
2 | 1 | 0 | 1 | 1 | 607.2988 | 1.30401218 | 1.30425322 | -0.3651984 | 1 | -0.080015488 | 0.000476311136
2 | 1 | 0 | 1 | 1 | 607.3989 | 1.30501187 | 1.30523157 | -0.3640847 | 1 | -0.0800519511 | 0.000475214823
2 | 1 | 0 | 0 | 1 | 607.499 | 1.30601263 | 1.30623817 | -0.3629676 | 1 | -0.0800883099 | 0.00047412212
2 | 1 | 0 | 0 | 1 | 607.599 | 1.30701292 | 1.30725288 | -0.3617086 | 1 | -0.0801245123 | 0.000472844607
2 | 1 | 0 | 0 | 1 | 607.699 | 1.30801296 | 1.30831671 | -0.3605661 | 1 | -0.0801605955 | 0.000471734587
2 | 1 | 0 | 0 | 1 | 607.799 | 1.30901325 | 1.3092736 | -0.3594226 | 1 | -0.0801965669 | 0.000470582512
2 | 1 | 0 | 0 | 1 | 607.899 | 1.31001353 | 1.31032372 | -0.3582703 | 1 | -0.0802324191 | 0.000469450053
2 | 1 | 0 | 0 | 1 | 607.999 | 1.3110137 | 1.31127179 | -0.35711 | 1 | -0.0802681521 | 0.000468268205
2 | 1 | 0 | 0 | 1 | 608.099 | 1.31201386 | 1.31223762 | -0.3559449 | 1 | -0.0803037733 | 0.000467084232
2 | 1 | 0 | 0 | 1 | 608.199 | 1.31301403 | 1.31328344 | -0.3548585 | 1 | -0.0803392828 | 0.000466029771
2 | 1 | 0 | 0 | 1 | 608.299 | 1.3140142 | 1.3143338 | -0.353738 | 1 | -0.0803746805 | 0.000464929763
2 | 1 | 0 | 0 | 1 | 608.3991 | 1.31501353 | 1.31536937 | -0.3526627 | 1 | -0.0804100037 | 0.000463881704
2 | 1 | 0 | 1 | 1 | 608.4992 | 1.31601465 | 1.31634092 | -0.3516641 | 1 | -0.08044523 | 0.000462909869
2 | 1 | 0 | 1 | 1 | 608.5992 | 1.31701493 | 1.31736898 | -0.3505242 | 1 | -0.0804803073 | 0.000461769727
2 | 1 | 0 | 1 | 1 | 608.6992 | 1.31801522 | 1.31823695 | -0.3495181 | 1 | -0.0805152729 | 0.000460747717
2 | 1 | 0 | 1 | 1 | 608.7992 | 1.31901538 | 1.31924725 | -0.3485073 | 1 | -0.0805501491 | 0.000459767325
2 | 1 | 0 | 1 | 1 | 608.8992 | 1.32001543 | 1.32026637 | -0.3473475 | 1 | -0.080584906 | 0.000458591181
2 | 1 | 0 | 1 | 1 | 608.9992 | 1.32101572 | 1.32124114 | -0.3463159 | 1 | -0.0806195587 | 0.000457566843
2 | 1 | 0 | 1 | 1 | 609.0992 | 1.322016 | 1.32232237 | -0.345332 | 1 | -0.080654107 | 0.000456640206
2 | 1 | 0 | 1 | 1 | 609.1992 | 1.32301605 | 1.32323945 | -0.3442625 | 1 | -0.0806885585 | 0.000455541769
2 | 1 | 0 | 1 | 1 | 609.2992 | 1.32401645 | 1.32425857 | -0.3431963 | 1 | -0.0807228982 | 0.000454480643
2 | 1 | 0 | 0 | 1 | 609.3994 | 1.3250165 | 1.32534468 | -0.3421028 | 1 | -0.0807572007 | 0.000453404093
2 | 1 | 0 | 0 | 1 | 609.4994 | 1.32601678 | 1.32634151 | -0.3411452 | 1 | -0.0807913318 | 0.000452474982
2 | 1 | 0 | 0 | 1 | 609.5994 | 1.32701695 | 1.32739627 | -0.3401485 | 1 | -0.0808253661 | 0.000451511878
2 | 1 | 0 | 0 | 1 | 609.6994 | 1.32801723 | 1.32840204 | -0.3391738 | 1 | -0.080859296 | 0.000450559106
2 | 1 | 0 | 0 | 1 | 609.7994 | 1.3290174 | 1.32933652 | -0.338236 | 1 | -0.0808931366 | 0.000449629442
2 | 1 | 0 | 0 | 1 | 609.8994 | 1.33001769 | 1.33037806 | -0.3371989 | 1 | -0.0809268802 | 0.000448602019
2 | 1 | 0 | 0 | 1 | 609.9994 | 1.33101773 | 1.33120596 | -0.3362905 | 1 | -0.0809605196 | 0.000447671977
2 | 1 | 0 | 0 | 1 | 610.0994 | 1.3320179 | 1.3322829 | -0.3353461 | 1 | -0.0809940696 | 0.000446775899
2 | 1 | 0 | 0 | 1 | 610.1994 | 1.33301818 | 1.33327997 | -0.3343359 | 1 | -0.0810275227 | 0.000445763406
2 | 1 | 0 | 0 | 1 | 610.2995 | 1.3340193 | 1.33430374 | -0.3334134 | 1 | -0.0810609162 | 0.000444874691
2 | 1 | 0 | 1 | 1 | 610.3996 | 1.33501852 | 1.33523369 | -0.3325075 | 1 | -0.0810942128 | 0.000443975179
2 | 1 | 0 | 1 | 1 | 610.4996 | 1.3360188 | 1.33620393 | -0.3315491 | 1 | -0.0811273903 | 0.000443017168
2 | 1 | 0 | 1 | 1 | 610.5996 | 1.33701909 | 1.3372854 | -0.330635 | 1 | -0.0811604708 | 0.000442153396
2 | 1 | 0 | 1 | 1 | 610.6996 | 1.33801925 | 1.33828676 | -0.3297657 | 1 | -0.0811934546 | 0.000441321085
2 | 1 | 0 | 1 | 1 | 610.7996 | 1.33901954 | 1.33927929 | -0.328798 | 1 | -0.0812263563 | 0.000440352364
2 | 1 | 0 | 1 | 1 | 610.8996 | 1.34001958 | 1.34052098 | -0.3278975 | 1 | -0.0812591538 | 0.000439553434
2 | 1 | 0 | 1 | 1 | 610.9996 | 1.34101987 | 1.34122872 | -0.3270343 | 1 | -0.0812918693 | 0.000438627787
2 | 1 | 0 | 1 | 1 | 611.0996 | 1.34202003 | 1.34242582 | -0.326165 | 1 | -0.0813245028 | 0.000437852344
2 | 1 | 0 | 1 | 1 | 611.1996 | 1.34302032 | 1.3432225 | -0.3252551 | 1 | -0.0813570395 | 0.00043688991
2 | 1 | 0 | 1 | 1 | 611.2997 | 1.34401941 | 1.34435201 | -0.3244223 | 1 | -0.081389524 | 0.000436137838
2 | 1 | 0 | 0 | 1 | 611.3998 | 1.34502065 | 1.34528756 | -0.323557 | 1 | -0.0814219266 | 0.000435277208
2 | 1 | 0 | 0 | 1 | 611.4998 | 1.34602082 | 1.34636021 | -0.3226301 | 1 | -0.0814542025 | 0.000434376358
2 | 1 | 0 | 0 | 1 | 611.5998 | 1.34702098 | 1.34737051 | -0.3217627 | 1 | -0.0814863965 | 0.00043353354
2 | 1 | 0 | 0 | 1 | 611.6998 | 1.34802127 | 1.34827399 | -0.3209607 | 1 | -0.081518501 | 0.000432742963
2 | 1 | 0 | 0 | 1 | 611.7998 | 1.34902155 | 1.34931982 | -0.3200046 | 1 | -0.0815505162 | 0.000431788532
2 | 1 | 0 | 0 | 1 | 611.8998 | 1.35002172 | 1.35023654 | -0.3191378 | 1 | -0.0815824419 | 0.000430911459
2 | 1 | 0 | 0 | 1 | 611.9998 | 1.35102201 | 1.35130465 | -0.3182439 | 1 | -0.0816142783 | 0.000430044456
2 | 1 | 0 | 0 | 1 | 612.0998 | 1.35202205 | 1.35216379 | -0.3174103 | 1 | -0.0816460326 | 0.000429190724
2 | 1 | 0 | 0 | 1 | 612.1998 | 1.35302234 | 1.35330749 | -0.3166065 | 1 | -0.081677705 | 0.000428465952
2 | 1 | 0 | 1 | 1 | 612.3 | 1.3540225 | 1.3543402 | -0.3158347 | 1 | -0.0817093626 | 0.00042774764
2 | 1 | 0 | 1 | 1 | 612.4 | 1.35502279 | 1.3553102 | -0.31502 | 1 | -0.0817408711 | 0.000426949759
2 | 1 | 0 | 1 | 1 | 612.5 | 1.35602283 | 1.35640061 | -0.3142053 | 1 | -0.0817723051 | 0.000426188228
2 | 1 | 0 | 1 | 1 | 612.6 | 1.35702312 | 1.35726404 | -0.3134725 | 1 | -0.0818036571 | 0.000425464939
2 | 1 | 0 | 1 | 1 | 612.7 | 1.35802329 | 1.35843015 | -0.3126172 | 1 | -0.0818349347 | 0.000424668629
2 | 1 | 0 | 1 | 1 | 612.8 | 1.35902357 | 1.35936487 | -0.311814 | 1 | -0.0818661228 | 0.000423868973
2 | 1 | 0 | 1 | 1 | 612.9 | 1.36002374 | 1.36034381 | -0.3110272 | 1 | -0.0818972364 | 0.000423103949
2 | 1 | 0 | 1 | 1 | 613 | 1.36102402 | 1.36125624 | -0.3102657 | 1 | -0.0819282681 | 0.000422351062
2 | 1 | 0 | 1 | 1 | 613.1 | 1.36202407 | 1.36227977 | -0.309437 | 1 | -0.0819592252 | 0.000421539735
2 | 1 | 0 | 1 | 1 | 613.2001 | 1.36302519 | 1.36339796 | -0.3086567 | 1 | -0.0819901302 | 0.00042082186
2 | 1 | 0 | 0 | 1 | 613.3002 | 1.36402452 | 1.36422932 | -0.3079383 | 1 | -0.0820209607 | 0.000420098513
2 | 1 | 0 | 0 | 1 | 613.4002 | 1.36502481 | 1.36537302 | -0.3070949 | 1 | -0.0820516795 | 0.000419299118
2 | 1 | 0 | 0 | 1 | 613.5002 | 1.36602509 | 1.36634767 | -0.3063676 | 1 | -0.0820823237 | 0.000418604672
2 | 1 | 0 | 0 | 1 | 613.6002 | 1.36702514 | 1.36736679 | -0.3056312 | 1 | -0.0821128935 | 0.000417909934
2 | 1 | 0 | 0 | 1 | 613.7002 | 1.36802542 | 1.36836374 | -0.3047951 | 1 | -0.0821433887 | 0.00041707058
2 | 1 | 0 | 0 | 1 | 613.8002 | 1.36902559 | 1.36930275 | -0.3041001 | 1 | -0.082173802 | 0.00041640515
2 | 1 | 0 | 0 | 1 | 613.9002 | 1.37002587 | 1.3702153 | -0.3034155 | 1 | -0.0822041482 | 0.000415744609
2 | 1 | 0 | 0 | 1 | 614.0002 | 1.37102592 | 1.37123442 | -0.30261 | 1 | -0.0822344199 | 0.000414949231
2 | 1 | 0 | 0 | 1 | 614.1002 | 1.37202621 | 1.37235153 | -0.3019169 | 1 | -0.0822646171 | 0.000414336071
2 | 1 | 0 | 0 | 1 | 614.2003 | 1.37302709 | 1.37332666 | -0.301147 | 1 | -0.0822947696 | 0.00041357326
2 | 1 | 0 | 1 | 1 | 614.3004 | 1.37402666 | 1.37422514 | -0.3004062 | 1 | -0.0823248476 | 0.000412825757
2 | 1 | 0 | 1 | 1 | 614.4004 | 1.37502682 | 1.37528443 | -0.299647 | 1 | -0.0823548213 | 0.000412099907
2 | 1 | 0 | 1 | 1 | 614.5004 | 1.37602699 | 1.37640607 | -0.2988973 | 1 | -0.082384713 | 0.000411404122
2 | 1 | 0 | 1 | 1 | 614.6004 | 1.37702715 | 1.37720263 | -0.2982111 | 1 | -0.0824145377 | 0.000410697161
2 | 1 | 0 | 1 | 1 | 614.7004 | 1.37802756 | 1.37823963 | -0.2974188 | 1 | -0.0824442953 | 0.000409914384
2 | 1 | 0 | 1 | 1 | 614.8004 | 1.37902761 | 1.37948143 | -0.2967433 | 1 | -0.0824739709 | 0.000409351924
2 | 1 | 0 | 1 | 1 | 614.9004 | 1.38002789 | 1.38041162 | -0.2960807 | 1 | -0.0825035796 | 0.000408713211
2 | 1 | 0 | 1 | 1 | 615.0004 | 1.38102818 | 1.38128817 | -0.295282 | 1 | -0.0825331211 | 0.000407869549
2 | 1 | 0 | 1 | 1 | 615.1004 | 1.38202834 | 1.38231635 | -0.2946818 | 1 | -0.0825625882 | 0.000407343497
2 | 1 | 0 | 1 | 1 | 615.2005 | 1.38302767 | 1.38323724 | -0.2940183 | 1 | -0.0825920254 | 0.000406697072
2 | 1 | 0 | 0 | 1 | 615.3006 | 1.38402867 | 1.38441253 | -0.2932708 | 1 | -0.0826213881 | 0.000406007806
2 | 1 | 0 | 0 | 1 | 615.4006 | 1.38502896 | 1.38547623 | -0.2926351 | 1 | -0.082650654 | 0.000405438972
2 | 1 | 0 | 0 | 1 | 615.5006 | 1.38602912 | 1.38620627 | -0.2919547 | 1 | -0.0826798528 | 0.000404709484
2 | 1 | 0 | 0 | 1 | 615.6006 | 1.38702929 | 1.38728762 | -0.291199 | 1 | -0.0827089772 | 0.000403976737
2 | 1 | 0 | 0 | 1 | 615.7006 | 1.38802946 | 1.38840926 | -0.2904893 | 1 | -0.0827380344 | 0.000403318059
2 | 1 | 0 | 0 | 1 | 615.8006 | 1.38902962 | 1.38940167 | -0.2898302 | 1 | -0.0827670172 | 0.000402690581
2 | 1 | 0 | 0 | 1 | 615.9006 | 1.39002979 | 1.39046979 | -0.2891233 | 1 | -0.0827959403 | 0.000402017235
2 | 1 | 0 | 0 | 1 | 616.0006 | 1.39103007 | 1.39137328 | -0.288426 | 1 | -0.0828247815 | 0.000401308207
2 | 1 | 0 | 0 | 1 | 616.1007 | 1.39203119 | 1.39238906 | -0.2877867 | 1 | -0.0828535929 | 0.000400710996
2 | 1 | 0 | 1 | 1 | 616.2008 | 1.39303064 | 1.39323354 | -0.2871475 | 1 | -0.0828823447 | 0.000400063465
2 | 1 | 0 | 1 | 1 | 616.3008 | 1.39403081 | 1.39417255 | -0.2864662 | 1 | -0.0829109922 | 0.000399383367
2 | 1 | 0 | 1 | 1 | 616.4008 | 1.39503086 | 1.39521837 | -0.2858698 | 1 | -0.0829395801 | 0.000398850767
2 | 1 | 0 | 1 | 1 | 616.5008 | 1.39603102 | 1.39631331 | -0.2852617 | 1 | -0.0829681084 | 0.000398314703
2 | 1 | 0 | 1 | 1 | 616.6008 | 1.39703143 | 1.39717245 | -0.2845189 | 1 | -0.0829965621 | 0.000397521973
2 | 1 | 0 | 1 | 1 | 616.7008 | 1.39803147 | 1.3982228 | -0.283842 | 1 | -0.0830249563 | 0.000396874355
2 | 1 | 0 | 1 | 1 | 616.8008 | 1.39903176 | 1.39933527 | -0.2832409 | 1 | -0.0830532759 | 0.000396348914
2 | 1 | 0 | 1 | 1 | 616.9008 | 1.40003181 | 1.40021217 | -0.2825162 | 1 | -0.083081536 | 0.000395582581
2 | 1 | 0 | 1 | 1 | 617.0008 | 1.40103221 | 1.40129364 | -0.2818886 | 1 | -0.083109729 | 0.000395008654
2 | 1 | 0 | 1 | 1 | 617.1009 | 1.40203285 | 1.40231752 | -0.2811636 | 1 | -0.0831378773 | 0.000394280622
2 | 1 | 0 | 0 | 1 | 617.201 | 1.40303254 | 1.4034121 | -0.2805416 | 1 | -0.0831659585 | 0.000393715483
2 | 1 | 0 | 0 | 1 | 617.301 | 1.40403259 | 1.40423977 | -0.2799499 | 1 | -0.0831939578 | 0.000393116847
2 | 1 | 0 | 0 | 1 | 617.401 | 1.40503299 | 1.40541482 | -0.2793141 | 1 | -0.08322189 | 0.000392552116
2 | 1 | 0 | 0 | 1 | 617.501 | 1.40603316 | 1.40637612 | -0.2786921 | 1 | -0.0832497552 | 0.000391945941
2 | 1 | 0 | 0 | 1 | 617.601 | 1.40703332 | 1.40729284 | -0.2780969 | 1 | -0.0832775682 | 0.000391363807
2 | 1 | 0 | 0 | 1 | 617.701 | 1.40803361 | 1.4082588 | -0.2775571 | 1 | -0.0833053216 | 0.000390872243
2 | 1 | 0 | 0 | 1 | 617.801 | 1.40903378 | 1.40932679 | -0.2769188 | 1 | -0.0833330154 | 0.000390269095
2 | 1 | 0 | 0 | 1 | 617.901 | 1.41003394 | 1.41027474 | -0.2762257 | 1 | -0.0833606422 | 0.000389554159
2 | 1 | 0 | 0 | 1 | 618.001 | 1.41103423 | 1.41142762 | -0.2756638 | 1 | -0.0833882093 | 0.000389079447
2 | 1 | 0 | 0 | 1 | 618.1011 | 1.41203475 | 1.41227329 | -0.2750556 | 1 | -0.0834157392 | 0.000388453715
2 | 1 | 0 | 1 | 1 | 618.2012 | 1.41303456 | 1.41332352 | -0.2743437 | 1 | -0.0834432095 | 0.000387736392
2 | 1 | 0 | 1 | 1 | 618.3012 | 1.41403472 | 1.41436493 | -0.2737763 | 1 | -0.083470583 | 0.000387219654
2 | 1 | 0 | 1 | 1 | 618.4012 | 1.41503501 | 1.41546857 | -0.2732163 | 1 | -0.0834979042 | 0.000386729109
2 | 1 | 0 | 1 | 1 | 618.5012 | 1.41603518 | 1.41630089 | -0.2725786 | 1 | -0.0835251659 | 0.000386053318
2 | 1 | 0 | 1 | 1 | 618.6012 | 1.41703534 | 1.41732895 | -0.272021 | 1 | -0.083552368 | 0.000385543215
2 | 1 | 0 | 1 | 1 | 618.7012 | 1.41803575 | 1.41811669 | -0.2714387 | 1 | -0.0835795105 | 0.000384931744
2 | 1 | 0 | 1 | 1 | 618.8012 | 1.41903579 | 1.41928732 | -0.270799 | 1 | -0.0836065933 | 0.000384341547
2 | 1 | 0 | 1 | 1 | 618.9012 | 1.42003608 | 1.42030203 | -0.270271 | 1 | -0.0836336166 | 0.000383866514
2 | 1 | 0 | 1 | 1 | 619.0012 | 1.42103612 | 1.42139232 | -0.2697196 | 1 | -0.0836605877 | 0.000383377366
2 | 1 | 0 | 1 | 1 | 619.1013 | 1.42203593 | 1.42231333 | -0.2691219 | 1 | -0.0836875215 | 0.000382775615
2 | 1 | 0 | 0 | 1 | 619.2014 | 1.42303669 | 1.42333281 | -0.2685238 | 1 | -0.0837144032 | 0.000382198748
2 | 1 | 0 | 0 | 1 | 619.3014 | 1.42403698 | 1.42428517 | -0.2679231 | 1 | -0.0837411955 | 0.00038159886
2 | 1 | 0 | 0 | 1 | 619.4014 | 1.42503691 | 1.42535782 | -0.2673707 | 1 | -0.0837679282 | 0.000381098973
2 | 1 | 0 | 0 | 1 | 619.5014 | 1.42603731 | 1.42636371 | -0.2667376 | 1 | -0.0837946087 | 0.00038046483
2 | 1 | 0 | 0 | 1 | 619.6014 | 1.42703748 | 1.42737401 | -0.266095 | 1 | -0.0838212147 | 0.000379817066
2 | 1 | 0 | 0 | 1 | 619.7014 | 1.42803776 | 1.42835295 | -0.2655662 | 1 | -0.0838477686 | 0.000379322271
2 | 1 | 0 | 0 | 1 | 619.8014 | 1.42903793 | 1.42940331 | -0.2648992 | 1 | -0.0838742629 | 0.000378647732
2 | 1 | 0 | 0 | 1 | 619.9014 | 1.43003809 | 1.43039596 | -0.2643635 | 1 | -0.0839006975 | 0.000378144439
2 | 1 | 0 | 0 | 1 | 620.0015 | 1.43103874 | 1.43141115 | -0.263868 | 1 | -0.0839271024 | 0.000377703633
2 | 1 | 0 | 1 | 1 | 620.1016 | 1.43203855 | 1.43241191 | -0.2632716 | 1 | -0.0839534625 | 0.00037711332
2 | 1 | 0 | 1 | 1 | 620.2016 | 1.43303871 | 1.43340445 | -0.2627707 | 1 | -0.0839797333 | 0.000376656739
2 | 1 | 0 | 1 | 1 | 620.3016 | 1.43403888 | 1.43442357 | -0.2622731 | 1 | -0.0840059593 | 0.000376210781
2 | 1 | 0 | 1 | 1 | 620.4016 | 1.43503916 | 1.43533146 | -0.2616622 | 1 | -0.0840321258 | 0.000375572039
2 | 1 | 0 | 1 | 1 | 620.5016 | 1.43603945 | 1.43623519 | -0.2610877 | 1 | -0.0840582326 | 0.000374983298
2 | 1 | 0 | 1 | 1 | 620.6016 | 1.43703949 | 1.43724084 | -0.2605423 | 1 | -0.0840842873 | 0.000374461961
2 | 1 | 0 | 1 | 1 | 620.7016 | 1.43803966 | 1.43824673 | -0.2599835 | 1 | -0.0841102824 | 0.000373920368
2 | 1 | 0 | 1 | 1 | 620.8016 | 1.43903995 | 1.43937266 | -0.2594383 | 1 | -0.0841362253 | 0.000373428367
2 | 1 | 0 | 1 | 1 | 620.9016 | 1.44004011 | 1.44047642 | -0.2588624 | 1 | -0.0841621086 | 0.000372885115
2 | 1 | 0 | 1 | 1 | 621.0017 | 1.44104064 | 1.44139349 | -0.258316 | 1 | -0.0841879621 | 0.000372335053
2 | 1 | 0 | 0 | 1 | 621.1018 | 1.44204056 | 1.44230556 | -0.2577333 | 1 | -0.0842137635 | 0.000371730159
2 | 1 | 0 | 0 | 1 | 621.2018 | 1.44304073 | 1.44332933 | -0.2572155 | 1 | -0.0842394829 | 0.000371246715
2 | 1 | 0 | 0 | 1 | 621.3018 | 1.44404089 | 1.44426382 | -0.2567063 | 1 | -0.0842651501 | 0.000370751659
2 | 1 | 0 | 0 | 1 | 621.4018 | 1.4450413 | 1.44527411 | -0.2561316 | 1 | -0.0842907578 | 0.000370180293
2 | 1 | 0 | 0 | 1 | 621.5018 | 1.44604135 | 1.44646704 | -0.2556772 | 1 | -0.0843163207 | 0.000369828602
2 | 1 | 0 | 0 | 1 | 621.6018 | 1.44704163 | 1.44741952 | -0.2552048 | 1 | -0.084341839 | 0.000369388406
2 | 1 | 0 | 0 | 1 | 621.7018 | 1.44804168 | 1.44838059 | -0.2545706 | 1 | -0.0843672976 | 0.000368715177
2 | 1 | 0 | 0 | 1 | 621.8018 | 1.44904208 | 1.44940877 | -0.2540708 | 1 | -0.0843926966 | 0.000368252397
2 | 1 | 0 | 0 | 1 | 621.9018 | 1.45004225 | 1.45043671 | -0.2535263 | 1 | -0.0844180509 | 0.000367723813
2 | 1 | 0 | 0 | 1 | 622.0019 | 1.45104265 | 1.45131838 | -0.2529696 | 1 | -0.084443368 | 0.000367139408
2 | 1 | 0 | 1 | 1 | 622.102 | 1.45204246 | 1.45233727 | -0.2524636 | 1 | -0.0844686404 | 0.000366662338
2 | 1 | 0 | 1 | 1 | 622.202 | 1.45304286 | 1.45348096 | -0.2518118 | 1 | -0.0844938233 | 0.000366003631
2 | 1 | 0 | 1 | 1 | 622.302 | 1.45404303 | 1.45429087 | -0.2513079 | 1 | -0.0845189467 | 0.000365474843
2 | 1 | 0 | 1 | 1 | 622.402 | 1.45504332 | 1.45535028 | -0.250819 | 1 | -0.0845440254 | 0.000365029468
2 | 1 | 0 | 1 | 1 | 622.502 | 1.45604348 | 1.45638275 | -0.2503287 | 1 | -0.0845690519 | 0.000364574342
2 | 1 | 0 | 1 | 1 | 622.602 | 1.45704365 | 1.45723736 | -0.2498409 | 1 | -0.0845940337 | 0.00036407751
2 | 1 | 0 | 1 | 1 | 622.702 | 1.45804381 | 1.458341 | -0.24924 | 1 | -0.0846189559 | 0.000363476924
2 | 1 | 0 | 1 | 1 | 622.802 | 1.4590441 | 1.45935571 | -0.2488614 | 1 | -0.0846438333 | 0.000363177329
2 | 1 | 0 | 1 | 1 | 622.902 | 1.46004426 | 1.46028578 | -0.2483842 | 1 | -0.0846686661 | 0.000362711929
2 | 1 | 0 | 1 | 1 | 623.0021 | 1.46104395 | 1.46122861 | -0.2477869 | 1 | -0.0846934691 | 0.000362073246
2 | 1 | 0 | 0 | 1 | 623.1022 | 1.46204472 | 1.46245778 | -0.2473026 | 1 | -0.0847182199 | 0.000361669634
2 | 1 | 0 | 0 | 1 | 623.2022 | 1.46304488 | 1.4632901 | -0.2468339 | 1 | -0.0847428963 | 0.000361189625
2 | 1 | 0 | 0 | 1 | 623.3022 | 1.46404505 | 1.4643805 | -0.2462274 | 1 | -0.0847675204 | 0.000360570673
2 | 1 | 0 | 0 | 1 | 623.4022 | 1.46504521 | 1.46547544 | -0.245762 | 1 | -0.0847920924 | 0.000360158243
2 | 1 | 0 | 0 | 1 | 623.5022 | 1.4660455 | 1.46630311 | -0.2453 | 1 | -0.0848166123 | 0.000359684142
2 | 1 | 0 | 0 | 1 | 623.6022 | 1.46704578 | 1.4673624 | -0.2447327 | 1 | -0.0848410875 | 0.000359111553
2 | 1 | 0 | 0 | 1 | 623.7022 | 1.46804583 | 1.46840382 | -0.2442568 | 1 | -0.0848655105 | 0.000358667574
2 | 1 | 0 | 0 | 1 | 623.8022 | 1.469046 | 1.46941853 | -0.2437928 | 1 | -0.0848898813 | 0.000358233578
2 | 1 | 0 | 0 | 1 | 623.9023 | 1.4700464 | 1.47035778 | -0.243254 | 1 | -0.0849142298 | 0.000357670448
2 | 1 | 0 | 1 | 1 | 624.0024 | 1.47104645 | 1.4713546 | -0.2427575 | 1 | -0.0849385262 | 0.000357182435
2 | 1 | 0 | 1 | 1 | 624.1024 | 1.47204685 | 1.47230697 | -0.2423582 | 1 | -0.084962748 | 0.000356825622
2 | 1 | 0 | 1 | 1 | 624.2024 | 1.4730469 | 1.47321045 | -0.2418617 | 1 | -0.0849869326 | 0.000356313132
2 | 1 | 0 | 1 | 1 | 624.3024 | 1.47404718 | 1.47440743 | -0.2413023 | 1 | -0.0850110576 | 0.000355777913
2 | 1 | 0 | 1 | 1 | 624.4024 | 1.47504723 | 1.47528887 | -0.240846 | 1 | -0.0850351378 | 0.00035531749
2 | 1 | 0 | 1 | 1 | 624.5024 | 1.47604764 | 1.47618783 | -0.2403812 | 1 | -0.085059166 | 0.000354847754
2 | 1 | 0 | 1 | 1 | 624.6024 | 1.4770478 | 1.47721589 | -0.2398154 | 1 | -0.0850831494 | 0.000354259129
2 | 1 | 0 | 1 | 1 | 624.7024 | 1.47804797 | 1.47838199 | -0.2394898 | 1 | -0.0851070881 | 0.000354057382
2 | 1 | 0 | 1 | 1 | 624.8024 | 1.47904801 | 1.47924984 | -0.2390999 | 1 | -0.0851309896 | 0.000353688432
2 | 1 | 0 | 1 | 1 | 624.9025 | 1.4800483 | 1.48024678 | -0.2385173 | 1 | -0.0851548612 | 0.000353064417
2 | 1 | 0 | 0 | 1 | 625.0026 | 1.48104858 | 1.48121703 | -0.238068 | 1 | -0.0851786882 | 0.000352630363
2 | 1 | 0 | 0 | 1 | 625.1026 | 1.48204875 | 1.48232961 | -0.2375638 | 1 | -0.0852024406 | 0.000352147821
2 | 1 | 0 | 0 | 1 | 625.2026 | 1.48304904 | 1.48330426 | -0.2370066 | 1 | -0.0852261409 | 0.000351552881
2 | 1 | 0 | 0 | 1 | 625.3026 | 1.4840492 | 1.48438132 | -0.2365224 | 1 | -0.0852497816 | 0.000351089373
2 | 1 | 0 | 0 | 1 | 625.4026 | 1.48504937 | 1.48520029 | -0.2360979 | 1 | -0.085273385 | 0.000350652641
2 | 1 | 0 | 0 | 1 | 625.5026 | 1.48604965 | 1.48634398 | -0.2356092 | 1 | -0.0852969438 | 0.00035019638
2 | 1 | 0 | 0 | 1 | 625.6026 | 1.48704982 | 1.48734987 | -0.2350979 | 1 | -0.0853204504 | 0.000349672831
2 | 1 | 0 | 0 | 1 | 625.7026 | 1.48804998 | 1.48828447 | -0.2346266 | 1 | -0.0853439048 | 0.000349191134
2 | 1 | 0 | 0 | 1 | 625.8026 | 1.48905015 | 1.48936152 | -0.2342088 | 1 | -0.085367322 | 0.000348821573
2 | 1 | 0 | 0 | 1 | 625.9027 | 1.49005008 | 1.49037623 | -0.2337148 | 1 | -0.0853907093 | 0.000348323025
2 | 1 | 0 | 1 | 1 | 626.0028 | 1.4910506 | 1.49135983 | -0.2332665 | 1 | -0.085414052 | 0.000347884314
2 | 1 | 0 | 1 | 1 | 626.1028 | 1.49205077 | 1.49229431 | -0.2328269 | 1 | -0.0854373276 | 0.000347446185
2 | 1 | 0 | 1 | 1 | 626.2028 | 1.49305117 | 1.49326026 | -0.2322702 | 1 | -0.0854605585 | 0.000346839806
2 | 1 | 0 | 1 | 1 | 626.3028 | 1.49405122 | 1.49427938 | -0.2318354 | 1 | -0.0854837298 | 0.000346426939
2 | 1 | 0 | 1 | 1 | 626.4028 | 1.49505138 | 1.49530733 | -0.2314032 | 1 | -0.0855068639 | 0.000346018875
2 | 1 | 0 | 1 | 1 | 626.5028 | 1.49605155 | 1.49631333 | -0.230863 | 1 | -0.0855299458 | 0.000345443346
2 | 1 | 0 | 1 | 1 | 626.6028 | 1.49705184 | 1.49729252 | -0.2304764 | 1 | -0.085552983 | 0.000345090608
2 | 1 | 0 | 1 | 1 | 626.7028 | 1.49805212 | 1.49823165 | -0.2300845 | 1 | -0.0855759829 | 0.000344719941
2 | 1 | 0 | 1 | 1 | 626.8028 | 1.49905241 | 1.499282 | -0.2295798 | 1 | -0.0855989382 | 0.000344204804
2 | 1 | 0 | 1 | 1 | 626.9029 | 1.50005198 | 1.5004431 | -0.2291521 | 1 | -0.0856218711 | 0.000343829655
2 | 1 | 0 | 0 | 1 | 627.003 | 1.50105274 | 1.50132477 | -0.2286778 | 1 | -0.0856447592 | 0.00034331964
2 | 1 | 0 | 0 | 1 | 627.103 | 1.5020529 | 1.50231278 | -0.2282311 | 1 | -0.0856675729 | 0.000342874468
2 | 1 | 0 | 0 | 1 | 627.203 | 1.50305319 | 1.50341213 | -0.2277508 | 1 | -0.0856903419 | 0.000342403364
2 | 1 | 0 | 0 | 1 | 627.303 | 1.50405335 | 1.50420868 | -0.2271994 | 1 | -0.0857130587 | 0.000341755251
2 | 1 | 0 | 0 | 1 | 627.403 | 1.50505352 | 1.50544596 | -0.2267946 | 1 | -0.0857357308 | 0.000341427047
2 | 1 | 0 | 0 | 1 | 627.503 | 1.50605357 | 1.50633156 | -0.2263215 | 1 | -0.0857583582 | 0.00034091514
2 | 1 | 0 | 0 | 1 | 627.603 | 1.50705397 | 1.50735533 | -0.2258966 | 1 | -0.0857809409 | 0.000340506493
2 | 1 | 0 | 0 | 1 | 627.703 | 1.50805414 | 1.50837433 | -0.2255164 | 1 | -0.085803479 | 0.000340163184
2 | 1 | 0 | 0 | 1 | 627.8031 | 1.50905418 | 1.50943756 | -0.2250185 | 1 | -0.0858260021 | 0.000339651451
2 | 1 | 0 | 1 | 1 | 627.9032 | 1.51005459 | 1.51036382 | -0.2246593 | 1 | -0.0858484805 | 0.000339317223
2 | 1 | 0 | 1 | 1 | 628.0032 | 1.51105487 | 1.51132953 | -0.2242663 | 1 | -0.0858708993 | 0.000338940212
2 | 1 | 0 | 1 | 1 | 628.1032 | 1.51205492 | 1.51241112 | -0.2237656 | 1 | -0.0858932734 | 0.000338425627
2 | 1 | 0 | 1 | 1 | 628.2032 | 1.51305509 | 1.51342583 | -0.2233594 | 1 | -0.0859155953 | 0.000338037935
2 | 1 | 0 | 1 | 1 | 628.3032 | 1.51405537 | 1.51437378 | -0.2229301 | 1 | -0.08593788 | 0.000337599486
2 | 1 | 0 | 1 | 1 | 628.4032 | 1.51505554 | 1.51522827 | -0.2224328 | 1 | -0.08596012 | 0.000337036414
2 | 1 | 0 | 1 | 1 | 628.5032 | 1.5160557 | 1.51628733 | -0.2220154 | 1 | -0.0859823152 | 0.000336639088
2 | 1 | 0 | 1 | 1 | 628.6032 | 1.51705599 | 1.51734233 | -0.2215699 | 1 | -0.0860044658 | 0.000336197409
2 | 1 | 0 | 1 | 1 | 628.7032 | 1.51805615 | 1.51842833 | -0.2211627 | 1 | -0.0860265717 | 0.000335819641
2 | 1 | 0 | 1 | 1 | 628.8033 | 1.51905596 | 1.51931369 | -0.2207141 | 1 | -0.0860486627 | 0.000335333927
2 | 1 | 0 | 0 | 1 | 628.9034 | 1.52005672 | 1.52045774 | -0.2202951 | 1 | -0.0860707015 | 0.000334949378
2 | 1 | 0 | 0 | 1 | 629.0034 | 1.52105677 | 1.52146375 | -0.2198704 | 1 | -0.0860926807 | 0.000334524782
2 | 1 | 0 | 0 | 1 | 629.1034 | 1.52205706 | 1.52238476 | -0.2194082 | 1 | -0.0861146152 | 0.000334023731
2 | 1 | 0 | 0 | 1 | 629.2034 | 1.5230571 | 1.52322149 | -0.2190656 | 1 | -0.0861365125 | 0.000333685486
2 | 1 | 0 | 0 | 1 | 629.3034 | 1.52405751 | 1.52448571 | -0.2186788 | 1 | -0.0861583725 | 0.000333372707
2 | 1 | 0 | 0 | 1 | 629.4034 | 1.52505767 | 1.5253756 | -0.2181635 | 1 | -0.0861801878 | 0.00033278123
2 | 1 | 0 | 0 | 1 | 629.5034 | 1.52605784 | 1.52647948 | -0.2177584 | 1 | -0.0862019509 | 0.000332403695
2 | 1 | 0 | 0 | 1 | 629.6034 | 1.52705789 | 1.52753413 | -0.2173563 | 1 | -0.0862236768 | 0.000332019117
2 | 1 | 0 | 0 | 1 | 629.7034 | 1.52805829 | 1.52834404 | -0.2168581 | 1 | -0.086245358 | 0.00033143381
2 | 1 | 0 | 0 | 1 | 629.8035 | 1.52905798 | 1.52933621 | -0.2164541 | 1 | -0.0862670168 | 0.000331031071
2 | 1 | 0 | 1 | 1 | 629.9036 | 1.53005874 | 1.53025782 | -0.2159708 | 1 | -0.086288631 | 0.000330491021
2 | 1 | 0 | 1 | 1 | 630.0036 | 1.53105891 | 1.53138387 | -0.2155604 | 1 | -0.086310178 | 0.000330105715
2 | 1 | 0 | 1 | 1 | 630.1036 | 1.53205907 | 1.53242981 | -0.2151765 | 1 | -0.0863316879 | 0.000329742878
2 | 1 | 0 | 1 | 1 | 630.2036 | 1.53305924 | 1.53352022 | -0.2147877 | 1 | -0.0863531604 | 0.000329381262
2 | 1 | 0 | 1 | 1 | 630.3036 | 1.53405952 | 1.53437924 | -0.2143796 | 1 | -0.0863745883 | 0.000328939641
2 | 1 | 0 | 1 | 1 | 630.4036 | 1.53505969 | 1.53537178 | -0.213954 | 1 | -0.0863959789 | 0.00032849898
2 | 1 | 0 | 1 | 1 | 630.5036 | 1.53605986 | 1.53637743 | -0.2136547 | 1 | -0.0864173323 | 0.000328254304
2 | 1 | 0 | 1 | 1 | 630.6036 | 1.53706014 | 1.53726327 | -0.2131735 | 1 | -0.086438641 | 0.000327703834
2 | 1 | 0 | 1 | 1 | 630.7036 | 1.53806031 | 1.5382601 | -0.2127221 | 1 | -0.0864599049 | 0.000327221875
2 | 1 | 0 | 1 | 1 | 630.8037 | 1.53905976 | 1.53946579 | -0.2123719 | 1 | -0.086481154 | 0.000326939306
2 | 1 | 0 | 0 | 1 | 630.9038 | 1.54006064 | 1.54029393 | -0.211975 | 1 | -0.0865023658 | 0.000326503854
2 | 1 | 0 | 0 | 1 | 631.0038 | 1.54106092 | 1.5413487 | -0.2114805 | 1 | -0.0865235105 | 0.000325965259
2 | 1 | 0 | 0 | 1 | 631.1038 | 1.54206121 | 1.5424124 | -0.2111331 | 1 | -0.0865446106 | 0.000325654342
2 | 1 | 0 | 0 | 1 | 631.2038 | 1.54306126 | 1.54344487 | -0.2107251 | 1 | -0.0865656734 | 0.000325242581
2 | 1 | 0 | 0 | 1 | 631.3038 | 1.54406154 | 1.544384 | -0.2102262 | 1 | -0.0865866914 | 0.000324670051
2 | 1 | 0 | 0 | 1 | 631.4038 | 1.54506171 | 1.54544759 | -0.2098745 | 1 | -0.0866076648 | 0.000324350083
2 | 1 | 0 | 0 | 1 | 631.5038 | 1.54606187 | 1.54626226 | -0.2094618 | 1 | -0.0866286084 | 0.000323882938
2 | 1 | 0 | 0 | 1 | 631.6038 | 1.54706228 | 1.54734373 | -0.2090338 | 1 | -0.0866494998 | 0.000323447108
2 | 1 | 0 | 0 | 1 | 631.7039 | 1.54806221 | 1.54836273 | -0.2086958 | 1 | -0.0866703838 | 0.000323136832
2 | 1 | 0 | 1 | 1 | 631.804 | 1.54906249 | 1.54946649 | -0.2083444 | 1 | -0.0866912231 | 0.000322822685
2 | 1 | 0 | 1 | 1 | 631.904 | 1.55006266 | 1.55030775 | -0.2079062 | 1 | -0.0867120102 | 0.000322318549
2 | 1 | 0 | 1 | 1 | 632.004 | 1.55106306 | 1.55141604 | -0.2075102 | 1 | -0.0867327526 | 0.000321934698
2 | 1 | 0 | 1 | 1 | 632.104 | 1.55206323 | 1.55247092 | -0.2070948 | 1 | -0.0867534503 | 0.000321508676
2 | 1 | 0 | 1 | 1 | 632.204 | 1.55306339 | 1.55329406 | -0.2066955 | 1 | -0.0867741108 | 0.000321058877
2 | 1 | 0 | 1 | 1 | 632.304 | 1.55406344 | 1.55432653 | -0.2062764 | 1 | -0.0867947266 | 0.000320620835
2 | 1 | 0 | 1 | 1 | 632.404 | 1.55506384 | 1.55533242 | -0.2058168 | 1 | -0.0868153051 | 0.000320113468
2 | 1 | 0 | 1 | 1 | 632.504 | 1.55606401 | 1.55631137 | -0.2054185 | 1 | -0.0868358389 | 0.000319695217
2 | 1 | 0 | 1 | 1 | 632.604 | 1.55706429 | 1.55730414 | -0.2049171 | 1 | -0.086856328 | 0.000319118204
2 | 1 | 0 | 1 | 1 | 632.7041 | 1.55806386 | 1.55843782 | -0.2045944 | 1 | -0.0868767947 | 0.000318847684
2 | 1 | 0 | 0 | 1 | 632.8042 | 1.55906463 | 1.55951583 | -0.2042547 | 1 | -0.0868972316 | 0.000318538514
2 | 1 | 0 | 0 | 1 | 632.9042 | 1.56006479 | 1.56041944 | -0.2038066 | 1 | -0.0869176015 | 0.000318023755
2 | 1 | 0 | 0 | 1 | 633.0042 | 1.56106508 | 1.5613718 | -0.2034313 | 1 | -0.0869379342 | 0.000317631901
2 | 1 | 0 | 0 | 1 | 633.1042 | 1.56206524 | 1.56236446 | -0.203093 | 1 | -0.086958237 | 0.000317305356
2 | 1 | 0 | 0 | 1 | 633.2042 | 1.56306541 | 1.56329 | -0.2026673 | 1 | -0.0869784951 | 0.000316827704
2 | 1 | 0 | 0 | 1 | 633.3042 | 1.56406546 | 1.56423354 | -0.2022842 | 1 | -0.086998716 | 0.000316419697
2 | 1 | 0 | 0 | 1 | 633.4042 | 1.56506562 | 1.56542623 | -0.2019082 | 1 | -0.0870188922 | 0.000316072343
2 | 1 | 0 | 0 | 1 | 633.5042 | 1.56606591 | 1.56631637 | -0.2015339 | 1 | -0.0870390385 | 0.000315665908
2 | 1 | 0 | 0 | 1 | 633.6042 | 1.56706619 | 1.56754029 | -0.2011338 | 1 | -0.0870591402 | 0.000315285404
2 | 1 | 0 | 0 | 1 | 633.7043 | 1.56806564 | 1.56830466 | -0.2007506 | 1 | -0.087079227 | 0.000314838078
2 | 1 | 0 | 1 | 1 | 633.8044 | 1.56906664 | 1.56947625 | -0.2003681 | 1 | -0.0870992765 | 0.000314472883
2 | 1 | 0 | 1 | 1 | 633.9044 | 1.57006681 | 1.57033956 | -0.1999332 | 1 | -0.0871192589 | 0.000313963013
2 | 1 | 0 | 1 | 1 | 634.0044 | 1.57106686 | 1.57148802 | -0.1995617 | 1 | -0.0871392116 | 0.00031360882
2 | 1 | 0 | 1 | 1 | 634.1044 | 1.57206726 | 1.5722934 | -0.1992501 | 1 | -0.0871591195 | 0.000313279626
2 | 1 | 0 | 1 | 1 | 634.2044 | 1.57306743 | 1.57341492 | -0.1987852 | 1 | -0.0871789902 | 0.000312771619
2 | 1 | 0 | 1 | 1 | 634.3044 | 1.57406759 | 1.574283 | -0.1984505 | 1 | -0.0871988237 | 0.000312417338
2 | 1 | 0 | 1 | 1 | 634.4044 | 1.57506764 | 1.5752486 | -0.1981268 | 1 | -0.0872186273 | 0.000312098884
2 | 1 | 0 | 1 | 1 | 634.5044 | 1.57606804 | 1.57643223 | -0.1976873 | 1 | -0.0872383863 | 0.000311640615
2 | 1 | 0 | 1 | 1 | 634.6044 | 1.57706821 | 1.57727802 | -0.1973145 | 1 | -0.087258108 | 0.000311219774
2 | 1 | 0 | 1 | 1 | 634.7045 | 1.57806742 | 1.57840776 | -0.1969536 | 1 | -0.0872778147 | 0.000310873147
2 | 1 | 0 | 0 | 1 | 634.8046 | 1.57906866 | 1.57920086 | -0.1965393 | 1 | -0.0872974768 | 0.000310375035
2 | 1 | 0 | 0 | 1 | 634.9046 | 1.58006883 | 1.58043361 | -0.1961712 | 1 | -0.0873170868 | 0.000310035539
2 | 1 | 0 | 0 | 1 | 635.0046 | 1.58106899 | 1.58135033 | -0.1957344 | 1 | -0.087336652 | 0.000309524738
2 | 1 | 0 | 0 | 1 | 635.1046 | 1.58206916 | 1.5824585 | -0.1954071 | 1 | -0.08735618 | 0.000309223688
2 | 1 | 0 | 0 | 1 | 635.2046 | 1.58306944 | 1.58347344 | -0.1950212 | 1 | -0.0873756707 | 0.000308810908
2 | 1 | 0 | 0 | 1 | 635.3046 | 1.58406961 | 1.58445692 | -0.1946523 | 1 | -0.0873951316 | 0.000308418152
2 | 1 | 0 | 0 | 1 | 635.4046 | 1.58507001 | 1.58540475 | -0.1942784 | 1 | -0.0874145478 | 0.000308009941
2 | 1 | 0 | 0 | 1 | 635.5046 | 1.58607018 | 1.58638835 | -0.1938592 | 1 | -0.0874339268 | 0.000307535985
2 | 1 | 0 | 0 | 1 | 635.6047 | 1.58707035 | 1.58744776 | -0.1935572 | 1 | -0.0874532834 | 0.000307261915
2 | 1 | 0 | 1 | 1 | 635.7048 | 1.58807039 | 1.58835125 | -0.1932157 | 1 | -0.0874726176 | 0.000306894392
2 | 1 | 0 | 1 | 1 | 635.8048 | 1.5890708 | 1.58930361 | -0.1927421 | 1 | -0.0874918848 | 0.000306325703
2 | 1 | 0 | 1 | 1 | 635.9048 | 1.59007096 | 1.59026945 | -0.1924176 | 1 | -0.0875111148 | 0.000305995869
2 | 1 | 0 | 1 | 1 | 636.0048 | 1.59107101 | 1.59135103 | -0.1920643 | 1 | -0.0875303075 | 0.000305641675
2 | 1 | 0 | 1 | 1 | 636.1048 | 1.59207118 | 1.59247243 | -0.1916257 | 1 | -0.0875494629 | 0.000305158726
2 | 1 | 0 | 1 | 1 | 636.2048 | 1.59307146 | 1.59354496 | -0.1912961 | 1 | -0.0875685811 | 0.000304838992
2 | 1 | 0 | 1 | 1 | 636.3048 | 1.59407175 | 1.59446621 | -0.190922 | 1 | -0.087587662 | 0.000304418645
2 | 1 | 0 | 1 | 1 | 636.4048 | 1.59507191 | 1.59555233 | -0.1904735 | 1 | -0.0876067057 | 0.000303910376
2 | 1 | 0 | 1 | 1 | 636.5048 | 1.59607196 | 1.59630871 | -0.1901771 | 1 | -0.0876257122 | 0.000303581444
2 | 1 | 0 | 1 | 1 | 636.6049 | 1.59707117 | 1.5973891 | -0.1898452 | 1 | -0.0876447037 | 0.000303256616
2 | 1 | 0 | 0 | 1 | 636.705 | 1.59807253 | 1.59823596 | -0.1894543 | 1 | -0.087663658 | 0.000302792614
2 | 1 | 0 | 0 | 1 | 636.805 | 1.59907281 | 1.59932196 | -0.1890506 | 1 | -0.0876825526 | 0.000302352797
2 | 1 | 0 | 0 | 1 | 636.905 | 1.60007298 | 1.60021639 | -0.1887669 | 1 | -0.0877014101 | 0.000302067841
2 | 1 | 0 | 0 | 1 | 637.005 | 1.60107315 | 1.60129797 | -0.1884256 | 1 | -0.0877202451 | 0.00030172558
2 | 1 | 0 | 0 | 1 | 637.105 | 1.60207319 | 1.60232174 | -0.1879924 | 1 | -0.0877390355 | 0.000301224267
2 | 1 | 0 | 0 | 1 | 637.205 | 1.6030736 | 1.60326958 | -0.1876064 | 1 | -0.0877577886 | 0.000300783577
2 | 1 | 0 | 0 | 1 | 637.305 | 1.60407376 | 1.60437322 | -0.1872711 | 1 | -0.0877765045 | 0.000300452695
2 | 1 | 0 | 0 | 1 | 637.405 | 1.60507393 | 1.60523677 | -0.1868265 | 1 | -0.0877951756 | 0.000299900712
2 | 1 | 0 | 0 | 1 | 637.505 | 1.60607398 | 1.60648274 | -0.1864311 | 1 | -0.0878138095 | 0.000299498264
2 | 1 | 0 | 1 | 1 | 637.6052 | 1.6070745 | 1.607355 | -0.1860315 | 1 | -0.0878324434 | 0.000299018691
2 | 1 | 0 | 1 | 1 | 637.7052 | 1.60807455 | 1.60832989 | -0.185624 | 1 | -0.0878509954 | 0.000298544677
2 | 1 | 0 | 1 | 1 | 637.8052 | 1.60907471 | 1.60943353 | -0.1853122 | 1 | -0.0878695175 | 0.000298247702
2 | 1 | 0 | 1 | 1 | 637.9052 | 1.610075 | 1.61037707 | -0.1850033 | 1 | -0.0878880024 | 0.000297925057
2 | 1 | 0 | 1 | 1 | 638.0052 | 1.61107516 | 1.61145866 | -0.1846488 | 1 | -0.0879064575 | 0.000297553954
2 | 1 | 0 | 1 | 1 | 638.1052 | 1.61207533 | 1.61245108 | -0.1842972 | 1 | -0.0879248753 | 0.00029717022
2 | 1 | 0 | 1 | 1 | 638.2052 | 1.61307573 | 1.61326993 | -0.1840152 | 1 | -0.0879432634 | 0.000296866172
2 | 1 | 0 | 1 | 1 | 638.3052 | 1.61407578 | 1.61440063 | -0.183619 | 1 | -0.0879616141 | 0.000296434679
2 | 1 | 0 | 1 | 1 | 638.4052 | 1.61507595 | 1.61541498 | -0.1832807 | 1 | -0.0879799277 | 0.000296074373
2 | 1 | 0 | 1 | 1 | 638.5053 | 1.61607707 | 1.61639965 | -0.1829165 | 1 | -0.0879982337 | 0.00029566625
2 | 1 | 0 | 0 | 1 | 638.6054 | 1.61707652 | 1.61744905 | -0.1825664 | 1 | -0.0880164951 | 0.000295291888
2 | 1 | 0 | 0 | 1 | 638.7054 | 1.61807668 | 1.61845934 | -0.1821494 | 1 | -0.0880347043 | 0.000294801372
2 | 1 | 0 | 0 | 1 | 638.8054 | 1.61907673 | 1.61938059 | -0.1817898 | 1 | -0.0880528688 | 0.000294386846
2 | 1 | 0 | 0 | 1 | 638.9054 | 1.62007713 | 1.62036872 | -0.1814872 | 1 | -0.0880710036 | 0.000294076221
2 | 1 | 0 | 0 | 1 | 639.0054 | 1.6210773 | 1.62134326 | -0.1810455 | 1 | -0.088089101 | 0.000293536927
2 | 1 | 0 | 0 | 1 | 639.1054 | 1.62207747 | 1.6223979 | -0.1807415 | 1 | -0.0881071612 | 0.000293234567
2 | 1 | 0 | 0 | 1 | 639.2054 | 1.62307751 | 1.62325716 | -0.1804083 | 1 | -0.0881251916 | 0.000292849116
2 | 1 | 0 | 0 | 1 | 639.3054 | 1.6240778 | 1.62429392 | -0.1799693 | 1 | -0.0881431848 | 0.000292323006
2 | 1 | 0 | 0 | 1 | 639.4054 | 1.62507808 | 1.62528205 | -0.1796768 | 1 | -0.0881611407 | 0.000292025536
2 | 1 | 0 | 0 | 1 | 639.5055 | 1.62607837 | 1.62635458 | -0.179405 | 1 | -0.0881790817 | 0.000291776145
2 | 1 | 0 | 1 | 1 | 639.6056 | 1.62707853 | 1.62732506 | -0.1790224 | 1 | -0.0881969929 | 0.000291327655
2 | 1 | 0 | 1 | 1 | 639.7056 | 1.6280787 | 1.62844658 | -0.1786847 | 1 | -0.0882148519 | 0.000290978554
2 | 1 | 0 | 1 | 1 | 639.8056 | 1.62907887 | 1.6294167 | -0.1783393 | 1 | -0.0882326737 | 0.000290589029
2 | 1 | 0 | 1 | 1 | 639.9056 | 1.63007915 | 1.63020444 | -0.1779512 | 1 | -0.0882504582 | 0.000290096767
2 | 1 | 0 | 1 | 1 | 640.0056 | 1.63107932 | 1.63139272 | -0.1775634 | 1 | -0.0882682055 | 0.000289675663
2 | 1 | 0 | 1 | 1 | 640.1056 | 1.63207948 | 1.63231397 | -0.1771627 | 1 | -0.0882859156 | 0.000289185089
2 | 1 | 0 | 1 | 1 | 640.2056 | 1.63307965 | 1.6333375 | -0.1768771 | 1 | -0.0883035883 | 0.000288900046
2 | 1 | 0 | 1 | 1 | 640.3056 | 1.63408005 | 1.63433468 | -0.1764604 | 1 | -0.0883212239 | 0.000288395357
2 | 1 | 0 | 1 | 1 | 640.4056 | 1.6350801 | 1.63550496 | -0.1761411 | 1 | -0.0883388221 | 0.000288079638
2 | 1 | 0 | 0 | 1 | 640.5058 | 1.63608027 | 1.63647521 | -0.1758604 | 1 | -0.0883564278 | 0.000287791161
2 | 1 | 0 | 0 | 1 | 640.6058 | 1.63708055 | 1.63730299 | -0.1754432 | 1 | -0.0883739665 | 0.000287253672
2 | 1 | 0 | 0 | 1 | 640.7058 | 1.63808084 | 1.63844228 | -0.1751815 | 1 | -0.0883914754 | 0.000287024799
2 | 1 | 0 | 0 | 1 | 640.8058 | 1.63908088 | 1.63923454 | -0.1749244 | 1 | -0.088408947 | 0.000286742114
2 | 1 | 0 | 0 | 1 | 640.9058 | 1.64008105 | 1.64027166 | -0.1744878 | 1 | -0.0884263888 | 0.00028620736
2 | 1 | 0 | 0 | 1 | 641.0058 | 1.64108133 | 1.64147341 | -0.1741542 | 1 | -0.0884437934 | 0.000285869522
2 | 1 | 0 | 0 | 1 | 641.1058 | 1.64208162 | 1.64240348 | -0.1738061 | 1 | -0.0884611607 | 0.000285459741
2 | 1 | 0 | 0 | 1 | 641.2058 | 1.6430819 | 1.64326692 | -0.1734205 | 1 | -0.0884784982 | 0.00028497618
2 | 1 | 0 | 0 | 1 | 641.3058 | 1.64408207 | 1.64437497 | -0.1731036 | 1 | -0.088495791 | 0.000284647162
2 | 1 | 0 | 0 | 1 | 641.4059 | 1.64508295 | 1.64531457 | -0.1727447 | 1 | -0.0885130763 | 0.000284219306
2 | 1 | 0 | 1 | 1 | 641.506 | 1.64608228 | 1.64666688 | -0.1724064 | 1 | -0.0885303169 | 0.000283895904
2 | 1 | 0 | 1 | 1 | 641.606 | 1.64708269 | 1.64748597 | -0.1720402 | 1 | -0.0885475129 | 0.000283433881
2 | 1 | 0 | 1 | 1 | 641.706 | 1.64808285 | 1.64844728 | -0.1717439 | 1 | -0.0885646716 | 0.00028311077
2 | 1 | 0 | 1 | 1 | 641.806 | 1.64908302 | 1.64931965 | -0.1714237 | 1 | -0.0885818005 | 0.000282732537
2 | 1 | 0 | 1 | 1 | 641.906 | 1.65008307 | 1.65043652 | -0.1710235 | 1 | -0.0885988995 | 0.000282263354
2 | 1 | 0 | 1 | 1 | 642.006 | 1.65108347 | 1.65149152 | -0.1707647 | 1 | -0.0886159539 | 0.000282016437
2 | 1 | 0 | 1 | 1 | 642.106 | 1.65208364 | 1.6524663 | -0.1704696 | 1 | -0.0886329934 | 0.000281695247
2 | 1 | 0 | 1 | 1 | 642.206 | 1.6530838 | 1.65336072 | -0.1700173 | 1 | -0.0886499882 | 0.000281099958
2 | 1 | 0 | 1 | 1 | 642.306 | 1.65408385 | 1.65441108 | -0.1697247 | 1 | -0.0886669457 | 0.000280794484
2 | 1 | 0 | 1 | 1 | 642.4061 | 1.65508497 | 1.65552855 | -0.1694163 | 1 | -0.0886838883 | 0.000280473556
2 | 1 | 0 | 0 | 1 | 642.5062 | 1.65608442 | 1.6564182 | -0.1690031 | 1 | -0.0887008011 | 0.000279939733
2 | 1 | 0 | 0 | 1 | 642.6062 | 1.65708458 | 1.65744174 | -0.1686543 | 1 | -0.0887176543 | 0.000279534666
2 | 1 | 0 | 0 | 1 | 642.7062 | 1.65808487 | 1.6584388 | -0.1682531 | 1 | -0.0887344703 | 0.000279037427
2 | 1 | 0 | 0 | 1 | 642.8062 | 1.65908504 | 1.65932 | -0.1679177 | 1 | -0.088751249 | 0.000278629217
2 | 1 | 0 | 0 | 1 | 642.9062 | 1.6600852 | 1.66039252 | -0.1676371 | 1 | -0.0887679979 | 0.000278343476
2 | 1 | 0 | 0 | 1 | 643.0062 | 1.66108561 | 1.66130054 | -0.1673282 | 1 | -0.088784717 | 0.000277982414
2 | 1 | 0 | 0 | 1 | 643.1062 | 1.66208565 | 1.66246212 | -0.1669678 | 1 | -0.0888013989 | 0.000277577667
2 | 1 | 0 | 0 | 1 | 643.2062 | 1.66308582 | 1.663517 | -0.166628 | 1 | -0.0888180509 | 0.000277188548
2 | 1 | 0 | 0 | 1 | 643.3062 | 1.66408622 | 1.66448271 | -0.1663951 | 1 | -0.0888346732 | 0.000276961713
2 | 1 | 0 | 0 | 1 | 643.4063 | 1.66508675 | 1.66536427 | -0.1660548 | 1 | -0.088851288 | 0.000276541774
2 | 1 | 0 | 1 | 1 | 643.5064 | 1.66608644 | 1.66638291 | -0.16567 | 1 | -0.0888678581 | 0.000276069622
2 | 1 | 0 | 1 | 1 | 643.6064 | 1.6670866 | 1.66747344 | -0.1653542 | 1 | -0.0888843834 | 0.000275723782
2 | 1 | 0 | 1 | 1 | 643.7064 | 1.66808689 | 1.66846156 | -0.1650715 | 1 | -0.0889008716 | 0.000275415543
2 | 1 | 0 | 1 | 1 | 643.8064 | 1.66908717 | 1.6693337 | -0.1646277 | 1 | -0.0889173299 | 0.000274818594
2 | 1 | 0 | 1 | 1 | 643.9064 | 1.67008746 | 1.67051768 | -0.1643495 | 1 | -0.088933751 | 0.000274548773
2 | 1 | 0 | 1 | 1 | 644.0064 | 1.67108738 | 1.67143905 | -0.1640221 | 1 | -0.0889501423 | 0.000274152932
2 | 1 | 0 | 1 | 1 | 644.1064 | 1.67208767 | 1.67260051 | -0.1636142 | 1 | -0.0889664963 | 0.000273661135
2 | 1 | 0 | 1 | 1 | 644.2064 | 1.67308795 | 1.67333055 | -0.163352 | 1 | -0.0889828131 | 0.000273341895
2 | 1 | 0 | 1 | 1 | 644.3065 | 1.67408884 | 1.67445707 | -0.1631444 | 1 | -0.0889991224 | 0.000273178332
2 | 1 | 0 | 0 | 1 | 644.4066 | 1.67508841 | 1.67544007 | -0.1627852 | 1 | -0.0890154094 | 0.000272736797
2 | 1 | 0 | 0 | 1 | 644.5066 | 1.67608857 | 1.67634785 | -0.1624526 | 1 | -0.0890316442 | 0.000272327015
2 | 1 | 0 | 0 | 1 | 644.6066 | 1.67708862 | 1.67727351 | -0.1622015 | 1 | -0.0890478492 | 0.00027205635
2 | 1 | 0 | 0 | 1 | 644.7066 | 1.67808902 | 1.67852426 | -0.1618202 | 1 | -0.0890640169 | 0.000271619065
2 | 1 | 0 | 0 | 1 | 644.8066 | 1.67908919 | 1.67940557 | -0.161434 | 1 | -0.0890801549 | 0.000271113095
2 | 1 | 0 | 0 | 1 | 644.9066 | 1.68008935 | 1.6804204 | -0.1611468 | 1 | -0.0890962556 | 0.000270794437
2 | 1 | 0 | 0 | 1 | 645.0066 | 1.6810894 | 1.68130136 | -0.1607927 | 1 | -0.0891123191 | 0.000270340999
2 | 1 | 0 | 0 | 1 | 645.1066 | 1.68208992 | 1.68252969 | -0.1604311 | 1 | -0.0891283527 | 0.000269930024
2 | 1 | 0 | 0 | 1 | 645.2066 | 1.68308997 | 1.68321073 | -0.1602978 | 1 | -0.089144364 | 0.000269815035
2 | 1 | 0 | 0 | 1 | 645.3067 | 1.68409085 | 1.68447101 | -0.1600003 | 1 | -0.0891603604 | 0.000269515876
2 | 1 | 0 | 1 | 1 | 645.4068 | 1.68509042 | 1.6853826 | -0.1595518 | 1 | -0.089176327 | 0.000268905802
2 | 1 | 0 | 1 | 1 | 645.5068 | 1.68609059 | 1.68637955 | -0.159254 | 1 | -0.0891922414 | 0.000268562639
2 | 1 | 0 | 1 | 1 | 645.6068 | 1.68709075 | 1.68728745 | -0.1589252 | 1 | -0.0892081186 | 0.000268152566
2 | 1 | 0 | 1 | 1 | 645.7068 | 1.68809104 | 1.68847573 | -0.158505 | 1 | -0.089223966 | 0.000267631811
2 | 1 | 0 | 1 | 1 | 645.8068 | 1.68909121 | 1.6893791 | -0.1582196 | 1 | -0.0892397687 | 0.000267292839
2 | 1 | 0 | 1 | 1 | 645.9068 | 1.69009137 | 1.69034946 | -0.1579723 | 1 | -0.089255549 | 0.00026702843
2 | 1 | 0 | 1 | 1 | 646.0068 | 1.69109178 | 1.69140422 | -0.1575665 | 1 | -0.0892712995 | 0.000266508723
2 | 1 | 0 | 1 | 1 | 646.1068 | 1.69209182 | 1.69233882 | -0.1572232 | 1 | -0.0892870128 | 0.000266074989
2 | 1 | 0 | 1 | 1 | 646.2068 | 1.69309199 | 1.69309545 | -0.156903 | 1 | -0.0893026888 | 0.000265651674
2 | 1 | 0 | 1 | 1 | 646.3069 | 1.69409263 | 1.6943593 | -0.1565923 | 1 | -0.08931835 | 0.000265323586
2 | 1 | 0 | 0 | 1 | 646.407 | 1.69509256 | 1.69537878 | -0.1562268 | 1 | -0.0893339813 | 0.000264863658
2 | 1 | 0 | 0 | 1 | 646.507 | 1.69609272 | 1.69640684 | -0.1559061 | 1 | -0.0893495604 | 0.000264480157
2 | 1 | 0 | 0 | 1 | 646.607 | 1.69709289 | 1.69752395 | -0.1556039 | 1 | -0.0893651024 | 0.00026414133
2 | 1 | 0 | 0 | 1 | 646.707 | 1.69809294 | 1.69840503 | -0.1552892 | 1 | -0.0893806219 | 0.000263743888
2 | 1 | 0 | 0 | 1 | 646.807 | 1.69909322 | 1.69932163 | -0.1549719 | 1 | -0.0893961042 | 0.000263347174
2 | 1 | 0 | 0 | 1 | 646.907 | 1.70009351 | 1.70034552 | -0.1546811 | 1 | -0.0894115642 | 0.000263011258
2 | 1 | 0 | 0 | 1 | 647.007 | 1.70109379 | 1.70133352 | -0.1542961 | 1 | -0.0894269794 | 0.0002625091
2 | 1 | 0 | 0 | 1 | 647.107 | 1.70209372 | 1.70232165 | -0.1540245 | 1 | -0.0894423649 | 0.000262199261
2 | 1 | 0 | 0 | 1 | 647.207 | 1.70309412 | 1.70341647 | -0.1537738 | 1 | -0.089457728 | 0.000261940819
2 | 1 | 0 | 0 | 1 | 647.3071 | 1.70409453 | 1.70445752 | -0.1533872 | 1 | -0.0894730762 | 0.000261441921
2 | 1 | 0 | 1 | 1 | 647.4072 | 1.70509458 | 1.70539224 | -0.1531094 | 1 | -0.0894883871 | 0.000261111622
2 | 1 | 0 | 1 | 1 | 647.5072 | 1.70609474 | 1.70626903 | -0.1528039 | 1 | -0.0895036533 | 0.000260724599
2 | 1 | 0 | 1 | 1 | 647.6072 | 1.70709491 | 1.70731509 | -0.1524249 | 1 | -0.0895188823 | 0.000260237372
2 | 1 | 0 | 1 | 1 | 647.7072 | 1.70809495 | 1.70842326 | -0.1521317 | 1 | -0.0895340815 | 0.000259905326
2 | 1 | 0 | 1 | 1 | 647.8072 | 1.70909548 | 1.70947814 | -0.1516686 | 1 | -0.0895492435 | 0.00025927418
2 | 1 | 0 | 1 | 1 | 647.9072 | 1.71009552 | 1.71027911 | -0.1513607 | 1 | -0.0895643681 | 0.000258869084
2 | 1 | 0 | 1 | 1 | 648.0072 | 1.71109569 | 1.71141827 | -0.151051 | 1 | -0.0895794556 | 0.000258511398
2 | 1 | 0 | 1 | 1 | 648.1072 | 1.71209598 | 1.71257126 | -0.1507691 | 1 | -0.0895945206 | 0.00025820281
2 | 1 | 0 | 1 | 1 | 648.2073 | 1.71309686 | 1.71344411 | -0.1504881 | 1 | -0.0896095708 | 0.000257852866
2 | 1 | 0 | 0 | 1 | 648.3074 | 1.71409631 | 1.7143203 | -0.1501499 | 1 | -0.0896245912 | 0.000257405074
2 | 1 | 0 | 0 | 1 | 648.4074 | 1.71509647 | 1.71535277 | -0.1499324 | 1 | -0.0896395594 | 0.000257186999
2 | 1 | 0 | 0 | 1 | 648.5074 | 1.71609676 | 1.7163676 | -0.1496466 | 1 | -0.0896545127 | 0.000256848638
2 | 1 | 0 | 0 | 1 | 648.6074 | 1.71709692 | 1.71742249 | -0.1492636 | 1 | -0.0896694288 | 0.000256348721
2 | 1 | 0 | 0 | 1 | 648.7074 | 1.71809733 | 1.71836138 | -0.1489488 | 1 | -0.0896843076 | 0.000255947933
2 | 1 | 0 | 0 | 1 | 648.8074 | 1.71909738 | 1.71939397 | -0.1486391 | 1 | -0.089699164 | 0.000255569088
2 | 1 | 0 | 0 | 1 | 648.9074 | 1.72009754 | 1.72048426 | -0.1482525 | 1 | -0.0897139758 | 0.000255066057
2 | 1 | 0 | 0 | 1 | 649.0074 | 1.72109771 | 1.72134769 | -0.1480014 | 1 | -0.0897287577 | 0.000254761952
2 | 1 | 0 | 0 | 1 | 649.1074 | 1.72209811 | 1.72229111 | -0.1476901 | 1 | -0.0897435173 | 0.000254365295
2 | 1 | 0 | 0 | 1 | 649.2075 | 1.72309852 | 1.72324848 | -0.1473563 | 1 | -0.0897582546 | 0.000253931561
2 | 1 | 0 | 1 | 1 | 649.3076 | 1.72409844 | 1.72422743 | -0.1470814 | 1 | -0.089772962 | 0.000253601844
2 | 1 | 0 | 1 | 1 | 649.4076 | 1.72509849 | 1.72542441 | -0.146731 | 1 | -0.0897876248 | 0.000253173173
2 | 1 | 0 | 1 | 1 | 649.5076 | 1.7260989 | 1.72650158 | -0.1464081 | 1 | -0.0898022503 | 0.000252773898
2 | 1 | 0 | 1 | 1 | 649.6076 | 1.72709906 | 1.72732937 | -0.1461091 | 1 | -0.089816846 | 0.000252378552
2 | 1 | 0 | 1 | 1 | 649.7076 | 1.72809923 | 1.72835743 | -0.1458448 | 1 | -0.0898314193 | 0.000252071943
2 | 1 | 0 | 1 | 1 | 649.8076 | 1.72909927 | 1.72936344 | -0.1455245 | 1 | -0.0898459554 | 0.000251664751
2 | 1 | 0 | 1 | 1 | 649.9076 | 1.73009968 | 1.73038673 | -0.1451751 | 1 | -0.0898604617 | 0.000251209072
2 | 1 | 0 | 1 | 1 | 650.0076 | 1.73109984 | 1.73129475 | -0.144907 | 1 | -0.0898749381 | 0.000250876648
2 | 1 | 0 | 1 | 1 | 650.1076 | 1.73210013 | 1.7323451 | -0.1445897 | 1 | -0.0898893848 | 0.000250479206
2 | 1 | 0 | 1 | 1 | 650.2077 | 1.7331003 | 1.73339057 | -0.1442055 | 1 | -0.0899038091 | 0.000249964447
2 | 1 | 0 | 0 | 1 | 650.3078 | 1.73410046 | 1.73446357 | -0.1438801 | 1 | -0.0899181962 | 0.000249554869
2 | 1 | 0 | 0 | 1 | 650.4078 | 1.73510063 | 1.735425 | -0.1435516 | 1 | -0.0899325386 | 0.000249123026
2 | 1 | 0 | 0 | 1 | 650.5078 | 1.73610091 | 1.73640406 | -0.1432098 | 1 | -0.0899468511 | 0.000248670171
2 | 1 | 0 | 0 | 1 | 650.6078 | 1.73710108 | 1.73741436 | -0.1429481 | 1 | -0.0899611264 | 0.000248360011
2 | 1 | 0 | 0 | 1 | 650.7078 | 1.73810124 | 1.73837113 | -0.1426733 | 1 | -0.0899753794 | 0.000248019205
2 | 1 | 0 | 0 | 1 | 650.8078 | 1.73910165 | 1.73933244 | -0.1423355 | 1 | -0.0899895951 | 0.000247568823
2 | 1 | 0 | 0 | 1 | 650.9078 | 1.74010181 | 1.74039173 | -0.1420507 | 1 | -0.0900037885 | 0.000247223827
2 | 1 | 0 | 0 | 1 | 651.0078 | 1.74110186 | 1.74151349 | -0.14181 | 1 | -0.090017952 | 0.000246964046
2 | 1 | 0 | 0 | 1 | 651.1078 | 1.74210203 | 1.74219429 | -0.1414766 | 1 | -0.0900320858 | 0.000246479816
2 | 1 | 0 | 0 | 1 | 651.2079 | 1.74310195 | 1.74349737 | -0.1411734 | 1 | -0.0900462046 | 0.000246135402
2 | 1 | 0 | 1 | 1 | 651.308 | 1.7441026 | 1.7445308 | -0.1408775 | 1 | -0.0900602937 | 0.000245765084
2 | 1 | 0 | 1 | 1 | 651.408 | 1.74510288 | 1.74538529 | -0.1405888 | 1 | -0.090074338 | 0.000245381671
2 | 1 | 0 | 1 | 1 | 651.508 | 1.74610281 | 1.746351 | -0.1402167 | 1 | -0.0900883526 | 0.000244867639
2 | 1 | 0 | 1 | 1 | 651.608 | 1.7471031 | 1.74743688 | -0.1399294 | 1 | -0.0901023299 | 0.00024451784
2 | 1 | 0 | 1 | 1 | 651.708 | 1.74810338 | 1.74844289 | -0.1396399 | 1 | -0.0901162773 | 0.000244152441
2 | 1 | 0 | 1 | 1 | 651.808 | 1.74910367 | 1.74939513 | -0.1392502 | 1 | -0.090130195 | 0.000243603674
2 | 1 | 0 | 1 | 1 | 651.908 | 1.75010371 | 1.75045884 | -0.1389944 | 1 | -0.0901440755 | 0.000243303919
2 | 1 | 0 | 1 | 1 | 652.008 | 1.751104 | 1.75150919 | -0.1387174 | 1 | -0.0901579335 | 0.000242964859
2 | 1 | 0 | 1 | 1 | 652.1081 | 1.75210476 | 1.75250232 | -0.1383715 | 1 | -0.0901717767 | 0.00024249639
2 | 1 | 0 | 0 | 1 | 652.2082 | 1.75310445 | 1.7534095 | -0.1381256 | 1 | -0.0901855826 | 0.000242190785
2 | 1 | 0 | 0 | 1 | 652.3082 | 1.75410461 | 1.7544111 | -0.1378731 | 1 | -0.0901993513 | 0.00024188614
2 | 1 | 0 | 0 | 1 | 652.4082 | 1.75510478 | 1.75548351 | -0.137506 | 1 | -0.0902130976 | 0.000241389484
2 | 1 | 0 | 0 | 1 | 652.5082 | 1.75610483 | 1.75651634 | -0.137198 | 1 | -0.0902267992 | 0.000240990586
2 | 1 | 0 | 0 | 1 | 652.6082 | 1.75710535 | 1.75738835 | -0.1368805 | 1 | -0.0902404785 | 0.000240552254
2 | 1 | 0 | 0 | 1 | 652.7082 | 1.7581054 | 1.75846124 | -0.1365563 | 1 | -0.0902541205 | 0.000240128938
2 | 1 | 0 | 0 | 1 | 652.8082 | 1.75910556 | 1.75929785 | -0.1362499 | 1 | -0.0902677327 | 0.000239704197
2 | 1 | 0 | 0 | 1 | 652.9082 | 1.76010585 | 1.76053512 | -0.1358603 | 1 | -0.0902813077 | 0.000239186789
2 | 1 | 0 | 0 | 1 | 653.0082 | 1.76110601 | 1.76138949 | -0.1355733 | 1 | -0.0902948529 | 0.000238797438
2 | 1 | 0 | 0 | 1 | 653.1083 | 1.76210618 | 1.76246679 | -0.1352771 | 1 | -0.0903083757 | 0.000238421417
2 | 1 | 0 | 1 | 1 | 653.2084 | 1.76310647 | 1.76337028 | -0.1350139 | 1 | -0.0903218761 | 0.000238079534
2 | 1 | 0 | 1 | 1 | 653.3084 | 1.76410663 | 1.7644515 | -0.1347469 | 1 | -0.0903353319 | 0.000237754313
2 | 1 | 0 | 1 | 1 | 653.4084 | 1.7651068 | 1.76536822 | -0.1343706 | 1 | -0.0903487578 | 0.000237213666
2 | 1 | 0 | 1 | 1 | 653.5084 | 1.7661072 | 1.76626301 | -0.1341371 | 1 | -0.0903621614 | 0.000236921434
2 | 1 | 0 | 1 | 1 | 653.6084 | 1.76710725 | 1.76737988 | -0.1339077 | 1 | -0.0903755352 | 0.000236665684
2 | 1 | 0 | 1 | 1 | 653.7084 | 1.76810741 | 1.7684437 | -0.1335153 | 1 | -0.0903888717 | 0.000236114356
2 | 1 | 0 | 1 | 1 | 653.8084 | 1.76910758 | 1.76946735 | -0.1332377 | 1 | -0.0904021859 | 0.000235759711
2 | 1 | 0 | 1 | 1 | 653.9084 | 1.77010798 | 1.7703619 | -0.132926 | 1 | -0.0904154629 | 0.000235327127
2 | 1 | 0 | 1 | 1 | 654.0084 | 1.77110815 | 1.77145672 | -0.1326125 | 1 | -0.09042871 | 0.000234917374
2 | 1 | 0 | 1 | 1 | 654.1085 | 1.77210808 | 1.77241755 | -0.1323097 | 1 | -0.0904419422 | 0.000234507985
2 | 1 | 0 | 0 | 1 | 654.2086 | 1.77310836 | 1.7733928 | -0.1320135 | 1 | -0.0904551446 | 0.000234111867
2 | 1 | 0 | 0 | 1 | 654.3086 | 1.77410865 | 1.77455878 | -0.1316995 | 1 | -0.0904683024 | 0.00023370843
2 | 1 | 0 | 0 | 1 | 654.4086 | 1.77510893 | 1.77552915 | -0.1314081 | 1 | -0.0904814228 | 0.000233318831
2 | 1 | 0 | 0 | 1 | 654.5086 | 1.77610922 | 1.77649033 | -0.1311347 | 1 | -0.0904945284 | 0.000232959559
2 | 1 | 0 | 0 | 1 | 654.6086 | 1.77710915 | 1.7774384 | -0.130859 | 1 | -0.0905075967 | 0.00023259384
2 | 1 | 0 | 0 | 1 | 654.7086 | 1.77810955 | 1.77839518 | -0.130495 | 1 | -0.0905206352 | 0.000232071645
2 | 1 | 0 | 0 | 1 | 654.8086 | 1.77910972 | 1.77926302 | -0.1302964 | 1 | -0.090533644 | 0.000231831611
2 | 1 | 0 | 0 | 1 | 654.9086 | 1.78011 | 1.7804023 | -0.1300372 | 1 | -0.0905466303 | 0.000231518614
2 | 1 | 0 | 0 | 1 | 655.0086 | 1.78111017 | 1.78142595 | -0.1296475 | 1 | -0.0905595869 | 0.000230957507
2 | 1 | 0 | 0 | 1 | 655.1087 | 1.78210974 | 1.78235579 | -0.1293915 | 1 | -0.0905725211 | 0.000230621692
2 | 1 | 0 | 1 | 1 | 655.2088 | 1.78311038 | 1.78337979 | -0.1291187 | 1 | -0.0905854329 | 0.000230267717
2 | 1 | 0 | 1 | 1 | 655.3088 | 1.7841109 | 1.78436339 | -0.128755 | 1 | -0.0905983001 | 0.000229745754
2 | 1 | 0 | 1 | 1 | 655.4088 | 1.78511095 | 1.78537798 | -0.128446 | 1 | -0.09061113 | 0.000229324665
2 | 1 | 0 | 1 | 1 | 655.5088 | 1.78611112 | 1.78639746 | -0.1281322 | 1 | -0.0906239301 | 0.000228895107
2 | 1 | 0 | 1 | 1 | 655.6088 | 1.7871114 | 1.78746545 | -0.1278272 | 1 | -0.0906367004 | 0.000228486766
2 | 1 | 0 | 1 | 1 | 655.7088 | 1.78811157 | 1.78851557 | -0.127539 | 1 | -0.0906494334 | 0.000228105477
2 | 1 | 0 | 1 | 1 | 655.8088 | 1.78911173 | 1.78942811 | -0.1272416 | 1 | -0.0906621441 | 0.000227689714
2 | 1 | 0 | 1 | 1 | 655.9088 | 1.7901119 | 1.7904563 | -0.1269337 | 1 | -0.090674825 | 0.000227269309
2 | 1 | 0 | 1 | 1 | 656.0089 | 1.79111302 | 1.79136944 | -0.1266249 | 1 | -0.090687491 | 0.000226831995
2 | 1 | 0 | 0 | 1 | 656.109 | 1.79211235 | 1.79225409 | -0.1264195 | 1 | -0.0907001272 | 0.000226575823
2 | 1 | 0 | 0 | 1 | 656.209 | 1.79311275 | 1.79335344 | -0.1261383 | 1 | -0.0907127261 | 0.000226210497
2 | 1 | 0 | 0 | 1 | 656.309 | 1.7941128 | 1.79421687 | -0.1257532 | 1 | -0.0907252878 | 0.000225628552
2 | 1 | 0 | 0 | 1 | 656.409 | 1.79511297 | 1.79535186 | -0.1255098 | 1 | -0.0907378271 | 0.000225334225
2 | 1 | 0 | 0 | 1 | 656.509 | 1.79611313 | 1.7962997 | -0.1252305 | 1 | -0.0907503292 | 0.000224951538
2 | 1 | 0 | 0 | 1 | 656.609 | 1.79711354 | 1.79742146 | -0.1248438 | 1 | -0.0907628089 | 0.000224396848
2 | 1 | 0 | 0 | 1 | 656.709 | 1.79811358 | 1.79843175 | -0.1245275 | 1 | -0.0907752439 | 0.000223954135
2 | 1 | 0 | 0 | 1 | 656.809 | 1.79911387 | 1.79951739 | -0.1242251 | 1 | -0.0907876566 | 0.000223545285
2 | 1 | 0 | 0 | 1 | 656.909 | 1.80011392 | 1.80030513 | -0.1238582 | 1 | -0.090800032 | 0.000222982533
2 | 1 | 0 | 0 | 1 | 657.0091 | 1.80111396 | 1.80143142 | -0.123728 | 1 | -0.0908123925 | 0.000222887582
2 | 1 | 0 | 1 | 1 | 657.1092 | 1.80211449 | 1.80230355 | -0.1234736 | 1 | -0.0908247381 | 0.000222536954
2 | 1 | 0 | 1 | 1 | 657.2092 | 1.80311465 | 1.80329597 | -0.1231064 | 1 | -0.0908370391 | 0.000221997267
2 | 1 | 0 | 1 | 1 | 657.3092 | 1.8041147 | 1.8043642 | -0.1228318 | 1 | -0.0908493027 | 0.000221633294
2 | 1 | 0 | 1 | 1 | 657.4092 | 1.8051151 | 1.80545473 | -0.1226302 | 1 | -0.0908615515 | 0.000221403272
2 | 1 | 0 | 1 | 1 | 657.5092 | 1.80611527 | 1.80637586 | -0.122295 | 1 | -0.090873763 | 0.000220910777
2 | 1 | 0 | 1 | 1 | 657.6092 | 1.80711555 | 1.80731058 | -0.1219776 | 1 | -0.0908859521 | 0.000220451329
2 | 1 | 0 | 1 | 1 | 657.7092 | 1.80811572 | 1.80836523 | -0.1216878 | 1 | -0.090898104 | 0.000220055997
2 | 1 | 0 | 1 | 1 | 657.8092 | 1.80911577 | 1.80929983 | -0.1214083 | 1 | -0.0909102336 | 0.000219664042
2 | 1 | 0 | 1 | 1 | 657.9092 | 1.81011605 | 1.81038582 | -0.1210565 | 1 | -0.0909223258 | 0.00021915893
2 | 1 | 0 | 1 | 1 | 658.0093 | 1.81111586 | 1.81134653 | -0.1206927 | 1 | -0.0909343958 | 0.000218616231
2 | 1 | 0 | 0 | 1 | 658.1094 | 1.8121165 | 1.81247783 | -0.1204142 | 1 | -0.0909464359 | 0.000218248024
2 | 1 | 0 | 0 | 1 | 658.2094 | 1.81311655 | 1.81342578 | -0.1200718 | 1 | -0.0909584314 | 0.00021774121
2 | 1 | 0 | 0 | 1 | 658.3094 | 1.81411707 | 1.81433797 | -0.1198423 | 1 | -0.090970397 | 0.000217434426
2 | 1 | 0 | 0 | 1 | 658.4094 | 1.81511712 | 1.8153615 | -0.1195868 | 1 | -0.0909823403 | 0.000217093286
2 | 1 | 0 | 0 | 1 | 658.5094 | 1.81611729 | 1.81631827 | -0.1192367 | 1 | -0.0909942538 | 0.000216571832
2 | 1 | 0 | 0 | 1 | 658.6094 | 1.81711745 | 1.8175602 | -0.1190031 | 1 | -0.0910061374 | 0.000216295331
2 | 1 | 0 | 0 | 1 | 658.7094 | 1.81811774 | 1.81849039 | -0.1187634 | 1 | -0.0910179988 | 0.000215970023
2 | 1 | 0 | 0 | 1 | 658.8094 | 1.8191179 | 1.8194561 | -0.1184111 | 1 | -0.0910298303 | 0.000215443724
2 | 1 | 0 | 0 | 1 | 658.9094 | 1.82011831 | 1.82037294 | -0.1181333 | 1 | -0.0910416245 | 0.000215046603
2 | 1 | 0 | 0 | 1 | 659.0095 | 1.82111764 | 1.82162261 | -0.1178572 | 1 | -0.0910534114 | 0.000214691318
2 | 1 | 0 | 1 | 1 | 659.1096 | 1.82211852 | 1.82244253 | -0.1175756 | 1 | -0.0910651609 | 0.000214274682
2 | 1 | 0 | 1 | 1 | 659.2096 | 1.82311881 | 1.82335043 | -0.1172405 | 1 | -0.0910768732 | 0.000213770472
2 | 1 | 0 | 1 | 1 | 659.3096 | 1.82411909 | 1.82441413 | -0.1169918 | 1 | -0.0910885558 | 0.000213441468
2 | 1 | 0 | 1 | 1 | 659.4096 | 1.82511914 | 1.82537103 | -0.1167327 | 1 | -0.0911002159 | 0.000213080479
2 | 1 | 0 | 1 | 1 | 659.5096 | 1.8261193 | 1.8263458 | -0.1163828 | 1 | -0.0911118388 | 0.0002125553
2 | 1 | 0 | 1 | 1 | 659.6096 | 1.82711947 | 1.82742715 | -0.1161115 | 1 | -0.0911234394 | 0.000212185216
2 | 1 | 0 | 1 | 1 | 659.7096 | 1.82811987 | 1.82836616 | -0.1158556 | 1 | -0.0911350101 | 0.000211826366
2 | 1 | 0 | 1 | 1 | 659.8096 | 1.82912004 | 1.82939887 | -0.115466 | 1 | -0.0911465436 | 0.000211233288
2 | 1 | 0 | 1 | 1 | 659.9096 | 1.83012021 | 1.83031988 | -0.1152782 | 1 | -0.0911580548 | 0.000210996048
2 | 1 | 0 | 0 | 1 | 660.0098 | 1.83112025 | 1.83141053 | -0.1150657 | 1 | -0.0911695659 | 0.000210732484
2 | 1 | 0 | 0 | 1 | 660.1098 | 1.83212066 | 1.83240283 | -0.1146729 | 1 | -0.0911810249 | 0.000210126949
2 | 1 | 0 | 0 | 1 | 660.2098 | 1.83312082 | 1.83347976 | -0.1144097 | 1 | -0.0911924466 | 0.000209767924
2 | 1 | 0 | 0 | 1 | 660.3098 | 1.83412099 | 1.83442354 | -0.1141243 | 1 | -0.091203846 | 0.000209352336
2 | 1 | 0 | 0 | 1 | 660.4098 | 1.83512104 | 1.83551824 | -0.1138115 | 1 | -0.0912152156 | 0.000208903148
2 | 1 | 0 | 0 | 1 | 660.5098 | 1.83612132 | 1.83650196 | -0.1135284 | 1 | -0.0912265554 | 0.000208495185
2 | 1 | 0 | 0 | 1 | 660.6098 | 1.83712161 | 1.83746302 | -0.1131685 | 1 | -0.0912378579 | 0.000207943012
2 | 1 | 0 | 0 | 1 | 660.7098 | 1.83812189 | 1.83846462 | -0.1128766 | 1 | -0.0912491307 | 0.000207519581
2 | 1 | 0 | 0 | 1 | 660.8098 | 1.83912206 | 1.83960402 | -0.1125822 | 1 | -0.0912603736 | 0.000207106714
2 | 1 | 0 | 0 | 1 | 660.9099 | 1.84012151 | 1.8406049 | -0.1123477 | 1 | -0.0912716016 | 0.000206787692
2 | 1 | 0 | 1 | 1 | 661.01 | 1.84112263 | 1.84157562 | -0.1120528 | 1 | -0.0912828073 | 0.000206353696
2 | 1 | 0 | 1 | 1 | 661.11 | 1.84212267 | 1.84246981 | -0.1117753 | 1 | -0.0912939683 | 0.000205942692
2 | 1 | 0 | 1 | 1 | 661.21 | 1.84312284 | 1.84336472 | -0.1115743 | 1 | -0.0913051069 | 0.000205672201
2 | 1 | 0 | 1 | 1 | 661.31 | 1.84412301 | 1.84439707 | -0.1113196 | 1 | -0.0913162231 | 0.000205317468
2 | 1 | 0 | 1 | 1 | 661.41 | 1.84512341 | 1.84537196 | -0.1109652 | 1 | -0.0913273096 | 0.000204772121
2 | 1 | 0 | 1 | 1 | 661.51 | 1.84612346 | 1.8465023 | -0.1106874 | 1 | -0.0913383663 | 0.000204384531
2 | 1 | 0 | 1 | 1 | 661.61 | 1.84712374 | 1.84734797 | -0.1104302 | 1 | -0.0913493931 | 0.000204003023
2 | 1 | 0 | 1 | 1 | 661.71 | 1.84812379 | 1.84833145 | -0.1100659 | 1 | -0.0913603902 | 0.000203438176
2 | 1 | 0 | 1 | 1 | 661.81 | 1.84912407 | 1.84932375 | -0.1098082 | 1 | -0.09137135 | 0.000203070813
2 | 1 | 0 | 1 | 1 | 661.9101 | 1.85012364 | 1.85038269 | -0.10954 | 1 | -0.0913823023 | 0.000202690993
2 | 1 | 0 | 0 | 1 | 662.0102 | 1.85112464 | 1.85149598 | -0.1092151 | 1 | -0.0913932249 | 0.00020221126
2 | 1 | 0 | 0 | 1 | 662.1102 | 1.85212457 | 1.85237718 | -0.1089386 | 1 | -0.0914041027 | 0.000201795279
2 | 1 | 0 | 0 | 1 | 662.2102 | 1.85312486 | 1.85331178 | -0.1086593 | 1 | -0.0914149508 | 0.000201379546
2 | 1 | 0 | 0 | 1 | 662.3102 | 1.85412514 | 1.85442436 | -0.1083525 | 1 | -0.0914257765 | 0.000200931507
2 | 1 | 0 | 0 | 1 | 662.4102 | 1.85512543 | 1.85557711 | -0.1080587 | 1 | -0.0914365649 | 0.000200511218
2 | 1 | 0 | 0 | 1 | 662.5102 | 1.85612559 | 1.85663176 | -0.1078677 | 1 | -0.091447331 | 0.000200270559
2 | 1 | 0 | 0 | 1 | 662.6102 | 1.85712564 | 1.85745955 | -0.1075867 | 1 | -0.0914580747 | 0.000199837887
2 | 1 | 0 | 0 | 1 | 662.7102 | 1.85812581 | 1.8585813 | -0.1072464 | 1 | -0.0914687887 | 0.000199326183
2 | 1 | 0 | 0 | 1 | 662.8102 | 1.85912621 | 1.85957813 | -0.1069733 | 1 | -0.0914794728 | 0.000198925161
2 | 1 | 0 | 0 | 1 | 662.9103 | 1.86012542 | 1.86035144 | -0.1067522 | 1 | -0.091490142 | 0.000198596594
2 | 1 | 0 | 1 | 1 | 663.0104 | 1.86112654 | 1.86151862 | -0.1064015 | 1 | -0.0915007815 | 0.000198068316
2 | 1 | 0 | 1 | 1 | 663.1104 | 1.86212659 | 1.86251557 | -0.1060662 | 1 | -0.0915113762 | 0.000197549889
2 | 1 | 0 | 1 | 1 | 663.2104 | 1.86312699 | 1.86360598 | -0.1057533 | 1 | -0.0915219411 | 0.000197082467
2 | 1 | 0 | 1 | 1 | 663.3104 | 1.86412716 | 1.86442924 | -0.1054412 | 1 | -0.0915324688 | 0.000196587644
2 | 1 | 0 | 1 | 1 | 663.4104 | 1.86512733 | 1.86545718 | -0.1051912 | 1 | -0.0915429741 | 0.000196229608
2 | 1 | 0 | 1 | 1 | 663.5104 | 1.86612761 | 1.86643195 | -0.1049461 | 1 | -0.0915534496 | 0.000195874833
2 | 1 | 0 | 1 | 1 | 663.6104 | 1.86712766 | 1.86738873 | -0.1046389 | 1 | -0.0915639028 | 0.000195401473
2 | 1 | 0 | 1 | 1 | 663.7104 | 1.86812818 | 1.86853707 | -0.1043886 | 1 | -0.0915743262 | 0.000195053988
2 | 1 | 0 | 1 | 1 | 663.8104 | 1.86912823 | 1.86938286 | -0.1041885 | 1 | -0.0915847272 | 0.000194768101
2 | 1 | 0 | 0 | 1 | 663.9106 | 1.87012839 | 1.8704685 | -0.1038998 | 1 | -0.0915951207 | 0.000194341337
2 | 1 | 0 | 0 | 1 | 664.0106 | 1.87112856 | 1.87154114 | -0.1035798 | 1 | -0.0916054621 | 0.000193853935
2 | 1 | 0 | 0 | 1 | 664.1106 | 1.87212896 | 1.87253821 | -0.1032868 | 1 | -0.0916157812 | 0.000193408487
2 | 1 | 0 | 0 | 1 | 664.2106 | 1.87312901 | 1.87352192 | -0.1030166 | 1 | -0.091626063 | 0.000193003871
2 | 1 | 0 | 0 | 1 | 664.3106 | 1.87412918 | 1.87443411 | -0.1026813 | 1 | -0.0916363224 | 0.000192469277
2 | 1 | 0 | 0 | 1 | 664.4106 | 1.87512934 | 1.87543976 | -0.1024426 | 1 | -0.0916465521 | 0.000192124964
2 | 1 | 0 | 0 | 1 | 664.5106 | 1.87612975 | 1.87637889 | -0.1021886 | 1 | -0.0916567519 | 0.000191744592
2 | 1 | 0 | 0 | 1 | 664.6106 | 1.87712991 | 1.87756276 | -0.1018179 | 1 | -0.091666922 | 0.000191169456
2 | 1 | 0 | 0 | 1 | 664.7106 | 1.87813008 | 1.87840843 | -0.1015968 | 1 | -0.0916770697 | 0.000190840263
2 | 1 | 0 | 0 | 1 | 664.8107 | 1.87912917 | 1.87948012 | -0.1013671 | 1 | -0.091687195 | 0.000190517414
2 | 1 | 0 | 1 | 1 | 664.9108 | 1.88013041 | 1.88042009 | -0.1010226 | 1 | -0.091697298 | 0.000189964892
2 | 1 | 0 | 1 | 1 | 665.0108 | 1.8811307 | 1.88138604 | -0.1007877 | 1 | -0.0917073563 | 0.000189620521
2 | 1 | 0 | 1 | 1 | 665.1108 | 1.88213098 | 1.88248062 | -0.10056 | 1 | -0.0917173997 | 0.000189302329
2 | 1 | 0 | 1 | 1 | 665.2108 | 1.88313091 | 1.88345528 | -0.1002255 | 1 | -0.0917274058 | 0.000188770297
2 | 1 | 0 | 1 | 1 | 665.3108 | 1.88413119 | 1.88428319 | -0.09992367 | 1 | -0.0917373821 | 0.000188284495
2 | 1 | 0 | 1 | 1 | 665.4108 | 1.88513148 | 1.885378 | -0.09966432 | 1 | -0.0917473361 | 0.000187904923
2 | 1 | 0 | 1 | 1 | 665.5108 | 1.88613176 | 1.88637507 | -0.09939192 | 1 | -0.0917572603 | 0.000187490441
2 | 1 | 0 | 1 | 1 | 665.6108 | 1.88713193 | 1.88747859 | -0.09908875 | 1 | -0.0917671546 | 0.000187027908
2 | 1 | 0 | 1 | 1 | 665.7108 | 1.88813198 | 1.88836884 | -0.098941 | 1 | -0.0917770267 | 0.000186837104
2 | 1 | 0 | 0 | 1 | 665.811 | 1.88913238 | 1.88930821 | -0.09866322 | 1 | -0.0917868987 | 0.000186405232
2 | 1 | 0 | 0 | 1 | 665.911 | 1.89013255 | 1.89041615 | -0.09830937 | 1 | -0.0917967185 | 0.000185845623
2 | 1 | 0 | 0 | 1 | 666.011 | 1.89113271 | 1.89138615 | -0.09803569 | 1 | -0.0918065086 | 0.000185423341
2 | 1 | 0 | 0 | 1 | 666.111 | 1.89213288 | 1.89243674 | -0.09776639 | 1 | -0.0918162689 | 0.000185016703
2 | 1 | 0 | 0 | 1 | 666.211 | 1.89313316 | 1.89337993 | -0.09739142 | 1 | -0.0918259993 | 0.000184398959
2 | 1 | 0 | 0 | 1 | 666.311 | 1.89413333 | 1.89431477 | -0.09722165 | 1 | -0.0918357 | 0.000184168399
2 | 1 | 0 | 0 | 1 | 666.411 | 1.89513373 | 1.89532077 | -0.09698797 | 1 | -0.0918453857 | 0.000183823329
2 | 1 | 0 | 0 | 1 | 666.511 | 1.89613366 | 1.89640653 | -0.09664266 | 1 | -0.0918550342 | 0.000183273776
2 | 1 | 0 | 0 | 1 | 666.611 | 1.89713395 | 1.89743006 | -0.09636146 | 1 | -0.0918646604 | 0.000182839125
2 | 1 | 0 | 0 | 1 | 666.7111 | 1.89813495 | 1.89839256 | -0.09608382 | 1 | -0.0918742642 | 0.000182404809
2 | 1 | 0 | 1 | 1 | 666.8112 | 1.89913452 | 1.89944625 | -0.09576305 | 1 | -0.0918838307 | 0.000181896758
2 | 1 | 0 | 1 | 1 | 666.9112 | 1.90013456 | 1.90041196 | -0.09549737 | 1 | -0.0918933675 | 0.000181484342
2 | 1 | 0 | 1 | 1 | 667.0112 | 1.90113473 | 1.90125775 | -0.09520962 | 1 | -0.0919028744 | 0.000181018026
2 | 1 | 0 | 1 | 1 | 667.1112 | 1.9021349 | 1.90243256 | -0.09491756 | 1 | -0.0919123515 | 0.00018057425
2 | 1 | 0 | 1 | 1 | 667.2112 | 1.9031353 | 1.90349185 | -0.09462376 | 1 | -0.0919217989 | 0.000180115559
2 | 1 | 0 | 1 | 1 | 667.3112 | 1.90413547 | 1.90449762 | -0.09436643 | 1 | -0.0919312164 | 0.000179720635
2 | 1 | 0 | 1 | 1 | 667.4112 | 1.90513563 | 1.90533435 | -0.09410757 | 1 | -0.0919406116 | 0.000179306386
2 | 1 | 0 | 1 | 1 | 667.5112 | 1.90613568 | 1.90642929 | -0.09378483 | 1 | -0.091949977 | 0.000178794158
2 | 1 | 0 | 1 | 1 | 667.6112 | 1.90713608 | 1.90745294 | -0.09360067 | 1 | -0.09195932 | 0.000178538859
2 | 1 | 0 | 1 | 1 | 667.7113 | 1.90813673 | 1.90837049 | -0.09335274 | 1 | -0.0919686481 | 0.000178151604
2 | 1 | 0 | 0 | 1 | 667.8114 | 1.90913641 | 1.90935326 | -0.09300358 | 1 | -0.0919779465 | 0.000177576701
2 | 1 | 0 | 0 | 1 | 667.9114 | 1.91013646 | 1.9103725 | -0.09275633 | 1 | -0.0919872075 | 0.000177199137
2 | 1 | 0 | 0 | 1 | 668.0114 | 1.91113675 | 1.91140497 | -0.09249253 | 1 | -0.0919964388 | 0.00017679068
2 | 1 | 0 | 0 | 1 | 668.1114 | 1.91213703 | 1.91233063 | -0.09215568 | 1 | -0.0920056477 | 0.000176232134
2 | 1 | 0 | 0 | 1 | 668.2114 | 1.91313732 | 1.91331446 | -0.0918951 | 1 | -0.0920148194 | 0.000175824214
2 | 1 | 0 | 0 | 1 | 668.3114 | 1.91413748 | 1.91442704 | -0.09153056 | 1 | -0.0920239612 | 0.00017522859
2 | 1 | 0 | 0 | 1 | 668.4114 | 1.91513753 | 1.91545939 | -0.09121432 | 1 | -0.0920330733 | 0.000174717323
2 | 1 | 0 | 0 | 1 | 668.5114 | 1.91613805 | 1.91632259 | -0.09099221 | 1 | -0.0920421481 | 0.000174370434
2 | 1 | 0 | 0 | 1 | 668.6114 | 1.9171381 | 1.91741788 | -0.09074173 | 1 | -0.092051208 | 0.0001739898
2 | 1 | 0 | 0 | 1 | 668.7115 | 1.91813731 | 1.91846681 | -0.09046672 | 1 | -0.092060253 | 0.000173557404
2 | 1 | 0 | 1 | 1 | 668.8116 | 1.91913843 | 1.91958499 | -0.09019644 | 1 | -0.0920692608 | 0.000173139735
2 | 1 | 0 | 1 | 1 | 668.9116 | 1.92013884 | 1.92053771 | -0.09001284 | 1 | -0.0920782462 | 0.000172873057
2 | 1 | 0 | 1 | 1 | 669.0116 | 1.92113888 | 1.92151666 | -0.08975315 | 1 | -0.0920872018 | 0.000172462183
2 | 1 | 0 | 1 | 1 | 669.1116 | 1.92213917 | 1.92254913 | -0.08940748 | 1 | -0.092096135 | 0.000171890264
2 | 1 | 0 | 1 | 1 | 669.2116 | 1.92313921 | 1.92357731 | -0.08915802 | 1 | -0.092105031 | 0.000171502354
2 | 1 | 0 | 1 | 1 | 669.3116 | 1.9241395 | 1.92450321 | -0.08889051 | 1 | -0.0921139047 | 0.000171070074
2 | 1 | 0 | 1 | 1 | 669.4116 | 1.92513978 | 1.92550886 | -0.08852206 | 1 | -0.0921227485 | 0.000170450003
2 | 1 | 0 | 1 | 1 | 669.5116 | 1.92614007 | 1.92641222 | -0.08828623 | 1 | -0.0921315625 | 0.000170075669
2 | 1 | 0 | 1 | 1 | 669.6117 | 1.92714083 | 1.92735672 | -0.08802052 | 1 | -0.0921403542 | 0.000169646941
2 | 1 | 0 | 0 | 1 | 669.7118 | 1.92814028 | 1.92830396 | -0.08772411 | 1 | -0.0921491235 | 0.000169158739
2 | 1 | 0 | 0 | 1 | 669.8118 | 1.92914057 | 1.92946529 | -0.08747152 | 1 | -0.0921578556 | 0.000168773273
2 | 1 | 0 | 0 | 1 | 669.9118 | 1.93014085 | 1.9304266 | -0.08719368 | 1 | -0.0921665579 | 0.000168320999
2 | 1 | 0 | 0 | 1 | 670.0118 | 1.93114102 | 1.93143702 | -0.08689572 | 1 | -0.0921752378 | 0.000167833598
2 | 1 | 0 | 0 | 1 | 670.1118 | 1.93214107 | 1.93238068 | -0.08664831 | 1 | -0.092183888 | 0.000167437509
2 | 1 | 0 | 0 | 1 | 670.2118 | 1.93314123 | 1.93351543 | -0.08643681 | 1 | -0.0921925083 | 0.000167126913
2 | 1 | 0 | 0 | 1 | 670.3118 | 1.93414164 | 1.93446791 | -0.08614454 | 1 | -0.0922011137 | 0.000166643847
2 | 1 | 0 | 0 | 1 | 670.4118 | 1.9351418 | 1.93566072 | -0.08581838 | 1 | -0.0922096819 | 0.000166115264
2 | 1 | 0 | 0 | 1 | 670.5118 | 1.93614197 | 1.93639946 | -0.08556455 | 1 | -0.0922182202 | 0.000165687161
2 | 1 | 0 | 0 | 1 | 670.6119 | 1.93714261 | 1.93744612 | -0.08530765 | 1 | -0.0922267437 | 0.00016527898
2 | 1 | 0 | 1 | 1 | 670.712 | 1.93814242 | 1.93850446 | -0.08497576 | 1 | -0.0922352374 | 0.00016472589
2 | 1 | 0 | 1 | 1 | 670.812 | 1.93914258 | 1.9395684 | -0.08467812 | 1 | -0.0922436938 | 0.000164239013
2 | 1 | 0 | 1 | 1 | 670.912 | 1.94014275 | 1.94039166 | -0.08442683 | 1 | -0.0922521204 | 0.000163821111
2 | 1 | 0 | 1 | 1 | 671.012 | 1.94114304 | 1.9415977 | -0.08409008 | 1 | -0.0922605172 | 0.000163269098
2 | 1 | 0 | 1 | 1 | 671.112 | 1.94214308 | 1.94259012 | -0.08386914 | 1 | -0.0922688842 | 0.000162923374
2 | 1 | 0 | 1 | 1 | 671.212 | 1.94314361 | 1.943627 | -0.08363085 | 1 | -0.0922772288 | 0.000162547192
2 | 1 | 0 | 1 | 1 | 671.312 | 1.94414365 | 1.94448173 | -0.08330673 | 1 | -0.0922855511 | 0.000161988413
2 | 1 | 0 | 1 | 1 | 671.412 | 1.94514382 | 1.94545662 | -0.08308711 | 1 | -0.0922938436 | 0.000161642383
2 | 1 | 0 | 1 | 1 | 671.512 | 1.94614387 | 1.94654667 | -0.08288981 | 1 | -0.0923021138 | 0.000161348886
2 | 1 | 0 | 1 | 1 | 671.6121 | 1.94714475 | 1.94742835 | -0.08257307 | 1 | -0.092310369 | 0.000160805139
2 | 1 | 0 | 0 | 1 | 671.7122 | 1.94814444 | 1.94854975 | -0.0823224 | 1 | -0.0923185945 | 0.000160409283
2 | 1 | 0 | 0 | 1 | 671.8122 | 1.9491446 | 1.94961333 | -0.08204239 | 1 | -0.0923267826 | 0.000159950927
2 | 1 | 0 | 0 | 1 | 671.9122 | 1.95014477 | 1.95055676 | -0.08176106 | 1 | -0.092334941 | 0.00015947959
2 | 1 | 0 | 0 | 1 | 672.0122 | 1.95114517 | 1.95146918 | -0.0814723 | 1 | -0.0923430771 | 0.000158990675
2 | 1 | 0 | 0 | 1 | 672.1122 | 1.95214534 | 1.95241272 | -0.081199 | 1 | -0.0923511833 | 0.000158533963
2 | 1 | 0 | 0 | 1 | 672.2122 | 1.95314562 | 1.95337832 | -0.0809354 | 1 | -0.0923592597 | 0.000158097464
2 | 1 | 0 | 0 | 1 | 672.3122 | 1.95414555 | 1.9544065 | -0.08060554 | 1 | -0.0923673064 | 0.000157535993
2 | 1 | 0 | 0 | 1 | 672.4122 | 1.95514584 | 1.95551038 | -0.08036098 | 1 | -0.0923753232 | 0.000157146729
2 | 1 | 0 | 0 | 1 | 672.5122 | 1.95614612 | 1.95648956 | -0.08012512 | 1 | -0.0923833251 | 0.000156763956
2 | 1 | 0 | 0 | 1 | 672.6123 | 1.95714569 | 1.95745051 | -0.07979753 | 1 | -0.0923912972 | 0.00015619972
2 | 1 | 0 | 1 | 1 | 672.7124 | 1.95814645 | 1.95856774 | -0.07961333 | 1 | -0.092399247 | 0.000155928094
2 | 1 | 0 | 1 | 1 | 672.8124 | 1.95914662 | 1.95945358 | -0.07940784 | 1 | -0.092407167 | 0.000155595975
2 | 1 | 0 | 1 | 1 | 672.9124 | 1.9601469 | 1.96044576 | -0.07903093 | 1 | -0.0924150646 | 0.000154935857
2 | 1 | 0 | 1 | 1 | 673.0124 | 1.96114719 | 1.96139407 | -0.07879423 | 1 | -0.0924229249 | 0.000154546535
2 | 1 | 0 | 1 | 1 | 673.1124 | 1.96214736 | 1.96243989 | -0.07853162 | 1 | -0.0924307629 | 0.000154113586
2 | 1 | 0 | 1 | 1 | 673.2124 | 1.9631474 | 1.96352124 | -0.0782083 | 1 | -0.0924385712 | 0.000153563669
2 | 1 | 0 | 1 | 1 | 673.3124 | 1.96414781 | 1.9645983 | -0.07794245 | 1 | -0.0924463496 | 0.000153125598
2 | 1 | 0 | 1 | 1 | 673.4124 | 1.96514797 | 1.96546614 | -0.07757056 | 1 | -0.0924540982 | 0.000152462322
2 | 1 | 0 | 1 | 1 | 673.5125 | 1.96614861 | 1.96645927 | -0.07732563 | 1 | -0.0924618244 | 0.000152057706
2 | 1 | 0 | 0 | 1 | 673.6126 | 1.9671483 | 1.96737993 | -0.07708848 | 1 | -0.0924695209 | 0.000151662331
2 | 1 | 0 | 0 | 1 | 673.7126 | 1.96814859 | 1.96842587 | -0.07686342 | 1 | -0.092477195 | 0.000151299944
2 | 1 | 0 | 0 | 1 | 673.8126 | 1.96914876 | 1.96946716 | -0.07661238 | 1 | -0.0924848393 | 0.000150885564
2 | 1 | 0 | 0 | 1 | 673.9126 | 1.97014916 | 1.97046864 | -0.07630212 | 1 | -0.0924924538 | 0.000150350941
2 | 1 | 0 | 0 | 1 | 674.0126 | 1.97114921 | 1.97150564 | -0.07609167 | 1 | -0.0925000459 | 0.000150015156
2 | 1 | 0 | 0 | 1 | 674.1126 | 1.97214937 | 1.97255135 | -0.0758682 | 1 | -0.0925076157 | 0.000149653919
2 | 1 | 0 | 0 | 1 | 674.2126 | 1.97314954 | 1.97349524 | -0.07551454 | 1 | -0.0925151557 | 0.00014902759
2 | 1 | 0 | 0 | 1 | 674.3126 | 1.97414994 | 1.97450519 | -0.07530307 | 1 | -0.0925226659 | 0.000148686304
2 | 1 | 0 | 0 | 1 | 674.4126 | 1.97514999 | 1.97550225 | -0.07505243 | 1 | -0.0925301537 | 0.000148266234
2 | 1 | 0 | 0 | 1 | 674.5127 | 1.97615051 | 1.97636592 | -0.07473425 | 1 | -0.0925376266 | 0.000147702216
2 | 1 | 0 | 1 | 1 | 674.6128 | 1.97715032 | 1.97754955 | -0.07448713 | 1 | -0.0925450623 | 0.000147301995
2 | 1 | 0 | 1 | 1 | 674.7128 | 1.97815073 | 1.97840846 | -0.07423655 | 1 | -0.0925524682 | 0.000146870225
2 | 1 | 0 | 1 | 1 | 674.8128 | 1.97915089 | 1.97941411 | -0.07392066 | 1 | -0.0925598517 | 0.000146319595
2 | 1 | 0 | 1 | 1 | 674.9128 | 1.98015106 | 1.98050904 | -0.07366187 | 1 | -0.092567198 | 0.000145888
2 | 1 | 0 | 1 | 1 | 675.0128 | 1.9811511 | 1.98147941 | -0.07339437 | 1 | -0.0925745219 | 0.000145429425
2 | 1 | 0 | 1 | 1 | 675.1128 | 1.98215151 | 1.982445 | -0.07309743 | 1 | -0.0925818235 | 0.000144911639
2 | 1 | 0 | 1 | 1 | 675.2128 | 1.98315167 | 1.9835757 | -0.07284968 | 1 | -0.0925890878 | 0.000144502847
2 | 1 | 0 | 1 | 1 | 675.3128 | 1.98415196 | 1.98453259 | -0.07266217 | 1 | -0.0925963372 | 0.000144200429
2 | 1 | 0 | 1 | 1 | 675.4128 | 1.98515189 | 1.98542714 | -0.07240573 | 1 | -0.0926035643 | 0.000143756304
2 | 1 | 0 | 1 | 1 | 675.5129 | 1.98615229 | 1.98648632 | -0.07205808 | 1 | -0.0926107615 | 0.000143142388
2 | 1 | 0 | 0 | 1 | 675.613 | 1.98715246 | 1.98730087 | -0.07184649 | 1 | -0.0926179364 | 0.000142780598
2 | 1 | 0 | 0 | 1 | 675.713 | 1.98815274 | 1.9884088 | -0.07157654 | 1 | -0.0926250815 | 0.000142323421
2 | 1 | 0 | 0 | 1 | 675.813 | 1.98915291 | 1.98938823 | -0.07123991 | 1 | -0.0926321894 | 0.000141723838
2 | 1 | 0 | 0 | 1 | 675.913 | 1.99015296 | 1.99038935 | -0.07099651 | 1 | -0.0926392749 | 0.000141310709
2 | 1 | 0 | 0 | 1 | 676.013 | 1.99115348 | 1.99149323 | -0.07073076 | 1 | -0.0926463306 | 0.000140859818
2 | 1 | 0 | 0 | 1 | 676.113 | 1.99215353 | 1.9924767 | -0.07040908 | 1 | -0.0926533639 | 0.000140288452
2 | 1 | 0 | 0 | 1 | 676.213 | 1.99315369 | 1.99353588 | -0.07015759 | 1 | -0.09266036 | 0.000139861659
2 | 1 | 0 | 0 | 1 | 676.313 | 1.99415386 | 1.99442184 | -0.06992632 | 1 | -0.0926673338 | 0.000139462587
2 | 1 | 0 | 0 | 1 | 676.413 | 1.99515426 | 1.99541438 | -0.0696298 | 1 | -0.0926742852 | 0.000138940319
2 | 1 | 0 | 0 | 1 | 676.5131 | 1.99615347 | 1.99649966 | -0.0693903 | 1 | -0.0926812142 | 0.000138537711
2 | 1 | 0 | 1 | 1 | 676.6132 | 1.99715447 | 1.99749255 | -0.06919582 | 1 | -0.0926881209 | 0.000138218136
2 | 1 | 0 | 1 | 1 | 676.7132 | 1.99815464 | 1.99841809 | -0.06890492 | 1 | -0.0926949978 | 0.000137700845
2 | 1 | 0 | 1 | 1 | 676.8132 | 1.99915493 | 1.99964213 | -0.06860339 | 1 | -0.0927018449 | 0.000137182229
2 | 1 | 0 | 1 | 1 | 676.9132 | 2.00015545 | 2.0005455 | -0.0683339 | 1 | -0.0927086622 | 0.000136705072
2 | 1 | 0 | 1 | 1 | 677.0132 | 2.00115538 | 2.00156927 | -0.06808112 | 1 | -0.0927154571 | 0.000136269067
2 | 1 | 0 | 1 | 1 | 677.1132 | 2.00215554 | 2.0026195 | -0.06776076 | 1 | -0.0927222148 | 0.000135699025
2 | 1 | 0 | 1 | 1 | 677.2132 | 2.00315571 | 2.00347376 | -0.0675149 | 1 | -0.0927289575 | 0.00013526433
2 | 1 | 0 | 1 | 1 | 677.3132 | 2.00415611 | 2.00449777 | -0.06729099 | 1 | -0.0927356631 | 0.000134884642
2 | 1 | 0 | 1 | 1 | 677.4133 | 2.00515628 | 2.00549865 | -0.06693441 | 1 | -0.0927423537 | 0.000134236863
2 | 1 | 0 | 0 | 1 | 677.5134 | 2.00615621 | 2.006634 | -0.06673467 | 1 | -0.0927490145 | 0.00013391205
2 | 1 | 0 | 0 | 1 | 677.6134 | 2.00715661 | 2.00747085 | -0.06648526 | 1 | -0.0927556455 | 0.000133467212
2 | 1 | 0 | 0 | 1 | 677.7134 | 2.00815701 | 2.0084722 | -0.06615281 | 1 | -0.0927622542 | 0.000132866073
2 | 1 | 0 | 0 | 1 | 677.8134 | 2.00915694 | 2.00941586 | -0.06595113 | 1 | -0.0927688256 | 0.000132523259
2 | 1 | 0 | 0 | 1 | 677.9134 | 2.01015711 | 2.01052833 | -0.0657604 | 1 | -0.0927753821 | 0.000132213143
2 | 1 | 0 | 0 | 1 | 678.0134 | 2.01115727 | 2.01149845 | -0.06544568 | 1 | -0.0927819163 | 0.000131643872
2 | 1 | 0 | 0 | 1 | 678.1134 | 2.01215768 | 2.01239753 | -0.06515841 | 1 | -0.0927884206 | 0.000131124616
2 | 1 | 0 | 0 | 1 | 678.2134 | 2.01315784 | 2.01337671 | -0.06489821 | 1 | -0.0927948952 | 0.000130664543
2 | 1 | 0 | 0 | 1 | 678.3135 | 2.01415873 | 2.01447678 | -0.06462969 | 1 | -0.0928013474 | 0.000130195011
2 | 1 | 0 | 0 | 1 | 678.4135 | 2.0151577 | 2.01561069 | -0.06437939 | 1 | -0.0928077698 | 0.000129763794
2 | 1 | 0 | 1 | 1 | 678.5136 | 2.01615834 | 2.01648331 | -0.06398493 | 1 | -0.0928141624 | 0.000129024542
2 | 1 | 0 | 1 | 1 | 678.6136 | 2.01715851 | 2.01740885 | -0.0637791 | 1 | -0.0928205252 | 0.000128668529
2 | 1 | 0 | 1 | 1 | 678.7136 | 2.01815891 | 2.01861072 | -0.06349246 | 1 | -0.0928268582 | 0.000128166561
2 | 1 | 0 | 1 | 1 | 678.8136 | 2.01915908 | 2.01957202 | -0.06326454 | 1 | -0.0928331688 | 0.000127767285
2 | 1 | 0 | 1 | 1 | 678.9136 | 2.02015924 | 2.0204978 | -0.06305096 | 1 | -0.0928394571 | 0.000127394334
2 | 1 | 0 | 1 | 1 | 679.0136 | 2.02115917 | 2.02153444 | -0.06272221 | 1 | -0.0928457156 | 0.000126795101
2 | 1 | 0 | 1 | 1 | 679.1136 | 2.02215981 | 2.02257156 | -0.06252689 | 1 | -0.0928519517 | 0.000126465122
2 | 1 | 0 | 1 | 1 | 679.2136 | 2.02315998 | 2.02362633 | -0.06232962 | 1 | -0.0928581655 | 0.000126131854
2 | 1 | 0 | 1 | 1 | 679.3136 | 2.02415991 | 2.02456546 | -0.06199812 | 1 | -0.0928643569 | 0.000125519247
2 | 1 | 0 | 0 | 1 | 679.4138 | 2.02516055 | 2.0255363 | -0.06177633 | 1 | -0.092870526 | 0.000125130202
2 | 1 | 0 | 0 | 1 | 679.5138 | 2.02616048 | 2.02651024 | -0.0615053 | 1 | -0.0928766578 | 0.000124641127
2 | 1 | 0 | 0 | 1 | 679.6138 | 2.02716064 | 2.02755618 | -0.06119158 | 1 | -0.0928827673 | 0.000124069367
2 | 1 | 0 | 0 | 1 | 679.7138 | 2.02816105 | 2.02848649 | -0.06094351 | 1 | -0.092888847 | 0.000123623089
2 | 1 | 0 | 0 | 1 | 679.8138 | 2.02916098 | 2.02941203 | -0.06067795 | 1 | -0.0928948969 | 0.000123140577
2 | 1 | 0 | 0 | 1 | 679.9138 | 2.03016138 | 2.03049374 | -0.06040771 | 1 | -0.0929009244 | 0.000122657482
2 | 1 | 0 | 0 | 1 | 680.0138 | 2.03116179 | 2.0313704 | -0.06013729 | 1 | -0.0929069221 | 0.000122161116
2 | 1 | 0 | 0 | 1 | 680.1138 | 2.03216171 | 2.03242946 | -0.05988425 | 1 | -0.09291289 | 0.000121710509
2 | 1 | 0 | 0 | 1 | 680.2138 | 2.03316188 | 2.03342175 | -0.05964082 | 1 | -0.092918843 | 0.000121274941
2 | 1 | 0 | 0 | 1 | 680.3139 | 2.03416276 | 2.03450823 | -0.05933339 | 1 | -0.0929247662 | 0.00012071427
2 | 1 | 0 | 0 | 1 | 680.4139 | 2.03516173 | 2.03552175 | -0.0591586 | 1 | -0.0929306597 | 0.000120418619
2 | 1 | 0 | 1 | 1 | 680.514 | 2.03616261 | 2.03645301 | -0.05893267 | 1 | -0.0929365456 | 0.000120013618
2 | 1 | 0 | 1 | 1 | 680.614 | 2.03716278 | 2.03749418 | -0.0585783 | 1 | -0.0929423943 | 0.000119352939
2 | 1 | 0 | 1 | 1 | 680.714 | 2.03816295 | 2.03835773 | -0.05833272 | 1 | -0.0929482058 | 0.000118902943
2 | 1 | 0 | 1 | 1 | 680.814 | 2.03916335 | 2.03934145 | -0.05809896 | 1 | -0.0929540023 | 0.000118483622
2 | 1 | 0 | 1 | 1 | 680.914 | 2.04016328 | 2.04040074 | -0.05778508 | 1 | -0.0929597691 | 0.00011790471
2 | 1 | 0 | 1 | 1 | 681.014 | 2.04116344 | 2.04145551 | -0.05755416 | 1 | -0.092965506 | 0.000117494266
2 | 1 | 0 | 1 | 1 | 681.114 | 2.04216361 | 2.04250121 | -0.05724801 | 1 | -0.0929712206 | 0.000116929128
2 | 1 | 0 | 1 | 1 | 681.214 | 2.04316401 | 2.04357386 | -0.05695244 | 1 | -0.092976898 | 0.000116386516
2 | 1 | 0 | 1 | 1 | 681.3141 | 2.0441637 | 2.04458809 | -0.05673308 | 1 | -0.0929825604 | 0.00011599579
2 | 1 | 0 | 0 | 1 | 681.4142 | 2.04516435 | 2.0456121 | -0.05647511 | 1 | -0.092988193 | 0.000115526163
2 | 1 | 0 | 0 | 1 | 681.5142 | 2.04616475 | 2.04661798 | -0.05620235 | 1 | -0.0929938033 | 0.000115024734
2 | 1 | 0 | 0 | 1 | 681.6142 | 2.04716468 | 2.04744577 | -0.05593116 | 1 | -0.0929993764 | 0.00011451602
2 | 1 | 0 | 0 | 1 | 681.7142 | 2.04816484 | 2.04847383 | -0.0557491 | 1 | -0.0930049345 | 0.000114200579
2 | 1 | 0 | 0 | 1 | 681.8142 | 2.04916525 | 2.04939961 | -0.05550113 | 1 | -0.0930104703 | 0.000113744005
2 | 1 | 0 | 0 | 1 | 681.9142 | 2.05016541 | 2.05034781 | -0.05519162 | 1 | -0.0930159763 | 0.00011316203
2 | 1 | 0 | 0 | 1 | 682.0142 | 2.05116558 | 2.05142021 | -0.05495644 | 1 | -0.0930214524 | 0.000112738751
2 | 1 | 0 | 0 | 1 | 682.1142 | 2.05216575 | 2.05237722 | -0.05471909 | 1 | -0.0930269063 | 0.000112304209
2 | 1 | 0 | 0 | 1 | 682.2142 | 2.05316567 | 2.05344915 | -0.05437277 | 1 | -0.0930323377 | 0.000111651723
2 | 1 | 0 | 1 | 1 | 682.3144 | 2.05416679 | 2.05456233 | -0.05416375 | 1 | -0.0930377468 | 0.000111282796
2 | 1 | 0 | 1 | 1 | 682.4144 | 2.05516648 | 2.05551028 | -0.05391761 | 1 | -0.0930431187 | 0.000110828194
2 | 1 | 0 | 1 | 1 | 682.5144 | 2.05616641 | 2.05644035 | -0.05362481 | 1 | -0.0930484682 | 0.000110276225
2 | 1 | 0 | 1 | 1 | 682.6144 | 2.05716705 | 2.05753517 | -0.05337521 | 1 | -0.0930537879 | 0.000109821369
2 | 1 | 0 | 1 | 1 | 682.7144 | 2.05816722 | 2.05845213 | -0.05313476 | 1 | -0.0930590853 | 0.000109375353
2 | 1 | 0 | 1 | 1 | 682.8144 | 2.05916739 | 2.059587 | -0.05284806 | 1 | -0.0930643603 | 0.000108845183
2 | 1 | 0 | 1 | 1 | 682.9144 | 2.06016731 | 2.06044602 | -0.05261292 | 1 | -0.0930696055 | 0.000108406086
2 | 1 | 0 | 1 | 1 | 683.0144 | 2.06116772 | 2.06150532 | -0.05242923 | 1 | -0.0930748284 | 0.000108083135
2 | 1 | 0 | 1 | 1 | 683.1144 | 2.06216812 | 2.06248879 | -0.05214001 | 1 | -0.0930800289 | 0.000107538181
2 | 1 | 0 | 1 | 1 | 683.2145 | 2.06316876 | 2.06352663 | -0.05186229 | 1 | -0.0930851996 | 0.000107019208
2 | 1 | 0 | 1 | 1 | 683.3145 | 2.0641675 | 2.06455278 | -0.05161807 | 1 | -0.0930903479 | 0.000106568223
2 | 1 | 0 | 0 | 1 | 683.4146 | 2.06516838 | 2.06542611 | -0.05137462 | 1 | -0.0930954739 | 0.00010611047
2 | 1 | 0 | 0 | 1 | 683.5146 | 2.06616855 | 2.06658769 | -0.05106303 | 1 | -0.0931005701 | 0.000105526226
2 | 1 | 0 | 0 | 1 | 683.6146 | 2.06716895 | 2.06756234 | -0.05074537 | 1 | -0.0931056291 | 0.000104919221
2 | 1 | 0 | 0 | 1 | 683.7146 | 2.06816912 | 2.06852365 | -0.05050627 | 1 | -0.0931106657 | 0.000104473416
2 | 1 | 0 | 0 | 1 | 683.8146 | 2.06916928 | 2.069525 | -0.05018819 | 1 | -0.093115665 | 0.000103865714
2 | 1 | 0 | 0 | 1 | 683.9346 | 2.07036972 | 2.07062411 | -0.04997106 | 1 | -0.0931216478 | 0.00010347127
2 | 1 | 0 | 0 | 1 | 684.0546 | 2.07156968 | 2.07193255 | -0.0496824 | 1 | -0.0931276008 | 0.000102938582
2 | 1 | 0 | 0 | 1 | 684.1546 | 2.07257009 | 2.07287192 | -0.04937156 | 1 | -0.0931325257 | 0.000102340928
2 | 1 | 0 | 0 | 1 | 684.2547 | 2.07357025 | 2.07402945 | -0.04919632 | 1 | -0.0931374282 | 0.000102034624
2 | 1 | 0 | 1 | 1 | 684.3548 | 2.07457042 | 2.07491493 | -0.04898016 | 1 | -0.0931423157 | 0.000101629674
2 | 1 | 0 | 1 | 1 | 684.4548 | 2.07557058 | 2.07592058 | -0.04864151 | 1 | -0.0931471735 | 0.000100975907
2 | 1 | 0 | 1 | 1 | 684.5548 | 2.07657075 | 2.07683754 | -0.04839457 | 1 | -0.0931520015 | 0.000100507656
2 | 1 | 0 | 1 | 1 | 684.6548 | 2.07757092 | 2.07779002 | -0.04817221 | 1 | -0.0931567997 | 0.000100091747
2 | 1 | 0 | 1 | 1 | 684.7548 | 2.07857132 | 2.07894683 | -0.0478505 | 1 | -0.0931615755 | 9.9478646e-05
2 | 1 | 0 | 1 | 1 | 684.8548 | 2.07957149 | 2.07972145 | -0.04759715 | 1 | -0.0931663215 | 9.89888067e-05
2 | 1 | 0 | 1 | 1 | 684.9548 | 2.08057165 | 2.08085608 | -0.04734207 | 1 | -0.0931710452 | 9.8512035e-05
2 | 1 | 0 | 1 | 1 | 685.0548 | 2.08157182 | 2.08188438 | -0.0470574 | 1 | -0.093175739 | 9.79680772e-05
2 | 1 | 0 | 1 | 1 | 685.1548 | 2.08257198 | 2.08290792 | -0.04683741 | 1 | -0.0931804106 | 9.75580188e-05
2 | 1 | 0 | 0 | 1 | 685.255 | 2.08357215 | 2.0840385 | -0.04657925 | 1 | -0.0931850597 | 9.70729379e-05
2 | 1 | 0 | 0 | 1 | 685.355 | 2.08457232 | 2.08499956 | -0.04630285 | 1 | -0.0931896791 | 9.6541422e-05
2 | 1 | 0 | 0 | 1 | 685.455 | 2.08557248 | 2.08586764 | -0.04603117 | 1 | -0.0931942686 | 9.60149264e-05
2 | 1 | 0 | 0 | 1 | 685.555 | 2.08657265 | 2.08691359 | -0.04587518 | 1 | -0.0931988433 | 9.57375378e-05
2 | 1 | 0 | 0 | 1 | 685.655 | 2.08757329 | 2.0879817 | -0.04562159 | 1 | -0.0932033882 | 9.52570408e-05
2 | 1 | 0 | 0 | 1 | 685.755 | 2.08857346 | 2.08882284 | -0.04528809 | 1 | -0.0932079107 | 9.45987995e-05
2 | 1 | 0 | 0 | 1 | 685.855 | 2.08957314 | 2.08996654 | -0.04502804 | 1 | -0.0932123959 | 9.41070975e-05
2 | 1 | 0 | 0 | 1 | 685.955 | 2.09057355 | 2.09085655 | -0.04480988 | 1 | -0.0932168663 | 9.36910365e-05
2 | 1 | 0 | 0 | 1 | 686.055 | 2.09157395 | 2.09176898 | -0.04447209 | 1 | -0.0932212994 | 9.30253445e-05
2 | 1 | 0 | 0 | 1 | 686.1551 | 2.09257436 | 2.09293532 | -0.04453824 | 1 | -0.0932257324 | 9.32156618e-05
2 | 1 | 0 | 1 | 1 | 686.2552 | 2.09357429 | 2.09376287 | -0.0445593 | 1 | -0.0932301655 | 9.32966141e-05
2 | 1 | 0 | 1 | 1 | 686.3552 | 2.09457421 | 2.09485769 | -0.0440952 | 1 | -0.0932345763 | 9.23731714e-05
2 | 1 | 0 | 1 | 1 | 686.4552 | 2.09557486 | 2.09575272 | -0.04378104 | 1 | -0.0932389423 | 9.1754242e-05
2 | 1 | 0 | 1 | 1 | 686.5552 | 2.09657502 | 2.09705186 | -0.04347863 | 1 | -0.0932432786 | 9.11769312e-05
2 | 1 | 0 | 1 | 1 | 686.6552 | 2.09757495 | 2.09778619 | -0.04313859 | 1 | -0.093247585 | 9.04955377e-05
2 | 1 | 0 | 1 | 1 | 686.7552 | 2.09857512 | 2.09898782 | -0.04287094 | 1 | -0.0932518542 | 8.99855877e-05
2 | 1 | 0 | 1 | 1 | 686.8552 | 2.09957552 | 2.099998 | -0.04268055 | 1 | -0.0932561085 | 8.9629073e-05
2 | 1 | 0 | 1 | 1 | 686.9552 | 2.10057569 | 2.10076809 | -0.04237755 | 1 | -0.0932603329 | 8.90254014e-05
2 | 1 | 0 | 1 | 1 | 687.0552 | 2.10157585 | 2.10176516 | -0.04206696 | 1 | -0.0932645351 | 8.84148685e-05
2 | 1 | 0 | 1 | 1 | 687.1553 | 2.10257626 | 2.10266852 | -0.04183586 | 1 | -0.0932687074 | 8.79669533e-05
2 | 1 | 0 | 0 | 1 | 687.2554 | 2.10357642 | 2.1039722 | -0.04159045 | 1 | -0.0932728499 | 8.75051555e-05
2 | 1 | 0 | 0 | 1 | 687.3554 | 2.10457659 | 2.10479569 | -0.04126277 | 1 | -0.0932769701 | 8.68497009e-05
2 | 1 | 0 | 0 | 1 | 687.4554 | 2.10557675 | 2.10592628 | -0.041017 | 1 | -0.0932810605 | 8.63787864e-05
2 | 1 | 0 | 0 | 1 | 687.5554 | 2.10657692 | 2.10680771 | -0.04080164 | 1 | -0.093285121 | 8.59612192e-05
2 | 1 | 0 | 0 | 1 | 687.6554 | 2.10757709 | 2.10809374 | -0.0404715 | 1 | -0.0932891592 | 8.53177262e-05
2 | 1 | 0 | 0 | 1 | 687.7554 | 2.10857749 | 2.10886788 | -0.04024137 | 1 | -0.0932931677 | 8.48637283e-05
2 | 1 | 0 | 0 | 1 | 687.8554 | 2.10957766 | 2.10980272 | -0.04001399 | 1 | -0.0932971537 | 8.44216265e-05
2 | 1 | 0 | 0 | 1 | 687.9554 | 2.11057782 | 2.11088419 | -0.03967938 | 1 | -0.0933011174 | 8.37585685e-05
2 | 1 | 0 | 0 | 1 | 688.0554 | 2.11157799 | 2.11183214 | -0.03949555 | 1 | -0.0933050513 | 8.34079765e-05
2 | 1 | 0 | 0 | 1 | 688.1555 | 2.11257792 | 2.11275387 | -0.0393015 | 1 | -0.0933089703 | 8.3034407e-05
2 | 1 | 0 | 1 | 1 | 688.2556 | 2.11357832 | 2.11375499 | -0.03901659 | 1 | -0.0933128595 | 8.24715098e-05
2 | 1 | 0 | 1 | 1 | 688.3556 | 2.11457872 | 2.11492538 | -0.03875531 | 1 | -0.0933167264 | 8.19645866e-05
2 | 1 | 0 | 1 | 1 | 688.4556 | 2.11557865 | 2.11581516 | -0.03847637 | 1 | -0.093320556 | 8.14088926e-05
2 | 1 | 0 | 1 | 1 | 688.5556 | 2.11657882 | 2.1169107 | -0.03822775 | 1 | -0.0933243707 | 8.09247285e-05
2 | 1 | 0 | 1 | 1 | 688.6556 | 2.11757922 | 2.11784959 | -0.03794126 | 1 | -0.0933281481 | 8.03538715e-05
2 | 1 | 0 | 1 | 1 | 688.7556 | 2.11857963 | 2.1189487 | -0.03755424 | 1 | -0.0933319032 | 7.95755041e-05
2 | 1 | 0 | 1 | 1 | 688.8556 | 2.11957979 | 2.11987019 | -0.03735171 | 1 | -0.0933356211 | 7.91807688e-05
2 | 1 | 0 | 1 | 1 | 688.9556 | 2.12057948 | 2.12089348 | -0.03706025 | 1 | -0.0933393165 | 7.86008459e-05
2 | 1 | 0 | 1 | 1 | 689.0556 | 2.12157989 | 2.1218996 | -0.03686276 | 1 | -0.0933429822 | 7.82190764e-05
2 | 1 | 0 | 0 | 1 | 689.1558 | 2.12258029 | 2.12276697 | -0.03666159 | 1 | -0.0933466405 | 7.7824021e-05
2 | 1 | 0 | 0 | 1 | 689.2558 | 2.12358046 | 2.12386227 | -0.03633113 | 1 | -0.0933502614 | 7.71623163e-05
2 | 1 | 0 | 0 | 1 | 689.3558 | 2.12458062 | 2.12494373 | -0.03616447 | 1 | -0.0933538601 | 7.68474711e-05
2 | 1 | 0 | 0 | 1 | 689.4558 | 2.12558055 | 2.12584686 | -0.03596493 | 1 | -0.0933574438 | 7.64559372e-05
2 | 1 | 0 | 0 | 1 | 689.5558 | 2.12658119 | 2.12683058 | -0.03561772 | 1 | -0.0933609977 | 7.57528687e-05
2 | 1 | 0 | 0 | 1 | 689.6558 | 2.12758136 | 2.12782764 | -0.03539096 | 1 | -0.0933645219 | 7.5305863e-05
2 | 1 | 0 | 0 | 1 | 689.7558 | 2.12858129 | 2.1288693 | -0.03513957 | 1 | -0.0933680236 | 7.48075472e-05
2 | 1 | 0 | 0 | 1 | 689.8558 | 2.12958145 | 2.12985706 | -0.03483279 | 1 | -0.0933714956 | 7.41888653e-05
2 | 1 | 0 | 0 | 1 | 689.9558 | 2.13058209 | 2.13083625 | -0.03458868 | 1 | -0.0933749378 | 7.37028167e-05
2 | 1 | 0 | 0 | 1 | 690.0559 | 2.13158178 | 2.13197994 | -0.0343295 | 1 | -0.093378365 | 7.31898108e-05
2 | 1 | 0 | 1 | 1 | 690.156 | 2.13258243 | 2.13278985 | -0.03407985 | 1 | -0.0933817625 | 7.26851649e-05
2 | 1 | 0 | 1 | 1 | 690.256 | 2.13358235 | 2.13384461 | -0.03381067 | 1 | -0.0933851302 | 7.21467222e-05
2 | 1 | 0 | 1 | 1 | 690.356 | 2.13458276 | 2.1347661 | -0.03354226 | 1 | -0.093388468 | 7.16048889e-05
2 | 1 | 0 | 1 | 1 | 690.456 | 2.13558292 | 2.13575387 | -0.03331898 | 1 | -0.093391791 | 7.11611356e-05
2 | 1 | 0 | 1 | 1 | 690.556 | 2.13658309 | 2.13685751 | -0.03300372 | 1 | -0.0933950767 | 7.05242419e-05
2 | 1 | 0 | 1 | 1 | 690.656 | 2.13758326 | 2.13794374 | -0.03284654 | 1 | -0.0933983475 | 7.02240504e-05
2 | 1 | 0 | 1 | 1 | 690.756 | 2.13858342 | 2.13884282 | -0.03263041 | 1 | -0.093401596 | 6.97913274e-05
2 | 1 | 0 | 1 | 1 | 690.856 | 2.13958383 | 2.13994646 | -0.03227879 | 1 | -0.0934048146 | 6.90748857e-05
2 | 1 | 0 | 1 | 1 | 690.9561 | 2.14058471 | 2.14069438 | -0.0320712 | 1 | -0.0934080034 | 6.86546482e-05
2 | 1 | 0 | 1 | 1 | 691.0561 | 2.14158392 | 2.14181113 | -0.03184521 | 1 | -0.0934111774 | 6.82064274e-05
2 | 1 | 0 | 0 | 1 | 691.1562 | 2.14258432 | 2.14273715 | -0.03152616 | 1 | -0.0934143215 | 6.75522679e-05
2 | 1 | 0 | 0 | 1 | 691.2562 | 2.14358425 | 2.14389849 | -0.03129972 | 1 | -0.0934174359 | 6.71034213e-05
2 | 1 | 0 | 0 | 1 | 691.3562 | 2.14458489 | 2.14474416 | -0.0310092 | 1 | -0.0934205279 | 6.65067928e-05
2 | 1 | 0 | 0 | 1 | 691.4562 | 2.14558506 | 2.14582562 | -0.03071827 | 1 | -0.0934235901 | 6.59160578e-05
2 | 1 | 0 | 0 | 1 | 691.5562 | 2.14658499 | 2.14676023 | -0.03051829 | 1 | -0.0934266225 | 6.55154436e-05
2 | 1 | 0 | 0 | 1 | 691.6562 | 2.14758515 | 2.14791751 | -0.03027305 | 1 | -0.0934296399 | 6.50240108e-05
2 | 1 | 0 | 0 | 1 | 691.7562 | 2.14858556 | 2.14873624 | -0.0300262 | 1 | -0.0934326276 | 6.45183754e-05
2 | 1 | 0 | 0 | 1 | 691.8562 | 2.14958596 | 2.15002728 | -0.02975312 | 1 | -0.0934355855 | 6.39700229e-05
2 | 1 | 0 | 0 | 1 | 691.9562 | 2.15058589 | 2.15080118 | -0.02959397 | 1 | -0.0934385285 | 6.36507393e-05
2 | 1 | 0 | 1 | 1 | 692.0564 | 2.15158653 | 2.15184736 | -0.02936131 | 1 | -0.0934414566 | 6.3181069e-05
2 | 1 | 0 | 1 | 1 | 692.1564 | 2.15258622 | 2.15285778 | -0.02904176 | 1 | -0.0934443548 | 6.25227767e-05
2 | 1 | 0 | 1 | 1 | 692.2564 | 2.15358686 | 2.15381455 | -0.02880246 | 1 | -0.0934472159 | 6.20351566e-05
2 | 1 | 0 | 1 | 1 | 692.3564 | 2.15458679 | 2.15484691 | -0.02857308 | 1 | -0.093450062 | 6.15706231e-05
2 | 1 | 0 | 1 | 1 | 692.4564 | 2.15558696 | 2.15581298 | -0.02823816 | 1 | -0.0934528708 | 6.08761875e-05
2 | 1 | 0 | 1 | 1 | 692.5564 | 2.15658736 | 2.15677404 | -0.02802214 | 1 | -0.0934556574 | 6.04374291e-05
2 | 1 | 0 | 1 | 1 | 692.6564 | 2.15758753 | 2.1578021 | -0.02778931 | 1 | -0.0934584215 | 5.99638333e-05
2 | 1 | 0 | 1 | 1 | 692.7564 | 2.15858769 | 2.15881658 | -0.02746168 | 1 | -0.0934611633 | 5.92847391e-05
2 | 1 | 0 | 1 | 1 | 692.8564 | 2.15958762 | 2.15991616 | -0.02723374 | 1 | -0.0934638679 | 5.88226067e-05
2 | 1 | 0 | 1 | 1 | 692.9565 | 2.1605885 | 2.16082478 | -0.02699302 | 1 | -0.0934665576 | 5.83271831e-05
2 | 1 | 0 | 1 | 1 | 693.0565 | 2.16158748 | 2.16198063 | -0.02671863 | 1 | -0.0934692174 | 5.77651517e-05
2 | 1 | 0 | 0 | 1 | 693.1566 | 2.16258836 | 2.16278243 | -0.02647226 | 1 | -0.0934718549 | 5.72537392e-05
2 | 1 | 0 | 0 | 1 | 693.2566 | 2.16358876 | 2.16393971 | -0.02632334 | 1 | -0.0934744701 | 5.69621225e-05
2 | 1 | 0 | 0 | 1 | 693.3566 | 2.16458869 | 2.16484761 | -0.02602695 | 1 | -0.0934770554 | 5.63443755e-05
2 | 1 | 0 | 0 | 1 | 693.4566 | 2.16558909 | 2.16586661 | -0.0257337 | 1 | -0.0934796184 | 5.57357525e-05
2 | 1 | 0 | 0 | 1 | 693.5566 | 2.16658926 | 2.16689038 | -0.02548627 | 1 | -0.0934821516 | 5.5225948e-05
2 | 1 | 0 | 0 | 1 | 693.6566 | 2.16758943 | 2.16775799 | -0.02523981 | 1 | -0.0934846625 | 5.47138116e-05
2 | 1 | 0 | 0 | 1 | 693.7566 | 2.16858959 | 2.16877294 | -0.02492053 | 1 | -0.0934871435 | 5.404697e-05
2 | 1 | 0 | 0 | 1 | 693.8566 | 2.16958976 | 2.16972518 | -0.02459446 | 1 | -0.0934895948 | 5.33632192e-05
2 | 1 | 0 | 0 | 1 | 693.9567 | 2.17058945 | 2.17093992 | -0.02436765 | 1 | -0.0934920162 | 5.29006975e-05
2 | 1 | 0 | 1 | 1 | 694.0568 | 2.17159033 | 2.17182612 | -0.02404336 | 1 | -0.0934944153 | 5.22180053e-05
2 | 1 | 0 | 1 | 1 | 694.1568 | 2.17259049 | 2.17294765 | -0.02385294 | 1 | -0.0934967846 | 5.18311972e-05
2 | 1 | 0 | 1 | 1 | 694.2568 | 2.17359066 | 2.17377543 | -0.02362067 | 1 | -0.0934991315 | 5.13460291e-05
2 | 1 | 0 | 1 | 1 | 694.3568 | 2.17459083 | 2.17484808 | -0.02331001 | 1 | -0.0935014561 | 5.06957258e-05
2 | 1 | 0 | 1 | 1 | 694.4568 | 2.17559123 | 2.17584014 | -0.02312063 | 1 | -0.0935037509 | 5.03067895e-05
2 | 1 | 0 | 1 | 1 | 694.5568 | 2.1765914 | 2.17674828 | -0.02293768 | 1 | -0.0935060307 | 4.99295638e-05
2 | 1 | 0 | 1 | 1 | 694.6568 | 2.17759132 | 2.17786527 | -0.0226265 | 1 | -0.0935082808 | 4.92774598e-05
2 | 1 | 0 | 1 | 1 | 694.7568 | 2.17859149 | 2.17868876 | -0.02236716 | 1 | -0.0935105011 | 4.87310754e-05
2 | 1 | 0 | 1 | 1 | 694.8568 | 2.17959166 | 2.17995739 | -0.0221133 | 1 | -0.093512699 | 4.82060423e-05
2 | 1 | 0 | 0 | 1 | 694.957 | 2.18059278 | 2.18094611 | -0.02184833 | 1 | -0.0935148746 | 4.76500391e-05
2 | 1 | 0 | 0 | 1 | 695.057 | 2.18159246 | 2.18187976 | -0.02155386 | 1 | -0.0935170203 | 4.70279265e-05
2 | 1 | 0 | 0 | 1 | 695.157 | 2.18259215 | 2.18278313 | -0.02130935 | 1 | -0.0935191363 | 4.65136982e-05
2 | 1 | 0 | 0 | 1 | 695.257 | 2.1835928 | 2.18385148 | -0.02106434 | 1 | -0.0935212299 | 4.60013835e-05
2 | 1 | 0 | 0 | 1 | 695.357 | 2.1845932 | 2.18496442 | -0.02075554 | 1 | -0.0935232937 | 4.5350127e-05
2 | 1 | 0 | 0 | 1 | 695.457 | 2.18559313 | 2.18592548 | -0.02053652 | 1 | -0.0935253352 | 4.48913052e-05
2 | 1 | 0 | 0 | 1 | 695.557 | 2.18659329 | 2.18690014 | -0.0202879 | 1 | -0.0935273468 | 4.43676181e-05
2 | 1 | 0 | 0 | 1 | 695.657 | 2.1875937 | 2.18790579 | -0.01994908 | 1 | -0.0935293362 | 4.36467126e-05
2 | 1 | 0 | 0 | 1 | 695.757 | 2.18859386 | 2.18879604 | -0.01976092 | 1 | -0.0935312957 | 4.32526285e-05
2 | 1 | 0 | 0 | 1 | 695.8571 | 2.18959475 | 2.18990517 | -0.01954831 | 1 | -0.0935332403 | 4.2808937e-05
2 | 1 | 0 | 0 | 1 | 695.9571 | 2.19059348 | 2.19094896 | -0.01922923 | 1 | -0.0935351476 | 4.21302648e-05
2 | 1 | 0 | 1 | 1 | 696.0572 | 2.19159412 | 2.19182229 | -0.0189912 | 1 | -0.0935370401 | 4.16253388e-05
2 | 1 | 0 | 1 | 1 | 696.1572 | 2.19259477 | 2.19273019 | -0.01875035 | 1 | -0.0935388952 | 4.11144647e-05
2 | 1 | 0 | 1 | 1 | 696.2572 | 2.19359469 | 2.19374061 | -0.01843851 | 1 | -0.0935407281 | 4.04493185e-05
2 | 1 | 0 | 1 | 1 | 696.3572 | 2.1945951 | 2.19482207 | -0.01818817 | 1 | -0.0935425386 | 3.99197888e-05
2 | 1 | 0 | 1 | 1 | 696.4572 | 2.19559526 | 2.19575238 | -0.01788567 | 1 | -0.0935443118 | 3.92725124e-05
2 | 1 | 0 | 1 | 1 | 696.5572 | 2.19659567 | 2.19686913 | -0.01763532 | 1 | -0.0935460627 | 3.87424916e-05
2 | 1 | 0 | 1 | 1 | 696.6572 | 2.1975956 | 2.19775939 | -0.01736377 | 1 | -0.0935477912 | 3.81613827e-05
2 | 1 | 0 | 1 | 1 | 696.7572 | 2.19859576 | 2.1988368 | -0.01713078 | 1 | -0.09354949 | 3.76677817e-05
2 | 1 | 0 | 1 | 1 | 696.8572 | 2.19959569 | 2.19989991 | -0.01687703 | 1 | -0.0935511589 | 3.71277747e-05
2 | 1 | 0 | 0 | 1 | 696.9574 | 2.20059633 | 2.20108008 | -0.01657466 | 1 | -0.0935528129 | 3.64821499e-05
2 | 1 | 0 | 0 | 1 | 697.0574 | 2.2015965 | 2.20200515 | -0.01638713 | 1 | -0.0935544297 | 3.60845515e-05
2 | 1 | 0 | 0 | 1 | 697.1574 | 2.20259666 | 2.20284653 | -0.01616182 | 1 | -0.0935560316 | 3.56020064e-05
2 | 1 | 0 | 0 | 1 | 697.2574 | 2.20359683 | 2.20395446 | -0.01580956 | 1 | -0.0935576037 | 3.48435497e-05
2 | 1 | 0 | 0 | 1 | 697.3574 | 2.204597 | 2.204916 | -0.01558156 | 1 | -0.0935591534 | 3.43560205e-05
2 | 1 | 0 | 0 | 1 | 697.4574 | 2.20559716 | 2.20586419 | -0.01533909 | 1 | -0.0935606733 | 3.38359423e-05
2 | 1 | 0 | 0 | 1 | 697.5574 | 2.20659757 | 2.20686102 | -0.01498953 | 1 | -0.0935621634 | 3.3079803e-05
2 | 1 | 0 | 0 | 1 | 697.6574 | 2.20759773 | 2.20778227 | -0.01477337 | 1 | -0.0935636237 | 3.2616379e-05
2 | 1 | 0 | 0 | 1 | 697.7574 | 2.20859766 | 2.20891714 | -0.01450114 | 1 | -0.0935650617 | 3.2031814e-05
2 | 1 | 0 | 0 | 1 | 697.8575 | 2.20959735 | 2.20983315 | -0.01420463 | 1 | -0.0935664698 | 3.13898599e-05
2 | 1 | 0 | 1 | 1 | 697.9576 | 2.21059847 | 2.2108531 | -0.01393094 | 1 | -0.0935678557 | 3.07992668e-05
2 | 1 | 0 | 1 | 1 | 698.0576 | 2.21159863 | 2.21190357 | -0.01365231 | 1 | -0.0935692042 | 3.0197587e-05
2 | 1 | 0 | 1 | 1 | 698.1576 | 2.2125988 | 2.21278024 | -0.01339543 | 1 | -0.0935705304 | 2.96411326e-05
2 | 1 | 0 | 1 | 1 | 698.2576 | 2.21359849 | 2.21386147 | -0.01310863 | 1 | -0.0935718343 | 2.90206972e-05
2 | 1 | 0 | 1 | 1 | 698.3576 | 2.21459937 | 2.21472502 | -0.01293507 | 1 | -0.0935731083 | 2.8647617e-05
2 | 1 | 0 | 1 | 1 | 698.4576 | 2.21559954 | 2.21585107 | -0.01264599 | 1 | -0.09357436 | 2.80216336e-05
2 | 1 | 0 | 1 | 1 | 698.5576 | 2.21659946 | 2.21691942 | -0.0123331 | 1 | -0.0935755819 | 2.7341488e-05
2 | 1 | 0 | 1 | 1 | 698.6576 | 2.21759963 | 2.21785378 | -0.01206108 | 1 | -0.093576774 | 2.67497126e-05
2 | 1 | 0 | 1 | 1 | 698.7577 | 2.21860075 | 2.21883821 | -0.01182826 | 1 | -0.0935779437 | 2.62449921e-05
2 | 1 | 0 | 1 | 1 | 698.8577 | 2.21959949 | 2.21986008 | -0.01148976 | 1 | -0.0935790837 | 2.55056511e-05
2 | 1 | 0 | 0 | 1 | 698.9578 | 2.22060037 | 2.22079992 | -0.01117304 | 1 | -0.0935801938 | 2.481308e-05
2 | 1 | 0 | 0 | 1 | 699.0578 | 2.22160053 | 2.22191715 | -0.01087238 | 1 | -0.0935812742 | 2.41575272e-05
2 | 1 | 0 | 0 | 1 | 699.1578 | 2.2226007 | 2.22283387 | -0.01058934 | 1 | -0.0935823172 | 2.35383523e-05
2 | 1 | 0 | 0 | 1 | 699.2578 | 2.2236011 | 2.22383547 | -0.01034635 | 1 | -0.093583338 | 2.30085734e-05
2 | 1 | 0 | 0 | 1 | 699.3578 | 2.22460103 | 2.22499681 | -0.0101105 | 1 | -0.0935843363 | 2.24958239e-05
2 | 1 | 0 | 0 | 1 | 699.4578 | 2.22560143 | 2.22596717 | -0.009812448 | 1 | -0.0935853049 | 2.18421865e-05
2 | 1 | 0 | 0 | 1 | 699.5578 | 2.2266016 | 2.22704005 | -0.009559222 | 1 | -0.0935862511 | 2.12887699e-05
2 | 1 | 0 | 0 | 1 | 699.6578 | 2.22760201 | 2.22789884 | -0.009348203 | 1 | -0.0935871676 | 2.08268502e-05
2 | 1 | 0 | 0 | 1 | 699.7578 | 2.22860169 | 2.2288506 | -0.009055772 | 1 | -0.0935880616 | 2.0183963e-05
2 | 1 | 0 | 1 | 1 | 699.858 | 2.22960258 | 2.2297771 | -0.008767827 | 1 | -0.0935889259 | 1.95502998e-05
2 | 1 | 0 | 1 | 1 | 699.958 | 2.23060226 | 2.23091626 | -0.008485957 | 1 | -0.0935897678 | 1.89314596e-05
2 | 1 | 0 | 1 | 1 | 700.058 | 2.23160243 | 2.23185992 | -0.008219988 | 1 | -0.0935905725 | 1.83458633e-05
2 | 1 | 0 | 1 | 1 | 700.158 | 2.23260283 | 2.23291016 | -0.007883901 | 1 | -0.0935913548 | 1.76040412e-05
2 | 1 | 0 | 1 | 1 | 700.258 | 2.233603 | 2.23392487 | -0.007635768 | 1 | -0.0935921073 | 1.70577314e-05
2 | 1 | 0 | 1 | 1 | 700.358 | 2.2346034 | 2.23490405 | -0.007372079 | 1 | -0.09359283 | 1.64758894e-05
2 | 1 | 0 | 1 | 1 | 700.458 | 2.23560333 | 2.23593187 | -0.007004298 | 1 | -0.0935935229 | 1.5661135e-05
2 | 1 | 0 | 1 | 1 | 700.558 | 2.2366035 | 2.2369113 | -0.00676976 | 1 | -0.093594186 | 1.51433533e-05
2 | 1 | 0 | 1 | 1 | 700.658 | 2.2376039 | 2.23789048 | -0.006517072 | 1 | -0.0935948193 | 1.45844933e-05
2 | 1 | 0 | 1 | 1 | 700.7581 | 2.23860455 | 2.2388432 | -0.00616908 | 1 | -0.0935954303 | 1.38116038e-05
2 | 1 | 0 | 1 | 1 | 700.8581 | 2.23960304 | 2.23982501 | -0.005934337 | 1 | -0.0935960114 | 1.32918776e-05
2 | 1 | 0 | 0 | 1 | 700.9582 | 2.2406044 | 2.24102354 | -0.005718499 | 1 | -0.0935965702 | 1.28152897e-05
2 | 1 | 0 | 0 | 1 | 701.0582 | 2.2416048 | 2.24201584 | -0.005388017 | 1 | -0.0935970992 | 1.20800187e-05
2 | 1 | 0 | 0 | 1 | 701.1782 | 2.242805 | 2.24326777 | -0.004993955 | 1 | -0.0935976952 | 1.12027774e-05
2 | 1 | 0 | 0 | 1 | 701.2982 | 2.2440052 | 2.24425006 | -0.004570526 | 1 | -0.0935982615 | 1.02574022e-05
2 | 1 | 0 | 0 | 1 | 701.3982 | 2.24500537 | 2.24529147 | -0.004194586 | 1 | -0.0935986936 | 9.41806684e-06
2 | 1 | 0 | 0 | 1 | 701.4982 | 2.24600577 | 2.24641752 | -0.003903373 | 1 | -0.0935990885 | 8.76860486e-06
2 | 1 | 0 | 0 | 1 | 701.5982 | 2.2470057 | 2.24741459 | -0.003537583 | 1 | -0.0935994536 | 7.95041615e-06
2 | 1 | 0 | 0 | 1 | 701.6983 | 2.24800658 | 2.24834085 | -0.003244725 | 1 | -0.0935997888 | 7.29524754e-06
2 | 1 | 0 | 1 | 1 | 701.7984 | 2.24900627 | 2.24924374 | -0.002995441 | 1 | -0.0936000943 | 6.73747718e-06
2 | 1 | 0 | 1 | 1 | 701.8984 | 2.25000644 | 2.25029421 | -0.002691341 | 1 | -0.09360037 | 6.05630839e-06
2 | 1 | 0 | 1 | 1 | 701.9984 | 2.2510066 | 2.25129104 | -0.002406809 | 1 | -0.0936006159 | 5.41842837e-06
2 | 1 | 0 | 1 | 1 | 702.0984 | 2.25200653 | 2.25236797 | -0.002091449 | 1 | -0.0936008394 | 4.71071326e-06
2 | 1 | 0 | 1 | 1 | 702.1984 | 2.25300717 | 2.2533381 | -0.001877163 | 1 | -0.0936010256 | 4.22988342e-06
2 | 1 | 0 | 1 | 1 | 702.2984 | 2.25400734 | 2.25435734 | -0.001609559 | 1 | -0.093601197 | 3.62852143e-06
2 | 1 | 0 | 1 | 1 | 702.3984 | 2.25500751 | 2.25538087 | -0.001223179 | 1 | -0.0936013311 | 2.7587339e-06
2 | 1 | 0 | 1 | 1 | 702.4984 | 2.25600743 | 2.25619125 | -0.0009394939 | 1 | -0.093601428 | 2.1196779e-06
2 | 1 | 0 | 1 | 1 | 702.5984 | 2.25700808 | 2.25735712 | -0.0006765193 | 1 | -0.0936015025 | 1.52714574e-06
2 | 1 | 0 | 1 | 1 | 702.6985 | 2.25800776 | 2.25833201 | -0.0002983533 | 1 | -0.0936015472 | 6.73780789e-07
2 | 1 | 0 | 0 | 1 | 702.7986 | 2.25900817 | 2.25932407 | -7.572804e-05 | 1 | -0.0936015621 | 1.71094172e-07
2 | 1 | 0 | 0 | 1 | 702.8986 | 2.26000834 | 2.26029015 | 0.0002089809 | 1 | -0.0936015472 | 4.72357414e-07
2 | 1 | 0 | 0 | 1 | 702.9986 | 2.26100874 | 2.2612915 | 0.00060063 | 1 | -0.0936015025 | 1.35819948e-06
2 | 1 | 0 | 0 | 1 | 703.0986 | 2.26200891 | 2.26256442 | 0.0008811605 | 1 | -0.0936014205 | 1.99368219e-06
2 | 1 | 0 | 0 | 1 | 703.1986 | 2.26300907 | 2.26323199 | 0.001202515 | 1 | -0.0936013088 | 2.72157013e-06
2 | 1 | 0 | 0 | 1 | 703.2986 | 2.26400924 | 2.26430917 | 0.001528419 | 1 | -0.0936011672 | 3.46081197e-06
2 | 1 | 0 | 0 | 1 | 703.3986 | 2.2650094 | 2.26530576 | 0.001818508 | 1 | -0.0936009884 | 4.11947713e-06
2 | 1 | 0 | 0 | 1 | 703.4986 | 2.26600981 | 2.26620936 | 0.002063409 | 1 | -0.0936007872 | 4.67611744e-06
2 | 1 | 0 | 0 | 1 | 703.5986 | 2.26700974 | 2.26745105 | 0.002412773 | 1 | -0.0936005637 | 5.47084392e-06
2 | 1 | 0 | 0 | 1 | 703.6987 | 2.2680099 | 2.26832771 | 0.00273234 | 1 | -0.0936002955 | 6.19784214e-06
2 | 1 | 0 | 1 | 1 | 703.7988 | 2.26901031 | 2.26927137 | 0.003019017 | 1 | -0.0936000049 | 6.85096802e-06
2 | 1 | 0 | 1 | 1 | 703.8988 | 2.27001071 | 2.27023721 | 0.003315107 | 1 | -0.0935996771 | 7.52608003e-06
2 | 1 | 0 | 1 | 1 | 703.9988 | 2.27101088 | 2.27144337 | 0.003702552 | 1 | -0.0935993195 | 8.41013843e-06
2 | 1 | 0 | 1 | 1 | 704.0988 | 2.27201104 | 2.27238226 | 0.004098065 | 1 | -0.0935989246 | 9.31237082e-06
2 | 1 | 0 | 1 | 1 | 704.1988 | 2.27301097 | 2.27338338 | 0.004412215 | 1 | -0.0935984924 | 1.00306552e-05
2 | 1 | 0 | 1 | 1 | 704.2988 | 2.27401114 | 2.2743628 | 0.004756495 | 1 | -0.0935980231 | 1.08179966e-05
2 | 1 | 0 | 1 | 1 | 704.3988 | 2.27501154 | 2.27539086 | 0.005031825 | 1 | -0.0935975313 | 1.14493678e-05
2 | 1 | 0 | 1 | 1 | 704.4988 | 2.27601171 | 2.27630329 | 0.005320108 | 1 | -0.0935970023 | 1.21101803e-05
2 | 1 | 0 | 1 | 1 | 704.5988 | 2.27701211 | 2.27732253 | 0.005702213 | 1 | -0.093596451 | 1.2985779e-05
2 | 1 | 0 | 0 | 1 | 704.699 | 2.27801275 | 2.27835083 | 0.005963448 | 1 | -0.0935958549 | 1.35868268e-05
2 | 1 | 0 | 0 | 1 | 704.799 | 2.2790122 | 2.27929401 | 0.006184021 | 1 | -0.093595244 | 1.40952025e-05
2 | 1 | 0 | 0 | 1 | 704.899 | 2.28001285 | 2.28029513 | 0.006566468 | 1 | -0.0935945958 | 1.49734842e-05
2 | 1 | 0 | 0 | 1 | 704.999 | 2.28101301 | 2.28131008 | 0.006882229 | 1 | -0.0935939178 | 1.57004997e-05
2 | 1 | 0 | 0 | 1 | 705.099 | 2.28201294 | 2.2822535 | 0.007213198 | 1 | -0.09359321 | 1.64623452e-05
2 | 1 | 0 | 0 | 1 | 705.199 | 2.28301311 | 2.28336215 | 0.007566633 | 1 | -0.0935924649 | 1.72773634e-05
2 | 1 | 0 | 0 | 1 | 705.299 | 2.28401351 | 2.28421664 | 0.007918285 | 1 | -0.0935916826 | 1.80870793e-05
2 | 1 | 0 | 0 | 1 | 705.399 | 2.28501368 | 2.2853334 | 0.008258657 | 1 | -0.093590863 | 1.88737849e-05
2 | 1 | 0 | 0 | 1 | 705.499 | 2.28601384 | 2.28629923 | 0.008576255 | 1 | -0.0935900137 | 1.96078854e-05
2 | 1 | 0 | 0 | 1 | 705.5991 | 2.28701472 | 2.28735399 | 0.008984255 | 1 | -0.0935891271 | 2.0550171e-05
2 | 1 | 0 | 1 | 1 | 705.6992 | 2.28801441 | 2.28847551 | 0.009273758 | 1 | -0.0935882106 | 2.12227678e-05
2 | 1 | 0 | 1 | 1 | 705.7992 | 2.28901458 | 2.28947687 | 0.00957781 | 1 | -0.093587257 | 2.19281737e-05
2 | 1 | 0 | 1 | 1 | 705.9392 | 2.29041457 | 2.29078078 | 0.00984244 | 1 | -0.0935858786 | 2.25468721e-05
2 | 1 | 0 | 1 | 1 | 706.0392 | 2.29141498 | 2.2916441 | 0.01011796 | 1 | -0.0935848504 | 2.3186758e-05
2 | 1 | 0 | 1 | 1 | 706.1392 | 2.29241538 | 2.2926724 | 0.0104671 | 1 | -0.0935837999 | 2.39976307e-05
2 | 1 | 0 | 1 | 1 | 706.2392 | 2.29341531 | 2.2937274 | 0.01086435 | 1 | -0.0935827047 | 2.49198656e-05
2 | 1 | 0 | 1 | 1 | 706.3392 | 2.29441524 | 2.294662 | 0.01120817 | 1 | -0.0935815722 | 2.57189713e-05
2 | 1 | 0 | 1 | 1 | 706.4392 | 2.29541588 | 2.29570341 | 0.01153643 | 1 | -0.0935804099 | 2.64842165e-05
2 | 1 | 0 | 1 | 1 | 706.5393 | 2.29641676 | 2.29662514 | 0.01194593 | 1 | -0.0935792103 | 2.74353151e-05
2 | 1 | 0 | 1 | 1 | 706.6393 | 2.29741526 | 2.29774594 | 0.01220603 | 1 | -0.0935779735 | 2.80463646e-05
2 | 1 | 0 | 0 | 1 | 706.7394 | 2.29841614 | 2.29864955 | 0.01248054 | 1 | -0.0935767144 | 2.86883951e-05
2 | 1 | 0 | 0 | 1 | 706.8394 | 2.29941678 | 2.29965949 | 0.0129453 | 1 | -0.093575418 | 2.97697734e-05
2 | 1 | 0 | 0 | 1 | 706.9394 | 2.30041695 | 2.30046988 | 0.01328016 | 1 | -0.0935740769 | 3.0550611e-05
2 | 1 | 0 | 0 | 1 | 707.0394 | 2.30141687 | 2.30161357 | 0.01364032 | 1 | -0.093572706 | 3.13947421e-05
2 | 1 | 0 | 0 | 1 | 707.1394 | 2.30241704 | 2.30275726 | 0.01403965 | 1 | -0.0935712978 | 3.23299028e-05
2 | 1 | 0 | 0 | 1 | 707.2394 | 2.30341744 | 2.30371428 | 0.01440476 | 1 | -0.0935698524 | 3.31844567e-05
2 | 1 | 0 | 0 | 1 | 707.3394 | 2.30441761 | 2.30469799 | 0.0146956 | 1 | -0.0935683697 | 3.38689279e-05
2 | 1 | 0 | 0 | 1 | 707.4394 | 2.30541778 | 2.30569053 | 0.01510482 | 1 | -0.0935668498 | 3.48270441e-05
2 | 1 | 0 | 0 | 1 | 707.5394 | 2.3064177 | 2.30671358 | 0.01550329 | 1 | -0.0935653001 | 3.57616482e-05
2 | 1 | 0 | 1 | 1 | 707.6396 | 2.30741858 | 2.30780053 | 0.01581021 | 1 | -0.0935637057 | 3.64867992e-05
2 | 1 | 0 | 1 | 1 | 707.7396 | 2.30841851 | 2.30857897 | 0.0161875 | 1 | -0.093562074 | 3.73701187e-05
2 | 1 | 0 | 1 | 1 | 707.8396 | 2.30941844 | 2.30967331 | 0.01663827 | 1 | -0.0935604051 | 3.84289779e-05
2 | 1 | 0 | 1 | 1 | 707.9396 | 2.31041884 | 2.31074166 | 0.01698718 | 1 | -0.0935586989 | 3.92529873e-05
2 | 1 | 0 | 1 | 1 | 708.0396 | 2.31141901 | 2.31159616 | 0.01733536 | 1 | -0.0935569629 | 4.00723402e-05
2 | 1 | 0 | 1 | 1 | 708.1396 | 2.31241941 | 2.31265998 | 0.01780762 | 1 | -0.0935551748 | 4.11829715e-05
2 | 1 | 0 | 1 | 1 | 708.2396 | 2.31341958 | 2.31375933 | 0.01816488 | 1 | -0.0935533494 | 4.20291653e-05
2 | 1 | 0 | 1 | 1 | 708.3396 | 2.31441975 | 2.31459141 | 0.01851504 | 1 | -0.0935514942 | 4.28547537e-05
2 | 1 | 0 | 1 | 1 | 708.4396 | 2.31541967 | 2.31561089 | 0.01894831 | 1 | -0.0935495943 | 4.3876913e-05
2 | 1 | 0 | 1 | 1 | 708.5397 | 2.31642032 | 2.31676364 | 0.01927567 | 1 | -0.0935476571 | 4.46571794e-05
2 | 1 | 0 | 1 | 1 | 708.6397 | 2.31741929 | 2.31767869 | 0.01961016 | 1 | -0.0935456827 | 4.54500405e-05
2 | 1 | 0 | 0 | 1 | 708.7398 | 2.31842041 | 2.31868148 | 0.02007097 | 1 | -0.0935436711 | 4.65381927e-05
2 | 1 | 0 | 0 | 1 | 708.8398 | 2.31942081 | 2.3195672 | 0.02044512 | 1 | -0.0935416222 | 4.74238295e-05
2 | 1 | 0 | 0 | 1 | 708.9398 | 2.32042074 | 2.3206799 | 0.02084157 | 1 | -0.0935395285 | 4.8366619e-05
2 | 1 | 0 | 0 | 1 | 709.0398 | 2.32142091 | 2.32165003 | 0.02125465 | 1 | -0.0935373977 | 4.93458465e-05
2 | 1 | 0 | 0 | 1 | 709.1398 | 2.32242155 | 2.32268715 | 0.02168081 | 1 | -0.0935352296 | 5.03577285e-05
2 | 1 | 0 | 0 | 1 | 709.2398 | 2.32342172 | 2.32371497 | 0.02217084 | 1 | -0.0935330093 | 5.15187094e-05
2 | 1 | 0 | 0 | 1 | 709.3398 | 2.32442164 | 2.32480121 | 0.02253035 | 1 | -0.0935307443 | 5.2378582e-05
2 | 1 | 0 | 0 | 1 | 709.4398 | 2.32542181 | 2.32582474 | 0.02298851 | 1 | -0.0935284421 | 5.34672508e-05
2 | 1 | 0 | 0 | 1 | 709.5399 | 2.32642245 | 2.32683063 | 0.02333885 | 1 | -0.0935260952 | 5.43055539e-05
2 | 1 | 0 | 1 | 1 | 709.64 | 2.32742238 | 2.32767177 | 0.02369017 | 1 | -0.0935237184 | 5.51429366e-05
2 | 1 | 0 | 1 | 1 | 709.74 | 2.32842255 | 2.32869554 | 0.02419614 | 1 | -0.093521297 | 5.63454414e-05
2 | 1 | 0 | 1 | 1 | 709.84 | 2.32942247 | 2.3297236 | 0.02450091 | 1 | -0.0935188383 | 5.70803495e-05
2 | 1 | 0 | 1 | 1 | 709.94 | 2.33042312 | 2.33081388 | 0.0248904 | 1 | -0.0935163423 | 5.80148844e-05
2 | 1 | 0 | 1 | 1 | 710.04 | 2.33142328 | 2.33177519 | 0.02538993 | 1 | -0.0935138017 | 5.92036195e-05
2 | 1 | 0 | 1 | 1 | 710.14 | 2.33242321 | 2.33284783 | 0.02577096 | 1 | -0.0935112163 | 6.01197353e-05
2 | 1 | 0 | 1 | 1 | 710.24 | 2.33342338 | 2.33379126 | 0.0261958 | 1 | -0.0935085937 | 6.11355354e-05
2 | 1 | 0 | 1 | 1 | 710.34 | 2.33442402 | 2.33472586 | 0.02668906 | 1 | -0.0935059264 | 6.23116284e-05
2 | 1 | 0 | 1 | 1 | 710.44 | 2.33542347 | 2.33577156 | 0.0270823 | 1 | -0.093503207 | 6.32580704e-05
2 | 1 | 0 | 0 | 1 | 710.5402 | 2.33642435 | 2.33669734 | 0.02751818 | 1 | -0.0935004503 | 6.4301661e-05
2 | 1 | 0 | 0 | 1 | 710.6402 | 2.33742428 | 2.33759212 | 0.02795364 | 1 | -0.0934976488 | 6.53442112e-05
2 | 1 | 0 | 0 | 1 | 710.7402 | 2.33842468 | 2.33868265 | 0.02840941 | 1 | -0.0934948027 | 6.64406034e-05
2 | 1 | 0 | 0 | 1 | 710.8402 | 2.33942485 | 2.33964396 | 0.02885874 | 1 | -0.0934919119 | 6.75191695e-05
2 | 1 | 0 | 0 | 1 | 710.9402 | 2.34042501 | 2.34077001 | 0.02931165 | 1 | -0.0934889764 | 6.86118219e-05
2 | 1 | 0 | 0 | 1 | 711.0402 | 2.34142518 | 2.3417623 | 0.02977045 | 1 | -0.0934859961 | 6.97153228e-05
2 | 1 | 0 | 0 | 1 | 711.1402 | 2.34242535 | 2.34264803 | 0.03015465 | 1 | -0.0934829712 | 7.06417413e-05
2 | 1 | 0 | 0 | 1 | 711.2402 | 2.34342551 | 2.34359598 | 0.03055123 | 1 | -0.093479909 | 7.15997448e-05
2 | 1 | 0 | 0 | 1 | 711.3402 | 2.34442592 | 2.34470844 | 0.03112083 | 1 | -0.0934768021 | 7.29692692e-05
2 | 1 | 0 | 0 | 1 | 711.4403 | 2.34542608 | 2.34567523 | 0.03152011 | 1 | -0.0934736431 | 7.39359311e-05
2 | 1 | 0 | 0 | 1 | 711.5403 | 2.34642506 | 2.34670186 | 0.03195753 | 1 | -0.0934704468 | 7.49947867e-05
2 | 1 | 0 | 1 | 1 | 711.6404 | 2.34742618 | 2.3477037 | 0.03249628 | 1 | -0.0934671909 | 7.62916316e-05
2 | 1 | 0 | 1 | 1 | 711.7404 | 2.34842658 | 2.34862041 | 0.03296764 | 1 | -0.0934638903 | 7.74284636e-05
2 | 1 | 0 | 1 | 1 | 711.8404 | 2.34942698 | 2.34973335 | 0.03348986 | 1 | -0.0934605375 | 7.86922319e-05
2 | 1 | 0 | 1 | 1 | 711.9404 | 2.35042715 | 2.35077024 | 0.03402653 | 1 | -0.09345714 | 7.99885529e-05
2 | 1 | 0 | 1 | 1 | 712.0404 | 2.35142684 | 2.35183406 | 0.03446516 | 1 | -0.0934536904 | 8.10563361e-05
2 | 1 | 0 | 1 | 1 | 712.1404 | 2.35242748 | 2.35260868 | 0.0349234 | 1 | -0.0934501886 | 8.21611029e-05
2 | 1 | 0 | 1 | 1 | 712.2404 | 2.35342789 | 2.35370302 | 0.03541599 | 1 | -0.0934466496 | 8.3358711e-05
2 | 1 | 0 | 1 | 1 | 712.3404 | 2.35442805 | 2.35477138 | 0.0359155 | 1 | -0.0934430584 | 8.45727991e-05
2 | 1 | 0 | 1 | 1 | 712.4404 | 2.35542727 | 2.35570097 | 0.03630986 | 1 | -0.0934394151 | 8.55351609e-05
2 | 1 | 0 | 0 | 1 | 712.5406 | 2.35642815 | 2.3566494 | 0.03681763 | 1 | -0.0934357271 | 8.67662457e-05
2 | 1 | 0 | 0 | 1 | 712.6406 | 2.35742855 | 2.35759735 | 0.03737342 | 1 | -0.0934319869 | 8.81114756e-05
2 | 1 | 0 | 0 | 1 | 712.7406 | 2.35842872 | 2.35862541 | 0.03789304 | 1 | -0.093428202 | 8.93754841e-05
2 | 1 | 0 | 0 | 1 | 712.8406 | 2.35942888 | 2.35984516 | 0.0383753 | 1 | -0.0934243575 | 9.05597772e-05
2 | 1 | 0 | 0 | 1 | 712.9406 | 2.36042881 | 2.36072636 | 0.03898403 | 1 | -0.0934204683 | 9.20306411e-05
2 | 1 | 0 | 0 | 1 | 713.0406 | 2.36142945 | 2.36170983 | 0.03943699 | 1 | -0.0934165195 | 9.31387331e-05
2 | 1 | 0 | 0 | 1 | 713.1406 | 2.36242962 | 2.36266232 | 0.03995839 | 1 | -0.0934125185 | 9.44081912e-05
2 | 1 | 0 | 0 | 1 | 713.2406 | 2.36342955 | 2.36373901 | 0.04055441 | 1 | -0.0934084728 | 9.58600358e-05
2 | 1 | 0 | 0 | 1 | 713.3406 | 2.36442971 | 2.36471391 | 0.04103734 | 1 | -0.0934043676 | 9.70415786e-05
2 | 1 | 0 | 0 | 1 | 713.4407 | 2.36543012 | 2.36579967 | 0.04157372 | 1 | -0.0934002027 | 9.83551072e-05
2 | 1 | 0 | 1 | 1 | 713.5408 | 2.36643028 | 2.36681461 | 0.04214111 | 1 | -0.0933959857 | 9.97401949e-05
2 | 1 | 0 | 1 | 1 | 713.6408 | 2.36743069 | 2.36771774 | 0.04266818 | 1 | -0.0933917165 | 0.000101026199
2 | 1 | 0 | 1 | 1 | 713.7408 | 2.36843061 | 2.36862588 | 0.04313914 | 1 | -0.0933874026 | 0.000102180486
2 | 1 | 0 | 1 | 1 | 713.8408 | 2.36943102 | 2.36980104 | 0.04375991 | 1 | -0.0933830291 | 0.000103702281
2 | 1 | 0 | 1 | 1 | 713.9408 | 2.37043118 | 2.37078905 | 0.04430394 | 1 | -0.0933786035 | 0.000105035309
2 | 1 | 0 | 1 | 1 | 714.0408 | 2.37143135 | 2.37171483 | 0.04487756 | 1 | -0.0933741182 | 0.000106436783
2 | 1 | 0 | 1 | 1 | 714.1408 | 2.37243152 | 2.37274742 | 0.04545883 | 1 | -0.0933695734 | 0.00010786231
2 | 1 | 0 | 1 | 1 | 714.2408 | 2.37343168 | 2.37382007 | 0.0460625 | 1 | -0.0933649689 | 0.000109344088
2 | 1 | 0 | 1 | 1 | 714.3409 | 2.37443233 | 2.3745904 | 0.04669715 | 1 | -0.0933603048 | 0.000110886605
2 | 1 | 0 | 1 | 1 | 714.4409 | 2.3754313 | 2.37571025 | 0.04721154 | 1 | -0.0933555812 | 0.000112160946
2 | 1 | 0 | 0 | 1 | 714.541 | 2.37643266 | 2.37669468 | 0.04786957 | 1 | -0.0933507904 | 0.000113771348
2 | 1 | 0 | 0 | 1 | 714.641 | 2.37743235 | 2.37783432 | 0.04842007 | 1 | -0.093345955 | 0.000115134899
2 | 1 | 0 | 0 | 1 | 714.741 | 2.37843251 | 2.37867522 | 0.0489899 | 1 | -0.0933410525 | 0.000116531075
2 | 1 | 0 | 0 | 1 | 714.841 | 2.37943316 | 2.37973905 | 0.04968476 | 1 | -0.0933360979 | 0.000118236756
2 | 1 | 0 | 0 | 1 | 714.941 | 2.38043332 | 2.38076711 | 0.05024948 | 1 | -0.0933310762 | 0.000119632321
2 | 1 | 0 | 0 | 1 | 715.041 | 2.38143349 | 2.38158584 | 0.05077259 | 1 | -0.0933259949 | 0.000120919278
2 | 1 | 0 | 0 | 1 | 715.141 | 2.38243341 | 2.38272095 | 0.05144292 | 1 | -0.0933208615 | 0.000122574114
2 | 1 | 0 | 0 | 1 | 715.241 | 2.38343406 | 2.38375378 | 0.05208139 | 1 | -0.0933156535 | 0.000124149214
2 | 1 | 0 | 0 | 1 | 715.341 | 2.38443327 | 2.38467431 | 0.05267576 | 1 | -0.0933103934 | 0.000125614533
2 | 1 | 0 | 1 | 1 | 715.4412 | 2.38543439 | 2.38562274 | 0.05331385 | 1 | -0.0933050588 | 0.000127186722
2 | 1 | 0 | 1 | 1 | 715.5412 | 2.38643432 | 2.38677096 | 0.05398642 | 1 | -0.0932996646 | 0.000128853237
2 | 1 | 0 | 1 | 1 | 715.6412 | 2.38743448 | 2.38775468 | 0.05463657 | 1 | -0.0932942033 | 0.000130458735
2 | 1 | 0 | 1 | 1 | 715.7412 | 2.38843513 | 2.38877392 | 0.05526241 | 1 | -0.0932886824 | 0.000132009402
2 | 1 | 0 | 1 | 1 | 715.8412 | 2.38943505 | 2.38984632 | 0.05596591 | 1 | -0.0932830945 | 0.000133749927
2 | 1 | 0 | 1 | 1 | 715.9412 | 2.39043522 | 2.39066958 | 0.05661048 | 1 | -0.0932774395 | 0.000135336944
2 | 1 | 0 | 1 | 1 | 716.0412 | 2.39143562 | 2.3917954 | 0.05727734 | 1 | -0.0932717174 | 0.000136995659
2 | 1 | 0 | 1 | 1 | 716.1412 | 2.39243579 | 2.39280605 | 0.05800046 | 1 | -0.0932659283 | 0.000138783857
2 | 1 | 0 | 1 | 1 | 716.2412 | 2.39343596 | 2.3937099 | 0.0586172 | 1 | -0.0932600722 | 0.000140312579
2 | 1 | 0 | 1 | 1 | 716.3413 | 2.39443612 | 2.394876 | 0.05924691 | 1 | -0.0932541415 | 0.000141889002
2 | 1 | 0 | 0 | 1 | 716.4414 | 2.39543605 | 2.39577913 | 0.0600077 | 1 | -0.0932481512 | 0.000143765181
2 | 1 | 0 | 0 | 1 | 716.5414 | 2.39643669 | 2.39666033 | 0.06069389 | 1 | -0.0932420865 | 0.000145462647
2 | 1 | 0 | 0 | 1 | 716.6414 | 2.39743662 | 2.3978529 | 0.06140574 | 1 | -0.0932359546 | 0.000147241924
2 | 1 | 0 | 0 | 1 | 716.7414 | 2.39843702 | 2.39855623 | 0.06216409 | 1 | -0.0932297483 | 0.00014910406
2 | 1 | 0 | 0 | 1 | 716.8414 | 2.39943695 | 2.39977551 | 0.06282882 | 1 | -0.0932234749 | 0.000150775071
2 | 1 | 0 | 0 | 1 | 716.9414 | 2.40043736 | 2.40069222 | 0.06361032 | 1 | -0.093217127 | 0.000152708802
2 | 1 | 0 | 0 | 1 | 717.0414 | 2.40143752 | 2.40174699 | 0.06433824 | 1 | -0.0932107046 | 0.000154524183
2 | 1 | 0 | 0 | 1 | 717.1414 | 2.40243769 | 2.40284181 | 0.06509247 | 1 | -0.0932042003 | 0.00015640691
2 | 1 | 0 | 0 | 1 | 717.2414 | 2.40343785 | 2.40374994 | 0.06583093 | 1 | -0.0931976289 | 0.000158241091
2 | 1 | 0 | 1 | 1 | 717.3416 | 2.40443873 | 2.40468121 | 0.06656239 | 1 | -0.093190968 | 0.000160061332
2 | 1 | 0 | 1 | 1 | 717.4416 | 2.40543818 | 2.40573049 | 0.06738161 | 1 | -0.0931842476 | 0.000162101991
2 | 1 | 0 | 1 | 1 | 717.5416 | 2.40643859 | 2.40684319 | 0.06808797 | 1 | -0.0931774452 | 0.000163877063
2 | 1 | 0 | 1 | 1 | 717.6416 | 2.40743899 | 2.40774655 | 0.06882033 | 1 | -0.0931705758 | 0.000165701917
2 | 1 | 0 | 1 | 1 | 717.7416 | 2.40843868 | 2.40874791 | 0.06973225 | 1 | -0.093163617 | 0.000167967417
2 | 1 | 0 | 1 | 1 | 717.8416 | 2.40943909 | 2.40976262 | 0.07045648 | 1 | -0.0931565836 | 0.00016978338
2 | 1 | 0 | 1 | 1 | 717.9416 | 2.41043949 | 2.41075969 | 0.07122771 | 1 | -0.0931494683 | 0.000171712905
2 | 1 | 0 | 1 | 1 | 718.0416 | 2.41143966 | 2.41169858 | 0.07210889 | 1 | -0.0931422785 | 0.000173904904
2 | 1 | 0 | 1 | 1 | 718.1416 | 2.41243982 | 2.41278005 | 0.07288246 | 1 | -0.0931349993 | 0.00017584936
2 | 1 | 0 | 1 | 1 | 718.2417 | 2.41344023 | 2.41374207 | 0.07372873 | 1 | -0.0931276381 | 0.000177962153
2 | 1 | 0 | 0 | 1 | 718.3418 | 2.41444039 | 2.41476488 | 0.07457381 | 1 | -0.0931201875 | 0.000180078219
2 | 1 | 0 | 0 | 1 | 718.4418 | 2.41544056 | 2.41573095 | 0.07542763 | 1 | -0.0931126624 | 0.000182212854
2 | 1 | 0 | 0 | 1 | 718.5418 | 2.41644073 | 2.41668797 | 0.07627165 | 1 | -0.0931050479 | 0.000184324774
2 | 1 | 0 | 0 | 1 | 718.6418 | 2.41744065 | 2.41764474 | 0.07711734 | 1 | -0.0930973515 | 0.000186442339
2 | 1 | 0 | 0 | 1 | 718.7418 | 2.4184413 | 2.41866398 | 0.07798392 | 1 | -0.0930895656 | 0.00018861689
2 | 1 | 0 | 0 | 1 | 718.8418 | 2.41944146 | 2.41967869 | 0.07875879 | 1 | -0.0930817053 | 0.00019057098
2 | 1 | 0 | 0 | 1 | 718.9418 | 2.42044139 | 2.42076445 | 0.07964197 | 1 | -0.0930737555 | 0.000192794454
2 | 1 | 0 | 0 | 1 | 719.0418 | 2.42144156 | 2.42161012 | 0.08059374 | 1 | -0.0930657163 | 0.00019516662
2 | 1 | 0 | 0 | 1 | 719.1418 | 2.42244196 | 2.42274046 | 0.08149324 | 1 | -0.0930575877 | 0.000197436981
2 | 1 | 0 | 0 | 1 | 719.2419 | 2.42344189 | 2.42358112 | 0.08232304 | 1 | -0.0930493623 | 0.00019951658
2 | 1 | 0 | 1 | 1 | 719.342 | 2.42444229 | 2.424721 | 0.08330834 | 1 | -0.09304104 | 0.000201999472
2 | 1 | 0 | 1 | 1 | 719.442 | 2.42544246 | 2.42585588 | 0.08428765 | 1 | -0.0930326357 | 0.000204469688
2 | 1 | 0 | 1 | 1 | 719.542 | 2.42644238 | 2.42683053 | 0.08523004 | 1 | -0.0930241346 | 0.000206838857
2 | 1 | 0 | 1 | 1 | 719.642 | 2.42744303 | 2.42784095 | 0.08620261 | 1 | -0.0930155367 | 0.000209286212
2 | 1 | 0 | 1 | 1 | 719.742 | 2.42844296 | 2.4286778 | 0.08711006 | 1 | -0.0930068418 | 0.000211562277
2 | 1 | 0 | 1 | 1 | 719.842 | 2.42944336 | 2.42971015 | 0.08804312 | 1 | -0.0929980576 | 0.000213919266
2 | 1 | 0 | 1 | 1 | 719.942 | 2.43044353 | 2.43079615 | 0.08903952 | 1 | -0.0929891691 | 0.000216436936
2 | 1 | 0 | 1 | 1 | 720.042 | 2.43144369 | 2.43166423 | 0.08999147 | 1 | -0.0929801911 | 0.000218829038
2 | 1 | 0 | 1 | 1 | 720.142 | 2.43244386 | 2.43272305 | 0.0909077 | 1 | -0.0929711238 | 0.00022115327
2 | 1 | 0 | 0 | 1 | 720.2422 | 2.43344498 | 2.4338367 | 0.09189295 | 1 | -0.0929619372 | 0.000223652445
2 | 1 | 0 | 0 | 1 | 720.3422 | 2.43444419 | 2.43479729 | 0.09292162 | 1 | -0.0929526687 | 0.000226245291
2 | 1 | 0 | 0 | 1 | 720.4422 | 2.43544436 | 2.43572736 | 0.09389702 | 1 | -0.0929433033 | 0.000228707548
2 | 1 | 0 | 0 | 1 | 720.5422 | 2.43644476 | 2.43673754 | 0.09490857 | 1 | -0.0929338336 | 0.000231267273
2 | 1 | 0 | 0 | 1 | 720.6422 | 2.43744493 | 2.43777466 | 0.09599383 | 1 | -0.0929242596 | 0.000234011328
2 | 1 | 0 | 0 | 1 | 720.7422 | 2.43844533 | 2.43879819 | 0.09706245 | 1 | -0.0929145813 | 0.000236715743
2 | 1 | 0 | 0 | 1 | 720.8422 | 2.43944502 | 2.43956828 | 0.09801723 | 1 | -0.0929047987 | 0.000239119734
2 | 1 | 0 | 0 | 1 | 720.9622 | 2.44064546 | 2.44082975 | 0.09930443 | 1 | -0.092892915 | 0.000242385213
2 | 1 | 0 | 0 | 1 | 721.0822 | 2.44184566 | 2.44204688 | 0.1004961 | 1 | -0.0928808972 | 0.000245416304
2 | 1 | 0 | 0 | 1 | 721.1823 | 2.4428463 | 2.443115 | 0.1015777 | 1 | -0.092870757 | 0.000248165888
2 | 1 | 0 | 0 | 1 | 721.2823 | 2.44384503 | 2.44414687 | 0.102737 | 1 | -0.092860505 | 0.000251104415
2 | 1 | 0 | 1 | 1 | 721.3824 | 2.44484639 | 2.44506454 | 0.1037461 | 1 | -0.0928501412 | 0.000253665872
2 | 1 | 0 | 1 | 1 | 721.4824 | 2.44584656 | 2.44622159 | 0.1047593 | 1 | -0.0928396881 | 0.000256264524
2 | 1 | 0 | 1 | 1 | 721.5824 | 2.44684672 | 2.44703603 | 0.1059826 | 1 | -0.0928291231 | 0.000259343156
2 | 1 | 0 | 1 | 1 | 721.6824 | 2.44784689 | 2.44810867 | 0.1070795 | 1 | -0.092818439 | 0.000262142363
2 | 1 | 0 | 1 | 1 | 721.7824 | 2.44884729 | 2.44914579 | 0.1081678 | 1 | -0.0928076431 | 0.000264918839
2 | 1 | 0 | 1 | 1 | 721.8824 | 2.4498477 | 2.45004487 | 0.109367 | 1 | -0.0927967355 | 0.000267953961
2 | 1 | 0 | 1 | 1 | 721.9824 | 2.45084739 | 2.45123315 | 0.1105127 | 1 | -0.0927857086 | 0.000270892459
2 | 1 | 0 | 1 | 1 | 722.0824 | 2.45184779 | 2.45207453 | 0.1117481 | 1 | -0.09277457 | 0.000274014717
2 | 1 | 0 | 1 | 1 | 722.1825 | 2.45284772 | 2.4531014 | 0.112895 | 1 | -0.0927632898 | 0.000276942912
2 | 1 | 0 | 0 | 1 | 722.2826 | 2.45384836 | 2.45404601 | 0.1140187 | 1 | -0.0927519053 | 0.00027980702
2 | 1 | 0 | 0 | 1 | 722.3826 | 2.45484853 | 2.45511866 | 0.1152537 | 1 | -0.0927404091 | 0.000282961613
2 | 1 | 0 | 0 | 1 | 722.4826 | 2.45584846 | 2.45613313 | 0.1164947 | 1 | -0.0927287936 | 0.000286126538
2 | 1 | 0 | 0 | 1 | 722.5826 | 2.4568491 | 2.45704126 | 0.1176801 | 1 | -0.092717059 | 0.000289144926
2 | 1 | 0 | 0 | 1 | 722.6826 | 2.45784926 | 2.45810485 | 0.1187641 | 1 | -0.0927052051 | 0.000291934673
2 | 1 | 0 | 0 | 1 | 722.7826 | 2.45884943 | 2.45903063 | 0.119965 | 1 | -0.0926932395 | 0.000294997648
2 | 1 | 0 | 0 | 1 | 722.8826 | 2.45984936 | 2.46008992 | 0.1212337 | 1 | -0.0926811472 | 0.000298245897
2 | 1 | 0 | 0 | 1 | 722.9826 | 2.46085 | 2.46116233 | 0.1225221 | 1 | -0.0926689282 | 0.000301546708
2 | 1 | 0 | 0 | 1 | 723.0826 | 2.46184945 | 2.46217227 | 0.1237054 | 1 | -0.0926565826 | 0.000304583984
2 | 1 | 0 | 1 | 1 | 723.1828 | 2.46285057 | 2.4631741 | 0.1250605 | 1 | -0.092644088 | 0.000308045768
2 | 1 | 0 | 1 | 1 | 723.2728 | 2.46375012 | 2.46406102 | 0.1261752 | 1 | -0.0926327631 | 0.000310903502
2 | 1 | 0 | 0 | 1 | 723.3144 | 2.46420121 | 2.46449661 | 0.1269325 | 1 | -0.0926274955 | 0.000312824675
2 | 1 | 0 | 0 | 0 | 723.485 | 2.46510148 | 2.46519804 | 0.1525489 | 2 | 0 | 0.000376063341
2 | 1 | 0 | 0 | 0 | 723.54 | 2.4656508 | 2.46624327 | 0.1464512 | 2 | 8.11470181e-06 | 0.000361184386
2 | 1 | 0 | 0 | 0 | 723.64 | 2.46665096 | 2.46716881 | 0.140351 | 2 | 2.24565811e-05 | 0.000346269633
2 | 1 | 0 | 0 | 0 | 723.74 | 2.46765113 | 2.4681077 | 0.1378796 | 2 | 3.63858853e-05 | 0.000340301805
2 | 1 | 0 | 0 | 0 | 723.84 | 2.46865129 | 2.46911836 | 0.1369558 | 2 | 5.01503018e-05 | 0.000338160171
2 | 1 | 0 | 0 | 0 | 723.94 | 2.46965146 | 2.47017741 | 0.1368396 | 2 | 6.38663332e-05 | 0.000338018173
2 | 1 | 0 | 0 | 0 | 724.04 | 2.47065163 | 2.47116542 | 0.1371096 | 2 | 7.75904336e-05 | 0.000338820391
2 | 1 | 0 | 0 | 0 | 724.14 | 2.47165203 | 2.47221589 | 0.1377852 | 2 | 9.13632975e-05 | 0.000340634753
2 | 1 | 0 | 0 | 0 | 724.2401 | 2.47265291 | 2.47316003 | 0.1387397 | 2 | 0.000105233623 | 0.000343125488
2 | 1 | 0 | 0 | 0 | 724.3401 | 2.47365141 | 2.47402191 | 0.1397762 | 2 | 0.000119189157 | 0.000345809502
2 | 1 | 0 | 1 | 0 | 724.4402 | 2.47465229 | 2.47510862 | 0.1409069 | 2 | 0.000133268171 | 0.000348759902
2 | 1 | 0 | 1 | 0 | 724.5402 | 2.47565293 | 2.47602987 | 0.1422072 | 2 | 0.000147455445 | 0.000352109259
2 | 1 | 0 | 1 | 0 | 724.6402 | 2.4766531 | 2.47727609 | 0.1435091 | 2 | 0.000161771255 | 0.000355511555
2 | 1 | 0 | 1 | 0 | 724.7402 | 2.47765326 | 2.47830868 | 0.144905 | 2 | 0.000176224072 | 0.000359119236
2 | 1 | 0 | 1 | 0 | 724.8402 | 2.47865319 | 2.47910094 | 0.1463084 | 2 | 0.00019081452 | 0.000362713356
2 | 1 | 0 | 1 | 0 | 724.9402 | 2.47965384 | 2.48025393 | 0.1476687 | 2 | 0.000205545293 | 0.000366255757
2 | 1 | 0 | 1 | 0 | 725.0402 | 2.480654 | 2.48120618 | 0.1490133 | 2 | 0.000220410977 | 0.000369732821
2 | 1 | 0 | 1 | 0 | 725.1402 | 2.48165417 | 2.48222971 | 0.1504297 | 2 | 0.000235414496 | 0.000373400952
2 | 1 | 0 | 1 | 0 | 725.2403 | 2.48265433 | 2.48334289 | 0.1518141 | 2 | 0.000250573445 | 0.000377006392
2 | 1 | 0 | 0 | 0 | 725.3404 | 2.48365426 | 2.48426819 | 0.1532335 | 2 | 0.000265872368 | 0.000380673038
2 | 1 | 0 | 0 | 0 | 725.4404 | 2.4846549 | 2.48528719 | 0.1547346 | 2 | 0.000281302608 | 0.000384560029
2 | 1 | 0 | 0 | 0 | 725.5404 | 2.48565483 | 2.48625731 | 0.1562443 | 2 | 0.000296883285 | 0.000388463493
2 | 1 | 0 | 0 | 0 | 725.6404 | 2.486655 | 2.48730779 | 0.1576954 | 2 | 0.000312610355 | 0.000392237009
2 | 1 | 0 | 0 | 0 | 725.7404 | 2.4876554 | 2.48825121 | 0.1592004 | 2 | 0.000328486727 | 0.000396130665
2 | 1 | 0 | 0 | 0 | 725.8404 | 2.48865557 | 2.48915434 | 0.1607502 | 2 | 0.000344516855 | 0.000400131976
2 | 1 | 0 | 0 | 0 | 725.9404 | 2.48965573 | 2.49016929 | 0.1622427 | 2 | 0.000360697886 | 0.000404011866
2 | 1 | 0 | 0 | 0 | 726.0404 | 2.4906559 | 2.49138021 | 0.1637418 | 2 | 0.000377028831 | 0.000407942978
2 | 1 | 0 | 0 | 0 | 726.1404 | 2.49165583 | 2.49207902 | 0.1653639 | 2 | 0.000393516908 | 0.000412099849
2 | 1 | 0 | 1 | 0 | 726.2406 | 2.49265671 | 2.4931252 | 0.1668819 | 2 | 0.00041019413 | 0.000416057446
2 | 1 | 0 | 1 | 0 | 726.3406 | 2.4936564 | 2.49423313 | 0.1684156 | 2 | 0.000426990533 | 0.000420067838
2 | 1 | 0 | 1 | 0 | 726.4406 | 2.4946568 | 2.49533677 | 0.1700371 | 2 | 0.000443944649 | 0.000424299738
2 | 1 | 0 | 1 | 0 | 726.5406 | 2.49565673 | 2.49610209 | 0.1715647 | 2 | 0.000461056683 | 0.000428242929
2 | 1 | 0 | 1 | 0 | 726.6406 | 2.49665713 | 2.49705887 | 0.1730897 | 2 | 0.000478321104 | 0.000432215049
2 | 1 | 0 | 1 | 0 | 726.7406 | 2.4976573 | 2.49820733 | 0.1747601 | 2 | 0.000495744986 | 0.000436586997
2 | 1 | 0 | 1 | 0 | 726.8406 | 2.49865746 | 2.49914622 | 0.1763582 | 2 | 0.000513332139 | 0.000440745003
2 | 1 | 0 | 1 | 0 | 726.9406 | 2.49965763 | 2.50023222 | 0.1779644 | 2 | 0.000531079946 | 0.00044495234
2 | 1 | 0 | 1 | 0 | 727.0406 | 2.5006578 | 2.50116229 | 0.1795954 | 2 | 0.000548989861 | 0.000449197221
2 | 1 | 0 | 1 | 0 | 727.1407 | 2.50165868 | 2.50214624 | 0.1812498 | 2 | 0.000567082665 | 0.000453513494
2 | 1 | 0 | 1 | 0 | 727.2407 | 2.50265765 | 2.50311136 | 0.1825193 | 2 | 0.000585303118 | 0.000456866052
2 | 1 | 0 | 0 | 0 | 727.3408 | 2.50365877 | 2.50426888 | 0.1842052 | 2 | 0.000603688706 | 0.000461299234
2 | 1 | 0 | 0 | 0 | 727.4408 | 2.50465846 | 2.50514579 | 0.1859977 | 2 | 0.00062223128 | 0.000465951394
2 | 1 | 0 | 0 | 0 | 727.5408 | 2.50565863 | 2.50611615 | 0.1876819 | 2 | 0.000640947314 | 0.000470352621
2 | 1 | 0 | 0 | 0 | 727.6408 | 2.50665927 | 2.50725508 | 0.1893866 | 2 | 0.000659832789 | 0.000474840548
2 | 1 | 0 | 0 | 0 | 727.7408 | 2.50765944 | 2.50816321 | 0.1911543 | 2 | 0.000678892713 | 0.000479446258
2 | 1 | 0 | 0 | 0 | 727.8408 | 2.5086596 | 2.50911117 | 0.1927698 | 2 | 0.000698120624 | 0.000483680895
2 | 1 | 0 | 0 | 0 | 727.9408 | 2.50965953 | 2.51015234 | 0.1944719 | 2 | 0.000717514835 | 0.000488154154
2 | 1 | 0 | 0 | 0 | 728.0408 | 2.51065993 | 2.51114035 | 0.196232 | 2 | 0.000737081282 | 0.000492766034
2 | 1 | 0 | 0 | 0 | 728.1408 | 2.51165986 | 2.51213288 | 0.1979364 | 2 | 0.000756821595 | 0.000497242494
2 | 1 | 0 | 1 | 0 | 728.241 | 2.51266074 | 2.51301455 | 0.199641 | 2 | 0.000776772446 | 0.000501700677
2 | 1 | 0 | 1 | 0 | 728.341 | 2.51366043 | 2.51406026 | 0.2013871 | 2 | 0.000796856184 | 0.000506299199
2 | 1 | 0 | 1 | 0 | 728.441 | 2.51466084 | 2.51497269 | 0.2031665 | 2 | 0.000817116234 | 0.000510958256
2 | 1 | 0 | 1 | 0 | 728.541 | 2.51566124 | 2.51608968 | 0.2049428 | 2 | 0.000837553642 | 0.000515654392
2 | 1 | 0 | 1 | 0 | 728.641 | 2.51666117 | 2.51717544 | 0.2066815 | 2 | 0.000858166604 | 0.000520253729
2 | 1 | 0 | 1 | 0 | 728.741 | 2.51766133 | 2.51805234 | 0.2085399 | 2 | 0.000878960709 | 0.000525114359
2 | 1 | 0 | 1 | 0 | 728.841 | 2.5186615 | 2.51911616 | 0.2103043 | 2 | 0.000899934268 | 0.000529781042
2 | 1 | 0 | 1 | 0 | 728.941 | 2.5196619 | 2.52015305 | 0.2120366 | 2 | 0.000921083381 | 0.000534364721
2 | 1 | 0 | 1 | 0 | 729.041 | 2.52066207 | 2.52113652 | 0.2138838 | 2 | 0.00094241288 | 0.000539230299
2 | 1 | 0 | 1 | 0 | 729.1411 | 2.52166224 | 2.52205753 | 0.2156022 | 2 | 0.00096394046 | 0.000543761009
2 | 1 | 0 | 0 | 0 | 729.2412 | 2.52266216 | 2.52309465 | 0.2173521 | 2 | 0.000985641498 | 0.000548399868
2 | 1 | 0 | 0 | 0 | 729.3412 | 2.52366257 | 2.52412271 | 0.2193115 | 2 | 0.00100750802 | 0.000553569116
2 | 1 | 0 | 0 | 0 | 729.4412 | 2.52466273 | 2.52517319 | 0.2210694 | 2 | 0.00102955918 | 0.000558238418
2 | 1 | 0 | 0 | 0 | 729.5412 | 2.52566314 | 2.52613449 | 0.2228884 | 2 | 0.00105178996 | 0.000563046196
2 | 1 | 0 | 0 | 0 | 729.6412 | 2.52666306 | 2.52707362 | 0.224793 | 2 | 0.00107420585 | 0.000568068586
2 | 1 | 0 | 0 | 0 | 729.7412 | 2.52766323 | 2.52809715 | 0.2266214 | 2 | 0.00109680963 | 0.00057292101
2 | 1 | 0 | 0 | 0 | 729.8412 | 2.5286634 | 2.52912998 | 0.2285917 | 2 | 0.00111960503 | 0.000578138162
2 | 1 | 0 | 0 | 0 | 729.9412 | 2.52966404 | 2.53021574 | 0.2304326 | 2 | 0.00114258844 | 0.000583044079
2 | 1 | 0 | 0 | 0 | 730.0413 | 2.53066468 | 2.53105354 | 0.2322669 | 2 | 0.00116577977 | 0.000587880029
2 | 1 | 0 | 0 | 0 | 730.1413 | 2.53166318 | 2.53210688 | 0.2341162 | 2 | 0.00118913234 | 0.00059280725
2 | 1 | 0 | 1 | 0 | 730.2414 | 2.53266454 | 2.53309965 | 0.235982 | 2 | 0.0012126927 | 0.000597766018
2 | 1 | 0 | 1 | 0 | 730.3414 | 2.5336647 | 2.53425217 | 0.2378981 | 2 | 0.00123641978 | 0.000602893881
2 | 1 | 0 | 1 | 0 | 730.4414 | 2.53466511 | 2.53511143 | 0.2396805 | 2 | 0.00126033043 | 0.00060761685
2 | 1 | 0 | 1 | 0 | 730.5414 | 2.5356648 | 2.53617954 | 0.2415992 | 2 | 0.00128442666 | 0.000612738833
2 | 1 | 0 | 1 | 0 | 730.6414 | 2.5366652 | 2.53705621 | 0.2435781 | 2 | 0.00130871974 | 0.000617971236
2 | 1 | 0 | 1 | 0 | 730.7414 | 2.53766561 | 2.53828025 | 0.2454445 | 2 | 0.00133320363 | 0.000623007014
2 | 1 | 0 | 1 | 0 | 730.8414 | 2.53866577 | 2.53918362 | 0.2473497 | 2 | 0.00135787611 | 0.000628066307
2 | 1 | 0 | 1 | 0 | 730.9414 | 2.53966594 | 2.54009604 | 0.2493535 | 2 | 0.00138274464 | 0.000633381889
2 | 1 | 0 | 1 | 0 | 731.0414 | 2.54066563 | 2.54115033 | 0.2512554 | 2 | 0.00140780676 | 0.000638477795
2 | 1 | 0 | 0 | 0 | 731.1416 | 2.54166675 | 2.54219747 | 0.2531302 | 2 | 0.00143310893 | 0.000643506879
2 | 1 | 0 | 0 | 0 | 731.2416 | 2.54266667 | 2.54318047 | 0.2551346 | 2 | 0.00145855476 | 0.000648853311
2 | 1 | 0 | 0 | 0 | 731.3416 | 2.54366684 | 2.54424834 | 0.2570395 | 2 | 0.00148419628 | 0.000653972209
2 | 1 | 0 | 0 | 0 | 731.4416 | 2.54466677 | 2.54504967 | 0.2589654 | 2 | 0.00151002896 | 0.000659079815
2 | 1 | 0 | 0 | 0 | 731.5416 | 2.54566717 | 2.5461266 | 0.260967 | 2 | 0.00153605803 | 0.000664455059
2 | 1 | 0 | 0 | 0 | 731.6416 | 2.54666758 | 2.54721284 | 0.2629419 | 2 | 0.00156228652 | 0.00066976907
2 | 1 | 0 | 0 | 0 | 731.7416 | 2.5476675 | 2.54810715 | 0.2647969 | 2 | 0.00158870593 | 0.000674730865
2 | 1 | 0 | 0 | 0 | 731.8416 | 2.54866767 | 2.54912186 | 0.2667818 | 2 | 0.00161531696 | 0.000680059369
2 | 1 | 0 | 0 | 0 | 731.9416 | 2.54966784 | 2.55019879 | 0.2687962 | 2 | 0.00164212822 | 0.000685483799
2 | 1 | 0 | 0 | 0 | 732.0417 | 2.55066872 | 2.55113363 | 0.2707525 | 2 | 0.00166916521 | 0.000690725865
2 | 1 | 0 | 0 | 0 | 732.1417 | 2.55166745 | 2.55215597 | 0.2726924 | 2 | 0.00169637147 | 0.000695953669
2 | 1 | 0 | 1 | 0 | 732.2418 | 2.55266857 | 2.55306935 | 0.2747018 | 2 | 0.00172380195 | 0.000701332756
2 | 1 | 0 | 1 | 0 | 732.3418 | 2.55366874 | 2.55414224 | 0.2767233 | 2 | 0.00175140554 | 0.000706790539
2 | 1 | 0 | 1 | 0 | 732.4418 | 2.5546689 | 2.55521464 | 0.2786892 | 2 | 0.00177920889 | 0.000712110719
2 | 1 | 0 | 1 | 0 | 732.5418 | 2.55566907 | 2.55613136 | 0.2807949 | 2 | 0.00180721539 | 0.000717748539
2 | 1 | 0 | 1 | 0 | 732.6418 | 2.55666947 | 2.55711031 | 0.2827569 | 2 | 0.00183542445 | 0.000723040488
2 | 1 | 0 | 1 | 0 | 732.7418 | 2.5576694 | 2.55804539 | 0.2847036 | 2 | 0.00186382979 | 0.000728284882
2 | 1 | 0 | 1 | 0 | 732.8418 | 2.55866957 | 2.55914474 | 0.286737 | 2 | 0.00189243432 | 0.000733801397
2 | 1 | 0 | 1 | 0 | 732.9418 | 2.55966997 | 2.56019473 | 0.288654 | 2 | 0.00192123745 | 0.000739010458
2 | 1 | 0 | 1 | 0 | 733.0419 | 2.56067014 | 2.56126308 | 0.2906045 | 2 | 0.00195026235 | 0.000744314515
2 | 1 | 0 | 0 | 0 | 733.142 | 2.5616703 | 2.56201077 | 0.2926739 | 2 | 0.00197948865 | 0.000749833765
2 | 1 | 0 | 0 | 0 | 733.242 | 2.56267047 | 2.5631144 | 0.2946827 | 2 | 0.00200888957 | 0.000755305577
2 | 1 | 0 | 0 | 0 | 733.342 | 2.56367087 | 2.56426263 | 0.2967018 | 2 | 0.00203849236 | 0.000760821276
2 | 1 | 0 | 0 | 0 | 733.442 | 2.56467104 | 2.56517935 | 0.2986926 | 2 | 0.00206829421 | 0.000766200188
2 | 1 | 0 | 0 | 0 | 733.542 | 2.56567144 | 2.56603837 | 0.3007654 | 2 | 0.00209830003 | 0.000771775492
2 | 1 | 0 | 0 | 0 | 733.642 | 2.56667113 | 2.56711984 | 0.3028185 | 2 | 0.00212851167 | 0.000777371402
2 | 1 | 0 | 0 | 0 | 733.742 | 2.56767154 | 2.56821489 | 0.3047951 | 2 | 0.00215892517 | 0.000782779418
2 | 1 | 0 | 0 | 0 | 733.842 | 2.56867218 | 2.56914473 | 0.3068767 | 2 | 0.00218954217 | 0.000788410776
2 | 1 | 0 | 0 | 0 | 733.942 | 2.56967211 | 2.57006145 | 0.3088988 | 2 | 0.00222036336 | 0.000793888816
2 | 1 | 0 | 1 | 0 | 734.0422 | 2.57067251 | 2.57103252 | 0.310889 | 2 | 0.00225144671 | 0.000799305737
2 | 1 | 0 | 1 | 0 | 734.1422 | 2.57167244 | 2.57210898 | 0.3129866 | 2 | 0.00228267326 | 0.000805035757
2 | 1 | 0 | 1 | 0 | 734.2422 | 2.57267284 | 2.57302594 | 0.3148676 | 2 | 0.00231409725 | 0.00081016263
2 | 1 | 0 | 1 | 0 | 734.3422 | 2.57367301 | 2.57409859 | 0.3169102 | 2 | 0.00234571914 | 0.000815758191
2 | 1 | 0 | 1 | 0 | 734.4422 | 2.57467318 | 2.57496166 | 0.3190033 | 2 | 0.00237754732 | 0.000821421214
2 | 1 | 0 | 1 | 0 | 734.5422 | 2.5756731 | 2.57625723 | 0.3210546 | 2 | 0.00240958342 | 0.000827119336
2 | 1 | 0 | 1 | 0 | 734.6422 | 2.57667351 | 2.5772047 | 0.3230821 | 2 | 0.00244182325 | 0.000832648715
2 | 1 | 0 | 1 | 0 | 734.7422 | 2.57767391 | 2.57812166 | 0.3251911 | 2 | 0.00247426936 | 0.000838382111
2 | 1 | 0 | 1 | 0 | 734.8422 | 2.57867384 | 2.57910538 | 0.327295 | 2 | 0.00250692759 | 0.000844128372
2 | 1 | 0 | 1 | 0 | 734.9423 | 2.57967448 | 2.5801425 | 0.3294137 | 2 | 0.00253983028 | 0.000849934178
2 | 1 | 0 | 1 | 0 | 735.0423 | 2.58067322 | 2.58127666 | 0.3314552 | 2 | 0.00257290667 | 0.000855577586
2 | 1 | 0 | 0 | 0 | 735.1424 | 2.58167458 | 2.58213615 | 0.3334145 | 2 | 0.00260621612 | 0.000860921515
2 | 1 | 0 | 0 | 0 | 735.2424 | 2.58267474 | 2.58317327 | 0.3354853 | 2 | 0.00263969391 | 0.000866616552
2 | 1 | 0 | 0 | 0 | 735.3424 | 2.58367491 | 2.58419228 | 0.3375757 | 2 | 0.00267337984 | 0.000872360542
2 | 1 | 0 | 0 | 0 | 735.4424 | 2.58467507 | 2.58520269 | 0.3396321 | 2 | 0.00270727323 | 0.00087801792
2 | 1 | 0 | 0 | 0 | 735.5424 | 2.58567524 | 2.58634186 | 0.3416102 | 2 | 0.00274136872 | 0.000883520872
2 | 1 | 0 | 0 | 0 | 735.6424 | 2.58667564 | 2.58725452 | 0.3436505 | 2 | 0.00277566467 | 0.00088911131
2 | 1 | 0 | 0 | 0 | 735.7424 | 2.58767581 | 2.58819771 | 0.3458006 | 2 | 0.00281017087 | 0.000895000238
2 | 1 | 0 | 0 | 0 | 735.8424 | 2.58867574 | 2.58922577 | 0.3478359 | 2 | 0.00284488522 | 0.000900625659
2 | 1 | 0 | 0 | 0 | 735.9424 | 2.58967566 | 2.59011579 | 0.3499137 | 2 | 0.0028798061 | 0.000906316913
2 | 1 | 0 | 1 | 0 | 736.0426 | 2.59067655 | 2.59096622 | 0.3520245 | 2 | 0.0029150052 | 0.000912083546
2 | 1 | 0 | 1 | 0 | 736.1426 | 2.59167671 | 2.59235477 | 0.354016 | 2 | 0.00295033958 | 0.000917735102
2 | 1 | 0 | 1 | 0 | 736.2426 | 2.59267664 | 2.59305358 | 0.3560625 | 2 | 0.00298587675 | 0.000923289277
2 | 1 | 0 | 1 | 0 | 736.3426 | 2.59367681 | 2.59414387 | 0.3581455 | 2 | 0.00302162021 | 0.000929080823
2 | 1 | 0 | 1 | 0 | 736.4426 | 2.59467721 | 2.59508729 | 0.3602325 | 2 | 0.00305757299 | 0.000934834825
2 | 1 | 0 | 1 | 0 | 736.5426 | 2.59567738 | 2.59615541 | 0.3622595 | 2 | 0.00309373043 | 0.000940481899
2 | 1 | 0 | 1 | 0 | 736.6426 | 2.59667778 | 2.59701896 | 0.3642994 | 2 | 0.00313009066 | 0.000946092536
2 | 1 | 0 | 1 | 0 | 736.7426 | 2.59767747 | 2.59821606 | 0.3663547 | 2 | 0.00316665694 | 0.00095186854
2 | 1 | 0 | 1 | 0 | 736.8426 | 2.59867811 | 2.59922624 | 0.3683531 | 2 | 0.00320342486 | 0.00095743296
2 | 1 | 0 | 1 | 0 | 736.9427 | 2.59967828 | 2.60017872 | 0.370411 | 2 | 0.00324043306 | 0.000963134808
2 | 1 | 0 | 0 | 0 | 737.0428 | 2.60067844 | 2.60112667 | 0.3725327 | 2 | 0.0032776508 | 0.000969004817
2 | 1 | 0 | 0 | 0 | 737.1428 | 2.60167861 | 2.60215926 | 0.3745881 | 2 | 0.00331503968 | 0.000974737864
2 | 1 | 0 | 0 | 0 | 737.2428 | 2.60267878 | 2.6031208 | 0.3766071 | 2 | 0.00335263251 | 0.000980353681
2 | 1 | 0 | 0 | 0 | 737.3428 | 2.60367918 | 2.60418868 | 0.3787163 | 2 | 0.0033904321 | 0.000986248604
2 | 1 | 0 | 0 | 0 | 737.4428 | 2.60467935 | 2.60534596 | 0.3807662 | 2 | 0.00342843891 | 0.00099202781
2 | 1 | 0 | 0 | 0 | 737.5428 | 2.60567951 | 2.60625386 | 0.3827985 | 2 | 0.00346665061 | 0.000997670228
2 | 1 | 0 | 0 | 0 | 737.6428 | 2.60667944 | 2.60735321 | 0.3849492 | 2 | 0.00350507069 | 0.00100369868
2 | 1 | 0 | 0 | 0 | 737.7428 | 2.60767984 | 2.60811853 | 0.3869281 | 2 | 0.003543698 | 0.00100915437
2 | 1 | 0 | 0 | 0 | 737.8429 | 2.60868073 | 2.60914731 | 0.3889598 | 2 | 0.00358256535 | 0.00101485348
2 | 1 | 0 | 0 | 0 | 737.9429 | 2.60967922 | 2.61007142 | 0.3910801 | 2 | 0.00362160034 | 0.00102074712
2 | 1 | 0 | 1 | 0 | 738.043 | 2.61068034 | 2.61118054 | 0.3930534 | 2 | 0.00366087933 | 0.00102633331
2 | 1 | 0 | 1 | 0 | 738.143 | 2.61168075 | 2.61214614 | 0.3950606 | 2 | 0.00370031781 | 0.00103195594
2 | 1 | 0 | 1 | 0 | 738.243 | 2.61268091 | 2.61319232 | 0.3971046 | 2 | 0.00373995909 | 0.00103771058
2 | 1 | 0 | 1 | 0 | 738.343 | 2.61368132 | 2.61410904 | 0.3991708 | 2 | 0.00377980666 | 0.00104347605
2 | 1 | 0 | 1 | 0 | 738.443 | 2.61468124 | 2.61511517 | 0.4012326 | 2 | 0.00381986029 | 0.00104926946
2 | 1 | 0 | 1 | 0 | 738.543 | 2.61568141 | 2.61602283 | 0.4032101 | 2 | 0.00386011554 | 0.00105480675
2 | 1 | 0 | 1 | 0 | 738.643 | 2.61668158 | 2.61730909 | 0.4052848 | 2 | 0.00390057429 | 0.00106075546
2 | 1 | 0 | 1 | 0 | 738.743 | 2.61768198 | 2.61828375 | 0.4073502 | 2 | 0.00394123886 | 0.00106655853
2 | 1 | 0 | 1 | 0 | 738.843 | 2.61868167 | 2.61917353 | 0.4094011 | 2 | 0.00398210948 | 0.00107229245
2 | 1 | 0 | 0 | 0 | 738.9432 | 2.61968207 | 2.62014842 | 0.4114981 | 2 | 0.00402327115 | 0.00107818597
2 | 1 | 0 | 0 | 0 | 739.0432 | 2.62068248 | 2.62121224 | 0.4135178 | 2 | 0.00406455481 | 0.00108391792
2 | 1 | 0 | 0 | 0 | 739.1432 | 2.62168288 | 2.62229371 | 0.4155382 | 2 | 0.00410604058 | 0.00108966313
2 | 1 | 0 | 0 | 0 | 739.2432 | 2.62268305 | 2.62321043 | 0.4176697 | 2 | 0.00414773403 | 0.00109563558
2 | 1 | 0 | 0 | 0 | 739.3432 | 2.62368298 | 2.62405634 | 0.4196401 | 2 | 0.0041896333 | 0.00110115926
2 | 1 | 0 | 0 | 0 | 739.4432 | 2.62468314 | 2.62522221 | 0.4215931 | 2 | 0.00423172861 | 0.0011067756
2 | 1 | 0 | 0 | 0 | 739.5432 | 2.62568355 | 2.62617898 | 0.4236318 | 2 | 0.00427402323 | 0.00111253292
2 | 1 | 0 | 0 | 0 | 739.6432 | 2.62668395 | 2.62725163 | 0.4256463 | 2 | 0.00431651995 | 0.00111827999
2 | 1 | 0 | 0 | 0 | 739.7432 | 2.62768412 | 2.62822175 | 0.4276908 | 2 | 0.00435922015 | 0.0011240663
2 | 1 | 0 | 0 | 0 | 739.8433 | 2.62868452 | 2.62918282 | 0.4297458 | 2 | 0.00440216763 | 0.00112988031
2 | 1 | 0 | 1 | 0 | 739.9434 | 2.62968445 | 2.6302557 | 0.4317644 | 2 | 0.00444531953 | 0.00113565079
2 | 1 | 0 | 1 | 0 | 740.0434 | 2.63068485 | 2.63112378 | 0.4338772 | 2 | 0.00448863488 | 0.00114158471
2 | 1 | 0 | 1 | 0 | 740.1434 | 2.63168478 | 2.63205385 | 0.4359235 | 2 | 0.00453215884 | 0.00114737405
2 | 1 | 0 | 1 | 0 | 740.2434 | 2.63268495 | 2.63327765 | 0.4379176 | 2 | 0.00457588397 | 0.00115315861
2 | 1 | 0 | 1 | 0 | 740.3434 | 2.63368511 | 2.63412762 | 0.4398563 | 2 | 0.00461980468 | 0.00115863769
2 | 1 | 0 | 1 | 0 | 740.4434 | 2.63468552 | 2.63516927 | 0.4418562 | 2 | 0.00466392329 | 0.00116436591
2 | 1 | 0 | 1 | 0 | 740.5434 | 2.63568568 | 2.63612604 | 0.4439505 | 2 | 0.00470824772 | 0.00117030938
2 | 1 | 0 | 1 | 0 | 740.6434 | 2.63668585 | 2.63705659 | 0.4458772 | 2 | 0.00475277239 | 0.00117580337
2 | 1 | 0 | 1 | 0 | 740.7434 | 2.63768601 | 2.63814235 | 0.4478056 | 2 | 0.00479748752 | 0.001181375
2 | 1 | 0 | 1 | 0 | 740.8435 | 2.63868618 | 2.63919234 | 0.4498566 | 2 | 0.00484244805 | 0.00118725805
2 | 1 | 0 | 0 | 0 | 740.9436 | 2.63968635 | 2.64018941 | 0.4518318 | 2 | 0.00488761161 | 0.00119292154
2 | 1 | 0 | 0 | 0 | 741.0436 | 2.64068651 | 2.64111972 | 0.4538586 | 2 | 0.0049329293 | 0.00119869481
2 | 1 | 0 | 0 | 0 | 741.1436 | 2.64168668 | 2.64221454 | 0.4558655 | 2 | 0.00497844862 | 0.00120449439
2 | 1 | 0 | 0 | 0 | 741.2436 | 2.64268708 | 2.64322019 | 0.4577933 | 2 | 0.00502416585 | 0.00121004856
2 | 1 | 0 | 0 | 0 | 741.3436 | 2.64368749 | 2.64420819 | 0.4598273 | 2 | 0.00507008051 | 0.00121587899
2 | 1 | 0 | 0 | 0 | 741.4436 | 2.64468765 | 2.64520073 | 0.4618152 | 2 | 0.00511619635 | 0.00122159382
2 | 1 | 0 | 0 | 0 | 741.5436 | 2.64568758 | 2.64631367 | 0.463809 | 2 | 0.00516251102 | 0.00122738397
2 | 1 | 0 | 0 | 0 | 741.6436 | 2.64668775 | 2.64731956 | 0.4657555 | 2 | 0.00520902174 | 0.00123300368
2 | 1 | 0 | 0 | 0 | 741.7436 | 2.64768767 | 2.64813757 | 0.4677298 | 2 | 0.00525572943 | 0.00123861292
2 | 1 | 0 | 1 | 0 | 741.8438 | 2.64868832 | 2.64939761 | 0.4697789 | 2 | 0.00530273234 | 0.00124463113
2 | 1 | 0 | 1 | 0 | 741.9438 | 2.64968848 | 2.65033674 | 0.4716236 | 2 | 0.00534983398 | 0.00124996132
2 | 1 | 0 | 1 | 0 | 742.0438 | 2.65068841 | 2.65120912 | 0.4734802 | 2 | 0.00539712189 | 0.00125529512
2 | 1 | 0 | 1 | 0 | 742.1438 | 2.65168881 | 2.65226388 | 0.4755381 | 2 | 0.0054446063 | 0.00126125244
2 | 1 | 0 | 1 | 0 | 742.2438 | 2.65268922 | 2.6531899 | 0.4775336 | 2 | 0.00549229328 | 0.00126698741
2 | 1 | 0 | 1 | 0 | 742.3438 | 2.65368962 | 2.65407968 | 0.4794772 | 2 | 0.00554017676 | 0.00127257081
2 | 1 | 0 | 1 | 0 | 742.4438 | 2.65468931 | 2.65521455 | 0.4814674 | 2 | 0.00558825582 | 0.00127839926
2 | 1 | 0 | 1 | 0 | 742.5438 | 2.65568948 | 2.65610456 | 0.4834188 | 2 | 0.00563653326 | 0.00128401071
2 | 1 | 0 | 1 | 0 | 742.6438 | 2.65669012 | 2.65711045 | 0.4853314 | 2 | 0.00568500441 | 0.0012895792
2 | 1 | 0 | 1 | 0 | 742.7439 | 2.65769029 | 2.65808606 | 0.4873118 | 2 | 0.00573371816 | 0.00129531662
2 | 1 | 0 | 0 | 0 | 742.844 | 2.65869045 | 2.65914917 | 0.4891691 | 2 | 0.00578262284 | 0.0013007737
2 | 1 | 0 | 0 | 0 | 742.944 | 2.65969038 | 2.66022158 | 0.4910933 | 2 | 0.00583166908 | 0.00130641693
2 | 1 | 0 | 0 | 0 | 743.044 | 2.66069078 | 2.66128969 | 0.493046 | 2 | 0.00588090857 | 0.00131213828
2 | 1 | 0 | 0 | 0 | 743.144 | 2.66169119 | 2.66241574 | 0.4949957 | 2 | 0.00593034411 | 0.00131788431
2 | 1 | 0 | 0 | 0 | 743.244 | 2.66269112 | 2.66327453 | 0.4968679 | 2 | 0.00597997103 | 0.00132329564
2 | 1 | 0 | 0 | 0 | 743.344 | 2.66369128 | 2.66424012 | 0.4987424 | 2 | 0.00602978515 | 0.00132876949
2 | 1 | 0 | 0 | 0 | 743.444 | 2.66469145 | 2.66529512 | 0.5007384 | 2 | 0.00607979158 | 0.00133461552
2 | 1 | 0 | 0 | 0 | 743.544 | 2.66569185 | 2.66623855 | 0.5026936 | 2 | 0.00612999592 | 0.00134030101
2 | 1 | 0 | 0 | 0 | 743.644 | 2.66669202 | 2.66713309 | 0.5045612 | 2 | 0.00618039165 | 0.0013457319
2 | 1 | 0 | 0 | 0 | 743.7441 | 2.66769218 | 2.66825914 | 0.5065371 | 2 | 0.00623103091 | 0.00135157222
2 | 1 | 0 | 1 | 0 | 743.8442 | 2.66869235 | 2.66931844 | 0.5083905 | 2 | 0.00628185971 | 0.00135705608
2 | 1 | 0 | 1 | 0 | 743.9442 | 2.66969275 | 2.67022181 | 0.5102524 | 2 | 0.00633282447 | 0.00136248698
2 | 1 | 0 | 1 | 0 | 744.0442 | 2.67069292 | 2.67118311 | 0.5122306 | 2 | 0.00638398109 | 0.00136826176
2 | 1 | 0 | 1 | 0 | 744.1442 | 2.67169309 | 2.67215347 | 0.5140768 | 2 | 0.00643533003 | 0.00137369218
2 | 1 | 0 | 1 | 0 | 744.2442 | 2.67269301 | 2.67311049 | 0.515919 | 2 | 0.00648686197 | 0.00137910864
2 | 1 | 0 | 1 | 0 | 744.3442 | 2.67369342 | 2.67415619 | 0.5178219 | 2 | 0.0065385811 | 0.00138473662
2 | 1 | 0 | 1 | 0 | 744.4442 | 2.67469382 | 2.67512631 | 0.5197287 | 2 | 0.0065904907 | 0.00139033992
2 | 1 | 0 | 1 | 0 | 744.5442 | 2.67569399 | 2.67615008 | 0.5215597 | 2 | 0.00664258795 | 0.00139577198
2 | 1 | 0 | 1 | 0 | 744.6442 | 2.67669392 | 2.67718244 | 0.5234417 | 2 | 0.00669487054 | 0.00140134885
2 | 1 | 0 | 1 | 0 | 744.7443 | 2.67769384 | 2.67821479 | 0.5253041 | 2 | 0.00674739387 | 0.0014068773
2 | 1 | 0 | 0 | 0 | 744.8444 | 2.67869425 | 2.67906976 | 0.5271107 | 2 | 0.00680010021 | 0.00141216628
2 | 1 | 0 | 0 | 0 | 744.9444 | 2.67969465 | 2.68003988 | 0.5290024 | 2 | 0.00685293926 | 0.00141774747
2 | 1 | 0 | 0 | 0 | 745.0444 | 2.68069482 | 2.68121934 | 0.5309551 | 2 | 0.00690597109 | 0.00142360711
2 | 1 | 0 | 0 | 0 | 745.1444 | 2.68169475 | 2.68214941 | 0.5328877 | 2 | 0.00695919525 | 0.00142928446
2 | 1 | 0 | 0 | 0 | 745.2444 | 2.68269539 | 2.68326211 | 0.5346863 | 2 | 0.007012608 | 0.00143470336
2 | 1 | 0 | 0 | 0 | 745.3444 | 2.68369555 | 2.68443704 | 0.5365999 | 2 | 0.00706620654 | 0.00144046871
2 | 1 | 0 | 0 | 0 | 745.4444 | 2.68469596 | 2.6853404 | 0.5384454 | 2 | 0.00711999182 | 0.00144590915
2 | 1 | 0 | 0 | 0 | 745.5444 | 2.68569565 | 2.68622613 | 0.5402427 | 2 | 0.0071739587 | 0.00145121396
2 | 1 | 0 | 0 | 0 | 745.6445 | 2.68669653 | 2.68726397 | 0.5421662 | 2 | 0.00722816586 | 0.00145694357
2 | 1 | 0 | 1 | 0 | 745.7446 | 2.68769646 | 2.68830895 | 0.5438886 | 2 | 0.00728255464 | 0.00146214059
2 | 1 | 0 | 1 | 0 | 745.8446 | 2.68869662 | 2.68917704 | 0.5456652 | 2 | 0.00733706402 | 0.00146739045
2 | 1 | 0 | 1 | 0 | 745.9446 | 2.68969679 | 2.69019604 | 0.5475199 | 2 | 0.00739175547 | 0.00147293601
2 | 1 | 0 | 1 | 0 | 746.0446 | 2.69069672 | 2.69114423 | 0.5493165 | 2 | 0.00744662993 | 0.00147828995
2 | 1 | 0 | 1 | 0 | 746.1446 | 2.69169736 | 2.692101 | 0.5511705 | 2 | 0.00750168832 | 0.00148380664
2 | 1 | 0 | 1 | 0 | 746.2446 | 2.69269753 | 2.6932404 | 0.552919 | 2 | 0.00755692599 | 0.00148914382
2 | 1 | 0 | 1 | 0 | 746.3446 | 2.69369745 | 2.69424629 | 0.5548298 | 2 | 0.00761234714 | 0.00149484817
2 | 1 | 0 | 1 | 0 | 746.4446 | 2.69469762 | 2.69513178 | 0.5566522 | 2 | 0.00766795501 | 0.001500251
2 | 1 | 0 | 1 | 0 | 746.5446 | 2.69569802 | 2.69639587 | 0.5584403 | 2 | 0.00772374356 | 0.00150577619
2 | 1 | 0 | 0 | 0 | 746.6448 | 2.6966989 | 2.69710946 | 0.5602926 | 2 | 0.00777982594 | 0.00151117041
2 | 1 | 0 | 0 | 0 | 746.7448 | 2.69769835 | 2.69808269 | 0.5620732 | 2 | 0.00783597678 | 0.00151652005
2 | 1 | 0 | 0 | 0 | 746.8448 | 2.69869852 | 2.69916391 | 0.5638558 | 2 | 0.00789230689 | 0.00152193918
2 | 1 | 0 | 0 | 0 | 746.9448 | 2.69969869 | 2.70026779 | 0.565737 | 2 | 0.00794882048 | 0.00152764132
2 | 1 | 0 | 0 | 0 | 747.0448 | 2.70069909 | 2.70102 | 0.5673884 | 2 | 0.00800550822 | 0.0015325275
2 | 1 | 0 | 0 | 0 | 747.1448 | 2.70169926 | 2.7022171 | 0.5691169 | 2 | 0.00806236546 | 0.00153787725
2 | 1 | 0 | 0 | 0 | 747.2448 | 2.70269942 | 2.70320964 | 0.5709964 | 2 | 0.00811940338 | 0.00154352281
2 | 1 | 0 | 0 | 0 | 747.3448 | 2.70369935 | 2.70425987 | 0.5726734 | 2 | 0.00817662012 | 0.00154865766
2 | 1 | 0 | 0 | 0 | 747.4448 | 2.70469975 | 2.70528817 | 0.5743828 | 2 | 0.00823400542 | 0.00155387097
2 | 1 | 0 | 0 | 0 | 747.5449 | 2.70570087 | 2.70637822 | 0.5762602 | 2 | 0.00829162821 | 0.001559578
2 | 1 | 0 | 0 | 0 | 747.6449 | 2.70670009 | 2.70734334 | 0.5780179 | 2 | 0.00834937487 | 0.00156489294
2 | 1 | 0 | 1 | 0 | 747.745 | 2.70770025 | 2.70823431 | 0.5796637 | 2 | 0.00840734877 | 0.00156986504
2 | 1 | 0 | 1 | 0 | 747.845 | 2.70870042 | 2.70925784 | 0.5815173 | 2 | 0.00846544001 | 0.00157548045
2 | 1 | 0 | 1 | 0 | 747.945 | 2.70970082 | 2.71031713 | 0.5832346 | 2 | 0.00852371007 | 0.00158075069
2 | 1 | 0 | 1 | 0 | 748.045 | 2.71070123 | 2.71120691 | 0.5850277 | 2 | 0.00858215615 | 0.00158613129
2 | 1 | 0 | 1 | 0 | 748.145 | 2.71170115 | 2.71232891 | 0.5867936 | 2 | 0.00864078011 | 0.00159157708
2 | 1 | 0 | 1 | 0 | 748.245 | 2.71270108 | 2.71314311 | 0.5885171 | 2 | 0.00869957823 | 0.00159673102
2 | 1 | 0 | 1 | 0 | 748.345 | 2.71370173 | 2.71418476 | 0.5902404 | 2 | 0.00875854865 | 0.0016020214
2 | 1 | 0 | 1 | 0 | 748.445 | 2.71470189 | 2.71522164 | 0.5919022 | 2 | 0.0088176867 | 0.00160714565
2 | 1 | 0 | 1 | 0 | 748.545 | 2.71570206 | 2.71617937 | 0.5937127 | 2 | 0.0088770017 | 0.00161263021
2 | 1 | 0 | 0 | 0 | 748.6452 | 2.71670246 | 2.71710944 | 0.5953728 | 2 | 0.00893660821 | 0.00161769311
2 | 1 | 0 | 0 | 0 | 748.7452 | 2.71770239 | 2.71806574 | 0.5971188 | 2 | 0.00899626687 | 0.00162300805
2 | 1 | 0 | 0 | 0 | 748.8452 | 2.71870279 | 2.71923637 | 0.5989306 | 2 | 0.00905610342 | 0.00162863394
2 | 1 | 0 | 0 | 0 | 748.9452 | 2.71970296 | 2.72014856 | 0.6005927 | 2 | 0.00911611225 | 0.00163370138
2 | 1 | 0 | 0 | 0 | 749.0452 | 2.72070313 | 2.72126102 | 0.6023351 | 2 | 0.00917629246 | 0.00163911097
2 | 1 | 0 | 0 | 0 | 749.1452 | 2.72170329 | 2.72240496 | 0.6040267 | 2 | 0.00923664309 | 0.0016444053
2 | 1 | 0 | 0 | 0 | 749.2452 | 2.7227037 | 2.72320604 | 0.6057356 | 2 | 0.00929716323 | 0.00164954283
2 | 1 | 0 | 0 | 0 | 749.3452 | 2.72370386 | 2.72394943 | 0.6074165 | 2 | 0.00935785286 | 0.00165457185
2 | 1 | 0 | 0 | 0 | 749.4452 | 2.72470379 | 2.72523546 | 0.6091634 | 2 | 0.00941871479 | 0.00166011357
2 | 1 | 0 | 0 | 0 | 749.5453 | 2.72570395 | 2.72623777 | 0.6109049 | 2 | 0.00947981235 | 0.00166547205
2 | 1 | 0 | 1 | 0 | 749.6454 | 2.72670436 | 2.72722983 | 0.6124291 | 2 | 0.00954107195 | 0.00167023495
2 | 1 | 0 | 1 | 0 | 749.7454 | 2.72770452 | 2.72822618 | 0.6142335 | 2 | 0.00960243866 | 0.00167576782
2 | 1 | 0 | 1 | 0 | 749.8454 | 2.72870469 | 2.72920108 | 0.6159104 | 2 | 0.00966397859 | 0.00168094342
2 | 1 | 0 | 1 | 0 | 749.9454 | 2.72970486 | 2.73029566 | 0.617549 | 2 | 0.0097256843 | 0.0016860913
2 | 1 | 0 | 1 | 0 | 750.0454 | 2.73070502 | 2.73123932 | 0.6192419 | 2 | 0.00978755765 | 0.00169129798
2 | 1 | 0 | 1 | 0 | 750.1454 | 2.73170543 | 2.73232532 | 0.620963 | 2 | 0.00984960049 | 0.00169667299
2 | 1 | 0 | 1 | 0 | 750.2454 | 2.73270559 | 2.73327756 | 0.6226168 | 2 | 0.00991181098 | 0.00170178444
2 | 1 | 0 | 1 | 0 | 750.3454 | 2.73370576 | 2.73435473 | 0.6243548 | 2 | 0.00997419283 | 0.00170720741
2 | 1 | 0 | 1 | 0 | 750.4455 | 2.73470664 | 2.73515272 | 0.6259967 | 2 | 0.0100368056 | 0.00171219651
2 | 1 | 0 | 1 | 0 | 750.5455 | 2.73570561 | 2.73615599 | 0.6275781 | 2 | 0.0100995172 | 0.00171715149
2 | 1 | 0 | 0 | 0 | 750.6456 | 2.7367065 | 2.73706961 | 0.6293014 | 2 | 0.0101624569 | 0.00172244187
2 | 1 | 0 | 0 | 0 | 750.7456 | 2.73770666 | 2.73824 | 0.6309462 | 2 | 0.0102255009 | 0.00172768207
2 | 1 | 0 | 0 | 0 | 750.8456 | 2.73870659 | 2.73924589 | 0.6325424 | 2 | 0.0102887079 | 0.00173268933
2 | 1 | 0 | 0 | 0 | 750.9456 | 2.73970675 | 2.74030495 | 0.6340527 | 2 | 0.0103520704 | 0.00173749775
2 | 1 | 0 | 0 | 0 | 751.0456 | 2.7407074 | 2.74121284 | 0.6357643 | 2 | 0.010415595 | 0.00174276519
2 | 1 | 0 | 0 | 0 | 751.1456 | 2.74170756 | 2.74244142 | 0.6374037 | 2 | 0.0104792854 | 0.00174804241
2 | 1 | 0 | 0 | 0 | 751.2456 | 2.74270749 | 2.7431047 | 0.6390548 | 2 | 0.0105431415 | 0.00175299414
2 | 1 | 0 | 0 | 0 | 751.3456 | 2.74370766 | 2.74422145 | 0.6406656 | 2 | 0.0106071606 | 0.00175812829
2 | 1 | 0 | 0 | 0 | 751.4456 | 2.74470758 | 2.7453208 | 0.6423336 | 2 | 0.0106713446 | 0.00176341168
2 | 1 | 0 | 1 | 0 | 751.5458 | 2.74570894 | 2.7461853 | 0.643951 | 2 | 0.01073582 | 0.00176840893
2 | 1 | 0 | 1 | 0 | 751.6458 | 2.74670863 | 2.74721241 | 0.6456211 | 2 | 0.0108003318 | 0.00177365821
2 | 1 | 0 | 1 | 0 | 751.7458 | 2.74770832 | 2.748245 | 0.6472294 | 2 | 0.0108650094 | 0.00177874486
2 | 1 | 0 | 1 | 0 | 751.8458 | 2.74870896 | 2.74925089 | 0.6489537 | 2 | 0.0109298518 | 0.00178413652
2 | 1 | 0 | 1 | 0 | 751.9458 | 2.74970937 | 2.75023007 | 0.6505224 | 2 | 0.0109948581 | 0.00178908615
2 | 1 | 0 | 1 | 0 | 752.0458 | 2.7507093 | 2.75119138 | 0.6521782 | 2 | 0.0110600255 | 0.00179426698
2 | 1 | 0 | 1 | 0 | 752.1458 | 2.75170946 | 2.75234365 | 0.6537846 | 2 | 0.0111253578 | 0.00179943989
2 | 1 | 0 | 1 | 0 | 752.2458 | 2.75270963 | 2.75306034 | 0.6552642 | 2 | 0.0111908419 | 0.00180398196
2 | 1 | 0 | 1 | 0 | 752.3458 | 2.75371003 | 2.7541461 | 0.6569314 | 2 | 0.0112564843 | 0.00180928491
2 | 1 | 0 | 1 | 0 | 752.4459 | 2.75471067 | 2.75517106 | 0.6584191 | 2 | 0.0113223502 | 0.00181405724
2 | 1 | 0 | 1 | 0 | 752.5459 | 2.75570965 | 2.75603223 | 0.6600782 | 2 | 0.0113883084 | 0.00181919686
2 | 1 | 0 | 0 | 0 | 752.646 | 2.75671029 | 2.75713301 | 0.6616657 | 2 | 0.0114544928 | 0.00182430027
2 | 1 | 0 | 0 | 0 | 752.746 | 2.7577107 | 2.75800085 | 0.6633263 | 2 | 0.011520776 | 0.00182945456
2 | 1 | 0 | 0 | 0 | 752.846 | 2.75871086 | 2.75928712 | 0.6649477 | 2 | 0.0115872212 | 0.00183478161
2 | 1 | 0 | 0 | 0 | 752.946 | 2.75971103 | 2.76028824 | 0.6664179 | 2 | 0.011653821 | 0.00183950551
2 | 1 | 0 | 0 | 0 | 753.046 | 2.76071119 | 2.76109385 | 0.6680034 | 2 | 0.0117205763 | 0.00184441998
2 | 1 | 0 | 0 | 0 | 753.146 | 2.7617116 | 2.76204634 | 0.6695563 | 2 | 0.0117874872 | 0.00184934563
2 | 1 | 0 | 0 | 0 | 753.246 | 2.76271176 | 2.76319003 | 0.6711053 | 2 | 0.0118545527 | 0.00185439154
2 | 1 | 0 | 0 | 0 | 753.346 | 2.76371193 | 2.76413774 | 0.6726971 | 2 | 0.0119217755 | 0.00185942743
2 | 1 | 0 | 0 | 0 | 753.4461 | 2.7647121 | 2.76513028 | 0.6742568 | 2 | 0.0119892247 | 0.00186440791
2 | 1 | 0 | 1 | 0 | 753.5462 | 2.76571226 | 2.76608729 | 0.675723 | 2 | 0.0120568238 | 0.00186910876
2 | 1 | 0 | 1 | 0 | 753.6462 | 2.76671243 | 2.76720881 | 0.6774523 | 2 | 0.0121245151 | 0.00187465188
2 | 1 | 0 | 1 | 0 | 753.7462 | 2.76771283 | 2.76827264 | 0.6789644 | 2 | 0.0121923685 | 0.00187955867
2 | 1 | 0 | 1 | 0 | 753.8462 | 2.768713 | 2.76911402 | 0.6804206 | 2 | 0.01226037 | 0.00188416219
2 | 1 | 0 | 1 | 0 | 753.9462 | 2.76971292 | 2.77023101 | 0.682047 | 2 | 0.012328526 | 0.00188942777
2 | 1 | 0 | 1 | 0 | 754.0462 | 2.77071333 | 2.77110314 | 0.6835565 | 2 | 0.0123968394 | 0.00189420558
2 | 1 | 0 | 1 | 0 | 754.1462 | 2.77171373 | 2.77226925 | 0.6851022 | 2 | 0.0124653047 | 0.0018992878
2 | 1 | 0 | 1 | 0 | 754.2462 | 2.7727139 | 2.77315021 | 0.6866034 | 2 | 0.0125339227 | 0.0019040542
2 | 1 | 0 | 1 | 0 | 754.3462 | 2.77371383 | 2.77427602 | 0.6881779 | 2 | 0.0126026953 | 0.00190919533
2 | 1 | 0 | 0 | 0 | 754.4464 | 2.77471447 | 2.77526021 | 0.6895827 | 2 | 0.0126717538 | 0.00191377138
2 | 1 | 0 | 0 | 0 | 754.5464 | 2.7757144 | 2.77613211 | 0.6910942 | 2 | 0.0127408225 | 0.00191856886
2 | 1 | 0 | 0 | 0 | 754.6464 | 2.7767148 | 2.77715135 | 0.6926837 | 2 | 0.0128100468 | 0.00192368752
2 | 1 | 0 | 0 | 0 | 754.7464 | 2.77771497 | 2.77816153 | 0.6941791 | 2 | 0.0128794238 | 0.00192854158
2 | 1 | 0 | 0 | 0 | 754.8464 | 2.77871466 | 2.77915406 | 0.6956944 | 2 | 0.0129489498 | 0.00193344185
2 | 1 | 0 | 0 | 0 | 754.9464 | 2.7797153 | 2.78028011 | 0.6972704 | 2 | 0.0130186304 | 0.00193860696
2 | 1 | 0 | 0 | 0 | 755.0464 | 2.7807157 | 2.78127718 | 0.6987639 | 2 | 0.0130884657 | 0.00194345624
2 | 1 | 0 | 0 | 0 | 755.1464 | 2.78171563 | 2.78222537 | 0.7002319 | 2 | 0.0131584471 | 0.00194820296
2 | 1 | 0 | 0 | 0 | 755.2464 | 2.7827158 | 2.78308392 | 0.7018611 | 2 | 0.0132285841 | 0.00195333851
2 | 1 | 0 | 0 | 0 | 755.3465 | 2.78371644 | 2.78434825 | 0.703397 | 2 | 0.0132989502 | 0.00195850222
2 | 1 | 0 | 0 | 0 | 755.4465 | 2.78471565 | 2.78514314 | 0.7049318 | 2 | 0.0133693991 | 0.00196333602
2 | 1 | 0 | 1 | 0 | 755.5466 | 2.78571653 | 2.78624821 | 0.7063958 | 2 | 0.0134400688 | 0.00196819403
2 | 1 | 0 | 1 | 0 | 755.6466 | 2.78671646 | 2.7871964 | 0.7078762 | 2 | 0.0135108149 | 0.00197299011
2 | 1 | 0 | 1 | 0 | 755.7466 | 2.78771663 | 2.78822422 | 0.7094116 | 2 | 0.0135817109 | 0.00197799853
2 | 1 | 0 | 1 | 0 | 755.8466 | 2.78871727 | 2.78913689 | 0.7109036 | 2 | 0.0136527596 | 0.00198280741
2 | 1 | 0 | 1 | 0 | 755.9466 | 2.7897172 | 2.79027629 | 0.7123047 | 2 | 0.0137239536 | 0.00198752689
2 | 1 | 0 | 1 | 0 | 756.0466 | 2.79071736 | 2.79129076 | 0.7137947 | 2 | 0.0137952929 | 0.00199240865
2 | 1 | 0 | 1 | 0 | 756.1466 | 2.79171729 | 2.79207897 | 0.7152521 | 2 | 0.0138667785 | 0.00199704012
2 | 1 | 0 | 1 | 0 | 756.2466 | 2.7927177 | 2.79315591 | 0.7167528 | 2 | 0.013938413 | 0.00200200244
2 | 1 | 0 | 1 | 0 | 756.3466 | 2.79371762 | 2.79437494 | 0.7182064 | 2 | 0.0140101928 | 0.00200693798
2 | 1 | 0 | 0 | 0 | 756.4468 | 2.7947185 | 2.79523921 | 0.7196173 | 2 | 0.0140822614 | 0.00201150239
2 | 1 | 0 | 0 | 0 | 756.5468 | 2.79571843 | 2.79617786 | 0.7211234 | 2 | 0.0141543318 | 0.00201638928
2 | 1 | 0 | 0 | 0 | 756.6468 | 2.7967186 | 2.79705429 | 0.7225311 | 2 | 0.0142265465 | 0.00202095858
2 | 1 | 0 | 0 | 0 | 756.7468 | 2.79771876 | 2.79825592 | 0.7239872 | 2 | 0.0142989047 | 0.00202590134
2 | 1 | 0 | 0 | 0 | 756.8468 | 2.79871917 | 2.79927945 | 0.7255128 | 2 | 0.0143714128 | 0.00203091325
2 | 1 | 0 | 0 | 0 | 756.9468 | 2.79971933 | 2.80028987 | 0.7270012 | 2 | 0.0144440718 | 0.0020358141
2 | 1 | 0 | 0 | 0 | 757.0468 | 2.80071926 | 2.80126905 | 0.7284956 | 2 | 0.0145168798 | 0.00204071216
2 | 1 | 0 | 0 | 0 | 757.1468 | 2.80171967 | 2.80229759 | 0.7299915 | 2 | 0.0145898359 | 0.00204565353
2 | 1 | 0 | 0 | 0 | 757.2468 | 2.80272007 | 2.80311179 | 0.7312664 | 2 | 0.0146629307 | 0.00204982143
2 | 1 | 0 | 0 | 0 | 757.3469 | 2.80372 | 2.80426431 | 0.7325968 | 2 | 0.0147362305 | 0.00205439515
2 | 1 | 0 | 1 | 0 | 757.447 | 2.80472016 | 2.80515885 | 0.7341068 | 2 | 0.0148096709 | 0.00205928599
2 | 1 | 0 | 1 | 0 | 757.547 | 2.80572057 | 2.80623603 | 0.7355365 | 2 | 0.0148831876 | 0.00206408883
2 | 1 | 0 | 1 | 0 | 757.647 | 2.80672073 | 2.80726385 | 0.737061 | 2 | 0.0149568515 | 0.00206912449
2 | 1 | 0 | 1 | 0 | 757.747 | 2.80772114 | 2.80832314 | 0.7385117 | 2 | 0.0150306635 | 0.00207397947
2 | 1 | 0 | 1 | 0 | 757.847 | 2.8087213 | 2.80922222 | 0.7399297 | 2 | 0.0151046189 | 0.002078627
2 | 1 | 0 | 1 | 0 | 757.947 | 2.80972123 | 2.81016564 | 0.7414126 | 2 | 0.0151787186 | 0.002083492
2 | 1 | 0 | 1 | 0 | 758.047 | 2.81072164 | 2.81125617 | 0.7427333 | 2 | 0.0152529599 | 0.00208801357
2 | 1 | 0 | 1 | 0 | 758.147 | 2.81172204 | 2.8122263 | 0.7441948 | 2 | 0.01532734 | 0.00209284434
2 | 1 | 0 | 1 | 0 | 758.2471 | 2.81272221 | 2.81321049 | 0.745589 | 2 | 0.0154019371 | 0.00209749863
2 | 1 | 0 | 1 | 0 | 758.3471 | 2.81372142 | 2.81420565 | 0.7469235 | 2 | 0.0154765956 | 0.00210199645
2 | 1 | 0 | 0 | 0 | 758.4472 | 2.81472206 | 2.81519485 | 0.748404 | 2 | 0.0155514684 | 0.00210690312
2 | 1 | 0 | 0 | 0 | 758.5472 | 2.8157227 | 2.81636977 | 0.7496958 | 2 | 0.0156264063 | 0.0021114205
2 | 1 | 0 | 0 | 0 | 758.6472 | 2.81672287 | 2.81718016 | 0.7511111 | 2 | 0.0157014802 | 0.00211601541
2 | 1 | 0 | 0 | 0 | 758.7472 | 2.8177228 | 2.81816363 | 0.7525031 | 2 | 0.0157766938 | 0.00212067668
2 | 1 | 0 | 0 | 0 | 758.8472 | 2.8187232 | 2.81926727 | 0.753818 | 2 | 0.0158520434 | 0.00212521455
2 | 1 | 0 | 0 | 0 | 758.9472 | 2.81972361 | 2.82017064 | 0.7552815 | 2 | 0.0159275308 | 0.00213002274
2 | 1 | 0 | 0 | 0 | 759.0472 | 2.82072353 | 2.82127857 | 0.7566698 | 2 | 0.0160031598 | 0.00213477644
2 | 1 | 0 | 0 | 0 | 759.1472 | 2.82172394 | 2.82232046 | 0.7580629 | 2 | 0.0160789303 | 0.00213949638
2 | 1 | 0 | 0 | 0 | 759.2472 | 2.82272339 | 2.82318306 | 0.7593606 | 2 | 0.016154835 | 0.002143814
2 | 1 | 0 | 1 | 0 | 759.3474 | 2.82372427 | 2.82417202 | 0.7608339 | 2 | 0.0162310302 | 0.00214872579
2 | 1 | 0 | 1 | 0 | 759.4474 | 2.82472444 | 2.82528472 | 0.7621764 | 2 | 0.0163072161 | 0.00215336517
2 | 1 | 0 | 1 | 0 | 759.5474 | 2.82572484 | 2.82639265 | 0.7634888 | 2 | 0.0163835287 | 0.00215791934
2 | 1 | 0 | 1 | 0 | 759.6474 | 2.82672477 | 2.82739377 | 0.7649262 | 2 | 0.0164599828 | 0.00216274755
2 | 1 | 0 | 1 | 0 | 759.7474 | 2.82772493 | 2.82819939 | 0.7662969 | 2 | 0.0165365767 | 0.00216724025
2 | 1 | 0 | 1 | 0 | 759.8474 | 2.8287251 | 2.82926297 | 0.7675867 | 2 | 0.0166133009 | 0.00217170478
2 | 1 | 0 | 1 | 0 | 759.9474 | 2.8297255 | 2.83031797 | 0.7689042 | 2 | 0.0166901592 | 0.00217624335
2 | 1 | 0 | 1 | 0 | 760.0474 | 2.83072567 | 2.83113265 | 0.7703487 | 2 | 0.0167671554 | 0.00218095933
2 | 1 | 0 | 1 | 0 | 760.1474 | 2.8317256 | 2.83212495 | 0.7716902 | 2 | 0.0168442912 | 0.00218552304
2 | 1 | 0 | 1 | 0 | 760.2475 | 2.83272624 | 2.8331666 | 0.7729691 | 2 | 0.0169216357 | 0.00218995032
2 | 1 | 0 | 1 | 0 | 760.3475 | 2.83372521 | 2.8343761 | 0.7744119 | 2 | 0.0169990379 | 0.00219497457
2 | 1 | 0 | 0 | 0 | 760.4476 | 2.83472681 | 2.83532977 | 0.7756774 | 2 | 0.0170766525 | 0.00219930103
2 | 1 | 0 | 0 | 0 | 760.5476 | 2.8357265 | 2.83613086 | 0.7771361 | 2 | 0.0171543267 | 0.00220405986
2 | 1 | 0 | 0 | 0 | 760.6476 | 2.8367269 | 2.83705187 | 0.778402 | 2 | 0.0172321349 | 0.00220836676
2 | 1 | 0 | 0 | 0 | 760.7476 | 2.83772707 | 2.83819103 | 0.7798461 | 2 | 0.017310081 | 0.00221335236
2 | 1 | 0 | 0 | 0 | 760.8476 | 2.83872747 | 2.83923674 | 0.7810477 | 2 | 0.0173881575 | 0.00221757917
2 | 1 | 0 | 0 | 0 | 760.9476 | 2.83972764 | 2.84026504 | 0.7823859 | 2 | 0.0174663626 | 0.00222218316
2 | 1 | 0 | 0 | 0 | 761.0476 | 2.84072757 | 2.84116411 | 0.7838108 | 2 | 0.0175447054 | 0.002226935
2 | 1 | 0 | 0 | 0 | 761.1476 | 2.84172797 | 2.84237456 | 0.7850286 | 2 | 0.0176231805 | 0.00223134551
2 | 1 | 0 | 0 | 0 | 761.2477 | 2.84272814 | 2.8432107 | 0.7862936 | 2 | 0.0177018587 | 0.0022355984
2 | 1 | 0 | 1 | 0 | 761.3478 | 2.8437283 | 2.84436369 | 0.7877215 | 2 | 0.0177806709 | 0.0022405663
2 | 1 | 0 | 1 | 0 | 761.4478 | 2.84472847 | 2.84502244 | 0.7889953 | 2 | 0.017859539 | 0.00224470929
2 | 1 | 0 | 1 | 0 | 761.5478 | 2.84572864 | 2.84630895 | 0.7902297 | 2 | 0.0179385319 | 0.00224923785
2 | 1 | 0 | 1 | 0 | 761.6478 | 2.84672904 | 2.84728765 | 0.7915338 | 2 | 0.0180176534 | 0.00225372426
2 | 1 | 0 | 1 | 0 | 761.7478 | 2.84772921 | 2.84840965 | 0.7928276 | 2 | 0.0180969052 | 0.00225829799
2 | 1 | 0 | 1 | 0 | 761.8478 | 2.84872913 | 2.8493309 | 0.7940588 | 2 | 0.0181762818 | 0.0022625362
2 | 1 | 0 | 1 | 0 | 761.9478 | 2.84972954 | 2.85018563 | 0.7953256 | 2 | 0.0182557832 | 0.00226682564
2 | 1 | 0 | 1 | 0 | 762.0478 | 2.85072947 | 2.8512001 | 0.796615 | 2 | 0.0183354151 | 0.0022713088
2 | 1 | 0 | 1 | 0 | 762.1478 | 2.85172963 | 2.85224152 | 0.7978682 | 2 | 0.0184151698 | 0.00227571279
2 | 1 | 0 | 0 | 0 | 762.248 | 2.85273027 | 2.85316849 | 0.7991021 | 2 | 0.0184952132 | 0.00227997289
2 | 1 | 0 | 0 | 0 | 762.348 | 2.85372996 | 2.85433769 | 0.8004402 | 2 | 0.018575225 | 0.00228472659
2 | 1 | 0 | 0 | 0 | 762.448 | 2.85473037 | 2.85520983 | 0.8015594 | 2 | 0.0186553579 | 0.00228862022
2 | 1 | 0 | 0 | 0 | 762.548 | 2.85573077 | 2.85630035 | 0.8029037 | 2 | 0.0187356118 | 0.00229333411
2 | 1 | 0 | 0 | 0 | 762.648 | 2.85673118 | 2.85717726 | 0.8041935 | 2 | 0.0188160017 | 0.00229772343
2 | 1 | 0 | 0 | 0 | 762.748 | 2.8577311 | 2.85829449 | 0.8054617 | 2 | 0.0188965164 | 0.00230224663
2 | 1 | 0 | 0 | 0 | 762.848 | 2.85873127 | 2.85931802 | 0.8066845 | 2 | 0.0189771559 | 0.00230656751
2 | 1 | 0 | 0 | 0 | 762.948 | 2.85973144 | 2.86018133 | 0.8080308 | 2 | 0.0190579258 | 0.00231111469
2 | 1 | 0 | 0 | 0 | 763.048 | 2.86073184 | 2.86129379 | 0.8093043 | 2 | 0.0191388242 | 0.00231565721
2 | 1 | 0 | 0 | 0 | 763.1481 | 2.86173248 | 2.86224198 | 0.8105068 | 2 | 0.0192199294 | 0.00231986656
2 | 1 | 0 | 0 | 0 | 763.2481 | 2.86273098 | 2.86329532 | 0.8117518 | 2 | 0.0193010736 | 0.00232428499
2 | 1 | 0 | 1 | 0 | 763.3482 | 2.86373234 | 2.86429787 | 0.8129944 | 2 | 0.0193824265 | 0.00232865801
2 | 1 | 0 | 1 | 0 | 763.4482 | 2.86473274 | 2.86525035 | 0.8142603 | 2 | 0.0194638204 | 0.00233305944
2 | 1 | 0 | 1 | 0 | 763.5482 | 2.86573315 | 2.86631894 | 0.8154721 | 2 | 0.0195453409 | 0.00233740313
2 | 1 | 0 | 1 | 0 | 763.6482 | 2.86673284 | 2.86741352 | 0.8165867 | 2 | 0.0196269769 | 0.00234149187
2 | 1 | 0 | 1 | 0 | 763.7482 | 2.86773324 | 2.86822796 | 0.817787 | 2 | 0.0197087266 | 0.0023455997
2 | 1 | 0 | 1 | 0 | 763.8482 | 2.86873341 | 2.86914515 | 0.8189854 | 2 | 0.0197905991 | 0.00234978809
2 | 1 | 0 | 1 | 0 | 763.9482 | 2.86973381 | 2.87032866 | 0.8202853 | 2 | 0.0198725965 | 0.00235448824
2 | 1 | 0 | 1 | 0 | 764.0482 | 2.87073398 | 2.87128568 | 0.8214095 | 2 | 0.0199547131 | 0.00235850154
2 | 1 | 0 | 1 | 0 | 764.1482 | 2.87173319 | 2.87217975 | 0.8226586 | 2 | 0.0200369488 | 0.00236282335
2 | 1 | 0 | 0 | 0 | 764.2484 | 2.87273455 | 2.8733685 | 0.8238985 | 2 | 0.0201194771 | 0.00236736424
2 | 1 | 0 | 0 | 0 | 764.3484 | 2.87373471 | 2.87415576 | 0.8251115 | 2 | 0.0202019587 | 0.00237149908
2 | 1 | 0 | 0 | 0 | 764.4484 | 2.87473464 | 2.87514853 | 0.8263664 | 2 | 0.020284567 | 0.00237592612
2 | 1 | 0 | 0 | 0 | 764.5484 | 2.87573481 | 2.87639475 | 0.8274819 | 2 | 0.0203672927 | 0.00238016457
2 | 1 | 0 | 0 | 0 | 764.6484 | 2.87673497 | 2.87725806 | 0.8286065 | 2 | 0.020450132 | 0.00238411478
2 | 1 | 0 | 0 | 0 | 764.7484 | 2.87773538 | 2.87819695 | 0.8298086 | 2 | 0.0205330849 | 0.00238835276
2 | 1 | 0 | 0 | 0 | 764.8484 | 2.87873554 | 2.87925625 | 0.8310163 | 2 | 0.0206161588 | 0.00239270902
2 | 1 | 0 | 0 | 0 | 764.9484 | 2.87973547 | 2.88025331 | 0.8322094 | 2 | 0.0206993539 | 0.00239697378
2 | 1 | 0 | 0 | 0 | 765.0484 | 2.88073587 | 2.88128161 | 0.8333102 | 2 | 0.0207826626 | 0.00240100129
2 | 1 | 0 | 0 | 0 | 765.1485 | 2.88173604 | 2.88218474 | 0.8346178 | 2 | 0.0208661743 | 0.00240552262
2 | 1 | 0 | 1 | 0 | 765.2486 | 2.88273621 | 2.88327527 | 0.8358267 | 2 | 0.0209498145 | 0.00240991847
2 | 1 | 0 | 1 | 0 | 765.3486 | 2.88373661 | 2.88434792 | 0.8368626 | 2 | 0.0210334808 | 0.00241380278
2 | 1 | 0 | 1 | 0 | 765.4486 | 2.88473678 | 2.88521123 | 0.8379276 | 2 | 0.0211172551 | 0.00241759815
2 | 1 | 0 | 1 | 0 | 765.5486 | 2.8857367 | 2.88626623 | 0.8391529 | 2 | 0.021201143 | 0.00242201868
2 | 1 | 0 | 1 | 0 | 765.6486 | 2.88673711 | 2.887254 | 0.8404183 | 2 | 0.0212851558 | 0.0024265009
2 | 1 | 0 | 1 | 0 | 765.7486 | 2.88773751 | 2.88819313 | 0.8415903 | 2 | 0.0213692896 | 0.00243067509
2 | 1 | 0 | 1 | 0 | 765.8486 | 2.88873744 | 2.88943052 | 0.8428148 | 2 | 0.0214535426 | 0.00243525486
2 | 1 | 0 | 1 | 0 | 765.9486 | 2.88973761 | 2.89040542 | 0.8437642 | 2 | 0.0215379056 | 0.00243882067
2 | 1 | 0 | 1 | 0 | 766.0487 | 2.89073849 | 2.89134884 | 0.8448439 | 2 | 0.0216224529 | 0.00244273827
2 | 1 | 0 | 1 | 0 | 766.1487 | 2.89173746 | 2.89236784 | 0.846064 | 2 | 0.0217070319 | 0.0024471283
2 | 1 | 0 | 0 | 0 | 766.2488 | 2.89273834 | 2.89327574 | 0.8471476 | 2 | 0.0217918083 | 0.00245103147
2 | 1 | 0 | 0 | 0 | 766.3488 | 2.89373827 | 2.89423275 | 0.8482722 | 2 | 0.0218766127 | 0.00245509739
2 | 1 | 0 | 0 | 0 | 766.4488 | 2.89473867 | 2.89536786 | 0.8494472 | 2 | 0.0219615307 | 0.00245946203
2 | 1 | 0 | 0 | 0 | 766.5488 | 2.89573908 | 2.89628434 | 0.850441 | 2 | 0.0220465567 | 0.00246311887
2 | 1 | 0 | 0 | 0 | 766.6488 | 2.89673948 | 2.8972013 | 0.8516933 | 2 | 0.0221316963 | 0.00246752705
2 | 1 | 0 | 0 | 0 | 766.7488 | 2.89773917 | 2.89826035 | 0.8529281 | 2 | 0.0222169608 | 0.00247200765
2 | 1 | 0 | 0 | 0 | 766.8488 | 2.89873958 | 2.89925265 | 0.8540555 | 2 | 0.0223023426 | 0.0024761227
2 | 1 | 0 | 0 | 0 | 766.9488 | 2.89974022 | 2.90013385 | 0.855126 | 2 | 0.0223878343 | 0.00247998
2 | 1 | 0 | 0 | 0 | 767.0488 | 2.90073919 | 2.90125942 | 0.8561917 | 2 | 0.0224734321 | 0.00248403428
2 | 1 | 0 | 1 | 0 | 767.149 | 2.90174031 | 2.90235043 | 0.8572888 | 2 | 0.0225593094 | 0.00248815236
2 | 1 | 0 | 1 | 0 | 767.249 | 2.90274024 | 2.9032495 | 0.8582526 | 2 | 0.0226451196 | 0.00249172142
2 | 1 | 0 | 1 | 0 | 767.349 | 2.90374088 | 2.9043088 | 0.8594285 | 2 | 0.0227310378 | 0.00249604578
2 | 1 | 0 | 1 | 0 | 767.449 | 2.90474105 | 2.90523911 | 0.860519 | 2 | 0.0228170678 | 0.00250001345
2 | 1 | 0 | 1 | 0 | 767.549 | 2.90574098 | 2.90615582 | 0.8615092 | 2 | 0.0229032002 | 0.00250368007
2 | 1 | 0 | 1 | 0 | 767.649 | 2.90674114 | 2.90717053 | 0.8624995 | 2 | 0.0229894351 | 0.00250743306
2 | 1 | 0 | 1 | 0 | 767.749 | 2.90774131 | 2.90835428 | 0.863693 | 2 | 0.023075778 | 0.0025119253
2 | 1 | 0 | 1 | 0 | 767.849 | 2.90874171 | 2.90935993 | 0.8648029 | 2 | 0.0231622364 | 0.00251602288
2 | 1 | 0 | 1 | 0 | 767.949 | 2.90974188 | 2.91018796 | 0.8658666 | 2 | 0.023248801 | 0.00251983479
2 | 1 | 0 | 1 | 0 | 768.0491 | 2.91074204 | 2.9113009 | 0.8669595 | 2 | 0.023335563 | 0.0025239801
2 | 1 | 0 | 0 | 0 | 768.1492 | 2.91174221 | 2.91236448 | 0.8677855 | 2 | 0.0234224182 | 0.00252730772
2 | 1 | 0 | 0 | 0 | 768.2492 | 2.91274214 | 2.91319227 | 0.8683902 | 2 | 0.0235092547 | 0.00252978783
2 | 1 | 0 | 0 | 0 | 768.3492 | 2.91374254 | 2.91425157 | 0.8695743 | 2 | 0.0235961862 | 0.0025341583
2 | 1 | 0 | 0 | 0 | 768.4492 | 2.91474295 | 2.91523933 | 0.8707591 | 2 | 0.0236832369 | 0.00253847125
2 | 1 | 0 | 0 | 0 | 768.5492 | 2.91574311 | 2.9161427 | 0.871733 | 2 | 0.0237703957 | 0.00254209782
2 | 1 | 0 | 0 | 0 | 768.6492 | 2.91674304 | 2.91723776 | 0.8730103 | 2 | 0.0238576662 | 0.00254677841
2 | 1 | 0 | 0 | 0 | 768.7492 | 2.91774368 | 2.91824818 | 0.8739593 | 2 | 0.0239450466 | 0.00255043013
2 | 1 | 0 | 0 | 0 | 768.8492 | 2.91874385 | 2.91920924 | 0.8748555 | 2 | 0.0240325201 | 0.00255388604
2 | 1 | 0 | 0 | 0 | 768.9492 | 2.91974378 | 2.92004156 | 0.8758679 | 2 | 0.0241200887 | 0.00255757058
2 | 1 | 0 | 0 | 0 | 769.0493 | 2.92074299 | 2.92106915 | 0.8769468 | 2 | 0.0242078509 | 0.0025616223
2 | 1 | 0 | 1 | 0 | 769.1494 | 2.92174459 | 2.9221375 | 0.8779901 | 2 | 0.0242957193 | 0.00256560789
2 | 1 | 0 | 1 | 0 | 769.2494 | 2.92274451 | 2.92308164 | 0.8789637 | 2 | 0.0243836008 | 0.00256928266
2 | 1 | 0 | 1 | 0 | 769.3494 | 2.92374468 | 2.92421174 | 0.8800178 | 2 | 0.024471581 | 0.00257335859
2 | 1 | 0 | 1 | 0 | 769.4494 | 2.92474461 | 2.92512417 | 0.8810118 | 2 | 0.0245596655 | 0.00257706898
2 | 1 | 0 | 1 | 0 | 769.5494 | 2.92574501 | 2.92618346 | 0.8819667 | 2 | 0.0246478468 | 0.00258079637
2 | 1 | 0 | 1 | 0 | 769.6494 | 2.92674565 | 2.92717123 | 0.883099 | 2 | 0.0247361343 | 0.00258498196
2 | 1 | 0 | 1 | 0 | 769.7494 | 2.92774582 | 2.92818189 | 0.8840531 | 2 | 0.0248245262 | 0.00258866837
2 | 1 | 0 | 1 | 0 | 769.8494 | 2.92874551 | 2.92921853 | 0.8850024 | 2 | 0.0249130111 | 0.00259236549
2 | 1 | 0 | 1 | 0 | 769.9494 | 2.92974544 | 2.93020153 | 0.8859743 | 2 | 0.0250015948 | 0.0025960831
2 | 1 | 0 | 0 | 0 | 770.0496 | 2.93074656 | 2.93110538 | 0.8869499 | 2 | 0.0250904523 | 0.00259974366
2 | 1 | 0 | 0 | 0 | 770.1496 | 2.93174648 | 2.9321425 | 0.8878203 | 2 | 0.0251792241 | 0.00260321563
2 | 1 | 0 | 0 | 0 | 770.2496 | 2.93274665 | 2.93322873 | 0.8889353 | 2 | 0.0252680946 | 0.00260745035
2 | 1 | 0 | 0 | 0 | 770.3496 | 2.93374658 | 2.93410563 | 0.8899928 | 2 | 0.025357075 | 0.00261133281
2 | 1 | 0 | 0 | 0 | 770.4496 | 2.93474722 | 2.9352088 | 0.8908021 | 2 | 0.0254461467 | 0.00261468999
2 | 1 | 0 | 0 | 0 | 770.5496 | 2.93574739 | 2.93616199 | 0.8918083 | 2 | 0.0255353134 | 0.00261849375
2 | 1 | 0 | 0 | 0 | 770.6496 | 2.93674731 | 2.93731427 | 0.892835 | 2 | 0.0256245807 | 0.00262253708
2 | 1 | 0 | 0 | 0 | 770.7496 | 2.93774748 | 2.93815064 | 0.8938734 | 2 | 0.0257139485 | 0.00262633455
2 | 1 | 0 | 0 | 0 | 770.8496 | 2.93874764 | 2.93912554 | 0.8947231 | 2 | 0.0258034132 | 0.00262970361
2 | 1 | 0 | 0 | 0 | 770.9497 | 2.93974829 | 2.94030094 | 0.8957654 | 2 | 0.0258930624 | 0.00263381982
2 | 1 | 0 | 1 | 0 | 771.0498 | 2.94074821 | 2.94109726 | 0.8965901 | 2 | 0.0259828027 | 0.00263695861
2 | 1 | 0 | 1 | 0 | 771.1498 | 2.94174814 | 2.94225883 | 0.8975017 | 2 | 0.0260725413 | 0.00264068227
2 | 1 | 0 | 1 | 0 | 771.2498 | 2.94274855 | 2.94318438 | 0.8985671 | 2 | 0.0261623785 | 0.00264464854
2 | 1 | 0 | 1 | 0 | 771.3498 | 2.94374847 | 2.9442482 | 0.8994162 | 2 | 0.0262523089 | 0.00264810445
2 | 1 | 0 | 1 | 0 | 771.4498 | 2.94474936 | 2.94510293 | 0.9001689 | 2 | 0.0263423193 | 0.00265109004
2 | 1 | 0 | 1 | 0 | 771.5498 | 2.94574928 | 2.94615769 | 0.9011336 | 2 | 0.0264324192 | 0.00265488168
2 | 1 | 0 | 1 | 0 | 771.6498 | 2.94674945 | 2.94727492 | 0.9020595 | 2 | 0.0265226141 | 0.00265861722
2 | 1 | 0 | 1 | 0 | 771.7498 | 2.94774961 | 2.94822717 | 0.9030476 | 2 | 0.0266129021 | 0.00266238931
2 | 1 | 0 | 1 | 0 | 771.8498 | 2.94875002 | 2.94905925 | 0.9038783 | 2 | 0.0267032832 | 0.00266559049
2 | 1 | 0 | 1 | 0 | 771.9499 | 2.94974971 | 2.95023441 | 0.9047705 | 2 | 0.0267938394 | 0.00266928505
2 | 1 | 0 | 0 | 0 | 772.05 | 2.95075011 | 2.95136929 | 0.9056585 | 2 | 0.026884485 | 0.00267293281
2 | 1 | 0 | 0 | 0 | 772.15 | 2.95175052 | 2.95227242 | 0.9066177 | 2 | 0.0269751344 | 0.00267658243
2 | 1 | 0 | 0 | 0 | 772.25 | 2.95275092 | 2.95324302 | 0.9076101 | 2 | 0.0270658787 | 0.00268039317
2 | 1 | 0 | 0 | 0 | 772.35 | 2.95375133 | 2.95415068 | 0.9084668 | 2 | 0.0271567143 | 0.00268374779
2 | 1 | 0 | 0 | 0 | 772.45 | 2.95475101 | 2.95520568 | 0.9091056 | 2 | 0.0272476245 | 0.00268659391
2 | 1 | 0 | 0 | 0 | 772.55 | 2.95575094 | 2.95629597 | 0.9101345 | 2 | 0.0273386221 | 0.00269062701
2 | 1 | 0 | 0 | 0 | 772.65 | 2.95675159 | 2.95717716 | 0.9109388 | 2 | 0.0274297092 | 0.00269380747
2 | 1 | 0 | 0 | 0 | 772.75 | 2.95775199 | 2.95832086 | 0.9118478 | 2 | 0.027520882 | 0.00269753858
2 | 1 | 0 | 0 | 0 | 772.85 | 2.95875216 | 2.9592247 | 0.9128576 | 2 | 0.0276121497 | 0.00270135095
2 | 1 | 0 | 0 | 0 | 772.9501 | 2.95975065 | 2.96027851 | 0.9134759 | 2 | 0.0277035926 | 0.00270414329
2 | 1 | 0 | 1 | 0 | 773.0502 | 2.96075249 | 2.96113825 | 0.9144224 | 2 | 0.0277951136 | 0.00270773121
2 | 1 | 0 | 1 | 0 | 773.1502 | 2.96175289 | 2.96215749 | 0.915294 | 2 | 0.027886631 | 0.00271124486
2 | 1 | 0 | 1 | 0 | 773.2502 | 2.96275282 | 2.96332812 | 0.916108 | 2 | 0.027978234 | 0.00271472847
2 | 1 | 0 | 1 | 0 | 773.3502 | 2.96375299 | 2.96428466 | 0.9171293 | 2 | 0.0280699302 | 0.00271863234
2 | 1 | 0 | 1 | 0 | 773.4502 | 2.96475291 | 2.96516156 | 0.9179433 | 2 | 0.0281617157 | 0.00272185006
2 | 1 | 0 | 1 | 0 | 773.5502 | 2.96575356 | 2.96614933 | 0.9187704 | 2 | 0.0282535851 | 0.00272521027
2 | 1 | 0 | 1 | 0 | 773.6502 | 2.96675372 | 2.96720862 | 0.9196166 | 2 | 0.0283455364 | 0.00272869435
2 | 1 | 0 | 1 | 0 | 773.7502 | 2.96775365 | 2.96831226 | 0.9203608 | 2 | 0.0284375697 | 0.00273191812
2 | 1 | 0 | 1 | 0 | 773.8503 | 2.96875429 | 2.96930957 | 0.9212827 | 2 | 0.0285297763 | 0.00273557357
2 | 1 | 0 | 0 | 0 | 773.9504 | 2.96975398 | 2.97027493 | 0.9219908 | 2 | 0.0286220629 | 0.00273856614
2 | 1 | 0 | 0 | 0 | 774.0504 | 2.97075438 | 2.97124982 | 0.9228168 | 2 | 0.0287143365 | 0.00274191913
2 | 1 | 0 | 0 | 0 | 774.1504 | 2.97175479 | 2.9722333 | 0.9237389 | 2 | 0.0288066976 | 0.00274556736
2 | 1 | 0 | 0 | 0 | 774.2504 | 2.97275448 | 2.97338176 | 0.9245098 | 2 | 0.0288991425 | 0.00274892058
2 | 1 | 0 | 0 | 0 | 774.3504 | 2.97375488 | 2.97424078 | 0.9252825 | 2 | 0.0289916657 | 0.00275201304
2 | 1 | 0 | 0 | 0 | 774.4504 | 2.97475529 | 2.97522879 | 0.9261831 | 2 | 0.0290842727 | 0.00275560678
2 | 1 | 0 | 0 | 0 | 774.5504 | 2.97575569 | 2.97622085 | 0.9268839 | 2 | 0.0291769579 | 0.00275861123
2 | 1 | 0 | 0 | 0 | 774.6504 | 2.97675562 | 2.97727585 | 0.9277413 | 2 | 0.0292697232 | 0.00276214187
2 | 1 | 0 | 0 | 0 | 774.7504 | 2.97775578 | 2.97833514 | 0.9285741 | 2 | 0.0293625724 | 0.00276560476
2 | 1 | 0 | 1 | 0 | 774.8506 | 2.97875714 | 2.97932863 | 0.9292954 | 2 | 0.029455686 | 0.00276867626
2 | 1 | 0 | 1 | 0 | 774.9506 | 2.97975636 | 2.98026228 | 0.9300534 | 2 | 0.0295486879 | 0.00277180318
2 | 1 | 0 | 1 | 0 | 775.0506 | 2.98075652 | 2.98125052 | 0.9307915 | 2 | 0.0296417642 | 0.00277492264
2 | 1 | 0 | 1 | 0 | 775.1506 | 2.98175645 | 2.98210907 | 0.9315899 | 2 | 0.029734917 | 0.00277810264
2 | 1 | 0 | 1 | 0 | 775.2506 | 2.98275685 | 2.98317742 | 0.9323647 | 2 | 0.029828148 | 0.0027814093
2 | 1 | 0 | 1 | 0 | 775.3506 | 2.98375726 | 2.98438811 | 0.9330221 | 2 | 0.0299214534 | 0.00278450013
2 | 1 | 0 | 1 | 0 | 775.4506 | 2.98475766 | 2.98513103 | 0.9339014 | 2 | 0.0300148334 | 0.0027878182
2 | 1 | 0 | 1 | 0 | 775.5506 | 2.98575735 | 2.98605275 | 0.9346055 | 2 | 0.0301082917 | 0.0027907812
2 | 1 | 0 | 1 | 0 | 775.6506 | 2.98675776 | 2.98724079 | 0.9352124 | 2 | 0.0302018151 | 0.00279370463
2 | 1 | 0 | 1 | 0 | 775.7507 | 2.98775864 | 2.98832726 | 0.936126 | 2 | 0.030295508 | 0.00279745087
2 | 1 | 0 | 1 | 0 | 775.8507 | 2.98875785 | 2.98930502 | 0.9369397 | 2 | 0.0303891953 | 0.00280079851
2 | 1 | 0 | 0 | 0 | 775.9508 | 2.98975849 | 2.99027634 | 0.9376361 | 2 | 0.0304830503 | 0.00280379108
2 | 1 | 0 | 0 | 0 | 776.0508 | 2.99075842 | 2.99114847 | 0.9384822 | 2 | 0.0305768885 | 0.00280713965
2 | 1 | 0 | 0 | 0 | 776.1508 | 2.99175882 | 2.99226999 | 0.9390574 | 2 | 0.0306707975 | 0.00280991336
2 | 1 | 0 | 0 | 0 | 776.2508 | 2.99275923 | 2.99319553 | 0.9397423 | 2 | 0.0307647716 | 0.00281283236
2 | 1 | 0 | 0 | 0 | 776.3508 | 2.99375916 | 2.99415255 | 0.9404604 | 2 | 0.0308588147 | 0.00281588174
2 | 1 | 0 | 0 | 0 | 776.4508 | 2.99475932 | 2.99531841 | 0.9412488 | 2 | 0.0309529342 | 0.00281933998
2 | 1 | 0 | 0 | 0 | 776.5508 | 2.99575949 | 2.9960885 | 0.9418917 | 2 | 0.0310471226 | 0.00282199099
2 | 1 | 0 | 0 | 0 | 776.6508 | 2.99675989 | 2.99729037 | 0.9425272 | 2 | 0.0311413761 | 0.00282502756
2 | 1 | 0 | 0 | 0 | 776.7508 | 2.99775958 | 2.99821091 | 0.9433582 | 2 | 0.0312357042 | 0.00282838661
2 | 1 | 0 | 1 | 0 | 776.851 | 2.99876046 | 2.99935174 | 0.9440359 | 2 | 0.0313302949 | 0.00283149583
2 | 1 | 0 | 1 | 0 | 776.951 | 2.99976039 | 3.00031209 | 0.9446079 | 2 | 0.0314247608 | 0.00283411844
2 | 1 | 0 | 1 | 0 | 777.051 | 3.00076032 | 3.00108218 | 0.9452735 | 2 | 0.0315192901 | 0.00283684325
2 | 1 | 0 | 1 | 0 | 777.151 | 3.00176072 | 3.0022397 | 0.9459857 | 2 | 0.0316138864 | 0.00284007564
2 | 1 | 0 | 1 | 0 | 777.251 | 3.00276113 | 3.00328112 | 0.9466725 | 2 | 0.0317085534 | 0.00284312363
2 | 1 | 0 | 1 | 0 | 777.351 | 3.00376081 | 3.00422454 | 0.9475024 | 2 | 0.0318032987 | 0.00284651015
2 | 1 | 0 | 1 | 0 | 777.451 | 3.00476122 | 3.00521684 | 0.9481202 | 2 | 0.0318981111 | 0.00284930668
2 | 1 | 0 | 1 | 0 | 777.551 | 3.00576162 | 3.00623155 | 0.9488983 | 2 | 0.0319929942 | 0.00285260798
2 | 1 | 0 | 1 | 0 | 777.651 | 3.00676203 | 3.00729036 | 0.949446 | 2 | 0.0320879482 | 0.00285525993
2 | 1 | 0 | 1 | 0 | 777.7511 | 3.00776196 | 3.00818586 | 0.9501203 | 2 | 0.0321830548 | 0.00285813841
2 | 1 | 0 | 0 | 0 | 777.8512 | 3.00876212 | 3.00930238 | 0.9504875 | 2 | 0.0322782136 | 0.00286030443
2 | 1 | 0 | 0 | 0 | 777.9512 | 3.00976229 | 3.01029015 | 0.9512968 | 2 | 0.0323733352 | 0.00286367931
2 | 1 | 0 | 0 | 0 | 778.0512 | 3.01076269 | 3.01127863 | 0.9518818 | 2 | 0.0324685276 | 0.00286638155
2 | 1 | 0 | 0 | 0 | 778.1512 | 3.01176286 | 3.01221323 | 0.9524918 | 2 | 0.0325637832 | 0.00286910846
2 | 1 | 0 | 0 | 0 | 778.2512 | 3.01276278 | 3.01326346 | 0.9532936 | 2 | 0.0326591022 | 0.00287252478
2 | 1 | 0 | 0 | 0 | 778.3512 | 3.01376319 | 3.0143404 | 0.9539366 | 2 | 0.0327544957 | 0.00287548942
2 | 1 | 0 | 0 | 0 | 778.4512 | 3.01476359 | 3.0150702 | 0.9544372 | 2 | 0.0328499451 | 0.00287769502
2 | 1 | 0 | 0 | 0 | 778.5512 | 3.015764 | 3.01603174 | 0.9551054 | 2 | 0.0329454578 | 0.00288062822
2 | 1 | 0 | 0 | 0 | 778.6513 | 3.0167644 | 3.01731396 | 0.9557953 | 2 | 0.0330411345 | 0.00288393442
2 | 1 | 0 | 0 | 0 | 778.7513 | 3.01776361 | 3.0182116 | 0.9562271 | 2 | 0.0331367627 | 0.00288609578
2 | 1 | 0 | 1 | 0 | 778.8514 | 3.01876426 | 3.01918268 | 0.9568569 | 2 | 0.0332325473 | 0.00288892584
2 | 1 | 0 | 1 | 0 | 778.9514 | 3.01976466 | 3.02030849 | 0.9574739 | 2 | 0.0333282985 | 0.00289186649
2 | 1 | 0 | 1 | 0 | 779.0514 | 3.02076483 | 3.02127409 | 0.9580065 | 2 | 0.0334241055 | 0.00289440015
2 | 1 | 0 | 1 | 0 | 779.1514 | 3.02176476 | 3.02218223 | 0.9586155 | 2 | 0.0335199647 | 0.00289711077
2 | 1 | 0 | 1 | 0 | 779.2514 | 3.02276516 | 3.02321935 | 0.9592086 | 2 | 0.0336158909 | 0.00289989798
2 | 1 | 0 | 1 | 0 | 779.3514 | 3.02376556 | 3.02416706 | 0.9597484 | 2 | 0.033711873 | 0.00290243956
2 | 1 | 0 | 1 | 0 | 779.4514 | 3.02476549 | 3.02526236 | 0.9604603 | 2 | 0.0338079184 | 0.00290564424
2 | 1 | 0 | 1 | 0 | 779.5514 | 3.02576566 | 3.02624583 | 0.96091 | 2 | 0.0339040197 | 0.00290794997
2 | 1 | 0 | 1 | 0 | 779.6514 | 3.02676558 | 3.02724218 | 0.9615132 | 2 | 0.0340001732 | 0.00291073322
2 | 1 | 0 | 0 | 0 | 779.7516 | 3.0277667 | 3.02832532 | 0.9622085 | 2 | 0.0340965874 | 0.00291388039
2 | 1 | 0 | 0 | 0 | 779.8516 | 3.02876639 | 3.02922726 | 0.9626928 | 2 | 0.0341928639 | 0.00291621545
2 | 1 | 0 | 0 | 0 | 779.9516 | 3.02976632 | 3.03024673 | 0.9632113 | 2 | 0.0342891924 | 0.00291876774
2 | 1 | 0 | 0 | 0 | 780.0516 | 3.03076673 | 3.03119016 | 0.9636656 | 2 | 0.0343855694 | 0.00292105367
2 | 1 | 0 | 0 | 0 | 780.1516 | 3.03176665 | 3.03224921 | 0.9643122 | 2 | 0.0344820023 | 0.00292403507
2 | 1 | 0 | 0 | 0 | 780.2516 | 3.03276706 | 3.03317976 | 0.9649288 | 2 | 0.0345785022 | 0.0029268025
2 | 1 | 0 | 0 | 0 | 780.3516 | 3.03376746 | 3.03433251 | 0.9653665 | 2 | 0.0346750468 | 0.00292924303
2 | 1 | 0 | 0 | 0 | 780.4516 | 3.03476715 | 3.03522253 | 0.9658369 | 2 | 0.0347716399 | 0.00293152989
2 | 1 | 0 | 0 | 0 | 780.5516 | 3.03576756 | 3.03625059 | 0.966442 | 2 | 0.0348682888 | 0.00293436018
2 | 1 | 0 | 0 | 0 | 780.6517 | 3.0367682 | 3.03729296 | 0.9669837 | 2 | 0.0349650867 | 0.00293701282
2 | 1 | 0 | 0 | 0 | 780.7517 | 3.03776741 | 3.03824353 | 0.9675372 | 2 | 0.0350618474 | 0.00293961354
2 | 1 | 0 | 1 | 0 | 780.8518 | 3.03876829 | 3.03927684 | 0.9680649 | 2 | 0.0351587571 | 0.00294221728
2 | 1 | 0 | 1 | 0 | 780.9518 | 3.03976846 | 3.04020739 | 0.9685879 | 2 | 0.0352556221 | 0.00294470787
2 | 1 | 0 | 1 | 0 | 781.0518 | 3.04076862 | 3.04127073 | 0.9692135 | 2 | 0.0353525504 | 0.00294764061
2 | 1 | 0 | 1 | 0 | 781.1518 | 3.04176903 | 3.04215646 | 0.9696613 | 2 | 0.0354495272 | 0.00294986134
2 | 1 | 0 | 1 | 0 | 781.2518 | 3.04276919 | 3.0433805 | 0.9702006 | 2 | 0.0355465561 | 0.00295268977
2 | 1 | 0 | 1 | 0 | 781.3518 | 3.04376912 | 3.04421687 | 0.9706033 | 2 | 0.0356436297 | 0.00295472681
2 | 1 | 0 | 1 | 0 | 781.4518 | 3.04476953 | 3.04523611 | 0.9711802 | 2 | 0.035740748 | 0.00295747281
2 | 1 | 0 | 1 | 0 | 781.5518 | 3.04576993 | 3.04634905 | 0.9717287 | 2 | 0.0358379297 | 0.00296022464
2 | 1 | 0 | 1 | 0 | 781.6519 | 3.04676986 | 3.04728293 | 0.9719594 | 2 | 0.0359352417 | 0.00296183536
2 | 1 | 0 | 0 | 0 | 781.752 | 3.04777002 | 3.0482316 | 0.9724903 | 2 | 0.0360325947 | 0.00296437554
2 | 1 | 0 | 0 | 0 | 781.852 | 3.04877043 | 3.04919291 | 0.9729985 | 2 | 0.036129903 | 0.00296686008
2 | 1 | 0 | 0 | 0 | 781.952 | 3.04977107 | 3.05026102 | 0.9733417 | 2 | 0.0362272523 | 0.00296894624
2 | 1 | 0 | 0 | 0 | 782.052 | 3.050771 | 3.0512979 | 0.9738309 | 2 | 0.0363246463 | 0.00297144824
2 | 1 | 0 | 0 | 0 | 782.152 | 3.05177116 | 3.0523572 | 0.9744331 | 2 | 0.0364220925 | 0.00297431787
2 | 1 | 0 | 0 | 0 | 782.252 | 3.05277109 | 3.05324268 | 0.9749155 | 2 | 0.0365195945 | 0.00297665363
2 | 1 | 0 | 0 | 0 | 782.352 | 3.05377173 | 3.05420399 | 0.9753433 | 2 | 0.0366171375 | 0.00297889742
2 | 1 | 0 | 0 | 0 | 782.452 | 3.0547719 | 3.05526328 | 0.9758288 | 2 | 0.0367147289 | 0.00298141385
2 | 1 | 0 | 0 | 0 | 782.552 | 3.05577183 | 3.05621982 | 0.9762428 | 2 | 0.0368123651 | 0.00298361247
2 | 1 | 0 | 1 | 0 | 782.6522 | 3.05677223 | 3.05734611 | 0.9768073 | 2 | 0.0369102471 | 0.00298643811
2 | 1 | 0 | 1 | 0 | 782.7522 | 3.0577724 | 3.05828094 | 0.9772437 | 2 | 0.03700798 | 0.00298868585
2 | 1 | 0 | 1 | 0 | 782.8522 | 3.05877256 | 3.05935335 | 0.9774329 | 2 | 0.0371057466 | 0.00299031264
2 | 1 | 0 | 1 | 0 | 782.9522 | 3.05977273 | 3.06023002 | 0.9777756 | 2 | 0.0372035392 | 0.00299221836
2 | 1 | 0 | 1 | 0 | 783.0522 | 3.06077266 | 3.06134295 | 0.9782148 | 2 | 0.0373013727 | 0.00299465097
2 | 1 | 0 | 1 | 0 | 783.1522 | 3.06177306 | 3.06228638 | 0.9785864 | 2 | 0.0373992473 | 0.00299671176
2 | 1 | 0 | 1 | 0 | 783.2522 | 3.06277323 | 3.06320763 | 0.9791446 | 2 | 0.0374971703 | 0.00299932319
2 | 1 | 0 | 1 | 0 | 783.3522 | 3.06377339 | 3.0642004 | 0.9793093 | 2 | 0.0375951268 | 0.0030007998
2 | 1 | 0 | 1 | 0 | 783.4522 | 3.0647738 | 3.0651834 | 0.9797138 | 2 | 0.0376931131 | 0.00300300261
2 | 1 | 0 | 1 | 0 | 783.5523 | 3.06577444 | 3.06631494 | 0.980168 | 2 | 0.0377912372 | 0.00300550391
2 | 1 | 0 | 1 | 0 | 783.6523 | 3.06677318 | 3.06722999 | 0.980737 | 2 | 0.0378893167 | 0.00300814584
2 | 1 | 0 | 0 | 0 | 783.7524 | 3.06777453 | 3.06815243 | 0.9810185 | 2 | 0.037987534 | 0.00300991419
2 | 1 | 0 | 0 | 0 | 783.8524 | 3.0687747 | 3.06919384 | 0.9814363 | 2 | 0.0380856916 | 0.00301221828
2 | 1 | 0 | 0 | 0 | 783.9524 | 3.06977463 | 3.07015085 | 0.9816823 | 2 | 0.0381838791 | 0.00301391259
2 | 1 | 0 | 0 | 0 | 784.0524 | 3.07077479 | 3.07123661 | 0.9821347 | 2 | 0.0382821038 | 0.00301636802
2 | 1 | 0 | 0 | 0 | 784.1524 | 3.07177544 | 3.07218432 | 0.9825723 | 2 | 0.0383803733 | 0.00301864324
2 | 1 | 0 | 0 | 0 | 784.2524 | 3.07277536 | 3.07318568 | 0.9828601 | 2 | 0.0384786762 | 0.00302051171
2 | 1 | 0 | 0 | 0 | 784.3524 | 3.07377553 | 3.07424974 | 0.9832299 | 2 | 0.0385770127 | 0.00302269426
2 | 1 | 0 | 0 | 0 | 784.4524 | 3.07477546 | 3.07522893 | 0.9835735 | 2 | 0.0386753902 | 0.00302471383
2 | 1 | 0 | 0 | 0 | 784.5524 | 3.07577562 | 3.07631421 | 0.9838642 | 2 | 0.0387737975 | 0.00302667543
2 | 1 | 0 | 1 | 0 | 784.6526 | 3.0767765 | 3.07731605 | 0.9842074 | 2 | 0.0388724282 | 0.00302871712
2 | 1 | 0 | 1 | 0 | 784.7526 | 3.07777667 | 3.078264 | 0.9845862 | 2 | 0.0389709026 | 0.00303081633
2 | 1 | 0 | 1 | 0 | 784.8526 | 3.07877636 | 3.07913613 | 0.9848665 | 2 | 0.0390694067 | 0.00303253811
2 | 1 | 0 | 1 | 0 | 784.9526 | 3.079777 | 3.08037806 | 0.9851398 | 2 | 0.0391679406 | 0.00303460308
2 | 1 | 0 | 1 | 0 | 785.0526 | 3.08077741 | 3.08134389 | 0.9855027 | 2 | 0.0392665081 | 0.00303667272
2 | 1 | 0 | 1 | 0 | 785.1526 | 3.08177733 | 3.08229637 | 0.9858656 | 2 | 0.0393651091 | 0.00303872977
2 | 1 | 0 | 1 | 0 | 785.2526 | 3.0827775 | 3.08305693 | 0.9862527 | 2 | 0.0394637473 | 0.00304067321
2 | 1 | 0 | 1 | 0 | 785.3526 | 3.08377743 | 3.08431697 | 0.9866164 | 2 | 0.0395624265 | 0.00304303784
2 | 1 | 0 | 1 | 0 | 785.4526 | 3.08477807 | 3.08529568 | 0.9868168 | 2 | 0.0396611281 | 0.00304462155
2 | 1 | 0 | 1 | 0 | 785.5527 | 3.085778 | 3.08610559 | 0.9869134 | 2 | 0.0397599488 | 0.00304571888
2 | 1 | 0 | 0 | 0 | 785.6528 | 3.08677816 | 3.08719182 | 0.9872476 | 2 | 0.0398587883 | 0.00304782274
2 | 1 | 0 | 0 | 0 | 785.7528 | 3.08777833 | 3.08819318 | 0.9876035 | 2 | 0.0399575643 | 0.00304991053
2 | 1 | 0 | 0 | 0 | 785.8528 | 3.08877873 | 3.08924818 | 0.9877852 | 2 | 0.0400563665 | 0.00305151357
2 | 1 | 0 | 0 | 0 | 785.9528 | 3.0897789 | 3.09031177 | 0.9881462 | 2 | 0.0401551984 | 0.00305367983
2 | 1 | 0 | 0 | 0 | 786.0528 | 3.09077907 | 3.09127736 | 0.988505 | 2 | 0.0402540639 | 0.00305574317
2 | 1 | 0 | 0 | 0 | 786.1528 | 3.09177899 | 3.09227896 | 0.9888341 | 2 | 0.0403529629 | 0.00305775087
2 | 1 | 0 | 0 | 0 | 786.2528 | 3.0927794 | 3.09338713 | 0.9890293 | 2 | 0.040451888 | 0.0030594503
2 | 1 | 0 | 0 | 0 | 786.3528 | 3.09377956 | 3.09422374 | 0.9892455 | 2 | 0.0405508392 | 0.00306094694
2 | 1 | 0 | 0 | 0 | 786.4529 | 3.09478045 | 3.09520364 | 0.9896223 | 2 | 0.0406499133 | 0.0030630827
2 | 1 | 0 | 0 | 0 | 786.5529 | 3.09577918 | 3.09631443 | 0.9898084 | 2 | 0.0407489166 | 0.00306475791
2 | 1 | 0 | 1 | 0 | 786.653 | 3.0967803 | 3.09720993 | 0.9900225 | 2 | 0.0408480428 | 0.0030663074
2 | 1 | 0 | 1 | 0 | 786.753 | 3.09778047 | 3.09828687 | 0.9902263 | 2 | 0.0409470908 | 0.0030680052
2 | 1 | 0 | 1 | 0 | 786.853 | 3.09878087 | 3.09936833 | 0.9903009 | 2 | 0.04104615 | 0.00306930719
2 | 1 | 0 | 1 | 0 | 786.953 | 3.09978104 | 3.10037446 | 0.990752 | 2 | 0.041145239 | 0.00307170209
2 | 1 | 0 | 1 | 0 | 787.053 | 3.10078096 | 3.10131359 | 0.9908111 | 2 | 0.0412443504 | 0.00307281595
2 | 1 | 0 | 1 | 0 | 787.153 | 3.10178137 | 3.10232377 | 0.9916938 | 2 | 0.0413435139 | 0.00307655521
2 | 1 | 0 | 1 | 0 | 787.253 | 3.10278177 | 3.10332942 | 0.9917823 | 2 | 0.0414427221 | 0.00307782739
2 | 1 | 0 | 1 | 0 | 787.353 | 3.1037817 | 3.10425091 | 0.9917718 | 2 | 0.0415419303 | 0.00307870843
2 | 1 | 0 | 1 | 0 | 787.453 | 3.10478139 | 3.10521173 | 0.9914589 | 2 | 0.0416411236 | 0.0030786898
2 | 1 | 0 | 0 | 0 | 787.5532 | 3.10578227 | 3.10625744 | 0.9917788 | 2 | 0.0417405181 | 0.00308072031
2 | 1 | 0 | 0 | 0 | 787.6532 | 3.10678244 | 3.10719705 | 0.9919841 | 2 | 0.0418397374 | 0.00308229006
2 | 1 | 0 | 0 | 0 | 787.7532 | 3.1077826 | 3.10831857 | 0.9922083 | 2 | 0.0419389792 | 0.00308409962
2 | 1 | 0 | 0 | 0 | 787.8532 | 3.10878253 | 3.10924411 | 0.9923515 | 2 | 0.0420382395 | 0.00308546307
2 | 1 | 0 | 0 | 0 | 787.9532 | 3.1097827 | 3.11023235 | 0.9926898 | 2 | 0.042137526 | 0.00308749592
2 | 1 | 0 | 0 | 0 | 788.0532 | 3.11078334 | 3.11138082 | 0.992866 | 2 | 0.0422368385 | 0.00308918417
2 | 1 | 0 | 0 | 0 | 788.1532 | 3.11178327 | 3.11213303 | 0.9928743 | 2 | 0.0423361585 | 0.00308995694
2 | 1 | 0 | 0 | 0 | 788.2532 | 3.11278367 | 3.11323214 | 0.9930926 | 2 | 0.0424354933 | 0.00309172785
2 | 1 | 0 | 0 | 0 | 788.3532 | 3.11378384 | 3.1143446 | 0.99329 | 2 | 0.0425348468 | 0.0030934473
2 | 1 | 0 | 0 | 0 | 788.4533 | 3.11478424 | 3.11510682 | 0.9934113 | 2 | 0.0426343158 | 0.00309458235
2 | 1 | 0 | 0 | 0 | 788.5533 | 3.11578321 | 3.11637354 | 0.9936616 | 2 | 0.0427337065 | 0.00309662055
2 | 1 | 0 | 1 | 0 | 788.6534 | 3.11678457 | 3.11722851 | 0.9936223 | 2 | 0.0428332053 | 0.00309734768
2 | 1 | 0 | 1 | 0 | 788.7534 | 3.1177845 | 3.11831903 | 0.993691 | 2 | 0.0429326035 | 0.00309864548
2 | 1 | 0 | 1 | 0 | 788.8534 | 3.11878467 | 3.11950755 | 0.9939656 | 2 | 0.0430320203 | 0.00310068321
2 | 1 | 0 | 1 | 0 | 788.9534 | 3.11978507 | 3.12024164 | 0.9942383 | 2 | 0.043131467 | 0.00310226367
2 | 1 | 0 | 1 | 0 | 789.0534 | 3.12078524 | 3.12121654 | 0.9942001 | 2 | 0.043230921 | 0.00310311397
2 | 1 | 0 | 1 | 0 | 789.1534 | 3.1217854 | 3.12220883 | 0.994331 | 2 | 0.0433303826 | 0.00310450909
2 | 1 | 0 | 1 | 0 | 789.2534 | 3.12278533 | 3.12334871 | 0.9945388 | 2 | 0.043429859 | 0.00310629164
2 | 1 | 0 | 1 | 0 | 789.3534 | 3.1237855 | 3.1242342 | 0.9945448 | 2 | 0.0435293466 | 0.00310719083
2 | 1 | 0 | 1 | 0 | 789.4535 | 3.12478566 | 3.1252172 | 0.9946374 | 2 | 0.0436289385 | 0.00310845789
2 | 1 | 0 | 0 | 0 | 789.5536 | 3.12578654 | 3.12614322 | 0.9948111 | 2 | 0.0437285453 | 0.00310992193
2 | 1 | 0 | 0 | 0 | 789.6536 | 3.12678623 | 3.12730932 | 0.9949948 | 2 | 0.0438280664 | 0.00311165652
2 | 1 | 0 | 0 | 0 | 789.7536 | 3.12778616 | 3.12821269 | 0.9949062 | 2 | 0.0439275987 | 0.00311227841
2 | 1 | 0 | 0 | 0 | 789.8536 | 3.12878656 | 3.12920094 | 0.9951176 | 2 | 0.0440271311 | 0.0031139229
2 | 1 | 0 | 0 | 0 | 789.9536 | 3.12978697 | 3.13038874 | 0.9951245 | 2 | 0.0441266745 | 0.00311512663
2 | 1 | 0 | 0 | 0 | 790.0536 | 3.13078737 | 3.13103437 | 0.9952626 | 2 | 0.0442262292 | 0.00311620138
2 | 1 | 0 | 0 | 0 | 790.1536 | 3.13178706 | 3.13225365 | 0.9954756 | 2 | 0.0443258025 | 0.00311808218
2 | 1 | 0 | 0 | 0 | 790.2536 | 3.13278747 | 3.13322425 | 0.9953858 | 2 | 0.0444253795 | 0.00311876717
2 | 1 | 0 | 0 | 0 | 790.3536 | 3.13378739 | 3.13419342 | 0.9954905 | 2 | 0.0445249602 | 0.00312005985
2 | 1 | 0 | 1 | 0 | 790.4538 | 3.13478804 | 3.13530278 | 0.9955444 | 2 | 0.0446247421 | 0.0031213332
2 | 1 | 0 | 1 | 0 | 790.5538 | 3.1357882 | 3.13626361 | 0.9956107 | 2 | 0.0447243303 | 0.00312249758
2 | 1 | 0 | 1 | 0 | 790.6538 | 3.13678813 | 3.13726974 | 0.9956304 | 2 | 0.0448239259 | 0.00312356115
2 | 1 | 0 | 1 | 0 | 790.7538 | 3.13778853 | 3.13819528 | 0.9956849 | 2 | 0.0449235253 | 0.00312465383
2 | 1 | 0 | 1 | 0 | 790.8538 | 3.13878894 | 3.13921452 | 0.9957337 | 2 | 0.0450231321 | 0.00312582171
2 | 1 | 0 | 1 | 0 | 790.9538 | 3.13978887 | 3.14021587 | 0.995776 | 2 | 0.0451227427 | 0.00312695163
2 | 1 | 0 | 1 | 0 | 791.0538 | 3.14078903 | 3.14130616 | 0.9958001 | 2 | 0.0452223532 | 0.00312811299
2 | 1 | 0 | 1 | 0 | 791.1538 | 3.14178944 | 3.14226294 | 0.9958676 | 2 | 0.0453219749 | 0.00312927784
2 | 1 | 0 | 1 | 0 | 791.2538 | 3.14278936 | 3.14326453 | 0.996073 | 2 | 0.0454216041 | 0.00313092093
2 | 1 | 0 | 1 | 0 | 791.3539 | 3.14379001 | 3.14419866 | 0.9961399 | 2 | 0.0455213487 | 0.00313206157
2 | 1 | 0 | 1 | 0 | 791.4539 | 3.14478874 | 3.14523911 | 0.9960427 | 2 | 0.0456209928 | 0.00313279242
2 | 1 | 0 | 0 | 0 | 791.554 | 3.1457901 | 3.14647365 | 0.9959342 | 2 | 0.0457207263 | 0.00313368067
2 | 1 | 0 | 0 | 0 | 791.654 | 3.1467905 | 3.14718556 | 0.9959603 | 2 | 0.0458203554 | 0.00313447206
2 | 1 | 0 | 0 | 0 | 791.754 | 3.14779043 | 3.1482358 | 0.9960973 | 2 | 0.0459199958 | 0.00313594914
2 | 1 | 0 | 0 | 0 | 791.854 | 3.14879084 | 3.14929485 | 0.9959649 | 2 | 0.0460196324 | 0.0031365871
2 | 1 | 0 | 0 | 0 | 791.954 | 3.149791 | 3.1502161 | 0.9960184 | 2 | 0.0461192653 | 0.00313767302
2 | 1 | 0 | 0 | 0 | 792.054 | 3.15079093 | 3.15111041 | 0.9959755 | 2 | 0.0462188981 | 0.00313842879
2 | 1 | 0 | 0 | 0 | 792.154 | 3.15179157 | 3.15225887 | 0.9959067 | 2 | 0.0463185273 | 0.00313935592
2 | 1 | 0 | 0 | 0 | 792.254 | 3.15279174 | 3.15338039 | 0.9957374 | 2 | 0.0464181453 | 0.00313993869
2 | 1 | 0 | 0 | 0 | 792.354 | 3.15379143 | 3.15428782 | 0.9959627 | 2 | 0.046517767 | 0.00314155314
2 | 1 | 0 | 1 | 0 | 792.4542 | 3.15479207 | 3.15526772 | 0.9959195 | 2 | 0.0466175973 | 0.00314239273
2 | 1 | 0 | 1 | 0 | 792.5542 | 3.15579224 | 3.15621591 | 0.9958914 | 2 | 0.0467172228 | 0.00314324838
2 | 1 | 0 | 1 | 0 | 792.6542 | 3.15679288 | 3.15728855 | 0.9957893 | 2 | 0.0468168408 | 0.00314399414
2 | 1 | 0 | 1 | 0 | 792.7542 | 3.15779257 | 3.15832067 | 0.9957835 | 2 | 0.046916455 | 0.00314500369
2 | 1 | 0 | 1 | 0 | 792.8542 | 3.1587925 | 3.15926909 | 0.9956597 | 2 | 0.0470160618 | 0.0031455569
2 | 1 | 0 | 1 | 0 | 792.9542 | 3.1597929 | 3.16023898 | 0.9956217 | 2 | 0.0471156612 | 0.0031464023
2 | 1 | 0 | 1 | 0 | 793.0542 | 3.1607933 | 3.16123605 | 0.9954692 | 2 | 0.0472152494 | 0.00314691314
2 | 1 | 0 | 1 | 0 | 793.1542 | 3.16179371 | 3.16242456 | 0.9954023 | 2 | 0.0473148264 | 0.0031478845
2 | 1 | 0 | 1 | 0 | 793.2542 | 3.1627934 | 3.16325665 | 0.9952576 | 2 | 0.047414396 | 0.00314825517
2 | 1 | 0 | 1 | 0 | 793.3543 | 3.16379356 | 3.16424417 | 0.9952103 | 2 | 0.0475140549 | 0.00314908824
2 | 1 | 0 | 0 | 0 | 793.4544 | 3.16479445 | 3.16525006 | 0.995204 | 2 | 0.0476137102 | 0.00315006939
2 | 1 | 0 | 0 | 0 | 793.5544 | 3.16579437 | 3.16623807 | 0.9950127 | 2 | 0.0477132536 | 0.00315044704
2 | 1 | 0 | 0 | 0 | 793.6544 | 3.16679454 | 3.16728854 | 0.9950314 | 2 | 0.0478127897 | 0.00315155159
2 | 1 | 0 | 0 | 0 | 793.7544 | 3.16779494 | 3.1683836 | 0.9949181 | 2 | 0.047912322 | 0.00315228244
2 | 1 | 0 | 0 | 0 | 793.8544 | 3.16879487 | 3.16923356 | 0.9948374 | 2 | 0.0480118431 | 0.00315287197
2 | 1 | 0 | 0 | 0 | 793.9544 | 3.16979527 | 3.17029715 | 0.9948111 | 2 | 0.0481113605 | 0.0031538466
2 | 1 | 0 | 0 | 0 | 794.0544 | 3.1707952 | 3.17117882 | 0.9946753 | 2 | 0.0482108667 | 0.00315429317
2 | 1 | 0 | 0 | 0 | 794.1544 | 3.17179537 | 3.17217088 | 0.994595 | 2 | 0.0483103655 | 0.00315502542
2 | 1 | 0 | 0 | 0 | 794.2545 | 3.17279649 | 3.17329741 | 0.9944305 | 2 | 0.04840995 | 0.00315562356
2 | 1 | 0 | 0 | 0 | 794.3545 | 3.17379498 | 3.17432427 | 0.9944055 | 2 | 0.0485094264 | 0.0031565656
2 | 1 | 0 | 1 | 0 | 794.4546 | 3.17479634 | 3.17538428 | 0.9940626 | 2 | 0.0486089848 | 0.00315653067
2 | 1 | 0 | 1 | 0 | 794.5546 | 3.17579603 | 3.17634535 | 0.9939451 | 2 | 0.048708424 | 0.00315711275
2 | 1 | 0 | 1 | 0 | 794.6546 | 3.17679644 | 3.17736459 | 0.9938955 | 2 | 0.0488078482 | 0.00315796817
2 | 1 | 0 | 1 | 0 | 794.7546 | 3.17779684 | 3.17825508 | 0.9937544 | 2 | 0.0489072651 | 0.00315840496
2 | 1 | 0 | 1 | 0 | 794.8546 | 3.17879677 | 3.17928767 | 0.9935994 | 2 | 0.049006667 | 0.00315893814
2 | 1 | 0 | 1 | 0 | 794.9546 | 3.17979717 | 3.18031979 | 0.9935255 | 2 | 0.0491060577 | 0.00315972883
2 | 1 | 0 | 1 | 0 | 795.0546 | 3.18079734 | 3.18123698 | 0.993246 | 2 | 0.0492054299 | 0.00315975095
2 | 1 | 0 | 1 | 0 | 795.1546 | 3.18179727 | 3.18226457 | 0.9931097 | 2 | 0.0493047833 | 0.00316033792
2 | 1 | 0 | 1 | 0 | 795.2546 | 3.18279743 | 3.18330622 | 0.9929044 | 2 | 0.0494041182 | 0.0031607186
2 | 1 | 0 | 0 | 0 | 795.3548 | 3.18379807 | 3.18422794 | 0.9928042 | 2 | 0.0495036356 | 0.00316131487
2 | 1 | 0 | 0 | 0 | 795.4548 | 3.184798 | 3.18532228 | 0.992594 | 2 | 0.0496029407 | 0.00316173187
2 | 1 | 0 | 0 | 0 | 795.5548 | 3.18579841 | 3.18632793 | 0.992558 | 2 | 0.0497022346 | 0.00316261523
2 | 1 | 0 | 0 | 0 | 795.6548 | 3.18679857 | 3.18736935 | 0.9923092 | 2 | 0.0498015136 | 0.00316285575
2 | 1 | 0 | 0 | 0 | 795.7548 | 3.18779922 | 3.18836665 | 0.9920637 | 2 | 0.0499007627 | 0.00316306273
2 | 1 | 0 | 0 | 0 | 795.8548 | 3.1887989 | 3.18927479 | 0.9918488 | 2 | 0.0499999933 | 0.00316327834
2 | 1 | 0 | 0 | 0 | 795.9548 | 3.18979883 | 3.19038725 | 0.9916199 | 2 | 0.0500992015 | 0.00316365156
2 | 1 | 0 | 0 | 0 | 796.0548 | 3.19079947 | 3.19118381 | 0.9915457 | 2 | 0.0501983948 | 0.00316420454
2 | 1 | 0 | 0 | 0 | 796.1548 | 3.19179988 | 3.19234109 | 0.9912987 | 2 | 0.0502975695 | 0.00316456333
2 | 1 | 0 | 0 | 0 | 796.2549 | 3.19280005 | 3.19333792 | 0.991127 | 2 | 0.0503968261 | 0.00316500361
2 | 1 | 0 | 1 | 0 | 796.355 | 3.19379973 | 3.19419646 | 0.9909237 | 2 | 0.0504960641 | 0.00316520501
2 | 1 | 0 | 1 | 0 | 796.455 | 3.19480014 | 3.19518948 | 0.9906999 | 2 | 0.0505951792 | 0.0031654737
2 | 1 | 0 | 1 | 0 | 796.555 | 3.19580078 | 3.19630599 | 0.9905858 | 2 | 0.0506942794 | 0.00316621549
2 | 1 | 0 | 1 | 0 | 796.655 | 3.19680071 | 3.19718766 | 0.9903038 | 2 | 0.0507933572 | 0.00316618709
2 | 1 | 0 | 1 | 0 | 796.755 | 3.19780087 | 3.19826007 | 0.9899588 | 2 | 0.0508924052 | 0.00316614565
2 | 1 | 0 | 1 | 0 | 796.855 | 3.19880128 | 3.19932842 | 0.9898861 | 2 | 0.0509914309 | 0.0031669708
2 | 1 | 0 | 1 | 0 | 796.955 | 3.19980121 | 3.20026755 | 0.9895819 | 2 | 0.0510904379 | 0.00316692679
2 | 1 | 0 | 1 | 0 | 797.055 | 3.20080161 | 3.20138907 | 0.9892237 | 2 | 0.0511894114 | 0.00316689
2 | 1 | 0 | 1 | 0 | 797.155 | 3.20180154 | 3.20232344 | 0.9889385 | 2 | 0.0512883551 | 0.00316690095
2 | 1 | 0 | 1 | 0 | 797.2551 | 3.2028017 | 3.20330739 | 0.9887311 | 2 | 0.0513873734 | 0.00316720968
2 | 1 | 0 | 0 | 0 | 797.3552 | 3.20380235 | 3.20438409 | 0.9885918 | 2 | 0.0514863729 | 0.00316782761
2 | 1 | 0 | 0 | 0 | 797.4552 | 3.20480204 | 3.20520759 | 0.9883435 | 2 | 0.0515852533 | 0.00316784601
2 | 1 | 0 | 0 | 0 | 797.5552 | 3.20580268 | 3.20633388 | 0.9879924 | 2 | 0.0516841076 | 0.00316783343
2 | 1 | 0 | 0 | 0 | 797.6552 | 3.20680237 | 3.20724154 | 0.9877512 | 2 | 0.0517829284 | 0.00316795683
2 | 1 | 0 | 0 | 0 | 797.7552 | 3.20780277 | 3.20824289 | 0.987418 | 2 | 0.0518817194 | 0.00316787674
2 | 1 | 0 | 0 | 0 | 797.8552 | 3.20880318 | 3.20910621 | 0.9873377 | 2 | 0.0519804917 | 0.00316847139
2 | 1 | 0 | 0 | 0 | 797.9552 | 3.20980358 | 3.21021414 | 0.9869013 | 2 | 0.052079238 | 0.00316816452
2 | 1 | 0 | 0 | 0 | 798.0552 | 3.21080351 | 3.21120691 | 0.986489 | 2 | 0.0521779433 | 0.0031678204
2 | 1 | 0 | 0 | 0 | 798.1552 | 3.21180367 | 3.21221232 | 0.9863464 | 2 | 0.0522766225 | 0.00316835404
2 | 1 | 0 | 1 | 0 | 798.2554 | 3.2128036 | 3.21322346 | 0.9860885 | 2 | 0.0523754731 | 0.00316852261
2 | 1 | 0 | 1 | 0 | 798.3554 | 3.21380424 | 3.21421552 | 0.9856706 | 2 | 0.0524740964 | 0.00316815777
2 | 1 | 0 | 1 | 0 | 798.4554 | 3.21480441 | 3.21538162 | 0.9854826 | 2 | 0.0525726862 | 0.00316870259
2 | 1 | 0 | 1 | 0 | 798.5554 | 3.21580434 | 3.21634316 | 0.9851756 | 2 | 0.0526712537 | 0.00316866278
2 | 1 | 0 | 1 | 0 | 798.6554 | 3.21680474 | 3.21735787 | 0.9847614 | 2 | 0.0527697839 | 0.00316832983
2 | 1 | 0 | 1 | 0 | 798.7554 | 3.21780491 | 3.2181766 | 0.9844864 | 2 | 0.0528682806 | 0.00316825113
2 | 1 | 0 | 1 | 0 | 798.8554 | 3.21880555 | 3.2191422 | 0.9841289 | 2 | 0.0529667474 | 0.00316805067
2 | 1 | 0 | 1 | 0 | 798.9554 | 3.21980524 | 3.22041512 | 0.9838384 | 2 | 0.0530651808 | 0.00316836825
2 | 1 | 0 | 1 | 0 | 799.0554 | 3.22080517 | 3.22129655 | 0.9834577 | 2 | 0.0531635769 | 0.00316800876
2 | 1 | 0 | 1 | 0 | 799.1555 | 3.22180629 | 3.22223163 | 0.9832569 | 2 | 0.0532620475 | 0.0031682814
2 | 1 | 0 | 0 | 0 | 799.2556 | 3.22280622 | 3.22321963 | 0.9827929 | 2 | 0.0533604845 | 0.0031677573
2 | 1 | 0 | 0 | 0 | 799.3556 | 3.22380638 | 3.22434974 | 0.9824307 | 2 | 0.0534587763 | 0.00316770026
2 | 1 | 0 | 0 | 0 | 799.4556 | 3.22480607 | 3.22526622 | 0.9822457 | 2 | 0.0535570458 | 0.00316800387
2 | 1 | 0 | 0 | 0 | 799.5556 | 3.22580647 | 3.22629881 | 0.9818055 | 2 | 0.0536552817 | 0.00316759781
2 | 1 | 0 | 0 | 0 | 799.6556 | 3.22680712 | 3.22726011 | 0.9812384 | 2 | 0.0537534691 | 0.00316671142
2 | 1 | 0 | 0 | 0 | 799.7556 | 3.22780704 | 3.22816849 | 0.9810326 | 2 | 0.0538516194 | 0.00316693843
2 | 1 | 0 | 0 | 0 | 799.8556 | 3.22880721 | 3.22936964 | 0.9806464 | 2 | 0.0539497361 | 0.00316686975
2 | 1 | 0 | 0 | 0 | 799.9556 | 3.22980762 | 3.23030877 | 0.980388 | 2 | 0.054047823 | 0.0031669559
2 | 1 | 0 | 0 | 0 | 800.0556 | 3.23080754 | 3.23130584 | 0.9800065 | 2 | 0.0541458763 | 0.00316670095
2 | 1 | 0 | 1 | 0 | 800.1558 | 3.23180914 | 3.23227239 | 0.9796308 | 2 | 0.0542440899 | 0.00316643342
2 | 1 | 0 | 1 | 0 | 800.2558 | 3.23280787 | 3.23333073 | 0.9791279 | 2 | 0.0543420613 | 0.00316584436
2 | 1 | 0 | 1 | 0 | 800.3558 | 3.23380828 | 3.23432326 | 0.9787862 | 2 | 0.0544399917 | 0.00316571095
2 | 1 | 0 | 1 | 0 | 800.4558 | 3.23480868 | 3.2352891 | 0.9783975 | 2 | 0.0545378849 | 0.00316539872
2 | 1 | 0 | 1 | 0 | 800.5558 | 3.23580837 | 3.2363174 | 0.9781013 | 2 | 0.0546357445 | 0.00316544622
2 | 1 | 0 | 1 | 0 | 800.6558 | 3.23680902 | 3.23724294 | 0.9778259 | 2 | 0.0547335744 | 0.00316545996
2 | 1 | 0 | 1 | 0 | 800.7558 | 3.2378087 | 3.23832393 | 0.977377 | 2 | 0.054831367 | 0.00316506345
2 | 1 | 0 | 1 | 0 | 800.8558 | 3.23880911 | 3.23924565 | 0.9768817 | 2 | 0.0549291112 | 0.00316435983
2 | 1 | 0 | 1 | 0 | 800.9558 | 3.23980951 | 3.24042034 | 0.9763802 | 2 | 0.0550268069 | 0.0031638823
2 | 1 | 0 | 1 | 0 | 801.0559 | 3.24081087 | 3.24133277 | 0.9760538 | 2 | 0.0551245622 | 0.00316371513
2 | 1 | 0 | 1 | 0 | 801.1559 | 3.24180961 | 3.24230719 | 0.9755827 | 2 | 0.0552221797 | 0.00316313887
2 | 1 | 0 | 0 | 0 | 801.256 | 3.24281001 | 3.24335766 | 0.9751157 | 2 | 0.0553198457 | 0.00316264899
2 | 1 | 0 | 0 | 0 | 801.356 | 3.24380994 | 3.24434614 | 0.974822 | 2 | 0.0554173775 | 0.00316265994
2 | 1 | 0 | 0 | 0 | 801.456 | 3.24481058 | 3.24532056 | 0.9741991 | 2 | 0.0555148646 | 0.00316158822
2 | 1 | 0 | 0 | 0 | 801.556 | 3.24581075 | 3.24633121 | 0.973759 | 2 | 0.0556122996 | 0.00316114444
2 | 1 | 0 | 0 | 0 | 801.656 | 3.24681067 | 3.2473011 | 0.9733549 | 2 | 0.0557096899 | 0.00316077634
2 | 1 | 0 | 0 | 0 | 801.756 | 3.24781108 | 3.24808025 | 0.9730077 | 2 | 0.0558070429 | 0.00316040707
2 | 1 | 0 | 0 | 0 | 801.856 | 3.24881148 | 3.2491703 | 0.9725402 | 2 | 0.0559043549 | 0.00315994886
2 | 1 | 0 | 0 | 0 | 801.956 | 3.24981189 | 3.25015378 | 0.9721746 | 2 | 0.056001626 | 0.00315971696
2 | 1 | 0 | 0 | 0 | 802.0561 | 3.25081182 | 3.25124049 | 0.9717403 | 2 | 0.0560989566 | 0.00315936143
2 | 1 | 0 | 1 | 0 | 802.1562 | 3.25181198 | 3.25233912 | 0.9711249 | 2 | 0.0561962314 | 0.00315842754
2 | 1 | 0 | 1 | 0 | 802.2562 | 3.25281215 | 3.2532382 | 0.9706529 | 2 | 0.0562933534 | 0.00315776514
2 | 1 | 0 | 1 | 0 | 802.3562 | 3.25381255 | 3.25427532 | 0.9702877 | 2 | 0.0563904382 | 0.0031575833
2 | 1 | 0 | 1 | 0 | 802.4562 | 3.25481272 | 3.25534344 | 0.9696294 | 2 | 0.0564874709 | 0.00315647689
2 | 1 | 0 | 1 | 0 | 802.5562 | 3.25581241 | 3.25634909 | 0.9691199 | 2 | 0.0565844439 | 0.00315579283
2 | 1 | 0 | 1 | 0 | 802.6562 | 3.25681281 | 3.25721264 | 0.9688706 | 2 | 0.0566813797 | 0.00315581751
2 | 1 | 0 | 1 | 0 | 802.7562 | 3.25781345 | 3.25828075 | 0.9683303 | 2 | 0.0567782745 | 0.00315509178
2 | 1 | 0 | 1 | 0 | 802.8562 | 3.25881338 | 3.25925541 | 0.9677491 | 2 | 0.0568751134 | 0.0031541416
2 | 1 | 0 | 1 | 0 | 802.9562 | 3.25981355 | 3.2603507 | 0.9676825 | 2 | 0.0569719188 | 0.00315498421
2 | 1 | 0 | 0 | 0 | 803.0564 | 3.26081491 | 3.26142812 | 0.9669511 | 2 | 0.0570688806 | 0.00315364148
2 | 1 | 0 | 0 | 0 | 803.1564 | 3.26181388 | 3.26231766 | 0.9664046 | 2 | 0.0571655817 | 0.00315271877
2 | 1 | 0 | 0 | 0 | 803.2564 | 3.26281428 | 3.26337647 | 0.9659328 | 2 | 0.0572622344 | 0.00315220258
2 | 1 | 0 | 0 | 0 | 803.3564 | 3.26381421 | 3.26430678 | 0.9654058 | 2 | 0.0573588386 | 0.00315138092
2 | 1 | 0 | 0 | 0 | 803.4564 | 3.26481462 | 3.26533914 | 0.9649063 | 2 | 0.057455387 | 0.00315074623
2 | 1 | 0 | 0 | 0 | 803.5564 | 3.26581502 | 3.26624751 | 0.9644561 | 2 | 0.0575518906 | 0.00315015251
2 | 1 | 0 | 0 | 0 | 803.6564 | 3.26681495 | 3.26728868 | 0.9638406 | 2 | 0.0576483421 | 0.00314914528
2 | 1 | 0 | 0 | 0 | 803.7564 | 3.26781535 | 3.26828551 | 0.9634805 | 2 | 0.0577447414 | 0.00314892945
2 | 1 | 0 | 0 | 0 | 803.8564 | 3.26881504 | 3.26935387 | 0.9629283 | 2 | 0.0578410961 | 0.00314815342
2 | 1 | 0 | 0 | 0 | 803.9565 | 3.26981616 | 3.27023578 | 0.9625084 | 2 | 0.0579374991 | 0.00314762932
2 | 1 | 0 | 0 | 0 | 804.0565 | 3.27081561 | 3.27144504 | 0.9619305 | 2 | 0.0580337532 | 0.00314690266
2 | 1 | 0 | 1 | 0 | 804.1566 | 3.27181625 | 3.27227759 | 0.9613127 | 2 | 0.0581300519 | 0.00314568193
2 | 1 | 0 | 1 | 0 | 804.2566 | 3.27281618 | 3.27328777 | 0.960972 | 2 | 0.0582262054 | 0.0031455378
2 | 1 | 0 | 1 | 0 | 804.3566 | 3.27381635 | 3.27432919 | 0.96042 | 2 | 0.0583223067 | 0.00314473128
2 | 1 | 0 | 1 | 0 | 804.4566 | 3.27481627 | 3.2753129 | 0.9599102 | 2 | 0.0584183559 | 0.00314400624
2 | 1 | 0 | 1 | 0 | 804.5566 | 3.27581739 | 3.27633214 | 0.9594808 | 2 | 0.0585143603 | 0.0031435776
2 | 1 | 0 | 1 | 0 | 804.6566 | 3.27681708 | 3.27741838 | 0.9587827 | 2 | 0.0586103089 | 0.00314233196
2 | 1 | 0 | 1 | 0 | 804.7566 | 3.27781701 | 3.27839303 | 0.9581821 | 2 | 0.0587061904 | 0.00314129749
2 | 1 | 0 | 1 | 0 | 804.8566 | 3.27881742 | 3.27934074 | 0.9576705 | 2 | 0.0588020124 | 0.00314052799
2 | 1 | 0 | 1 | 0 | 804.9566 | 3.27981758 | 3.28031516 | 0.9570905 | 2 | 0.0588977858 | 0.00313955848
2 | 1 | 0 | 0 | 0 | 805.0568 | 3.28081846 | 3.28140187 | 0.9565273 | 2 | 0.0589936972 | 0.00313875056
2 | 1 | 0 | 0 | 0 | 805.1568 | 3.28181791 | 3.28238964 | 0.9560439 | 2 | 0.0590893589 | 0.00313810864
2 | 1 | 0 | 0 | 0 | 805.2568 | 3.28281832 | 3.28323507 | 0.9555681 | 2 | 0.0591849759 | 0.00313735474
2 | 1 | 0 | 0 | 0 | 805.3568 | 3.28381848 | 3.28422284 | 0.9550122 | 2 | 0.0592805445 | 0.00313647278
2 | 1 | 0 | 0 | 0 | 805.4568 | 3.28481889 | 3.28525972 | 0.9543969 | 2 | 0.0593760498 | 0.00313544157
2 | 1 | 0 | 0 | 0 | 805.5568 | 3.28581905 | 3.2862792 | 0.9538627 | 2 | 0.0594714992 | 0.00313465903
2 | 1 | 0 | 0 | 0 | 805.6568 | 3.28681898 | 3.28732967 | 0.9532543 | 2 | 0.0595668852 | 0.00313366111
2 | 1 | 0 | 0 | 0 | 805.7568 | 3.28781939 | 3.28837991 | 0.9526514 | 2 | 0.0596622154 | 0.00313267997
2 | 1 | 0 | 0 | 0 | 805.8568 | 3.28881979 | 3.28923011 | 0.952232 | 2 | 0.0597574972 | 0.00313211023
2 | 1 | 0 | 0 | 0 | 805.9569 | 3.28981996 | 3.29020429 | 0.9514656 | 2 | 0.0598528124 | 0.00313051627
2 | 1 | 0 | 1 | 0 | 806.057 | 3.29081988 | 3.29121065 | 0.950862 | 2 | 0.0599480569 | 0.00312948716
2 | 1 | 0 | 1 | 0 | 806.157 | 3.29182029 | 3.29236746 | 0.9504741 | 2 | 0.0600431599 | 0.00312930997
2 | 1 | 0 | 1 | 0 | 806.257 | 3.29282022 | 3.29334664 | 0.9498129 | 2 | 0.0601382069 | 0.00312806317
2 | 1 | 0 | 1 | 0 | 806.357 | 3.29382086 | 3.29443288 | 0.9492289 | 2 | 0.0602331981 | 0.00312717096
2 | 1 | 0 | 1 | 0 | 806.457 | 3.29482055 | 3.29532719 | 0.9486276 | 2 | 0.0603281222 | 0.00312603847
2 | 1 | 0 | 1 | 0 | 806.557 | 3.29582095 | 3.29626179 | 0.9480449 | 2 | 0.0604229905 | 0.00312500424
2 | 1 | 0 | 1 | 0 | 806.657 | 3.29682136 | 3.29732132 | 0.9476773 | 2 | 0.060517814 | 0.00312479655
2 | 1 | 0 | 1 | 0 | 806.757 | 3.29782128 | 3.2983849 | 0.9471277 | 2 | 0.0606125891 | 0.00312399189
2 | 1 | 0 | 1 | 0 | 806.8571 | 3.29882264 | 3.29925776 | 0.9464497 | 2 | 0.060707394 | 0.0031225814
2 | 1 | 0 | 1 | 0 | 806.9571 | 3.29982114 | 3.30023646 | 0.9458239 | 2 | 0.0608020425 | 0.00312144263
2 | 1 | 0 | 0 | 0 | 807.0572 | 3.30082178 | 3.3014245 | 0.9451629 | 2 | 0.0608967207 | 0.00312038395
2 | 1 | 0 | 0 | 0 | 807.1572 | 3.30182219 | 3.30242586 | 0.9446084 | 2 | 0.0609912463 | 0.00311949942
2 | 1 | 0 | 0 | 0 | 807.2572 | 3.30282259 | 3.30328941 | 0.9438811 | 2 | 0.0610857084 | 0.00311791245
2 | 1 | 0 | 0 | 0 | 807.3572 | 3.30382252 | 3.30441093 | 0.9432144 | 2 | 0.0611800961 | 0.00311676785
2 | 1 | 0 | 0 | 0 | 807.4572 | 3.30482292 | 3.30549216 | 0.9427811 | 2 | 0.0612744316 | 0.00311635551
2 | 1 | 0 | 0 | 0 | 807.5572 | 3.30582309 | 3.3063426 | 0.9421472 | 2 | 0.061368715 | 0.00311506144
2 | 1 | 0 | 0 | 0 | 807.6572 | 3.30682373 | 3.30734849 | 0.9414751 | 2 | 0.0614629351 | 0.00311378622
2 | 1 | 0 | 0 | 0 | 807.7572 | 3.30782342 | 3.30834484 | 0.9410413 | 2 | 0.0615570955 | 0.0031132889
2 | 1 | 0 | 0 | 0 | 807.8572 | 3.30882335 | 3.30935597 | 0.940264 | 2 | 0.0616511963 | 0.0031116684
2 | 1 | 0 | 1 | 0 | 807.9574 | 3.30982447 | 3.31021476 | 0.9397333 | 2 | 0.0617454201 | 0.00311071915
2 | 1 | 0 | 1 | 0 | 808.0574 | 3.31082416 | 3.31121612 | 0.9392742 | 2 | 0.0618394054 | 0.00311013986
2 | 1 | 0 | 1 | 0 | 808.1574 | 3.31182456 | 3.31231523 | 0.9385664 | 2 | 0.0619333312 | 0.00310882786
2 | 1 | 0 | 1 | 0 | 808.2574 | 3.31282425 | 3.31342363 | 0.9380833 | 2 | 0.0620271973 | 0.00310826721
2 | 1 | 0 | 1 | 0 | 808.3574 | 3.31382465 | 3.31431365 | 0.9374034 | 2 | 0.0621210039 | 0.0031068488
2 | 1 | 0 | 1 | 0 | 808.4574 | 3.3148253 | 3.31523895 | 0.9367402 | 2 | 0.0622147508 | 0.00310551748
2 | 1 | 0 | 1 | 0 | 808.5574 | 3.31582522 | 3.31626701 | 0.9360452 | 2 | 0.0623084269 | 0.00310417567
2 | 1 | 0 | 1 | 0 | 808.6574 | 3.31682539 | 3.31733537 | 0.9354343 | 2 | 0.062402036 | 0.00310314936
2 | 1 | 0 | 1 | 0 | 808.7574 | 3.31782579 | 3.31841683 | 0.9349288 | 2 | 0.0624955893 | 0.00310248346
2 | 1 | 0 | 1 | 0 | 808.8575 | 3.3188262 | 3.31934357 | 0.9342464 | 2 | 0.062589176 | 0.00310108461
2 | 1 | 0 | 1 | 0 | 808.9575 | 3.31982517 | 3.3202002 | 0.9336786 | 2 | 0.0626826063 | 0.00309999986
2 | 1 | 0 | 0 | 0 | 809.0576 | 3.32082605 | 3.32129645 | 0.9332136 | 2 | 0.0627760813 | 0.00309947878
2 | 1 | 0 | 0 | 0 | 809.1576 | 3.32182622 | 3.32237387 | 0.932468 | 2 | 0.0628693998 | 0.00309800729
2 | 1 | 0 | 0 | 0 | 809.2576 | 3.32282662 | 3.32331729 | 0.9317261 | 2 | 0.0629626438 | 0.00309642148
2 | 1 | 0 | 0 | 0 | 809.3576 | 3.32382655 | 3.32431841 | 0.9312702 | 2 | 0.0630558282 | 0.00309583847
2 | 1 | 0 | 0 | 0 | 809.4576 | 3.32482719 | 3.32542706 | 0.9306677 | 2 | 0.0631489605 | 0.00309486757
2 | 1 | 0 | 0 | 0 | 809.5576 | 3.32582688 | 3.32639265 | 0.9299468 | 2 | 0.0632420257 | 0.00309336814
2 | 1 | 0 | 0 | 0 | 809.6576 | 3.32682729 | 3.32734466 | 0.9295212 | 2 | 0.0633350313 | 0.00309283752
2 | 1 | 0 | 0 | 0 | 809.7577 | 3.32782817 | 3.32838702 | 0.9288617 | 2 | 0.0634280816 | 0.0030916112
2 | 1 | 0 | 0 | 0 | 809.8577 | 3.32882714 | 3.32921767 | 0.9280769 | 2 | 0.0635209605 | 0.00308976998
2 | 1 | 0 | 1 | 0 | 809.9578 | 3.32982802 | 3.3302331 | 0.9276077 | 2 | 0.0636138767 | 0.00308914995
2 | 1 | 0 | 1 | 0 | 810.0578 | 3.33082819 | 3.33121657 | 0.9270088 | 2 | 0.0637066439 | 0.00308806729
2 | 1 | 0 | 1 | 0 | 810.1578 | 3.33182812 | 3.33214235 | 0.9264719 | 2 | 0.0637993515 | 0.00308713643
2 | 1 | 0 | 1 | 0 | 810.2578 | 3.33282876 | 3.33314872 | 0.9258834 | 2 | 0.0638919994 | 0.00308610708
2 | 1 | 0 | 1 | 0 | 810.3578 | 3.33382893 | 3.33429646 | 0.9251983 | 2 | 0.0639845952 | 0.00308488542
2 | 1 | 0 | 1 | 0 | 810.4578 | 3.33482885 | 3.33528924 | 0.9245453 | 2 | 0.0640771165 | 0.00308362604
2 | 1 | 0 | 1 | 0 | 810.5578 | 3.33582926 | 3.33616567 | 0.9241289 | 2 | 0.0641695857 | 0.00308304699
2 | 1 | 0 | 1 | 0 | 810.6578 | 3.33682942 | 3.33732724 | 0.9235518 | 2 | 0.0642620027 | 0.00308219437
2 | 1 | 0 | 1 | 0 | 810.7578 | 3.33782959 | 3.33827543 | 0.9228589 | 2 | 0.0643543601 | 0.00308075733
2 | 1 | 0 | 0 | 0 | 810.858 | 3.33883047 | 3.33929563 | 0.9220337 | 2 | 0.0644468293 | 0.00307894335
2 | 1 | 0 | 0 | 0 | 810.958 | 3.33982968 | 3.34029174 | 0.9217667 | 2 | 0.0645390525 | 0.00307896966
2 | 1 | 0 | 0 | 0 | 811.058 | 3.34083009 | 3.34135509 | 0.9210175 | 2 | 0.0646312311 | 0.00307744648
2 | 1 | 0 | 0 | 0 | 811.158 | 3.34183073 | 3.34233379 | 0.9203583 | 2 | 0.0647233352 | 0.00307614449
2 | 1 | 0 | 0 | 0 | 811.258 | 3.3428309 | 3.34336662 | 0.919811 | 2 | 0.0648153797 | 0.00307526533
2 | 1 | 0 | 0 | 0 | 811.358 | 3.34383059 | 3.3443017 | 0.9191391 | 2 | 0.0649073645 | 0.00307387859
2 | 1 | 0 | 0 | 0 | 811.458 | 3.34483099 | 3.34530735 | 0.9186128 | 2 | 0.0649992824 | 0.00307304226
2 | 1 | 0 | 0 | 0 | 811.558 | 3.34583163 | 3.34633994 | 0.9181961 | 2 | 0.0650911629 | 0.00307259616
2 | 1 | 0 | 0 | 0 | 811.658 | 3.34683156 | 3.34739017 | 0.9175102 | 2 | 0.0651829839 | 0.00307126483
2 | 1 | 0 | 0 | 0 | 811.7581 | 3.34783244 | 3.34824514 | 0.9171308 | 2 | 0.0652748421 | 0.00307077868
2 | 1 | 0 | 0 | 0 | 811.8581 | 3.34883094 | 3.34929872 | 0.9164163 | 2 | 0.0653665587 | 0.00306935189
2 | 1 | 0 | 1 | 0 | 811.9582 | 3.34983206 | 3.35030484 | 0.9156765 | 2 | 0.0654582903 | 0.00306779519
2 | 1 | 0 | 1 | 0 | 812.0582 | 3.35083246 | 3.35129309 | 0.9151918 | 2 | 0.0655498728 | 0.00306707597
2 | 1 | 0 | 1 | 0 | 812.1582 | 3.35183239 | 3.35222793 | 0.9146217 | 2 | 0.0656413957 | 0.00306602055
2 | 1 | 0 | 1 | 0 | 812.2582 | 3.35283256 | 3.35326934 | 0.9141749 | 2 | 0.065732874 | 0.00306547456
2 | 1 | 0 | 1 | 0 | 812.3582 | 3.3538332 | 3.35427499 | 0.9133707 | 2 | 0.0658242926 | 0.00306369667
2 | 1 | 0 | 1 | 0 | 812.4582 | 3.35483289 | 3.35532141 | 0.9128493 | 2 | 0.0659156367 | 0.00306290272
2 | 1 | 0 | 1 | 0 | 812.5582 | 3.35583353 | 3.35627365 | 0.9123402 | 2 | 0.0660069361 | 0.00306206336
2 | 1 | 0 | 1 | 0 | 812.6582 | 3.35683322 | 3.35728836 | 0.9116957 | 2 | 0.0660981685 | 0.0030608254
2 | 1 | 0 | 1 | 0 | 812.7583 | 3.35783386 | 3.35830736 | 0.9111656 | 2 | 0.0661894381 | 0.00305997417
2 | 1 | 0 | 0 | 0 | 812.8584 | 3.35883403 | 3.35923743 | 0.9106385 | 2 | 0.066280663 | 0.00305905077
2 | 1 | 0 | 0 | 0 | 812.9584 | 3.35983443 | 3.3602705 | 0.9100375 | 2 | 0.0663717315 | 0.0030579723
2 | 1 | 0 | 0 | 0 | 813.0584 | 3.36083436 | 3.36128044 | 0.9094812 | 2 | 0.0664627403 | 0.00305702141
2 | 1 | 0 | 0 | 0 | 813.1584 | 3.36183453 | 3.36229038 | 0.9088205 | 2 | 0.0665536895 | 0.00305571849
2 | 1 | 0 | 0 | 0 | 813.2584 | 3.36283445 | 3.36329222 | 0.9082487 | 2 | 0.0666445792 | 0.00305470591
2 | 1 | 0 | 0 | 0 | 813.3584 | 3.3638351 | 3.36436439 | 0.9078135 | 2 | 0.0667354167 | 0.00305421557
2 | 1 | 0 | 0 | 0 | 813.4584 | 3.36483526 | 3.36534381 | 0.9072655 | 2 | 0.0668262094 | 0.00305326027
2 | 1 | 0 | 0 | 0 | 813.5584 | 3.36583519 | 3.36643457 | 0.9066896 | 2 | 0.0669169426 | 0.00305231125
2 | 1 | 0 | 0 | 0 | 813.6584 | 3.36683536 | 3.36732864 | 0.9059033 | 2 | 0.0670076087 | 0.00305047398
2 | 1 | 0 | 1 | 0 | 813.7586 | 3.36783624 | 3.36828971 | 0.9055497 | 2 | 0.0670984015 | 0.00305015384
2 | 1 | 0 | 1 | 0 | 813.8586 | 3.3688364 | 3.36920691 | 0.9049187 | 2 | 0.0671889558 | 0.00304885837
2 | 1 | 0 | 1 | 0 | 813.9586 | 3.36983609 | 3.37020397 | 0.9041682 | 2 | 0.0672794431 | 0.00304723112
2 | 1 | 0 | 1 | 0 | 814.0586 | 3.37083602 | 3.37137842 | 0.9039045 | 2 | 0.0673698857 | 0.00304740388
2 | 1 | 0 | 1 | 0 | 814.1586 | 3.3718369 | 3.37232685 | 0.9034648 | 2 | 0.0674602911 | 0.00304677873
2 | 1 | 0 | 1 | 0 | 814.2586 | 3.37283707 | 3.37327886 | 0.9027922 | 2 | 0.0675506368 | 0.00304536987
2 | 1 | 0 | 1 | 0 | 814.3586 | 3.37383723 | 3.37434292 | 0.9022849 | 2 | 0.0676409304 | 0.00304461853
2 | 1 | 0 | 1 | 0 | 814.4586 | 3.37483692 | 3.37518811 | 0.9017456 | 2 | 0.0677311644 | 0.00304356124
2 | 1 | 0 | 1 | 0 | 814.5586 | 3.37583733 | 3.37626505 | 0.9010988 | 2 | 0.0678213462 | 0.00304234843
2 | 1 | 0 | 1 | 0 | 814.6587 | 3.37683821 | 3.37729478 | 0.900514 | 2 | 0.0679115504 | 0.00304130116
2 | 1 | 0 | 1 | 0 | 814.7587 | 3.37783694 | 3.37834311 | 0.8999696 | 2 | 0.068001613 | 0.00304040615
2 | 1 | 0 | 0 | 0 | 814.8588 | 3.37883806 | 3.37938118 | 0.89944 | 2 | 0.0680917129 | 0.0030395505
2 | 1 | 0 | 0 | 0 | 814.9588 | 3.37983847 | 3.38034701 | 0.8986695 | 2 | 0.0681816489 | 0.00303781475
2 | 1 | 0 | 0 | 0 | 815.0588 | 3.38083839 | 3.38129926 | 0.8981707 | 2 | 0.0682715327 | 0.00303698401
2 | 1 | 0 | 0 | 0 | 815.1588 | 3.3818388 | 3.38230491 | 0.8978015 | 2 | 0.0683613643 | 0.00303663826
2 | 1 | 0 | 0 | 0 | 815.2588 | 3.38283873 | 3.38343978 | 0.8971231 | 2 | 0.0684511438 | 0.00303536188
2 | 1 | 0 | 0 | 0 | 815.3588 | 3.38383913 | 3.38429427 | 0.8966775 | 2 | 0.0685408711 | 0.00303462055
2 | 1 | 0 | 0 | 0 | 815.4588 | 3.38483953 | 3.38531351 | 0.8960848 | 2 | 0.0686305463 | 0.0030335281
2 | 1 | 0 | 0 | 0 | 815.5588 | 3.38583922 | 3.38629723 | 0.8955192 | 2 | 0.0687201619 | 0.00303249434
2 | 1 | 0 | 0 | 0 | 815.6588 | 3.38683939 | 3.38735628 | 0.8948052 | 2 | 0.0688097104 | 0.00303102401
2 | 1 | 0 | 1 | 0 | 815.759 | 3.38784003 | 3.38834357 | 0.8942406 | 2 | 0.0688993782 | 0.00302999443
2 | 1 | 0 | 1 | 0 | 815.859 | 3.38883996 | 3.38938999 | 0.8937309 | 2 | 0.0689888149 | 0.00302920234
2 | 1 | 0 | 1 | 0 | 815.959 | 3.38984036 | 3.39023566 | 0.8930613 | 2 | 0.0690781921 | 0.00302768825
2 | 1 | 0 | 1 | 0 | 816.059 | 3.39084077 | 3.39134407 | 0.892689 | 2 | 0.0691675097 | 0.0030274156
2 | 1 | 0 | 1 | 0 | 816.159 | 3.3918407 | 3.39225197 | 0.8919915 | 2 | 0.0692567825 | 0.00302585983
2 | 1 | 0 | 1 | 0 | 816.259 | 3.39284086 | 3.39313293 | 0.8913112 | 2 | 0.0693459809 | 0.00302433758
2 | 1 | 0 | 1 | 0 | 816.359 | 3.39384079 | 3.39420533 | 0.8907712 | 2 | 0.0694351196 | 0.00302346027
2 | 1 | 0 | 1 | 0 | 816.459 | 3.39484143 | 3.39525175 | 0.8901016 | 2 | 0.0695241988 | 0.00302211894
2 | 1 | 0 | 1 | 0 | 816.559 | 3.3958416 | 3.39628386 | 0.8896266 | 2 | 0.0696132258 | 0.0030214244
2 | 1 | 0 | 1 | 0 | 816.6591 | 3.39684176 | 3.39740109 | 0.8889582 | 2 | 0.0697022751 | 0.00302014756
2 | 1 | 0 | 0 | 0 | 816.7592 | 3.39784193 | 3.39837146 | 0.888461 | 2 | 0.0697912723 | 0.00301932055
2 | 1 | 0 | 0 | 0 | 816.8592 | 3.39884233 | 3.3993237 | 0.8879391 | 2 | 0.0698801279 | 0.00301839225
2 | 1 | 0 | 0 | 0 | 816.9592 | 3.39984274 | 3.40030789 | 0.8874725 | 2 | 0.0699689388 | 0.00301767979
2 | 1 | 0 | 0 | 0 | 817.0592 | 3.40084243 | 3.40138435 | 0.8867334 | 2 | 0.0700576901 | 0.00301612099
2 | 1 | 0 | 0 | 0 | 817.1592 | 3.40184283 | 3.40225244 | 0.8860406 | 2 | 0.0701463595 | 0.00301453378
2 | 1 | 0 | 0 | 0 | 817.2592 | 3.40284324 | 3.40340495 | 0.8854085 | 2 | 0.0702349693 | 0.00301340362
2 | 1 | 0 | 0 | 0 | 817.3592 | 3.4038434 | 3.4043889 | 0.8848179 | 2 | 0.0703235194 | 0.00301226415
2 | 1 | 0 | 0 | 0 | 817.4592 | 3.40484357 | 3.40527892 | 0.8839944 | 2 | 0.0704119951 | 0.0030102476
2 | 1 | 0 | 0 | 0 | 817.5593 | 3.40584397 | 3.40629005 | 0.8832913 | 2 | 0.0705004781 | 0.00300874631
2 | 1 | 0 | 0 | 0 | 817.6593 | 3.40684319 | 3.40742755 | 0.8826997 | 2 | 0.0705888197 | 0.00300773536
2 | 1 | 0 | 1 | 0 | 817.7594 | 3.40784431 | 3.40826058 | 0.8820024 | 2 | 0.0706771761 | 0.00300609414
2 | 1 | 0 | 1 | 0 | 817.8594 | 3.40884423 | 3.40934658 | 0.8815085 | 2 | 0.070765391 | 0.00300536817
2 | 1 | 0 | 1 | 0 | 817.9594 | 3.4098444 | 3.41030788 | 0.880854 | 2 | 0.0708535463 | 0.00300398353
2 | 1 | 0 | 1 | 0 | 818.0594 | 3.4108448 | 3.41135406 | 0.8801803 | 2 | 0.0709416345 | 0.00300260657
2 | 1 | 0 | 1 | 0 | 818.1594 | 3.41184473 | 3.41211915 | 0.879591 | 2 | 0.0710296631 | 0.00300126942
2 | 1 | 0 | 1 | 0 | 818.2594 | 3.41284513 | 3.41319656 | 0.8789779 | 2 | 0.0711176246 | 0.00300012459
2 | 1 | 0 | 1 | 0 | 818.3594 | 3.41384506 | 3.41423821 | 0.878154 | 2 | 0.0712055191 | 0.00299822679
2 | 1 | 0 | 1 | 0 | 818.4594 | 3.41484547 | 3.41538596 | 0.8773315 | 2 | 0.0712933317 | 0.00299642584
2 | 1 | 0 | 1 | 0 | 818.5594 | 3.41584516 | 3.41636872 | 0.8767025 | 2 | 0.0713810697 | 0.00299513899
2 | 1 | 0 | 0 | 0 | 818.6596 | 3.41684628 | 3.41744232 | 0.8760182 | 2 | 0.0714689195 | 0.00299374154
2 | 1 | 0 | 0 | 0 | 818.7596 | 3.4178462 | 3.41840816 | 0.8751542 | 2 | 0.071556516 | 0.00299163419
2 | 1 | 0 | 0 | 0 | 818.8596 | 3.41884589 | 3.41930223 | 0.8743852 | 2 | 0.0716440231 | 0.00298978738
2 | 1 | 0 | 0 | 0 | 818.9596 | 3.4198463 | 3.42027688 | 0.8740483 | 2 | 0.0717314854 | 0.00298948726
2 | 1 | 0 | 0 | 0 | 819.0596 | 3.4208467 | 3.4212563 | 0.8729935 | 2 | 0.0718188733 | 0.0029867345
2 | 1 | 0 | 0 | 0 | 819.1596 | 3.42184711 | 3.4222312 | 0.872322 | 2 | 0.0719061792 | 0.00298528769
2 | 1 | 0 | 0 | 0 | 819.2596 | 3.42284703 | 3.42345929 | 0.8715375 | 2 | 0.0719934106 | 0.00298367301
2 | 1 | 0 | 0 | 0 | 819.3596 | 3.4238472 | 3.42436743 | 0.8706216 | 2 | 0.0720805526 | 0.00298132817
2 | 1 | 0 | 0 | 0 | 819.4596 | 3.42484713 | 3.42543983 | 0.870058 | 2 | 0.0721676275 | 0.00298033142
2 | 1 | 0 | 0 | 0 | 819.5597 | 3.42584825 | 3.42638874 | 0.8694266 | 2 | 0.0722547174 | 0.00297899358
2 | 1 | 0 | 0 | 0 | 819.6597 | 3.42684698 | 3.42724609 | 0.8685838 | 2 | 0.0723416582 | 0.00297685037
2 | 1 | 0 | 1 | 0 | 819.7598 | 3.42784786 | 3.42834139 | 0.8678451 | 2 | 0.072428599 | 0.00297526922
2 | 1 | 0 | 1 | 0 | 819.8598 | 3.42884827 | 3.42939639 | 0.8668653 | 2 | 0.0725153759 | 0.00297282473
2 | 1 | 0 | 1 | 0 | 819.9598 | 3.42984867 | 3.43053579 | 0.8661225 | 2 | 0.0726020634 | 0.0029712643
2 | 1 | 0 | 1 | 0 | 820.0598 | 3.43084908 | 3.43141222 | 0.8652259 | 2 | 0.072688669 | 0.0029689467
2 | 1 | 0 | 1 | 0 | 820.1598 | 3.43184876 | 3.43232036 | 0.8643465 | 2 | 0.0727751777 | 0.00296671386
2 | 1 | 0 | 1 | 0 | 820.2598 | 3.43284917 | 3.43337059 | 0.8636855 | 2 | 0.0728616193 | 0.0029653525
2 | 1 | 0 | 1 | 0 | 820.3598 | 3.43384957 | 3.43424749 | 0.8627929 | 2 | 0.072947979 | 0.00296304445
2 | 1 | 0 | 1 | 0 | 820.4598 | 3.43484974 | 3.43528008 | 0.8620479 | 2 | 0.0730342567 | 0.00296137598
2 | 1 | 0 | 1 | 0 | 820.5599 | 3.43585014 | 3.4364512 | 0.861312 | 2 | 0.0731205493 | 0.00295985676
2 | 1 | 0 | 0 | 0 | 820.66 | 3.43684959 | 3.43740726 | 0.8603048 | 2 | 0.0732067451 | 0.00295721786
2 | 1 | 0 | 0 | 0 | 820.76 | 3.43785024 | 3.43818641 | 0.8595226 | 2 | 0.0732927769 | 0.00295519899
2 | 1 | 0 | 0 | 0 | 820.86 | 3.43885064 | 3.43949938 | 0.8586453 | 2 | 0.0733787194 | 0.00295331003
2 | 1 | 0 | 0 | 0 | 820.96 | 3.43985057 | 3.44036722 | 0.857653 | 2 | 0.0734645724 | 0.00295064109
2 | 1 | 0 | 0 | 0 | 821.06 | 3.44085073 | 3.44136429 | 0.8567956 | 2 | 0.0735503286 | 0.00294854585
2 | 1 | 0 | 0 | 0 | 821.16 | 3.44185114 | 3.44238758 | 0.8558603 | 2 | 0.0736360028 | 0.00294620311
2 | 1 | 0 | 0 | 0 | 821.26 | 3.44285107 | 3.44332194 | 0.8551046 | 2 | 0.0737215877 | 0.00294440053
2 | 1 | 0 | 0 | 0 | 821.36 | 3.44385147 | 3.44438624 | 0.853935 | 2 | 0.0738070756 | 0.002941282
2 | 1 | 0 | 0 | 0 | 821.46 | 3.4448514 | 3.44536972 | 0.8531213 | 2 | 0.0738924667 | 0.00293931831
2 | 1 | 0 | 1 | 0 | 821.5602 | 3.4458518 | 3.44635773 | 0.8522532 | 2 | 0.0739779398 | 0.00293716951
2 | 1 | 0 | 1 | 0 | 821.6602 | 3.44685221 | 3.44735456 | 0.8514332 | 2 | 0.0740631595 | 0.00293519231
2 | 1 | 0 | 1 | 0 | 821.7602 | 3.44785213 | 3.44846249 | 0.8504775 | 2 | 0.0741482899 | 0.00293283979
2 | 1 | 0 | 1 | 0 | 821.8602 | 3.44885254 | 3.44933033 | 0.8494241 | 2 | 0.0742333233 | 0.00292994455
2 | 1 | 0 | 1 | 0 | 821.9602 | 3.44985223 | 3.45052791 | 0.8485835 | 2 | 0.07431826 | 0.00292806095
2 | 1 | 0 | 1 | 0 | 822.0602 | 3.45085263 | 3.45147562 | 0.8476746 | 2 | 0.0744031072 | 0.00292572821
2 | 1 | 0 | 1 | 0 | 822.1602 | 3.45185304 | 3.45248127 | 0.8467797 | 2 | 0.074487865 | 0.00292349118
2 | 1 | 0 | 1 | 0 | 822.2602 | 3.45285344 | 3.45332265 | 0.8457461 | 2 | 0.0745725334 | 0.00292063411
2 | 1 | 0 | 1 | 0 | 822.3602 | 3.45385337 | 3.45447135 | 0.8448219 | 2 | 0.07465709 | 0.00291841291
2 | 1 | 0 | 1 | 0 | 822.4603 | 3.45485401 | 3.45528603 | 0.8440125 | 2 | 0.0747416541 | 0.00291630486
2 | 1 | 0 | 1 | 0 | 822.5603 | 3.45585275 | 3.45639253 | 0.8428016 | 2 | 0.0748260319 | 0.00291305291
2 | 1 | 0 | 0 | 0 | 822.6604 | 3.45685458 | 3.45744824 | 0.8418346 | 2 | 0.0749103799 | 0.00291059958
2 | 1 | 0 | 0 | 0 | 822.7604 | 3.45785427 | 3.45841455 | 0.8409964 | 2 | 0.0749945566 | 0.00290851435
2 | 1 | 0 | 0 | 0 | 822.8604 | 3.4588542 | 3.45935321 | 0.8399788 | 2 | 0.0750786439 | 0.00290578348
2 | 1 | 0 | 0 | 0 | 822.9604 | 3.4598546 | 3.46047449 | 0.8391103 | 2 | 0.0751626343 | 0.00290371967
2 | 1 | 0 | 0 | 0 | 823.0604 | 3.46085501 | 3.46124005 | 0.8382237 | 2 | 0.0752465427 | 0.00290129334
2 | 1 | 0 | 0 | 0 | 823.1604 | 3.46185541 | 3.46246433 | 0.8371489 | 2 | 0.0753303468 | 0.00289859809
2 | 1 | 0 | 0 | 0 | 823.2604 | 3.4628551 | 3.4631989 | 0.8361778 | 2 | 0.0754140541 | 0.00289584999
2 | 1 | 0 | 0 | 0 | 823.3604 | 3.4638555 | 3.46429777 | 0.8350619 | 2 | 0.0754976496 | 0.00289290329
2 | 1 | 0 | 0 | 0 | 823.4604 | 3.46485543 | 3.46539688 | 0.8341581 | 2 | 0.0755811483 | 0.00289068883
2 | 1 | 0 | 1 | 0 | 823.5606 | 3.46585608 | 3.46642542 | 0.8331774 | 2 | 0.0756647214 | 0.00288814725
2 | 1 | 0 | 1 | 0 | 823.6606 | 3.46685624 | 3.46745348 | 0.8322604 | 2 | 0.0757480264 | 0.0028858243
2 | 1 | 0 | 1 | 0 | 823.7606 | 3.46785617 | 3.46829891 | 0.8312516 | 2 | 0.0758312345 | 0.00288302917
2 | 1 | 0 | 1 | 0 | 823.8606 | 3.46885657 | 3.46932673 | 0.8301662 | 2 | 0.0759143457 | 0.00288011762
2 | 1 | 0 | 1 | 0 | 823.9606 | 3.46985698 | 3.47044396 | 0.8290239 | 2 | 0.0759973377 | 0.00287708105
2 | 1 | 0 | 1 | 0 | 824.0606 | 3.4708569 | 3.47140074 | 0.8283247 | 2 | 0.0760802478 | 0.00287544704
2 | 1 | 0 | 1 | 0 | 824.1606 | 3.47185707 | 3.47221565 | 0.8271847 | 2 | 0.076163061 | 0.00287216343
2 | 1 | 0 | 1 | 0 | 824.2606 | 3.47285748 | 3.47341228 | 0.826192 | 2 | 0.0762457624 | 0.00286970544
2 | 1 | 0 | 1 | 0 | 824.3606 | 3.4738574 | 3.47425389 | 0.825169 | 2 | 0.076328367 | 0.00286684651
2 | 1 | 0 | 1 | 0 | 824.4607 | 3.47485805 | 3.47535276 | 0.8241357 | 2 | 0.0764109492 | 0.00286416244
2 | 1 | 0 | 0 | 0 | 824.5608 | 3.47585773 | 3.47629189 | 0.8230499 | 2 | 0.0764934272 | 0.00286116148
2 | 1 | 0 | 0 | 0 | 824.6608 | 3.47685814 | 3.47730255 | 0.8220914 | 2 | 0.0765757263 | 0.00285866042
2 | 1 | 0 | 0 | 0 | 824.7608 | 3.47785854 | 3.47838831 | 0.8211432 | 2 | 0.0766579211 | 0.00285625481
2 | 1 | 0 | 0 | 0 | 824.8608 | 3.47885847 | 3.47932744 | 0.8199425 | 2 | 0.0767400116 | 0.0028528485
2 | 1 | 0 | 0 | 0 | 824.9608 | 3.47985888 | 3.48028016 | 0.8189323 | 2 | 0.0768219903 | 0.00285011367
2 | 1 | 0 | 0 | 0 | 825.0608 | 3.48085904 | 3.48133016 | 0.818016 | 2 | 0.0769038796 | 0.00284778373
2 | 1 | 0 | 0 | 0 | 825.1608 | 3.48185897 | 3.48236728 | 0.8168466 | 2 | 0.0769856572 | 0.00284455973
2 | 1 | 0 | 0 | 0 | 825.2608 | 3.48285961 | 3.48337293 | 0.8157381 | 2 | 0.077067323 | 0.00284152012
2 | 1 | 0 | 0 | 0 | 825.3609 | 3.48386073 | 3.48449469 | 0.8147215 | 2 | 0.0771489665 | 0.00283889286
2 | 1 | 0 | 0 | 0 | 825.4609 | 3.48485875 | 3.48536563 | 0.8137602 | 2 | 0.0772304237 | 0.00283625163
2 | 1 | 0 | 1 | 0 | 825.561 | 3.48586011 | 3.48627901 | 0.8126866 | 2 | 0.077311866 | 0.00283325207
2 | 1 | 0 | 1 | 0 | 825.661 | 3.48686028 | 3.487432 | 0.8118738 | 2 | 0.0773931295 | 0.00283135474
2 | 1 | 0 | 1 | 0 | 825.761 | 3.48786092 | 3.48842883 | 0.8106764 | 2 | 0.0774742961 | 0.00282798707
2 | 1 | 0 | 1 | 0 | 825.861 | 3.48886061 | 3.48941684 | 0.809565 | 2 | 0.0775553435 | 0.00282490975
2 | 1 | 0 | 1 | 0 | 825.961 | 3.48986053 | 3.49044943 | 0.8086557 | 2 | 0.0776362941 | 0.00282257167
2 | 1 | 0 | 1 | 0 | 826.061 | 3.49086094 | 3.4914465 | 0.8075169 | 2 | 0.0777171403 | 0.00281940214
2 | 1 | 0 | 1 | 0 | 826.161 | 3.49186134 | 3.49236774 | 0.806569 | 2 | 0.0777978823 | 0.00281683565
2 | 1 | 0 | 1 | 0 | 826.261 | 3.49286175 | 3.49337792 | 0.8055038 | 2 | 0.0778785199 | 0.00281392923
2 | 1 | 0 | 1 | 0 | 826.361 | 3.49386096 | 3.49432468 | 0.8045701 | 2 | 0.0779590607 | 0.00281142909
2 | 1 | 0 | 0 | 0 | 826.4612 | 3.49486184 | 3.49531865 | 0.8032949 | 2 | 0.0780396461 | 0.00280777155
2 | 1 | 0 | 0 | 0 | 826.5612 | 3.49586248 | 3.49627066 | 0.8024206 | 2 | 0.0781199709 | 0.00280547934
2 | 1 | 0 | 0 | 0 | 826.6612 | 3.49686241 | 3.49737835 | 0.8013526 | 2 | 0.0782001987 | 0.00280263321
2 | 1 | 0 | 0 | 0 | 826.7612 | 3.49786258 | 3.49838901 | 0.8002242 | 2 | 0.0782803074 | 0.00279949559
2 | 1 | 0 | 0 | 0 | 826.8612 | 3.49886298 | 3.49927092 | 0.7989105 | 2 | 0.0783603042 | 0.00279560429
2 | 1 | 0 | 0 | 0 | 826.9612 | 3.49986291 | 3.50019217 | 0.7981049 | 2 | 0.0784401894 | 0.00279352069
2 | 1 | 0 | 0 | 0 | 827.0612 | 3.50086331 | 3.50134444 | 0.7969649 | 2 | 0.0785199851 | 0.00279044849
2 | 1 | 0 | 0 | 0 | 827.1612 | 3.50186324 | 3.50254178 | 0.7959585 | 2 | 0.078599669 | 0.00278787804
2 | 1 | 0 | 0 | 0 | 827.2612 | 3.50286341 | 3.50345421 | 0.7948156 | 2 | 0.0786792412 | 0.00278460002
2 | 1 | 0 | 0 | 0 | 827.3613 | 3.50386357 | 3.50439787 | 0.7937664 | 2 | 0.0787587911 | 0.00278167333
2 | 1 | 0 | 1 | 0 | 827.4614 | 3.50486374 | 3.50529218 | 0.792759 | 2 | 0.0788382292 | 0.00277885189
2 | 1 | 0 | 1 | 0 | 827.5614 | 3.50586438 | 3.50648046 | 0.7918464 | 2 | 0.0789174959 | 0.0027765939
2 | 1 | 0 | 1 | 0 | 827.6614 | 3.50686407 | 3.50746393 | 0.7907369 | 2 | 0.0789966583 | 0.00277348119
2 | 1 | 0 | 1 | 0 | 827.7614 | 3.50786448 | 3.50834966 | 0.789563 | 2 | 0.079075709 | 0.002770063
2 | 1 | 0 | 1 | 0 | 827.8614 | 3.50886464 | 3.50949383 | 0.788608 | 2 | 0.0791546553 | 0.00276761479
2 | 1 | 0 | 1 | 0 | 827.9614 | 3.50986481 | 3.51049948 | 0.787528 | 2 | 0.0792335048 | 0.00276461663
2 | 1 | 0 | 1 | 0 | 828.0614 | 3.51086521 | 3.51138043 | 0.7865013 | 2 | 0.0793122426 | 0.00276170531
2 | 1 | 0 | 1 | 0 | 828.1614 | 3.51186538 | 3.51241755 | 0.7853755 | 2 | 0.079390876 | 0.00275856652
2 | 1 | 0 | 1 | 0 | 828.2614 | 3.5128653 | 3.51334357 | 0.784325 | 2 | 0.0794693977 | 0.00275560329
2 | 1 | 0 | 0 | 0 | 828.3616 | 3.51386714 | 3.51446176 | 0.7832455 | 2 | 0.0795479715 | 0.00275268639
2 | 1 | 0 | 0 | 0 | 828.4616 | 3.51486611 | 3.51539946 | 0.7822444 | 2 | 0.0796262771 | 0.0027499015
2 | 1 | 0 | 0 | 0 | 828.5616 | 3.51586604 | 3.51636076 | 0.7813188 | 2 | 0.0797044933 | 0.00274739857
2 | 1 | 0 | 0 | 0 | 828.6616 | 3.51686645 | 3.51738429 | 0.7800264 | 2 | 0.0797825977 | 0.00274365279
2 | 1 | 0 | 0 | 0 | 828.7616 | 3.51786661 | 3.51828313 | 0.7789577 | 2 | 0.0798605829 | 0.00274059386
2 | 1 | 0 | 0 | 0 | 828.8616 | 3.51886725 | 3.51949835 | 0.7780448 | 2 | 0.0799384713 | 0.00273832725
2 | 1 | 0 | 0 | 0 | 828.9616 | 3.51986694 | 3.5203836 | 0.7769916 | 2 | 0.0800162628 | 0.00273530837
2 | 1 | 0 | 0 | 0 | 829.0616 | 3.52086687 | 3.5214076 | 0.7758139 | 2 | 0.0800939351 | 0.00273195701
2 | 1 | 0 | 0 | 0 | 829.1616 | 3.52186775 | 3.52242684 | 0.7747191 | 2 | 0.0801714957 | 0.00272889133
2 | 1 | 0 | 0 | 0 | 829.2617 | 3.52286887 | 3.52349567 | 0.773727 | 2 | 0.0802490339 | 0.00272622379
2 | 1 | 0 | 1 | 0 | 829.3618 | 3.52386808 | 3.52447867 | 0.7727644 | 2 | 0.0803264752 | 0.00272359164
2 | 1 | 0 | 1 | 0 | 829.4618 | 3.52486777 | 3.5254178 | 0.7717231 | 2 | 0.0804037377 | 0.00272064633
2 | 1 | 0 | 1 | 0 | 829.5618 | 3.52586818 | 3.52648139 | 0.7705995 | 2 | 0.0804808885 | 0.00271750474
2 | 1 | 0 | 1 | 0 | 829.6618 | 3.52686882 | 3.52746058 | 0.7693285 | 2 | 0.08055792 | 0.00271377596
2 | 1 | 0 | 1 | 0 | 829.7618 | 3.52786875 | 3.52837706 | 0.7683586 | 2 | 0.0806348473 | 0.00271105883
2 | 1 | 0 | 1 | 0 | 829.8618 | 3.52886891 | 3.5293963 | 0.767445 | 2 | 0.0807116777 | 0.0027086176
2 | 1 | 0 | 1 | 0 | 829.9618 | 3.52986932 | 3.53048682 | 0.7663564 | 2 | 0.0807884037 | 0.00270561106
2 | 1 | 0 | 1 | 0 | 830.0618 | 3.53086925 | 3.53140378 | 0.7651304 | 2 | 0.0808650106 | 0.00270198425
2 | 1 | 0 | 1 | 0 | 830.1618 | 3.53186965 | 3.53236938 | 0.7643141 | 2 | 0.0809415281 | 0.00269983988
2 | 1 | 0 | 1 | 0 | 830.2619 | 3.53286934 | 3.53348589 | 0.7631271 | 2 | 0.0810180083 | 0.002696499
2 | 1 | 0 | 0 | 0 | 830.362 | 3.53386974 | 3.53433204 | 0.7620625 | 2 | 0.0810943842 | 0.00269338209
2 | 1 | 0 | 0 | 0 | 830.462 | 3.53487015 | 3.53537846 | 0.7610185 | 2 | 0.0811705738 | 0.00269048824
2 | 1 | 0 | 0 | 0 | 830.562 | 3.53587008 | 3.5364058 | 0.7600409 | 2 | 0.0812466592 | 0.00268781325
2 | 1 | 0 | 0 | 0 | 830.662 | 3.53687072 | 3.53742552 | 0.7589649 | 2 | 0.0813226476 | 0.00268478179
2 | 1 | 0 | 0 | 0 | 830.762 | 3.53787041 | 3.53841758 | 0.7580148 | 2 | 0.0813985318 | 0.00268217293
2 | 1 | 0 | 0 | 0 | 830.862 | 3.53887081 | 3.53942776 | 0.7569849 | 2 | 0.0814743266 | 0.00267929328
2 | 1 | 0 | 0 | 0 | 830.962 | 3.53987122 | 3.5403626 | 0.756023 | 2 | 0.0815500095 | 0.00267659547
2 | 1 | 0 | 0 | 0 | 831.062 | 3.54087162 | 3.54137301 | 0.7549182 | 2 | 0.0816255957 | 0.0026734469
2 | 1 | 0 | 0 | 0 | 831.162 | 3.54187155 | 3.54247665 | 0.7538282 | 2 | 0.0817010701 | 0.00267041894
2 | 1 | 0 | 1 | 0 | 831.2622 | 3.54287243 | 3.54325175 | 0.7528024 | 2 | 0.0817765892 | 0.00266736839
2 | 1 | 0 | 1 | 0 | 831.3622 | 3.54387164 | 3.54423499 | 0.7517744 | 2 | 0.0818518549 | 0.00266446499
2 | 1 | 0 | 1 | 0 | 831.4622 | 3.54487228 | 3.54535627 | 0.7507779 | 2 | 0.0819270238 | 0.0026617751
2 | 1 | 0 | 1 | 0 | 831.5622 | 3.54587245 | 3.54635763 | 0.7495663 | 2 | 0.0820020735 | 0.00265823002
2 | 1 | 0 | 1 | 0 | 831.6622 | 3.54687238 | 3.54740334 | 0.7484363 | 2 | 0.0820770115 | 0.00265500555
2 | 1 | 0 | 1 | 0 | 831.7622 | 3.54787278 | 3.54842257 | 0.7476911 | 2 | 0.0821518525 | 0.00265312404
2 | 1 | 0 | 1 | 0 | 831.8622 | 3.54887319 | 3.54929042 | 0.7464884 | 2 | 0.0822265968 | 0.00264950423
2 | 1 | 0 | 1 | 0 | 831.9622 | 3.54987359 | 3.55046105 | 0.745374 | 2 | 0.0823012292 | 0.00264642132
2 | 1 | 0 | 1 | 0 | 832.0622 | 3.55087328 | 3.55144906 | 0.7444441 | 2 | 0.0823757574 | 0.00264385506
2 | 1 | 0 | 1 | 0 | 832.1623 | 3.55187392 | 3.55254006 | 0.743448 | 2 | 0.0824502632 | 0.00264112884
2 | 1 | 0 | 1 | 0 | 832.2623 | 3.55287337 | 3.55345988 | 0.742602 | 2 | 0.0825246051 | 0.00263880659
2 | 1 | 0 | 0 | 0 | 832.3624 | 3.55387425 | 3.5544045 | 0.7414999 | 2 | 0.0825989172 | 0.0026355905
2 | 1 | 0 | 0 | 0 | 832.4624 | 3.55487442 | 3.55532575 | 0.7404257 | 2 | 0.0826730579 | 0.00263245474
2 | 1 | 0 | 0 | 0 | 832.5624 | 3.55587411 | 3.55642939 | 0.7394198 | 2 | 0.0827470869 | 0.00262969453
2 | 1 | 0 | 0 | 0 | 832.6624 | 3.55687451 | 3.55743504 | 0.7383618 | 2 | 0.0828210115 | 0.00262667425
2 | 1 | 0 | 0 | 0 | 832.7624 | 3.55787516 | 3.55831623 | 0.737341 | 2 | 0.0828948319 | 0.00262369262
2 | 1 | 0 | 0 | 0 | 832.8624 | 3.55887508 | 3.55926466 | 0.7361666 | 2 | 0.0829685479 | 0.00262021157
2 | 1 | 0 | 0 | 0 | 832.9624 | 3.55987525 | 3.56028819 | 0.7351733 | 2 | 0.0830421522 | 0.00261742854
2 | 1 | 0 | 0 | 0 | 833.0624 | 3.56087565 | 3.56139183 | 0.7343217 | 2 | 0.0831156671 | 0.00261520734
2 | 1 | 0 | 0 | 0 | 833.1624 | 3.56187558 | 3.562428 | 0.7332193 | 2 | 0.0831890777 | 0.00261204108
2 | 1 | 0 | 1 | 0 | 833.2626 | 3.56287599 | 3.56337166 | 0.7322452 | 2 | 0.0832625329 | 0.00260926178
2 | 1 | 0 | 1 | 0 | 833.3626 | 3.56387591 | 3.56442666 | 0.7311433 | 2 | 0.0833357424 | 0.00260610669
2 | 1 | 0 | 1 | 0 | 833.4626 | 3.56487632 | 3.56545091 | 0.7301759 | 2 | 0.0834088475 | 0.00260340632
2 | 1 | 0 | 1 | 0 | 833.5626 | 3.56587648 | 3.56634068 | 0.729185 | 2 | 0.0834818557 | 0.00260052225
2 | 1 | 0 | 1 | 0 | 833.6626 | 3.56687665 | 3.56741357 | 0.728242 | 2 | 0.0835547671 | 0.00259794062
2 | 1 | 0 | 1 | 0 | 833.7626 | 3.56787705 | 3.56834769 | 0.7271607 | 2 | 0.0836275741 | 0.00259476202
2 | 1 | 0 | 1 | 0 | 833.8626 | 3.56887674 | 3.56943846 | 0.7260933 | 2 | 0.0837002769 | 0.00259174523
2 | 1 | 0 | 1 | 0 | 833.9626 | 3.56987715 | 3.57033253 | 0.7251993 | 2 | 0.0837728754 | 0.00258920249
2 | 1 | 0 | 1 | 0 | 834.0626 | 3.57087755 | 3.5713346 | 0.7240619 | 2 | 0.083845377 | 0.00258586719
2 | 1 | 0 | 0 | 0 | 834.1628 | 3.57187867 | 3.57241201 | 0.7230245 | 2 | 0.0839179158 | 0.0025829412
2 | 1 | 0 | 0 | 0 | 834.2628 | 3.57287788 | 3.57344818 | 0.7221047 | 2 | 0.0839902088 | 0.00258040382
2 | 1 | 0 | 0 | 0 | 834.3628 | 3.57387805 | 3.57430673 | 0.7211456 | 2 | 0.0840624124 | 0.00257759541
2 | 1 | 0 | 0 | 0 | 834.4628 | 3.57487798 | 3.5752058 | 0.720139 | 2 | 0.0841345116 | 0.00257464522
2 | 1 | 0 | 0 | 0 | 834.5628 | 3.57587862 | 3.5762341 | 0.7190973 | 2 | 0.0842065141 | 0.00257166033
2 | 1 | 0 | 0 | 0 | 834.6628 | 3.57687879 | 3.57731152 | 0.7181812 | 2 | 0.0842784122 | 0.0025691581
2 | 1 | 0 | 0 | 0 | 834.7628 | 3.57787871 | 3.57843733 | 0.7172242 | 2 | 0.0843502209 | 0.00256654201
2 | 1 | 0 | 0 | 0 | 834.8628 | 3.57887912 | 3.57950497 | 0.7161462 | 2 | 0.0844219252 | 0.00256344886
2 | 1 | 0 | 0 | 0 | 834.9628 | 3.57987952 | 3.58022213 | 0.715244 | 2 | 0.0844935402 | 0.00256073242
2 | 1 | 0 | 0 | 0 | 835.0629 | 3.58088017 | 3.58128285 | 0.7141686 | 2 | 0.084565118 | 0.00255763973
2 | 1 | 0 | 0 | 0 | 835.1629 | 3.5818789 | 3.58223295 | 0.713071 | 2 | 0.0846365169 | 0.00255438639
2 | 1 | 0 | 1 | 0 | 835.263 | 3.58287954 | 3.58341312 | 0.7121659 | 2 | 0.084707886 | 0.00255198474
2 | 1 | 0 | 1 | 0 | 835.363 | 3.58388042 | 3.5843029 | 0.7111147 | 2 | 0.0847790837 | 0.00254885037
2 | 1 | 0 | 1 | 0 | 835.463 | 3.58488059 | 3.58527732 | 0.7100413 | 2 | 0.0848501772 | 0.00254569505
2 | 1 | 0 | 1 | 0 | 835.563 | 3.58588028 | 3.58633232 | 0.7091041 | 2 | 0.0849211738 | 0.00254308293
2 | 1 | 0 | 1 | 0 | 835.663 | 3.58688045 | 3.5872407 | 0.7080777 | 2 | 0.0849920735 | 0.00254004495
2 | 1 | 0 | 1 | 0 | 835.763 | 3.58788109 | 3.58846879 | 0.7071216 | 2 | 0.0850628689 | 0.00253748405
2 | 1 | 0 | 1 | 0 | 835.863 | 3.58888125 | 3.5893147 | 0.7061419 | 2 | 0.0851335749 | 0.00253456552
2 | 1 | 0 | 1 | 0 | 835.963 | 3.58988142 | 3.59042263 | 0.7050643 | 2 | 0.0852041766 | 0.00253147865
2 | 1 | 0 | 1 | 0 | 836.063 | 3.59088111 | 3.59134388 | 0.7041248 | 2 | 0.085274674 | 0.0025287543
2 | 1 | 0 | 0 | 0 | 836.1632 | 3.59188223 | 3.59249759 | 0.7029674 | 2 | 0.0853452012 | 0.00252540875
2 | 1 | 0 | 0 | 0 | 836.2632 | 3.59288192 | 3.59348893 | 0.7022118 | 2 | 0.0854155049 | 0.00252339011
2 | 1 | 0 | 0 | 0 | 836.3632 | 3.59388232 | 3.59445047 | 0.7011709 | 2 | 0.0854857117 | 0.0025203242
2 | 1 | 0 | 0 | 0 | 836.4632 | 3.59488225 | 3.59548306 | 0.7000435 | 2 | 0.0855558068 | 0.00251699472
2 | 1 | 0 | 0 | 0 | 836.5632 | 3.59588242 | 3.59635496 | 0.6991398 | 2 | 0.085625805 | 0.00251435512
2 | 1 | 0 | 0 | 0 | 836.6632 | 3.59688282 | 3.59741426 | 0.6980053 | 2 | 0.0856956989 | 0.002511014
2 | 1 | 0 | 0 | 0 | 836.7632 | 3.59788299 | 3.59845138 | 0.6969411 | 2 | 0.085765481 | 0.0025079085
2 | 1 | 0 | 0 | 0 | 836.8632 | 3.59888315 | 3.59931493 | 0.6960965 | 2 | 0.0858351737 | 0.0025054703
2 | 1 | 0 | 0 | 0 | 836.9632 | 3.59988308 | 3.60036993 | 0.6951451 | 2 | 0.0859047696 | 0.00250277971
2 | 1 | 0 | 0 | 0 | 837.0633 | 3.60088396 | 3.60147405 | 0.6940954 | 2 | 0.0859743431 | 0.00249976641
2 | 1 | 0 | 0 | 0 | 837.1633 | 3.6018827 | 3.60239315 | 0.693065 | 2 | 0.0860437378 | 0.00249669282
2 | 1 | 0 | 1 | 0 | 837.2634 | 3.60288429 | 3.60339165 | 0.6920428 | 2 | 0.0861131027 | 0.00249370118
2 | 1 | 0 | 1 | 0 | 837.3634 | 3.60388422 | 3.6045177 | 0.6911812 | 2 | 0.0861823037 | 0.00249137497
2 | 1 | 0 | 1 | 0 | 837.4634 | 3.60488439 | 3.60545659 | 0.6901425 | 2 | 0.0862514079 | 0.00248827878
2 | 1 | 0 | 1 | 0 | 837.5634 | 3.60588479 | 3.6064136 | 0.6891858 | 2 | 0.0863204151 | 0.00248548901
2 | 1 | 0 | 1 | 0 | 837.6634 | 3.60688496 | 3.60742378 | 0.688043 | 2 | 0.0863893107 | 0.00248206267
2 | 1 | 0 | 1 | 0 | 837.7634 | 3.60788512 | 3.6084516 | 0.687072 | 2 | 0.0864581093 | 0.00247926614
2 | 1 | 0 | 1 | 0 | 837.8634 | 3.60888505 | 3.60941339 | 0.6861874 | 2 | 0.0865268111 | 0.00247673411
2 | 1 | 0 | 1 | 0 | 837.9634 | 3.60988545 | 3.61043262 | 0.6849283 | 2 | 0.0865954012 | 0.00247288751
2 | 1 | 0 | 1 | 0 | 838.0635 | 3.61088514 | 3.61138415 | 0.683912 | 2 | 0.0866639465 | 0.0024698691
2 | 1 | 0 | 0 | 0 | 838.1636 | 3.61188579 | 3.61239529 | 0.6830026 | 2 | 0.0867324024 | 0.00246727536
2 | 1 | 0 | 0 | 0 | 838.2636 | 3.61288595 | 3.61332536 | 0.6820747 | 2 | 0.0868006945 | 0.00246455777
2 | 1 | 0 | 0 | 0 | 838.3636 | 3.61388588 | 3.61454034 | 0.6811544 | 2 | 0.0868688896 | 0.00246206019
2 | 1 | 0 | 0 | 0 | 838.4636 | 3.61488676 | 3.61540818 | 0.6801566 | 2 | 0.0869369954 | 0.00245904387
2 | 1 | 0 | 0 | 0 | 838.5636 | 3.61588669 | 3.61632919 | 0.6789979 | 2 | 0.0870049968 | 0.00245548016
2 | 1 | 0 | 0 | 0 | 838.6636 | 3.61688662 | 3.6173799 | 0.6779552 | 2 | 0.0870728865 | 0.0024524217
2 | 1 | 0 | 0 | 0 | 838.7636 | 3.61788702 | 3.61846089 | 0.6770541 | 2 | 0.0871406719 | 0.00244989363
2 | 1 | 0 | 0 | 0 | 838.8636 | 3.61888742 | 3.61940479 | 0.6759265 | 2 | 0.0872083604 | 0.00244645169
2 | 1 | 0 | 0 | 0 | 838.9636 | 3.61988711 | 3.62039685 | 0.6749884 | 2 | 0.0872759447 | 0.00244372571
2 | 1 | 0 | 1 | 0 | 839.0638 | 3.62088823 | 3.62145281 | 0.6739225 | 2 | 0.0873435587 | 0.00244057854
2 | 1 | 0 | 1 | 0 | 839.1638 | 3.62188792 | 3.62231541 | 0.67291 | 2 | 0.0874109417 | 0.00243749237
2 | 1 | 0 | 1 | 0 | 839.2638 | 3.62288833 | 3.62340593 | 0.6717791 | 2 | 0.087478213 | 0.00243412843
2 | 1 | 0 | 1 | 0 | 839.3638 | 3.62388825 | 3.62431836 | 0.6707738 | 2 | 0.08754538 | 0.00243109791
2 | 1 | 0 | 1 | 0 | 839.4638 | 3.62488866 | 3.62548399 | 0.669759 | 2 | 0.0876124501 | 0.00242820033
2 | 1 | 0 | 1 | 0 | 839.5638 | 3.62588859 | 3.62641883 | 0.6687293 | 2 | 0.0876794085 | 0.00242509251
2 | 1 | 0 | 1 | 0 | 839.6638 | 3.62688875 | 3.6273272 | 0.6677217 | 2 | 0.08774627 | 0.00242204498
2 | 1 | 0 | 1 | 0 | 839.7638 | 3.62788916 | 3.6283772 | 0.6669073 | 2 | 0.0878130421 | 0.00241979118
2 | 1 | 0 | 1 | 0 | 839.8638 | 3.62888956 | 3.62957931 | 0.6658598 | 2 | 0.0878797174 | 0.00241679093
2 | 1 | 0 | 1 | 0 | 839.9639 | 3.62988997 | 3.63041997 | 0.6647303 | 2 | 0.0879463553 | 0.00241325004
2 | 1 | 0 | 1 | 0 | 840.0639 | 3.6308887 | 3.63142896 | 0.6638475 | 2 | 0.088012822 | 0.00241071498
2 | 1 | 0 | 0 | 0 | 840.164 | 3.63188958 | 3.63236904 | 0.6626566 | 2 | 0.0880792513 | 0.00240701321
2 | 1 | 0 | 0 | 0 | 840.264 | 3.63289022 | 3.63349557 | 0.6616666 | 2 | 0.0881455019 | 0.00240416266
2 | 1 | 0 | 0 | 0 | 840.364 | 3.63389063 | 3.63441205 | 0.6606941 | 2 | 0.0882116631 | 0.00240123458
2 | 1 | 0 | 0 | 0 | 840.464 | 3.63489056 | 3.63553381 | 0.6596286 | 2 | 0.0882777125 | 0.00239810208
2 | 1 | 0 | 0 | 0 | 840.564 | 3.63589072 | 3.63632584 | 0.6585096 | 2 | 0.0883436576 | 0.0023945556
2 | 1 | 0 | 0 | 0 | 840.664 | 3.63689113 | 3.63734961 | 0.6575312 | 2 | 0.0884094983 | 0.00239167083
2 | 1 | 0 | 0 | 0 | 840.764 | 3.63789129 | 3.63840389 | 0.6565527 | 2 | 0.0884752423 | 0.00238880399
2 | 1 | 0 | 0 | 0 | 840.864 | 3.63889146 | 3.63935661 | 0.6555032 | 2 | 0.0885408819 | 0.00238560978
2 | 1 | 0 | 0 | 0 | 840.964 | 3.63989091 | 3.64046478 | 0.6544761 | 2 | 0.0886064246 | 0.00238259695
2 | 1 | 0 | 1 | 0 | 841.0642 | 3.64089227 | 3.64143562 | 0.653506 | 2 | 0.0886719897 | 0.00237970031
2 | 1 | 0 | 1 | 0 | 841.1642 | 3.64189219 | 3.64244986 | 0.652447 | 2 | 0.0887373313 | 0.00237650564
2 | 1 | 0 | 1 | 0 | 841.2642 | 3.64289212 | 3.64337993 | 0.6512942 | 2 | 0.0888025537 | 0.00237291236
2 | 1 | 0 | 1 | 0 | 841.3642 | 3.64389229 | 3.64441705 | 0.6504774 | 2 | 0.0888676792 | 0.00237061083
2 | 1 | 0 | 1 | 0 | 841.4642 | 3.64489269 | 3.64545417 | 0.6493598 | 2 | 0.0889327079 | 0.00236721127
2 | 1 | 0 | 1 | 0 | 841.5642 | 3.6458931 | 3.6463666 | 0.6482316 | 2 | 0.0889976248 | 0.00236369018
2 | 1 | 0 | 1 | 0 | 841.6642 | 3.64689302 | 3.6474967 | 0.6472381 | 2 | 0.0890624374 | 0.00236079888
2 | 1 | 0 | 1 | 0 | 841.7642 | 3.64789295 | 3.64840508 | 0.646114 | 2 | 0.0891271457 | 0.0023572857
2 | 1 | 0 | 1 | 0 | 841.8642 | 3.64889383 | 3.64937019 | 0.6450282 | 2 | 0.0891917422 | 0.00235394668
2 | 1 | 0 | 1 | 0 | 841.9643 | 3.64989281 | 3.65050483 | 0.6441247 | 2 | 0.0892563015 | 0.00235138019
2 | 1 | 0 | 0 | 0 | 842.0644 | 3.65089393 | 3.65139937 | 0.64303 | 2 | 0.0893207639 | 0.00234795921
2 | 1 | 0 | 0 | 0 | 842.1644 | 3.65189409 | 3.6523304 | 0.6419818 | 2 | 0.0893850476 | 0.00234472984
2 | 1 | 0 | 0 | 0 | 842.2644 | 3.65289426 | 3.65346074 | 0.6409431 | 2 | 0.0894492343 | 0.00234166021
2 | 1 | 0 | 0 | 0 | 842.3644 | 3.65389466 | 3.65438175 | 0.639986 | 2 | 0.0895133242 | 0.00233875308
2 | 1 | 0 | 0 | 0 | 842.4644 | 3.65489459 | 3.65560579 | 0.6390471 | 2 | 0.0895773098 | 0.00233610417
2 | 1 | 0 | 0 | 0 | 842.5644 | 3.65589499 | 3.65647388 | 0.6380961 | 2 | 0.089641206 | 0.00233318168
2 | 1 | 0 | 0 | 0 | 842.6644 | 3.65689492 | 3.65738153 | 0.637065 | 2 | 0.0897050053 | 0.0023299898
2 | 1 | 0 | 0 | 0 | 842.7644 | 3.65789509 | 3.6583786 | 0.6359874 | 2 | 0.0897686929 | 0.00232668268
2 | 1 | 0 | 0 | 0 | 842.8645 | 3.65889597 | 3.65944219 | 0.6348212 | 2 | 0.0898323357 | 0.00232309173
2 | 1 | 0 | 0 | 0 | 842.9645 | 3.65989494 | 3.66037631 | 0.6338297 | 2 | 0.0898958072 | 0.00232005515
2 | 1 | 0 | 1 | 0 | 843.0646 | 3.66089606 | 3.66140485 | 0.6326052 | 2 | 0.089959234 | 0.00231622369
2 | 1 | 0 | 1 | 0 | 843.1646 | 3.66189575 | 3.6624198 | 0.6315436 | 2 | 0.090022482 | 0.0023129778
2 | 1 | 0 | 1 | 0 | 843.2646 | 3.66289616 | 3.66340327 | 0.6307252 | 2 | 0.0900856331 | 0.00231060083
2 | 1 | 0 | 1 | 0 | 843.3646 | 3.66389656 | 3.66437817 | 0.6296158 | 2 | 0.0901486874 | 0.00230715028
2 | 1 | 0 | 1 | 0 | 843.4646 | 3.66489697 | 3.66536117 | 0.6285731 | 2 | 0.0902116373 | 0.00230394723
2 | 1 | 0 | 1 | 0 | 843.5646 | 3.66589689 | 3.6663897 | 0.6275866 | 2 | 0.090274483 | 0.00230097701
2 | 1 | 0 | 1 | 0 | 843.6646 | 3.6668973 | 3.66740894 | 0.6265585 | 2 | 0.0903372318 | 0.00229784613
2 | 1 | 0 | 1 | 0 | 843.7646 | 3.66789746 | 3.66852117 | 0.6256507 | 2 | 0.0903998837 | 0.00229521282
2 | 1 | 0 | 1 | 0 | 843.8646 | 3.66889739 | 3.66939354 | 0.6247687 | 2 | 0.0904624388 | 0.00229252223
2 | 1 | 0 | 0 | 0 | 843.9648 | 3.66989803 | 3.67048001 | 0.6235233 | 2 | 0.0905250162 | 0.00228862977
2 | 1 | 0 | 0 | 0 | 844.0648 | 3.67089772 | 3.67145872 | 0.622501 | 2 | 0.0905873552 | 0.00228548679
2 | 1 | 0 | 0 | 0 | 844.1648 | 3.67189813 | 3.67231297 | 0.6213723 | 2 | 0.0906495824 | 0.00228187372
2 | 1 | 0 | 0 | 0 | 844.2648 | 3.67289853 | 3.67347074 | 0.6204863 | 2 | 0.0907117203 | 0.00227933843
2 | 1 | 0 | 0 | 0 | 844.3648 | 3.67389846 | 3.67442274 | 0.6193509 | 2 | 0.0907737464 | 0.00227575703
2 | 1 | 0 | 0 | 0 | 844.4648 | 3.67489862 | 3.67553973 | 0.6182586 | 2 | 0.0908356681 | 0.00227243407
2 | 1 | 0 | 0 | 0 | 844.5648 | 3.67589903 | 3.6764257 | 0.6173832 | 2 | 0.0908974931 | 0.0022697635
2 | 1 | 0 | 0 | 0 | 844.6648 | 3.67689943 | 3.67749333 | 0.6164645 | 2 | 0.0909592211 | 0.00226704404
2 | 1 | 0 | 0 | 0 | 844.7648 | 3.67789936 | 3.67833519 | 0.615272 | 2 | 0.0910208449 | 0.00226317672
2 | 1 | 0 | 0 | 0 | 844.8649 | 3.6789 | 3.67945671 | 0.6142486 | 2 | 0.0910824239 | 0.00226010103
2 | 1 | 0 | 0 | 0 | 844.9649 | 3.67989874 | 3.68050599 | 0.6132534 | 2 | 0.0911438391 | 0.00225708284
2 | 1 | 0 | 1 | 0 | 845.065 | 3.6809001 | 3.6814456 | 0.6122506 | 2 | 0.0912052169 | 0.00225396734
2 | 1 | 0 | 1 | 0 | 845.165 | 3.68190026 | 3.6823895 | 0.6113352 | 2 | 0.0912664384 | 0.00225117407
2 | 1 | 0 | 1 | 0 | 845.265 | 3.68290043 | 3.6833415 | 0.6102635 | 2 | 0.0913275555 | 0.00224780873
2 | 1 | 0 | 1 | 0 | 845.365 | 3.68390059 | 3.68459654 | 0.6092388 | 2 | 0.0913885683 | 0.00224479917
2 | 1 | 0 | 1 | 0 | 845.465 | 3.684901 | 3.68555784 | 0.6081673 | 2 | 0.0914494768 | 0.00224143593
2 | 1 | 0 | 1 | 0 | 845.565 | 3.68590093 | 3.68643498 | 0.6072059 | 2 | 0.0915102884 | 0.00223842496
2 | 1 | 0 | 1 | 0 | 845.665 | 3.68690133 | 3.6874361 | 0.6060517 | 2 | 0.0915709883 | 0.00223477697
2 | 1 | 0 | 1 | 0 | 845.765 | 3.68790126 | 3.68835735 | 0.6050315 | 2 | 0.0916315839 | 0.00223157229
2 | 1 | 0 | 1 | 0 | 845.8651 | 3.68890095 | 3.68946123 | 0.6041203 | 2 | 0.0916921422 | 0.00222887844
2 | 1 | 0 | 0 | 0 | 845.9652 | 3.68990183 | 3.69040513 | 0.6030704 | 2 | 0.0917526037 | 0.00222557387
2 | 1 | 0 | 0 | 0 | 846.0652 | 3.69090247 | 3.69140148 | 0.6021299 | 2 | 0.0918129012 | 0.0022227033
2 | 1 | 0 | 0 | 0 | 846.1652 | 3.6919024 | 3.69233632 | 0.6012883 | 2 | 0.0918731093 | 0.00222015847
2 | 1 | 0 | 0 | 0 | 846.2652 | 3.69290209 | 3.69363594 | 0.600122 | 2 | 0.0919332206 | 0.00221663225
2 | 1 | 0 | 0 | 0 | 846.3652 | 3.69390249 | 3.69456625 | 0.5990151 | 2 | 0.0919932202 | 0.00221310114
2 | 1 | 0 | 0 | 0 | 846.4652 | 3.6949029 | 3.69550967 | 0.5982389 | 2 | 0.0920531154 | 0.00221079774
2 | 1 | 0 | 0 | 0 | 846.5652 | 3.6959033 | 3.69635057 | 0.5971785 | 2 | 0.0921129286 | 0.00220738119
2 | 1 | 0 | 0 | 0 | 846.6652 | 3.69690323 | 3.69741464 | 0.5961233 | 2 | 0.0921726301 | 0.00220411527
2 | 1 | 0 | 0 | 0 | 846.7652 | 3.69790292 | 3.69831324 | 0.5951084 | 2 | 0.0922322348 | 0.00220089732
2 | 1 | 0 | 1 | 0 | 846.8654 | 3.69890404 | 3.69942689 | 0.5940447 | 2 | 0.0922918469 | 0.00219762488
2 | 1 | 0 | 1 | 0 | 846.9654 | 3.69990396 | 3.70042324 | 0.5929076 | 2 | 0.0923512354 | 0.00219400902
2 | 1 | 0 | 1 | 0 | 847.0654 | 3.70090413 | 3.70141149 | 0.5920018 | 2 | 0.0924105197 | 0.0021912423
2 | 1 | 0 | 1 | 0 | 847.1654 | 3.70190406 | 3.70250154 | 0.5910195 | 2 | 0.0924697146 | 0.00218825066
2 | 1 | 0 | 1 | 0 | 847.2654 | 3.70290494 | 3.70349383 | 0.5899805 | 2 | 0.0925287977 | 0.0021849894
2 | 1 | 0 | 1 | 0 | 847.3654 | 3.70390487 | 3.70430398 | 0.5889313 | 2 | 0.0925877839 | 0.00218158052
2 | 1 | 0 | 1 | 0 | 847.4654 | 3.70490479 | 3.70538974 | 0.5881015 | 2 | 0.0926466808 | 0.00217914511
2 | 1 | 0 | 1 | 0 | 847.5654 | 3.70590496 | 3.7064178 | 0.5871416 | 2 | 0.0927054808 | 0.00217619189
2 | 1 | 0 | 1 | 0 | 847.6654 | 3.70690536 | 3.70741916 | 0.5861315 | 2 | 0.0927641764 | 0.00217303494
2 | 1 | 0 | 1 | 0 | 847.7655 | 3.70790601 | 3.70831943 | 0.5852333 | 2 | 0.0928228498 | 0.00217023212
2 | 1 | 0 | 1 | 0 | 847.8655 | 3.70890474 | 3.70950627 | 0.5840806 | 2 | 0.0928813517 | 0.00216665072
2 | 1 | 0 | 0 | 0 | 847.9656 | 3.7099061 | 3.71043682 | 0.5830304 | 2 | 0.0929398015 | 0.00216329726
2 | 1 | 0 | 0 | 0 | 848.0656 | 3.71090651 | 3.71161199 | 0.5821926 | 2 | 0.0929981098 | 0.0021608728
2 | 1 | 0 | 0 | 0 | 848.1656 | 3.71190643 | 3.71254611 | 0.5811204 | 2 | 0.0930563137 | 0.00215743645
2 | 1 | 0 | 0 | 0 | 848.2656 | 3.7129066 | 3.71346307 | 0.5800179 | 2 | 0.0931144059 | 0.00215387507
2 | 1 | 0 | 0 | 0 | 848.3656 | 3.71390676 | 3.71456242 | 0.579032 | 2 | 0.0931724012 | 0.0021508506
2 | 1 | 0 | 0 | 0 | 848.4656 | 3.71490693 | 3.7155416 | 0.5781733 | 2 | 0.0932302997 | 0.00214822707
2 | 1 | 0 | 0 | 0 | 848.5656 | 3.71590734 | 3.71654296 | 0.5771718 | 2 | 0.0932881087 | 0.00214508385
2 | 1 | 0 | 0 | 0 | 848.6656 | 3.71690726 | 3.71737528 | 0.5761536 | 2 | 0.0933458135 | 0.00214177906
2 | 1 | 0 | 0 | 0 | 848.7656 | 3.71790743 | 3.71843743 | 0.5751649 | 2 | 0.0934034213 | 0.00213871454
2 | 1 | 0 | 1 | 0 | 848.8658 | 3.71890759 | 3.71955132 | 0.5742179 | 2 | 0.0934610441 | 0.00213583279
2 | 1 | 0 | 1 | 0 | 848.9658 | 3.71990776 | 3.72052193 | 0.5732368 | 2 | 0.0935184583 | 0.00213273987
2 | 1 | 0 | 1 | 0 | 849.0658 | 3.7209084 | 3.72145605 | 0.5722769 | 2 | 0.0935757682 | 0.00212970329
2 | 1 | 0 | 1 | 0 | 849.1658 | 3.72190881 | 3.72242665 | 0.5711361 | 2 | 0.0936329812 | 0.00212601246
2 | 1 | 0 | 1 | 0 | 849.2658 | 3.72290874 | 3.72341013 | 0.5702316 | 2 | 0.0936900899 | 0.00212320592
2 | 1 | 0 | 1 | 0 | 849.3658 | 3.72390842 | 3.72447801 | 0.5693285 | 2 | 0.0937471092 | 0.0021204513
2 | 1 | 0 | 1 | 0 | 849.4658 | 3.72490883 | 3.72536421 | 0.5682077 | 2 | 0.0938040242 | 0.00211678073
2 | 1 | 0 | 1 | 0 | 849.5658 | 3.72590923 | 3.72640562 | 0.5672042 | 2 | 0.0938608348 | 0.00211363286
2 | 1 | 0 | 1 | 0 | 849.6658 | 3.72690964 | 3.72745132 | 0.5664812 | 2 | 0.0939175561 | 0.00211153086
2 | 1 | 0 | 1 | 0 | 849.7659 | 3.72790885 | 3.72842526 | 0.5653385 | 2 | 0.0939742476 | 0.00210782257
2 | 1 | 0 | 0 | 0 | 849.866 | 3.72890997 | 3.7294898 | 0.5644732 | 2 | 0.0940308347 | 0.00210519694
2 | 1 | 0 | 0 | 0 | 849.966 | 3.72991037 | 3.73050451 | 0.5633723 | 2 | 0.0940872654 | 0.00210166303
2 | 1 | 0 | 0 | 0 | 850.066 | 3.7309103 | 3.73161268 | 0.5623832 | 2 | 0.0941435918 | 0.00209859642
2 | 1 | 0 | 0 | 0 | 850.166 | 3.73191047 | 3.73231602 | 0.5604194 | 2 | 0.0941997692 | 0.00209166249
2 | 1 | 0 | 0 | 0 | 850.266 | 3.73291039 | 3.73346424 | 0.559845 | 2 | 0.0942558199 | 0.00209016143
2 | 1 | 0 | 0 | 0 | 850.366 | 3.73391128 | 3.73435879 | 0.5592032 | 2 | 0.0943118185 | 0.00208826549
2 | 1 | 0 | 0 | 0 | 850.466 | 3.7349112 | 3.73544908 | 0.5582554 | 2 | 0.0943677351 | 0.00208533462
2 | 1 | 0 | 0 | 0 | 850.566 | 3.73591113 | 3.7363255 | 0.5573408 | 2 | 0.0944235548 | 0.00208240654
2 | 1 | 0 | 0 | 0 | 850.6661 | 3.73691177 | 3.73738122 | 0.5564668 | 2 | 0.0944793448 | 0.00207972853
2 | 1 | 0 | 0 | 0 | 850.7661 | 3.73791099 | 3.73836756 | 0.555437 | 2 | 0.0945349783 | 0.00207642745
2 | 1 | 0 | 1 | 0 | 850.8662 | 3.73891211 | 3.73935246 | 0.5543841 | 2 | 0.0945905671 | 0.00207303767
2 | 1 | 0 | 1 | 0 | 850.9662 | 3.73991227 | 3.74030447 | 0.5536163 | 2 | 0.0946460068 | 0.00207069353
2 | 1 | 0 | 1 | 0 | 851.0662 | 3.74091244 | 3.7412436 | 0.5526184 | 2 | 0.0947013572 | 0.00206748
2 | 1 | 0 | 1 | 0 | 851.1662 | 3.74191284 | 3.74244976 | 0.5515744 | 2 | 0.0947566032 | 0.00206423947
2 | 1 | 0 | 1 | 0 | 851.2662 | 3.74291277 | 3.74335313 | 0.5507877 | 2 | 0.0948117673 | 0.00206179288
2 | 1 | 0 | 1 | 0 | 851.3662 | 3.74391294 | 3.74431944 | 0.5497541 | 2 | 0.0948668346 | 0.00205845502
2 | 1 | 0 | 1 | 0 | 851.4662 | 3.7449131 | 3.74524069 | 0.5488155 | 2 | 0.094921805 | 0.00205544615
2 | 1 | 0 | 1 | 0 | 851.5662 | 3.74591327 | 3.7462728 | 0.5479541 | 2 | 0.0949766785 | 0.00205278536
2 | 1 | 0 | 1 | 0 | 851.6662 | 3.74691296 | 3.74740267 | 0.5468987 | 2 | 0.0950314626 | 0.0020494496
2 | 1 | 0 | 0 | 0 | 851.7664 | 3.74791408 | 3.74831104 | 0.5459415 | 2 | 0.0950862542 | 0.00204635854
2 | 1 | 0 | 0 | 0 | 851.8664 | 3.748914 | 3.74941921 | 0.5449157 | 2 | 0.0951408371 | 0.0020431173
2 | 1 | 0 | 0 | 0 | 851.9664 | 3.74991393 | 3.75032258 | 0.5440096 | 2 | 0.0951953232 | 0.00204021134
2 | 1 | 0 | 0 | 0 | 852.0664 | 3.7509141 | 3.75131512 | 0.5429183 | 2 | 0.095249705 | 0.00203665765
2 | 1 | 0 | 0 | 0 | 852.1664 | 3.75191474 | 3.75230384 | 0.5420531 | 2 | 0.0953039974 | 0.00203394797
2 | 1 | 0 | 0 | 0 | 852.2664 | 3.75291514 | 3.75334001 | 0.5411438 | 2 | 0.0953582004 | 0.00203109672
2 | 1 | 0 | 0 | 0 | 852.3664 | 3.75391507 | 3.7543509 | 0.5401058 | 2 | 0.095412299 | 0.00202774676
2 | 1 | 0 | 0 | 0 | 852.4664 | 3.75491476 | 3.75539207 | 0.5391058 | 2 | 0.0954663008 | 0.00202455372
2 | 1 | 0 | 0 | 0 | 852.5664 | 3.75591516 | 3.75640225 | 0.5383155 | 2 | 0.0955202132 | 0.00202212948
2 | 1 | 0 | 0 | 0 | 852.6665 | 3.75691605 | 3.75737715 | 0.5374057 | 2 | 0.0955740958 | 0.00201923586
2 | 1 | 0 | 1 | 0 | 852.7666 | 3.75791597 | 3.7583921 | 0.5364386 | 2 | 0.0956278816 | 0.00201614667
2 | 1 | 0 | 1 | 0 | 852.8666 | 3.7589159 | 3.75927758 | 0.5355166 | 2 | 0.0956815183 | 0.00201315549
2 | 1 | 0 | 1 | 0 | 852.9666 | 3.75991631 | 3.76041675 | 0.5344663 | 2 | 0.0957350582 | 0.00200981577
2 | 1 | 0 | 1 | 0 | 853.0666 | 3.76091671 | 3.76130676 | 0.5334528 | 2 | 0.0957884938 | 0.00200647977
2 | 1 | 0 | 1 | 0 | 853.1666 | 3.76191664 | 3.76224613 | 0.5325608 | 2 | 0.0958418325 | 0.0020036248
2 | 1 | 0 | 1 | 0 | 853.2666 | 3.7629168 | 3.76346087 | 0.5315587 | 2 | 0.0958950818 | 0.00200050022
2 | 1 | 0 | 1 | 0 | 853.3666 | 3.76391673 | 3.76447535 | 0.530493 | 2 | 0.0959482267 | 0.00199702755
2 | 1 | 0 | 1 | 0 | 853.4666 | 3.76491761 | 3.76536131 | 0.5296089 | 2 | 0.0960012674 | 0.00199416862
2 | 1 | 0 | 1 | 0 | 853.5666 | 3.76591754 | 3.76634502 | 0.5287514 | 2 | 0.0960542262 | 0.0019914601
2 | 1 | 0 | 1 | 0 | 853.6667 | 3.76691723 | 3.76734614 | 0.5278028 | 2 | 0.0961071476 | 0.00198841561
2 | 1 | 0 | 0 | 0 | 853.7668 | 3.76791787 | 3.76832557 | 0.5268182 | 2 | 0.0961599723 | 0.00198522233
2 | 1 | 0 | 0 | 0 | 853.8668 | 3.76891828 | 3.76942468 | 0.5259415 | 2 | 0.0962126553 | 0.00198249705
2 | 1 | 0 | 0 | 0 | 853.9668 | 3.76991844 | 3.7703948 | 0.5249719 | 2 | 0.0962652341 | 0.00197935128
2 | 1 | 0 | 0 | 0 | 854.0668 | 3.77091861 | 3.77132964 | 0.5239916 | 2 | 0.0963177234 | 0.0019761452
2 | 1 | 0 | 0 | 0 | 854.1668 | 3.77191877 | 3.77243328 | 0.5231882 | 2 | 0.0963701233 | 0.00197369279
2 | 1 | 0 | 0 | 0 | 854.2668 | 3.77291918 | 3.77341676 | 0.5222232 | 2 | 0.0964224339 | 0.00197056565
2 | 1 | 0 | 0 | 0 | 854.3668 | 3.77391911 | 3.77449822 | 0.5212679 | 2 | 0.096474655 | 0.00196752464
2 | 1 | 0 | 0 | 0 | 854.4668 | 3.77491951 | 3.77539301 | 0.5204187 | 2 | 0.0965267792 | 0.00196478516
2 | 1 | 0 | 0 | 0 | 854.5668 | 3.7759192 | 3.77636719 | 0.5193235 | 2 | 0.0965788066 | 0.00196115603
2 | 1 | 0 | 1 | 0 | 854.667 | 3.7769196 | 3.77741838 | 0.5183093 | 2 | 0.0966308266 | 0.00195787125
2 | 1 | 0 | 1 | 0 | 854.767 | 3.77792001 | 3.77839255 | 0.5174449 | 2 | 0.0966826528 | 0.00195511011
2 | 1 | 0 | 1 | 0 | 854.867 | 3.77892041 | 3.77934074 | 0.5164612 | 2 | 0.0967343971 | 0.00195188285
2 | 1 | 0 | 1 | 0 | 854.967 | 3.77992034 | 3.78033328 | 0.5155866 | 2 | 0.0967860371 | 0.00194908923
2 | 1 | 0 | 1 | 0 | 855.067 | 3.78092027 | 3.78151679 | 0.5147658 | 2 | 0.0968375951 | 0.00194659573
2 | 1 | 0 | 1 | 0 | 855.167 | 3.78192043 | 3.7823267 | 0.5138623 | 2 | 0.0968890712 | 0.00194359513
2 | 1 | 0 | 1 | 0 | 855.267 | 3.78292108 | 3.78328371 | 0.5130061 | 2 | 0.0969404504 | 0.00194084761
2 | 1 | 0 | 1 | 0 | 855.367 | 3.78392148 | 3.78436542 | 0.5119597 | 2 | 0.0969917402 | 0.00193744246
2 | 1 | 0 | 1 | 0 | 855.467 | 3.78492141 | 3.78532648 | 0.5110761 | 2 | 0.0970429331 | 0.00193458982
2 | 1 | 0 | 1 | 0 | 855.5671 | 3.78592157 | 3.78651834 | 0.5101379 | 2 | 0.0970940888 | 0.00193164637
2 | 1 | 0 | 0 | 0 | 855.6672 | 3.78692198 | 3.78739166 | 0.5091466 | 2 | 0.0971451476 | 0.00192833738
2 | 1 | 0 | 0 | 0 | 855.7672 | 3.78792214 | 3.78845978 | 0.5083658 | 2 | 0.0971960574 | 0.0019259234
2 | 1 | 0 | 0 | 0 | 855.8672 | 3.78892231 | 3.7892921 | 0.5072772 | 2 | 0.0972468853 | 0.00192222139
2 | 1 | 0 | 0 | 0 | 855.9672 | 3.78992224 | 3.79030704 | 0.5062601 | 2 | 0.0972976014 | 0.00191888143
2 | 1 | 0 | 0 | 0 | 856.0672 | 3.79092264 | 3.79148626 | 0.5055258 | 2 | 0.0973482281 | 0.00191669399
2 | 1 | 0 | 0 | 0 | 856.1672 | 3.79192305 | 3.79242086 | 0.5045434 | 2 | 0.0973987728 | 0.001913441
2 | 1 | 0 | 0 | 0 | 856.2672 | 3.79292297 | 3.79346251 | 0.5036622 | 2 | 0.0974492282 | 0.00191062351
2 | 1 | 0 | 0 | 0 | 856.3672 | 3.79392314 | 3.79433441 | 0.5027829 | 2 | 0.0974995866 | 0.0019077264
2 | 1 | 0 | 0 | 0 | 856.4672 | 3.79492307 | 3.79550076 | 0.5018411 | 2 | 0.0975498632 | 0.00190473814
2 | 1 | 0 | 1 | 0 | 856.5674 | 3.7959249 | 3.79632497 | 0.5009481 | 2 | 0.0976001397 | 0.00190176163
2 | 1 | 0 | 1 | 0 | 856.6674 | 3.79692388 | 3.79747677 | 0.4999799 | 2 | 0.0976502299 | 0.00189866219
2 | 1 | 0 | 1 | 0 | 856.7674 | 3.7979238 | 3.79840231 | 0.4991119 | 2 | 0.0977002233 | 0.00189582782
2 | 1 | 0 | 1 | 0 | 856.8674 | 3.79892468 | 3.79937291 | 0.4981616 | 2 | 0.0977501273 | 0.00189270161
2 | 1 | 0 | 1 | 0 | 856.9674 | 3.79992461 | 3.80045414 | 0.4971828 | 2 | 0.0977999344 | 0.00188952056
2 | 1 | 0 | 1 | 0 | 857.0674 | 3.80092478 | 3.80138421 | 0.4963837 | 2 | 0.0978496596 | 0.00188694522
2 | 1 | 0 | 1 | 0 | 857.1674 | 3.80192494 | 3.80232334 | 0.4952905 | 2 | 0.0978992805 | 0.00188325462
2 | 1 | 0 | 1 | 0 | 857.2674 | 3.80292511 | 3.80345845 | 0.4943169 | 2 | 0.0979488045 | 0.00188011397
2 | 1 | 0 | 1 | 0 | 857.3674 | 3.80392551 | 3.80425501 | 0.4936536 | 2 | 0.0979982466 | 0.00187798415
2 | 1 | 0 | 1 | 0 | 857.4675 | 3.80492616 | 3.80545783 | 0.4927375 | 2 | 0.0980476514 | 0.00187509193
2 | 1 | 0 | 1 | 0 | 857.5675 | 3.80592489 | 3.80633736 | 0.4917416 | 2 | 0.0980969146 | 0.00187173439
2 | 1 | 0 | 0 | 0 | 857.6676 | 3.80692577 | 3.80735207 | 0.4910029 | 2 | 0.098146148 | 0.00186942099
2 | 1 | 0 | 0 | 0 | 857.7676 | 3.80792594 | 3.80836773 | 0.490086 | 2 | 0.0981952399 | 0.00186642772
2 | 1 | 0 | 0 | 0 | 857.8676 | 3.80892634 | 3.80954218 | 0.4892864 | 2 | 0.0982442498 | 0.00186395738
2 | 1 | 0 | 0 | 0 | 857.9676 | 3.80992675 | 3.81041932 | 0.4883764 | 2 | 0.0982931778 | 0.00186091883
2 | 1 | 0 | 0 | 0 | 858.0676 | 3.81092691 | 3.81144714 | 0.4874688 | 2 | 0.0983420089 | 0.00185796164
2 | 1 | 0 | 0 | 0 | 858.1676 | 3.8119266 | 3.8123548 | 0.4865668 | 2 | 0.0983907506 | 0.00185496511
2 | 1 | 0 | 0 | 0 | 858.2676 | 3.81292677 | 3.81339622 | 0.4856689 | 2 | 0.0984394029 | 0.0018520481
2 | 1 | 0 | 0 | 0 | 858.3676 | 3.81392741 | 3.81445122 | 0.4847984 | 2 | 0.0984879658 | 0.00184923992
2 | 1 | 0 | 0 | 0 | 858.4677 | 3.81492782 | 3.81543922 | 0.4837505 | 2 | 0.0985364839 | 0.00184572057
2 | 1 | 0 | 1 | 0 | 858.5678 | 3.81592774 | 3.8164494 | 0.482813 | 2 | 0.0985849053 | 0.00184263138
2 | 1 | 0 | 1 | 0 | 858.6678 | 3.81692815 | 3.81757092 | 0.4819604 | 2 | 0.098633185 | 0.00183991808
2 | 1 | 0 | 1 | 0 | 858.7678 | 3.81792831 | 3.81843448 | 0.4810663 | 2 | 0.0986813754 | 0.00183692016
2 | 1 | 0 | 1 | 0 | 858.8678 | 3.81892848 | 3.81949353 | 0.480129 | 2 | 0.0987294763 | 0.00183384959
2 | 1 | 0 | 1 | 0 | 858.9678 | 3.81992865 | 3.8203392 | 0.4794024 | 2 | 0.0987774953 | 0.00183147972
2 | 1 | 0 | 1 | 0 | 859.0678 | 3.82092857 | 3.8213675 | 0.4784513 | 2 | 0.0988254249 | 0.00182833825
2 | 1 | 0 | 1 | 0 | 859.1678 | 3.82192898 | 3.8224268 | 0.47756 | 2 | 0.0988732725 | 0.00182543823
2 | 1 | 0 | 1 | 0 | 859.2678 | 3.82292938 | 3.82337475 | 0.4768297 | 2 | 0.0989210308 | 0.00182309863
2 | 1 | 0 | 1 | 0 | 859.3678 | 3.82392931 | 3.82435369 | 0.4758109 | 2 | 0.098968707 | 0.00181966904
2 | 1 | 0 | 0 | 0 | 859.468 | 3.82493043 | 3.82531619 | 0.4749761 | 2 | 0.0990163833 | 0.00181693363
2 | 1 | 0 | 0 | 0 | 859.568 | 3.82592988 | 3.82646799 | 0.4741805 | 2 | 0.0990638807 | 0.00181443628
2 | 1 | 0 | 0 | 0 | 859.668 | 3.82693028 | 3.82739806 | 0.4732734 | 2 | 0.0991112962 | 0.00181140576
2 | 1 | 0 | 0 | 0 | 859.768 | 3.82793021 | 3.82826591 | 0.4722338 | 2 | 0.0991586074 | 0.00180783658
2 | 1 | 0 | 0 | 0 | 859.868 | 3.82893062 | 3.82920933 | 0.4714645 | 2 | 0.0992058367 | 0.00180533633
2 | 1 | 0 | 0 | 0 | 859.968 | 3.82993102 | 3.83043337 | 0.4705868 | 2 | 0.0992529839 | 0.00180255133
2 | 1 | 0 | 0 | 0 | 860.068 | 3.83093095 | 3.83139467 | 0.469787 | 2 | 0.0993000418 | 0.00179993932
2 | 1 | 0 | 0 | 0 | 860.168 | 3.83193111 | 3.83239198 | 0.4690024 | 2 | 0.0993470177 | 0.00179740111
2 | 1 | 0 | 0 | 0 | 860.268 | 3.83293128 | 3.83329964 | 0.4682272 | 2 | 0.0993939191 | 0.00179485523
2 | 1 | 0 | 0 | 0 | 860.3681 | 3.83393216 | 3.83440852 | 0.4672668 | 2 | 0.0994407833 | 0.00179169199
2 | 1 | 0 | 0 | 0 | 860.4681 | 3.83493137 | 3.83546185 | 0.4662894 | 2 | 0.0994874984 | 0.00178843515
2 | 1 | 0 | 1 | 0 | 860.5682 | 3.83593178 | 3.83644629 | 0.465603 | 2 | 0.0995341837 | 0.00178626075
2 | 1 | 0 | 1 | 0 | 860.6682 | 3.83693218 | 3.83734512 | 0.4647202 | 2 | 0.0995807424 | 0.00178329158
2 | 1 | 0 | 1 | 0 | 860.7682 | 3.83793211 | 3.83827066 | 0.4637915 | 2 | 0.0996272042 | 0.00178015709
2 | 1 | 0 | 1 | 0 | 860.8682 | 3.83893228 | 3.83953452 | 0.463027 | 2 | 0.0996735916 | 0.00177780818
2 | 1 | 0 | 1 | 0 | 860.9682 | 3.83993268 | 3.84054947 | 0.4621622 | 2 | 0.0997198895 | 0.00177495694
2 | 1 | 0 | 1 | 0 | 861.0682 | 3.84093332 | 3.84143496 | 0.4611705 | 2 | 0.099766098 | 0.00177155656
2 | 1 | 0 | 1 | 0 | 861.1682 | 3.84193325 | 3.84256983 | 0.4604289 | 2 | 0.0998122171 | 0.00176923
2 | 1 | 0 | 1 | 0 | 861.2682 | 3.84293294 | 3.84336686 | 0.4595567 | 2 | 0.0998582616 | 0.001766245
2 | 1 | 0 | 1 | 0 | 861.3682 | 3.84393311 | 3.84440756 | 0.4587003 | 2 | 0.0999042094 | 0.00176343077
2 | 1 | 0 | 0 | 0 | 861.4684 | 3.84493446 | 3.84552574 | 0.4579008 | 2 | 0.0999501795 | 0.00176086952
2 | 1 | 0 | 0 | 0 | 861.5684 | 3.84593415 | 3.84644175 | 0.4571018 | 2 | 0.0999959707 | 0.00175821548
2 | 1 | 0 | 0 | 0 | 861.6684 | 3.84693408 | 3.84738517 | 0.4562133 | 2 | 0.10004168 | 0.00175522815
2 | 1 | 0 | 0 | 0 | 861.7684 | 3.84793448 | 3.84837794 | 0.4554109 | 2 | 0.1000873 | 0.00175259321
2 | 1 | 0 | 0 | 0 | 861.8684 | 3.84893465 | 3.84942794 | 0.4546239 | 2 | 0.100132845 | 0.00175004185
2 | 1 | 0 | 0 | 0 | 861.9684 | 3.84993482 | 3.85042095 | 0.4538328 | 2 | 0.100178309 | 0.0017474473
2 | 1 | 0 | 0 | 0 | 862.0684 | 3.85093498 | 3.85134625 | 0.4529041 | 2 | 0.10022369 | 0.00174429046
2 | 1 | 0 | 0 | 0 | 862.1684 | 3.85193491 | 3.85245919 | 0.4521703 | 2 | 0.10026899 | 0.00174196763
2 | 1 | 0 | 0 | 0 | 862.2684 | 3.85293579 | 3.8533361 | 0.4511902 | 2 | 0.1003142 | 0.00173858728
2 | 1 | 0 | 0 | 0 | 862.3685 | 3.85393572 | 3.85442209 | 0.4503452 | 2 | 0.100359358 | 0.00173582055
2 | 1 | 0 | 1 | 0 | 862.4686 | 3.85493565 | 3.85541415 | 0.4495784 | 2 | 0.100404441 | 0.00173331087
2 | 1 | 0 | 1 | 0 | 862.5686 | 3.85593581 | 3.8564024 | 0.4487206 | 2 | 0.100449398 | 0.00173044717
2 | 1 | 0 | 1 | 0 | 862.6686 | 3.85693622 | 3.85748839 | 0.4479718 | 2 | 0.100494273 | 0.00172804599
2 | 1 | 0 | 1 | 0 | 862.7686 | 3.85793662 | 3.85860109 | 0.4472684 | 2 | 0.100539073 | 0.00172583025
2 | 1 | 0 | 1 | 0 | 862.8686 | 3.85893679 | 3.85958457 | 0.4463736 | 2 | 0.100583799 | 0.00172281673
2 | 1 | 0 | 1 | 0 | 862.9686 | 3.85993695 | 3.86053658 | 0.4457579 | 2 | 0.100628451 | 0.00172086468
2 | 1 | 0 | 1 | 0 | 863.0686 | 3.86093736 | 3.86144066 | 0.4449251 | 2 | 0.10067302 | 0.00171805173
2 | 1 | 0 | 1 | 0 | 863.1686 | 3.86193728 | 3.86248636 | 0.4440499 | 2 | 0.100717515 | 0.00171513681
2 | 1 | 0 | 1 | 0 | 863.2687 | 3.86293793 | 3.86331987 | 0.4432617 | 2 | 0.100761965 | 0.00171246182
2 | 1 | 0 | 1 | 0 | 863.3687 | 3.86393714 | 3.86444449 | 0.4424013 | 2 | 0.100806288 | 0.00170963525
2 | 1 | 0 | 0 | 0 | 863.4688 | 3.86493778 | 3.86535263 | 0.4416329 | 2 | 0.100850575 | 0.00170706701
2 | 1 | 0 | 0 | 0 | 863.5688 | 3.86593819 | 3.86634517 | 0.4407192 | 2 | 0.100894734 | 0.00170397235
2 | 1 | 0 | 0 | 0 | 863.6688 | 3.86693811 | 3.86736012 | 0.4399036 | 2 | 0.100938804 | 0.00170126581
2 | 1 | 0 | 0 | 0 | 863.7688 | 3.86793852 | 3.8684237 | 0.4392367 | 2 | 0.100982808 | 0.0016991538
2 | 1 | 0 | 0 | 0 | 863.8688 | 3.86893845 | 3.86928248 | 0.4383724 | 2 | 0.101026729 | 0.00169618661
2 | 1 | 0 | 0 | 0 | 863.9688 | 3.86993861 | 3.8705287 | 0.4375727 | 2 | 0.101070568 | 0.00169363758
2 | 1 | 0 | 0 | 0 | 864.0688 | 3.87093925 | 3.8714807 | 0.4368999 | 2 | 0.101114333 | 0.00169144955
2 | 1 | 0 | 0 | 0 | 864.1688 | 3.87193966 | 3.87234855 | 0.436032 | 2 | 0.101158023 | 0.00168846792
2 | 1 | 0 | 0 | 0 | 864.2688 | 3.87293935 | 3.87347007 | 0.4351986 | 2 | 0.101201624 | 0.0016857289
2 | 1 | 0 | 1 | 0 | 864.369 | 3.87393999 | 3.87448931 | 0.4344437 | 2 | 0.101245232 | 0.00168324728
2 | 1 | 0 | 1 | 0 | 864.469 | 3.87493968 | 3.87540674 | 0.4336424 | 2 | 0.101288676 | 0.00168054062
2 | 1 | 0 | 1 | 0 | 864.569 | 3.87594008 | 3.87654567 | 0.4328766 | 2 | 0.101332046 | 0.00167806598
2 | 1 | 0 | 1 | 0 | 864.669 | 3.87694049 | 3.87747121 | 0.4321478 | 2 | 0.101375341 | 0.0016756407
2 | 1 | 0 | 1 | 0 | 864.769 | 3.87794042 | 3.87844157 | 0.4313702 | 2 | 0.101418562 | 0.00167304429
2 | 1 | 0 | 1 | 0 | 864.869 | 3.87894082 | 3.87950516 | 0.4304939 | 2 | 0.101461694 | 0.00167010329
2 | 1 | 0 | 1 | 0 | 864.969 | 3.87994123 | 3.88044429 | 0.4297272 | 2 | 0.101504743 | 0.0016675326
2 | 1 | 0 | 1 | 0 | 865.069 | 3.88094115 | 3.8814857 | 0.4289779 | 2 | 0.101547725 | 0.00166507147
2 | 1 | 0 | 1 | 0 | 865.169 | 3.88194132 | 3.88237572 | 0.4282301 | 2 | 0.101590626 | 0.00166255026
2 | 1 | 0 | 1 | 0 | 865.2691 | 3.8829422 | 3.88334227 | 0.4274119 | 2 | 0.101633489 | 0.00165978668
2 | 1 | 0 | 1 | 0 | 865.3691 | 3.88394094 | 3.88450766 | 0.4267116 | 2 | 0.101676241 | 0.00165756443
2 | 1 | 0 | 0 | 0 | 865.4692 | 3.88494205 | 3.88545561 | 0.4260165 | 2 | 0.101718962 | 0.00165526837
2 | 1 | 0 | 0 | 0 | 865.5692 | 3.88594198 | 3.88638592 | 0.4253098 | 2 | 0.101761572 | 0.00165291782
2 | 1 | 0 | 0 | 0 | 865.6692 | 3.88694215 | 3.88744521 | 0.4245952 | 2 | 0.101804107 | 0.00165059045
2 | 1 | 0 | 0 | 0 | 865.7692 | 3.88794255 | 3.88843799 | 0.4237206 | 2 | 0.101846561 | 0.00164761115
2 | 1 | 0 | 0 | 0 | 865.8692 | 3.88894296 | 3.88934112 | 0.4229238 | 2 | 0.10188894 | 0.00164489506
2 | 1 | 0 | 0 | 0 | 865.9692 | 3.88994312 | 3.89049816 | 0.4221535 | 2 | 0.101931229 | 0.00164238748
2 | 1 | 0 | 0 | 0 | 866.0692 | 3.89094329 | 3.89138842 | 0.4214309 | 2 | 0.101973459 | 0.00163995125
2 | 1 | 0 | 0 | 0 | 866.1692 | 3.89194369 | 3.89249659 | 0.4205522 | 2 | 0.1020156 | 0.0016369978
2 | 1 | 0 | 0 | 0 | 866.2693 | 3.89294386 | 3.89352846 | 0.4198463 | 2 | 0.102057703 | 0.00163468369
2 | 1 | 0 | 1 | 0 | 866.3694 | 3.89394379 | 3.89443684 | 0.4190695 | 2 | 0.102099732 | 0.00163203978
2 | 1 | 0 | 1 | 0 | 866.4694 | 3.89494395 | 3.89546919 | 0.4183214 | 2 | 0.102141641 | 0.00162955816
2 | 1 | 0 | 1 | 0 | 866.5694 | 3.89594412 | 3.89645743 | 0.4174727 | 2 | 0.102183476 | 0.00162666454
2 | 1 | 0 | 1 | 0 | 866.6694 | 3.89694452 | 3.89741015 | 0.4168803 | 2 | 0.102225237 | 0.00162475335
2 | 1 | 0 | 1 | 0 | 866.7694 | 3.89794493 | 3.89846516 | 0.4161302 | 2 | 0.10226693 | 0.00162226916
2 | 1 | 0 | 1 | 0 | 866.8694 | 3.89894485 | 3.89964414 | 0.4153707 | 2 | 0.102308542 | 0.00161979778
2 | 1 | 0 | 1 | 0 | 866.9694 | 3.89994478 | 3.90053892 | 0.4147032 | 2 | 0.102350093 | 0.00161756587
2 | 1 | 0 | 1 | 0 | 867.0694 | 3.90094495 | 3.90154433 | 0.4139368 | 2 | 0.102391563 | 0.00161499274
2 | 1 | 0 | 1 | 0 | 867.1694 | 3.90194559 | 3.90236282 | 0.413138 | 2 | 0.102432959 | 0.00161221437
2 | 1 | 0 | 0 | 0 | 867.2696 | 3.90294623 | 3.90338302 | 0.4124294 | 2 | 0.102474362 | 0.00160987012
2 | 1 | 0 | 0 | 0 | 867.3696 | 3.90394592 | 3.90443754 | 0.411626 | 2 | 0.102515608 | 0.001607168
2 | 1 | 0 | 0 | 0 | 867.4696 | 3.90494561 | 3.90534496 | 0.4108508 | 2 | 0.102556773 | 0.00160451408
2 | 1 | 0 | 0 | 0 | 867.5696 | 3.90594602 | 3.90631962 | 0.4102175 | 2 | 0.102597862 | 0.00160244049
2 | 1 | 0 | 0 | 0 | 867.6696 | 3.9069469 | 3.90746403 | 0.4094555 | 2 | 0.102638885 | 0.00159993256
2 | 1 | 0 | 0 | 0 | 867.7696 | 3.90794683 | 3.90841174 | 0.4087633 | 2 | 0.102679841 | 0.00159761542
2 | 1 | 0 | 0 | 0 | 867.8696 | 3.90894675 | 3.90928435 | 0.4080126 | 2 | 0.102720723 | 0.00159503706
2 | 1 | 0 | 0 | 0 | 867.9696 | 3.90994716 | 3.91039681 | 0.407331 | 2 | 0.102761537 | 0.00159282575
2 | 1 | 0 | 0 | 0 | 868.0696 | 3.91094756 | 3.91148281 | 0.4067579 | 2 | 0.102802277 | 0.00159102667
2 | 1 | 0 | 0 | 0 | 868.1697 | 3.9119482 | 3.91255569 | 0.4059652 | 2 | 0.102842994 | 0.00158836157
2 | 1 | 0 | 0 | 0 | 868.2697 | 3.91294694 | 3.91344929 | 0.4051826 | 2 | 0.102883592 | 0.00158566143
2 | 1 | 0 | 1 | 0 | 868.3698 | 3.91394758 | 3.91426039 | 0.4044533 | 2 | 0.102924161 | 0.00158313545
2 | 1 | 0 | 1 | 0 | 868.4698 | 3.91494846 | 3.91533685 | 0.4036342 | 2 | 0.10296461 | 0.00158036361
2 | 1 | 0 | 1 | 0 | 868.5698 | 3.91594839 | 3.91644502 | 0.4031042 | 2 | 0.103004985 | 0.0015787353
2 | 1 | 0 | 1 | 0 | 868.6698 | 3.91694856 | 3.91723323 | 0.4022143 | 2 | 0.103045292 | 0.00157556718
2 | 1 | 0 | 1 | 0 | 868.7698 | 3.91794848 | 3.91857243 | 0.4013817 | 2 | 0.103085518 | 0.00157284329
2 | 1 | 0 | 1 | 0 | 868.8698 | 3.91894889 | 3.91944027 | 0.4008299 | 2 | 0.103125669 | 0.00157102884
2 | 1 | 0 | 1 | 0 | 868.9698 | 3.91994929 | 3.92053509 | 0.4001023 | 2 | 0.103165753 | 0.00156861497
2 | 1 | 0 | 1 | 0 | 869.0698 | 3.92094946 | 3.92141676 | 0.3993669 | 2 | 0.10320577 | 0.00156608387
2 | 1 | 0 | 1 | 0 | 869.1698 | 3.92194939 | 3.92242122 | 0.3987046 | 2 | 0.10324572 | 0.00156388758
2 | 1 | 0 | 0 | 0 | 869.27 | 3.92295003 | 3.92337489 | 0.3979769 | 2 | 0.103285678 | 0.00156141247
2 | 1 | 0 | 0 | 0 | 869.37 | 3.92394996 | 3.92446518 | 0.3972489 | 2 | 0.103325479 | 0.0015589894
2 | 1 | 0 | 0 | 0 | 869.47 | 3.92495036 | 3.92535973 | 0.396578 | 2 | 0.103365213 | 0.00155671139
2 | 1 | 0 | 0 | 0 | 869.57 | 3.92595029 | 3.92646337 | 0.395889 | 2 | 0.10340488 | 0.0015544435
2 | 1 | 0 | 0 | 0 | 869.67 | 3.92695045 | 3.92755771 | 0.3951487 | 2 | 0.103444472 | 0.00155196921
2 | 1 | 0 | 0 | 0 | 869.77 | 3.92795086 | 3.92843032 | 0.3945166 | 2 | 0.103483997 | 0.00154983113
2 | 1 | 0 | 0 | 0 | 869.87 | 3.92895126 | 3.92957401 | 0.39385 | 2 | 0.103523456 | 0.00154766289
2 | 1 | 0 | 0 | 0 | 869.97 | 3.92995119 | 3.93058467 | 0.3930314 | 2 | 0.103562847 | 0.0015448432
2 | 1 | 0 | 0 | 0 | 870.07 | 3.93095112 | 3.93144798 | 0.3922872 | 2 | 0.103602156 | 0.0015422568
2 | 1 | 0 | 0 | 0 | 870.1701 | 3.93195152 | 3.93247581 | 0.3918059 | 2 | 0.103641443 | 0.00154076738
2 | 1 | 0 | 1 | 0 | 870.2702 | 3.93295193 | 3.93345094 | 0.3910796 | 2 | 0.103680663 | 0.00153829227
2 | 1 | 0 | 1 | 0 | 870.3702 | 3.93395233 | 3.9344213 | 0.3903679 | 2 | 0.103719778 | 0.00153587188
2 | 1 | 0 | 1 | 0 | 870.4702 | 3.93495226 | 3.93560934 | 0.3898375 | 2 | 0.103758827 | 0.00153424835
2 | 1 | 0 | 1 | 0 | 870.5702 | 3.93595195 | 3.9365263 | 0.3889916 | 2 | 0.103797808 | 0.0015312758
2 | 1 | 0 | 1 | 0 | 870.6702 | 3.93695283 | 3.93743825 | 0.388049 | 2 | 0.1038367 | 0.00152791885
2 | 1 | 0 | 1 | 0 | 870.7702 | 3.93795323 | 3.93862224 | 0.387494 | 2 | 0.103875525 | 0.00152619265
2 | 1 | 0 | 1 | 0 | 870.8702 | 3.93895316 | 3.93954778 | 0.3868973 | 2 | 0.103914283 | 0.00152420055
2 | 1 | 0 | 1 | 0 | 870.9702 | 3.93995309 | 3.94033575 | 0.3862804 | 2 | 0.103952982 | 0.00152207434
2 | 1 | 0 | 1 | 0 | 871.0703 | 3.94095421 | 3.94153404 | 0.3856107 | 2 | 0.103991657 | 0.00151989772
2 | 1 | 0 | 1 | 0 | 871.1703 | 3.94195294 | 3.94251132 | 0.3850085 | 2 | 0.104030229 | 0.0015179005
2 | 1 | 0 | 0 | 0 | 871.2704 | 3.94295406 | 3.94355392 | 0.384198 | 2 | 0.104068771 | 0.0015151056
2 | 1 | 0 | 0 | 0 | 871.3704 | 3.94395399 | 3.94436383 | 0.3834959 | 2 | 0.104107201 | 0.00151264726
2 | 1 | 0 | 0 | 0 | 871.4704 | 3.94495392 | 3.94554734 | 0.3829132 | 2 | 0.104145564 | 0.00151080231
2 | 1 | 0 | 0 | 0 | 871.5704 | 3.9459548 | 3.9464376 | 0.3822327 | 2 | 0.104183868 | 0.00150845759
2 | 1 | 0 | 0 | 0 | 871.6704 | 3.94695473 | 3.94749689 | 0.3815911 | 2 | 0.104222097 | 0.00150632951
2 | 1 | 0 | 0 | 0 | 871.7704 | 3.94795489 | 3.94852042 | 0.3810097 | 2 | 0.104260273 | 0.00150442449
2 | 1 | 0 | 0 | 0 | 871.8704 | 3.94895506 | 3.94936609 | 0.3802843 | 2 | 0.104298376 | 0.00150188187
2 | 1 | 0 | 0 | 0 | 871.9704 | 3.94995546 | 3.95046973 | 0.379653 | 2 | 0.104336418 | 0.00149980769
2 | 1 | 0 | 0 | 0 | 872.0704 | 3.95095515 | 3.95148873 | 0.3790597 | 2 | 0.104374394 | 0.00149784994
2 | 1 | 0 | 1 | 0 | 872.1706 | 3.95195627 | 3.95251656 | 0.3782645 | 2 | 0.104412377 | 0.0014950966
2 | 1 | 0 | 1 | 0 | 872.2706 | 3.95295596 | 3.95338035 | 0.3775901 | 2 | 0.104450218 | 0.00149275723
2 | 1 | 0 | 1 | 0 | 872.3706 | 3.95395637 | 3.95433283 | 0.3770219 | 2 | 0.104487993 | 0.00149087014
2 | 1 | 0 | 1 | 0 | 872.4706 | 3.95495629 | 3.95540571 | 0.3764093 | 2 | 0.1045257 | 0.0014888515
2 | 1 | 0 | 1 | 0 | 872.5706 | 3.9559567 | 3.95641136 | 0.375598 | 2 | 0.104563348 | 0.00148602016
2 | 1 | 0 | 1 | 0 | 872.6706 | 3.95695662 | 3.95744824 | 0.3750018 | 2 | 0.104600921 | 0.00148405007
2 | 1 | 0 | 1 | 0 | 872.7706 | 3.95795679 | 3.95833397 | 0.3744444 | 2 | 0.104638435 | 0.00148217578
2 | 1 | 0 | 1 | 0 | 872.8706 | 3.9589572 | 3.95944667 | 0.3738091 | 2 | 0.104675889 | 0.00148007728
2 | 1 | 0 | 1 | 0 | 872.9706 | 3.9599576 | 3.96054602 | 0.3730774 | 2 | 0.104713276 | 0.00147759018
2 | 1 | 0 | 1 | 0 | 873.0707 | 3.96095824 | 3.96160579 | 0.3725074 | 2 | 0.104750641 | 0.0014757273
2 | 1 | 0 | 1 | 0 | 873.1707 | 3.9619565 | 3.96257877 | 0.3720387 | 2 | 0.104787908 | 0.00147423265
2 | 1 | 0 | 0 | 0 | 873.2708 | 3.96295762 | 3.96352363 | 0.3713206 | 2 | 0.104825154 | 0.0014717381
2 | 1 | 0 | 0 | 0 | 873.3708 | 3.96395826 | 3.9646318 | 0.3707892 | 2 | 0.104862303 | 0.00147004251
2 | 1 | 0 | 0 | 0 | 873.4708 | 3.96495867 | 3.96531701 | 0.370035 | 2 | 0.104899384 | 0.00146730617
2 | 1 | 0 | 0 | 0 | 873.5708 | 3.9659586 | 3.96660733 | 0.3693511 | 2 | 0.104936399 | 0.00146507076
2 | 1 | 0 | 0 | 0 | 873.6708 | 3.96695876 | 3.96747565 | 0.3687916 | 2 | 0.104973346 | 0.00146317191
2 | 1 | 0 | 0 | 0 | 873.7708 | 3.96795917 | 3.96848583 | 0.3680667 | 2 | 0.105010234 | 0.00146066747
2 | 1 | 0 | 0 | 0 | 873.8708 | 3.96895957 | 3.96939778 | 0.3673391 | 2 | 0.10504704 | 0.00145811518
2 | 1 | 0 | 0 | 0 | 873.9708 | 3.9699595 | 3.97030163 | 0.366808 | 2 | 0.105083793 | 0.00145633856
2 | 1 | 0 | 0 | 0 | 874.0709 | 3.97095942 | 3.97150731 | 0.3661302 | 2 | 0.105120517 | 0.00145408895
2 | 1 | 0 | 1 | 0 | 874.171 | 3.97195983 | 3.97247338 | 0.3655302 | 2 | 0.105157182 | 0.0014520589
2 | 1 | 0 | 1 | 0 | 874.271 | 3.97296023 | 3.9735415 | 0.3649433 | 2 | 0.105193749 | 0.00145011721
2 | 1 | 0 | 1 | 0 | 874.371 | 3.9739604 | 3.9744494 | 0.3643562 | 2 | 0.105230257 | 0.00144811545
2 | 1 | 0 | 1 | 0 | 874.471 | 3.97496033 | 3.97550869 | 0.3637508 | 2 | 0.105266705 | 0.0014460946
2 | 1 | 0 | 1 | 0 | 874.571 | 3.97596073 | 3.97642088 | 0.3631147 | 2 | 0.105303094 | 0.00144389691
2 | 1 | 0 | 1 | 0 | 874.671 | 3.97696114 | 3.97736478 | 0.3625907 | 2 | 0.105339423 | 0.00144215557
2 | 1 | 0 | 1 | 0 | 874.771 | 3.97796106 | 3.97860646 | 0.3619237 | 2 | 0.105375692 | 0.00143995194
2 | 1 | 0 | 1 | 0 | 874.871 | 3.97896147 | 3.97946501 | 0.3612506 | 2 | 0.105411887 | 0.00143758405
2 | 1 | 0 | 1 | 0 | 874.971 | 3.9799614 | 3.98048472 | 0.3607768 | 2 | 0.105448037 | 0.00143606646
2 | 1 | 0 | 0 | 0 | 875.0712 | 3.9809618 | 3.98144555 | 0.3600389 | 2 | 0.105484195 | 0.00143347529
2 | 1 | 0 | 0 | 0 | 875.1712 | 3.98196197 | 3.9825182 | 0.3593411 | 2 | 0.105520204 | 0.00143108238
2 | 1 | 0 | 0 | 0 | 875.2712 | 3.98296213 | 3.98351049 | 0.3588691 | 2 | 0.105556153 | 0.00142955896
2 | 1 | 0 | 0 | 0 | 875.3712 | 3.9839623 | 3.98451257 | 0.3582019 | 2 | 0.105592057 | 0.00142725999
2 | 1 | 0 | 0 | 0 | 875.4712 | 3.9849627 | 3.98541999 | 0.3576018 | 2 | 0.105627887 | 0.00142519327
2 | 1 | 0 | 0 | 0 | 875.5712 | 3.98596263 | 3.98650169 | 0.3571342 | 2 | 0.105663665 | 0.0014237162
2 | 1 | 0 | 0 | 0 | 875.6712 | 3.98696303 | 3.98752093 | 0.3564616 | 2 | 0.10569939 | 0.00142139825
2 | 1 | 0 | 0 | 0 | 875.7712 | 3.98796296 | 3.98846006 | 0.3560228 | 2 | 0.105735056 | 0.00141998264
2 | 1 | 0 | 0 | 0 | 875.8712 | 3.98896313 | 3.98958588 | 0.3553896 | 2 | 0.10577067 | 0.00141785736
2 | 1 | 0 | 0 | 0 | 875.9713 | 3.98996425 | 3.9904139 | 0.3547696 | 2 | 0.105806254 | 0.0014156776
2 | 1 | 0 | 0 | 0 | 876.0713 | 3.99096298 | 3.99156833 | 0.3541196 | 2 | 0.105841741 | 0.00141349249
2 | 1 | 0 | 1 | 0 | 876.1714 | 3.9919641 | 3.9925096 | 0.3535177 | 2 | 0.105877206 | 0.00141142285
2 | 1 | 0 | 1 | 0 | 876.2714 | 3.99296379 | 3.99355125 | 0.3530021 | 2 | 0.105912574 | 0.00140973181
2 | 1 | 0 | 1 | 0 | 876.3714 | 3.9939642 | 3.99450803 | 0.3523135 | 2 | 0.105947882 | 0.0014073191
2 | 1 | 0 | 1 | 0 | 876.4714 | 3.9949646 | 3.99548745 | 0.3516663 | 2 | 0.105983123 | 0.00140507822
2 | 1 | 0 | 1 | 0 | 876.5714 | 3.995965 | 3.9964931 | 0.3512732 | 2 | 0.106018312 | 0.00140386075
2 | 1 | 0 | 1 | 0 | 876.6714 | 3.99696493 | 3.99741864 | 0.3506289 | 2 | 0.106053449 | 0.00140161044
2 | 1 | 0 | 1 | 0 | 876.7714 | 3.99796534 | 3.99847364 | 0.3500078 | 2 | 0.106088527 | 0.00139949692
2 | 1 | 0 | 1 | 0 | 876.8714 | 3.9989655 | 3.99958634 | 0.349528 | 2 | 0.106123544 | 0.00139796745
2 | 1 | 0 | 1 | 0 | 876.9465 | 3.99971652 | 4.00010347 | 0.3489915 | 2 | 0.106149815 | 0.00139600202
2 | 0 | 0 | 0 | 0 | 876.977 | 4.00001717 | 4.00075388 | 0.3486643 | 2 | 0.106160469 | 0.00139492005
2 | 0 | 0 | 1 | 0 | 877.0322 | 3.99946547 | 3.99987102 | 0.3340545 | 2 | 0.106178984 | 0.00133617478
2 | 0 | 0 | 1 | 0 | 877.1322 | 3.9984653 | 3.99882102 | 0.3147035 | 2 | 0.106211312 | 0.00125844276
2 | 0 | 0 | 1 | 0 | 877.2322 | 3.99746513 | 3.99801993 | 0.3016214 | 2 | 0.106242046 | 0.00120588846
2 | 0 | 0 | 1 | 0 | 877.3322 | 3.99646497 | 3.99688482 | 0.2920652 | 2 | 0.106271654 | 0.00116735103
2 | 0 | 0 | 1 | 0 | 877.4322 | 3.99546504 | 3.99587464 | 0.2847542 | 2 | 0.106300436 | 0.00113784207
2 | 0 | 0 | 1 | 0 | 877.5322 | 3.99446464 | 3.99486852 | 0.2790445 | 2 | 0.106328562 | 0.00111474609
2 | 0 | 0 | 1 | 0 | 877.6322 | 3.99346399 | 3.99403191 | 0.274605 | 2 | 0.106356189 | 0.00109678123
2 | 0 | 0 | 1 | 0 | 877.7322 | 3.99246383 | 3.99297714 | 0.2707094 | 2 | 0.106383398 | 0.00108093652
2 | 0 | 0 | 1 | 0 | 877.8322 | 3.99146414 | 3.99208236 | 0.2673376 | 2 | 0.106410243 | 0.00106723374
2 | 0 | 0 | 1 | 0 | 877.9323 | 3.9904635 | 3.99112511 | 0.2644476 | 2 | 0.106436811 | 0.00105544331
2 | 0 | 0 | 0 | 0 | 878.0324 | 3.98946309 | 3.98989296 | 0.2618539 | 2 | 0.106463097 | 0.00104476919
2 | 0 | 0 | 0 | 0 | 878.1324 | 3.98846316 | 3.989012 | 0.2593452 | 2 | 0.106489107 | 0.00103453104
2 | 0 | 0 | 0 | 0 | 878.2324 | 3.987463 | 3.987988 | 0.2570853 | 2 | 0.106514879 | 0.00102525309
2 | 0 | 0 | 0 | 0 | 878.3324 | 3.98646259 | 3.98692918 | 0.2550691 | 2 | 0.106540434 | 0.0010169422
2 | 0 | 0 | 0 | 0 | 878.4324 | 3.98546267 | 3.98586988 | 0.2530668 | 2 | 0.106565796 | 0.00100869115
2 | 0 | 0 | 0 | 0 | 878.5324 | 3.98446226 | 3.98502398 | 0.2513375 | 2 | 0.106590964 | 0.00100158597
2 | 0 | 0 | 0 | 0 | 878.6324 | 3.98346233 | 3.9840405 | 0.2496144 | 2 | 0.106615961 | 0.000994473696
2 | 0 | 0 | 0 | 0 | 878.7324 | 3.98246217 | 3.98305702 | 0.2479115 | 2 | 0.106640793 | 0.000987445703
2 | 0 | 0 | 0 | 0 | 878.8324 | 3.98146176 | 3.98202419 | 0.2463393 | 2 | 0.106665455 | 0.000980929122
2 | 0 | 0 | 0 | 0 | 878.9325 | 3.98046184 | 3.98095608 | 0.2449353 | 2 | 0.106689997 | 0.000975076866
2 | 0 | 0 | 1 | 0 | 879.0326 | 3.97946143 | 3.9799192 | 0.2433094 | 2 | 0.106714383 | 0.000968351902
2 | 0 | 0 | 1 | 0 | 879.1326 | 3.9784615 | 3.97894955 | 0.2418231 | 2 | 0.10673859 | 0.00096220203
2 | 0 | 0 | 1 | 0 | 879.2326 | 3.9774611 | 3.9780767 | 0.2403684 | 2 | 0.106762655 | 0.00095620408
2 | 0 | 0 | 1 | 0 | 879.3326 | 3.97646093 | 3.97694182 | 0.2389757 | 2 | 0.106786579 | 0.000950392394
2 | 0 | 0 | 1 | 0 | 879.4326 | 3.97546029 | 3.97586536 | 0.2375356 | 2 | 0.106810354 | 0.000944409694
2 | 0 | 0 | 1 | 0 | 879.5326 | 3.97446036 | 3.97504568 | 0.2361974 | 2 | 0.106833994 | 0.000938895566
2 | 0 | 0 | 1 | 0 | 879.6326 | 3.9734602 | 3.97404003 | 0.2350156 | 2 | 0.106857508 | 0.000933961477
2 | 0 | 0 | 1 | 0 | 879.7326 | 3.97245979 | 3.97288275 | 0.2335859 | 2 | 0.106880888 | 0.000928009569
2 | 0 | 0 | 1 | 0 | 879.8326 | 3.97145987 | 3.97204208 | 0.2324303 | 2 | 0.106904142 | 0.000923223095
2 | 0 | 0 | 0 | 0 | 879.9328 | 3.97045946 | 3.97098279 | 0.231244 | 2 | 0.10692732 | 0.00091826584
2 | 0 | 0 | 0 | 0 | 880.0328 | 3.96945953 | 3.96993637 | 0.2299212 | 2 | 0.106950335 | 0.00091277255
2 | 0 | 0 | 0 | 0 | 880.1328 | 3.96845913 | 3.96897078 | 0.2287853 | 2 | 0.106973223 | 0.000908042246
2 | 0 | 0 | 0 | 0 | 880.2328 | 3.96745896 | 3.96779609 | 0.22771 | 2 | 0.106996 | 0.000903506763
2 | 0 | 0 | 0 | 0 | 880.3328 | 3.9664588 | 3.96691895 | 0.2264528 | 2 | 0.107018657 | 0.000898319879
2 | 0 | 0 | 0 | 0 | 880.4328 | 3.96545863 | 3.96603346 | 0.2253384 | 2 | 0.107041202 | 0.000893699762
2 | 0 | 0 | 0 | 0 | 880.5328 | 3.9644587 | 3.9648633 | 0.2241612 | 2 | 0.107063629 | 0.000888768351
2 | 0 | 0 | 0 | 0 | 880.6328 | 3.96345806 | 3.96404839 | 0.2230524 | 2 | 0.107085943 | 0.000884190609
2 | 0 | 0 | 0 | 0 | 880.7328 | 3.96245766 | 3.96302938 | 0.221946 | 2 | 0.107108146 | 0.000879578467
2 | 0 | 0 | 0 | 0 | 880.8329 | 3.96145725 | 3.96183133 | 0.2206544 | 2 | 0.107130252 | 0.000874195481
2 | 0 | 0 | 1 | 0 | 880.933 | 3.9604578 | 3.96090198 | 0.2197121 | 2 | 0.107152238 | 0.000870258198
2 | 0 | 0 | 1 | 0 | 881.033 | 3.95945716 | 3.95998526 | 0.2186476 | 2 | 0.107174113 | 0.000865841459
2 | 0 | 0 | 1 | 0 | 881.133 | 3.95845675 | 3.95899248 | 0.2176321 | 2 | 0.107195877 | 0.000861604
2 | 0 | 0 | 1 | 0 | 881.233 | 3.95745683 | 3.95783138 | 0.2166593 | 2 | 0.107217543 | 0.000857501058
2 | 0 | 0 | 1 | 0 | 881.333 | 3.95645666 | 3.95706105 | 0.2155599 | 2 | 0.107239112 | 0.000852983736
2 | 0 | 0 | 1 | 0 | 881.433 | 3.95545626 | 3.9559927 | 0.2146961 | 2 | 0.107260577 | 0.000849336386
2 | 0 | 0 | 1 | 0 | 881.533 | 3.95445633 | 3.95495605 | 0.2137998 | 2 | 0.107281953 | 0.00084556872
2 | 0 | 0 | 1 | 0 | 881.633 | 3.95345592 | 3.95402145 | 0.2126752 | 2 | 0.107303232 | 0.000840922236
2 | 0 | 0 | 1 | 0 | 881.733 | 3.952456 | 3.95300198 | 0.2116946 | 2 | 0.107324407 | 0.000836829189
2 | 0 | 0 | 1 | 0 | 881.8331 | 3.95145535 | 3.95196986 | 0.210775 | 2 | 0.107345499 | 0.000832976541
2 | 0 | 0 | 0 | 0 | 881.9332 | 3.95045543 | 3.95095515 | 0.2097101 | 2 | 0.107366502 | 0.000828555261
2 | 0 | 0 | 0 | 0 | 882.0332 | 3.94945526 | 3.95001578 | 0.2088255 | 2 | 0.107387379 | 0.000824864197
2 | 0 | 0 | 0 | 0 | 882.1332 | 3.9484551 | 3.94901896 | 0.2079469 | 2 | 0.107408173 | 0.000821186404
2 | 0 | 0 | 0 | 0 | 882.2332 | 3.94745469 | 3.94798613 | 0.2069355 | 2 | 0.107428871 | 0.000816978572
2 | 0 | 0 | 0 | 0 | 882.3332 | 3.94645476 | 3.94694471 | 0.2060191 | 2 | 0.107449472 | 0.000813145947
2 | 0 | 0 | 0 | 0 | 882.4332 | 3.94545436 | 3.94598341 | 0.2051144 | 2 | 0.107469983 | 0.000809378049
2 | 0 | 0 | 0 | 0 | 882.5332 | 3.94445395 | 3.94494247 | 0.2042806 | 2 | 0.107490405 | 0.000805875228
2 | 0 | 0 | 0 | 0 | 882.6332 | 3.94345403 | 3.9438653 | 0.2033341 | 2 | 0.107510738 | 0.000801922346
2 | 0 | 0 | 0 | 0 | 882.7332 | 3.94245386 | 3.94295287 | 0.2025851 | 2 | 0.107530989 | 0.000798783498
2 | 0 | 0 | 0 | 0 | 882.8333 | 3.94145346 | 3.94204068 | 0.201708 | 2 | 0.10755118 | 0.000795141212
2 | 0 | 0 | 1 | 0 | 882.9334 | 3.94045329 | 3.94096327 | 0.2007473 | 2 | 0.107571274 | 0.000791137747
2 | 0 | 0 | 1 | 0 | 883.0334 | 3.93945313 | 3.94009995 | 0.1998623 | 2 | 0.107591256 | 0.000787477416
2 | 0 | 0 | 1 | 0 | 883.1334 | 3.9384532 | 3.9389379 | 0.1990496 | 2 | 0.107611157 | 0.000784043979
2 | 0 | 0 | 1 | 0 | 883.2334 | 3.93745279 | 3.93796802 | 0.1980766 | 2 | 0.107630968 | 0.000780019094
2 | 0 | 0 | 1 | 0 | 883.3334 | 3.93645239 | 3.93709588 | 0.1974295 | 2 | 0.107650697 | 0.000777298992
2 | 0 | 0 | 1 | 0 | 883.4334 | 3.93545198 | 3.936028 | 0.1967273 | 2 | 0.107670359 | 0.000774323998
2 | 0 | 0 | 1 | 0 | 883.5334 | 3.9344523 | 3.93499088 | 0.1957922 | 2 | 0.107689947 | 0.0007704405
2 | 0 | 0 | 1 | 0 | 883.6334 | 3.93345237 | 3.93399835 | 0.1949989 | 2 | 0.107709438 | 0.000767125457
2 | 0 | 0 | 1 | 0 | 883.7335 | 3.93245101 | 3.93296552 | 0.1941276 | 2 | 0.107728869 | 0.000763497083
2 | 0 | 0 | 0 | 0 | 883.8336 | 3.93145132 | 3.93212008 | 0.193283 | 2 | 0.10774821 | 0.000760011957
2 | 0 | 0 | 0 | 0 | 883.9336 | 3.93045115 | 3.93086481 | 0.1924689 | 2 | 0.107767448 | 0.000756569323
2 | 0 | 0 | 0 | 0 | 884.0336 | 3.92945123 | 3.9300015 | 0.1917924 | 2 | 0.107786618 | 0.000753744273
2 | 0 | 0 | 0 | 0 | 884.1336 | 3.92845082 | 3.92899561 | 0.1909651 | 2 | 0.107805714 | 0.000750301173
2 | 0 | 0 | 0 | 0 | 884.2336 | 3.92745042 | 3.92802525 | 0.1900744 | 2 | 0.10782472 | 0.00074661721
2 | 0 | 0 | 0 | 0 | 884.3336 | 3.92645049 | 3.92705941 | 0.1892652 | 2 | 0.107843637 | 0.000743255834
2 | 0 | 0 | 0 | 0 | 884.4336 | 3.92545033 | 3.92602682 | 0.1885572 | 2 | 0.107862487 | 0.000740280666
2 | 0 | 0 | 0 | 0 | 884.5336 | 3.92444992 | 3.92499971 | 0.1876275 | 2 | 0.107881248 | 0.000736437796
2 | 0 | 0 | 0 | 0 | 884.6336 | 3.92344975 | 3.92396235 | 0.1869132 | 2 | 0.107899927 | 0.000733440218
2 | 0 | 0 | 0 | 0 | 884.7337 | 3.92244935 | 3.92294335 | 0.1861934 | 2 | 0.107918561 | 0.000730426167
2 | 0 | 0 | 1 | 0 | 884.8338 | 3.92144966 | 3.9218483 | 0.1853845 | 2 | 0.107937112 | 0.000727049715
2 | 0 | 0 | 1 | 0 | 884.9338 | 3.9204495 | 3.92085576 | 0.1846843 | 2 | 0.107955568 | 0.000724120473
2 | 0 | 0 | 1 | 0 | 885.0338 | 3.91944909 | 3.91997409 | 0.1839814 | 2 | 0.107973956 | 0.000721202116
2 | 0 | 0 | 1 | 0 | 885.1338 | 3.91844893 | 3.91879511 | 0.1831377 | 2 | 0.107992269 | 0.000717679155
2 | 0 | 0 | 1 | 0 | 885.2338 | 3.91744852 | 3.91794944 | 0.1824545 | 2 | 0.108010501 | 0.000714847527
2 | 0 | 0 | 1 | 0 | 885.3338 | 3.91644835 | 3.9171083 | 0.181862 | 2 | 0.108028673 | 0.000712373178
2 | 0 | 0 | 1 | 0 | 885.4338 | 3.91544843 | 3.91591072 | 0.1810291 | 2 | 0.10804677 | 0.00070889364
2 | 0 | 0 | 1 | 0 | 885.5338 | 3.91444802 | 3.91486096 | 0.1802688 | 2 | 0.108064793 | 0.000705727318
2 | 0 | 0 | 1 | 0 | 885.6338 | 3.91344762 | 3.9139483 | 0.1795272 | 2 | 0.108082734 | 0.000702660007
2 | 0 | 0 | 1 | 0 | 885.7339 | 3.91244769 | 3.91279984 | 0.1788888 | 2 | 0.10810063 | 0.000699956086
2 | 0 | 0 | 0 | 0 | 885.834 | 3.91144753 | 3.91189671 | 0.1780867 | 2 | 0.108118445 | 0.000696656934
2 | 0 | 0 | 0 | 0 | 885.934 | 3.91044712 | 3.9108777 | 0.1772184 | 2 | 0.10813617 | 0.000693079317
2 | 0 | 0 | 0 | 0 | 886.034 | 3.90944695 | 3.90994287 | 0.1766238 | 2 | 0.10815382 | 0.00069058896
2 | 0 | 0 | 0 | 0 | 886.134 | 3.90844679 | 3.90867925 | 0.1758492 | 2 | 0.108171396 | 0.000687338063
2 | 0 | 0 | 0 | 0 | 886.234 | 3.90744686 | 3.9078021 | 0.1752428 | 2 | 0.108188905 | 0.000684814004
2 | 0 | 0 | 0 | 0 | 886.334 | 3.90644646 | 3.90683198 | 0.1746796 | 2 | 0.108206354 | 0.00068244373
2 | 0 | 0 | 0 | 0 | 886.434 | 3.90544605 | 3.90576363 | 0.1738104 | 2 | 0.108223736 | 0.000678862503
2 | 0 | 0 | 0 | 0 | 886.534 | 3.90444565 | 3.9049089 | 0.1732721 | 2 | 0.108241044 | 0.000676611613
2 | 0 | 0 | 0 | 0 | 886.634 | 3.90344596 | 3.90380096 | 0.1726354 | 2 | 0.108258292 | 0.000673934061
2 | 0 | 0 | 1 | 0 | 886.7342 | 3.90244532 | 3.90290189 | 0.1719296 | 2 | 0.10827551 | 0.000671024492
2 | 0 | 0 | 1 | 0 | 886.8342 | 3.90144539 | 3.90209198 | 0.1713061 | 2 | 0.108292632 | 0.000668452238
2 | 0 | 0 | 1 | 0 | 886.9342 | 3.90044498 | 3.90098357 | 0.1706535 | 2 | 0.108309679 | 0.000665716652
2 | 0 | 0 | 1 | 0 | 887.0342 | 3.89944482 | 3.89987111 | 0.1699207 | 2 | 0.108326666 | 0.000662668899
2 | 0 | 0 | 1 | 0 | 887.1342 | 3.89844489 | 3.89904809 | 0.169281 | 2 | 0.108343579 | 0.000660034653
2 | 0 | 0 | 1 | 0 | 887.2342 | 3.89744449 | 3.89789939 | 0.1685692 | 2 | 0.108360425 | 0.00065706583
2 | 0 | 0 | 1 | 0 | 887.3342 | 3.89644408 | 3.8969872 | 0.1678832 | 2 | 0.108377203 | 0.000654238567
2 | 0 | 0 | 1 | 0 | 887.4342 | 3.89544415 | 3.89603925 | 0.1672058 | 2 | 0.108393915 | 0.000651440467
2 | 0 | 0 | 1 | 0 | 887.5342 | 3.89444399 | 3.89493537 | 0.1666241 | 2 | 0.10841056 | 0.000648990157
2 | 0 | 0 | 1 | 0 | 887.6343 | 3.89344287 | 3.89402652 | 0.1660664 | 2 | 0.108427167 | 0.000646666856
2 | 0 | 0 | 0 | 0 | 887.7344 | 3.89244342 | 3.89287949 | 0.1653523 | 2 | 0.108443707 | 0.000643696636
2 | 0 | 0 | 0 | 0 | 887.8344 | 3.89144325 | 3.89189553 | 0.1648226 | 2 | 0.108460173 | 0.000641472405
2 | 0 | 0 | 0 | 0 | 887.9344 | 3.89044333 | 3.89103699 | 0.1642803 | 2 | 0.108476579 | 0.000639220816
2 | 0 | 0 | 0 | 0 | 888.0344 | 3.88944316 | 3.88986635 | 0.1634889 | 2 | 0.108492926 | 0.000635950128
2 | 0 | 0 | 0 | 0 | 888.1344 | 3.88844275 | 3.88900733 | 0.1628711 | 2 | 0.108509198 | 0.000633406918
2 | 0 | 0 | 0 | 0 | 888.2344 | 3.88744259 | 3.88788581 | 0.1622793 | 2 | 0.10852541 | 0.00063092343
2 | 0 | 0 | 0 | 0 | 888.3344 | 3.88644218 | 3.88687992 | 0.161619 | 2 | 0.108541563 | 0.000628193549
2 | 0 | 0 | 0 | 0 | 888.4344 | 3.88544202 | 3.88582492 | 0.1610185 | 2 | 0.108557649 | 0.00062568963
2 | 0 | 0 | 0 | 0 | 888.5344 | 3.88444209 | 3.8847971 | 0.1602875 | 2 | 0.108573668 | 0.000622684311
2 | 0 | 0 | 0 | 0 | 888.6345 | 3.88344169 | 3.88379598 | 0.1596985 | 2 | 0.108589634 | 0.000620236504
2 | 0 | 0 | 1 | 0 | 888.7346 | 3.88244128 | 3.88288331 | 0.1591244 | 2 | 0.108605549 | 0.000617861515
2 | 0 | 0 | 1 | 0 | 888.8346 | 3.88144135 | 3.88185954 | 0.1585335 | 2 | 0.108621381 | 0.000615404628
2 | 0 | 0 | 1 | 0 | 888.9346 | 3.88044119 | 3.88097405 | 0.1579355 | 2 | 0.108637162 | 0.000612943782
2 | 0 | 0 | 1 | 0 | 889.0346 | 3.87944078 | 3.88013768 | 0.1572924 | 2 | 0.108652882 | 0.000610316172
2 | 0 | 0 | 1 | 0 | 889.1346 | 3.87844062 | 3.87894893 | 0.1569076 | 2 | 0.108668551 | 0.000608636532
2 | 0 | 0 | 1 | 0 | 889.2346 | 3.87744045 | 3.8778677 | 0.1563426 | 2 | 0.108684175 | 0.000606276095
2 | 0 | 0 | 1 | 0 | 889.3346 | 3.87644053 | 3.87694645 | 0.1556093 | 2 | 0.108699724 | 0.00060328882
2 | 0 | 0 | 1 | 0 | 889.4346 | 3.87544012 | 3.87593603 | 0.1550783 | 2 | 0.108715214 | 0.000601073436
2 | 0 | 0 | 1 | 0 | 889.5346 | 3.87443972 | 3.87493014 | 0.1545348 | 2 | 0.108730651 | 0.000598811428
2 | 0 | 0 | 0 | 0 | 889.6348 | 3.87343907 | 3.87394595 | 0.1538244 | 2 | 0.108746052 | 0.000595907273
2 | 0 | 0 | 0 | 0 | 889.7348 | 3.87243962 | 3.87300754 | 0.1533135 | 2 | 0.108761363 | 0.000593784498
2 | 0 | 0 | 0 | 0 | 889.8348 | 3.8714397 | 3.87171245 | 0.1528156 | 2 | 0.108776629 | 0.000591658114
2 | 0 | 0 | 0 | 0 | 889.9348 | 3.87043881 | 3.87086248 | 0.152171 | 2 | 0.108791828 | 0.000589032948
2 | 0 | 0 | 0 | 0 | 890.0348 | 3.86943865 | 3.86993194 | 0.1516108 | 2 | 0.108806975 | 0.00058672356
2 | 0 | 0 | 0 | 0 | 890.1348 | 3.86843848 | 3.86885071 | 0.1510311 | 2 | 0.108822063 | 0.000584316615
2 | 0 | 0 | 0 | 0 | 890.2348 | 3.86743808 | 3.8679564 | 0.1504114 | 2 | 0.10883709 | 0.00058178464
2 | 0 | 0 | 0 | 0 | 890.3348 | 3.86643815 | 3.86698174 | 0.1498871 | 2 | 0.108852059 | 0.000579610816
2 | 0 | 0 | 0 | 0 | 890.4348 | 3.86543775 | 3.8658998 | 0.1494366 | 2 | 0.108866975 | 0.000577706844
2 | 0 | 0 | 0 | 0 | 890.5349 | 3.86443663 | 3.86495996 | 0.1488278 | 2 | 0.108881861 | 0.000575213344
2 | 0 | 0 | 0 | 0 | 890.6349 | 3.86343813 | 3.86383104 | 0.1482148 | 2 | 0.108896673 | 0.000572676945
2 | 0 | 0 | 1 | 0 | 890.735 | 3.86243725 | 3.86287808 | 0.1476649 | 2 | 0.108911432 | 0.000570411561
2 | 0 | 0 | 1 | 0 | 890.835 | 3.86143732 | 3.86186337 | 0.147165 | 2 | 0.108926132 | 0.000568331161
2 | 0 | 0 | 1 | 0 | 890.935 | 3.86043692 | 3.86088395 | 0.1465107 | 2 | 0.108940773 | 0.000565660768
2 | 0 | 0 | 1 | 0 | 891.035 | 3.85943699 | 3.8600204 | 0.1458523 | 2 | 0.108955346 | 0.000562992936
2 | 0 | 0 | 1 | 0 | 891.135 | 3.85843682 | 3.8588903 | 0.1453663 | 2 | 0.10896986 | 0.000560952525
2 | 0 | 0 | 1 | 0 | 891.235 | 3.85743642 | 3.85781765 | 0.1447496 | 2 | 0.108984321 | 0.00055841764
2 | 0 | 0 | 1 | 0 | 891.335 | 3.85643625 | 3.85684752 | 0.1443261 | 2 | 0.108998731 | 0.000556643878
2 | 0 | 0 | 1 | 0 | 891.435 | 3.85543585 | 3.85599303 | 0.1438154 | 2 | 0.109013088 | 0.000554551254
2 | 0 | 0 | 1 | 0 | 891.5351 | 3.85443497 | 3.85502172 | 0.1432256 | 2 | 0.109027416 | 0.000552137673
2 | 0 | 0 | 0 | 0 | 891.6352 | 3.85343599 | 3.85383868 | 0.1427646 | 2 | 0.109041683 | 0.000550191675
2 | 0 | 0 | 0 | 0 | 891.7352 | 3.85243535 | 3.8529489 | 0.1423813 | 2 | 0.109055899 | 0.000548587996
2 | 0 | 0 | 0 | 0 | 891.8352 | 3.85143495 | 3.85190725 | 0.1417947 | 2 | 0.109070063 | 0.000546179945
2 | 0 | 0 | 0 | 0 | 891.9352 | 3.85043502 | 3.85088396 | 0.1412499 | 2 | 0.109084174 | 0.000543937145
2 | 0 | 0 | 0 | 0 | 892.0352 | 3.84943461 | 3.85006046 | 0.1406956 | 2 | 0.109098226 | 0.000541686721
2 | 0 | 0 | 0 | 0 | 892.1352 | 3.84843445 | 3.84901905 | 0.1401865 | 2 | 0.109112225 | 0.000539580418
2 | 0 | 0 | 0 | 0 | 892.2352 | 3.84743428 | 3.84786177 | 0.1396653 | 2 | 0.109126173 | 0.000537412649
2 | 0 | 0 | 0 | 0 | 892.3352 | 3.84643412 | 3.84689569 | 0.1391012 | 2 | 0.109140068 | 0.000535107858
2 | 0 | 0 | 0 | 0 | 892.4352 | 3.84543419 | 3.84579229 | 0.1386359 | 2 | 0.109153904 | 0.000533164944
2 | 0 | 0 | 1 | 0 | 892.5354 | 3.84443307 | 3.84483075 | 0.1380275 | 2 | 0.109167725 | 0.000530692225
2 | 0 | 0 | 1 | 0 | 892.6354 | 3.84343338 | 3.84388733 | 0.1376161 | 2 | 0.109181464 | 0.000528980745
2 | 0 | 0 | 1 | 0 | 892.7354 | 3.84243298 | 3.84297943 | 0.1371792 | 2 | 0.109195158 | 0.000527176715
2 | 0 | 0 | 1 | 0 | 892.8354 | 3.84143329 | 3.84189367 | 0.136567 | 2 | 0.109208807 | 0.000524675997
2 | 0 | 0 | 1 | 0 | 892.9354 | 3.84043288 | 3.84091902 | 0.1361565 | 2 | 0.109222397 | 0.000522965973
2 | 0 | 0 | 1 | 0 | 893.0354 | 3.83943224 | 3.83996201 | 0.1357137 | 2 | 0.10923595 | 0.000521135284
2 | 0 | 0 | 1 | 0 | 893.1354 | 3.83843231 | 3.83899188 | 0.1351107 | 2 | 0.109249443 | 0.000518688874
2 | 0 | 0 | 1 | 0 | 893.2354 | 3.83743215 | 3.83797669 | 0.1346493 | 2 | 0.109262884 | 0.000516781001
2 | 0 | 0 | 1 | 0 | 893.3354 | 3.83643174 | 3.83688259 | 0.1341177 | 2 | 0.10927628 | 0.00051459379
2 | 0 | 0 | 1 | 0 | 893.4355 | 3.83543062 | 3.83580399 | 0.1335755 | 2 | 0.109289631 | 0.000512369559
2 | 0 | 0 | 1 | 0 | 893.5355 | 3.83443165 | 3.83501744 | 0.1331552 | 2 | 0.109302931 | 0.000510652317
2 | 0 | 0 | 0 | 0 | 893.6356 | 3.83343148 | 3.83390927 | 0.1325986 | 2 | 0.109316185 | 0.000508371159
2 | 0 | 0 | 0 | 0 | 893.7356 | 3.83243132 | 3.83286786 | 0.1321305 | 2 | 0.10932938 | 0.000506438722
2 | 0 | 0 | 0 | 0 | 893.8356 | 3.83143091 | 3.83197761 | 0.1316291 | 2 | 0.109342523 | 0.000504399824
2 | 0 | 0 | 0 | 0 | 893.9356 | 3.83043098 | 3.83088255 | 0.1311811 | 2 | 0.109355614 | 0.000502539333
2 | 0 | 0 | 0 | 0 | 894.0356 | 3.82943058 | 3.82977891 | 0.1307302 | 2 | 0.109368667 | 0.000500667607
2 | 0 | 0 | 0 | 0 | 894.1356 | 3.82843065 | 3.82872868 | 0.1301744 | 2 | 0.109381668 | 0.000498402631
2 | 0 | 0 | 0 | 0 | 894.2356 | 3.82743049 | 3.82769608 | 0.1298033 | 2 | 0.109394625 | 0.000496847671
2 | 0 | 0 | 0 | 0 | 894.3356 | 3.82643008 | 3.82687283 | 0.1294367 | 2 | 0.109407537 | 0.000495337648
2 | 0 | 0 | 0 | 0 | 894.4356 | 3.82542992 | 3.82588983 | 0.1287976 | 2 | 0.109420411 | 0.000492765394
2 | 0 | 0 | 1 | 0 | 894.5358 | 3.82442904 | 3.82494545 | 0.1283706 | 2 | 0.109433249 | 0.000491010491
2 | 0 | 0 | 1 | 0 | 894.6358 | 3.82342935 | 3.8239224 | 0.1279258 | 2 | 0.109446019 | 0.000489178346
2 | 0 | 0 | 1 | 0 | 894.7358 | 3.82242942 | 3.82280517 | 0.1273811 | 2 | 0.109458745 | 0.0004869533
2 | 0 | 0 | 1 | 0 | 894.8358 | 3.82142878 | 3.82189679 | 0.1269239 | 2 | 0.109471418 | 0.000485090044
2 | 0 | 0 | 1 | 0 | 894.9358 | 3.82042861 | 3.82096267 | 0.126459 | 2 | 0.109484039 | 0.000483195239
2 | 0 | 0 | 1 | 0 | 895.0358 | 3.81942868 | 3.81992555 | 0.1259437 | 2 | 0.109496616 | 0.000481095514
2 | 0 | 0 | 1 | 0 | 895.1358 | 3.81842828 | 3.81888819 | 0.1254811 | 2 | 0.10950914 | 0.000479198352
2 | 0 | 0 | 1 | 0 | 895.2358 | 3.81742811 | 3.81786013 | 0.1250497 | 2 | 0.109521627 | 0.000477422233
2 | 0 | 0 | 1 | 0 | 895.3358 | 3.81642795 | 3.81696606 | 0.1246438 | 2 | 0.109534062 | 0.000475761131
2 | 0 | 0 | 1 | 0 | 895.4359 | 3.81542659 | 3.81596351 | 0.1241399 | 2 | 0.109546468 | 0.00047371324
2 | 0 | 0 | 0 | 0 | 895.536 | 3.81442785 | 3.8149364 | 0.1237753 | 2 | 0.109558836 | 0.00047219501
2 | 0 | 0 | 0 | 0 | 895.636 | 3.81342697 | 3.8139174 | 0.1233701 | 2 | 0.109571151 | 0.00047052349
2 | 0 | 0 | 0 | 0 | 895.736 | 3.81242681 | 3.81295156 | 0.1227767 | 2 | 0.109583415 | 0.000468141632
2 | 0 | 0 | 0 | 0 | 895.836 | 3.81142664 | 3.81187439 | 0.1223732 | 2 | 0.109595627 | 0.000466471451
2 | 0 | 0 | 0 | 0 | 895.936 | 3.81042695 | 3.81102443 | 0.1219851 | 2 | 0.109607801 | 0.00046488829
2 | 0 | 0 | 0 | 0 | 896.036 | 3.80942631 | 3.80988932 | 0.1214416 | 2 | 0.10961993 | 0.00046267896
2 | 0 | 0 | 0 | 0 | 896.136 | 3.8084259 | 3.80894613 | 0.120977 | 2 | 0.109632008 | 0.00046079501
2 | 0 | 0 | 0 | 0 | 896.236 | 3.80742598 | 3.80794883 | 0.1204435 | 2 | 0.109644033 | 0.000458642695
2 | 0 | 0 | 0 | 0 | 896.336 | 3.80642581 | 3.80671597 | 0.1199867 | 2 | 0.109656014 | 0.000456755311
2 | 0 | 0 | 0 | 0 | 896.4361 | 3.80542612 | 3.80584002 | 0.1196519 | 2 | 0.109667957 | 0.000455375848
2 | 0 | 0 | 1 | 0 | 896.5362 | 3.80442548 | 3.80492282 | 0.1192321 | 2 | 0.10967987 | 0.000453668967
2 | 0 | 0 | 1 | 0 | 896.6362 | 3.80342507 | 3.80384111 | 0.1187805 | 2 | 0.109691724 | 0.000451822183
2 | 0 | 0 | 1 | 0 | 896.7362 | 3.80242515 | 3.80282617 | 0.1183714 | 2 | 0.109703541 | 0.00045014589
2 | 0 | 0 | 1 | 0 | 896.8362 | 3.80142498 | 3.80184746 | 0.1180758 | 2 | 0.10971532 | 0.000448906125
2 | 0 | 0 | 1 | 0 | 896.9362 | 3.80042458 | 3.80076146 | 0.1176577 | 2 | 0.10972707 | 0.000447188737
2 | 0 | 0 | 1 | 0 | 897.0362 | 3.79942465 | 3.79989362 | 0.1171763 | 2 | 0.109738767 | 0.00044525761
2 | 0 | 0 | 1 | 0 | 897.1362 | 3.79842424 | 3.79910135 | 0.1167581 | 2 | 0.10975042 | 0.000443575933
2 | 0 | 0 | 1 | 0 | 897.2362 | 3.79742384 | 3.7979219 | 0.1163445 | 2 | 0.109762028 | 0.000441867393
2 | 0 | 0 | 1 | 0 | 897.3362 | 3.79642415 | 3.79687166 | 0.1158154 | 2 | 0.109773591 | 0.000439736381
2 | 0 | 0 | 0 | 0 | 897.4364 | 3.79542327 | 3.79589176 | 0.115446 | 2 | 0.109785132 | 0.00043822045
2 | 0 | 0 | 0 | 0 | 897.5364 | 3.7944231 | 3.794909 | 0.1150828 | 2 | 0.109796613 | 0.000436728762
2 | 0 | 0 | 0 | 0 | 897.6364 | 3.79342318 | 3.7938807 | 0.1145086 | 2 | 0.10980805 | 0.000434431946
2 | 0 | 0 | 0 | 0 | 897.7364 | 3.79242301 | 3.7928257 | 0.1141571 | 2 | 0.109819442 | 0.000432977948
2 | 0 | 0 | 0 | 0 | 897.8364 | 3.79142261 | 3.79195356 | 0.1137968 | 2 | 0.109830797 | 0.000431512046
2 | 0 | 0 | 0 | 0 | 897.9364 | 3.79042244 | 3.79093456 | 0.1133001 | 2 | 0.109842107 | 0.000429513078
2 | 0 | 0 | 0 | 0 | 898.0364 | 3.78942227 | 3.78991961 | 0.1129769 | 2 | 0.109853379 | 0.000428173516
2 | 0 | 0 | 0 | 0 | 898.1364 | 3.78842235 | 3.78865147 | 0.1126898 | 2 | 0.109864622 | 0.000426942424
2 | 0 | 0 | 0 | 0 | 898.2364 | 3.78742194 | 3.78792596 | 0.1121731 | 2 | 0.109875821 | 0.00042490341
2 | 0 | 0 | 0 | 0 | 898.3365 | 3.78642082 | 3.786937 | 0.1117683 | 2 | 0.109886982 | 0.000423259655
2 | 0 | 0 | 0 | 0 | 898.4365 | 3.78542185 | 3.78598118 | 0.11134 | 2 | 0.109898098 | 0.000421530975
2 | 0 | 0 | 1 | 0 | 898.5366 | 3.78442144 | 3.78482819 | 0.1109385 | 2 | 0.109909177 | 0.000419883028
2 | 0 | 0 | 1 | 0 | 898.6366 | 3.78342152 | 3.78388906 | 0.1105019 | 2 | 0.109920204 | 0.000418126845
2 | 0 | 0 | 1 | 0 | 898.7366 | 3.78242064 | 3.78283858 | 0.1100355 | 2 | 0.109931193 | 0.000416246388
2 | 0 | 0 | 1 | 0 | 898.8366 | 3.78142047 | 3.78184199 | 0.1096522 | 2 | 0.109942131 | 0.000414687325
2 | 0 | 0 | 1 | 0 | 898.9366 | 3.7804203 | 3.78088522 | 0.1092054 | 2 | 0.109953031 | 0.000412892958
2 | 0 | 0 | 1 | 0 | 899.0366 | 3.77942038 | 3.77980804 | 0.1089087 | 2 | 0.109963894 | 0.000411653804
2 | 0 | 0 | 1 | 0 | 899.1366 | 3.77841997 | 3.77898908 | 0.1085517 | 2 | 0.10997472 | 0.000410215609
2 | 0 | 0 | 1 | 0 | 899.2366 | 3.77741957 | 3.77792096 | 0.108068 | 2 | 0.109985515 | 0.000408272375
2 | 0 | 0 | 1 | 0 | 899.3366 | 3.77642012 | 3.77690673 | 0.1078147 | 2 | 0.109996259 | 0.000407205895
2 | 0 | 0 | 0 | 0 | 899.4368 | 3.77541947 | 3.77594924 | 0.1075232 | 2 | 0.110007003 | 0.000406002015
2 | 0 | 0 | 0 | 0 | 899.5368 | 3.77441907 | 3.7749126 | 0.1069426 | 2 | 0.110017687 | 0.000403699058
2 | 0 | 0 | 0 | 0 | 899.6368 | 3.77341914 | 3.77382636 | 0.1066034 | 2 | 0.110028319 | 0.000402302627
2 | 0 | 0 | 0 | 0 | 899.7368 | 3.77241874 | 3.77302051 | 0.1062326 | 2 | 0.110038914 | 0.00040081772
2 | 0 | 0 | 0 | 0 | 899.8368 | 3.77141881 | 3.77171636 | 0.1058019 | 2 | 0.110049471 | 0.000399054814
2 | 0 | 0 | 0 | 0 | 899.9368 | 3.77041864 | 3.77101803 | 0.1054129 | 2 | 0.110059991 | 0.00039751397
2 | 0 | 0 | 0 | 0 | 900.0368 | 3.76941824 | 3.76973653 | 0.1050127 | 2 | 0.110070467 | 0.000395870127
2 | 0 | 0 | 0 | 0 | 900.1368 | 3.76841831 | 3.76900172 | 0.1046344 | 2 | 0.110080905 | 0.000394367351
2 | 0 | 0 | 0 | 0 | 900.2368 | 3.76741767 | 3.76789379 | 0.1041997 | 2 | 0.110091299 | 0.000392613554
2 | 0 | 0 | 1 | 0 | 900.337 | 3.7664175 | 3.76678109 | 0.1039049 | 2 | 0.110101685 | 0.000391386973
2 | 0 | 0 | 1 | 0 | 900.437 | 3.76541781 | 3.7658062 | 0.1035691 | 2 | 0.110112019 | 0.000390021072
2 | 0 | 0 | 1 | 0 | 900.537 | 3.76441717 | 3.76485896 | 0.103094 | 2 | 0.110122301 | 0.000388134213
2 | 0 | 0 | 1 | 0 | 900.637 | 3.76341677 | 3.76392817 | 0.1028032 | 2 | 0.110132553 | 0.000386943924
2 | 0 | 0 | 1 | 0 | 900.737 | 3.76241684 | 3.76286006 | 0.1025386 | 2 | 0.110142782 | 0.000385838532
2 | 0 | 0 | 1 | 0 | 900.837 | 3.76141667 | 3.76187229 | 0.1019735 | 2 | 0.11015296 | 0.000383611128
2 | 0 | 0 | 1 | 0 | 900.937 | 3.76041627 | 3.76072407 | 0.1016391 | 2 | 0.1101631 | 0.000382236583
2 | 0 | 0 | 1 | 0 | 901.037 | 3.7594161 | 3.75991392 | 0.1013389 | 2 | 0.110173203 | 0.00038102566
2 | 0 | 0 | 1 | 0 | 901.137 | 3.75841594 | 3.75867224 | 0.100878 | 2 | 0.110183269 | 0.000379167177
2 | 0 | 0 | 1 | 0 | 901.2371 | 3.75741482 | 3.75787544 | 0.1005886 | 2 | 0.110193312 | 0.00037799924
2 | 0 | 0 | 1 | 0 | 901.3371 | 3.75641632 | 3.75681233 | 0.1000579 | 2 | 0.110203296 | 0.000375898875
2 | 0 | 0 | 0 | 0 | 901.4372 | 3.7554152 | 3.75588179 | 0.09974374 | 2 | 0.11021325 | 0.000374625699
2 | 0 | 0 | 0 | 0 | 901.5372 | 3.7544148 | 3.75486708 | 0.09940088 | 2 | 0.110223167 | 0.000373237097
2 | 0 | 0 | 0 | 0 | 901.6372 | 3.75341511 | 3.75392842 | 0.09905062 | 2 | 0.110233046 | 0.000371828937
2 | 0 | 0 | 0 | 0 | 901.7372 | 3.75241518 | 3.75292635 | 0.0987447 | 2 | 0.110242896 | 0.000370581576
2 | 0 | 0 | 0 | 0 | 901.8372 | 3.7514143 | 3.75184488 | 0.09833804 | 2 | 0.110252708 | 0.000368949055
2 | 0 | 0 | 0 | 0 | 901.9372 | 3.75041413 | 3.75077224 | 0.09812995 | 2 | 0.110262483 | 0.000368063076
2 | 0 | 0 | 0 | 0 | 902.0372 | 3.74941397 | 3.74982452 | 0.09783118 | 2 | 0.110272236 | 0.000366849767
2 | 0 | 0 | 0 | 0 | 902.1372 | 3.74841404 | 3.74873424 | 0.09726614 | 2 | 0.110281944 | 0.000364624924
2 | 0 | 0 | 0 | 0 | 902.2372 | 3.74741435 | 3.7479167 | 0.09698001 | 2 | 0.110291615 | 0.000363472995
2 | 0 | 0 | 1 | 0 | 902.3374 | 3.74641323 | 3.74694085 | 0.09671067 | 2 | 0.110301279 | 0.000362369145
2 | 0 | 0 | 1 | 0 | 902.4374 | 3.7454133 | 3.74581432 | 0.09627516 | 2 | 0.110310882 | 0.000360628881
2 | 0 | 0 | 1 | 0 | 902.5374 | 3.74441314 | 3.74484897 | 0.09594625 | 2 | 0.110320456 | 0.00035930422
2 | 0 | 0 | 1 | 0 | 902.6374 | 3.74341273 | 3.74404764 | 0.09561543 | 2 | 0.110329986 | 0.000357988727
2 | 0 | 0 | 1 | 0 | 902.7374 | 3.74241281 | 3.74270344 | 0.09523422 | 2 | 0.110339485 | 0.000356433447
2 | 0 | 0 | 1 | 0 | 902.8374 | 3.7414124 | 3.74184465 | 0.09488452 | 2 | 0.110348947 | 0.000355043128
2 | 0 | 0 | 1 | 0 | 902.9374 | 3.74041247 | 3.74073219 | 0.09458373 | 2 | 0.11035838 | 0.000353812415
2 | 0 | 0 | 1 | 0 | 903.0374 | 3.73941231 | 3.73981977 | 0.09415794 | 2 | 0.110367775 | 0.000352133706
2 | 0 | 0 | 1 | 0 | 903.1374 | 3.7384119 | 3.73860908 | 0.09386355 | 2 | 0.110377133 | 0.000350919116
2 | 0 | 0 | 1 | 0 | 903.2375 | 3.73741174 | 3.73782992 | 0.09364049 | 2 | 0.110386468 | 0.000350012211
2 | 0 | 0 | 0 | 0 | 903.3376 | 3.73641133 | 3.73706007 | 0.0932925 | 2 | 0.110395782 | 0.000348639674
2 | 0 | 0 | 0 | 0 | 903.4376 | 3.73541117 | 3.73588538 | 0.09289027 | 2 | 0.11040505 | 0.00034702741
2 | 0 | 0 | 0 | 0 | 903.5376 | 3.73441148 | 3.73502636 | 0.09258802 | 2 | 0.110414281 | 0.000345818698
2 | 0 | 0 | 0 | 0 | 903.6376 | 3.73341084 | 3.73384261 | 0.09228871 | 2 | 0.110423476 | 0.000344591535
2 | 0 | 0 | 0 | 0 | 903.7376 | 3.73241043 | 3.73284149 | 0.09180651 | 2 | 0.11043264 | 0.000342699117
2 | 0 | 0 | 0 | 0 | 903.8376 | 3.7314105 | 3.73195076 | 0.09208527 | 2 | 0.110441789 | 0.000343657681
2 | 0 | 0 | 0 | 0 | 903.9376 | 3.73041034 | 3.73082042 | 0.09200049 | 2 | 0.110450953 | 0.000343237305
2 | 0 | 0 | 0 | 0 | 904.0376 | 3.72940993 | 3.72986364 | 0.09127543 | 2 | 0.110460073 | 0.000340444909
2 | 0 | 0 | 0 | 0 | 904.1376 | 3.72840977 | 3.72888017 | 0.09087912 | 2 | 0.11046914 | 0.000338877348
2 | 0 | 0 | 0 | 0 | 904.2377 | 3.72741032 | 3.72791529 | 0.09050848 | 2 | 0.11047817 | 0.000337407924
2 | 0 | 0 | 1 | 0 | 904.3378 | 3.72640967 | 3.7268374 | 0.08998867 | 2 | 0.110487163 | 0.00033537313
2 | 0 | 0 | 1 | 0 | 904.4378 | 3.72540927 | 3.72585368 | 0.08966547 | 2 | 0.110496104 | 0.000334080425
2 | 0 | 0 | 1 | 0 | 904.5378 | 3.72440886 | 3.72482109 | 0.08940535 | 2 | 0.110505015 | 0.000333018921
2 | 0 | 0 | 1 | 0 | 904.6378 | 3.72340846 | 3.72391343 | 0.08905133 | 2 | 0.110513896 | 0.000331619434
2 | 0 | 0 | 1 | 0 | 904.7378 | 3.72240877 | 3.72292972 | 0.08870554 | 2 | 0.11052274 | 0.000330244482
2 | 0 | 0 | 1 | 0 | 904.8378 | 3.72140884 | 3.72184396 | 0.08837597 | 2 | 0.110531554 | 0.000328921567
2 | 0 | 0 | 1 | 0 | 904.9378 | 3.72040796 | 3.72082901 | 0.0880246 | 2 | 0.11054033 | 0.000327524467
2 | 0 | 0 | 1 | 0 | 905.0378 | 3.7194078 | 3.71987653 | 0.08765038 | 2 | 0.110549062 | 0.000326048583
2 | 0 | 0 | 1 | 0 | 905.1378 | 3.71840858 | 3.71888018 | 0.08733145 | 2 | 0.110557772 | 0.000324775174
2 | 0 | 0 | 0 | 0 | 905.238 | 3.71740723 | 3.7179451 | 0.08707611 | 2 | 0.110566467 | 0.0003237442
2 | 0 | 0 | 0 | 0 | 905.338 | 3.7164073 | 3.7170639 | 0.0866428 | 2 | 0.110575102 | 0.000322056818
2 | 0 | 0 | 0 | 0 | 905.438 | 3.71540689 | 3.71598244 | 0.08635602 | 2 | 0.110583715 | 0.000320897438
2 | 0 | 0 | 0 | 0 | 905.538 | 3.71440697 | 3.71490049 | 0.08615175 | 2 | 0.110592291 | 0.000320045161
2 | 0 | 0 | 0 | 0 | 905.638 | 3.7134068 | 3.71404171 | 0.08568447 | 2 | 0.110600844 | 0.000318235689
2 | 0 | 0 | 0 | 0 | 905.738 | 3.7124064 | 3.71291614 | 0.08547805 | 2 | 0.110609353 | 0.000317372847
2 | 0 | 0 | 0 | 0 | 905.838 | 3.71140647 | 3.7120347 | 0.08525175 | 2 | 0.110617846 | 0.000316457445
2 | 0 | 0 | 0 | 0 | 905.938 | 3.71040606 | 3.71084619 | 0.0848175 | 2 | 0.11062631 | 0.000314744684
2 | 0 | 0 | 0 | 0 | 906.038 | 3.70940614 | 3.70980477 | 0.08449072 | 2 | 0.110634729 | 0.000313444063
2 | 0 | 0 | 0 | 0 | 906.1381 | 3.70840549 | 3.70883012 | 0.084206 | 2 | 0.110643134 | 0.000312305754
2 | 0 | 0 | 1 | 0 | 906.2382 | 3.70740557 | 3.70789099 | 0.08387698 | 2 | 0.110651508 | 0.000311006675
2 | 0 | 0 | 1 | 0 | 906.3382 | 3.7064054 | 3.70699215 | 0.08356693 | 2 | 0.11065983 | 0.000309781957
2 | 0 | 0 | 1 | 0 | 906.4382 | 3.705405 | 3.70608377 | 0.08308604 | 2 | 0.110668123 | 0.000307923823
2 | 0 | 0 | 1 | 0 | 906.5382 | 3.70440483 | 3.70492744 | 0.08284672 | 2 | 0.110676378 | 0.000306941074
2 | 0 | 0 | 1 | 0 | 906.6382 | 3.70340514 | 3.70386767 | 0.08255219 | 2 | 0.110684603 | 0.000305762398
2 | 0 | 0 | 1 | 0 | 906.7382 | 3.7024045 | 3.70285773 | 0.08225014 | 2 | 0.110692799 | 0.000304560555
2 | 0 | 0 | 1 | 0 | 906.8382 | 3.70140409 | 3.70186496 | 0.08203737 | 2 | 0.110700972 | 0.000303691282
2 | 0 | 0 | 1 | 0 | 906.9382 | 3.70040417 | 3.70090842 | 0.08162302 | 2 | 0.110709108 | 0.000302079308
2 | 0 | 0 | 1 | 0 | 907.0382 | 3.69940376 | 3.69983578 | 0.08146811 | 2 | 0.110717222 | 0.000301418651
2 | 0 | 0 | 1 | 0 | 907.1383 | 3.6984036 | 3.69886518 | 0.08123824 | 2 | 0.110725321 | 0.000300489279
2 | 0 | 0 | 0 | 0 | 907.2384 | 3.69740343 | 3.69794846 | 0.08077705 | 2 | 0.110733382 | 0.000298709376
2 | 0 | 0 | 0 | 0 | 907.3384 | 3.69640326 | 3.69702673 | 0.08056873 | 2 | 0.110741407 | 0.000297864724
2 | 0 | 0 | 0 | 0 | 907.4384 | 3.69540334 | 3.69601679 | 0.08031426 | 2 | 0.110749409 | 0.000296842831
2 | 0 | 0 | 0 | 0 | 907.5384 | 3.69440293 | 3.69502878 | 0.07990648 | 2 | 0.110757381 | 0.000295256759
2 | 0 | 0 | 0 | 0 | 907.6384 | 3.69340253 | 3.69387603 | 0.07960253 | 2 | 0.110765316 | 0.000294041849
2 | 0 | 0 | 0 | 0 | 907.7384 | 3.69240212 | 3.69303536 | 0.07934021 | 2 | 0.110773221 | 0.000293006189
2 | 0 | 0 | 0 | 0 | 907.8384 | 3.69140244 | 3.69197178 | 0.07904442 | 2 | 0.110781096 | 0.000291829754
2 | 0 | 0 | 0 | 0 | 907.9384 | 3.69040251 | 3.69096994 | 0.07881141 | 2 | 0.110788949 | 0.000290890544
2 | 0 | 0 | 0 | 0 | 908.0384 | 3.68940139 | 3.68986654 | 0.07853331 | 2 | 0.110796772 | 0.00028977741
2 | 0 | 0 | 0 | 0 | 908.1385 | 3.68840241 | 3.68900323 | 0.07825787 | 2 | 0.11080458 | 0.000288693554
2 | 0 | 0 | 1 | 0 | 908.2386 | 3.68740129 | 3.68784595 | 0.07789228 | 2 | 0.110812351 | 0.000287254748
2 | 0 | 0 | 1 | 0 | 908.3386 | 3.68640089 | 3.68690658 | 0.0777102 | 2 | 0.110820085 | 0.000286510272
2 | 0 | 0 | 1 | 0 | 908.4386 | 3.68540096 | 3.68596315 | 0.07747888 | 2 | 0.110827804 | 0.000285584305
2 | 0 | 0 | 1 | 0 | 908.5386 | 3.68440056 | 3.68490386 | 0.07704505 | 2 | 0.110835485 | 0.000283903617
2 | 0 | 0 | 1 | 0 | 908.6386 | 3.68340063 | 3.68392038 | 0.07679349 | 2 | 0.110843129 | 0.000282901077
2 | 0 | 0 | 1 | 0 | 908.7386 | 3.68240047 | 3.68297243 | 0.07655928 | 2 | 0.110850759 | 0.000281965738
2 | 0 | 0 | 1 | 0 | 908.8386 | 3.68140006 | 3.6818819 | 0.07613347 | 2 | 0.110858351 | 0.000280314474
2 | 0 | 0 | 1 | 0 | 908.9386 | 3.68040013 | 3.6808939 | 0.07587901 | 2 | 0.110865906 | 0.000279302592
2 | 0 | 0 | 1 | 0 | 909.0387 | 3.67939997 | 3.67988324 | 0.07557314 | 2 | 0.110873438 | 0.000278100313
2 | 0 | 0 | 0 | 0 | 909.1388 | 3.6783998 | 3.67888689 | 0.07525017 | 2 | 0.110880949 | 0.000276836858
2 | 0 | 0 | 0 | 0 | 909.2388 | 3.67739964 | 3.67791653 | 0.0750548 | 2 | 0.110888422 | 0.000276045292
2 | 0 | 0 | 0 | 0 | 909.3388 | 3.67639923 | 3.67683053 | 0.07476685 | 2 | 0.110895872 | 0.000274905062
2 | 0 | 0 | 0 | 0 | 909.4388 | 3.67539907 | 3.67593145 | 0.07446033 | 2 | 0.110903285 | 0.000273711077
2 | 0 | 0 | 0 | 0 | 909.5388 | 3.67439866 | 3.67489028 | 0.07419498 | 2 | 0.110910676 | 0.000272658421
2 | 0 | 0 | 0 | 0 | 909.6388 | 3.67339849 | 3.67404008 | 0.07408407 | 2 | 0.110918052 | 0.000272187812
2 | 0 | 0 | 0 | 0 | 909.7388 | 3.67239881 | 3.67289615 | 0.07377415 | 2 | 0.110925399 | 0.000270964811
2 | 0 | 0 | 0 | 0 | 909.8388 | 3.67139792 | 3.67178369 | 0.07343623 | 2 | 0.110932715 | 0.000269641954
2 | 0 | 0 | 0 | 0 | 909.9388 | 3.67039776 | 3.67096448 | 0.07317941 | 2 | 0.110940002 | 0.000268639036
2 | 0 | 0 | 0 | 0 | 910.0389 | 3.66939783 | 3.66992402 | 0.07294712 | 2 | 0.110947274 | 0.000267710391
2 | 0 | 0 | 1 | 0 | 910.139 | 3.66839743 | 3.66883755 | 0.07256166 | 2 | 0.110954508 | 0.000266216928
2 | 0 | 0 | 1 | 0 | 910.239 | 3.66739726 | 3.66788507 | 0.07232353 | 2 | 0.110961713 | 0.000265274401
2 | 0 | 0 | 1 | 0 | 910.339 | 3.66639709 | 3.66692376 | 0.07209641 | 2 | 0.110968888 | 0.000264372065
2 | 0 | 0 | 1 | 0 | 910.439 | 3.66539693 | 3.66601586 | 0.07171499 | 2 | 0.11097604 | 0.000262908288
2 | 0 | 0 | 1 | 0 | 910.539 | 3.664397 | 3.66486287 | 0.07152732 | 2 | 0.110983156 | 0.000262137823
2 | 0 | 0 | 1 | 0 | 910.639 | 3.6633966 | 3.66390586 | 0.07131368 | 2 | 0.110990256 | 0.000261286594
2 | 0 | 0 | 1 | 0 | 910.739 | 3.66239595 | 3.6629312 | 0.07094409 | 2 | 0.110997327 | 0.000259863329
2 | 0 | 0 | 1 | 0 | 910.839 | 3.66139579 | 3.66189408 | 0.07073001 | 2 | 0.111004367 | 0.000259005785
2 | 0 | 0 | 1 | 0 | 910.939 | 3.6603961 | 3.66083097 | 0.07056793 | 2 | 0.111011386 | 0.000258337241
2 | 0 | 0 | 1 | 0 | 911.0391 | 3.65939593 | 3.65993166 | 0.07023057 | 2 | 0.111018389 | 0.000257039093
2 | 0 | 0 | 0 | 0 | 911.1392 | 3.65839505 | 3.65886354 | 0.06993893 | 2 | 0.111025363 | 0.00025589703
2 | 0 | 0 | 0 | 0 | 911.2392 | 3.65739512 | 3.65786219 | 0.06966637 | 2 | 0.111032307 | 0.000254829967
2 | 0 | 0 | 0 | 0 | 911.3392 | 3.65639496 | 3.65682077 | 0.069418 | 2 | 0.111039214 | 0.000253849197
2 | 0 | 0 | 0 | 0 | 911.4392 | 3.65539455 | 3.65578866 | 0.06915548 | 2 | 0.111046098 | 0.000252817816
2 | 0 | 0 | 0 | 0 | 911.5392 | 3.65439463 | 3.65484881 | 0.06874431 | 2 | 0.111052953 | 0.00025125005
2 | 0 | 0 | 0 | 0 | 911.6392 | 3.65339422 | 3.6538167 | 0.06853991 | 2 | 0.11105977 | 0.000250432262
2 | 0 | 0 | 0 | 0 | 911.7392 | 3.65239429 | 3.65293097 | 0.06824769 | 2 | 0.111066565 | 0.00024930411
2 | 0 | 0 | 0 | 0 | 911.8392 | 3.65139413 | 3.65196466 | 0.06806077 | 2 | 0.111073337 | 0.000248555531
2 | 0 | 0 | 0 | 0 | 911.9392 | 3.65039372 | 3.65083456 | 0.06785466 | 2 | 0.111080088 | 0.000247726159
2 | 0 | 0 | 1 | 0 | 912.0394 | 3.64939356 | 3.64985991 | 0.06748033 | 2 | 0.11108683 | 0.000246293755
2 | 0 | 0 | 1 | 0 | 912.1394 | 3.64839339 | 3.64895248 | 0.06735716 | 2 | 0.111093529 | 0.000245783071
2 | 0 | 0 | 1 | 0 | 912.2394 | 3.64739299 | 3.64801764 | 0.06717907 | 2 | 0.111100212 | 0.000245070434
2 | 0 | 0 | 1 | 0 | 912.3394 | 3.6463933 | 3.64692283 | 0.06682123 | 2 | 0.111106873 | 0.000243691888
2 | 0 | 0 | 1 | 0 | 912.4394 | 3.64539289 | 3.64608598 | 0.06659511 | 2 | 0.111113496 | 0.000242811482
2 | 0 | 0 | 1 | 0 | 912.5394 | 3.64439225 | 3.6449821 | 0.06636872 | 2 | 0.111120097 | 0.000241912785
2 | 0 | 0 | 1 | 0 | 912.6394 | 3.64339232 | 3.64381218 | 0.06604975 | 2 | 0.111126676 | 0.000240672874
2 | 0 | 0 | 1 | 0 | 912.7394 | 3.64239216 | 3.64280605 | 0.06581604 | 2 | 0.111133225 | 0.000239755056
2 | 0 | 0 | 1 | 0 | 912.8394 | 3.64139175 | 3.64189363 | 0.06553257 | 2 | 0.111139752 | 0.000238662658
2 | 0 | 0 | 1 | 0 | 912.9395 | 3.64039159 | 3.64094949 | 0.06534359 | 2 | 0.111146256 | 0.000237912696
2 | 0 | 0 | 0 | 0 | 913.0396 | 3.63939142 | 3.63996625 | 0.06502973 | 2 | 0.111152738 | 0.000236706008
2 | 0 | 0 | 0 | 0 | 913.1396 | 3.63839149 | 3.63886261 | 0.06481508 | 2 | 0.111159191 | 0.000235853164
2 | 0 | 0 | 0 | 0 | 913.2396 | 3.63739109 | 3.63769197 | 0.06460083 | 2 | 0.11116562 | 0.000234997904
2 | 0 | 0 | 0 | 0 | 913.3396 | 3.63639092 | 3.63685989 | 0.06429049 | 2 | 0.11117202 | 0.000233815517
2 | 0 | 0 | 0 | 0 | 913.4396 | 3.63539028 | 3.63577414 | 0.06415009 | 2 | 0.111178398 | 0.000233235231
2 | 0 | 0 | 0 | 0 | 913.5396 | 3.63439059 | 3.63487983 | 0.06395655 | 2 | 0.111184761 | 0.000232474384
2 | 0 | 0 | 0 | 0 | 913.6396 | 3.63339067 | 3.63389134 | 0.06358799 | 2 | 0.111191101 | 0.000231071826
2 | 0 | 0 | 0 | 0 | 913.7396 | 3.63238978 | 3.63291216 | 0.06337407 | 2 | 0.111197405 | 0.000230232414
2 | 0 | 0 | 0 | 0 | 913.8396 | 3.63138962 | 3.63182235 | 0.06317272 | 2 | 0.111203685 | 0.000229432088
2 | 0 | 0 | 0 | 0 | 913.9397 | 3.63038993 | 3.6308732 | 0.06286015 | 2 | 0.111209951 | 0.000228237215
2 | 0 | 0 | 1 | 0 | 914.0398 | 3.62938952 | 3.62994814 | 0.062672 | 2 | 0.111216187 | 0.000227496101
2 | 0 | 0 | 1 | 0 | 914.1398 | 3.62838912 | 3.62888885 | 0.06238041 | 2 | 0.111222401 | 0.000226371572
2 | 0 | 0 | 1 | 0 | 914.2398 | 3.62738872 | 3.62783408 | 0.06213825 | 2 | 0.111228585 | 0.000225427255
2 | 0 | 0 | 1 | 0 | 914.3398 | 3.62638879 | 3.62703729 | 0.06190436 | 2 | 0.111234739 | 0.000224529416
2 | 0 | 0 | 1 | 0 | 914.4398 | 3.62538862 | 3.62593842 | 0.06167355 | 2 | 0.111240879 | 0.000223624476
2 | 0 | 0 | 1 | 0 | 914.5398 | 3.62438822 | 3.62486577 | 0.06145235 | 2 | 0.111246988 | 0.000222756513
2 | 0 | 0 | 1 | 0 | 914.6398 | 3.62338829 | 3.62373519 | 0.0611856 | 2 | 0.111253075 | 0.000221720402
2 | 0 | 0 | 1 | 0 | 914.7398 | 3.62238789 | 3.62301445 | 0.06103662 | 2 | 0.111259148 | 0.00022113655
2 | 0 | 0 | 1 | 0 | 914.8398 | 3.62138796 | 3.62187505 | 0.06082383 | 2 | 0.111265197 | 0.000220296322
2 | 0 | 0 | 0 | 0 | 914.94 | 3.62038708 | 3.6210382 | 0.06044374 | 2 | 0.111271225 | 0.0002188691
2 | 0 | 0 | 0 | 0 | 915.04 | 3.61938739 | 3.61985874 | 0.06027131 | 2 | 0.111277223 | 0.000218173649
2 | 0 | 0 | 0 | 0 | 915.14 | 3.61838746 | 3.61905336 | 0.06007883 | 2 | 0.111283198 | 0.000217428504
2 | 0 | 0 | 0 | 0 | 915.24 | 3.61738682 | 3.61775827 | 0.05972638 | 2 | 0.111289151 | 0.000216075612
2 | 0 | 0 | 0 | 0 | 915.34 | 3.61638665 | 3.61691213 | 0.05956077 | 2 | 0.111295074 | 0.000215426058
2 | 0 | 0 | 0 | 0 | 915.44 | 3.61538696 | 3.6158843 | 0.05934848 | 2 | 0.111300975 | 0.000214597239
2 | 0 | 0 | 0 | 0 | 915.54 | 3.61438632 | 3.61484766 | 0.05907814 | 2 | 0.111306861 | 0.000213558465
2 | 0 | 0 | 0 | 0 | 915.64 | 3.61338592 | 3.61390376 | 0.05890771 | 2 | 0.111312717 | 0.000212886778
2 | 0 | 0 | 0 | 0 | 915.74 | 3.61238599 | 3.61296034 | 0.05867918 | 2 | 0.111318551 | 0.000212005543
2 | 0 | 0 | 0 | 0 | 915.8401 | 3.61138487 | 3.61197162 | 0.05842633 | 2 | 0.11132437 | 0.000211034247
2 | 0 | 0 | 0 | 0 | 915.9401 | 3.61038589 | 3.61084723 | 0.05820831 | 2 | 0.111330159 | 0.00021018133
2 | 0 | 0 | 1 | 0 | 916.0402 | 3.60938525 | 3.61005402 | 0.05810877 | 2 | 0.111335941 | 0.000209775797
2 | 0 | 0 | 1 | 0 | 916.1402 | 3.60838509 | 3.6088748 | 0.05780835 | 2 | 0.111341693 | 0.000208623082
2 | 0 | 0 | 1 | 0 | 916.2402 | 3.60738516 | 3.60788679 | 0.05750347 | 2 | 0.111347415 | 0.000207466015
2 | 0 | 0 | 1 | 0 | 916.3402 | 3.60638475 | 3.60695624 | 0.05733861 | 2 | 0.111353114 | 0.000206817873
2 | 0 | 0 | 1 | 0 | 916.4402 | 3.60538435 | 3.60588861 | 0.05711846 | 2 | 0.111358792 | 0.000205962802
2 | 0 | 0 | 1 | 0 | 916.5402 | 3.60438442 | 3.60484219 | 0.05682127 | 2 | 0.111364447 | 0.000204831711
2 | 0 | 0 | 1 | 0 | 916.6402 | 3.60338426 | 3.60377908 | 0.05651696 | 2 | 0.111370072 | 0.00020367463
2 | 0 | 0 | 1 | 0 | 916.7402 | 3.60238433 | 3.60282207 | 0.05630733 | 2 | 0.111375667 | 0.000202865296
2 | 0 | 0 | 1 | 0 | 916.8403 | 3.60138345 | 3.6019628 | 0.05601236 | 2 | 0.111381248 | 0.000201754418
2 | 0 | 0 | 0 | 0 | 916.9404 | 3.60038352 | 3.60085011 | 0.05588258 | 2 | 0.111386806 | 0.000201224771
2 | 0 | 0 | 0 | 0 | 917.0404 | 3.59938312 | 3.59990692 | 0.05571165 | 2 | 0.111392342 | 0.000200556751
2 | 0 | 0 | 0 | 0 | 917.1404 | 3.59838319 | 3.59882045 | 0.05541792 | 2 | 0.111397855 | 0.00019943915
2 | 0 | 0 | 0 | 0 | 917.2404 | 3.59738278 | 3.59780598 | 0.05528651 | 2 | 0.111403354 | 0.000198910144
2 | 0 | 0 | 0 | 0 | 917.3404 | 3.59638262 | 3.59687138 | 0.05517671 | 2 | 0.111408837 | 0.000198463546
2 | 0 | 0 | 0 | 0 | 917.4404 | 3.59538245 | 3.59591007 | 0.05487228 | 2 | 0.111414298 | 0.000197315792
2 | 0 | 0 | 0 | 0 | 917.5404 | 3.59438229 | 3.59490871 | 0.05465837 | 2 | 0.11141973 | 0.000196491863
2 | 0 | 0 | 0 | 0 | 917.6404 | 3.59338188 | 3.59387207 | 0.05444084 | 2 | 0.111425146 | 0.000195653425
2 | 0 | 0 | 0 | 0 | 917.7404 | 3.59238195 | 3.59281707 | 0.05422333 | 2 | 0.111430533 | 0.000194814493
2 | 0 | 0 | 1 | 0 | 917.8406 | 3.59138131 | 3.59180188 | 0.05395899 | 2 | 0.111435913 | 0.000193809989
2 | 0 | 0 | 1 | 0 | 917.9406 | 3.59038162 | 3.59105945 | 0.05377146 | 2 | 0.111441255 | 0.000193096523
2 | 0 | 0 | 1 | 0 | 918.0406 | 3.58938146 | 3.58985734 | 0.05359844 | 2 | 0.111446582 | 0.000192410764
2 | 0 | 0 | 1 | 0 | 918.1406 | 3.58838105 | 3.5888474 | 0.05327314 | 2 | 0.111451879 | 0.00019118916
2 | 0 | 0 | 1 | 0 | 918.2406 | 3.58738065 | 3.58782339 | 0.05308564 | 2 | 0.111457154 | 0.000190461898
2 | 0 | 0 | 1 | 0 | 918.3406 | 3.58638048 | 3.58692026 | 0.05293121 | 2 | 0.111462414 | 0.000189860046
2 | 0 | 0 | 1 | 0 | 918.4406 | 3.58538032 | 3.58578062 | 0.0526047 | 2 | 0.111467645 | 0.000188628896
2 | 0 | 0 | 1 | 0 | 918.5406 | 3.58438063 | 3.5848639 | 0.05249624 | 2 | 0.11147286 | 0.000188191887
2 | 0 | 0 | 1 | 0 | 918.6406 | 3.58337998 | 3.58382702 | 0.05234813 | 2 | 0.11147806 | 0.000187606653
2 | 0 | 0 | 1 | 0 | 918.7407 | 3.58237839 | 3.58285975 | 0.05201946 | 2 | 0.111483246 | 0.000186378413
2 | 0 | 0 | 1 | 0 | 918.8407 | 3.58137989 | 3.58188224 | 0.05183583 | 2 | 0.111488394 | 0.000185669836
2 | 0 | 0 | 0 | 0 | 918.9408 | 3.58037949 | 3.58088946 | 0.05168549 | 2 | 0.111493528 | 0.000185080018
2 | 0 | 0 | 0 | 0 | 919.0408 | 3.57937908 | 3.57985234 | 0.0514282 | 2 | 0.111498646 | 0.00018410536
2 | 0 | 0 | 0 | 0 | 919.1408 | 3.57837892 | 3.5788424 | 0.05122598 | 2 | 0.111503735 | 0.000183329714
2 | 0 | 0 | 0 | 0 | 919.2408 | 3.57737875 | 3.57791662 | 0.05089418 | 2 | 0.111508794 | 0.000182095129
2 | 0 | 0 | 0 | 0 | 919.3408 | 3.57637882 | 3.57686162 | 0.05070025 | 2 | 0.111513831 | 0.000181347787
2 | 0 | 0 | 0 | 0 | 919.4408 | 3.57537842 | 3.57582474 | 0.05045554 | 2 | 0.111518852 | 0.00018042016
2 | 0 | 0 | 0 | 0 | 919.5408 | 3.57437801 | 3.57479215 | 0.0503021 | 2 | 0.111523852 | 0.000179819559
2 | 0 | 0 | 0 | 0 | 919.6608 | 3.57317829 | 3.57356739 | 0.05004973 | 2 | 0.111529835 | 0.000178856091
2 | 0 | 0 | 0 | 0 | 919.7808 | 3.57197857 | 3.57236671 | 0.04979284 | 2 | 0.111535788 | 0.00017787829
2 | 0 | 0 | 1 | 0 | 919.881 | 3.57097745 | 3.57159686 | 0.04967553 | 2 | 0.111540735 | 0.000177420981
2 | 0 | 0 | 1 | 0 | 919.981 | 3.56997728 | 3.57051539 | 0.04941357 | 2 | 0.111545652 | 0.000176431902
2 | 0 | 0 | 1 | 0 | 920.081 | 3.56897759 | 3.56942916 | 0.04906611 | 2 | 0.11155054 | 0.00017513799
2 | 0 | 0 | 1 | 0 | 920.181 | 3.56797719 | 3.56826782 | 0.04888862 | 2 | 0.111555405 | 0.00017444769
2 | 0 | 0 | 1 | 0 | 920.281 | 3.56697655 | 3.56732011 | 0.04872915 | 2 | 0.111560248 | 0.000173832494
2 | 0 | 0 | 1 | 0 | 920.381 | 3.56597638 | 3.56649208 | 0.04839856 | 2 | 0.111565068 | 0.000172613072
2 | 0 | 0 | 1 | 0 | 920.481 | 3.56497645 | 3.56530809 | 0.048248 | 2 | 0.111569867 | 0.00017201899
2 | 0 | 0 | 1 | 0 | 920.581 | 3.56397605 | 3.56450248 | 0.04809071 | 2 | 0.111574642 | 0.000171419466
2 | 0 | 0 | 1 | 0 | 920.681 | 3.56297565 | 3.56347871 | 0.04775852 | 2 | 0.111579403 | 0.000170186482
2 | 0 | 0 | 0 | 0 | 920.7812 | 3.56197524 | 3.56229448 | 0.04763246 | 2 | 0.111584142 | 0.000169680832
2 | 0 | 0 | 0 | 0 | 920.8812 | 3.56097555 | 3.56145334 | 0.04745493 | 2 | 0.111588866 | 0.000169008505
2 | 0 | 0 | 0 | 0 | 920.9812 | 3.55997562 | 3.56041694 | 0.04714039 | 2 | 0.111593559 | 0.000167839433
2 | 0 | 0 | 0 | 0 | 921.0812 | 3.55897474 | 3.55945563 | 0.0470184 | 2 | 0.111598231 | 0.000167359904
2 | 0 | 0 | 0 | 0 | 921.1812 | 3.55797482 | 3.55853009 | 0.04692603 | 2 | 0.111602895 | 0.000166987695
2 | 0 | 0 | 0 | 0 | 921.2812 | 3.55697441 | 3.55744362 | 0.04662346 | 2 | 0.111607537 | 0.000165860314
2 | 0 | 0 | 0 | 0 | 921.3812 | 3.55597472 | 3.55637574 | 0.04643778 | 2 | 0.111612156 | 0.000165150195
2 | 0 | 0 | 0 | 0 | 921.4812 | 3.55497432 | 3.55536103 | 0.04620587 | 2 | 0.111616753 | 0.000164278565
2 | 0 | 0 | 0 | 0 | 921.5812 | 3.55397391 | 3.55453753 | 0.04598057 | 2 | 0.111621328 | 0.000163439647
2 | 0 | 0 | 0 | 0 | 921.6813 | 3.55297351 | 3.55357552 | 0.04574301 | 2 | 0.11162588 | 0.000162551238
2 | 0 | 0 | 0 | 0 | 921.7813 | 3.55197453 | 3.55268669 | 0.0454084 | 2 | 0.111630403 | 0.000161321805
2 | 0 | 0 | 1 | 0 | 921.8814 | 3.55097318 | 3.55137324 | 0.04528261 | 2 | 0.111634903 | 0.000160815442
2 | 0 | 0 | 1 | 0 | 921.9814 | 3.54997349 | 3.55034518 | 0.04501389 | 2 | 0.11163938 | 0.000159814852
2 | 0 | 0 | 1 | 0 | 922.0814 | 3.54897285 | 3.54948187 | 0.04492399 | 2 | 0.111643843 | 0.000159456904
2 | 0 | 0 | 1 | 0 | 922.1814 | 3.54797292 | 3.54840469 | 0.04476748 | 2 | 0.111648291 | 0.00015885313
2 | 0 | 0 | 1 | 0 | 922.2814 | 3.54697275 | 3.54743481 | 0.04443166 | 2 | 0.111652717 | 0.00015761843
2 | 0 | 0 | 1 | 0 | 922.3814 | 3.54597235 | 3.54637551 | 0.0443665 | 2 | 0.11165712 | 0.00015734027
2 | 0 | 0 | 1 | 0 | 922.4814 | 3.54497194 | 3.54541874 | 0.04425517 | 2 | 0.111661516 | 0.000156903116
2 | 0 | 0 | 1 | 0 | 922.5814 | 3.54397178 | 3.54447079 | 0.04393091 | 2 | 0.11166589 | 0.000155711823
2 | 0 | 0 | 1 | 0 | 922.6814 | 3.54297256 | 3.54346514 | 0.04376279 | 2 | 0.111670241 | 0.000155071932
2 | 0 | 0 | 0 | 0 | 922.7816 | 3.54197192 | 3.54245448 | 0.04357862 | 2 | 0.111674577 | 0.000154375259
2 | 0 | 0 | 0 | 0 | 922.8816 | 3.54097128 | 3.54146194 | 0.04333701 | 2 | 0.111678891 | 0.000153476372
2 | 0 | 0 | 0 | 0 | 922.9816 | 3.53997111 | 3.54052711 | 0.04314718 | 2 | 0.111683175 | 0.00015276378
2 | 0 | 0 | 0 | 0 | 923.0816 | 3.53897095 | 3.53941464 | 0.04292055 | 2 | 0.111687444 | 0.000151913642
2 | 0 | 0 | 0 | 0 | 923.1816 | 3.53797126 | 3.53860497 | 0.04272944 | 2 | 0.111691691 | 0.000151202621
2 | 0 | 0 | 0 | 0 | 923.2816 | 3.53697085 | 3.53745198 | 0.04251616 | 2 | 0.111695915 | 0.000150398861
2 | 0 | 0 | 0 | 0 | 923.3816 | 3.53597021 | 3.53639722 | 0.04233517 | 2 | 0.111700125 | 0.000149713975
2 | 0 | 0 | 0 | 0 | 923.4816 | 3.53497005 | 3.53541803 | 0.04220481 | 2 | 0.111704312 | 0.000149211643
2 | 0 | 0 | 0 | 0 | 923.5816 | 3.53397012 | 3.53439927 | 0.04190932 | 2 | 0.111708485 | 0.000148124265
2 | 0 | 0 | 0 | 0 | 923.6817 | 3.53296947 | 3.53343296 | 0.04181878 | 2 | 0.111712635 | 0.000147763843
2 | 0 | 0 | 1 | 0 | 923.7818 | 3.53196931 | 3.53259206 | 0.04173716 | 2 | 0.111716785 | 0.000147440354
2 | 0 | 0 | 1 | 0 | 923.8818 | 3.53096938 | 3.53154159 | 0.04136448 | 2 | 0.111720905 | 0.000146080405
2 | 0 | 0 | 1 | 0 | 923.9818 | 3.52996922 | 3.53061604 | 0.04122576 | 2 | 0.111724995 | 0.000145552331
2 | 0 | 0 | 1 | 0 | 924.0818 | 3.52896929 | 3.52948546 | 0.04105918 | 2 | 0.111729078 | 0.00014491778
2 | 0 | 0 | 1 | 0 | 924.1818 | 3.52796841 | 3.52847934 | 0.04075306 | 2 | 0.111733131 | 0.000143796322
2 | 0 | 0 | 1 | 0 | 924.2818 | 3.52696848 | 3.52744699 | 0.04063997 | 2 | 0.111737162 | 0.000143355355
2 | 0 | 0 | 1 | 0 | 924.3818 | 3.52596807 | 3.52654815 | 0.04066383 | 2 | 0.1117412 | 0.000143402955
2 | 0 | 0 | 1 | 0 | 924.4818 | 3.52496815 | 3.52548456 | 0.04037284 | 2 | 0.111745216 | 0.00014233384
2 | 0 | 0 | 1 | 0 | 924.5818 | 3.52396798 | 3.52443862 | 0.04009403 | 2 | 0.111749202 | 0.000141308934
2 | 0 | 0 | 1 | 0 | 924.6819 | 3.52296829 | 3.52345586 | 0.03989302 | 2 | 0.111753166 | 0.000140561286
2 | 0 | 0 | 0 | 0 | 924.782 | 3.52196765 | 3.52242684 | 0.03966416 | 2 | 0.111757115 | 0.000139714102
2 | 0 | 0 | 0 | 0 | 924.882 | 3.52096725 | 3.52143884 | 0.03947337 | 2 | 0.111761041 | 0.000139003037
2 | 0 | 0 | 0 | 0 | 924.982 | 3.51996684 | 3.52042842 | 0.0393605 | 2 | 0.111764945 | 0.000138565825
2 | 0 | 0 | 0 | 0 | 925.082 | 3.51896715 | 3.51943183 | 0.03919879 | 2 | 0.111768834 | 0.000137957482
2 | 0 | 0 | 0 | 0 | 925.182 | 3.51796651 | 3.51836777 | 0.03888925 | 2 | 0.111772709 | 0.000136826682
2 | 0 | 0 | 0 | 0 | 925.282 | 3.51696658 | 3.5175221 | 0.03874882 | 2 | 0.111776553 | 0.000136299815
2 | 0 | 0 | 0 | 0 | 925.382 | 3.51596642 | 3.51655197 | 0.03857253 | 2 | 0.111780383 | 0.000135642316
2 | 0 | 0 | 0 | 0 | 925.482 | 3.51496601 | 3.51547956 | 0.03825888 | 2 | 0.11178419 | 0.000134498288
2 | 0 | 0 | 0 | 0 | 925.582 | 3.51396704 | 3.51443434 | 0.03816712 | 2 | 0.111787975 | 0.000134135844
2 | 0 | 0 | 1 | 0 | 925.6822 | 3.51296544 | 3.5135839 | 0.03802159 | 2 | 0.111791752 | 0.000133592039
2 | 0 | 0 | 1 | 0 | 925.7822 | 3.51196575 | 3.51246643 | 0.03774833 | 2 | 0.111795507 | 0.000132589732
2 | 0 | 0 | 1 | 0 | 925.8822 | 3.51096559 | 3.51144314 | 0.03758841 | 2 | 0.11179924 | 0.000131989553
2 | 0 | 0 | 1 | 0 | 925.9822 | 3.50996494 | 3.51039243 | 0.0374327 | 2 | 0.111802958 | 0.00013140346
2 | 0 | 0 | 1 | 0 | 926.0822 | 3.50896454 | 3.50931549 | 0.03720916 | 2 | 0.111806653 | 0.000130578686
2 | 0 | 0 | 1 | 0 | 926.1822 | 3.50796461 | 3.50858116 | 0.03705459 | 2 | 0.111810327 | 0.000130009023
2 | 0 | 0 | 1 | 0 | 926.2822 | 3.50696445 | 3.50733042 | 0.03699118 | 2 | 0.111813992 | 0.000129740292
2 | 0 | 0 | 1 | 0 | 926.3822 | 3.50596404 | 3.50646281 | 0.03675964 | 2 | 0.111817643 | 0.000128896296
2 | 0 | 0 | 1 | 0 | 926.4822 | 3.50496387 | 3.50559449 | 0.03651851 | 2 | 0.111821271 | 0.000128019092
2 | 0 | 0 | 1 | 0 | 926.5823 | 3.50396395 | 3.50444603 | 0.03636149 | 2 | 0.111824885 | 0.000127426872
2 | 0 | 0 | 0 | 0 | 926.6824 | 3.50296378 | 3.50350738 | 0.03620207 | 2 | 0.111828484 | 0.000126834202
2 | 0 | 0 | 0 | 0 | 926.7824 | 3.50196338 | 3.50245285 | 0.03592254 | 2 | 0.111832052 | 0.000125816994
2 | 0 | 0 | 0 | 0 | 926.8824 | 3.50096297 | 3.50142932 | 0.03568854 | 2 | 0.111835599 | 0.000124960905
2 | 0 | 0 | 0 | 0 | 926.9824 | 3.49996305 | 3.50037885 | 0.03552929 | 2 | 0.111839123 | 0.000124365994
2 | 0 | 0 | 0 | 0 | 927.0824 | 3.49896288 | 3.49935985 | 0.03527925 | 2 | 0.111842625 | 0.000123454782
2 | 0 | 0 | 0 | 0 | 927.1824 | 3.49796295 | 3.49849129 | 0.03519158 | 2 | 0.111846112 | 0.000123117425
2 | 0 | 0 | 0 | 0 | 927.2824 | 3.49696207 | 3.4974277 | 0.03510293 | 2 | 0.111849591 | 0.000122769969
2 | 0 | 0 | 0 | 0 | 927.3824 | 3.49596214 | 3.49645782 | 0.0348629 | 2 | 0.111853056 | 0.000121896643
2 | 0 | 0 | 0 | 0 | 927.4824 | 3.49496174 | 3.49535847 | 0.034787 | 2 | 0.111856505 | 0.000121593046
2 | 0 | 0 | 1 | 0 | 927.5826 | 3.49396086 | 3.49444985 | 0.03473881 | 2 | 0.111859955 | 0.00012139303
2 | 0 | 0 | 1 | 0 | 927.6826 | 3.49296165 | 3.49333787 | 0.03450505 | 2 | 0.111863375 | 0.000120537785
2 | 0 | 0 | 1 | 0 | 927.7826 | 3.49196124 | 3.49235439 | 0.03431412 | 2 | 0.11186678 | 0.000119837081
2 | 0 | 0 | 1 | 0 | 927.8826 | 3.49096107 | 3.49154878 | 0.03411384 | 2 | 0.11187017 | 0.000119110133
2 | 0 | 0 | 1 | 0 | 927.9826 | 3.48996091 | 3.49036932 | 0.03396555 | 2 | 0.111873537 | 0.000118552314
2 | 0 | 0 | 1 | 0 | 928.0826 | 3.4889605 | 3.48953271 | 0.03372467 | 2 | 0.111876883 | 0.000117683332
2 | 0 | 0 | 1 | 0 | 928.1826 | 3.48796058 | 3.48863816 | 0.03362035 | 2 | 0.111880213 | 0.000117289223
2 | 0 | 0 | 1 | 0 | 928.2826 | 3.48696017 | 3.4874897 | 0.03349677 | 2 | 0.111883536 | 0.000116819632
2 | 0 | 0 | 1 | 0 | 928.3826 | 3.48596025 | 3.48631477 | 0.03322155 | 2 | 0.111886837 | 0.000115820796
2 | 0 | 0 | 1 | 0 | 928.4827 | 3.48495913 | 3.48553944 | 0.03311017 | 2 | 0.111890115 | 0.000115406794
2 | 0 | 0 | 1 | 0 | 928.5827 | 3.48396039 | 3.48437977 | 0.03302417 | 2 | 0.111893393 | 0.000115068739
2 | 0 | 0 | 0 | 0 | 928.6828 | 3.48295927 | 3.48343086 | 0.03270631 | 2 | 0.111896642 | 0.00011393016
2 | 0 | 0 | 0 | 0 | 928.7828 | 3.4819591 | 3.48241591 | 0.03268712 | 2 | 0.111899875 | 0.00011383016
2 | 0 | 0 | 0 | 0 | 928.8828 | 3.48095942 | 3.48147678 | 0.03258298 | 2 | 0.111903109 | 0.000113436872
2 | 0 | 0 | 0 | 0 | 928.9828 | 3.47995925 | 3.48034668 | 0.03232071 | 2 | 0.11190632 | 0.000112487258
2 | 0 | 0 | 0 | 0 | 929.0828 | 3.47895837 | 3.47945189 | 0.03215843 | 2 | 0.111909501 | 0.000111893729
2 | 0 | 0 | 0 | 0 | 929.1828 | 3.4779582 | 3.47841978 | 0.03203563 | 2 | 0.111912675 | 0.000111433372
2 | 0 | 0 | 0 | 0 | 929.2828 | 3.47695827 | 3.47749853 | 0.03180474 | 2 | 0.111915834 | 0.000110600951
2 | 0 | 0 | 0 | 0 | 929.3828 | 3.47595811 | 3.47648787 | 0.03164329 | 2 | 0.111918978 | 0.000110007517
2 | 0 | 0 | 0 | 0 | 929.4829 | 3.47495794 | 3.47532177 | 0.03140569 | 2 | 0.1119221 | 0.000109144887
2 | 0 | 0 | 1 | 0 | 929.583 | 3.47395754 | 3.47424912 | 0.03131023 | 2 | 0.1119252 | 0.000108779546
2 | 0 | 0 | 1 | 0 | 929.683 | 3.47295737 | 3.47331905 | 0.03115352 | 2 | 0.111928292 | 0.000108206106
2 | 0 | 0 | 1 | 0 | 929.783 | 3.47195745 | 3.47242928 | 0.03102555 | 2 | 0.111931361 | 0.000107734042
2 | 0 | 0 | 1 | 0 | 929.883 | 3.47095704 | 3.47145867 | 0.03092408 | 2 | 0.111934423 | 0.000107351683
2 | 0 | 0 | 1 | 0 | 929.983 | 3.46995664 | 3.47038174 | 0.03068612 | 2 | 0.111937463 | 0.000106492545
2 | 0 | 0 | 1 | 0 | 930.083 | 3.46895671 | 3.46952295 | 0.03064102 | 2 | 0.111940496 | 0.000106309715
2 | 0 | 0 | 1 | 0 | 930.183 | 3.46795654 | 3.46857977 | 0.03055192 | 2 | 0.111943521 | 0.000105971783
2 | 0 | 0 | 1 | 0 | 930.283 | 3.46695614 | 3.46747136 | 0.03023027 | 2 | 0.111946523 | 0.000104822597
2 | 0 | 0 | 1 | 0 | 930.383 | 3.46595573 | 3.46648335 | 0.03015904 | 2 | 0.111949503 | 0.000104545812
2 | 0 | 0 | 0 | 0 | 930.4832 | 3.46495557 | 3.46553421 | 0.03002172 | 2 | 0.111952484 | 0.000104041304
2 | 0 | 0 | 0 | 0 | 930.5832 | 3.4639554 | 3.46445322 | 0.02977819 | 2 | 0.111955434 | 0.000103165163
2 | 0 | 0 | 0 | 0 | 930.6832 | 3.46295547 | 3.46343422 | 0.02967138 | 2 | 0.111958377 | 0.000102764861
2 | 0 | 0 | 0 | 0 | 930.7832 | 3.46195531 | 3.46236205 | 0.02949563 | 2 | 0.111961298 | 0.000102124548
2 | 0 | 0 | 0 | 0 | 930.8832 | 3.46095467 | 3.46147585 | 0.02931705 | 2 | 0.111964203 | 0.000101480262
2 | 0 | 0 | 0 | 0 | 930.9832 | 3.45995474 | 3.46052384 | 0.02918736 | 2 | 0.111967087 | 0.00010100357
2 | 0 | 0 | 0 | 0 | 931.0832 | 3.45895457 | 3.45944238 | 0.02906239 | 2 | 0.11196997 | 0.000100539677
2 | 0 | 0 | 0 | 0 | 931.1832 | 3.45795417 | 3.45845437 | 0.02890498 | 2 | 0.111972831 | 9.99665499e-05
2 | 0 | 0 | 0 | 0 | 931.2832 | 3.45695424 | 3.45748878 | 0.02871372 | 2 | 0.11197567 | 9.92773639e-05
2 | 0 | 0 | 0 | 0 | 931.3833 | 3.45595288 | 3.45661044 | 0.02869865 | 2 | 0.111978509 | 9.92000641e-05
2 | 0 | 0 | 0 | 0 | 931.4833 | 3.45495439 | 3.45544672 | 0.02859336 | 2 | 0.11198134 | 9.88028478e-05
2 | 0 | 0 | 1 | 0 | 931.5834 | 3.45395374 | 3.45444441 | 0.02836228 | 2 | 0.111984149 | 9.79759134e-05
2 | 0 | 0 | 1 | 0 | 931.6834 | 3.45295334 | 3.45345187 | 0.02823206 | 2 | 0.111986943 | 9.74980649e-05
2 | 0 | 0 | 1 | 0 | 931.7834 | 3.45195293 | 3.45242357 | 0.02809515 | 2 | 0.111989729 | 9.69963512e-05
2 | 0 | 0 | 1 | 0 | 931.8834 | 3.45095277 | 3.45143557 | 0.02779224 | 2 | 0.111992486 | 9.59231402e-05
2 | 0 | 0 | 1 | 0 | 931.9834 | 3.44995308 | 3.45046997 | 0.02766116 | 2 | 0.11199522 | 9.54439965e-05
2 | 0 | 0 | 1 | 0 | 932.0834 | 3.44895267 | 3.44946861 | 0.0274611 | 2 | 0.11199794 | 9.47261942e-05
2 | 0 | 0 | 1 | 0 | 932.1834 | 3.44795203 | 3.4484539 | 0.0273169 | 2 | 0.112000644 | 9.4201052e-05
2 | 0 | 0 | 1 | 0 | 932.2834 | 3.44695187 | 3.44745684 | 0.02721227 | 2 | 0.112003334 | 9.38131125e-05
2 | 0 | 0 | 1 | 0 | 932.3834 | 3.44595218 | 3.44645619 | 0.02708903 | 2 | 0.112006009 | 9.33611373e-05
2 | 0 | 0 | 0 | 0 | 932.4836 | 3.44495153 | 3.44535184 | 0.0269206 | 2 | 0.112008683 | 9.27509245e-05
2 | 0 | 0 | 0 | 0 | 932.5836 | 3.44395137 | 3.44444418 | 0.02681422 | 2 | 0.112011328 | 9.23600819e-05
2 | 0 | 0 | 0 | 0 | 932.6836 | 3.4429512 | 3.44327331 | 0.02678361 | 2 | 0.112013973 | 9.22232794e-05
2 | 0 | 0 | 0 | 0 | 932.7836 | 3.44195104 | 3.44233418 | 0.02662068 | 2 | 0.112016611 | 9.16372883e-05
2 | 0 | 0 | 0 | 0 | 932.8836 | 3.44095111 | 3.44147515 | 0.02637726 | 2 | 0.112019219 | 9.0776688e-05
2 | 0 | 0 | 0 | 0 | 932.9836 | 3.43995023 | 3.4403851 | 0.02628359 | 2 | 0.112021819 | 9.04256813e-05
2 | 0 | 0 | 0 | 0 | 933.0836 | 3.4389503 | 3.43952107 | 0.0261978 | 2 | 0.112024404 | 9.01079038e-05
2 | 0 | 0 | 0 | 0 | 933.1836 | 3.43795037 | 3.43831086 | 0.02587446 | 2 | 0.112026975 | 8.89644289e-05
2 | 0 | 0 | 0 | 0 | 933.2836 | 3.43695021 | 3.43754554 | 0.02577994 | 2 | 0.112029523 | 8.86197158e-05
2 | 0 | 0 | 0 | 0 | 933.3837 | 3.4359498 | 3.43649054 | 0.02565821 | 2 | 0.112032056 | 8.81741871e-05
2 | 0 | 0 | 1 | 0 | 933.4838 | 3.4349494 | 3.43547606 | 0.02545247 | 2 | 0.112034582 | 8.74413599e-05
2 | 0 | 0 | 1 | 0 | 933.5838 | 3.43394947 | 3.43442559 | 0.02536028 | 2 | 0.112037085 | 8.70980075e-05
2 | 0 | 0 | 1 | 0 | 933.6838 | 3.43294907 | 3.43324184 | 0.02525766 | 2 | 0.112039581 | 8.67156559e-05
2 | 0 | 0 | 1 | 0 | 933.7838 | 3.43194914 | 3.43247151 | 0.02503225 | 2 | 0.112042062 | 8.59225038e-05
2 | 0 | 0 | 1 | 0 | 933.8838 | 3.43094897 | 3.4314034 | 0.02497536 | 2 | 0.112044521 | 8.57005434e-05
2 | 0 | 0 | 1 | 0 | 933.9838 | 3.42994833 | 3.4304688 | 0.02493512 | 2 | 0.112046987 | 8.55391481e-05
2 | 0 | 0 | 1 | 0 | 934.0838 | 3.4289484 | 3.42943668 | 0.02474336 | 2 | 0.112049431 | 8.48557902e-05
2 | 0 | 0 | 1 | 0 | 934.1838 | 3.42794824 | 3.42827487 | 0.02457165 | 2 | 0.112051859 | 8.4238367e-05
2 | 0 | 0 | 1 | 0 | 934.2839 | 3.42694712 | 3.42748642 | 0.02445073 | 2 | 0.112054281 | 8.38045453e-05
2 | 0 | 0 | 1 | 0 | 934.3839 | 3.42594838 | 3.42643237 | 0.02431687 | 2 | 0.11205668 | 8.33201193e-05
2 | 0 | 0 | 0 | 0 | 934.484 | 3.42494726 | 3.4254446 | 0.02410184 | 2 | 0.112059072 | 8.2559498e-05
2 | 0 | 0 | 0 | 0 | 934.584 | 3.42394757 | 3.42444277 | 0.0239498 | 2 | 0.112061441 | 8.20147325e-05
2 | 0 | 0 | 0 | 0 | 934.684 | 3.42294741 | 3.4233439 | 0.02387234 | 2 | 0.112063795 | 8.17232431e-05
2 | 0 | 0 | 0 | 0 | 934.784 | 3.42194676 | 3.42237782 | 0.02366447 | 2 | 0.112066135 | 8.0988757e-05
2 | 0 | 0 | 0 | 0 | 934.884 | 3.4209466 | 3.42131853 | 0.02358959 | 2 | 0.112068459 | 8.07074903e-05
2 | 0 | 0 | 0 | 0 | 934.984 | 3.41994643 | 3.42040634 | 0.02346266 | 2 | 0.112070777 | 8.02518189e-05
2 | 0 | 0 | 0 | 0 | 935.084 | 3.41894674 | 3.41942239 | 0.02322129 | 2 | 0.112073079 | 7.94034131e-05
2 | 0 | 0 | 0 | 0 | 935.184 | 3.41794634 | 3.41832781 | 0.02320444 | 2 | 0.112075366 | 7.93203726e-05
2 | 0 | 0 | 0 | 0 | 935.284 | 3.41694593 | 3.41737533 | 0.02317772 | 2 | 0.112077646 | 7.92069841e-05
2 | 0 | 0 | 1 | 0 | 935.3842 | 3.41594529 | 3.41640925 | 0.02291916 | 2 | 0.112079926 | 7.83012147e-05
2 | 0 | 0 | 1 | 0 | 935.4842 | 3.4149456 | 3.41543961 | 0.0227984 | 2 | 0.112082176 | 7.78665708e-05
2 | 0 | 0 | 1 | 0 | 935.5842 | 3.41394544 | 3.41433167 | 0.02267025 | 2 | 0.112084411 | 7.74037399e-05
2 | 0 | 0 | 1 | 0 | 935.6842 | 3.41294479 | 3.41336989 | 0.02248678 | 2 | 0.112086631 | 7.67557067e-05
2 | 0 | 0 | 1 | 0 | 935.7842 | 3.41194487 | 3.41238213 | 0.02236979 | 2 | 0.112088837 | 7.63342832e-05
2 | 0 | 0 | 1 | 0 | 935.8842 | 3.4109447 | 3.41136718 | 0.02224324 | 2 | 0.112091035 | 7.58798706e-05
2 | 0 | 0 | 1 | 0 | 935.9842 | 3.40994477 | 3.41048169 | 0.0221713 | 2 | 0.112093218 | 7.5614822e-05
2 | 0 | 0 | 1 | 0 | 936.0842 | 3.40894389 | 3.40928864 | 0.02200364 | 2 | 0.112095393 | 7.50167674e-05
2 | 0 | 0 | 1 | 0 | 936.1842 | 3.40794396 | 3.40839434 | 0.02187802 | 2 | 0.112097554 | 7.45689103e-05
2 | 0 | 0 | 1 | 0 | 936.2843 | 3.40694284 | 3.40748549 | 0.02172607 | 2 | 0.1120997 | 7.40312535e-05
2 | 0 | 0 | 1 | 0 | 936.3843 | 3.40594482 | 3.40650773 | 0.02140274 | 2 | 0.112101816 | 7.29086023e-05
2 | 0 | 0 | 0 | 0 | 936.4844 | 3.40494347 | 3.40539026 | 0.02140753 | 2 | 0.112103924 | 7.29009771e-05
2 | 0 | 0 | 0 | 0 | 936.5844 | 3.40394306 | 3.40435314 | 0.02136283 | 2 | 0.112106025 | 7.27266015e-05
2 | 0 | 0 | 0 | 0 | 936.6844 | 3.40294313 | 3.4034853 | 0.02108373 | 2 | 0.112108119 | 7.17581643e-05
2 | 0 | 0 | 0 | 0 | 936.7844 | 3.40194273 | 3.40258193 | 0.02098938 | 2 | 0.112110183 | 7.14180933e-05
2 | 0 | 0 | 0 | 0 | 936.8844 | 3.40094233 | 3.40156722 | 0.02089245 | 2 | 0.112112239 | 7.10670865e-05
2 | 0 | 0 | 0 | 0 | 936.9844 | 3.39994264 | 3.40052128 | 0.02066802 | 2 | 0.112114288 | 7.02820398e-05
2 | 0 | 0 | 0 | 0 | 937.0844 | 3.39894199 | 3.39951086 | 0.0205603 | 2 | 0.112116307 | 6.98949516e-05
2 | 0 | 0 | 0 | 0 | 937.1844 | 3.39794207 | 3.39839363 | 0.02026653 | 2 | 0.112118311 | 6.88736327e-05
2 | 0 | 0 | 0 | 0 | 937.2845 | 3.3969419 | 3.39737463 | 0.02018645 | 2 | 0.112120301 | 6.85809282e-05
2 | 0 | 0 | 1 | 0 | 937.3846 | 3.3959415 | 3.39643097 | 0.02009212 | 2 | 0.112122282 | 6.82414829e-05
2 | 0 | 0 | 1 | 0 | 937.4846 | 3.39494109 | 3.39522505 | 0.0199472 | 2 | 0.112124249 | 6.77252247e-05
2 | 0 | 0 | 1 | 0 | 937.5846 | 3.39394093 | 3.39445519 | 0.01984898 | 2 | 0.112126209 | 6.73764735e-05
2 | 0 | 0 | 1 | 0 | 937.6846 | 3.39294124 | 3.39336038 | 0.01967208 | 2 | 0.112128146 | 6.67544664e-05
2 | 0 | 0 | 1 | 0 | 937.7846 | 3.39194107 | 3.39238977 | 0.0196782 | 2 | 0.112130083 | 6.67561253e-05
2 | 0 | 0 | 1 | 0 | 937.8846 | 3.39094043 | 3.39143753 | 0.01959517 | 2 | 0.112132013 | 6.64557883e-05
2 | 0 | 0 | 1 | 0 | 937.9846 | 3.38994026 | 3.39049411 | 0.01933183 | 2 | 0.11213392 | 6.55444528e-05
2 | 0 | 0 | 1 | 0 | 938.0846 | 3.3889401 | 3.38934135 | 0.0192322 | 2 | 0.112135813 | 6.51844894e-05
2 | 0 | 0 | 1 | 0 | 938.1846 | 3.38794041 | 3.38827276 | 0.01912858 | 2 | 0.112137698 | 6.4812848e-05
2 | 0 | 0 | 0 | 0 | 938.2848 | 3.38693953 | 3.38747597 | 0.01889132 | 2 | 0.112139568 | 6.3993888e-05
2 | 0 | 0 | 0 | 0 | 938.3848 | 3.38593936 | 3.38646603 | 0.0188295 | 2 | 0.112141415 | 6.37654666e-05
2 | 0 | 0 | 0 | 0 | 938.4848 | 3.38493919 | 3.38547325 | 0.0186653 | 2 | 0.112143256 | 6.31908624e-05
2 | 0 | 0 | 0 | 0 | 938.5848 | 3.38393927 | 3.38443255 | 0.0184843 | 2 | 0.112145074 | 6.25588655e-05
2 | 0 | 0 | 0 | 0 | 938.6848 | 3.38293886 | 3.38347101 | 0.01840418 | 2 | 0.112146884 | 6.22700027e-05
2 | 0 | 0 | 0 | 0 | 938.7848 | 3.38193846 | 3.38230062 | 0.01826634 | 2 | 0.11214868 | 6.17822443e-05
2 | 0 | 0 | 0 | 0 | 938.8848 | 3.38093853 | 3.38130355 | 0.01808073 | 2 | 0.112150468 | 6.11364376e-05
2 | 0 | 0 | 0 | 0 | 938.9848 | 3.37993836 | 3.38044906 | 0.01793734 | 2 | 0.112152234 | 6.06362737e-05
2 | 0 | 0 | 0 | 0 | 939.0848 | 3.37893844 | 3.37942553 | 0.01796413 | 2 | 0.112153992 | 6.07084294e-05
2 | 0 | 0 | 0 | 0 | 939.1849 | 3.37793756 | 3.37843251 | 0.01780234 | 2 | 0.11215575 | 6.01440188e-05
2 | 0 | 0 | 0 | 0 | 939.2849 | 3.37693834 | 3.37744951 | 0.01759345 | 2 | 0.112157479 | 5.94209851e-05
2 | 0 | 0 | 1 | 0 | 939.385 | 3.37593722 | 3.37635875 | 0.01749319 | 2 | 0.1121592 | 5.90632953e-05
2 | 0 | 0 | 1 | 0 | 939.485 | 3.37493753 | 3.37538433 | 0.01734996 | 2 | 0.112160906 | 5.85627931e-05
2 | 0 | 0 | 1 | 0 | 939.585 | 3.37393713 | 3.37428069 | 0.01708316 | 2 | 0.11216259 | 5.76433886e-05
2 | 0 | 0 | 1 | 0 | 939.685 | 3.37293673 | 3.37338161 | 0.01693787 | 2 | 0.112164259 | 5.71378951e-05
2 | 0 | 0 | 1 | 0 | 939.785 | 3.3719368 | 3.37240267 | 0.01683792 | 2 | 0.112165913 | 5.67842617e-05
2 | 0 | 0 | 1 | 0 | 939.885 | 3.37093639 | 3.37140107 | 0.01660219 | 2 | 0.112167552 | 5.59726359e-05
2 | 0 | 0 | 1 | 0 | 939.985 | 3.36993599 | 3.3703196 | 0.01655269 | 2 | 0.112169176 | 5.57878448e-05
2 | 0 | 0 | 1 | 0 | 940.085 | 3.3689363 | 3.36932707 | 0.01644957 | 2 | 0.112170786 | 5.54239814e-05
2 | 0 | 0 | 1 | 0 | 940.185 | 3.36793637 | 3.36853528 | 0.01621495 | 2 | 0.112172388 | 5.4620632e-05
2 | 0 | 0 | 0 | 0 | 940.2852 | 3.36693573 | 3.3674674 | 0.01613962 | 2 | 0.112173975 | 5.43496571e-05
2 | 0 | 0 | 0 | 0 | 940.3852 | 3.36593556 | 3.36616278 | 0.01612339 | 2 | 0.112175561 | 5.42739435e-05
2 | 0 | 0 | 0 | 0 | 940.4852 | 3.36493516 | 3.36530352 | 0.01591577 | 2 | 0.112177126 | 5.35614017e-05
2 | 0 | 0 | 0 | 0 | 940.5852 | 3.36393476 | 3.36436892 | 0.01576235 | 2 | 0.112178676 | 5.30303732e-05
2 | 0 | 0 | 0 | 0 | 940.6852 | 3.36293459 | 3.3635056 | 0.01563728 | 2 | 0.112180211 | 5.25960641e-05
2 | 0 | 0 | 0 | 0 | 940.7852 | 3.3619349 | 3.36239743 | 0.01550335 | 2 | 0.112181738 | 5.21284383e-05
2 | 0 | 0 | 0 | 0 | 940.8852 | 3.36093473 | 3.36146283 | 0.01531364 | 2 | 0.112183243 | 5.14762323e-05
2 | 0 | 0 | 0 | 0 | 940.9852 | 3.35993409 | 3.36047912 | 0.01518494 | 2 | 0.112184733 | 5.10286773e-05
2 | 0 | 0 | 0 | 0 | 941.0852 | 3.35893369 | 3.35939789 | 0.0150869 | 2 | 0.112186208 | 5.06829128e-05
2 | 0 | 0 | 0 | 0 | 941.1853 | 3.357934 | 3.35836077 | 0.01485215 | 2 | 0.112187669 | 4.98788686e-05
2 | 0 | 0 | 1 | 0 | 941.2854 | 3.35693407 | 3.35732365 | 0.01475205 | 2 | 0.112189114 | 4.95274035e-05
2 | 0 | 0 | 1 | 0 | 941.3854 | 3.35593319 | 3.35638022 | 0.01466047 | 2 | 0.112190552 | 4.92061226e-05
2 | 0 | 0 | 1 | 0 | 941.4854 | 3.35493302 | 3.35526776 | 0.01439303 | 2 | 0.112191968 | 4.82924734e-05
2 | 0 | 0 | 1 | 0 | 941.5854 | 3.35393286 | 3.35432863 | 0.01433053 | 2 | 0.112193376 | 4.80693016e-05
2 | 0 | 0 | 1 | 0 | 941.6854 | 3.35293293 | 3.35335374 | 0.0142829 | 2 | 0.112194769 | 4.78956026e-05
2 | 0 | 0 | 1 | 0 | 941.7854 | 3.35193253 | 3.35233903 | 0.01403434 | 2 | 0.112196147 | 4.70478735e-05
2 | 0 | 0 | 1 | 0 | 941.8854 | 3.35093212 | 3.35132885 | 0.01394655 | 2 | 0.112197511 | 4.67394784e-05
2 | 0 | 0 | 1 | 0 | 941.9854 | 3.34993219 | 3.35038066 | 0.01381592 | 2 | 0.112198867 | 4.62885946e-05
2 | 0 | 0 | 1 | 0 | 942.0855 | 3.34893107 | 3.34925842 | 0.01363018 | 2 | 0.112200208 | 4.56509952e-05
2 | 0 | 0 | 1 | 0 | 942.1855 | 3.34793258 | 3.3484323 | 0.01351012 | 2 | 0.112201527 | 4.52377317e-05
2 | 0 | 0 | 0 | 0 | 942.2856 | 3.34693122 | 3.34738564 | 0.01316338 | 2 | 0.112202831 | 4.40629155e-05
2 | 0 | 0 | 0 | 0 | 942.3856 | 3.34593129 | 3.34653568 | 0.01307671 | 2 | 0.112204105 | 4.37616691e-05
2 | 0 | 0 | 0 | 0 | 942.4856 | 3.34493089 | 3.34539175 | 0.01294629 | 2 | 0.112205371 | 4.33104069e-05
2 | 0 | 0 | 0 | 0 | 942.5856 | 3.34393096 | 3.3444128 | 0.01285174 | 2 | 0.112206623 | 4.29815191e-05
2 | 0 | 0 | 0 | 0 | 942.6856 | 3.34293079 | 3.34326458 | 0.01276822 | 2 | 0.112207867 | 4.2687534e-05
2 | 0 | 0 | 0 | 0 | 942.7856 | 3.34193039 | 3.34240103 | 0.01253847 | 2 | 0.112209097 | 4.19085954e-05
2 | 0 | 0 | 0 | 0 | 942.8856 | 3.34093022 | 3.34139967 | 0.01250927 | 2 | 0.112210318 | 4.17984556e-05
2 | 0 | 0 | 0 | 0 | 942.9856 | 3.33993006 | 3.34043407 | 0.01243596 | 2 | 0.112211525 | 4.15415161e-05
2 | 0 | 0 | 0 | 0 | 943.0856 | 3.33893037 | 3.33931255 | 0.01213516 | 2 | 0.112212725 | 4.05230785e-05
2 | 0 | 0 | 1 | 0 | 943.1858 | 3.33792925 | 3.33830595 | 0.01204035 | 2 | 0.112213902 | 4.01943871e-05
2 | 0 | 0 | 1 | 0 | 943.2858 | 3.33692932 | 3.33730054 | 0.01199979 | 2 | 0.112215064 | 4.00469071e-05
2 | 0 | 0 | 1 | 0 | 943.3858 | 3.33592939 | 3.33640623 | 0.01174556 | 2 | 0.112216219 | 3.9187973e-05
2 | 0 | 0 | 1 | 0 | 943.4858 | 3.33492923 | 3.33547163 | 0.01160199 | 2 | 0.112217352 | 3.86981119e-05
2 | 0 | 0 | 1 | 0 | 943.5858 | 3.33392882 | 3.33433652 | 0.01144641 | 2 | 0.112218469 | 3.81661812e-05
2 | 0 | 0 | 1 | 0 | 943.6858 | 3.33292842 | 3.33339787 | 0.01125513 | 2 | 0.112219565 | 3.75178388e-05
2 | 0 | 0 | 1 | 0 | 943.7858 | 3.33192825 | 3.33240533 | 0.01109345 | 2 | 0.112220645 | 3.6967871e-05
2 | 0 | 0 | 1 | 0 | 943.8858 | 3.33092856 | 3.33140826 | 0.01098734 | 2 | 0.112221718 | 3.66033273e-05
2 | 0 | 0 | 1 | 0 | 943.9858 | 3.3299284 | 3.33037543 | 0.01086763 | 2 | 0.112222776 | 3.61933016e-05
2 | 0 | 0 | 1 | 0 | 944.0859 | 3.32892728 | 3.32944107 | 0.01067342 | 2 | 0.112223819 | 3.553653e-05
2 | 0 | 0 | 1 | 0 | 944.1859 | 3.3279283 | 3.32841778 | 0.01070927 | 2 | 0.112224847 | 3.56449345e-05
2 | 0 | 0 | 0 | 0 | 944.286 | 3.32692742 | 3.32746506 | 0.01056597 | 2 | 0.112225875 | 3.51578819e-05
2 | 0 | 0 | 0 | 0 | 944.386 | 3.32592726 | 3.32638359 | 0.01032692 | 2 | 0.112226889 | 3.4351302e-05
2 | 0 | 0 | 0 | 0 | 944.486 | 3.32492685 | 3.325351 | 0.01021171 | 2 | 0.112227879 | 3.3957509e-05
2 | 0 | 0 | 0 | 0 | 944.586 | 3.32392645 | 3.32444739 | 0.01006008 | 2 | 0.112228855 | 3.34441975e-05
2 | 0 | 0 | 0 | 0 | 944.686 | 3.32292652 | 3.3233304 | 0.009813087 | 2 | 0.112229817 | 3.26121299e-05
2 | 0 | 0 | 0 | 0 | 944.786 | 3.32192659 | 3.32254744 | 0.009840338 | 2 | 0.112230763 | 3.26949921e-05
2 | 0 | 0 | 0 | 0 | 944.886 | 3.32092619 | 3.32112241 | 0.009832366 | 2 | 0.112231717 | 3.26544905e-05
2 | 0 | 0 | 0 | 0 | 944.9861 | 3.31992507 | 3.3203702 | 0.009540217 | 2 | 0.112232648 | 3.16770529e-05
2 | 0 | 0 | 0 | 0 | 945.0861 | 3.31892633 | 3.31928968 | 0.00944288 | 2 | 0.112233564 | 3.1343654e-05
2 | 0 | 0 | 1 | 0 | 945.1862 | 3.31792569 | 3.31846547 | 0.009264851 | 2 | 0.112234466 | 3.074509e-05
2 | 0 | 0 | 1 | 0 | 945.2862 | 3.31692529 | 3.31738853 | 0.009044477 | 2 | 0.112235345 | 3.00040447e-05
2 | 0 | 0 | 1 | 0 | 945.3862 | 3.31592488 | 3.31636977 | 0.008924998 | 2 | 0.112236202 | 2.95985938e-05
2 | 0 | 0 | 1 | 0 | 945.4862 | 3.31492496 | 3.31540799 | 0.008870889 | 2 | 0.112237059 | 2.94106158e-05
2 | 0 | 0 | 1 | 0 | 945.5862 | 3.31392455 | 3.31434011 | 0.00869573 | 2 | 0.1122379 | 2.88206065e-05
2 | 0 | 0 | 1 | 0 | 945.6862 | 3.31292462 | 3.31356573 | 0.008477569 | 2 | 0.112238728 | 2.80909808e-05
2 | 0 | 0 | 1 | 0 | 945.7862 | 3.31192446 | 3.31226182 | 0.008354786 | 2 | 0.112239532 | 2.76732389e-05
2 | 0 | 0 | 1 | 0 | 945.8862 | 3.31092405 | 3.31140733 | 0.008257547 | 2 | 0.112240329 | 2.73441001e-05
2 | 0 | 0 | 1 | 0 | 945.9862 | 3.30992436 | 3.31025958 | 0.008025881 | 2 | 0.112241112 | 2.65677481e-05
2 | 0 | 0 | 0 | 0 | 946.0864 | 3.30892348 | 3.30931973 | 0.007962881 | 2 | 0.112241872 | 2.63517177e-05
2 | 0 | 0 | 0 | 0 | 946.1864 | 3.30792379 | 3.30848765 | 0.007874169 | 2 | 0.112242632 | 2.60515917e-05
2 | 0 | 0 | 0 | 0 | 946.2864 | 3.30692339 | 3.30738354 | 0.00761961 | 2 | 0.112243369 | 2.52009741e-05
2 | 0 | 0 | 0 | 0 | 946.3864 | 3.30592299 | 3.30647159 | 0.007529394 | 2 | 0.112244092 | 2.48957258e-05
2 | 0 | 0 | 0 | 0 | 946.4864 | 3.30492306 | 3.30543876 | 0.007402848 | 2 | 0.1122448 | 2.44696621e-05
2 | 0 | 0 | 0 | 0 | 946.5864 | 3.30392289 | 3.30444646 | 0.007209515 | 2 | 0.1122455 | 2.3823457e-05
2 | 0 | 0 | 0 | 0 | 946.6864 | 3.30292249 | 3.30356956 | 0.007148977 | 2 | 0.112246178 | 2.36171418e-05
2 | 0 | 0 | 0 | 0 | 946.7864 | 3.30192208 | 3.30237722 | 0.007096471 | 2 | 0.112246856 | 2.34352246e-05
2 | 0 | 0 | 0 | 0 | 946.8864 | 3.30092192 | 3.30145121 | 0.006903102 | 2 | 0.112247527 | 2.27902565e-05
2 | 0 | 0 | 0 | 0 | 946.9865 | 3.29992104 | 3.30029821 | 0.006764811 | 2 | 0.112248167 | 2.2325894e-05
2 | 0 | 0 | 0 | 0 | 947.0865 | 3.2989223 | 3.29928875 | 0.006625511 | 2 | 0.112248808 | 2.18594723e-05
2 | 0 | 0 | 1 | 0 | 947.1866 | 3.29792094 | 3.29842472 | 0.006496006 | 2 | 0.112249427 | 2.14265874e-05
2 | 0 | 0 | 1 | 0 | 947.2866 | 3.29692101 | 3.29751706 | 0.006333853 | 2 | 0.11225003 | 2.08859874e-05
2 | 0 | 0 | 1 | 0 | 947.3866 | 3.29592109 | 3.296422 | 0.006072057 | 2 | 0.112250619 | 2.0016063e-05
2 | 0 | 0 | 1 | 0 | 947.4866 | 3.29492092 | 3.29538941 | 0.006021345 | 2 | 0.112251185 | 1.98426769e-05
2 | 0 | 0 | 1 | 0 | 947.5866 | 3.29392052 | 3.29443288 | 0.005826798 | 2 | 0.112251744 | 1.91959953e-05
2 | 0 | 0 | 1 | 0 | 947.6866 | 3.29292011 | 3.29328418 | 0.005793246 | 2 | 0.112252288 | 1.90788051e-05
2 | 0 | 0 | 1 | 0 | 947.7866 | 3.29192019 | 3.29235864 | 0.005729642 | 2 | 0.112252824 | 1.8864037e-05
2 | 0 | 0 | 1 | 0 | 947.8866 | 3.29092026 | 3.29132652 | 0.005504065 | 2 | 0.112253353 | 1.81156756e-05
2 | 0 | 0 | 1 | 0 | 947.9867 | 3.28991985 | 3.29032421 | 0.005484194 | 2 | 0.112253867 | 1.80447751e-05
2 | 0 | 0 | 0 | 0 | 948.0868 | 3.28891945 | 3.28934121 | 0.005442316 | 2 | 0.112254374 | 1.79016351e-05
2 | 0 | 0 | 0 | 0 | 948.1868 | 3.28791928 | 3.28827739 | 0.005224893 | 2 | 0.112254873 | 1.71808988e-05
2 | 0 | 0 | 0 | 0 | 948.3068 | 3.28671908 | 3.28722787 | 0.004941926 | 2 | 0.112255447 | 1.62452361e-05
2 | 0 | 0 | 0 | 0 | 948.4268 | 3.28551865 | 3.28612375 | 0.004712812 | 2 | 0.112256013 | 1.54868831e-05
2 | 0 | 0 | 0 | 0 | 948.5268 | 3.28451872 | 3.28493047 | 0.004467281 | 2 | 0.112256467 | 1.4674707e-05
2 | 0 | 0 | 0 | 0 | 948.6268 | 3.28351855 | 3.28403592 | 0.004365214 | 2 | 0.112256907 | 1.43355201e-05
2 | 0 | 0 | 0 | 0 | 948.7268 | 3.28251815 | 3.28305697 | 0.00423507 | 2 | 0.112257332 | 1.39039767e-05
2 | 0 | 0 | 0 | 0 | 948.8268 | 3.28151774 | 3.28177094 | 0.004027907 | 2 | 0.112257741 | 1.32186697e-05
2 | 0 | 0 | 0 | 0 | 948.9269 | 3.28051782 | 3.28096986 | 0.003997522 | 2 | 0.112258136 | 1.31157485e-05
2 | 0 | 0 | 1 | 0 | 949.027 | 3.27951789 | 3.2798841 | 0.003915421 | 2 | 0.112258524 | 1.28421261e-05
2 | 0 | 0 | 1 | 0 | 949.127 | 3.27851748 | 3.27897596 | 0.003753477 | 2 | 0.112258904 | 1.23075624e-05
2 | 0 | 0 | 1 | 0 | 949.227 | 3.27751708 | 3.27798319 | 0.003615323 | 2 | 0.112259269 | 1.18509697e-05
2 | 0 | 0 | 1 | 0 | 949.327 | 3.27651691 | 3.27692819 | 0.003642918 | 2 | 0.112259626 | 1.19375809e-05
2 | 0 | 0 | 1 | 0 | 949.427 | 3.27551699 | 3.27590036 | 0.003484199 | 2 | 0.112259977 | 1.14138884e-05
2 | 0 | 0 | 1 | 0 | 949.527 | 3.27451658 | 3.27504611 | 0.0033194 | 2 | 0.112260312 | 1.08711893e-05
2 | 0 | 0 | 1 | 0 | 949.627 | 3.27351618 | 3.27401328 | 0.003230695 | 2 | 0.112260632 | 1.05773379e-05
2 | 0 | 0 | 1 | 0 | 949.727 | 3.27251625 | 3.27296329 | 0.003157181 | 2 | 0.112260945 | 1.03333387e-05
2 | 0 | 0 | 1 | 0 | 949.827 | 3.27151585 | 3.27196169 | 0.002921034 | 2 | 0.112261243 | 9.55751239e-06
2 | 0 | 0 | 1 | 0 | 949.9271 | 3.27051568 | 3.27094245 | 0.002813745 | 2 | 0.112261526 | 9.20359889e-06
2 | 0 | 0 | 0 | 0 | 950.0272 | 3.26951575 | 3.26987433 | 0.00268975 | 2 | 0.112261795 | 8.79514573e-06
2 | 0 | 0 | 0 | 0 | 950.1272 | 3.26851511 | 3.26903367 | 0.002546081 | 2 | 0.112262055 | 8.3232253e-06
2 | 0 | 0 | 0 | 0 | 950.2272 | 3.26751518 | 3.2678051 | 0.002509186 | 2 | 0.112262301 | 8.19952947e-06
2 | 0 | 0 | 0 | 0 | 950.3272 | 3.26651502 | 3.26698613 | 0.002436239 | 2 | 0.112262547 | 7.95915912e-06
2 | 0 | 0 | 0 | 0 | 950.4272 | 3.26551509 | 3.2660203 | 0.002242922 | 2 | 0.112262771 | 7.32542958e-06
2 | 0 | 0 | 0 | 0 | 950.5272 | 3.26451468 | 3.26491642 | 0.002214038 | 2 | 0.112262994 | 7.22864752e-06
2 | 0 | 0 | 0 | 0 | 950.6272 | 3.26351428 | 3.26393747 | 0.002236237 | 2 | 0.11226321 | 7.29893873e-06
2 | 0 | 0 | 0 | 0 | 950.7272 | 3.26251435 | 3.26295829 | 0.002012807 | 2 | 0.112263419 | 6.56770681e-06
2 | 0 | 0 | 0 | 0 | 950.8272 | 3.26151419 | 3.26194358 | 0.001903711 | 2 | 0.112263605 | 6.20979836e-06
2 | 0 | 0 | 1 | 0 | 950.9274 | 3.26051307 | 3.26095033 | 0.001813151 | 2 | 0.112263791 | 5.91259641e-06
2 | 0 | 0 | 1 | 0 | 951.0274 | 3.25951338 | 3.2600522 | 0.001698112 | 2 | 0.112263963 | 5.53593327e-06
2 | 0 | 0 | 1 | 0 | 951.1274 | 3.25851321 | 3.25881481 | 0.0015398 | 2 | 0.112264119 | 5.01792329e-06
2 | 0 | 0 | 1 | 0 | 951.2274 | 3.25751352 | 3.25788021 | 0.001479857 | 2 | 0.112264261 | 4.82119822e-06
2 | 0 | 0 | 1 | 0 | 951.3274 | 3.25651312 | 3.25698996 | 0.001417511 | 2 | 0.112264402 | 4.61681884e-06
2 | 0 | 0 | 1 | 0 | 951.4274 | 3.25551224 | 3.25598884 | 0.001205181 | 2 | 0.112264529 | 3.92405764e-06
2 | 0 | 0 | 1 | 0 | 951.5274 | 3.25451231 | 3.25501442 | 0.001151543 | 2 | 0.112264641 | 3.74828869e-06
2 | 0 | 0 | 1 | 0 | 951.6274 | 3.25351238 | 3.2539773 | 0.001098956 | 2 | 0.112264752 | 3.57597924e-06
2 | 0 | 0 | 1 | 0 | 951.7274 | 3.25251222 | 3.25286889 | 0.0008576136 | 2 | 0.112264842 | 2.78970447e-06
2 | 0 | 0 | 1 | 0 | 951.8275 | 3.25151086 | 3.25182199 | 0.0008346748 | 2 | 0.112264924 | 2.71421368e-06
2 | 0 | 0 | 0 | 0 | 951.9276 | 3.25051141 | 3.25089264 | 0.0008449539 | 2 | 0.112265006 | 2.74685431e-06
2 | 0 | 0 | 0 | 0 | 952.0276 | 3.24951148 | 3.24983788 | 0.0006451383 | 2 | 0.112265073 | 2.09659493e-06
2 | 0 | 0 | 0 | 0 | 952.1276 | 3.24851155 | 3.2488234 | 0.0006003824 | 2 | 0.112265132 | 1.95053622e-06
2 | 0 | 0 | 0 | 0 | 952.2276 | 3.24751067 | 3.24792004 | 0.0004837749 | 2 | 0.112265177 | 1.57126215e-06
2 | 0 | 0 | 0 | 0 | 952.3276 | 3.24651074 | 3.24696779 | 0.0003460688 | 2 | 0.112265214 | 1.12367422e-06
2 | 0 | 0 | 0 | 0 | 952.4276 | 3.24551058 | 3.24609947 | 0.0002846374 | 2 | 0.112265244 | 9.23961295e-07
2 | 0 | 0 | 0 | 0 | 952.5276 | 3.24451065 | 3.24482679 | 4.552529e-05 | 2 | 0.112265252 | 1.47721664e-07
2 | 0 | 0 | 0 | 0 | 952.6276 | 3.24351025 | 3.2440567 | 3.812064e-05 | 2 | 0.112265252 | 1.23665501e-07
2 | 0 | 0 | 0 | 0 | 952.7277 | 3.24250913 | 3.24304914 | -9.231732e-05 | 2 | 0.112265244 | 2.99389598e-07
2 | 0 | 0 | 0 | 0 | 952.8277 | 3.24150991 | 3.24193406 | -0.0001273992 | 2 | 0.112265229 | 4.13019933e-07
2 | 0 | 0 | 1 | 0 | 952.9278 | 3.24050951 | 3.24106121 | -0.0001579029 | 2 | 0.112265207 | 5.11772953e-07
2 | 0 | 0 | 1 | 0 | 953.0278 | 3.23950958 | 3.23983741 | -0.0003854643 | 2 | 0.112265177 | 1.24884184e-06
2 | 0 | 0 | 1 | 0 | 953.1278 | 3.23850942 | 3.23894262 | -0.0003455848 | 2 | 0.112265132 | 1.11932945e-06
2 | 0 | 0 | 1 | 0 | 953.2278 | 3.23750877 | 3.23795056 | -0.0003866181 | 2 | 0.112265088 | 1.25185022e-06
2 | 0 | 0 | 1 | 0 | 953.3278 | 3.23650885 | 3.23696709 | -0.0006504693 | 2 | 0.112265036 | 2.10554754e-06
2 | 0 | 0 | 1 | 0 | 953.4278 | 3.23550868 | 3.23593426 | -0.0006863896 | 2 | 0.112264961 | 2.22111157e-06
2 | 0 | 0 | 1 | 0 | 953.5278 | 3.23450875 | 3.23503971 | -0.0007579011 | 2 | 0.112264886 | 2.45183992e-06
2 | 0 | 0 | 1 | 0 | 953.6278 | 3.23350835 | 3.23392725 | -0.0009255686 | 2 | 0.112264797 | 2.99322141e-06
2 | 0 | 0 | 1 | 0 | 953.7278 | 3.23250794 | 3.23299265 | -0.0009711523 | 2 | 0.1122647 | 3.13972805e-06
2 | 0 | 0 | 0 | 0 | 953.828 | 3.2315073 | 3.23191452 | -0.001055914 | 2 | 0.112264588 | 3.41262466e-06
2 | 0 | 0 | 0 | 0 | 953.928 | 3.23050785 | 3.23094535 | -0.001202252 | 2 | 0.112264477 | 3.88440958e-06
2 | 0 | 0 | 0 | 0 | 954.028 | 3.22950721 | 3.22983694 | -0.001263889 | 2 | 0.112264343 | 4.0821551e-06
2 | 0 | 0 | 0 | 0 | 954.128 | 3.22850704 | 3.22895575 | -0.001345235 | 2 | 0.112264208 | 4.34370395e-06
2 | 0 | 0 | 0 | 0 | 954.228 | 3.22750688 | 3.22794127 | -0.001426963 | 2 | 0.112264067 | 4.60615365e-06
2 | 0 | 0 | 0 | 0 | 954.328 | 3.22650719 | 3.22700238 | -0.001561737 | 2 | 0.11226391 | 5.03972751e-06
2 | 0 | 0 | 0 | 0 | 954.428 | 3.22550678 | 3.22591639 | -0.001523251 | 2 | 0.112263754 | 4.91388209e-06
2 | 0 | 0 | 0 | 0 | 954.528 | 3.2245059 | 3.22489285 | -0.0015906 | 2 | 0.11226359 | 5.12951465e-06
2 | 0 | 0 | 0 | 0 | 954.628 | 3.22350597 | 3.22402453 | -0.00179728 | 2 | 0.112263419 | 5.79447487e-06
2 | 0 | 0 | 0 | 0 | 954.7281 | 3.22250509 | 3.22308898 | -0.001870713 | 2 | 0.112263232 | 6.02947284e-06
2 | 0 | 0 | 0 | 0 | 954.8281 | 3.22150636 | 3.22203994 | -0.001908396 | 2 | 0.112263039 | 6.14892861e-06
2 | 0 | 0 | 1 | 0 | 954.9282 | 3.22050524 | 3.22090912 | -0.002115923 | 2 | 0.11226283 | 6.81519668e-06
2 | 0 | 0 | 1 | 0 | 955.0282 | 3.21950507 | 3.22015691 | -0.002176724 | 2 | 0.112262614 | 7.00939199e-06
2 | 0 | 0 | 1 | 0 | 955.1282 | 3.21850514 | 3.21898222 | -0.002254399 | 2 | 0.112262383 | 7.25686959e-06
2 | 0 | 0 | 1 | 0 | 955.2282 | 3.21750522 | 3.21785617 | -0.002396142 | 2 | 0.112262145 | 7.7104396e-06
2 | 0 | 0 | 1 | 0 | 955.3282 | 3.21650434 | 3.21693015 | -0.002441617 | 2 | 0.112261899 | 7.85451266e-06
2 | 0 | 0 | 1 | 0 | 955.4282 | 3.21550441 | 3.2159512 | -0.002502879 | 2 | 0.112261653 | 8.04913634e-06
2 | 0 | 0 | 1 | 0 | 955.5282 | 3.214504 | 3.21494102 | -0.00262346 | 2 | 0.112261392 | 8.43426824e-06
2 | 0 | 0 | 1 | 0 | 955.6282 | 3.21350431 | 3.21396637 | -0.002699831 | 2 | 0.112261117 | 8.67716608e-06
2 | 0 | 0 | 1 | 0 | 955.7283 | 3.21250319 | 3.21293378 | -0.002639951 | 2 | 0.112260848 | 8.4819867e-06
2 | 0 | 0 | 0 | 0 | 955.8284 | 3.21150351 | 3.21195459 | -0.002775789 | 2 | 0.112260573 | 8.91570744e-06
2 | 0 | 0 | 0 | 0 | 955.9284 | 3.21050358 | 3.21085978 | -0.002939288 | 2 | 0.112260282 | 9.43764098e-06
2 | 0 | 0 | 0 | 0 | 956.0284 | 3.20950317 | 3.2099874 | -0.002997885 | 2 | 0.112259977 | 9.62317245e-06
2 | 0 | 0 | 0 | 0 | 956.1284 | 3.20850325 | 3.20881677 | -0.003028978 | 2 | 0.112259671 | 9.71943427e-06
2 | 0 | 0 | 0 | 0 | 956.2284 | 3.20750308 | 3.20797133 | -0.003220945 | 2 | 0.112259351 | 1.03326993e-05
2 | 0 | 0 | 0 | 0 | 956.3284 | 3.20650244 | 3.20692968 | -0.003251525 | 2 | 0.112259023 | 1.04274122e-05
2 | 0 | 0 | 0 | 0 | 956.4284 | 3.20550251 | 3.20591974 | -0.003303155 | 2 | 0.112258695 | 1.05896488e-05
2 | 0 | 0 | 0 | 0 | 956.5284 | 3.20450234 | 3.2050209 | -0.003504139 | 2 | 0.112258345 | 1.12308398e-05
2 | 0 | 0 | 0 | 0 | 956.6284 | 3.20350242 | 3.20397449 | -0.003537928 | 2 | 0.112257987 | 1.13354326e-05
2 | 0 | 0 | 1 | 0 | 956.7286 | 3.2025013 | 3.20296454 | -0.00359674 | 2 | 0.11225763 | 1.15202301e-05
2 | 0 | 0 | 1 | 0 | 956.8286 | 3.20150137 | 3.20193648 | -0.003729623 | 2 | 0.112257257 | 1.19420165e-05
2 | 0 | 0 | 1 | 0 | 956.9286 | 3.20050168 | 3.20107746 | -0.00375975 | 2 | 0.112256877 | 1.20352515e-05
2 | 0 | 0 | 1 | 0 | 957.0286 | 3.19950151 | 3.19990706 | -0.003751864 | 2 | 0.112256497 | 1.20056166e-05
2 | 0 | 0 | 1 | 0 | 957.1286 | 3.19850087 | 3.19904351 | -0.003909419 | 2 | 0.11225611 | 1.25064016e-05
2 | 0 | 0 | 1 | 0 | 957.2286 | 3.19750071 | 3.19806433 | -0.004012728 | 2 | 0.112255707 | 1.28329621e-05
2 | 0 | 0 | 1 | 0 | 957.3286 | 3.19650054 | 3.19686699 | -0.004093384 | 2 | 0.112255298 | 1.30860044e-05
2 | 0 | 0 | 1 | 0 | 957.4286 | 3.19550085 | 3.19600368 | -0.004177207 | 2 | 0.11225488 | 1.3350369e-05
2 | 0 | 0 | 1 | 0 | 957.5286 | 3.19450045 | 3.19497561 | -0.004303745 | 2 | 0.112254456 | 1.37503603e-05
2 | 0 | 0 | 1 | 0 | 957.6287 | 3.19349909 | 3.19407129 | -0.004520662 | 2 | 0.112254009 | 1.44393171e-05
2 | 0 | 0 | 1 | 0 | 957.7287 | 3.19250035 | 3.19292092 | -0.004515094 | 2 | 0.112253554 | 1.44163369e-05
2 | 0 | 0 | 0 | 0 | 957.8288 | 3.19149971 | 3.19198513 | -0.004623142 | 2 | 0.112253085 | 1.47570008e-05
2 | 0 | 0 | 0 | 0 | 957.9288 | 3.19049931 | 3.19084573 | -0.004629039 | 2 | 0.112252623 | 1.47705487e-05
2 | 0 | 0 | 0 | 0 | 958.0288 | 3.1894989 | 3.18978667 | -0.004654678 | 2 | 0.112252153 | 1.48474301e-05
2 | 0 | 0 | 0 | 0 | 958.1288 | 3.18849874 | 3.18891835 | -0.004847091 | 2 | 0.112251677 | 1.54569771e-05
2 | 0 | 0 | 0 | 0 | 958.2288 | 3.18749881 | 3.18787694 | -0.004805811 | 2 | 0.112251185 | 1.53203327e-05
2 | 0 | 0 | 0 | 0 | 958.3288 | 3.18649888 | 3.18688035 | -0.004763819 | 2 | 0.112250701 | 1.51817221e-05
2 | 0 | 0 | 0 | 0 | 958.4288 | 3.185498 | 3.18603444 | -0.005008193 | 2 | 0.112250209 | 1.59562751e-05
2 | 0 | 0 | 0 | 0 | 958.5288 | 3.18449807 | 3.18497086 | -0.005051069 | 2 | 0.112249702 | 1.60875079e-05
2 | 0 | 0 | 0 | 0 | 958.6288 | 3.18349838 | 3.18396568 | -0.005134977 | 2 | 0.112249188 | 1.63495915e-05
2 | 0 | 0 | 1 | 0 | 958.729 | 3.18249774 | 3.18290997 | -0.00523768 | 2 | 0.112248667 | 1.66710652e-05
2 | 0 | 0 | 1 | 0 | 958.829 | 3.18149757 | 3.18194437 | -0.005303081 | 2 | 0.11224813 | 1.68741099e-05
2 | 0 | 0 | 1 | 0 | 958.929 | 3.18049717 | 3.18087602 | -0.005349948 | 2 | 0.112247594 | 1.70175226e-05
2 | 0 | 0 | 1 | 0 | 959.029 | 3.17949724 | 3.17984819 | -0.005418812 | 2 | 0.11224705 | 1.72309992e-05
2 | 0 | 0 | 1 | 0 | 959.129 | 3.17849684 | 3.17901182 | -0.005543936 | 2 | 0.112246498 | 1.76242374e-05
2 | 0 | 0 | 1 | 0 | 959.229 | 3.17749691 | 3.17790771 | -0.00560755 | 2 | 0.11224594 | 1.78202772e-05
2 | 0 | 0 | 1 | 0 | 959.329 | 3.17649674 | 3.17697287 | -0.005656787 | 2 | 0.112245366 | 1.79714607e-05
2 | 0 | 0 | 1 | 0 | 959.429 | 3.1754961 | 3.17592287 | -0.005834005 | 2 | 0.112244785 | 1.85283479e-05
2 | 0 | 0 | 1 | 0 | 959.529 | 3.17449617 | 3.1748991 | -0.005796804 | 2 | 0.112244204 | 1.84042692e-05
2 | 0 | 0 | 1 | 0 | 959.6291 | 3.17349529 | 3.1738348 | -0.005809636 | 2 | 0.112243615 | 1.84388264e-05
2 | 0 | 0 | 0 | 0 | 959.7292 | 3.1724956 | 3.17287874 | -0.006008924 | 2 | 0.112243019 | 1.90655865e-05
2 | 0 | 0 | 0 | 0 | 959.8292 | 3.1714952 | 3.17195725 | -0.006021687 | 2 | 0.112242416 | 1.91005329e-05
2 | 0 | 0 | 0 | 0 | 959.9292 | 3.17049503 | 3.17087102 | -0.006078344 | 2 | 0.112241805 | 1.92736461e-05
2 | 0 | 0 | 0 | 0 | 960.0292 | 3.16949534 | 3.16980791 | -0.006229485 | 2 | 0.112241186 | 1.97462687e-05
2 | 0 | 0 | 0 | 0 | 960.1292 | 3.16849518 | 3.16892195 | -0.006266416 | 2 | 0.112240553 | 1.98577818e-05
2 | 0 | 0 | 0 | 0 | 960.2292 | 3.16749454 | 3.16784477 | -0.006460004 | 2 | 0.112239912 | 2.04642911e-05
2 | 0 | 0 | 0 | 0 | 960.3292 | 3.16649413 | 3.1667726 | -0.006506145 | 2 | 0.112239264 | 2.0603482e-05
2 | 0 | 0 | 0 | 0 | 960.4292 | 3.1654942 | 3.16593122 | -0.006542005 | 2 | 0.112238601 | 2.07115372e-05
2 | 0 | 0 | 0 | 0 | 960.5292 | 3.16449451 | 3.16502762 | -0.006598836 | 2 | 0.112237945 | 2.08854999e-05
2 | 0 | 0 | 0 | 0 | 960.6293 | 3.16349435 | 3.16395164 | -0.006647803 | 2 | 0.112237275 | 2.10333274e-05
2 | 0 | 0 | 1 | 0 | 960.7294 | 3.16249323 | 3.16293144 | -0.006754979 | 2 | 0.112236597 | 2.13655367e-05
2 | 0 | 0 | 1 | 0 | 960.8294 | 3.1614933 | 3.16198349 | -0.006684727 | 2 | 0.112235926 | 2.11369952e-05
2 | 0 | 0 | 1 | 0 | 960.9294 | 3.16049337 | 3.16099524 | -0.006732393 | 2 | 0.112235248 | 2.1281061e-05
2 | 0 | 0 | 1 | 0 | 961.0294 | 3.15949297 | 3.15992737 | -0.006957326 | 2 | 0.112234555 | 2.19846461e-05
2 | 0 | 0 | 1 | 0 | 961.1294 | 3.15849257 | 3.15894842 | -0.006984641 | 2 | 0.112233855 | 2.20641214e-05
2 | 0 | 0 | 1 | 0 | 961.2294 | 3.1574924 | 3.157969 | -0.007055472 | 2 | 0.112233147 | 2.22809631e-05
2 | 0 | 0 | 1 | 0 | 961.3294 | 3.15649247 | 3.1569097 | -0.007246611 | 2 | 0.112232432 | 2.28768968e-05
2 | 0 | 0 | 1 | 0 | 961.4294 | 3.15549254 | 3.15592194 | -0.007248183 | 2 | 0.112231702 | 2.28746994e-05
2 | 0 | 0 | 1 | 0 | 961.5294 | 3.15449238 | 3.1549077 | -0.007303009 | 2 | 0.112230971 | 2.30403202e-05
2 | 0 | 0 | 0 | 0 | 961.6296 | 3.15349174 | 3.15388322 | -0.007430545 | 2 | 0.112230226 | 2.343507e-05
2 | 0 | 0 | 0 | 0 | 961.7296 | 3.15249133 | 3.15282845 | -0.007471604 | 2 | 0.112229474 | 2.35566858e-05
2 | 0 | 0 | 0 | 0 | 961.8296 | 3.1514914 | 3.15196991 | -0.007507611 | 2 | 0.112228721 | 2.36637625e-05
2 | 0 | 0 | 0 | 0 | 961.9296 | 3.15049124 | 3.15091062 | -0.00759657 | 2 | 0.112227961 | 2.39361125e-05
2 | 0 | 0 | 0 | 0 | 962.0296 | 3.14949083 | 3.14992666 | -0.00764627 | 2 | 0.112227194 | 2.40851896e-05
2 | 0 | 0 | 0 | 0 | 962.1296 | 3.14849067 | 3.14886308 | -0.007621565 | 2 | 0.112226427 | 2.39992642e-05
2 | 0 | 0 | 0 | 0 | 962.2296 | 3.1474905 | 3.1480267 | -0.007713837 | 2 | 0.112225659 | 2.42833667e-05
2 | 0 | 0 | 0 | 0 | 962.3296 | 3.14649057 | 3.14694977 | -0.007832684 | 2 | 0.112224877 | 2.46490636e-05
2 | 0 | 0 | 0 | 0 | 962.4296 | 3.14549017 | 3.14589477 | -0.007876961 | 2 | 0.112224087 | 2.4780089e-05
2 | 0 | 0 | 0 | 0 | 962.5297 | 3.14448953 | 3.14499927 | -0.0079126 | 2 | 0.11222329 | 2.48851193e-05
2 | 0 | 0 | 0 | 0 | 962.6297 | 3.14349031 | 3.14388418 | -0.008079621 | 2 | 0.112222485 | 2.54013921e-05
2 | 0 | 0 | 1 | 0 | 962.7298 | 3.14248967 | 3.14295292 | -0.008226141 | 2 | 0.112221666 | 2.58543751e-05
2 | 0 | 0 | 1 | 0 | 962.8298 | 3.14148927 | 3.14200497 | -0.008280681 | 2 | 0.112220831 | 2.60179404e-05
2 | 0 | 0 | 1 | 0 | 962.9298 | 3.14048886 | 3.1408608 | -0.00839578 | 2 | 0.112219997 | 2.63699767e-05
2 | 0 | 0 | 1 | 0 | 963.0298 | 3.1394887 | 3.13994431 | -0.008374388 | 2 | 0.112219155 | 2.62951125e-05
2 | 0 | 0 | 1 | 0 | 963.1298 | 3.13848901 | 3.13886309 | -0.008405065 | 2 | 0.112218313 | 2.63823495e-05
2 | 0 | 0 | 1 | 0 | 963.2298 | 3.13748884 | 3.13792396 | -0.00853841 | 2 | 0.112217456 | 2.67928808e-05
2 | 0 | 0 | 1 | 0 | 963.3298 | 3.13648772 | 3.13682914 | -0.00854264 | 2 | 0.112216599 | 2.67968026e-05
2 | 0 | 0 | 1 | 0 | 963.4298 | 3.13548779 | 3.13583207 | -0.008502484 | 2 | 0.112215742 | 2.66623611e-05
2 | 0 | 0 | 1 | 0 | 963.5298 | 3.13448882 | 3.13489437 | -0.008630172 | 2 | 0.112214886 | 2.70546789e-05
2 | 0 | 0 | 0 | 0 | 963.63 | 3.1334877 | 3.13394547 | -0.008678531 | 2 | 0.112214014 | 2.71980443e-05
2 | 0 | 0 | 0 | 0 | 963.73 | 3.1324873 | 3.13271642 | -0.008755912 | 2 | 0.112213135 | 2.7429789e-05
2 | 0 | 0 | 0 | 0 | 963.83 | 3.13148689 | 3.13200879 | -0.008830612 | 2 | 0.112212256 | 2.76575538e-05
2 | 0 | 0 | 0 | 0 | 963.93 | 3.13048697 | 3.1307404 | -0.008969565 | 2 | 0.112211354 | 2.80813802e-05
2 | 0 | 0 | 0 | 0 | 964.03 | 3.12948704 | 3.12998867 | -0.008989189 | 2 | 0.112210453 | 2.8136059e-05
2 | 0 | 0 | 0 | 0 | 964.13 | 3.12848663 | 3.12891102 | -0.008993241 | 2 | 0.112209551 | 2.81390494e-05
2 | 0 | 0 | 0 | 0 | 964.23 | 3.12748623 | 3.1279726 | -0.00918294 | 2 | 0.112208635 | 2.87239855e-05
2 | 0 | 0 | 0 | 0 | 964.33 | 3.12648606 | 3.12694407 | -0.009181543 | 2 | 0.112207711 | 2.8710172e-05
2 | 0 | 0 | 0 | 0 | 964.43 | 3.12548614 | 3.12603617 | -0.009208065 | 2 | 0.112206787 | 2.87847452e-05
2 | 0 | 0 | 0 | 0 | 964.5301 | 3.12448621 | 3.12475944 | -0.009354138 | 2 | 0.112205856 | 2.92294299e-05
2 | 0 | 0 | 1 | 0 | 964.6302 | 3.1234858 | 3.1239357 | -0.009316914 | 2 | 0.112204917 | 2.91054403e-05
2 | 0 | 0 | 1 | 0 | 964.7302 | 3.12248564 | 3.12300587 | -0.009295607 | 2 | 0.112203985 | 2.9030236e-05
2 | 0 | 0 | 1 | 0 | 964.8302 | 3.12148523 | 3.1219995 | -0.009483171 | 2 | 0.112203039 | 2.96064536e-05
2 | 0 | 0 | 1 | 0 | 964.9302 | 3.12048507 | 3.12098026 | -0.009506237 | 2 | 0.112202086 | 2.96687776e-05
2 | 0 | 0 | 1 | 0 | 965.0302 | 3.1194849 | 3.11988091 | -0.009583981 | 2 | 0.112201124 | 2.99008789e-05
2 | 0 | 0 | 1 | 0 | 965.1502 | 3.11828494 | 3.11882687 | -0.00957161 | 2 | 0.112199962 | 2.98521954e-05
2 | 0 | 0 | 1 | 0 | 965.2702 | 3.1170845 | 3.11749125 | -0.009276 | 2 | 0.1121988 | 2.89178479e-05
2 | 0 | 0 | 1 | 0 | 965.3702 | 3.1160841 | 3.11664534 | -0.009263311 | 2 | 0.112197839 | 2.88704541e-05
2 | 0 | 0 | 1 | 0 | 965.4703 | 3.11508393 | 3.11568904 | -0.009468185 | 2 | 0.11219687 | 2.9499919e-05
2 | 0 | 0 | 0 | 0 | 965.5704 | 3.11408377 | 3.11462522 | -0.009537492 | 2 | 0.112195879 | 2.97057122e-05
2 | 0 | 0 | 0 | 0 | 965.6704 | 3.11308384 | 3.11352611 | -0.00962269 | 2 | 0.112194888 | 2.99604962e-05
2 | 0 | 0 | 0 | 0 | 965.7704 | 3.11208344 | 3.11260915 | -0.009767171 | 2 | 0.112193882 | 3.04013865e-05
2 | 0 | 0 | 0 | 0 | 965.8704 | 3.11108327 | 3.11154556 | -0.009819446 | 2 | 0.112192869 | 3.0553656e-05
2 | 0 | 0 | 0 | 0 | 965.9704 | 3.11008286 | 3.11058402 | -0.009766575 | 2 | 0.112191856 | 3.03797515e-05
2 | 0 | 0 | 0 | 0 | 966.0704 | 3.1090827 | 3.10963583 | -0.009903201 | 2 | 0.112190835 | 3.07953487e-05
2 | 0 | 0 | 0 | 0 | 966.1704 | 3.10808253 | 3.10860348 | -0.009994561 | 2 | 0.112189807 | 3.10691285e-05
2 | 0 | 0 | 0 | 0 | 966.2704 | 3.10708261 | 3.10771775 | -0.01005115 | 2 | 0.112188771 | 3.12361408e-05
2 | 0 | 0 | 0 | 0 | 966.3704 | 3.1060822 | 3.10653377 | -0.01010292 | 2 | 0.112187728 | 3.13850651e-05
2 | 0 | 0 | 1 | 0 | 966.4706 | 3.10508156 | 3.10567451 | -0.01025439 | 2 | 0.11218667 | 3.18468046e-05
2 | 0 | 0 | 1 | 0 | 966.5706 | 3.10408187 | 3.10454035 | -0.01024676 | 2 | 0.112185612 | 3.18114871e-05
2 | 0 | 0 | 1 | 0 | 966.6706 | 3.10308146 | 3.10371256 | -0.0102873 | 2 | 0.112184554 | 3.19288265e-05
2 | 0 | 0 | 1 | 0 | 966.7706 | 3.1020813 | 3.1025331 | -0.01046197 | 2 | 0.112183481 | 3.24586035e-05
2 | 0 | 0 | 1 | 0 | 966.8706 | 3.10108137 | 3.10158062 | -0.01048541 | 2 | 0.112182401 | 3.25213368e-05
2 | 0 | 0 | 1 | 0 | 966.9706 | 3.10008121 | 3.10056138 | -0.01047469 | 2 | 0.112181313 | 3.24774264e-05
2 | 0 | 0 | 1 | 0 | 967.0706 | 3.09908056 | 3.09963965 | -0.01060417 | 2 | 0.112180226 | 3.28691203e-05
2 | 0 | 0 | 1 | 0 | 967.1706 | 3.09808064 | 3.09866118 | -0.01063345 | 2 | 0.11217913 | 3.29494687e-05
2 | 0 | 0 | 1 | 0 | 967.2706 | 3.09708023 | 3.0975306 | -0.01056831 | 2 | 0.112178035 | 3.27356611e-05
2 | 0 | 0 | 1 | 0 | 967.3707 | 3.09607911 | 3.09663463 | -0.01070847 | 2 | 0.11217694 | 3.31602096e-05
2 | 0 | 0 | 1 | 0 | 967.4707 | 3.09508038 | 3.09554601 | -0.01074482 | 2 | 0.11217583 | 3.32610871e-05
2 | 0 | 0 | 0 | 0 | 967.5708 | 3.09407949 | 3.09447742 | -0.01081182 | 2 | 0.112174712 | 3.34569304e-05
2 | 0 | 0 | 0 | 0 | 967.6708 | 3.09307933 | 3.09352469 | -0.01086581 | 2 | 0.112173595 | 3.36136472e-05
2 | 0 | 0 | 0 | 0 | 967.7708 | 3.0920794 | 3.09258604 | -0.01099186 | 2 | 0.112172469 | 3.39932631e-05
2 | 0 | 0 | 0 | 0 | 967.8708 | 3.091079 | 3.09147334 | -0.01117535 | 2 | 0.11217133 | 3.45482986e-05
2 | 0 | 0 | 0 | 0 | 967.9708 | 3.09007859 | 3.09056091 | -0.0112073 | 2 | 0.112170175 | 3.46368579e-05
2 | 0 | 0 | 0 | 0 | 968.0708 | 3.08907866 | 3.08948398 | -0.01133925 | 2 | 0.112169005 | 3.50324444e-05
2 | 0 | 0 | 0 | 0 | 968.1708 | 3.0880785 | 3.08838034 | -0.0113099 | 2 | 0.112167843 | 3.49292786e-05
2 | 0 | 0 | 0 | 0 | 968.2708 | 3.08707857 | 3.08753014 | -0.01129912 | 2 | 0.11216668 | 3.48863578e-05
2 | 0 | 0 | 0 | 0 | 968.3709 | 3.08607769 | 3.08661294 | -0.011458 | 2 | 0.112165503 | 3.53664218e-05
2 | 0 | 0 | 1 | 0 | 968.471 | 3.08507776 | 3.08547807 | -0.01139323 | 2 | 0.112164326 | 3.51535673e-05
2 | 0 | 0 | 1 | 0 | 968.571 | 3.08407784 | 3.08456588 | -0.01134224 | 2 | 0.112163156 | 3.49858783e-05
2 | 0 | 0 | 1 | 0 | 968.671 | 3.08307743 | 3.08367157 | -0.01152351 | 2 | 0.112161979 | 3.55347256e-05
2 | 0 | 0 | 1 | 0 | 968.771 | 3.0820775 | 3.08265233 | -0.0115461 | 2 | 0.112160787 | 3.55926095e-05
2 | 0 | 0 | 1 | 0 | 968.871 | 3.0810771 | 3.08147311 | -0.01162277 | 2 | 0.112159595 | 3.58152538e-05
2 | 0 | 0 | 1 | 0 | 968.971 | 3.08007693 | 3.08051157 | -0.0117091 | 2 | 0.112158395 | 3.60700215e-05
2 | 0 | 0 | 1 | 0 | 969.071 | 3.07907653 | 3.07952833 | -0.01176785 | 2 | 0.112157181 | 3.62394276e-05
2 | 0 | 0 | 1 | 0 | 969.171 | 3.0780766 | 3.07853127 | -0.01180712 | 2 | 0.112155974 | 3.6348596e-05
2 | 0 | 0 | 1 | 0 | 969.271 | 3.0770762 | 3.07755637 | -0.01186981 | 2 | 0.112154752 | 3.6530022e-05
2 | 0 | 0 | 0 | 0 | 969.3712 | 3.07607532 | 3.07661128 | -0.01195493 | 2 | 0.112153523 | 3.67806824e-05
2 | 0 | 0 | 0 | 0 | 969.4712 | 3.07507586 | 3.075598 | -0.01199049 | 2 | 0.112152293 | 3.68779256e-05
2 | 0 | 0 | 0 | 0 | 969.5712 | 3.0740757 | 3.07451224 | -0.01196861 | 2 | 0.112151057 | 3.67976354e-05
2 | 0 | 0 | 0 | 0 | 969.6712 | 3.07307553 | 3.07353735 | -0.01207629 | 2 | 0.11214982 | 3.71169444e-05
2 | 0 | 0 | 0 | 0 | 969.7712 | 3.07207513 | 3.07269621 | -0.01206848 | 2 | 0.112148583 | 3.70827656e-05
2 | 0 | 0 | 0 | 0 | 969.8712 | 3.07107496 | 3.07157445 | -0.01212193 | 2 | 0.112147339 | 3.72334107e-05
2 | 0 | 0 | 0 | 0 | 969.9712 | 3.0700748 | 3.07062674 | -0.01232808 | 2 | 0.11214608 | 3.78549448e-05
2 | 0 | 0 | 0 | 0 | 970.0712 | 3.06907487 | 3.0695498 | -0.01232335 | 2 | 0.112144813 | 3.78271361e-05
2 | 0 | 0 | 0 | 0 | 970.1712 | 3.06807423 | 3.06850386 | -0.01236608 | 2 | 0.112143546 | 3.79453668e-05
2 | 0 | 0 | 0 | 0 | 970.2713 | 3.06707287 | 3.06757307 | -0.01252629 | 2 | 0.112142265 | 3.84253217e-05
2 | 0 | 0 | 0 | 0 | 970.3713 | 3.06607437 | 3.0665195 | -0.01250678 | 2 | 0.112140976 | 3.83522929e-05
2 | 0 | 0 | 1 | 0 | 970.4714 | 3.06507397 | 3.06545973 | -0.0126416 | 2 | 0.112139679 | 3.87523141e-05
2 | 0 | 0 | 1 | 0 | 970.5714 | 3.06407356 | 3.06445837 | -0.01270223 | 2 | 0.112138376 | 3.89254565e-05
2 | 0 | 0 | 1 | 0 | 970.6714 | 3.06307316 | 3.06347013 | -0.01272533 | 2 | 0.112137072 | 3.89836678e-05
2 | 0 | 0 | 1 | 0 | 970.7714 | 3.06207299 | 3.06253529 | -0.01275323 | 2 | 0.11213576 | 3.90572022e-05
2 | 0 | 0 | 1 | 0 | 970.8714 | 3.06107306 | 3.06155181 | -0.01281768 | 2 | 0.112134449 | 3.92419934e-05
2 | 0 | 0 | 1 | 0 | 970.9714 | 3.06007266 | 3.06059051 | -0.01288352 | 2 | 0.11213313 | 3.94311792e-05
2 | 0 | 0 | 1 | 0 | 971.0714 | 3.05907226 | 3.05962062 | -0.01282473 | 2 | 0.112131812 | 3.92388174e-05
2 | 0 | 0 | 1 | 0 | 971.1714 | 3.05807233 | 3.0585618 | -0.01286311 | 2 | 0.112130485 | 3.93426235e-05
2 | 0 | 0 | 1 | 0 | 971.2714 | 3.05707216 | 3.05760002 | -0.01304123 | 2 | 0.112129159 | 3.98748598e-05
2 | 0 | 0 | 0 | 0 | 971.3716 | 3.056072 | 3.05647349 | -0.01305685 | 2 | 0.112127818 | 3.99079072e-05
2 | 0 | 0 | 0 | 0 | 971.4716 | 3.05507159 | 3.05552626 | -0.01306556 | 2 | 0.112126477 | 3.99221535e-05
2 | 0 | 0 | 0 | 0 | 971.5716 | 3.05407143 | 3.05448008 | -0.01325707 | 2 | 0.112125121 | 4.04934508e-05
2 | 0 | 0 | 0 | 0 | 971.6716 | 3.0530715 | 3.05358529 | -0.01325487 | 2 | 0.112123765 | 4.04748607e-05
2 | 0 | 0 | 0 | 0 | 971.7716 | 3.05207109 | 3.05248165 | -0.01330431 | 2 | 0.112122402 | 4.06111467e-05
2 | 0 | 0 | 0 | 0 | 971.8716 | 3.05107117 | 3.05158687 | -0.01344893 | 2 | 0.112121031 | 4.10405846e-05
2 | 0 | 0 | 0 | 0 | 971.9716 | 3.05007076 | 3.05059028 | -0.01344738 | 2 | 0.112119652 | 4.10224347e-05
2 | 0 | 0 | 0 | 0 | 972.0716 | 3.04907036 | 3.04951763 | -0.01348757 | 2 | 0.112118267 | 4.11305737e-05
2 | 0 | 0 | 0 | 0 | 972.1716 | 3.04807019 | 3.04850745 | -0.01357024 | 2 | 0.112116881 | 4.13689631e-05
2 | 0 | 0 | 0 | 0 | 972.2717 | 3.04706955 | 3.04743361 | -0.013611 | 2 | 0.112115487 | 4.14786227e-05
2 | 0 | 0 | 1 | 0 | 972.3718 | 3.04606986 | 3.04653144 | -0.01354337 | 2 | 0.112114094 | 4.12602931e-05
2 | 0 | 0 | 1 | 0 | 972.4718 | 3.04506946 | 3.04547215 | -0.01368856 | 2 | 0.112112693 | 4.16881194e-05
2 | 0 | 0 | 1 | 0 | 972.5718 | 3.04406953 | 3.04446626 | -0.01379413 | 2 | 0.112111285 | 4.19957578e-05
2 | 0 | 0 | 1 | 0 | 972.6718 | 3.04306936 | 3.04350924 | -0.01381078 | 2 | 0.11210987 | 4.20332253e-05
2 | 0 | 0 | 1 | 0 | 972.7718 | 3.0420692 | 3.04253459 | -0.01385802 | 2 | 0.112108454 | 4.21635086e-05
2 | 0 | 0 | 1 | 0 | 972.8718 | 3.04106879 | 3.041471 | -0.01401902 | 2 | 0.112107024 | 4.26384286e-05
2 | 0 | 0 | 1 | 0 | 972.9718 | 3.04006839 | 3.04068756 | -0.01411167 | 2 | 0.112105578 | 4.29091924e-05
2 | 0 | 0 | 1 | 0 | 973.0718 | 3.03906822 | 3.03962851 | -0.01415185 | 2 | 0.112104133 | 4.30163564e-05
2 | 0 | 0 | 1 | 0 | 973.1719 | 3.03806734 | 3.03860831 | -0.01429057 | 2 | 0.112102672 | 4.34234353e-05
2 | 0 | 0 | 1 | 0 | 973.2719 | 3.03706837 | 3.03764892 | -0.01423823 | 2 | 0.112101212 | 4.32507586e-05
2 | 0 | 0 | 0 | 0 | 973.372 | 3.03606749 | 3.03670049 | -0.01425937 | 2 | 0.112099752 | 4.33014466e-05
2 | 0 | 0 | 0 | 0 | 973.472 | 3.03506756 | 3.03551626 | -0.01438787 | 2 | 0.112098284 | 4.36746195e-05
2 | 0 | 0 | 0 | 0 | 973.572 | 3.03406739 | 3.03461719 | -0.01440717 | 2 | 0.112096809 | 4.37202434e-05
2 | 0 | 0 | 0 | 0 | 973.672 | 3.03306723 | 3.03350925 | -0.0143156 | 2 | 0.112095341 | 4.34265166e-05
2 | 0 | 0 | 0 | 0 | 973.772 | 3.03206682 | 3.03257871 | -0.01444932 | 2 | 0.112093866 | 4.38186944e-05
2 | 0 | 0 | 0 | 0 | 973.872 | 3.03106666 | 3.0317018 | -0.01453851 | 2 | 0.112092383 | 4.40764125e-05
2 | 0 | 0 | 0 | 0 | 973.972 | 3.03006673 | 3.03054953 | -0.01458396 | 2 | 0.112090893 | 4.41974116e-05
2 | 0 | 0 | 0 | 0 | 974.072 | 3.02906632 | 3.02963686 | -0.014648 | 2 | 0.112089396 | 4.43781355e-05
2 | 0 | 0 | 0 | 0 | 974.172 | 3.0280664 | 3.02852416 | -0.01474348 | 2 | 0.112087891 | 4.46509803e-05
2 | 0 | 0 | 1 | 0 | 974.2722 | 3.02706552 | 3.02747726 | -0.0147747 | 2 | 0.112086378 | 4.47300736e-05
2 | 0 | 0 | 1 | 0 | 974.3722 | 3.02606583 | 3.02654409 | -0.01480113 | 2 | 0.112084866 | 4.47962775e-05
2 | 0 | 0 | 1 | 0 | 974.4722 | 3.02506566 | 3.02564073 | -0.0149708 | 2 | 0.112083338 | 4.52962704e-05
2 | 0 | 0 | 1 | 0 | 974.5722 | 3.02406526 | 3.02460337 | -0.01496329 | 2 | 0.112081811 | 4.52580098e-05
2 | 0 | 0 | 1 | 0 | 974.6722 | 3.02306509 | 3.02356195 | -0.01499042 | 2 | 0.112080276 | 4.5324472e-05
2 | 0 | 0 | 1 | 0 | 974.7722 | 3.02206469 | 3.02241373 | -0.01514021 | 2 | 0.112078741 | 4.57599781e-05
2 | 0 | 0 | 1 | 0 | 974.8722 | 3.02106476 | 3.02151465 | -0.01507998 | 2 | 0.112077191 | 4.55643822e-05
2 | 0 | 0 | 1 | 0 | 974.9722 | 3.02006483 | 3.02055788 | -0.01508156 | 2 | 0.112075649 | 4.55547342e-05
2 | 0 | 0 | 1 | 0 | 975.0722 | 3.01906443 | 3.01959181 | -0.01524511 | 2 | 0.112074099 | 4.60340198e-05
2 | 0 | 0 | 1 | 0 | 975.1723 | 3.01806331 | 3.01855373 | -0.01525609 | 2 | 0.112072542 | 4.60513365e-05
2 | 0 | 0 | 1 | 0 | 975.2723 | 3.01706433 | 3.01741123 | -0.01531438 | 2 | 0.112070978 | 4.62097814e-05
2 | 0 | 0 | 0 | 0 | 975.3724 | 3.01606393 | 3.01646352 | -0.01539266 | 2 | 0.112069413 | 4.64313889e-05
2 | 0 | 0 | 0 | 0 | 975.4724 | 3.01506352 | 3.01550198 | -0.01546823 | 2 | 0.112067834 | 4.66444908e-05
2 | 0 | 0 | 0 | 0 | 975.5724 | 3.01406312 | 3.01457191 | -0.01555974 | 2 | 0.112066247 | 4.69059596e-05
2 | 0 | 0 | 0 | 0 | 975.6724 | 3.01306319 | 3.0134728 | -0.01562939 | 2 | 0.112064652 | 4.70987361e-05
2 | 0 | 0 | 0 | 0 | 975.7724 | 3.01206303 | 3.01236439 | -0.01569333 | 2 | 0.11206305 | 4.72740285e-05
2 | 0 | 0 | 0 | 0 | 975.8724 | 3.01106286 | 3.01146054 | -0.01571903 | 2 | 0.112061448 | 4.73372384e-05
2 | 0 | 0 | 0 | 0 | 975.9724 | 3.01006246 | 3.01060605 | -0.01571531 | 2 | 0.112059839 | 4.73125947e-05
2 | 0 | 0 | 0 | 0 | 976.0724 | 3.00906205 | 3.00946236 | -0.01587594 | 2 | 0.112058222 | 4.77780559e-05
2 | 0 | 0 | 0 | 0 | 976.1725 | 3.00806117 | 3.00842428 | -0.01580936 | 2 | 0.112056606 | 4.75612469e-05
2 | 0 | 0 | 1 | 0 | 976.2726 | 3.00706196 | 3.00750399 | -0.01580627 | 2 | 0.112054989 | 4.75374109e-05
2 | 0 | 0 | 1 | 0 | 976.3726 | 3.00606155 | 3.00645828 | -0.01604302 | 2 | 0.112053365 | 4.82326614e-05
2 | 0 | 0 | 1 | 0 | 976.4726 | 3.00506115 | 3.00552392 | -0.01600089 | 2 | 0.112051725 | 4.80910494e-05
2 | 0 | 0 | 1 | 0 | 976.5726 | 3.00406122 | 3.00457573 | -0.01605047 | 2 | 0.112050086 | 4.82248433e-05
2 | 0 | 0 | 1 | 0 | 976.6726 | 3.00306106 | 3.00355697 | -0.01619195 | 2 | 0.11204844 | 4.86334538e-05
2 | 0 | 0 | 1 | 0 | 976.7726 | 3.00206089 | 3.00255513 | -0.01619201 | 2 | 0.112046786 | 4.86174031e-05
2 | 0 | 0 | 1 | 0 | 976.8726 | 3.00106049 | 3.00138927 | -0.01627349 | 2 | 0.112045124 | 4.88430633e-05
2 | 0 | 0 | 1 | 0 | 976.9726 | 3.00006032 | 3.00045919 | -0.0163445 | 2 | 0.112043463 | 4.9041013e-05
2 | 0 | 0 | 1 | 0 | 977.0726 | 2.99906039 | 2.99949789 | -0.0164077 | 2 | 0.112041786 | 4.92148538e-05
2 | 0 | 0 | 0 | 0 | 977.1728 | 2.99805927 | 2.99849105 | -0.01645545 | 2 | 0.11204011 | 4.93415173e-05
2 | 0 | 0 | 0 | 0 | 977.2728 | 2.99705958 | 2.99759316 | -0.01645783 | 2 | 0.112038426 | 4.93338739e-05
2 | 0 | 0 | 0 | 0 | 977.3728 | 2.99605966 | 2.99653816 | -0.0165723 | 2 | 0.112036742 | 4.96595312e-05
2 | 0 | 0 | 0 | 0 | 977.4728 | 2.99505925 | 2.99568796 | -0.01653267 | 2 | 0.112035051 | 4.95267268e-05
2 | 0 | 0 | 0 | 0 | 977.5728 | 2.99405932 | 2.99436188 | -0.01656471 | 2 | 0.11203336 | 4.96007451e-05
2 | 0 | 0 | 0 | 0 | 977.6728 | 2.99305892 | 2.99353409 | -0.01675579 | 2 | 0.112031654 | 5.01590221e-05
2 | 0 | 0 | 0 | 0 | 977.7728 | 2.99205875 | 2.99255013 | -0.0167674 | 2 | 0.112029947 | 5.01772884e-05
2 | 0 | 0 | 0 | 0 | 977.8728 | 2.99105835 | 2.99154449 | -0.01676848 | 2 | 0.112028234 | 5.01636532e-05
2 | 0 | 0 | 0 | 0 | 977.9728 | 2.99005842 | 2.99054313 | -0.01696952 | 2 | 0.112026513 | 5.074808e-05
2 | 0 | 0 | 0 | 0 | 978.0729 | 2.98905706 | 2.98958516 | -0.01700087 | 2 | 0.112024777 | 5.08255471e-05
2 | 0 | 0 | 0 | 0 | 978.1729 | 2.98805833 | 2.98861647 | -0.01712555 | 2 | 0.112023033 | 5.11816943e-05
2 | 0 | 0 | 1 | 0 | 978.273 | 2.98705769 | 2.98759222 | -0.01719582 | 2 | 0.112021282 | 5.1374107e-05
2 | 0 | 0 | 1 | 0 | 978.373 | 2.98605752 | 2.98652458 | -0.01717474 | 2 | 0.112019531 | 5.12927909e-05
2 | 0 | 0 | 1 | 0 | 978.473 | 2.98505759 | 2.98542953 | -0.01721323 | 2 | 0.112017773 | 5.13888699e-05
2 | 0 | 0 | 1 | 0 | 978.573 | 2.98405719 | 2.98449039 | -0.01729223 | 2 | 0.112016015 | 5.16084983e-05
2 | 0 | 0 | 1 | 0 | 978.673 | 2.98305678 | 2.98347569 | -0.01734815 | 2 | 0.112014249 | 5.17577973e-05
2 | 0 | 0 | 1 | 0 | 978.773 | 2.98205686 | 2.98244333 | -0.01728837 | 2 | 0.112012483 | 5.15615757e-05
2 | 0 | 0 | 1 | 0 | 978.873 | 2.98105669 | 2.9815352 | -0.0173448 | 2 | 0.112010717 | 5.1714138e-05
2 | 0 | 0 | 1 | 0 | 978.973 | 2.98005605 | 2.98048067 | -0.01746198 | 2 | 0.112008937 | 5.20450812e-05
2 | 0 | 0 | 1 | 0 | 979.073 | 2.97905684 | 2.97949743 | -0.01750771 | 2 | 0.112007156 | 5.2164185e-05
2 | 0 | 0 | 0 | 0 | 979.1732 | 2.97805572 | 2.9785533 | -0.01755693 | 2 | 0.11200536 | 5.22942464e-05
2 | 0 | 0 | 0 | 0 | 979.2732 | 2.97705555 | 2.97749829 | -0.01770792 | 2 | 0.112003565 | 5.27252887e-05
2 | 0 | 0 | 0 | 0 | 979.3732 | 2.97605562 | 2.97654605 | -0.01771623 | 2 | 0.112001762 | 5.27331649e-05
2 | 0 | 0 | 0 | 0 | 979.4732 | 2.97505522 | 2.97551775 | -0.01774815 | 2 | 0.111999951 | 5.28099372e-05
2 | 0 | 0 | 0 | 0 | 979.5732 | 2.97405481 | 2.97450757 | -0.01793253 | 2 | 0.111998133 | 5.33404491e-05
2 | 0 | 0 | 0 | 0 | 979.6732 | 2.97305489 | 2.97350192 | -0.01792925 | 2 | 0.111996301 | 5.33126513e-05
2 | 0 | 0 | 0 | 0 | 979.7732 | 2.97205472 | 2.97245574 | -0.01794919 | 2 | 0.111994475 | 5.3353182e-05
2 | 0 | 0 | 0 | 0 | 979.8732 | 2.97105408 | 2.97160149 | -0.01809298 | 2 | 0.111992635 | 5.37651213e-05
2 | 0 | 0 | 0 | 0 | 979.9732 | 2.97005415 | 2.97043991 | -0.01809848 | 2 | 0.111990795 | 5.37604428e-05
2 | 0 | 0 | 0 | 0 | 980.0733 | 2.96905398 | 2.96962953 | -0.01805086 | 2 | 0.111988947 | 5.36043699e-05
2 | 0 | 0 | 1 | 0 | 980.1734 | 2.96805406 | 2.9685216 | -0.01817061 | 2 | 0.111987099 | 5.39398388e-05
2 | 0 | 0 | 1 | 0 | 980.2734 | 2.96705365 | 2.96757364 | -0.01824739 | 2 | 0.111985244 | 5.41504669e-05
2 | 0 | 0 | 1 | 0 | 980.3734 | 2.96605325 | 2.966434 | -0.01831108 | 2 | 0.111983381 | 5.4318607e-05
2 | 0 | 0 | 1 | 0 | 980.4734 | 2.96505332 | 2.96550822 | -0.01836233 | 2 | 0.111981511 | 5.44536524e-05
2 | 0 | 0 | 1 | 0 | 980.5734 | 2.96405292 | 2.96445823 | -0.01845162 | 2 | 0.111979634 | 5.46990705e-05
2 | 0 | 0 | 1 | 0 | 980.6734 | 2.96305299 | 2.96345258 | -0.01860065 | 2 | 0.111977749 | 5.51221383e-05
2 | 0 | 0 | 1 | 0 | 980.7734 | 2.96205258 | 2.96239781 | -0.01859022 | 2 | 0.111975856 | 5.5071625e-05
2 | 0 | 0 | 1 | 0 | 980.8734 | 2.96105242 | 2.96142292 | -0.01871328 | 2 | 0.111973956 | 5.54179278e-05
2 | 0 | 0 | 1 | 0 | 980.9734 | 2.96005201 | 2.96031046 | -0.01872099 | 2 | 0.111972049 | 5.54199323e-05
2 | 0 | 0 | 1 | 0 | 981.0735 | 2.95905304 | 2.95937681 | -0.01869931 | 2 | 0.111970142 | 5.53383179e-05
2 | 0 | 0 | 0 | 0 | 981.1736 | 2.95805168 | 2.95847678 | -0.01887634 | 2 | 0.111968227 | 5.58452084e-05
2 | 0 | 0 | 0 | 0 | 981.2736 | 2.95705175 | 2.95755577 | -0.01881781 | 2 | 0.111966304 | 5.56547238e-05
2 | 0 | 0 | 0 | 0 | 981.3736 | 2.95605135 | 2.95651865 | -0.01884376 | 2 | 0.11196439 | 5.57119274e-05
2 | 0 | 0 | 0 | 0 | 981.4736 | 2.95505118 | 2.9555037 | -0.01898031 | 2 | 0.11196246 | 5.60963636e-05
2 | 0 | 0 | 0 | 0 | 981.5736 | 2.95405126 | 2.95446682 | -0.01902331 | 2 | 0.11196053 | 5.62037458e-05
2 | 0 | 0 | 0 | 0 | 981.6736 | 2.95305061 | 2.9535234 | -0.01908062 | 2 | 0.111958586 | 5.63550566e-05
2 | 0 | 0 | 0 | 0 | 981.7736 | 2.95205045 | 2.95254421 | -0.01919377 | 2 | 0.111956641 | 5.66704548e-05
2 | 0 | 0 | 0 | 0 | 981.8736 | 2.95105052 | 2.95146251 | -0.01923347 | 2 | 0.111954682 | 5.6766854e-05
2 | 0 | 0 | 0 | 0 | 981.9736 | 2.95005107 | 2.95055532 | -0.01931091 | 2 | 0.111952722 | 5.69779077e-05
2 | 0 | 0 | 1 | 0 | 982.0738 | 2.94904971 | 2.94935298 | -0.01931668 | 2 | 0.111950755 | 5.69717231e-05
2 | 0 | 0 | 1 | 0 | 982.1738 | 2.94804978 | 2.94849873 | -0.01943552 | 2 | 0.111948781 | 5.73056168e-05
2 | 0 | 0 | 1 | 0 | 982.2738 | 2.94704938 | 2.9474659 | -0.01948447 | 2 | 0.111946799 | 5.74297992e-05
2 | 0 | 0 | 1 | 0 | 982.3738 | 2.94604921 | 2.94657159 | -0.01947444 | 2 | 0.111944817 | 5.73828183e-05
2 | 0 | 0 | 1 | 0 | 982.4738 | 2.94504929 | 2.94562769 | -0.01961987 | 2 | 0.111942828 | 5.77928477e-05
2 | 0 | 0 | 1 | 0 | 982.5738 | 2.94404864 | 2.94444871 | -0.01959408 | 2 | 0.111940831 | 5.769376e-05
2 | 0 | 0 | 1 | 0 | 982.6738 | 2.94304848 | 2.94330025 | -0.01959638 | 2 | 0.111938834 | 5.76780367e-05
2 | 0 | 0 | 1 | 0 | 982.7738 | 2.94204855 | 2.94248128 | -0.01980253 | 2 | 0.11193683 | 5.82685607e-05
2 | 0 | 0 | 1 | 0 | 982.8738 | 2.94104815 | 2.94152474 | -0.01976746 | 2 | 0.111934818 | 5.81464883e-05
2 | 0 | 0 | 1 | 0 | 982.9739 | 2.94004798 | 2.94049621 | -0.01984779 | 2 | 0.111932799 | 5.83623587e-05
2 | 0 | 0 | 0 | 0 | 983.074 | 2.93904781 | 2.93946838 | -0.01999691 | 2 | 0.111930773 | 5.87802861e-05
2 | 0 | 0 | 0 | 0 | 983.174 | 2.93804765 | 2.93844914 | -0.020031 | 2 | 0.111928731 | 5.88600888e-05
2 | 0 | 0 | 0 | 0 | 983.274 | 2.93704772 | 2.93740296 | -0.02024691 | 2 | 0.111926682 | 5.94733392e-05
2 | 0 | 0 | 0 | 0 | 983.374 | 2.93604732 | 2.93642426 | -0.02025686 | 2 | 0.111924626 | 5.94827325e-05
2 | 0 | 0 | 0 | 0 | 983.474 | 2.93504691 | 2.93555617 | -0.02025756 | 2 | 0.111922562 | 5.94672092e-05
2 | 0 | 0 | 0 | 0 | 983.574 | 2.93404698 | 2.934479 | -0.02032081 | 2 | 0.111920498 | 5.9630991e-05
2 | 0 | 0 | 0 | 0 | 983.674 | 2.93304658 | 2.93353987 | -0.02036879 | 2 | 0.111918427 | 5.97526414e-05
2 | 0 | 0 | 0 | 0 | 983.774 | 2.93204665 | 2.93227172 | -0.02046865 | 2 | 0.111916348 | 6.0019629e-05
2 | 0 | 0 | 0 | 0 | 983.874 | 2.93104625 | 2.9314127 | -0.02038505 | 2 | 0.11191427 | 5.97569961e-05
2 | 0 | 0 | 0 | 0 | 983.9741 | 2.93004632 | 2.93038392 | -0.02043265 | 2 | 0.111912191 | 5.98755141e-05
2 | 0 | 0 | 1 | 0 | 984.0742 | 2.92904568 | 2.9296236 | -0.02058823 | 2 | 0.111910105 | 6.03157496e-05
2 | 0 | 0 | 1 | 0 | 984.1742 | 2.92804575 | 2.92858219 | -0.02063141 | 2 | 0.111908011 | 6.04207853e-05
2 | 0 | 0 | 1 | 0 | 984.2742 | 2.92704535 | 2.92742991 | -0.0206596 | 2 | 0.11190591 | 6.0479535e-05
2 | 0 | 0 | 1 | 0 | 984.3742 | 2.92604494 | 2.92641926 | -0.0208594 | 2 | 0.111903802 | 6.10433417e-05
2 | 0 | 0 | 1 | 0 | 984.4742 | 2.92504501 | 2.92535567 | -0.02084172 | 2 | 0.111901678 | 6.09694325e-05
2 | 0 | 0 | 1 | 0 | 984.5742 | 2.92404485 | 2.92455029 | -0.02089986 | 2 | 0.111899555 | 6.11226933e-05
2 | 0 | 0 | 1 | 0 | 984.6742 | 2.92304468 | 2.92338824 | -0.02103447 | 2 | 0.111897424 | 6.14919263e-05
2 | 0 | 0 | 1 | 0 | 984.7742 | 2.92204428 | 2.92249823 | -0.02106242 | 2 | 0.111895286 | 6.15548779e-05
2 | 0 | 0 | 1 | 0 | 984.8742 | 2.92104411 | 2.92151904 | -0.02110099 | 2 | 0.111893147 | 6.16469333e-05
2 | 0 | 0 | 0 | 0 | 984.9744 | 2.92004418 | 2.92032194 | -0.02117841 | 2 | 0.111890994 | 6.18477861e-05
2 | 0 | 0 | 0 | 0 | 985.0744 | 2.91904402 | 2.91952968 | -0.02121478 | 2 | 0.111888841 | 6.1937164e-05
2 | 0 | 0 | 0 | 0 | 985.1744 | 2.91804338 | 2.91847944 | -0.02120156 | 2 | 0.11188668 | 6.18763079e-05
2 | 0 | 0 | 0 | 0 | 985.2744 | 2.91704297 | 2.91752243 | -0.02127346 | 2 | 0.111884527 | 6.20658029e-05
2 | 0 | 0 | 0 | 0 | 985.3744 | 2.91604304 | 2.91657877 | -0.02139868 | 2 | 0.111882351 | 6.24109307e-05
2 | 0 | 0 | 0 | 0 | 985.4744 | 2.91504288 | 2.91549301 | -0.02143411 | 2 | 0.111880176 | 6.24909953e-05
2 | 0 | 0 | 0 | 0 | 985.5744 | 2.91404271 | 2.91441655 | -0.02148973 | 2 | 0.111877993 | 6.26300243e-05
2 | 0 | 0 | 0 | 0 | 985.6744 | 2.91304231 | 2.91345477 | -0.02166197 | 2 | 0.111875802 | 6.31111689e-05
2 | 0 | 0 | 0 | 0 | 985.7744 | 2.91204214 | 2.91266751 | -0.02117903 | 2 | 0.111873627 | 6.16874604e-05
2 | 0 | 0 | 0 | 0 | 985.8745 | 2.91104221 | 2.91169596 | -0.02100675 | 2 | 0.111871481 | 6.11652795e-05
2 | 0 | 0 | 1 | 0 | 985.9746 | 2.91004181 | 2.91059279 | -0.0214172 | 2 | 0.111869328 | 6.23367378e-05
2 | 0 | 0 | 1 | 0 | 986.0746 | 2.9090414 | 2.90956044 | -0.02157905 | 2 | 0.111867137 | 6.27855334e-05
2 | 0 | 0 | 1 | 0 | 986.1746 | 2.90804148 | 2.90860367 | -0.02173134 | 2 | 0.111864939 | 6.32078445e-05
2 | 0 | 0 | 1 | 0 | 986.2746 | 2.90704131 | 2.9075799 | -0.02192394 | 2 | 0.111862719 | 6.37456105e-05
2 | 0 | 0 | 1 | 0 | 986.3746 | 2.90604138 | 2.90668106 | -0.02196996 | 2 | 0.111860491 | 6.38596684e-05
2 | 0 | 0 | 1 | 0 | 986.4746 | 2.90504074 | 2.90555954 | -0.02197363 | 2 | 0.111858264 | 6.38456768e-05
2 | 0 | 0 | 1 | 0 | 986.5746 | 2.90404058 | 2.90450454 | -0.02212609 | 2 | 0.111856021 | 6.42653322e-05
2 | 0 | 0 | 1 | 0 | 986.6746 | 2.90304065 | 2.90357471 | -0.02219702 | 2 | 0.111853771 | 6.44507163e-05
2 | 0 | 0 | 1 | 0 | 986.7746 | 2.90204024 | 2.90244389 | -0.02228023 | 2 | 0.111851513 | 6.46671251e-05
2 | 0 | 0 | 1 | 0 | 986.8747 | 2.90103984 | 2.90155816 | -0.02235414 | 2 | 0.111849241 | 6.48618443e-05
2 | 0 | 0 | 0 | 0 | 986.9748 | 2.90003991 | 2.90066791 | -0.02247452 | 2 | 0.111846969 | 6.51911105e-05
2 | 0 | 0 | 0 | 0 | 987.0748 | 2.89903951 | 2.89961791 | -0.02252292 | 2 | 0.111844681 | 6.53078605e-05
2 | 0 | 0 | 0 | 0 | 987.1748 | 2.89803934 | 2.89845181 | -0.02256987 | 2 | 0.111842394 | 6.54176692e-05
2 | 0 | 0 | 0 | 0 | 987.2748 | 2.89703941 | 2.89761066 | -0.02273853 | 2 | 0.111840092 | 6.58874196e-05
2 | 0 | 0 | 0 | 0 | 987.3748 | 2.89603901 | 2.89655566 | -0.0227452 | 2 | 0.111837782 | 6.58827485e-05
2 | 0 | 0 | 0 | 0 | 987.4748 | 2.8950386 | 2.895648 | -0.02275199 | 2 | 0.111835472 | 6.58817517e-05
2 | 0 | 0 | 0 | 0 | 987.5748 | 2.89403868 | 2.89445066 | -0.02294355 | 2 | 0.111833155 | 6.64089748e-05
2 | 0 | 0 | 0 | 0 | 987.6748 | 2.89303851 | 2.89352536 | -0.02290718 | 2 | 0.111830831 | 6.62824968e-05
2 | 0 | 0 | 0 | 0 | 987.7748 | 2.89203835 | 2.89271069 | -0.02291388 | 2 | 0.111828506 | 6.6283239e-05
2 | 0 | 0 | 0 | 0 | 987.8749 | 2.89103818 | 2.89153194 | -0.02309063 | 2 | 0.111826167 | 6.67672866e-05
2 | 0 | 0 | 1 | 0 | 987.975 | 2.89003754 | 2.89053893 | -0.02312339 | 2 | 0.11182382 | 6.68390567e-05
2 | 0 | 0 | 1 | 0 | 988.075 | 2.88903737 | 2.88952851 | -0.02320838 | 2 | 0.111821465 | 6.7061279e-05
2 | 0 | 0 | 1 | 0 | 988.175 | 2.88803768 | 2.88856697 | -0.02330177 | 2 | 0.111819111 | 6.73087125e-05
2 | 0 | 0 | 1 | 0 | 988.275 | 2.88703704 | 2.88747215 | -0.02336238 | 2 | 0.111816742 | 6.74582188e-05
2 | 0 | 0 | 1 | 0 | 988.375 | 2.88603663 | 2.88656425 | -0.02358544 | 2 | 0.111814357 | 6.80809026e-05
2 | 0 | 0 | 1 | 0 | 988.475 | 2.88503671 | 2.88551807 | -0.02358187 | 2 | 0.111811966 | 6.80459125e-05
2 | 0 | 0 | 1 | 0 | 988.575 | 2.88403654 | 2.88450789 | -0.0236606 | 2 | 0.111809567 | 6.82491955e-05
2 | 0 | 0 | 1 | 0 | 988.675 | 2.88303638 | 2.88358688 | -0.02370174 | 2 | 0.111807168 | 6.83460239e-05
2 | 0 | 0 | 1 | 0 | 988.7751 | 2.88203573 | 2.88249135 | -0.02369781 | 2 | 0.111804761 | 6.83087201e-05
2 | 0 | 0 | 0 | 0 | 988.8752 | 2.8810358 | 2.88149524 | -0.02386479 | 2 | 0.11180234 | 6.87662905e-05
2 | 0 | 0 | 0 | 0 | 988.9752 | 2.88003588 | 2.8805027 | -0.0237934 | 2 | 0.111799926 | 6.8536945e-05
2 | 0 | 0 | 0 | 0 | 989.0752 | 2.87903547 | 2.8794477 | -0.0238076 | 2 | 0.111797512 | 6.85527411e-05
2 | 0 | 0 | 0 | 0 | 989.1752 | 2.87803507 | 2.878371 | -0.02400159 | 2 | 0.11179509 | 6.90854795e-05
2 | 0 | 0 | 0 | 0 | 989.2752 | 2.87703514 | 2.87745404 | -0.02404189 | 2 | 0.111792646 | 6.91794266e-05
2 | 0 | 0 | 0 | 0 | 989.3752 | 2.87603498 | 2.87660861 | -0.02406427 | 2 | 0.11179021 | 6.92234898e-05
2 | 0 | 0 | 0 | 0 | 989.4752 | 2.87503481 | 2.8756249 | -0.02423693 | 2 | 0.111787759 | 6.96963252e-05
2 | 0 | 0 | 0 | 0 | 989.5752 | 2.8740344 | 2.87458324 | -0.02428112 | 2 | 0.1117853 | 6.9798094e-05
2 | 0 | 0 | 0 | 0 | 989.6752 | 2.87303424 | 2.8736217 | -0.02434135 | 2 | 0.111782834 | 6.99478333e-05
2 | 0 | 0 | 0 | 0 | 989.7753 | 2.87203407 | 2.87254882 | -0.02441314 | 2 | 0.11178036 | 7.01279423e-05
2 | 0 | 0 | 1 | 0 | 989.8754 | 2.87103391 | 2.87157917 | -0.02448947 | 2 | 0.111777879 | 7.03234691e-05
2 | 0 | 0 | 1 | 0 | 989.9754 | 2.87003398 | 2.87055564 | -0.02455386 | 2 | 0.111775391 | 7.04832128e-05
2 | 0 | 0 | 1 | 0 | 990.0754 | 2.86903358 | 2.86954975 | -0.0245909 | 2 | 0.111772895 | 7.05648272e-05
2 | 0 | 0 | 1 | 0 | 990.1754 | 2.86803317 | 2.86852622 | -0.02469813 | 2 | 0.111770399 | 7.08472289e-05
2 | 0 | 0 | 1 | 0 | 990.2754 | 2.867033 | 2.86740041 | -0.02466247 | 2 | 0.111767896 | 7.07171639e-05
2 | 0 | 0 | 1 | 0 | 990.3754 | 2.86603308 | 2.86656356 | -0.02470452 | 2 | 0.111765392 | 7.08170919e-05
2 | 0 | 0 | 1 | 0 | 990.4754 | 2.86503267 | 2.86562872 | -0.02492411 | 2 | 0.111762874 | 7.14232519e-05
2 | 0 | 0 | 1 | 0 | 990.5754 | 2.86403227 | 2.86445379 | -0.02493511 | 2 | 0.111760348 | 7.14254711e-05
2 | 0 | 0 | 1 | 0 | 990.6754 | 2.86303234 | 2.86349225 | -0.02496611 | 2 | 0.111757822 | 7.14902562e-05
2 | 0 | 0 | 1 | 0 | 990.7755 | 2.86203218 | 2.86253142 | -0.02513667 | 2 | 0.111755282 | 7.19544987e-05
2 | 0 | 0 | 0 | 0 | 990.8756 | 2.86103201 | 2.86149883 | -0.02515993 | 2 | 0.111752726 | 7.19951058e-05
2 | 0 | 0 | 0 | 0 | 990.9756 | 2.8600316 | 2.86052847 | -0.02526077 | 2 | 0.111750171 | 7.22591503e-05
2 | 0 | 0 | 0 | 0 | 991.0756 | 2.8590312 | 2.85951829 | -0.02537359 | 2 | 0.111747608 | 7.25562422e-05
2 | 0 | 0 | 0 | 0 | 991.1756 | 2.85803103 | 2.85853457 | -0.02536447 | 2 | 0.111745037 | 7.25052014e-05
2 | 0 | 0 | 0 | 0 | 991.2756 | 2.85703111 | 2.85770702 | -0.02542823 | 2 | 0.111742459 | 7.26664439e-05
2 | 0 | 0 | 0 | 0 | 991.3756 | 2.8560307 | 2.85651422 | -0.02551727 | 2 | 0.111739881 | 7.28904415e-05
2 | 0 | 0 | 0 | 0 | 991.4756 | 2.8550303 | 2.85546803 | -0.02558911 | 2 | 0.111737289 | 7.30688844e-05
2 | 0 | 0 | 0 | 0 | 991.5756 | 2.85403037 | 2.85448909 | -0.02553438 | 2 | 0.111734703 | 7.28875966e-05
2 | 0 | 0 | 0 | 0 | 991.6756 | 2.8530302 | 2.85361218 | -0.0256336 | 2 | 0.11173211 | 7.31483451e-05
2 | 0 | 0 | 1 | 0 | 991.7758 | 2.85202956 | 2.85245872 | -0.02574798 | 2 | 0.111729495 | 7.34450659e-05
2 | 0 | 0 | 1 | 0 | 991.8758 | 2.85102963 | 2.85148954 | -0.0258187 | 2 | 0.111726888 | 7.36217407e-05
2 | 0 | 0 | 1 | 0 | 991.9758 | 2.85002947 | 2.85041237 | -0.02587097 | 2 | 0.111724265 | 7.37429291e-05
2 | 0 | 0 | 1 | 0 | 992.0758 | 2.84902954 | 2.84963775 | -0.02602195 | 2 | 0.111721635 | 7.41531403e-05
2 | 0 | 0 | 1 | 0 | 992.1758 | 2.84802914 | 2.84852982 | -0.02603646 | 2 | 0.111718997 | 7.41656404e-05
2 | 0 | 0 | 1 | 0 | 992.2758 | 2.84702873 | 2.84751964 | -0.02607382 | 2 | 0.11171636 | 7.4245705e-05
2 | 0 | 0 | 1 | 0 | 992.3758 | 2.8460288 | 2.84633565 | -0.02625888 | 2 | 0.111713707 | 7.47415907e-05
2 | 0 | 0 | 1 | 0 | 992.4758 | 2.84502864 | 2.84548116 | -0.02626447 | 2 | 0.111711048 | 7.47350641e-05
2 | 0 | 0 | 1 | 0 | 992.5758 | 2.84402847 | 2.84459519 | -0.02627049 | 2 | 0.111708388 | 7.47289087e-05
2 | 0 | 0 | 1 | 0 | 992.6759 | 2.84302735 | 2.84353089 | -0.02640177 | 2 | 0.111705713 | 7.50742474e-05
2 | 0 | 0 | 0 | 0 | 992.776 | 2.8420279 | 2.84257507 | -0.02643214 | 2 | 0.111703038 | 7.51353436e-05
2 | 0 | 0 | 0 | 0 | 992.876 | 2.8410275 | 2.84145784 | -0.02638872 | 2 | 0.111700363 | 7.49824321e-05
2 | 0 | 0 | 0 | 0 | 992.976 | 2.84002757 | 2.84042072 | -0.02654082 | 2 | 0.111697681 | 7.53871063e-05
2 | 0 | 0 | 0 | 0 | 993.076 | 2.83902764 | 2.83937931 | -0.02663261 | 2 | 0.111694992 | 7.56200752e-05
2 | 0 | 0 | 0 | 0 | 993.176 | 2.83802724 | 2.83849835 | -0.02669044 | 2 | 0.111692294 | 7.57607777e-05
2 | 0 | 0 | 0 | 0 | 993.276 | 2.83702683 | 2.8376348 | -0.02675349 | 2 | 0.111689582 | 7.5916636e-05
2 | 0 | 0 | 0 | 0 | 993.376 | 2.83602667 | 2.83662915 | -0.02688508 | 2 | 0.11168687 | 7.62629934e-05
2 | 0 | 0 | 0 | 0 | 993.476 | 2.83502674 | 2.83553863 | -0.02706898 | 2 | 0.111684136 | 7.67551537e-05
2 | 0 | 0 | 0 | 0 | 993.576 | 2.83402634 | 2.83454633 | -0.02704978 | 2 | 0.111681394 | 7.66738522e-05
2 | 0 | 0 | 0 | 0 | 993.6761 | 2.83302641 | 2.8335309 | -0.02718836 | 2 | 0.111678645 | 7.70390689e-05
2 | 0 | 0 | 1 | 0 | 993.7762 | 2.832026 | 2.83247638 | -0.02716124 | 2 | 0.111675896 | 7.69335675e-05
2 | 0 | 0 | 1 | 0 | 993.8762 | 2.83102584 | 2.831604 | -0.02718806 | 2 | 0.111673139 | 7.69858088e-05
2 | 0 | 0 | 1 | 0 | 993.9762 | 2.83002567 | 2.83051825 | -0.02737839 | 2 | 0.111670382 | 7.74950386e-05
2 | 0 | 0 | 1 | 0 | 994.0762 | 2.82902527 | 2.82949471 | -0.02730559 | 2 | 0.111667611 | 7.72610365e-05
2 | 0 | 0 | 1 | 0 | 994.1762 | 2.82802486 | 2.82848454 | -0.02727514 | 2 | 0.111664854 | 7.71473206e-05
2 | 0 | 0 | 1 | 0 | 994.2762 | 2.8270247 | 2.82756329 | -0.02745505 | 2 | 0.111662082 | 7.76308952e-05
2 | 0 | 0 | 1 | 0 | 994.3762 | 2.82602477 | 2.82650828 | -0.02749785 | 2 | 0.111659296 | 7.7722907e-05
2 | 0 | 0 | 1 | 0 | 994.4762 | 2.82502437 | 2.82538247 | -0.02756706 | 2 | 0.111656509 | 7.78874964e-05
2 | 0 | 0 | 1 | 0 | 994.5762 | 2.82402396 | 2.82448792 | -0.0276791 | 2 | 0.111653715 | 7.81792696e-05
2 | 0 | 0 | 0 | 0 | 994.6764 | 2.82302332 | 2.82345438 | -0.02772692 | 2 | 0.111650907 | 7.82856805e-05
2 | 0 | 0 | 0 | 0 | 994.7764 | 2.82202387 | 2.82252026 | -0.0278123 | 2 | 0.11164809 | 7.85007651e-05
2 | 0 | 0 | 0 | 0 | 994.8764 | 2.82102323 | 2.82158589 | -0.02786926 | 2 | 0.111645274 | 7.86355158e-05
2 | 0 | 0 | 0 | 0 | 994.9764 | 2.8200233 | 2.82051325 | -0.02798507 | 2 | 0.111642443 | 7.89322512e-05
2 | 0 | 0 | 0 | 0 | 995.0764 | 2.81902313 | 2.81948519 | -0.02802165 | 2 | 0.111639611 | 7.90066406e-05
2 | 0 | 0 | 0 | 0 | 995.1764 | 2.8180232 | 2.81846166 | -0.02807149 | 2 | 0.111636773 | 7.91184284e-05
2 | 0 | 0 | 0 | 0 | 995.2764 | 2.8170228 | 2.81750464 | -0.02822134 | 2 | 0.111633919 | 7.95137676e-05
2 | 0 | 0 | 0 | 0 | 995.3764 | 2.8160224 | 2.8164947 | -0.02819967 | 2 | 0.111631066 | 7.94242078e-05
2 | 0 | 0 | 0 | 0 | 995.4764 | 2.81502247 | 2.81553769 | -0.02817449 | 2 | 0.111628212 | 7.93263389e-05
2 | 0 | 0 | 0 | 0 | 995.5765 | 2.81402111 | 2.81448627 | -0.02842414 | 2 | 0.111625344 | 7.99993504e-05
2 | 0 | 0 | 0 | 0 | 995.6765 | 2.81302261 | 2.81364632 | -0.02842704 | 2 | 0.111622468 | 7.99836416e-05
2 | 0 | 0 | 1 | 0 | 995.7766 | 2.81202173 | 2.81259584 | -0.02846352 | 2 | 0.111619584 | 8.00563794e-05
2 | 0 | 0 | 1 | 0 | 995.8766 | 2.81102157 | 2.81148744 | -0.02863968 | 2 | 0.111616701 | 8.05201125e-05
2 | 0 | 0 | 1 | 0 | 995.9766 | 2.81002116 | 2.81057954 | -0.02868762 | 2 | 0.111613795 | 8.06288517e-05
2 | 0 | 0 | 1 | 0 | 996.0766 | 2.80902123 | 2.80940008 | -0.02875274 | 2 | 0.111610889 | 8.07779579e-05
2 | 0 | 0 | 1 | 0 | 996.1766 | 2.80802131 | 2.80863023 | -0.02885941 | 2 | 0.111607976 | 8.10554047e-05
2 | 0 | 0 | 1 | 0 | 996.2766 | 2.8070209 | 2.80744624 | -0.0289353 | 2 | 0.111605048 | 8.1234306e-05
2 | 0 | 0 | 1 | 0 | 996.3766 | 2.8060205 | 2.80658746 | -0.02901108 | 2 | 0.11160212 | 8.14221276e-05
2 | 0 | 0 | 1 | 0 | 996.4766 | 2.80502033 | 2.80559063 | -0.02908552 | 2 | 0.111599177 | 8.16020547e-05
2 | 0 | 0 | 1 | 0 | 996.5767 | 2.80401969 | 2.80456138 | -0.0291891 | 2 | 0.111596227 | 8.18626286e-05
2 | 0 | 0 | 0 | 0 | 996.6768 | 2.80301976 | 2.80347228 | -0.02916773 | 2 | 0.111593269 | 8.17709224e-05
2 | 0 | 0 | 0 | 0 | 996.7768 | 2.8020196 | 2.80239511 | -0.02921308 | 2 | 0.111590318 | 8.18666012e-05
2 | 0 | 0 | 0 | 0 | 996.8768 | 2.80101967 | 2.80138922 | -0.02941482 | 2 | 0.111587353 | 8.24023591e-05
2 | 0 | 0 | 0 | 0 | 996.9768 | 2.8000195 | 2.80051708 | -0.02945086 | 2 | 0.111584373 | 8.24776362e-05
2 | 0 | 0 | 0 | 0 | 997.0768 | 2.79901886 | 2.79946661 | -0.02951096 | 2 | 0.111581393 | 8.26149626e-05
2 | 0 | 0 | 0 | 0 | 997.1768 | 2.79801893 | 2.7983408 | -0.02973061 | 2 | 0.11157839 | 8.31963698e-05
2 | 0 | 0 | 0 | 0 | 997.2768 | 2.79701853 | 2.79754829 | -0.02975265 | 2 | 0.111575387 | 8.32344595e-05
2 | 0 | 0 | 0 | 0 | 997.3768 | 2.79601836 | 2.79644895 | -0.02981994 | 2 | 0.11157237 | 8.33899539e-05
2 | 0 | 0 | 0 | 0 | 997.4768 | 2.79501843 | 2.79539895 | -0.0300094 | 2 | 0.111569345 | 8.38882479e-05
2 | 0 | 0 | 1 | 0 | 997.577 | 2.79401731 | 2.79451203 | -0.03005596 | 2 | 0.111566298 | 8.39917338e-05
2 | 0 | 0 | 1 | 0 | 997.677 | 2.79301763 | 2.79351616 | -0.03017474 | 2 | 0.11156325 | 8.42936352e-05
2 | 0 | 0 | 1 | 0 | 997.777 | 2.7920177 | 2.7924571 | -0.03028152 | 2 | 0.111560196 | 8.45598479e-05
2 | 0 | 0 | 1 | 0 | 997.877 | 2.79101753 | 2.79157138 | -0.03035685 | 2 | 0.111557133 | 8.47433039e-05
2 | 0 | 0 | 1 | 0 | 997.977 | 2.79001689 | 2.7906723 | -0.0303471 | 2 | 0.111554064 | 8.46888142e-05
2 | 0 | 0 | 1 | 0 | 998.077 | 2.78901696 | 2.78958654 | -0.0304906 | 2 | 0.111550987 | 8.50561773e-05
2 | 0 | 0 | 1 | 0 | 998.177 | 2.7880168 | 2.788656 | -0.0306758 | 2 | 0.111547887 | 8.55442631e-05
2 | 0 | 0 | 1 | 0 | 998.277 | 2.78701687 | 2.78753018 | -0.03075133 | 2 | 0.111544788 | 8.57202685e-05
2 | 0 | 0 | 1 | 0 | 998.377 | 2.78601646 | 2.78659105 | -0.03081501 | 2 | 0.111541674 | 8.5868829e-05
2 | 0 | 0 | 1 | 0 | 998.4771 | 2.78501534 | 2.78557491 | -0.03101007 | 2 | 0.111538544 | 8.63808673e-05
2 | 0 | 0 | 1 | 0 | 998.5771 | 2.78401613 | 2.7844553 | -0.03116952 | 2 | 0.111535408 | 8.67901326e-05
2 | 0 | 0 | 0 | 0 | 998.6772 | 2.78301573 | 2.78349781 | -0.03127561 | 2 | 0.111532249 | 8.70555887e-05
2 | 0 | 0 | 0 | 0 | 998.7772 | 2.7820158 | 2.78250122 | -0.0314449 | 2 | 0.111529075 | 8.74954567e-05
2 | 0 | 0 | 0 | 0 | 998.8772 | 2.7810154 | 2.78154421 | -0.03147409 | 2 | 0.111525893 | 8.75465848e-05
2 | 0 | 0 | 0 | 0 | 998.9772 | 2.78001523 | 2.78050733 | -0.03153789 | 2 | 0.111522712 | 8.76913327e-05
2 | 0 | 0 | 0 | 0 | 999.0772 | 2.77901483 | 2.77948809 | -0.03174967 | 2 | 0.111519508 | 8.82478416e-05
2 | 0 | 0 | 0 | 0 | 999.1772 | 2.7780149 | 2.77865553 | -0.03180003 | 2 | 0.111516297 | 8.83613247e-05
2 | 0 | 0 | 0 | 0 | 999.2772 | 2.77701473 | 2.777601 | -0.03180755 | 2 | 0.111513086 | 8.83486791e-05
2 | 0 | 0 | 0 | 0 | 999.3772 | 2.77601433 | 2.77663493 | -0.03198462 | 2 | 0.11150986 | 8.8809611e-05
2 | 0 | 0 | 0 | 0 | 999.4772 | 2.7750144 | 2.77558541 | -0.03212092 | 2 | 0.111506619 | 8.91543532e-05
2 | 0 | 0 | 1 | 0 | 999.5774 | 2.77401376 | 2.77470303 | -0.03225403 | 2 | 0.111503355 | 8.94953482e-05
2 | 0 | 0 | 1 | 0 | 999.6774 | 2.77301407 | 2.77342629 | -0.03237755 | 2 | 0.111500092 | 8.97967548e-05
2 | 0 | 0 | 1 | 0 | 999.7774 | 2.77201343 | 2.7725184 | -0.03256692 | 2 | 0.111496806 | 9.02923857e-05
2 | 0 | 0 | 1 | 0 | 999.8774 | 2.77101326 | 2.77147245 | -0.03266337 | 2 | 0.111493513 | 9.05256238e-05
2 | 0 | 0 | 1 | 0 | 999.9774 | 2.77001333 | 2.77064466 | -0.03277295 | 2 | 0.111490205 | 9.08022048e-05
2 | 0 | 0 | 1 | 0 | 1000.0774 | 2.76901317 | 2.76946974 | -0.03305653 | 2 | 0.111486875 | 9.154906e-05
2 | 0 | 0 | 1 | 0 | 1000.1774 | 2.76801276 | 2.76861978 | -0.03316343 | 2 | 0.111483529 | 9.18169317e-05
2 | 0 | 0 | 1 | 0 | 1000.2774 | 2.7670126 | 2.76761842 | -0.03328083 | 2 | 0.111480176 | 9.21086321e-05
2 | 0 | 0 | 1 | 0 | 1000.3774 | 2.76601243 | 2.76632762 | -0.0335295 | 2 | 0.111476801 | 9.27535948e-05
2 | 0 | 0 | 1 | 0 | 1000.4775 | 2.76501179 | 2.76551294 | -0.03357546 | 2 | 0.111473404 | 9.285337e-05
2 | 0 | 0 | 0 | 0 | 1000.5776 | 2.76401186 | 2.76443172 | -0.03364215 | 2 | 0.111470006 | 9.30014212e-05
2 | 0 | 0 | 0 | 0 | 1000.6776 | 2.76301146 | 2.76355505 | -0.03393652 | 2 | 0.111466594 | 9.37854493e-05
2 | 0 | 0 | 0 | 0 | 1000.7776 | 2.76201153 | 2.76254916 | -0.03407213 | 2 | 0.111463159 | 9.4125935e-05
2 | 0 | 0 | 0 | 0 | 1000.8776 | 2.7610116 | 2.76144552 | -0.03422212 | 2 | 0.11145971 | 9.4502524e-05
2 | 0 | 0 | 0 | 0 | 1000.9776 | 2.7600112 | 2.76043057 | -0.03445133 | 2 | 0.111456238 | 9.51004986e-05
2 | 0 | 0 | 0 | 0 | 1001.0776 | 2.75901079 | 2.75939345 | -0.03463844 | 2 | 0.111452751 | 9.55810901e-05
2 | 0 | 0 | 0 | 0 | 1001.1776 | 2.75801063 | 2.75836563 | -0.03490598 | 2 | 0.111449234 | 9.62834602e-05
2 | 0 | 0 | 0 | 0 | 1001.2776 | 2.75701046 | 2.75746226 | -0.03505725 | 2 | 0.111445703 | 9.66690423e-05
2 | 0 | 0 | 0 | 0 | 1001.3777 | 2.75600934 | 2.75641537 | -0.03524469 | 2 | 0.111442149 | 9.71489935e-05
2 | 0 | 0 | 0 | 0 | 1001.4777 | 2.7550106 | 2.75547242 | -0.03535289 | 2 | 0.111438587 | 9.74139111e-05
2 | 0 | 0 | 1 | 0 | 1001.5778 | 2.75400996 | 2.75456929 | -0.03551712 | 2 | 0.111435004 | 9.78343596e-05
2 | 0 | 0 | 1 | 0 | 1001.6778 | 2.7530098 | 2.75339866 | -0.03583375 | 2 | 0.111431397 | 9.866459e-05
2 | 0 | 0 | 1 | 0 | 1001.7778 | 2.75200963 | 2.75245953 | -0.03594707 | 2 | 0.111427777 | 9.89428518e-05
2 | 0 | 0 | 1 | 0 | 1001.8778 | 2.75100923 | 2.7515204 | -0.03604764 | 2 | 0.111424141 | 9.91858324e-05
2 | 0 | 0 | 1 | 0 | 1001.9778 | 2.75000906 | 2.75050592 | -0.03642364 | 2 | 0.111420482 | 0.000100183432
2 | 0 | 0 | 1 | 0 | 1002.0778 | 2.74900889 | 2.74958467 | -0.0366048 | 2 | 0.111416794 | 0.000100648009
2 | 0 | 0 | 1 | 0 | 1002.1778 | 2.74800873 | 2.74857903 | -0.03678725 | 2 | 0.111413091 | 0.000101112666
2 | 0 | 0 | 1 | 0 | 1002.2778 | 2.7470088 | 2.74743509 | -0.03709966 | 2 | 0.111409366 | 0.000101928912
2 | 0 | 0 | 1 | 0 | 1002.3778 | 2.74600863 | 2.7465632 | -0.03729175 | 2 | 0.111405611 | 0.00010242415
2 | 0 | 0 | 0 | 0 | 1002.478 | 2.74500751 | 2.74546742 | -0.03752694 | 2 | 0.111401826 | 0.000103028993
2 | 0 | 0 | 0 | 0 | 1002.578 | 2.74400783 | 2.74451971 | -0.03777925 | 2 | 0.111398026 | 0.000103685903
2 | 0 | 0 | 0 | 0 | 1002.678 | 2.74300766 | 2.743505 | -0.03801162 | 2 | 0.111394204 | 0.000104285064
2 | 0 | 0 | 0 | 0 | 1002.778 | 2.74200749 | 2.74254847 | -0.03829952 | 2 | 0.111390352 | 0.000105038285
2 | 0 | 0 | 0 | 0 | 1002.878 | 2.74100709 | 2.74148011 | -0.03852585 | 2 | 0.111386478 | 0.000105617852
2 | 0 | 0 | 0 | 0 | 1002.978 | 2.74000692 | 2.74056339 | -0.03880844 | 2 | 0.111382574 | 0.000106356987
2 | 0 | 0 | 0 | 0 | 1003.078 | 2.73900676 | 2.7395041 | -0.0389607 | 2 | 0.111378655 | 0.000106733009
2 | 0 | 0 | 0 | 0 | 1003.178 | 2.73800683 | 2.73846245 | -0.03919051 | 2 | 0.111374713 | 0.00010732175
2 | 0 | 0 | 0 | 0 | 1003.278 | 2.73700619 | 2.73753262 | -0.03960244 | 2 | 0.111370735 | 0.000108412962
2 | 0 | 0 | 0 | 0 | 1003.3781 | 2.73600531 | 2.73645449 | -0.03980424 | 2 | 0.111366726 | 0.000108922482
2 | 0 | 0 | 0 | 0 | 1003.4781 | 2.73500657 | 2.73547268 | -0.04002862 | 2 | 0.111362703 | 0.000109497196
2 | 0 | 0 | 1 | 0 | 1003.5782 | 2.73400593 | 2.73437691 | -0.04044408 | 2 | 0.111358635 | 0.000110589353
2 | 0 | 0 | 1 | 0 | 1003.6782 | 2.73300552 | 2.73344231 | -0.04076847 | 2 | 0.111354545 | 0.000111438276
2 | 0 | 0 | 1 | 0 | 1003.7782 | 2.73200512 | 2.73244548 | -0.04109933 | 2 | 0.11135041 | 0.000112301663
2 | 0 | 0 | 1 | 0 | 1003.8782 | 2.73100519 | 2.73156857 | -0.04143908 | 2 | 0.111346252 | 0.000113193681
2 | 0 | 0 | 1 | 0 | 1003.9782 | 2.73000503 | 2.73039794 | -0.04164553 | 2 | 0.111342065 | 0.000113708862
2 | 0 | 0 | 1 | 0 | 1004.0782 | 2.72900486 | 2.72953057 | -0.04194367 | 2 | 0.111337848 | 0.000114486531
2 | 0 | 0 | 1 | 0 | 1004.1782 | 2.72800446 | 2.72835088 | -0.04231298 | 2 | 0.111333601 | 0.000115444651
2 | 0 | 0 | 1 | 0 | 1004.2782 | 2.72700429 | 2.72752285 | -0.04260361 | 2 | 0.111329325 | 0.000116202318
2 | 0 | 0 | 1 | 0 | 1004.3783 | 2.72600389 | 2.72656155 | -0.0427966 | 2 | 0.111325011 | 0.000116687574
2 | 0 | 0 | 0 | 0 | 1004.4784 | 2.72500396 | 2.72564483 | -0.04312281 | 2 | 0.111320682 | 0.000117537464
2 | 0 | 0 | 0 | 0 | 1004.5784 | 2.72400355 | 2.7244966 | -0.04350859 | 2 | 0.111316308 | 0.000118538999
2 | 0 | 0 | 0 | 0 | 1004.6784 | 2.72300363 | 2.72338843 | -0.04384082 | 2 | 0.111311913 | 0.000119395576
2 | 0 | 0 | 0 | 0 | 1004.7784 | 2.72200346 | 2.72234702 | -0.04416405 | 2 | 0.111307472 | 0.000120229874
2 | 0 | 0 | 0 | 0 | 1004.8784 | 2.72100329 | 2.72157669 | -0.04458278 | 2 | 0.111303002 | 0.000121335441
2 | 0 | 0 | 0 | 0 | 1004.9784 | 2.72000289 | 2.72057128 | -0.04486192 | 2 | 0.111298494 | 0.000122050042
2 | 0 | 0 | 0 | 0 | 1005.0784 | 2.71900272 | 2.71951199 | -0.04518353 | 2 | 0.111293957 | 0.000122877143
2 | 0 | 0 | 0 | 0 | 1005.1784 | 2.71800256 | 2.71861315 | -0.04567497 | 2 | 0.111289382 | 0.000124172584
2 | 0 | 0 | 0 | 0 | 1005.2784 | 2.71700263 | 2.71734047 | -0.04596546 | 2 | 0.111284763 | 0.000124903803
2 | 0 | 0 | 1 | 0 | 1005.3786 | 2.71600199 | 2.71637416 | -0.046294 | 2 | 0.111280106 | 0.000125751816
2 | 0 | 0 | 1 | 0 | 1005.4786 | 2.71500182 | 2.7154355 | -0.04673917 | 2 | 0.11127542 | 0.000126917192
2 | 0 | 0 | 1 | 0 | 1005.5786 | 2.71400166 | 2.7145009 | -0.04703968 | 2 | 0.111270703 | 0.000127689258
2 | 0 | 0 | 1 | 0 | 1005.6786 | 2.71300149 | 2.71340156 | -0.04732056 | 2 | 0.11126595 | 0.000128399668
2 | 0 | 0 | 1 | 0 | 1005.7786 | 2.71200132 | 2.71254706 | -0.04780242 | 2 | 0.111261159 | 0.00012966631
2 | 0 | 0 | 1 | 0 | 1005.8786 | 2.71100116 | 2.71145177 | -0.04820845 | 2 | 0.111256324 | 0.000130714892
2 | 0 | 0 | 1 | 0 | 1005.9786 | 2.71000075 | 2.71055746 | -0.0486035 | 2 | 0.111251451 | 0.000131742563
2 | 0 | 0 | 1 | 0 | 1006.0786 | 2.70900059 | 2.70949817 | -0.04901738 | 2 | 0.111246534 | 0.000132812507
2 | 0 | 0 | 1 | 0 | 1006.1786 | 2.70800042 | 2.70840788 | -0.0494601 | 2 | 0.111241572 | 0.000133958107
2 | 0 | 0 | 1 | 0 | 1006.2787 | 2.70700002 | 2.70759773 | -0.04965087 | 2 | 0.11123658 | 0.000134434566
2 | 0 | 0 | 1 | 0 | 1006.3787 | 2.70600057 | 2.70649052 | -0.05008103 | 2 | 0.111231558 | 0.000135543843
2 | 0 | 0 | 0 | 0 | 1006.4788 | 2.70499969 | 2.70551491 | -0.05060894 | 2 | 0.111226484 | 0.000136923234
2 | 0 | 0 | 0 | 0 | 1006.5788 | 2.70399976 | 2.70451403 | -0.05102439 | 2 | 0.111221366 | 0.000137996176
2 | 0 | 0 | 0 | 0 | 1006.6788 | 2.70299959 | 2.70346785 | -0.05140747 | 2 | 0.11121621 | 0.000138978445
2 | 0 | 0 | 0 | 0 | 1006.7788 | 2.70199919 | 2.70259094 | -0.05197992 | 2 | 0.111211002 | 0.000140480464
2 | 0 | 0 | 0 | 0 | 1006.8788 | 2.70099878 | 2.70158076 | -0.05232432 | 2 | 0.111205757 | 0.000141358381
2 | 0 | 0 | 0 | 0 | 1006.9788 | 2.69999886 | 2.70048571 | -0.05267264 | 2 | 0.111200467 | 0.000142241697
2 | 0 | 0 | 0 | 0 | 1007.0788 | 2.69899869 | 2.69940901 | -0.05322219 | 2 | 0.11119514 | 0.000143668469
2 | 0 | 0 | 0 | 0 | 1007.1788 | 2.69799829 | 2.69840288 | -0.05365149 | 2 | 0.11118976 | 0.000144773338
2 | 0 | 0 | 0 | 0 | 1007.2788 | 2.69699883 | 2.69739342 | -0.05410467 | 2 | 0.111184336 | 0.000145941565
2 | 0 | 0 | 1 | 0 | 1007.379 | 2.69599771 | 2.69644022 | -0.05457734 | 2 | 0.11117886 | 0.000147164537
2 | 0 | 0 | 1 | 0 | 1007.479 | 2.69499779 | 2.69548345 | -0.05501347 | 2 | 0.111173347 | 0.000148287902
2 | 0 | 0 | 1 | 0 | 1007.579 | 2.69399738 | 2.6945219 | -0.05548139 | 2 | 0.111167789 | 0.000149495812
2 | 0 | 0 | 1 | 0 | 1007.679 | 2.69299722 | 2.69363213 | -0.05595993 | 2 | 0.111162178 | 0.000150735446
2 | 0 | 0 | 1 | 0 | 1007.779 | 2.69199729 | 2.69250154 | -0.05648138 | 2 | 0.111156523 | 0.000152076202
2 | 0 | 0 | 1 | 0 | 1007.879 | 2.69099689 | 2.69154477 | -0.05690561 | 2 | 0.111150816 | 0.000153164001
2 | 0 | 0 | 1 | 0 | 1007.979 | 2.68999696 | 2.690521 | -0.05733474 | 2 | 0.111145072 | 0.000154260313
2 | 0 | 0 | 1 | 0 | 1008.079 | 2.68899655 | 2.68949723 | -0.05790039 | 2 | 0.111139268 | 0.000155722955
2 | 0 | 0 | 1 | 0 | 1008.179 | 2.68799639 | 2.68851829 | -0.05826961 | 2 | 0.111133426 | 0.000156658905
2 | 0 | 0 | 1 | 0 | 1008.2791 | 2.68699622 | 2.68751287 | -0.05869298 | 2 | 0.11112754 | 0.000157738119
2 | 0 | 0 | 0 | 0 | 1008.3792 | 2.68599606 | 2.68661332 | -0.05932463 | 2 | 0.111121602 | 0.000159382354
2 | 0 | 0 | 0 | 0 | 1008.4792 | 2.68499613 | 2.68564749 | -0.05975014 | 2 | 0.111115612 | 0.000160467811
2 | 0 | 0 | 0 | 0 | 1008.5792 | 2.68399549 | 2.68452621 | -0.06022151 | 2 | 0.111109577 | 0.000161666205
2 | 0 | 0 | 0 | 0 | 1008.6792 | 2.68299532 | 2.68357801 | -0.0607741 | 2 | 0.11110349 | 0.000163092031
2 | 0 | 0 | 0 | 0 | 1008.7792 | 2.68199515 | 2.68263483 | -0.06129462 | 2 | 0.111097351 | 0.000164431098
2 | 0 | 0 | 0 | 0 | 1008.8792 | 2.68099499 | 2.68143272 | -0.0619369 | 2 | 0.111091152 | 0.000166079641
2 | 0 | 0 | 0 | 0 | 1008.9792 | 2.67999482 | 2.68034697 | -0.06241792 | 2 | 0.111084901 | 0.000167301681
2 | 0 | 0 | 0 | 0 | 1009.0792 | 2.67899442 | 2.67940784 | -0.06287356 | 2 | 0.111078605 | 0.000168463928
2 | 0 | 0 | 0 | 0 | 1009.1793 | 2.67799377 | 2.67852545 | -0.06335578 | 2 | 0.11107225 | 0.00016970007
2 | 0 | 0 | 0 | 0 | 1009.2793 | 2.67699504 | 2.67754841 | -0.06385551 | 2 | 0.111065857 | 0.000170976229
2 | 0 | 0 | 1 | 0 | 1009.3794 | 2.67599392 | 2.67630577 | -0.06439918 | 2 | 0.111059405 | 0.000172351894
2 | 0 | 0 | 1 | 0 | 1009.4794 | 2.67499352 | 2.67558479 | -0.06480122 | 2 | 0.111052908 | 0.000173381151
2 | 0 | 0 | 1 | 0 | 1009.5794 | 2.67399335 | 2.67456579 | -0.06529716 | 2 | 0.111046366 | 0.000174641536
2 | 0 | 0 | 1 | 0 | 1009.6794 | 2.67299342 | 2.67338181 | -0.06594713 | 2 | 0.111039765 | 0.000176301852
2 | 0 | 0 | 1 | 0 | 1009.7794 | 2.67199326 | 2.67248273 | -0.06646592 | 2 | 0.111033112 | 0.000177629016
2 | 0 | 0 | 1 | 0 | 1009.8794 | 2.67099285 | 2.67160606 | -0.06693891 | 2 | 0.111026406 | 0.000178834394
2 | 0 | 0 | 1 | 0 | 1009.9794 | 2.66999245 | 2.67055559 | -0.06761182 | 2 | 0.111019641 | 0.00018056111
2 | 0 | 0 | 1 | 0 | 1010.0794 | 2.66899252 | 2.66954541 | -0.06808475 | 2 | 0.111012824 | 0.000181755342
2 | 0 | 0 | 1 | 0 | 1010.1794 | 2.66799283 | 2.66862512 | -0.06863484 | 2 | 0.111005947 | 0.00018316065
2 | 0 | 0 | 0 | 0 | 1010.2796 | 2.66699195 | 2.66739559 | -0.06921919 | 2 | 0.110999011 | 0.000184634962
2 | 0 | 0 | 0 | 0 | 1010.3796 | 2.66599178 | 2.66658568 | -0.06974537 | 2 | 0.110992029 | 0.000185982004
2 | 0 | 0 | 0 | 0 | 1010.4796 | 2.66499162 | 2.66568661 | -0.07029052 | 2 | 0.110984989 | 0.000187372498
2 | 0 | 0 | 0 | 0 | 1010.5796 | 2.66399145 | 2.6644628 | -0.0708811 | 2 | 0.110977896 | 0.000188860053
2 | 0 | 0 | 0 | 0 | 1010.6796 | 2.66299105 | 2.66343045 | -0.07142944 | 2 | 0.110970743 | 0.000190247345
2 | 0 | 0 | 0 | 0 | 1010.7796 | 2.66199088 | 2.66235781 | -0.07190976 | 2 | 0.110963546 | 0.000191449493
2 | 0 | 0 | 0 | 0 | 1010.8796 | 2.66099072 | 2.66143227 | -0.07246286 | 2 | 0.110956289 | 0.00019285499
2 | 0 | 0 | 0 | 0 | 1010.9796 | 2.65999055 | 2.66042638 | -0.07309657 | 2 | 0.110948972 | 0.000194468041
2 | 0 | 0 | 0 | 0 | 1011.0796 | 2.65899062 | 2.65938497 | -0.07365467 | 2 | 0.110941604 | 0.000195876113
2 | 0 | 0 | 0 | 0 | 1011.1797 | 2.65798998 | 2.65849447 | -0.07419912 | 2 | 0.110934168 | 0.000197257948
2 | 0 | 0 | 1 | 0 | 1011.2798 | 2.65699005 | 2.65743542 | -0.07487678 | 2 | 0.110926665 | 0.000198980197
2 | 0 | 0 | 1 | 0 | 1011.3798 | 2.65598989 | 2.65641165 | -0.07549296 | 2 | 0.11091911 | 0.000200540395
2 | 0 | 0 | 1 | 0 | 1011.4798 | 2.65498948 | 2.6554637 | -0.07606492 | 2 | 0.110911503 | 0.000201987641
2 | 0 | 0 | 1 | 0 | 1011.5798 | 2.65398979 | 2.65437341 | -0.07670567 | 2 | 0.110903829 | 0.000203605494
2 | 0 | 0 | 1 | 0 | 1011.6798 | 2.65298915 | 2.65339422 | -0.07720513 | 2 | 0.110896096 | 0.000204855634
2 | 0 | 0 | 1 | 0 | 1011.7798 | 2.65198874 | 2.65249538 | -0.07776623 | 2 | 0.11088831 | 0.000206274563
2 | 0 | 0 | 1 | 0 | 1011.8798 | 2.65098882 | 2.65138721 | -0.07843948 | 2 | 0.110880464 | 0.00020797344
2 | 0 | 0 | 1 | 0 | 1011.9798 | 2.64998865 | 2.65050125 | -0.07898147 | 2 | 0.110872559 | 0.000209340491
2 | 0 | 0 | 1 | 0 | 1012.0798 | 2.64898825 | 2.64949107 | -0.07945738 | 2 | 0.110864602 | 0.000210521626
2 | 0 | 0 | 1 | 0 | 1012.1799 | 2.64798832 | 2.64847708 | -0.08014001 | 2 | 0.110856585 | 0.000212248982
2 | 0 | 0 | 0 | 0 | 1012.28 | 2.64698792 | 2.64763975 | -0.08072037 | 2 | 0.110848494 | 0.000213718449
2 | 0 | 0 | 0 | 0 | 1012.38 | 2.64598775 | 2.64657164 | -0.08137665 | 2 | 0.110840358 | 0.000215369131
2 | 0 | 0 | 0 | 0 | 1012.48 | 2.64498758 | 2.64565015 | -0.081981 | 2 | 0.110832147 | 0.000216893051
2 | 0 | 0 | 0 | 0 | 1012.58 | 2.64398718 | 2.64435959 | -0.08262075 | 2 | 0.110823885 | 0.000218478977
2 | 0 | 0 | 0 | 0 | 1012.68 | 2.64298701 | 2.64338946 | -0.0831961 | 2 | 0.110815555 | 0.000219919704
2 | 0 | 0 | 0 | 0 | 1012.78 | 2.64198709 | 2.64243698 | -0.08378493 | 2 | 0.110807173 | 0.000221396389
2 | 0 | 0 | 0 | 0 | 1012.88 | 2.64098668 | 2.6415112 | -0.0845309 | 2 | 0.110798717 | 0.000223289317
2 | 0 | 0 | 0 | 0 | 1012.98 | 2.63998628 | 2.64032745 | -0.08511021 | 2 | 0.110790201 | 0.000224718824
2 | 0 | 0 | 0 | 0 | 1013.08 | 2.63898683 | 2.63946867 | -0.08564694 | 2 | 0.110781625 | 0.000226062431
2 | 0 | 0 | 1 | 0 | 1013.1802 | 2.63798618 | 2.63844061 | -0.08637917 | 2 | 0.110772975 | 0.000227906319
2 | 0 | 0 | 1 | 0 | 1013.2802 | 2.63698602 | 2.63754129 | -0.08691672 | 2 | 0.110764273 | 0.000229246434
2 | 0 | 0 | 1 | 0 | 1013.3802 | 2.63598561 | 2.63651347 | -0.08748499 | 2 | 0.110755518 | 0.000230655351
2 | 0 | 0 | 1 | 0 | 1013.4802 | 2.63498545 | 2.635432 | -0.08825783 | 2 | 0.110746697 | 0.000232597522
2 | 0 | 0 | 1 | 0 | 1013.5802 | 2.63398528 | 2.63434124 | -0.08883701 | 2 | 0.110737801 | 0.000234027015
2 | 0 | 0 | 1 | 0 | 1013.6802 | 2.63298512 | 2.63339782 | -0.08946902 | 2 | 0.110728852 | 0.000235607527
2 | 0 | 0 | 1 | 0 | 1013.7802 | 2.63198471 | 2.63244963 | -0.09017146 | 2 | 0.110719837 | 0.000237371831
2 | 0 | 0 | 1 | 0 | 1013.8802 | 2.63098454 | 2.63139939 | -0.09081396 | 2 | 0.110710748 | 0.000238967783
2 | 0 | 0 | 1 | 0 | 1013.9802 | 2.62998438 | 2.63039827 | -0.09164005 | 2 | 0.110701591 | 0.000241049827
2 | 0 | 0 | 1 | 0 | 1014.0803 | 2.62898374 | 2.62945914 | -0.0922218 | 2 | 0.110692352 | 0.00024249345
2 | 0 | 0 | 0 | 0 | 1014.1804 | 2.62798429 | 2.62843108 | -0.09286303 | 2 | 0.110683046 | 0.000244084076
2 | 0 | 0 | 0 | 0 | 1014.2804 | 2.62698388 | 2.62750959 | -0.09351043 | 2 | 0.110673696 | 0.000245699543
2 | 0 | 0 | 0 | 0 | 1014.3804 | 2.62598372 | 2.62652612 | -0.09409068 | 2 | 0.110664278 | 0.000247131626
2 | 0 | 0 | 0 | 0 | 1014.4804 | 2.62498331 | 2.62549829 | -0.09484701 | 2 | 0.110654794 | 0.000249020668
2 | 0 | 0 | 0 | 0 | 1014.5804 | 2.62398314 | 2.62441659 | -0.09540499 | 2 | 0.110645249 | 0.000250382436
2 | 0 | 0 | 0 | 0 | 1014.6804 | 2.62298322 | 2.62348199 | -0.09599614 | 2 | 0.110635646 | 0.000251844147
2 | 0 | 0 | 0 | 0 | 1014.7804 | 2.62198257 | 2.62247181 | -0.09680082 | 2 | 0.110625967 | 0.000253857404
2 | 0 | 0 | 0 | 0 | 1014.8804 | 2.62098241 | 2.62158585 | -0.09742418 | 2 | 0.110616222 | 0.000255405845
2 | 0 | 0 | 0 | 0 | 1014.9804 | 2.61998248 | 2.62036681 | -0.09808527 | 2 | 0.11060641 | 0.00025701939
2 | 0 | 0 | 0 | 0 | 1015.1005 | 2.61878204 | 2.61923099 | -0.09888952 | 2 | 0.110594518 | 0.000259014487
2 | 0 | 0 | 1 | 0 | 1015.2206 | 2.61758184 | 2.61819029 | -0.09953315 | 2 | 0.11058256 | 0.000260596746
2 | 0 | 0 | 1 | 0 | 1015.3206 | 2.61658192 | 2.61706877 | -0.1002255 | 2 | 0.110572532 | 0.000262296904
2 | 0 | 0 | 1 | 0 | 1015.4206 | 2.61558151 | 2.61587167 | -0.1010632 | 2 | 0.110562421 | 0.00026436834
2 | 0 | 0 | 1 | 0 | 1015.5206 | 2.61458135 | 2.61504817 | -0.1017209 | 2 | 0.110552244 | 0.00026600511
2 | 0 | 0 | 1 | 0 | 1015.6206 | 2.61358094 | 2.61385989 | -0.1023724 | 2 | 0.110541999 | 0.000267587224
2 | 0 | 0 | 1 | 0 | 1015.7206 | 2.61258078 | 2.61304545 | -0.1031505 | 2 | 0.11053168 | 0.000269537035
2 | 0 | 0 | 1 | 0 | 1015.8206 | 2.61158109 | 2.6121285 | -0.1037952 | 2 | 0.110521294 | 0.000271126512
2 | 0 | 0 | 1 | 0 | 1015.9206 | 2.61058021 | 2.61117601 | -0.1044221 | 2 | 0.110510841 | 0.000272664562
2 | 0 | 0 | 1 | 0 | 1016.0207 | 2.60957932 | 2.6101737 | -0.1051927 | 2 | 0.110500306 | 0.000274571299
2 | 0 | 0 | 1 | 0 | 1016.1207 | 2.60858083 | 2.60905004 | -0.1059139 | 2 | 0.110489711 | 0.000276334729
2 | 0 | 0 | 0 | 0 | 1016.2208 | 2.60757995 | 2.608114 | -0.10662 | 2 | 0.110479034 | 0.000278077176
2 | 0 | 0 | 0 | 0 | 1016.3208 | 2.60657954 | 2.60708165 | -0.1073381 | 2 | 0.110468291 | 0.00027983918
2 | 0 | 0 | 0 | 0 | 1016.4208 | 2.60557938 | 2.60605812 | -0.1081073 | 2 | 0.11045748 | 0.000281733897
2 | 0 | 0 | 0 | 0 | 1016.5208 | 2.60457921 | 2.60523462 | -0.1088472 | 2 | 0.110446587 | 0.000283572474
2 | 0 | 0 | 0 | 0 | 1016.6208 | 2.60357904 | 2.60417986 | -0.1095048 | 2 | 0.110435627 | 0.000285170303
2 | 0 | 0 | 0 | 0 | 1016.7208 | 2.60257888 | 2.60308075 | -0.1103168 | 2 | 0.110424601 | 0.000287163508
2 | 0 | 0 | 0 | 0 | 1016.8208 | 2.60157824 | 2.60216832 | -0.1109639 | 2 | 0.110413492 | 0.000288746727
2 | 0 | 0 | 0 | 0 | 1016.9208 | 2.60057831 | 2.60109544 | -0.1116562 | 2 | 0.110402323 | 0.000290428376
2 | 0 | 0 | 0 | 0 | 1017.0209 | 2.59957862 | 2.60003638 | -0.1124854 | 2 | 0.110391058 | 0.000292466138
2 | 0 | 0 | 1 | 0 | 1017.121 | 2.59857798 | 2.59895945 | -0.1131335 | 2 | 0.110379726 | 0.000294029393
2 | 0 | 0 | 1 | 0 | 1017.221 | 2.59757757 | 2.59806919 | -0.1137858 | 2 | 0.110368341 | 0.000295623351
2 | 0 | 0 | 1 | 0 | 1017.321 | 2.59657741 | 2.59709883 | -0.1146306 | 2 | 0.110356882 | 0.000297706982
2 | 0 | 0 | 1 | 0 | 1017.421 | 2.59557748 | 2.5959239 | -0.1153542 | 2 | 0.110345341 | 0.000299450709
2 | 0 | 0 | 1 | 0 | 1017.521 | 2.59457731 | 2.59509158 | -0.1161043 | 2 | 0.110333726 | 0.000301301334
2 | 0 | 0 | 1 | 0 | 1017.621 | 2.59357691 | 2.5941484 | -0.1168709 | 2 | 0.110322036 | 0.000303180335
2 | 0 | 0 | 1 | 0 | 1017.721 | 2.59257674 | 2.59299111 | -0.117595 | 2 | 0.110310271 | 0.000304922811
2 | 0 | 0 | 1 | 0 | 1017.821 | 2.59157658 | 2.59198093 | -0.1183459 | 2 | 0.110298432 | 0.000306750182
2 | 0 | 0 | 1 | 0 | 1017.921 | 2.59057641 | 2.59104657 | -0.1190994 | 2 | 0.110286519 | 0.000308592163
2 | 0 | 0 | 0 | 0 | 1018.0212 | 2.58957577 | 2.58999562 | -0.1199223 | 2 | 0.110274501 | 0.000310598203
2 | 0 | 0 | 0 | 0 | 1018.1212 | 2.58857584 | 2.58910108 | -0.1206679 | 2 | 0.110262431 | 0.0003124215
2 | 0 | 0 | 0 | 0 | 1018.2212 | 2.58757567 | 2.58801556 | -0.1213854 | 2 | 0.110250287 | 0.000314147241
2 | 0 | 0 | 0 | 0 | 1018.3212 | 2.58657551 | 2.58706284 | -0.1222565 | 2 | 0.11023806 | 0.000316285179
2 | 0 | 0 | 0 | 0 | 1018.4212 | 2.58557558 | 2.58597708 | -0.1229222 | 2 | 0.110225759 | 0.00031787387
2 | 0 | 0 | 0 | 0 | 1018.5212 | 2.58457518 | 2.5851891 | -0.1236354 | 2 | 0.110213391 | 0.000319620973
2 | 0 | 0 | 0 | 0 | 1018.6212 | 2.58357477 | 2.58388972 | -0.1245643 | 2 | 0.110200942 | 0.000321860309
2 | 0 | 0 | 0 | 0 | 1018.7212 | 2.58257461 | 2.58303094 | -0.1253108 | 2 | 0.11018841 | 0.000323681656
2 | 0 | 0 | 0 | 0 | 1018.8212 | 2.58157444 | 2.58202481 | -0.1260669 | 2 | 0.110175796 | 0.000325507775
2 | 0 | 0 | 0 | 0 | 1018.9213 | 2.5805738 | 2.58123231 | -0.1269139 | 2 | 0.1101631 | 0.000327594171
2 | 0 | 0 | 0 | 0 | 1019.0213 | 2.57957458 | 2.58020973 | -0.1276571 | 2 | 0.11015033 | 0.000329382165
2 | 0 | 0 | 1 | 0 | 1019.1214 | 2.5785737 | 2.57901192 | -0.1285904 | 2 | 0.110137455 | 0.000331636169
2 | 0 | 0 | 1 | 0 | 1019.2214 | 2.57757378 | 2.57816625 | -0.1293906 | 2 | 0.110124521 | 0.000333590579
2 | 0 | 0 | 1 | 0 | 1019.3214 | 2.57657361 | 2.57701325 | -0.1301442 | 2 | 0.110111497 | 0.000335383462
2 | 0 | 0 | 1 | 0 | 1019.4214 | 2.57557321 | 2.57600307 | -0.1309641 | 2 | 0.110098407 | 0.00033736389
2 | 0 | 0 | 1 | 0 | 1019.5214 | 2.57457304 | 2.57501531 | -0.131731 | 2 | 0.110085227 | 0.000339209219
2 | 0 | 0 | 1 | 0 | 1019.6214 | 2.57357287 | 2.5739336 | -0.1325474 | 2 | 0.110071972 | 0.000341168256
2 | 0 | 0 | 1 | 0 | 1019.7214 | 2.57257271 | 2.57295012 | -0.1332823 | 2 | 0.110058643 | 0.000342928834
2 | 0 | 0 | 1 | 0 | 1019.8214 | 2.5715723 | 2.57209587 | -0.1340306 | 2 | 0.110045232 | 0.000344739528
2 | 0 | 0 | 1 | 0 | 1019.9214 | 2.57057285 | 2.57104564 | -0.1349809 | 2 | 0.110031739 | 0.000347042136
2 | 0 | 0 | 0 | 0 | 1020.0216 | 2.56957197 | 2.57002616 | -0.1357542 | 2 | 0.110018134 | 0.000348891772
2 | 0 | 0 | 0 | 0 | 1020.1216 | 2.56857204 | 2.56920743 | -0.1365252 | 2 | 0.110004485 | 0.00035076146
2 | 0 | 0 | 0 | 0 | 1020.2216 | 2.56757164 | 2.56801867 | -0.1374958 | 2 | 0.109990738 | 0.000353091717
2 | 0 | 0 | 0 | 0 | 1020.3216 | 2.56657147 | 2.56705737 | -0.1383038 | 2 | 0.10997691 | 0.000355033786
2 | 0 | 0 | 0 | 0 | 1020.4216 | 2.56557107 | 2.56600738 | -0.1391014 | 2 | 0.109963 | 0.000356935139
2 | 0 | 0 | 0 | 0 | 1020.5216 | 2.5645709 | 2.56510377 | -0.1400213 | 2 | 0.109949 | 0.000359169149
2 | 0 | 0 | 0 | 0 | 1020.6216 | 2.56357098 | 2.56411576 | -0.1408023 | 2 | 0.109934919 | 0.000361033482
2 | 0 | 0 | 0 | 0 | 1020.7216 | 2.56257081 | 2.56320357 | -0.1416386 | 2 | 0.109920755 | 0.000363048515
2 | 0 | 0 | 0 | 0 | 1020.8216 | 2.56157041 | 2.56193042 | -0.1425132 | 2 | 0.10990651 | 0.00036510895
2 | 0 | 0 | 0 | 0 | 1020.9217 | 2.56057048 | 2.56098342 | -0.1433373 | 2 | 0.10989216 | 0.000367084402
2 | 0 | 0 | 1 | 0 | 1021.0218 | 2.55957007 | 2.5600214 | -0.1440749 | 2 | 0.109877735 | 0.000368834735
2 | 0 | 0 | 1 | 0 | 1021.1218 | 2.55856991 | 2.55906439 | -0.1449811 | 2 | 0.109863244 | 0.000371016009
2 | 0 | 0 | 1 | 0 | 1021.2218 | 2.5575695 | 2.55807638 | -0.1458896 | 2 | 0.109848656 | 0.000373196701
2 | 0 | 0 | 1 | 0 | 1021.3218 | 2.55656934 | 2.55701256 | -0.1467545 | 2 | 0.109833986 | 0.000375253032
2 | 0 | 0 | 1 | 0 | 1021.4218 | 2.55556917 | 2.55605125 | -0.1476062 | 2 | 0.109819226 | 0.000377288961
2 | 0 | 0 | 1 | 0 | 1021.5218 | 2.55456924 | 2.55505896 | -0.1485789 | 2 | 0.10980437 | 0.000379627949
2 | 0 | 0 | 1 | 0 | 1021.6218 | 2.55356884 | 2.55391049 | -0.1494749 | 2 | 0.109789424 | 0.000381745514
2 | 0 | 0 | 1 | 0 | 1021.7218 | 2.55256844 | 2.55302501 | -0.1503679 | 2 | 0.109774396 | 0.000383893057
2 | 0 | 0 | 1 | 0 | 1021.8219 | 2.55156732 | 2.55192471 | -0.1512964 | 2 | 0.109759256 | 0.000386097119
2 | 0 | 0 | 1 | 0 | 1021.9219 | 2.55056882 | 2.55104065 | -0.1520601 | 2 | 0.10974405 | 0.000387911481
2 | 0 | 0 | 0 | 0 | 1022.022 | 2.54956794 | 2.55009222 | -0.1529189 | 2 | 0.109728739 | 0.000389957393
2 | 0 | 0 | 0 | 0 | 1022.122 | 2.54856753 | 2.54914856 | -0.1538994 | 2 | 0.109713361 | 0.000392312562
2 | 0 | 0 | 0 | 0 | 1022.222 | 2.54756737 | 2.54810715 | -0.1547757 | 2 | 0.109697886 | 0.000394385104
2 | 0 | 0 | 0 | 0 | 1022.322 | 2.54656744 | 2.54721689 | -0.155566 | 2 | 0.109682329 | 0.000396260264
2 | 0 | 0 | 0 | 0 | 1022.422 | 2.54556727 | 2.54618454 | -0.1565006 | 2 | 0.109666683 | 0.000398479315
2 | 0 | 0 | 0 | 0 | 1022.522 | 2.54456663 | 2.54504061 | -0.1574351 | 2 | 0.109650947 | 0.000400678662
2 | 0 | 0 | 0 | 0 | 1022.622 | 2.54356647 | 2.54419923 | -0.1583182 | 2 | 0.109635115 | 0.000402793085
2 | 0 | 0 | 0 | 0 | 1022.722 | 2.54256654 | 2.5432024 | -0.1592556 | 2 | 0.109619193 | 0.000405019207
2 | 0 | 0 | 0 | 0 | 1022.822 | 2.54156661 | 2.54200125 | -0.1602252 | 2 | 0.109603181 | 0.000407292566
2 | 0 | 0 | 1 | 0 | 1022.9222 | 2.54056573 | 2.54095912 | -0.1611209 | 2 | 0.109587044 | 0.000409401633
2 | 0 | 0 | 1 | 0 | 1023.0222 | 2.5395658 | 2.54008722 | -0.1620032 | 2 | 0.109570846 | 0.000411502377
2 | 0 | 0 | 1 | 0 | 1023.1222 | 2.53856564 | 2.53915262 | -0.1630224 | 2 | 0.109554552 | 0.000413938658
2 | 0 | 0 | 1 | 0 | 1023.2222 | 2.53756547 | 2.53807545 | -0.1639361 | 2 | 0.10953816 | 0.000416082155
2 | 0 | 0 | 1 | 0 | 1023.3222 | 2.5365653 | 2.53700304 | -0.1648003 | 2 | 0.10952168 | 0.000418098789
2 | 0 | 0 | 1 | 0 | 1023.4222 | 2.53556514 | 2.53606415 | -0.1658789 | 2 | 0.109505109 | 0.000420679658
2 | 0 | 0 | 1 | 0 | 1023.5222 | 2.53456473 | 2.53501344 | -0.166714 | 2 | 0.109488435 | 0.000422622194
2 | 0 | 0 | 1 | 0 | 1023.6222 | 2.53356457 | 2.53414965 | -0.1676 | 2 | 0.109471679 | 0.000424723461
2 | 0 | 0 | 1 | 0 | 1023.7222 | 2.53256464 | 2.53298855 | -0.1686453 | 2 | 0.109454826 | 0.000427176739
2 | 0 | 0 | 1 | 0 | 1023.8223 | 2.53156352 | 2.53196454 | -0.169566 | 2 | 0.109437853 | 0.000429335079
2 | 0 | 0 | 1 | 0 | 1023.9223 | 2.53056479 | 2.53104877 | -0.1704959 | 2 | 0.109420814 | 0.000431533437
2 | 0 | 0 | 0 | 0 | 1024.0224 | 2.5295639 | 2.53001094 | -0.1715042 | 2 | 0.109403655 | 0.000433907378
2 | 0 | 0 | 0 | 0 | 1024.1224 | 2.52856374 | 2.52906322 | -0.1724888 | 2 | 0.109386414 | 0.000436234957
2 | 0 | 0 | 0 | 0 | 1024.2224 | 2.52756357 | 2.52800393 | -0.1736794 | 2 | 0.109369062 | 0.000439062162
2 | 0 | 0 | 0 | 0 | 1024.3224 | 2.52656317 | 2.52695799 | -0.174587 | 2 | 0.109351613 | 0.000441173936
2 | 0 | 0 | 0 | 0 | 1024.4224 | 2.52556276 | 2.5259521 | -0.1755689 | 2 | 0.109334067 | 0.000443478726
2 | 0 | 0 | 0 | 0 | 1024.5224 | 2.52456284 | 2.52503991 | -0.1765117 | 2 | 0.109316416 | 0.000445698999
2 | 0 | 0 | 0 | 0 | 1024.6224 | 2.52356291 | 2.52400279 | -0.1774451 | 2 | 0.109298684 | 0.000447871833
2 | 0 | 0 | 0 | 0 | 1024.7224 | 2.52256227 | 2.52317929 | -0.1785535 | 2 | 0.10928084 | 0.000450522435
2 | 0 | 0 | 0 | 0 | 1024.8225 | 2.52156258 | 2.5219202 | -0.1794075 | 2 | 0.109262884 | 0.000452451466
2 | 0 | 0 | 1 | 0 | 1024.9226 | 2.52056193 | 2.52107835 | -0.1803443 | 2 | 0.109244838 | 0.000454662135
2 | 0 | 0 | 1 | 0 | 1025.0226 | 2.51956177 | 2.52006841 | -0.1815075 | 2 | 0.109226704 | 0.000457411312
2 | 0 | 0 | 1 | 0 | 1025.1226 | 2.5185616 | 2.51895118 | -0.1824966 | 2 | 0.109208457 | 0.000459700095
2 | 0 | 0 | 1 | 0 | 1025.2226 | 2.5175612 | 2.51810145 | -0.1835117 | 2 | 0.109190114 | 0.000462101074
2 | 0 | 0 | 1 | 0 | 1025.3226 | 2.51656103 | 2.5171442 | -0.1846528 | 2 | 0.109171666 | 0.000464797689
2 | 0 | 0 | 1 | 0 | 1025.4226 | 2.5155611 | 2.51604962 | -0.1856155 | 2 | 0.109153114 | 0.000467017846
2 | 0 | 0 | 1 | 0 | 1025.5226 | 2.51456094 | 2.5149858 | -0.1866709 | 2 | 0.109134458 | 0.000469474762
2 | 0 | 0 | 1 | 0 | 1025.6226 | 2.5135603 | 2.51398015 | -0.1877122 | 2 | 0.109115697 | 0.000471904787
2 | 0 | 0 | 1 | 0 | 1025.7226 | 2.51256061 | 2.51305032 | -0.1887371 | 2 | 0.109096833 | 0.000474305853
2 | 0 | 0 | 0 | 0 | 1025.8228 | 2.51155996 | 2.51199031 | -0.1897668 | 2 | 0.109077826 | 0.00047669225
2 | 0 | 0 | 0 | 0 | 1025.9228 | 2.51056004 | 2.51095819 | -0.1908367 | 2 | 0.109058753 | 0.000479182956
2 | 0 | 0 | 0 | 0 | 1026.0228 | 2.50955963 | 2.50997877 | -0.1919203 | 2 | 0.109039575 | 0.000481715921
2 | 0 | 0 | 0 | 0 | 1026.1228 | 2.50855947 | 2.50907564 | -0.1928721 | 2 | 0.109020293 | 0.000483930751
2 | 0 | 0 | 0 | 0 | 1026.2228 | 2.5075593 | 2.50807405 | -0.1939146 | 2 | 0.109000914 | 0.000486352277
2 | 0 | 0 | 0 | 0 | 1026.3228 | 2.50655913 | 2.50707722 | -0.1950605 | 2 | 0.108981423 | 0.000489031663
2 | 0 | 0 | 0 | 0 | 1026.4228 | 2.50555897 | 2.5061605 | -0.1961067 | 2 | 0.108961828 | 0.000491474872
2 | 0 | 0 | 0 | 0 | 1026.5228 | 2.5045588 | 2.50502539 | -0.1971622 | 2 | 0.108942121 | 0.000493896194
2 | 0 | 0 | 0 | 0 | 1026.6228 | 2.5035584 | 2.50408196 | -0.1984111 | 2 | 0.108922303 | 0.000496837718
2 | 0 | 0 | 0 | 0 | 1026.7229 | 2.50255775 | 2.50312066 | -0.1992027 | 2 | 0.108902358 | 0.000498628418
2 | 0 | 0 | 0 | 0 | 1026.8229 | 2.50155878 | 2.50218654 | -0.1999614 | 2 | 0.108882368 | 0.000500340655
2 | 0 | 0 | 1 | 0 | 1026.923 | 2.5005579 | 2.50111771 | -0.2013169 | 2 | 0.108862236 | 0.00050351728
2 | 0 | 0 | 1 | 0 | 1027.023 | 2.49955773 | 2.49990749 | -0.2024518 | 2 | 0.108842008 | 0.00050611078
2 | 0 | 0 | 1 | 0 | 1027.123 | 2.49855733 | 2.49910617 | -0.2036274 | 2 | 0.10882166 | 0.000508886529
2 | 0 | 0 | 1 | 0 | 1027.223 | 2.4975574 | 2.49793124 | -0.2048063 | 2 | 0.108801201 | 0.000511592079
2 | 0 | 0 | 1 | 0 | 1027.323 | 2.496557 | 2.49701452 | -0.2059807 | 2 | 0.108780615 | 0.00051433692
2 | 0 | 0 | 1 | 0 | 1027.423 | 2.49555683 | 2.49607992 | -0.207031 | 2 | 0.108759925 | 0.000516765926
2 | 0 | 0 | 1 | 0 | 1027.523 | 2.49455643 | 2.49509621 | -0.2081972 | 2 | 0.108739123 | 0.000519472
2 | 0 | 0 | 1 | 0 | 1027.623 | 2.4935565 | 2.4941752 | -0.2093754 | 2 | 0.108718202 | 0.000522218994
2 | 0 | 0 | 1 | 0 | 1027.723 | 2.49255705 | 2.49316072 | -0.2105241 | 2 | 0.108697169 | 0.000524870353
2 | 0 | 0 | 0 | 0 | 1027.8232 | 2.49155593 | 2.49226141 | -0.2116348 | 2 | 0.108675972 | 0.000527449127
2 | 0 | 0 | 0 | 0 | 1027.9232 | 2.49055576 | 2.49102831 | -0.2128951 | 2 | 0.108654708 | 0.000530327787
2 | 0 | 0 | 0 | 0 | 1028.0232 | 2.4895556 | 2.49003148 | -0.2140313 | 2 | 0.108633317 | 0.000532944629
2 | 0 | 0 | 0 | 0 | 1028.1232 | 2.48855567 | 2.48903441 | -0.215152 | 2 | 0.108611815 | 0.000535520783
2 | 0 | 0 | 0 | 0 | 1028.2232 | 2.48755503 | 2.48812222 | -0.2164578 | 2 | 0.108590193 | 0.000538573426
2 | 0 | 0 | 0 | 0 | 1028.3232 | 2.48655486 | 2.48716974 | -0.2175632 | 2 | 0.108568452 | 0.000541116693
2 | 0 | 0 | 0 | 0 | 1028.4232 | 2.4855547 | 2.48612833 | -0.2187469 | 2 | 0.108546592 | 0.000543832837
2 | 0 | 0 | 0 | 0 | 1028.5232 | 2.48455477 | 2.48513579 | -0.2200695 | 2 | 0.108524613 | 0.000546902476
2 | 0 | 0 | 0 | 0 | 1028.6232 | 2.48355436 | 2.48418379 | -0.2212084 | 2 | 0.108502507 | 0.000549522287
2 | 0 | 0 | 0 | 0 | 1028.7233 | 2.48255444 | 2.48307228 | -0.2223122 | 2 | 0.108480267 | 0.0005520173
2 | 0 | 0 | 1 | 0 | 1028.8234 | 2.48155403 | 2.48220754 | -0.2235884 | 2 | 0.108457908 | 0.000554992817
2 | 0 | 0 | 1 | 0 | 1028.9234 | 2.48055387 | 2.4812417 | -0.2248182 | 2 | 0.108435445 | 0.000557828229
2 | 0 | 0 | 1 | 0 | 1029.0234 | 2.4795537 | 2.48004889 | -0.2260623 | 2 | 0.108412854 | 0.000560645654
2 | 0 | 0 | 1 | 0 | 1029.1234 | 2.4785533 | 2.479074 | -0.2272701 | 2 | 0.108390152 | 0.000563419424
2 | 0 | 0 | 1 | 0 | 1029.2234 | 2.47755313 | 2.4780817 | -0.2285767 | 2 | 0.108367316 | 0.000566431845
2 | 0 | 0 | 1 | 0 | 1029.3234 | 2.47655296 | 2.47700882 | -0.2299845 | 2 | 0.108344346 | 0.000569673604
2 | 0 | 0 | 1 | 0 | 1029.4234 | 2.47555304 | 2.47605252 | -0.2311702 | 2 | 0.108321242 | 0.000572389632
2 | 0 | 0 | 1 | 0 | 1029.5234 | 2.47455263 | 2.47514439 | -0.2325313 | 2 | 0.108298019 | 0.000575548445
2 | 0 | 0 | 1 | 0 | 1029.6235 | 2.47355175 | 2.47413325 | -0.2336789 | 2 | 0.108274646 | 0.000578152656
2 | 0 | 0 | 1 | 0 | 1029.7235 | 2.47255301 | 2.47308469 | -0.2348982 | 2 | 0.108251169 | 0.000580923108
2 | 0 | 0 | 0 | 0 | 1029.8236 | 2.4715519 | 2.47208238 | -0.2362812 | 2 | 0.108227551 | 0.000584106485
2 | 0 | 0 | 0 | 0 | 1029.9236 | 2.47055173 | 2.47121477 | -0.2374811 | 2 | 0.108203813 | 0.00058686675
2 | 0 | 0 | 0 | 0 | 1030.0236 | 2.46955132 | 2.46988392 | -0.2387 | 2 | 0.108179964 | 0.000589561299
2 | 0 | 0 | 0 | 0 | 1030.1236 | 2.46855116 | 2.46898031 | -0.2400724 | 2 | 0.108155988 | 0.000592734083
2 | 0 | 0 | 0 | 0 | 1030.2236 | 2.46755099 | 2.46800566 | -0.2413449 | 2 | 0.108131871 | 0.000595640508
2 | 0 | 0 | 0 | 0 | 1030.3236 | 2.46655107 | 2.46713758 | -0.2426583 | 2 | 0.108107626 | 0.000598671439
2 | 0 | 0 | 0 | 0 | 1030.4236 | 2.46555066 | 2.46614504 | -0.2440688 | 2 | 0.108083248 | 0.000601909065
2 | 0 | 0 | 0 | 0 | 1030.5236 | 2.4645505 | 2.46513486 | -0.2454123 | 2 | 0.108058728 | 0.000604974513
2 | 0 | 0 | 0 | 0 | 1030.6236 | 2.46355104 | 2.46415687 | -0.246743 | 2 | 0.108034082 | 0.000608013477
2 | 0 | 0 | 1 | 0 | 1030.7238 | 2.46255016 | 2.4631145 | -0.2481073 | 2 | 0.108009249 | 0.000611116702
2 | 0 | 0 | 1 | 0 | 1030.8238 | 2.46155024 | 2.46201968 | -0.2495167 | 2 | 0.107984319 | 0.000614315097
2 | 0 | 0 | 1 | 0 | 1030.9238 | 2.46054959 | 2.46100497 | -0.2508376 | 2 | 0.107959263 | 0.000617312617
2 | 0 | 0 | 1 | 0 | 1031.0238 | 2.45954919 | 2.46007037 | -0.252168 | 2 | 0.107934065 | 0.00062035094
2 | 0 | 0 | 1 | 0 | 1031.1238 | 2.45854926 | 2.45915794 | -0.2536275 | 2 | 0.107908733 | 0.000623709988
2 | 0 | 0 | 1 | 0 | 1031.2238 | 2.45754933 | 2.45804524 | -0.2548537 | 2 | 0.107883267 | 0.000626442023
2 | 0 | 0 | 1 | 0 | 1031.3238 | 2.45654869 | 2.45711064 | -0.2562104 | 2 | 0.107857674 | 0.000629537215
2 | 0 | 0 | 1 | 0 | 1031.4238 | 2.45554852 | 2.45598888 | -0.257785 | 2 | 0.107831933 | 0.000633117103
2 | 0 | 0 | 1 | 0 | 1031.5238 | 2.45454836 | 2.45499206 | -0.2591183 | 2 | 0.107806042 | 0.000636133365
2 | 0 | 0 | 1 | 0 | 1031.6239 | 2.45354795 | 2.45397758 | -0.2605283 | 2 | 0.107779995 | 0.000639330538
2 | 0 | 0 | 0 | 0 | 1031.724 | 2.45254803 | 2.45307827 | -0.2620105 | 2 | 0.107753798 | 0.000642732368
2 | 0 | 0 | 0 | 0 | 1031.824 | 2.45154762 | 2.45209479 | -0.2634015 | 2 | 0.107727483 | 0.000645885535
2 | 0 | 0 | 0 | 0 | 1031.924 | 2.4505477 | 2.45111132 | -0.2649583 | 2 | 0.107701018 | 0.000649442314
2 | 0 | 0 | 0 | 0 | 1032.024 | 2.44954753 | 2.45008326 | -0.2664327 | 2 | 0.107674405 | 0.000652782153
2 | 0 | 0 | 0 | 0 | 1032.124 | 2.44854712 | 2.44894385 | -0.2678288 | 2 | 0.10764765 | 0.000655897602
2 | 0 | 0 | 0 | 0 | 1032.224 | 2.44754696 | 2.44797373 | -0.2692682 | 2 | 0.107620753 | 0.000659161422
2 | 0 | 0 | 0 | 0 | 1032.324 | 2.44654679 | 2.44703484 | -0.270774 | 2 | 0.107593708 | 0.000662593462
2 | 0 | 0 | 0 | 0 | 1032.424 | 2.44554663 | 2.44607306 | -0.2723131 | 2 | 0.107566506 | 0.000666097854
2 | 0 | 0 | 0 | 0 | 1032.524 | 2.44454646 | 2.44500923 | -0.27368 | 2 | 0.107539162 | 0.000669150148
2 | 0 | 0 | 0 | 0 | 1032.6241 | 2.44354653 | 2.44397736 | -0.2750866 | 2 | 0.107511654 | 0.000672305527
2 | 0 | 0 | 1 | 0 | 1032.7242 | 2.44254613 | 2.44307804 | -0.2767535 | 2 | 0.10748399 | 0.000676130352
2 | 0 | 0 | 1 | 0 | 1032.8242 | 2.44154572 | 2.44210315 | -0.2782194 | 2 | 0.1074562 | 0.000679440389
2 | 0 | 0 | 1 | 0 | 1032.9242 | 2.44054556 | 2.4410038 | -0.2796669 | 2 | 0.107428268 | 0.000682667946
2 | 0 | 0 | 1 | 0 | 1033.0242 | 2.43954539 | 2.44002509 | -0.2813425 | 2 | 0.107400171 | 0.000686482643
2 | 0 | 0 | 1 | 0 | 1033.1242 | 2.43854499 | 2.43904138 | -0.2828644 | 2 | 0.107371919 | 0.000689918059
2 | 0 | 0 | 1 | 0 | 1033.2242 | 2.43754482 | 2.43795991 | -0.284412 | 2 | 0.10734351 | 0.000693385024
2 | 0 | 0 | 1 | 0 | 1033.3242 | 2.43654466 | 2.43692708 | -0.2860209 | 2 | 0.107314944 | 0.000697012176
2 | 0 | 0 | 1 | 0 | 1033.4242 | 2.43554473 | 2.43597484 | -0.2875848 | 2 | 0.107286222 | 0.000700549455
2 | 0 | 0 | 1 | 0 | 1033.5242 | 2.43454528 | 2.43503594 | -0.2891311 | 2 | 0.107257344 | 0.000704044709
2 | 0 | 0 | 0 | 0 | 1033.6244 | 2.43354416 | 2.4339273 | -0.2907375 | 2 | 0.107228249 | 0.00070763391
2 | 0 | 0 | 0 | 0 | 1033.7244 | 2.43254375 | 2.43304634 | -0.2922981 | 2 | 0.10719905 | 0.000711174856
2 | 0 | 0 | 0 | 0 | 1033.8244 | 2.43154383 | 2.43207145 | -0.2937889 | 2 | 0.107169703 | 0.000714515627
2 | 0 | 0 | 0 | 0 | 1033.9244 | 2.43054366 | 2.43097234 | -0.2954725 | 2 | 0.107140198 | 0.000718285562
2 | 0 | 0 | 0 | 0 | 1034.0244 | 2.42954302 | 2.42986393 | -0.2971886 | 2 | 0.107110515 | 0.000722127792
2 | 0 | 0 | 0 | 0 | 1034.1244 | 2.42854285 | 2.4289875 | -0.2987572 | 2 | 0.107080676 | 0.000725677412
2 | 0 | 0 | 0 | 0 | 1034.2244 | 2.42754292 | 2.42799497 | -0.3004056 | 2 | 0.10705068 | 0.000729383377
2 | 0 | 0 | 0 | 0 | 1034.3244 | 2.42654276 | 2.42688251 | -0.3021165 | 2 | 0.107020505 | 0.000733201276
2 | 0 | 0 | 0 | 0 | 1034.4244 | 2.42554235 | 2.42610788 | -0.3038082 | 2 | 0.106990166 | 0.000737071561
2 | 0 | 0 | 0 | 0 | 1034.5245 | 2.42454243 | 2.42506194 | -0.305554 | 2 | 0.106959626 | 0.000740987307
2 | 0 | 0 | 1 | 0 | 1034.6246 | 2.42354202 | 2.42407393 | -0.3072915 | 2 | 0.106928907 | 0.000744897232
2 | 0 | 0 | 1 | 0 | 1034.7246 | 2.4225421 | 2.42301893 | -0.3088561 | 2 | 0.106898054 | 0.000748364313
2 | 0 | 0 | 1 | 0 | 1034.8246 | 2.42154169 | 2.42207122 | -0.3105246 | 2 | 0.106867045 | 0.00075211277
2 | 0 | 0 | 1 | 0 | 1034.9246 | 2.42054129 | 2.42106104 | -0.3123195 | 2 | 0.106835857 | 0.000756144465
2 | 0 | 0 | 1 | 0 | 1035.0246 | 2.41954136 | 2.42010856 | -0.3139968 | 2 | 0.106804498 | 0.000759906252
2 | 0 | 0 | 1 | 0 | 1035.1246 | 2.41854119 | 2.41907597 | -0.3156222 | 2 | 0.106772974 | 0.000763514079
2 | 0 | 0 | 1 | 0 | 1035.2246 | 2.41754079 | 2.41803002 | -0.3173687 | 2 | 0.106741279 | 0.000767407008
2 | 0 | 0 | 1 | 0 | 1035.3246 | 2.41654062 | 2.4171133 | -0.3191457 | 2 | 0.106709413 | 0.000771411462
2 | 0 | 0 | 1 | 0 | 1035.4246 | 2.41554046 | 2.41606736 | -0.3209895 | 2 | 0.106677361 | 0.000775532157
2 | 0 | 0 | 0 | 0 | 1035.5248 | 2.41453934 | 2.41500759 | -0.3227734 | 2 | 0.106645063 | 0.000779500115
2 | 0 | 0 | 0 | 0 | 1035.6248 | 2.41354012 | 2.41405129 | -0.324642 | 2 | 0.106612653 | 0.000783702359
2 | 0 | 0 | 0 | 0 | 1035.7248 | 2.41253996 | 2.41299629 | -0.3264265 | 2 | 0.106580056 | 0.000787665893
2 | 0 | 0 | 0 | 0 | 1035.8248 | 2.41153955 | 2.41201282 | -0.3281899 | 2 | 0.106547281 | 0.000791598286
2 | 0 | 0 | 0 | 0 | 1035.9248 | 2.41053939 | 2.41087818 | -0.3301365 | 2 | 0.10651432 | 0.000795918808
2 | 0 | 0 | 0 | 0 | 1036.0248 | 2.40953922 | 2.40983224 | -0.3318879 | 2 | 0.106481172 | 0.000799794099
2 | 0 | 0 | 0 | 0 | 1036.1248 | 2.40853906 | 2.40895987 | -0.3336894 | 2 | 0.106447853 | 0.000803844363
2 | 0 | 0 | 0 | 0 | 1036.2248 | 2.40753865 | 2.40799403 | -0.3357319 | 2 | 0.106414333 | 0.000808440323
2 | 0 | 0 | 0 | 0 | 1036.3248 | 2.40653849 | 2.4069705 | -0.3374938 | 2 | 0.106380627 | 0.000812337559
2 | 0 | 0 | 0 | 0 | 1036.4249 | 2.40553737 | 2.40606117 | -0.3393185 | 2 | 0.106346712 | 0.000816421001
2 | 0 | 0 | 0 | 0 | 1036.5249 | 2.40453887 | 2.40505743 | -0.3413361 | 2 | 0.106312633 | 0.00082093291
2 | 0 | 0 | 1 | 0 | 1036.625 | 2.40353799 | 2.40406895 | -0.3432445 | 2 | 0.10627833 | 0.000825183408
2 | 0 | 0 | 1 | 0 | 1036.725 | 2.40253758 | 2.40300512 | -0.3451985 | 2 | 0.106243864 | 0.000829513883
2 | 0 | 0 | 1 | 0 | 1036.825 | 2.40153742 | 2.40209723 | -0.3472501 | 2 | 0.106209196 | 0.000834128528
2 | 0 | 0 | 1 | 0 | 1036.925 | 2.40053749 | 2.40110445 | -0.3492466 | 2 | 0.106174327 | 0.000838577631
2 | 0 | 0 | 1 | 0 | 1037.025 | 2.39953709 | 2.40015197 | -0.3512933 | 2 | 0.106139258 | 0.000843157293
2 | 0 | 0 | 1 | 0 | 1037.125 | 2.39853668 | 2.39894605 | -0.3532666 | 2 | 0.106103979 | 0.000847467512
2 | 0 | 0 | 1 | 0 | 1037.225 | 2.39753652 | 2.39784241 | -0.3553552 | 2 | 0.106068507 | 0.000852085708
2 | 0 | 0 | 1 | 0 | 1037.325 | 2.39653659 | 2.3969698 | -0.3573722 | 2 | 0.106032826 | 0.000856610422
2 | 0 | 0 | 1 | 0 | 1037.4251 | 2.39553642 | 2.39592862 | -0.3594436 | 2 | 0.105996907 | 0.000861201144
2 | 0 | 0 | 0 | 0 | 1037.5252 | 2.39453602 | 2.39498091 | -0.3616343 | 2 | 0.105960771 | 0.000866107293
2 | 0 | 0 | 0 | 0 | 1037.6252 | 2.39353585 | 2.3940506 | -0.3636638 | 2 | 0.105924457 | 0.000870629505
2 | 0 | 0 | 0 | 0 | 1037.7252 | 2.39253569 | 2.39305353 | -0.365775 | 2 | 0.105887942 | 0.00087531918
2 | 0 | 0 | 0 | 0 | 1037.8252 | 2.39153576 | 2.39195895 | -0.3680518 | 2 | 0.105851211 | 0.000880364794
2 | 0 | 0 | 0 | 0 | 1037.9252 | 2.39053512 | 2.39112186 | -0.3702028 | 2 | 0.105814248 | 0.00088519993
2 | 0 | 0 | 0 | 0 | 1038.0252 | 2.38953495 | 2.39008927 | -0.3724568 | 2 | 0.105777077 | 0.00089020509
2 | 0 | 0 | 0 | 0 | 1038.1252 | 2.38853502 | 2.38893652 | -0.3747196 | 2 | 0.105739675 | 0.000895181322
2 | 0 | 0 | 0 | 0 | 1038.2252 | 2.38753486 | 2.387815 | -0.3769977 | 2 | 0.105702043 | 0.000900200743
2 | 0 | 0 | 0 | 0 | 1038.3252 | 2.38653445 | 2.3869338 | -0.3792857 | 2 | 0.105664179 | 0.000905329827
2 | 0 | 0 | 1 | 0 | 1038.4254 | 2.38553357 | 2.38589168 | -0.3816763 | 2 | 0.105626017 | 0.000910638308
2 | 0 | 0 | 1 | 0 | 1038.5254 | 2.38453388 | 2.3850069 | -0.3839924 | 2 | 0.105587684 | 0.000915824552
2 | 0 | 0 | 1 | 0 | 1038.6254 | 2.38353372 | 2.38405013 | -0.3863885 | 2 | 0.105549119 | 0.000921169529
2 | 0 | 0 | 1 | 0 | 1038.7254 | 2.38253379 | 2.38290191 | -0.388777 | 2 | 0.105510317 | 0.000926417473
2 | 0 | 0 | 1 | 0 | 1038.8254 | 2.38153338 | 2.38218069 | -0.3912458 | 2 | 0.105471268 | 0.000932018273
2 | 0 | 0 | 1 | 0 | 1038.9254 | 2.38053322 | 2.38094783 | -0.3936004 | 2 | 0.105431981 | 0.000937141944
2 | 0 | 0 | 1 | 0 | 1039.0254 | 2.37953305 | 2.38015127 | -0.3960244 | 2 | 0.105392456 | 0.000942597922
2 | 0 | 0 | 1 | 0 | 1039.1254 | 2.37853289 | 2.37912345 | -0.3986907 | 2 | 0.105352677 | 0.000948534289
2 | 0 | 0 | 1 | 0 | 1039.2254 | 2.37753272 | 2.37810397 | -0.4011995 | 2 | 0.105312638 | 0.000954094226
2 | 0 | 0 | 1 | 0 | 1039.3255 | 2.37653136 | 2.3770833 | -0.4037973 | 2 | 0.105272301 | 0.000959859928
2 | 0 | 0 | 1 | 0 | 1039.4255 | 2.37553239 | 2.37603974 | -0.4064894 | 2 | 0.10523174 | 0.000965835061
2 | 0 | 0 | 0 | 0 | 1039.5256 | 2.37453198 | 2.37512231 | -0.4091576 | 2 | 0.105190873 | 0.000971799309
2 | 0 | 0 | 0 | 0 | 1039.6256 | 2.37353206 | 2.37390733 | -0.4118623 | 2 | 0.105149776 | 0.000977722812
2 | 0 | 0 | 0 | 0 | 1039.7256 | 2.37253141 | 2.37296796 | -0.4145665 | 2 | 0.10510841 | 0.000983753009
2 | 0 | 0 | 0 | 0 | 1039.8256 | 2.37153125 | 2.37198448 | -0.4172867 | 2 | 0.105066769 | 0.000989797525
2 | 0 | 0 | 0 | 0 | 1039.9256 | 2.37053108 | 2.37101865 | -0.4199503 | 2 | 0.105024867 | 0.00099570991
2 | 0 | 0 | 0 | 0 | 1040.0256 | 2.36953115 | 2.3700664 | -0.4227901 | 2 | 0.104982682 | 0.00100204069
2 | 0 | 0 | 0 | 0 | 1040.1256 | 2.36853075 | 2.36908722 | -0.4254857 | 2 | 0.104940221 | 0.0010080128
2 | 0 | 0 | 0 | 0 | 1040.2256 | 2.36753035 | 2.36804104 | -0.4281929 | 2 | 0.104897492 | 0.00101397827
2 | 0 | 0 | 0 | 0 | 1040.3256 | 2.36653042 | 2.36698198 | -0.4309442 | 2 | 0.104854487 | 0.0010200371
2 | 0 | 0 | 1 | 0 | 1040.4258 | 2.36553001 | 2.36610031 | -0.4337833 | 2 | 0.104811117 | 0.00102637487
2 | 0 | 0 | 1 | 0 | 1040.5258 | 2.36453009 | 2.36513972 | -0.4367068 | 2 | 0.104767554 | 0.00103287259
2 | 0 | 0 | 1 | 0 | 1040.6258 | 2.36352944 | 2.36412907 | -0.4395476 | 2 | 0.104723692 | 0.00103914738
2 | 0 | 0 | 1 | 0 | 1040.7258 | 2.36252952 | 2.36305666 | -0.4425624 | 2 | 0.10467954 | 0.00104579993
2 | 0 | 0 | 1 | 0 | 1040.8258 | 2.36152935 | 2.36195302 | -0.4453717 | 2 | 0.104635097 | 0.00105194701
2 | 0 | 0 | 1 | 0 | 1040.9258 | 2.36052918 | 2.36096048 | -0.4482194 | 2 | 0.104590371 | 0.0010582282
2 | 0 | 0 | 1 | 0 | 1041.0258 | 2.35952878 | 2.36006141 | -0.45133 | 2 | 0.104545347 | 0.00106516643
2 | 0 | 0 | 1 | 0 | 1041.1258 | 2.35852861 | 2.35897565 | -0.4541295 | 2 | 0.104500033 | 0.00107128045
2 | 0 | 0 | 1 | 0 | 1041.2258 | 2.35752845 | 2.35815215 | -0.4570819 | 2 | 0.104454421 | 0.00107786874
2 | 0 | 0 | 1 | 0 | 1041.3259 | 2.35652828 | 2.35703444 | -0.4601234 | 2 | 0.104408473 | 0.00108452677
2 | 0 | 0 | 0 | 0 | 1041.426 | 2.35552812 | 2.35597992 | -0.4629435 | 2 | 0.104362227 | 0.0010906856
2 | 0 | 0 | 0 | 0 | 1041.526 | 2.35452795 | 2.35511684 | -0.4659025 | 2 | 0.104315743 | 0.0010972548
2 | 0 | 0 | 0 | 0 | 1041.626 | 2.35352755 | 2.35405755 | -0.4689227 | 2 | 0.104268953 | 0.00110387104
2 | 0 | 0 | 0 | 0 | 1041.726 | 2.35252738 | 2.35292697 | -0.4719272 | 2 | 0.104221866 | 0.00111041032
2 | 0 | 0 | 0 | 0 | 1041.826 | 2.35152721 | 2.35206389 | -0.4748633 | 2 | 0.10417448 | 0.00111690874
2 | 0 | 0 | 0 | 0 | 1041.926 | 2.35052705 | 2.35092449 | -0.4778411 | 2 | 0.104126796 | 0.00112336839
2 | 0 | 0 | 0 | 0 | 1042.026 | 2.34952688 | 2.35009217 | -0.4809427 | 2 | 0.104078807 | 0.0011302596
2 | 0 | 0 | 0 | 0 | 1042.126 | 2.34852672 | 2.34891725 | -0.4840283 | 2 | 0.10403052 | 0.0011369423
2 | 0 | 0 | 0 | 0 | 1042.2261 | 2.34752536 | 2.34803009 | -0.4869459 | 2 | 0.103981875 | 0.00114336354
2 | 0 | 0 | 0 | 0 | 1042.3261 | 2.34652686 | 2.34692407 | -0.4900223 | 2 | 0.103932977 | 0.00115004508
2 | 0 | 0 | 1 | 0 | 1042.4262 | 2.34552598 | 2.34605956 | -0.4928915 | 2 | 0.103883736 | 0.00115635269
2 | 0 | 0 | 1 | 0 | 1042.5262 | 2.34452558 | 2.34493399 | -0.4958235 | 2 | 0.103834257 | 0.00116267335
2 | 0 | 0 | 1 | 0 | 1042.6262 | 2.34352565 | 2.34399033 | -0.4989378 | 2 | 0.103784472 | 0.00116950541
2 | 0 | 0 | 1 | 0 | 1042.7262 | 2.34252572 | 2.34289122 | -0.5019356 | 2 | 0.103734381 | 0.00117598055
2 | 0 | 0 | 1 | 0 | 1042.8262 | 2.34152508 | 2.34216118 | -0.5048124 | 2 | 0.103684001 | 0.00118235208
2 | 0 | 0 | 1 | 0 | 1042.9262 | 2.34052491 | 2.34095955 | -0.5079497 | 2 | 0.103633314 | 0.00118908961
2 | 0 | 0 | 1 | 0 | 1043.0262 | 2.33952475 | 2.33993149 | -0.5108685 | 2 | 0.10358233 | 0.00119539734
2 | 0 | 0 | 1 | 0 | 1043.1262 | 2.33852482 | 2.33905005 | -0.513938 | 2 | 0.10353104 | 0.00120212673
2 | 0 | 0 | 1 | 0 | 1043.2262 | 2.33752465 | 2.33779097 | -0.516928 | 2 | 0.103479452 | 0.00120846962
2 | 0 | 0 | 0 | 0 | 1043.3264 | 2.33652353 | 2.33694959 | -0.5199058 | 2 | 0.103427462 | 0.00121499354
2 | 0 | 0 | 0 | 0 | 1043.4264 | 2.33552384 | 2.33598375 | -0.5228735 | 2 | 0.103375278 | 0.00122142385
2 | 0 | 0 | 0 | 0 | 1043.5264 | 2.33452392 | 2.33506703 | -0.525849 | 2 | 0.103322797 | 0.0012278927
2 | 0 | 0 | 0 | 0 | 1043.6264 | 2.33352351 | 2.33405209 | -0.5288558 | 2 | 0.103270009 | 0.00123437692
2 | 0 | 0 | 0 | 0 | 1043.7264 | 2.33252311 | 2.33297968 | -0.5318384 | 2 | 0.103216931 | 0.00124076812
2 | 0 | 0 | 0 | 0 | 1043.8264 | 2.33152318 | 2.33202696 | -0.5347888 | 2 | 0.103163548 | 0.00124714198
2 | 0 | 0 | 0 | 0 | 1043.9264 | 2.33052278 | 2.33099914 | -0.5378223 | 2 | 0.103109874 | 0.00125366333
2 | 0 | 0 | 0 | 0 | 1044.0264 | 2.32952285 | 2.32988214 | -0.5406749 | 2 | 0.103055902 | 0.00125970866
2 | 0 | 0 | 0 | 0 | 1044.1264 | 2.32852244 | 2.32886291 | -0.5435568 | 2 | 0.103001647 | 0.00126586913
2 | 0 | 0 | 0 | 0 | 1044.2265 | 2.32752156 | 2.32798076 | -0.5465981 | 2 | 0.102947041 | 0.00127246988
2 | 0 | 0 | 0 | 0 | 1044.3265 | 2.32652259 | 2.3271327 | -0.5494401 | 2 | 0.10289219 | 0.00127861998
2 | 0 | 0 | 1 | 0 | 1044.4266 | 2.32552195 | 2.3259387 | -0.5523241 | 2 | 0.102837004 | 0.00128467195
2 | 0 | 0 | 1 | 0 | 1044.5266 | 2.32452178 | 2.32499528 | -0.5553469 | 2 | 0.102781571 | 0.00129117887
2 | 0 | 0 | 1 | 0 | 1044.6266 | 2.32352161 | 2.32403374 | -0.55828 | 2 | 0.102725849 | 0.00129746157
2 | 0 | 0 | 1 | 0 | 1044.7266 | 2.32252121 | 2.32310796 | -0.5612919 | 2 | 0.10266982 | 0.00130394183
2 | 0 | 0 | 1 | 0 | 1044.8266 | 2.32152104 | 2.3219645 | -0.56415 | 2 | 0.102613501 | 0.00130993617
2 | 0 | 0 | 1 | 0 | 1044.9266 | 2.32052112 | 2.32094073 | -0.566994 | 2 | 0.102556899 | 0.00131595938
2 | 0 | 0 | 1 | 0 | 1045.0266 | 2.31952095 | 2.32005954 | -0.5698839 | 2 | 0.102500014 | 0.00132216455
2 | 0 | 0 | 1 | 0 | 1045.1266 | 2.31852031 | 2.3190093 | -0.5726397 | 2 | 0.102442838 | 0.00132795679
2 | 0 | 0 | 1 | 0 | 1045.2267 | 2.31752014 | 2.31792331 | -0.5755194 | 2 | 0.102385327 | 0.00133400981
2 | 0 | 0 | 0 | 0 | 1045.3268 | 2.31652021 | 2.3171711 | -0.5782494 | 2 | 0.102327533 | 0.00133990287
2 | 0 | 0 | 0 | 0 | 1045.4268 | 2.31551981 | 2.31595635 | -0.5810228 | 2 | 0.102269523 | 0.00134562352
2 | 0 | 0 | 0 | 0 | 1045.5268 | 2.31451964 | 2.3148706 | -0.5839338 | 2 | 0.10221123 | 0.00135173125
2 | 0 | 0 | 0 | 0 | 1045.6268 | 2.31351924 | 2.31405139 | -0.5865798 | 2 | 0.10215266 | 0.00135737576
2 | 0 | 0 | 0 | 0 | 1045.7268 | 2.31251931 | 2.31298304 | -0.5894681 | 2 | 0.102093816 | 0.00136342959
2 | 0 | 0 | 0 | 0 | 1045.8268 | 2.31151938 | 2.31202626 | -0.5922335 | 2 | 0.102034681 | 0.00136925932
2 | 0 | 0 | 0 | 0 | 1045.9268 | 2.31051874 | 2.31096673 | -0.5949235 | 2 | 0.101975277 | 0.00137484854
2 | 0 | 0 | 0 | 0 | 1046.0268 | 2.30951834 | 2.30993438 | -0.5976585 | 2 | 0.101915605 | 0.00138055184
2 | 0 | 0 | 0 | 0 | 1046.1268 | 2.30851841 | 2.30899954 | -0.6004442 | 2 | 0.101855651 | 0.00138642534
2 | 0 | 0 | 1 | 0 | 1046.227 | 2.30751801 | 2.30805588 | -0.6031017 | 2 | 0.101795308 | 0.00139199232
2 | 0 | 0 | 1 | 0 | 1046.327 | 2.30651784 | 2.307024 | -0.6057267 | 2 | 0.101734824 | 0.00139742589
2 | 0 | 0 | 1 | 0 | 1046.427 | 2.30551767 | 2.30590248 | -0.6084569 | 2 | 0.101674065 | 0.00140304235
2 | 0 | 0 | 1 | 0 | 1046.527 | 2.30451751 | 2.30491877 | -0.6110469 | 2 | 0.101613045 | 0.00140841352
2 | 0 | 0 | 1 | 0 | 1046.627 | 2.30351758 | 2.30390406 | -0.6135404 | 2 | 0.101551771 | 0.00141353824
2 | 0 | 0 | 1 | 0 | 1046.727 | 2.30251718 | 2.30303168 | -0.6161294 | 2 | 0.101490244 | 0.00141896552
2 | 0 | 0 | 1 | 0 | 1046.827 | 2.30151677 | 2.30201244 | -0.6188041 | 2 | 0.101428449 | 0.00142449478
2 | 0 | 0 | 1 | 0 | 1046.927 | 2.30051684 | 2.30093527 | -0.6214177 | 2 | 0.101366393 | 0.00142984185
2 | 0 | 0 | 1 | 0 | 1047.027 | 2.29951644 | 2.30019665 | -0.6238619 | 2 | 0.101304084 | 0.00143500511
2 | 0 | 0 | 1 | 0 | 1047.1271 | 2.2985158 | 2.29900718 | -0.6264225 | 2 | 0.101241462 | 0.00144014985
2 | 0 | 0 | 1 | 0 | 1047.2271 | 2.29751658 | 2.29801202 | -0.6287593 | 2 | 0.101178661 | 0.00144489645
2 | 0 | 0 | 0 | 0 | 1047.3272 | 2.29651594 | 2.29708576 | -0.6312259 | 2 | 0.101115555 | 0.00144998007
2 | 0 | 0 | 0 | 0 | 1047.4272 | 2.29551578 | 2.29610658 | -0.6339176 | 2 | 0.101052254 | 0.00145554228
2 | 0 | 0 | 0 | 0 | 1047.5272 | 2.29451561 | 2.29494047 | -0.63636 | 2 | 0.100988694 | 0.00146040844
2 | 0 | 0 | 0 | 0 | 1047.6272 | 2.29351544 | 2.29417944 | -0.6387132 | 2 | 0.100924894 | 0.00146532268
2 | 0 | 0 | 0 | 0 | 1047.7272 | 2.29251528 | 2.29301357 | -0.6412613 | 2 | 0.100860849 | 0.00147042074
2 | 0 | 0 | 0 | 0 | 1047.8272 | 2.29151487 | 2.29194522 | -0.6436015 | 2 | 0.100796565 | 0.00147509936
2 | 0 | 0 | 0 | 0 | 1047.9272 | 2.29051471 | 2.29104161 | -0.646031 | 2 | 0.100732036 | 0.00148008391
2 | 0 | 0 | 0 | 0 | 1048.0272 | 2.28951478 | 2.29004955 | -0.6484685 | 2 | 0.100667268 | 0.00148502493
2 | 0 | 0 | 0 | 0 | 1048.1272 | 2.28851461 | 2.28910208 | -0.6508297 | 2 | 0.100602254 | 0.00148981554
2 | 0 | 0 | 1 | 0 | 1048.2274 | 2.28751373 | 2.28812718 | -0.6531539 | 2 | 0.100536883 | 0.00149449916
2 | 0 | 0 | 1 | 0 | 1048.3274 | 2.28651404 | 2.28704524 | -0.6554346 | 2 | 0.100471407 | 0.00149900862
2 | 0 | 0 | 1 | 0 | 1048.4274 | 2.28551388 | 2.28591037 | -0.6577265 | 2 | 0.100405701 | 0.00150350388
2 | 0 | 0 | 1 | 0 | 1048.5274 | 2.28451347 | 2.28498459 | -0.6599719 | 2 | 0.10033977 | 0.00150802557
2 | 0 | 0 | 1 | 0 | 1048.6274 | 2.28351331 | 2.28421903 | -0.6622519 | 2 | 0.100273617 | 0.0015127284
2 | 0 | 0 | 1 | 0 | 1048.7274 | 2.2825129 | 2.28298616 | -0.6645522 | 2 | 0.100207232 | 0.00151716347
2 | 0 | 0 | 1 | 0 | 1048.8274 | 2.28151298 | 2.28212738 | -0.6667182 | 2 | 0.100140624 | 0.0015215358
2 | 0 | 0 | 1 | 0 | 1048.9274 | 2.28051305 | 2.28119731 | -0.6689293 | 2 | 0.100073792 | 0.0015259597
2 | 0 | 0 | 1 | 0 | 1049.0274 | 2.27951217 | 2.27987528 | -0.6712365 | 2 | 0.100006744 | 0.00153033552
2 | 0 | 0 | 1 | 0 | 1049.1275 | 2.278512 | 2.27901149 | -0.673177 | 2 | 0.0999394059 | 0.00153417804
2 | 0 | 0 | 0 | 0 | 1049.2276 | 2.27751207 | 2.27815294 | -0.6752292 | 2 | 0.0998718739 | 0.00153827539
2 | 0 | 0 | 0 | 0 | 1049.3276 | 2.27651191 | 2.27706695 | -0.6774654 | 2 | 0.0998042002 | 0.0015426341
2 | 0 | 0 | 0 | 0 | 1049.4276 | 2.2755115 | 2.27599001 | -0.6795728 | 2 | 0.0997363031 | 0.00154670095
2 | 0 | 0 | 0 | 0 | 1049.5276 | 2.27451134 | 2.27487755 | -0.6816478 | 2 | 0.0996681973 | 0.00155066536
2 | 0 | 0 | 0 | 0 | 1049.6276 | 2.27351117 | 2.27404499 | -0.6836752 | 2 | 0.0995998904 | 0.00155470811
2 | 0 | 0 | 0 | 0 | 1049.7276 | 2.27251124 | 2.27316833 | -0.6858002 | 2 | 0.0995313674 | 0.00155893934
2 | 0 | 0 | 0 | 0 | 1049.8276 | 2.27151084 | 2.27203345 | -0.6880618 | 2 | 0.0994626358 | 0.00156329945
2 | 0 | 0 | 0 | 0 | 1049.9276 | 2.27051044 | 2.27092528 | -0.6900334 | 2 | 0.0993936807 | 0.00156701426
2 | 0 | 0 | 0 | 0 | 1050.0277 | 2.26950979 | 2.27007985 | -0.6919311 | 2 | 0.0993244722 | 0.00157073897
2 | 0 | 0 | 0 | 0 | 1050.1277 | 2.26851082 | 2.26902509 | -0.6938776 | 2 | 0.0992551371 | 0.00157442573
2 | 0 | 0 | 1 | 0 | 1050.2278 | 2.26750994 | 2.26799679 | -0.6958984 | 2 | 0.0991855338 | 0.00157829537
2 | 0 | 0 | 1 | 0 | 1050.3278 | 2.26650977 | 2.2669909 | -0.6978518 | 2 | 0.0991158038 | 0.0015820238
2 | 0 | 0 | 1 | 0 | 1050.4278 | 2.26550961 | 2.26616287 | -0.6997944 | 2 | 0.0990458727 | 0.00158584805
2 | 0 | 0 | 1 | 0 | 1050.5278 | 2.2645092 | 2.26492572 | -0.7016365 | 2 | 0.0989757627 | 0.00158915448
2 | 0 | 0 | 1 | 0 | 1050.6278 | 2.26350927 | 2.26395559 | -0.7035815 | 2 | 0.098905459 | 0.00159287732
2 | 0 | 0 | 1 | 0 | 1050.7278 | 2.26250911 | 2.26285648 | -0.705408 | 2 | 0.0988349617 | 0.00159623707
2 | 0 | 0 | 1 | 0 | 1050.8278 | 2.2615087 | 2.26190376 | -0.7073071 | 2 | 0.0987642854 | 0.00159986061
2 | 0 | 0 | 1 | 0 | 1050.9278 | 2.26050854 | 2.26100922 | -0.7091902 | 2 | 0.0986934155 | 0.00160348555
2 | 0 | 0 | 1 | 0 | 1051.0278 | 2.25950909 | 2.2601645 | -0.7109863 | 2 | 0.0986223668 | 0.001606946
2 | 0 | 0 | 0 | 0 | 1051.128 | 2.25850821 | 2.25893974 | -0.7128799 | 2 | 0.0985509828 | 0.00161035277
2 | 0 | 0 | 0 | 0 | 1051.228 | 2.2575078 | 2.25800085 | -0.7145871 | 2 | 0.098479569 | 0.00161353836
2 | 0 | 0 | 0 | 0 | 1051.328 | 2.25650764 | 2.25708389 | -0.716449 | 2 | 0.0984079689 | 0.00161708565
2 | 0 | 0 | 0 | 0 | 1051.428 | 2.25550747 | 2.25595784 | -0.7182078 | 2 | 0.0983361974 | 0.00162024656
2 | 0 | 0 | 0 | 0 | 1051.528 | 2.25450754 | 2.25497437 | -0.7199085 | 2 | 0.0982642472 | 0.00162337522
2 | 0 | 0 | 0 | 0 | 1051.628 | 2.25350714 | 2.25398612 | -0.7217535 | 2 | 0.0981921181 | 0.00162682228
2 | 0 | 0 | 0 | 0 | 1051.728 | 2.25250673 | 2.25300264 | -0.7232682 | 2 | 0.0981198251 | 0.00162952521
2 | 0 | 0 | 0 | 0 | 1051.828 | 2.25150657 | 2.25211263 | -0.7249681 | 2 | 0.0980473682 | 0.00163270975
2 | 0 | 0 | 0 | 0 | 1051.928 | 2.25050664 | 2.25106692 | -0.7267811 | 2 | 0.0979747325 | 0.00163603283
2 | 0 | 0 | 0 | 0 | 1052.0281 | 2.24950552 | 2.25015831 | -0.7283425 | 2 | 0.0979018658 | 0.00163888594
2 | 0 | 0 | 0 | 0 | 1052.1281 | 2.24850655 | 2.24890471 | -0.7299905 | 2 | 0.0978289023 | 0.00164167921
2 | 0 | 0 | 1 | 0 | 1052.2282 | 2.24750566 | 2.24786687 | -0.7317902 | 2 | 0.0977557003 | 0.00164496689
2 | 0 | 0 | 1 | 0 | 1052.3282 | 2.24650574 | 2.24690557 | -0.7333446 | 2 | 0.0976824015 | 0.00164775609
2 | 0 | 0 | 1 | 0 | 1052.4282 | 2.24550557 | 2.2458508 | -0.7350456 | 2 | 0.0976089388 | 0.00165080279
2 | 0 | 0 | 1 | 0 | 1052.5282 | 2.24450517 | 2.24503636 | -0.7367317 | 2 | 0.0975353047 | 0.00165398954
2 | 0 | 0 | 1 | 0 | 1052.6282 | 2.243505 | 2.24385238 | -0.7382108 | 2 | 0.0974615142 | 0.00165643601
2 | 0 | 0 | 1 | 0 | 1052.7282 | 2.24250484 | 2.24287319 | -0.7397511 | 2 | 0.0973875746 | 0.00165916781
2 | 0 | 0 | 1 | 0 | 1052.8282 | 2.24150491 | 2.2420187 | -0.741383 | 2 | 0.0973134786 | 0.0016621945
2 | 0 | 0 | 1 | 0 | 1052.9282 | 2.24050426 | 2.24100399 | -0.742883 | 2 | 0.0972392187 | 0.00166480383
2 | 0 | 0 | 1 | 0 | 1053.0283 | 2.2395041 | 2.23993134 | -0.7443818 | 2 | 0.0971647426 | 0.00166736427
2 | 0 | 0 | 0 | 0 | 1053.1284 | 2.23850417 | 2.23895216 | -0.7458874 | 2 | 0.0970901102 | 0.00167000631
2 | 0 | 0 | 0 | 0 | 1053.2284 | 2.23750377 | 2.2381289 | -0.7473433 | 2 | 0.0970154032 | 0.00167265069
2 | 0 | 0 | 0 | 0 | 1053.3284 | 2.2365036 | 2.2369051 | -0.748816 | 2 | 0.0969405547 | 0.00167503033
2 | 0 | 0 | 0 | 0 | 1053.4284 | 2.23550344 | 2.23590779 | -0.7503373 | 2 | 0.0968655571 | 0.00167768507
2 | 0 | 0 | 0 | 0 | 1053.5284 | 2.23450303 | 2.23495126 | -0.7519458 | 2 | 0.0967903957 | 0.00168056227
2 | 0 | 0 | 0 | 0 | 1053.6284 | 2.23350286 | 2.23394084 | -0.7533421 | 2 | 0.0967150927 | 0.00168292178
2 | 0 | 0 | 0 | 0 | 1053.7284 | 2.23250294 | 2.23293948 | -0.7546542 | 2 | 0.0966396481 | 0.00168509712
2 | 0 | 0 | 0 | 0 | 1053.8284 | 2.23150277 | 2.23210716 | -0.7562098 | 2 | 0.0965640619 | 0.00168794137
2 | 0 | 0 | 0 | 0 | 1053.9284 | 2.23050308 | 2.23098588 | -0.7576505 | 2 | 0.0964883268 | 0.00169030752
2 | 0 | 0 | 1 | 0 | 1054.0286 | 2.22950196 | 2.2299037 | -0.7589596 | 2 | 0.0964123011 | 0.00169240683
2 | 0 | 0 | 1 | 0 | 1054.1286 | 2.22850204 | 2.22898746 | -0.7604131 | 2 | 0.0963362902 | 0.00169495121
2 | 0 | 0 | 1 | 0 | 1054.2286 | 2.22750211 | 2.22807503 | -0.7617163 | 2 | 0.0962601379 | 0.00169716112
2 | 0 | 0 | 1 | 0 | 1054.3286 | 2.22650146 | 2.22694039 | -0.7630397 | 2 | 0.0961838588 | 0.00169924402
2 | 0 | 0 | 1 | 0 | 1054.4286 | 2.22550106 | 2.2259922 | -0.7644916 | 2 | 0.0961074457 | 0.00170175242
2 | 0 | 0 | 1 | 0 | 1054.5286 | 2.22450113 | 2.22513795 | -0.7658931 | 2 | 0.0960308835 | 0.00170421775
2 | 0 | 0 | 1 | 0 | 1054.6286 | 2.22350121 | 2.22394919 | -0.7671238 | 2 | 0.0959541872 | 0.00170604442
2 | 0 | 0 | 1 | 0 | 1054.7286 | 2.2225008 | 2.22297478 | -0.7684328 | 2 | 0.0958773717 | 0.0017082066
2 | 0 | 0 | 1 | 0 | 1054.8286 | 2.2215004 | 2.22189784 | -0.769933 | 2 | 0.0958004072 | 0.00171071244
2 | 0 | 0 | 1 | 0 | 1054.9287 | 2.22049999 | 2.22098017 | -0.771292 | 2 | 0.0957232267 | 0.00171302422
2 | 0 | 0 | 1 | 0 | 1055.0287 | 2.21950102 | 2.21996665 | -0.7725155 | 2 | 0.0956459939 | 0.00171495858
2 | 0 | 0 | 0 | 0 | 1055.1288 | 2.2184999 | 2.21895576 | -0.7738735 | 2 | 0.0955685526 | 0.00171719096
2 | 0 | 0 | 0 | 0 | 1055.2288 | 2.21749949 | 2.21804357 | -0.7750184 | 2 | 0.095491074 | 0.0017190245
2 | 0 | 0 | 0 | 0 | 1055.3288 | 2.21649933 | 2.21700215 | -0.7761843 | 2 | 0.0954134688 | 0.00172080228
2 | 0 | 0 | 0 | 0 | 1055.4288 | 2.2154994 | 2.21592951 | -0.7775891 | 2 | 0.0953357443 | 0.00172308262
2 | 0 | 0 | 0 | 0 | 1055.5288 | 2.21449924 | 2.21503496 | -0.7787144 | 2 | 0.0952578858 | 0.00172487961
2 | 0 | 0 | 0 | 0 | 1055.6288 | 2.21349859 | 2.21386433 | -0.7799143 | 2 | 0.0951799154 | 0.00172662444
2 | 0 | 0 | 0 | 0 | 1055.7288 | 2.21249866 | 2.21304989 | -0.7812672 | 2 | 0.0951018184 | 0.00172898325
2 | 0 | 0 | 0 | 0 | 1055.8288 | 2.2114985 | 2.21211529 | -0.782456 | 2 | 0.0950235873 | 0.00173088291
2 | 0 | 0 | 0 | 0 | 1055.9288 | 2.21049905 | 2.2110436 | -0.7836538 | 2 | 0.094945237 | 0.00173269282
2 | 0 | 0 | 1 | 0 | 1056.029 | 2.20949793 | 2.20996118 | -0.7847897 | 2 | 0.0948666185 | 0.00173435477
2 | 0 | 0 | 1 | 0 | 1056.129 | 2.20849776 | 2.20901346 | -0.7859742 | 2 | 0.0947880447 | 0.00173622766
2 | 0 | 0 | 1 | 0 | 1056.229 | 2.20749784 | 2.20798969 | -0.7871763 | 2 | 0.0947093442 | 0.00173807726
2 | 0 | 0 | 1 | 0 | 1056.329 | 2.20649743 | 2.20700169 | -0.7882428 | 2 | 0.094630532 | 0.00173965329
2 | 0 | 0 | 1 | 0 | 1056.429 | 2.20549726 | 2.20604491 | -0.7895001 | 2 | 0.0945516005 | 0.00174167275
2 | 0 | 0 | 1 | 0 | 1056.529 | 2.20449686 | 2.20491457 | -0.7906359 | 2 | 0.0944725499 | 0.00174328464
2 | 0 | 0 | 1 | 0 | 1056.629 | 2.20349669 | 2.20400167 | -0.7918586 | 2 | 0.0943933874 | 0.00174525764
2 | 0 | 0 | 1 | 0 | 1056.729 | 2.20249653 | 2.20284486 | -0.793078 | 2 | 0.0943140984 | 0.00174702785
2 | 0 | 0 | 1 | 0 | 1056.829 | 2.2014966 | 2.20195007 | -0.7940727 | 2 | 0.0942346975 | 0.00174850842
2 | 0 | 0 | 1 | 0 | 1056.9291 | 2.20049644 | 2.20091796 | -0.7950943 | 2 | 0.0941551179 | 0.00174993731
2 | 0 | 0 | 0 | 0 | 1057.0292 | 2.19949603 | 2.19988036 | -0.7962785 | 2 | 0.0940754339 | 0.00175171741
2 | 0 | 0 | 0 | 0 | 1057.1292 | 2.19849586 | 2.19908857 | -0.7973156 | 2 | 0.0939957127 | 0.0017533676
2 | 0 | 0 | 0 | 0 | 1057.2292 | 2.1974957 | 2.19798923 | -0.7983362 | 2 | 0.0939158872 | 0.00175473432
2 | 0 | 0 | 0 | 0 | 1057.3292 | 2.19649577 | 2.19712162 | -0.7995893 | 2 | 0.0938359499 | 0.00175679498
2 | 0 | 0 | 0 | 0 | 1057.4292 | 2.19549513 | 2.19603992 | -0.800699 | 2 | 0.0937558934 | 0.00175836706
2 | 0 | 0 | 0 | 0 | 1057.5292 | 2.19449472 | 2.19501162 | -0.8017454 | 2 | 0.0936757326 | 0.00175984052
2 | 0 | 0 | 0 | 0 | 1057.6292 | 2.1934948 | 2.19387245 | -0.8028142 | 2 | 0.0935954601 | 0.00176127197
2 | 0 | 0 | 0 | 0 | 1057.7292 | 2.19249487 | 2.19299579 | -0.8038545 | 2 | 0.0935150906 | 0.0017628494
2 | 0 | 0 | 0 | 0 | 1057.8293 | 2.19149375 | 2.1919632 | -0.80478 | 2 | 0.093434535 | 0.00176404812
2 | 0 | 0 | 0 | 0 | 1057.9293 | 2.19049478 | 2.1910913 | -0.8058594 | 2 | 0.0933539644 | 0.00176571158
2 | 0 | 0 | 1 | 0 | 1058.0294 | 2.18949389 | 2.18978667 | -0.8069281 | 2 | 0.0932732001 | 0.00176700042
2 | 0 | 0 | 1 | 0 | 1058.1294 | 2.18849397 | 2.18894553 | -0.8078691 | 2 | 0.0931924209 | 0.00176838145
2 | 0 | 0 | 1 | 0 | 1058.2294 | 2.18749356 | 2.18796635 | -0.8088764 | 2 | 0.0931115448 | 0.00176979427
2 | 0 | 0 | 1 | 0 | 1058.3294 | 2.18649316 | 2.18697381 | -0.8100429 | 2 | 0.093030557 | 0.00177154259
2 | 0 | 0 | 1 | 0 | 1058.4294 | 2.18549299 | 2.18591928 | -0.8108925 | 2 | 0.0929494724 | 0.00177254551
2 | 0 | 0 | 1 | 0 | 1058.5294 | 2.18449306 | 2.1848557 | -0.8118768 | 2 | 0.0928682908 | 0.00177383365
2 | 0 | 0 | 1 | 0 | 1058.6294 | 2.1834929 | 2.18385863 | -0.8129127 | 2 | 0.0927870125 | 0.00177528639
2 | 0 | 0 | 1 | 0 | 1058.7294 | 2.18249226 | 2.18292856 | -0.8138778 | 2 | 0.0927056298 | 0.00177663704
2 | 0 | 0 | 1 | 0 | 1058.8294 | 2.18149328 | 2.18181634 | -0.8148489 | 2 | 0.0926241577 | 0.00177785067
2 | 0 | 0 | 0 | 0 | 1058.9296 | 2.18049216 | 2.18084121 | -0.8158682 | 2 | 0.0925424173 | 0.00177927897
2 | 0 | 0 | 0 | 0 | 1059.0296 | 2.179492 | 2.18000436 | -0.8167838 | 2 | 0.0924607441 | 0.00178059214
2 | 0 | 0 | 0 | 0 | 1059.1296 | 2.17849159 | 2.17899847 | -0.8176566 | 2 | 0.0923789814 | 0.00178167236
2 | 0 | 0 | 0 | 0 | 1059.2296 | 2.17749143 | 2.17803288 | -0.8186275 | 2 | 0.0922971293 | 0.00178299763
2 | 0 | 0 | 0 | 0 | 1059.3296 | 2.17649126 | 2.17680454 | -0.8196371 | 2 | 0.0922151729 | 0.00178418972
2 | 0 | 0 | 0 | 0 | 1059.4296 | 2.17549109 | 2.17594552 | -0.8203735 | 2 | 0.0921331346 | 0.00178508798
2 | 0 | 0 | 0 | 0 | 1059.5296 | 2.17449093 | 2.17499757 | -0.8213378 | 2 | 0.0920510069 | 0.00178640778
2 | 0 | 0 | 0 | 0 | 1059.6296 | 2.17349052 | 2.17398286 | -0.8223535 | 2 | 0.0919687822 | 0.00178778241
2 | 0 | 0 | 0 | 0 | 1059.7296 | 2.17249036 | 2.17292356 | -0.8231908 | 2 | 0.0918864682 | 0.00178873062
2 | 0 | 0 | 0 | 0 | 1059.8297 | 2.17149019 | 2.17198443 | -0.8240497 | 2 | 0.0918039829 | 0.00178982317
2 | 0 | 0 | 1 | 0 | 1059.9298 | 2.17049026 | 2.17088962 | -0.8250623 | 2 | 0.0917214006 | 0.00179111911
2 | 0 | 0 | 1 | 0 | 1060.0298 | 2.1694901 | 2.1698482 | -0.8259361 | 2 | 0.0916388109 | 0.0017921559
2 | 0 | 0 | 1 | 0 | 1060.1298 | 2.16848946 | 2.16895795 | -0.8269712 | 2 | 0.0915561244 | 0.00179366581
2 | 0 | 0 | 1 | 0 | 1060.2298 | 2.16748953 | 2.16793871 | -0.8279109 | 2 | 0.091473341 | 0.00179486012
2 | 0 | 0 | 1 | 0 | 1060.3298 | 2.16648936 | 2.16692877 | -0.8286185 | 2 | 0.0913904756 | 0.00179555721
2 | 0 | 0 | 1 | 0 | 1060.4298 | 2.16548896 | 2.1659894 | -0.8295158 | 2 | 0.0913075283 | 0.00179672253
2 | 0 | 0 | 1 | 0 | 1060.5298 | 2.16448879 | 2.16490817 | -0.8303764 | 2 | 0.091224499 | 0.00179768854
2 | 0 | 0 | 1 | 0 | 1060.6298 | 2.16348839 | 2.16396022 | -0.8312335 | 2 | 0.0911413729 | 0.0017987563
2 | 0 | 0 | 1 | 0 | 1060.7298 | 2.16248846 | 2.1629591 | -0.8319815 | 2 | 0.0910581723 | 0.00179954199
2 | 0 | 0 | 1 | 0 | 1060.8299 | 2.16148853 | 2.16197062 | -0.8327902 | 2 | 0.0909748152 | 0.00180046796
2 | 0 | 0 | 0 | 0 | 1060.93 | 2.16048789 | 2.16106725 | -0.83365 | 2 | 0.0908913687 | 0.00180157367
2 | 0 | 0 | 0 | 0 | 1061.03 | 2.15948772 | 2.15984774 | -0.8344953 | 2 | 0.0908079222 | 0.00180238287
2 | 0 | 0 | 0 | 0 | 1061.13 | 2.15848756 | 2.1589756 | -0.8352576 | 2 | 0.0907243937 | 0.00180330069
2 | 0 | 0 | 0 | 0 | 1061.23 | 2.15748763 | 2.15793371 | -0.8359962 | 2 | 0.0906407908 | 0.00180402445
2 | 0 | 0 | 0 | 0 | 1061.33 | 2.15648699 | 2.15702128 | -0.8370932 | 2 | 0.0905570984 | 0.00180562772
2 | 0 | 0 | 0 | 0 | 1061.43 | 2.15548682 | 2.15603781 | -0.8377744 | 2 | 0.0904733092 | 0.00180627324
2 | 0 | 0 | 0 | 0 | 1061.53 | 2.15448666 | 2.15501881 | -0.838629 | 2 | 0.0903894529 | 0.00180726137
2 | 0 | 0 | 0 | 0 | 1061.63 | 2.15348673 | 2.15392399 | -0.8393697 | 2 | 0.0903055146 | 0.00180793856
2 | 0 | 0 | 0 | 0 | 1061.73 | 2.15248656 | 2.15303063 | -0.8400824 | 2 | 0.0902215019 | 0.00180872309
2 | 0 | 0 | 1 | 0 | 1061.8302 | 2.15148592 | 2.15203238 | -0.840904 | 2 | 0.0901372433 | 0.00180965255
2 | 0 | 0 | 1 | 0 | 1061.9302 | 2.15048599 | 2.15104461 | -0.8416647 | 2 | 0.0900530741 | 0.00181045826
2 | 0 | 0 | 1 | 0 | 1062.0302 | 2.14948559 | 2.15018582 | -0.842267 | 2 | 0.0899688378 | 0.00181103067
2 | 0 | 0 | 1 | 0 | 1062.1302 | 2.14848566 | 2.1489706 | -0.8431886 | 2 | 0.0898845196 | 0.00181198749
2 | 0 | 0 | 1 | 0 | 1062.2302 | 2.14748526 | 2.14802265 | -0.8438911 | 2 | 0.0898001269 | 0.00181269716
2 | 0 | 0 | 1 | 0 | 1062.3302 | 2.14648509 | 2.1470077 | -0.8445135 | 2 | 0.0897156671 | 0.0018131769
2 | 0 | 0 | 1 | 0 | 1062.4302 | 2.14548492 | 2.14594412 | -0.8453993 | 2 | 0.0896311328 | 0.0018141797
2 | 0 | 0 | 1 | 0 | 1062.5302 | 2.14448476 | 2.14486694 | -0.8461791 | 2 | 0.0895465165 | 0.00181494164
2 | 0 | 0 | 1 | 0 | 1062.6302 | 2.14348459 | 2.14383006 | -0.8469646 | 2 | 0.0894618183 | 0.00181574817
2 | 0 | 0 | 1 | 0 | 1062.7303 | 2.14248443 | 2.14290452 | -0.8477164 | 2 | 0.0893769637 | 0.0018165753
2 | 0 | 0 | 0 | 0 | 1062.8304 | 2.14148402 | 2.14197421 | -0.8483785 | 2 | 0.0892920345 | 0.00181720487
2 | 0 | 0 | 0 | 0 | 1062.9304 | 2.14048386 | 2.14087057 | -0.8490936 | 2 | 0.0892071202 | 0.00181779952
2 | 0 | 0 | 0 | 0 | 1063.0304 | 2.13948393 | 2.13980246 | -0.8496919 | 2 | 0.0891221389 | 0.00181817287
2 | 0 | 0 | 0 | 0 | 1063.1304 | 2.13848352 | 2.13888144 | -0.8504784 | 2 | 0.0890370905 | 0.00181907252
2 | 0 | 0 | 0 | 0 | 1063.2304 | 2.13748312 | 2.13796449 | -0.8510506 | 2 | 0.0889519751 | 0.00181951607
2 | 0 | 0 | 0 | 0 | 1063.3304 | 2.13648319 | 2.13691854 | -0.8516477 | 2 | 0.0888668001 | 0.00181990175
2 | 0 | 0 | 0 | 0 | 1063.4304 | 2.13548303 | 2.13599253 | -0.8525331 | 2 | 0.0887815505 | 0.00182100432
2 | 0 | 0 | 0 | 0 | 1063.5304 | 2.13448262 | 2.13511562 | -0.8532501 | 2 | 0.0886962265 | 0.00182178768
2 | 0 | 0 | 0 | 0 | 1063.6304 | 2.13348246 | 2.13402104 | -0.8537959 | 2 | 0.0886108279 | 0.00182201841
2 | 0 | 0 | 1 | 0 | 1063.7306 | 2.13248158 | 2.13292074 | -0.8546131 | 2 | 0.0885251984 | 0.00182282203
2 | 0 | 0 | 1 | 0 | 1063.8306 | 2.13148212 | 2.13203621 | -0.8551292 | 2 | 0.0884396732 | 0.00182316639
2 | 0 | 0 | 1 | 0 | 1063.9306 | 2.1304822 | 2.13100386 | -0.8559352 | 2 | 0.0883540809 | 0.0018240012
2 | 0 | 0 | 1 | 0 | 1064.0306 | 2.12948132 | 2.13007784 | -0.8565467 | 2 | 0.0882684141 | 0.0018245111
2 | 0 | 0 | 1 | 0 | 1064.1306 | 2.12848115 | 2.12902737 | -0.8571514 | 2 | 0.0881826878 | 0.00182489888
2 | 0 | 0 | 1 | 0 | 1064.2306 | 2.12748122 | 2.12800384 | -0.8578225 | 2 | 0.0880969018 | 0.00182544952
2 | 0 | 0 | 1 | 0 | 1064.3306 | 2.12648106 | 2.12694931 | -0.8584425 | 2 | 0.0880110487 | 0.00182586361
2 | 0 | 0 | 1 | 0 | 1064.4306 | 2.12548065 | 2.12589908 | -0.8591142 | 2 | 0.0879251286 | 0.00182639004
2 | 0 | 0 | 1 | 0 | 1064.5306 | 2.12448049 | 2.12501311 | -0.8596586 | 2 | 0.0878391564 | 0.00182678585
2 | 0 | 0 | 1 | 0 | 1064.6307 | 2.12347937 | 2.12390327 | -0.8601707 | 2 | 0.0877530351 | 0.00182691938
2 | 0 | 0 | 1 | 0 | 1064.7307 | 2.12248087 | 2.12297964 | -0.8608212 | 2 | 0.0876669437 | 0.001827506
2 | 0 | 0 | 0 | 0 | 1064.8308 | 2.12147999 | 2.1219821 | -0.8616077 | 2 | 0.0875806957 | 0.00182831613
2 | 0 | 0 | 0 | 0 | 1064.9308 | 2.12047958 | 2.12089181 | -0.8621331 | 2 | 0.0874944702 | 0.00182849111
2 | 0 | 0 | 0 | 0 | 1065.0308 | 2.11947966 | 2.11993504 | -0.8628932 | 2 | 0.0874081776 | 0.00182927761
2 | 0 | 0 | 0 | 0 | 1065.1308 | 2.11847925 | 2.11895132 | -0.8634689 | 2 | 0.0873218253 | 0.00182964862
2 | 0 | 0 | 0 | 0 | 1065.2308 | 2.11747909 | 2.11801672 | -0.8640526 | 2 | 0.087235406 | 0.00183007785
2 | 0 | 0 | 0 | 0 | 1065.3308 | 2.11647868 | 2.11691308 | -0.864777 | 2 | 0.0871489272 | 0.00183065771
2 | 0 | 0 | 0 | 0 | 1065.4308 | 2.11547875 | 2.11601877 | -0.8652411 | 2 | 0.0870623887 | 0.00183086644
2 | 0 | 0 | 0 | 0 | 1065.5308 | 2.11447859 | 2.11476803 | -0.8657546 | 2 | 0.086975798 | 0.00183087005
2 | 0 | 0 | 0 | 0 | 1065.6309 | 2.11347747 | 2.1140554 | -0.8663847 | 2 | 0.0868890658 | 0.00183158531
2 | 0 | 0 | 1 | 0 | 1065.731 | 2.11247826 | 2.11294317 | -0.86699 | 2 | 0.086802274 | 0.00183190068
2 | 0 | 0 | 1 | 0 | 1065.831 | 2.11147785 | 2.11182594 | -0.8674835 | 2 | 0.086715512 | 0.00183197425
2 | 0 | 0 | 1 | 0 | 1065.931 | 2.11047769 | 2.11094022 | -0.868101 | 2 | 0.0866286904 | 0.00183250941
2 | 0 | 0 | 1 | 0 | 1066.031 | 2.10947752 | 2.10994339 | -0.8686109 | 2 | 0.0865418166 | 0.00183271978
2 | 0 | 0 | 1 | 0 | 1066.131 | 2.10847759 | 2.10893774 | -0.8691762 | 2 | 0.0864548907 | 0.00183303852
2 | 0 | 0 | 1 | 0 | 1066.231 | 2.10747695 | 2.10785627 | -0.8698123 | 2 | 0.0863678977 | 0.00183343934
2 | 0 | 0 | 1 | 0 | 1066.331 | 2.10647678 | 2.10689926 | -0.8704337 | 2 | 0.0862808451 | 0.00183391606
2 | 0 | 0 | 1 | 0 | 1066.431 | 2.10547686 | 2.1059823 | -0.8709529 | 2 | 0.0861937404 | 0.00183421141
2 | 0 | 0 | 1 | 0 | 1066.531 | 2.10447669 | 2.1048789 | -0.8713612 | 2 | 0.0861065835 | 0.00183410989
2 | 0 | 0 | 0 | 0 | 1066.6312 | 2.10347581 | 2.10384583 | -0.871916 | 2 | 0.0860192031 | 0.00183437683
2 | 0 | 0 | 0 | 0 | 1066.7312 | 2.10247588 | 2.10294247 | -0.8724072 | 2 | 0.0859319493 | 0.00183462224
2 | 0 | 0 | 0 | 0 | 1066.8312 | 2.10147572 | 2.10186553 | -0.8728958 | 2 | 0.0858446434 | 0.00183470966
2 | 0 | 0 | 0 | 0 | 1066.9312 | 2.10047579 | 2.10092664 | -0.8734814 | 2 | 0.0857572854 | 0.00183512026
2 | 0 | 0 | 0 | 0 | 1067.0312 | 2.09947562 | 2.09978294 | -0.8739846 | 2 | 0.0856698751 | 0.001835178
2 | 0 | 0 | 0 | 0 | 1067.1312 | 2.09847498 | 2.09885693 | -0.8743256 | 2 | 0.0855824277 | 0.0018350844
2 | 0 | 0 | 0 | 0 | 1067.2312 | 2.09747481 | 2.0979445 | -0.8748955 | 2 | 0.0854949206 | 0.0018354822
2 | 0 | 0 | 0 | 0 | 1067.3312 | 2.09647489 | 2.09699678 | -0.8754294 | 2 | 0.0854073688 | 0.00183577265
2 | 0 | 0 | 0 | 0 | 1067.4312 | 2.09547472 | 2.09598231 | -0.8758835 | 2 | 0.0853197649 | 0.00183583633
2 | 0 | 0 | 0 | 0 | 1067.5313 | 2.0944736 | 2.09501982 | -0.8762743 | 2 | 0.0852320269 | 0.001835812
2 | 0 | 0 | 0 | 0 | 1067.6313 | 2.09347439 | 2.09400129 | -0.8768778 | 2 | 0.0851443335 | 0.00183618336
2 | 0 | 0 | 1 | 0 | 1067.7314 | 2.09247398 | 2.09307575 | -0.8767369 | 2 | 0.085056521 | 0.00183507672
2 | 0 | 0 | 1 | 0 | 1067.8314 | 2.09147406 | 2.09209681 | -0.8771951 | 2 | 0.0849687904 | 0.00183517719
2 | 0 | 0 | 1 | 0 | 1067.9314 | 2.09047341 | 2.09101486 | -0.8777911 | 2 | 0.0848810002 | 0.00183547416
2 | 0 | 0 | 1 | 0 | 1068.0314 | 2.08947325 | 2.08992028 | -0.878309 | 2 | 0.0847931579 | 0.00183559593
2 | 0 | 0 | 1 | 0 | 1068.1314 | 2.08847332 | 2.08899879 | -0.8787901 | 2 | 0.0847052634 | 0.00183579139
2 | 0 | 0 | 1 | 0 | 1068.2314 | 2.08747292 | 2.08792639 | -0.8793146 | 2 | 0.0846173242 | 0.00183594413
2 | 0 | 0 | 1 | 0 | 1068.3314 | 2.08647275 | 2.08696961 | -0.8797258 | 2 | 0.0845293328 | 0.00183596101
2 | 0 | 0 | 1 | 0 | 1068.4314 | 2.08547235 | 2.08604407 | -0.880094 | 2 | 0.0844413042 | 0.00183591479
2 | 0 | 0 | 1 | 0 | 1068.5314 | 2.08447266 | 2.08522034 | -0.8806691 | 2 | 0.0843532309 | 0.00183638907
2 | 0 | 0 | 0 | 0 | 1068.6316 | 2.08347178 | 2.08396983 | -0.8811019 | 2 | 0.0842649266 | 0.00183618977
2 | 0 | 0 | 0 | 0 | 1068.7316 | 2.08247209 | 2.08302641 | -0.881427 | 2 | 0.0841767564 | 0.00183603575
2 | 0 | 0 | 0 | 0 | 1068.8316 | 2.08147192 | 2.08202505 | -0.8819918 | 2 | 0.084088549 | 0.00183632912
2 | 0 | 0 | 0 | 0 | 1068.9316 | 2.08047152 | 2.08105922 | -0.8823168 | 2 | 0.0840002969 | 0.00183615345
2 | 0 | 0 | 0 | 0 | 1069.0316 | 2.07947135 | 2.08000898 | -0.8827785 | 2 | 0.0839120001 | 0.00183618721
2 | 0 | 0 | 0 | 0 | 1069.1316 | 2.07847118 | 2.0790875 | -0.8832403 | 2 | 0.083823666 | 0.00183633401
2 | 0 | 0 | 0 | 0 | 1069.2316 | 2.07747126 | 2.07805061 | -0.8836173 | 2 | 0.0837352797 | 0.00183620153
2 | 0 | 0 | 0 | 0 | 1069.3316 | 2.07647085 | 2.07709813 | -0.884082 | 2 | 0.0836468562 | 0.00183632516
2 | 0 | 0 | 0 | 0 | 1069.4316 | 2.07547069 | 2.07603908 | -0.8843986 | 2 | 0.0835583955 | 0.00183604611
2 | 0 | 0 | 0 | 0 | 1069.5317 | 2.0744698 | 2.07483697 | -0.8848908 | 2 | 0.0834698007 | 0.00183600408
2 | 0 | 0 | 1 | 0 | 1069.6318 | 2.07347035 | 2.07412529 | -0.8851956 | 2 | 0.0833811685 | 0.00183600653
2 | 0 | 0 | 1 | 0 | 1069.7318 | 2.07246995 | 2.07313275 | -0.88554 | 2 | 0.083292596 | 0.00183584203
2 | 0 | 0 | 1 | 0 | 1069.8318 | 2.07146978 | 2.07199788 | -0.8859828 | 2 | 0.0832039863 | 0.00183575449
2 | 0 | 0 | 1 | 0 | 1069.9318 | 2.07046938 | 2.07105446 | -0.886384 | 2 | 0.0831153244 | 0.0018357496
2 | 0 | 0 | 1 | 0 | 1070.0318 | 2.06946945 | 2.07007527 | -0.8867004 | 2 | 0.0830266327 | 0.00183553656
2 | 0 | 0 | 1 | 0 | 1070.1318 | 2.06846905 | 2.06901121 | -0.8871465 | 2 | 0.0829379037 | 0.00183551607
2 | 0 | 0 | 1 | 0 | 1070.2318 | 2.06746888 | 2.06808567 | -0.8875838 | 2 | 0.08284913 | 0.00183559943
2 | 0 | 0 | 1 | 0 | 1070.3318 | 2.06646872 | 2.06706667 | -0.8879492 | 2 | 0.0827603117 | 0.00183545006
2 | 0 | 0 | 1 | 0 | 1070.4319 | 2.0654676 | 2.06613088 | -0.8882171 | 2 | 0.0826713815 | 0.00183517288
2 | 0 | 0 | 1 | 0 | 1070.5319 | 2.06446886 | 2.06494856 | -0.8885352 | 2 | 0.0825825036 | 0.00183477951
2 | 0 | 0 | 0 | 0 | 1070.632 | 2.06346798 | 2.06410694 | -0.8888638 | 2 | 0.0824935138 | 0.00183471001
2 | 0 | 0 | 0 | 0 | 1070.732 | 2.06246781 | 2.06304789 | -0.8894182 | 2 | 0.0824045539 | 0.00183491234
2 | 0 | 0 | 0 | 0 | 1070.832 | 2.06146789 | 2.06191301 | -0.8896308 | 2 | 0.0823155642 | 0.00183434132
2 | 0 | 0 | 0 | 0 | 1070.932 | 2.06046772 | 2.06090713 | -0.8898748 | 2 | 0.0822265521 | 0.00183394935
2 | 0 | 0 | 0 | 0 | 1071.032 | 2.05946732 | 2.05994582 | -0.89014 | 2 | 0.0821375102 | 0.00183364027
2 | 0 | 0 | 0 | 0 | 1071.132 | 2.05846715 | 2.05887318 | -0.8905438 | 2 | 0.0820484385 | 0.00183351676
2 | 0 | 0 | 0 | 0 | 1071.232 | 2.05746698 | 2.05805421 | -0.8909193 | 2 | 0.0819593295 | 0.00183356018
2 | 0 | 0 | 0 | 0 | 1071.332 | 2.05646658 | 2.05700374 | -0.8912404 | 2 | 0.0818701833 | 0.00183328474
2 | 0 | 0 | 0 | 0 | 1071.432 | 2.05546665 | 2.05610967 | -0.891568 | 2 | 0.0817810073 | 0.00183316169
2 | 0 | 0 | 1 | 0 | 1071.5322 | 2.05446577 | 2.05501819 | -0.8918215 | 2 | 0.0816916153 | 0.00183270941
2 | 0 | 0 | 1 | 0 | 1071.6322 | 2.05346608 | 2.0540576 | -0.8920772 | 2 | 0.0816023871 | 0.00183237786
2 | 0 | 0 | 1 | 0 | 1071.7322 | 2.05246592 | 2.05299854 | -0.892488 | 2 | 0.0815131217 | 0.00183227658
2 | 0 | 0 | 1 | 0 | 1071.8322 | 2.05146575 | 2.05215287 | -0.8927872 | 2 | 0.0814238191 | 0.00183213584
2 | 0 | 0 | 1 | 0 | 1071.9322 | 2.05046558 | 2.0510447 | -0.8931295 | 2 | 0.0813344866 | 0.00183184841
2 | 0 | 0 | 1 | 0 | 1072.0322 | 2.04946518 | 2.05001211 | -0.8935041 | 2 | 0.0812451169 | 0.00183169416
2 | 0 | 0 | 1 | 0 | 1072.1322 | 2.04846501 | 2.04901528 | -0.8938281 | 2 | 0.0811557174 | 0.0018314675
2 | 0 | 0 | 1 | 0 | 1072.2322 | 2.04746485 | 2.04809833 | -0.8938356 | 2 | 0.0810662955 | 0.0018306633
2 | 0 | 0 | 1 | 0 | 1072.3322 | 2.04646492 | 2.04693651 | -0.8940927 | 2 | 0.0809768587 | 0.00183015096
2 | 0 | 0 | 1 | 0 | 1072.4323 | 2.04546404 | 2.04596114 | -0.8943467 | 2 | 0.0808873102 | 0.00182979857
2 | 0 | 0 | 1 | 0 | 1072.5323 | 2.04446459 | 2.04498363 | -0.8946421 | 2 | 0.0807978213 | 0.00182952837
2 | 0 | 0 | 0 | 0 | 1072.6324 | 2.04346418 | 2.04384804 | -0.894981 | 2 | 0.0807082132 | 0.0018292052
2 | 0 | 0 | 0 | 0 | 1072.7324 | 2.04246402 | 2.04298019 | -0.8953565 | 2 | 0.0806186572 | 0.00182919565
2 | 0 | 0 | 0 | 0 | 1072.8324 | 2.04146361 | 2.04188991 | -0.8956609 | 2 | 0.0805290714 | 0.00182884105
2 | 0 | 0 | 0 | 0 | 1072.9324 | 2.04046345 | 2.04084849 | -0.8959407 | 2 | 0.0804394558 | 0.00182847911
2 | 0 | 0 | 0 | 0 | 1073.0324 | 2.03946328 | 2.03993177 | -0.8962567 | 2 | 0.0803498104 | 0.00182830251
2 | 0 | 0 | 0 | 0 | 1073.1324 | 2.03846312 | 2.03902817 | -0.8963629 | 2 | 0.0802601352 | 0.00182770926
2 | 0 | 0 | 0 | 0 | 1073.2324 | 2.03746271 | 2.03806686 | -0.8965491 | 2 | 0.0801704526 | 0.00182722707
2 | 0 | 0 | 0 | 0 | 1073.3324 | 2.03646255 | 2.03702521 | -0.8968378 | 2 | 0.0800807476 | 0.0018268812
2 | 0 | 0 | 0 | 0 | 1073.4325 | 2.0354619 | 2.03592563 | -0.8969876 | 2 | 0.0799909309 | 0.00182620005
2 | 0 | 0 | 1 | 0 | 1073.5326 | 2.03446221 | 2.03487539 | -0.8970491 | 2 | 0.0799010992 | 0.00182538305
2 | 0 | 0 | 1 | 0 | 1073.6326 | 2.03346205 | 2.03388739 | -0.8974453 | 2 | 0.0798113421 | 0.00182530272
2 | 0 | 0 | 1 | 0 | 1073.7326 | 2.03246164 | 2.03304195 | -0.8976181 | 2 | 0.0797215477 | 0.00182489527
2 | 0 | 0 | 1 | 0 | 1073.8326 | 2.03146148 | 2.03196049 | -0.8978961 | 2 | 0.0796317384 | 0.00182448933
2 | 0 | 0 | 1 | 0 | 1073.9326 | 2.03046155 | 2.03108382 | -0.8980353 | 2 | 0.0795419067 | 0.00182398502
2 | 0 | 0 | 1 | 0 | 1074.0326 | 2.02946115 | 2.02998447 | -0.8983736 | 2 | 0.0794520527 | 0.00182368443
2 | 0 | 0 | 1 | 0 | 1074.1326 | 2.02846098 | 2.02886748 | -0.8984921 | 2 | 0.0793621689 | 0.00182292145
2 | 0 | 0 | 1 | 0 | 1074.2326 | 2.02746081 | 2.02795959 | -0.8987476 | 2 | 0.0792722702 | 0.00182262377
2 | 0 | 0 | 1 | 0 | 1074.3326 | 2.02646065 | 2.02691817 | -0.8989239 | 2 | 0.0791823491 | 0.00182204507
2 | 0 | 0 | 0 | 0 | 1074.4328 | 2.02546 | 2.02587223 | -0.8991221 | 2 | 0.0790922269 | 0.00182150642
2 | 0 | 0 | 0 | 0 | 1074.5328 | 2.02446008 | 2.02500415 | -0.8992934 | 2 | 0.0790022686 | 0.00182107289
2 | 0 | 0 | 0 | 0 | 1074.6328 | 2.02345991 | 2.02386045 | -0.8995859 | 2 | 0.078912288 | 0.00182063633
2 | 0 | 0 | 0 | 0 | 1074.7328 | 2.02245975 | 2.02300596 | -0.8995998 | 2 | 0.0788222924 | 0.00181989581
2 | 0 | 0 | 0 | 0 | 1074.8328 | 2.02145958 | 2.02189755 | -0.8997494 | 2 | 0.0787322894 | 0.00181920105
2 | 0 | 0 | 0 | 0 | 1074.9328 | 2.02045941 | 2.02101207 | -0.8999538 | 2 | 0.078642264 | 0.00181881746
2 | 0 | 0 | 0 | 0 | 1075.0328 | 2.01945925 | 2.0199306 | -0.9000619 | 2 | 0.0785522312 | 0.0018180625
2 | 0 | 0 | 0 | 0 | 1075.1328 | 2.01845884 | 2.01891136 | -0.9001497 | 2 | 0.0784621835 | 0.00181732257
2 | 0 | 0 | 0 | 0 | 1075.2328 | 2.01745868 | 2.01793671 | -0.9004852 | 2 | 0.0783721134 | 0.0018171221
2 | 0 | 0 | 0 | 0 | 1075.3329 | 2.0164578 | 2.0169127 | -0.9007209 | 2 | 0.0782819241 | 0.0018166753
2 | 0 | 0 | 0 | 0 | 1075.4329 | 2.01545882 | 2.01599693 | -0.9009061 | 2 | 0.0781918094 | 0.00181622384
2 | 0 | 0 | 1 | 0 | 1075.533 | 2.01445794 | 2.01496816 | -0.9009393 | 2 | 0.0781015828 | 0.00181536411
2 | 0 | 0 | 1 | 0 | 1075.633 | 2.01345778 | 2.01394892 | -0.9011219 | 2 | 0.0780114457 | 0.00181481347
2 | 0 | 0 | 1 | 0 | 1075.733 | 2.01245785 | 2.01306319 | -0.9013021 | 2 | 0.0779212862 | 0.00181437796
2 | 0 | 0 | 1 | 0 | 1075.833 | 2.01145744 | 2.01198649 | -0.9013845 | 2 | 0.0778311118 | 0.00181357341
2 | 0 | 0 | 1 | 0 | 1075.933 | 2.01045728 | 2.01105595 | -0.90154 | 2 | 0.07774093 | 0.00181304745
2 | 0 | 0 | 1 | 0 | 1076.033 | 2.00945711 | 2.01000595 | -0.9016209 | 2 | 0.0776507333 | 0.00181226339
2 | 0 | 0 | 1 | 0 | 1076.133 | 2.00845671 | 2.00902224 | -0.9016449 | 2 | 0.0775605291 | 0.00181142462
2 | 0 | 0 | 1 | 0 | 1076.233 | 2.00745678 | 2.00790954 | -0.9020086 | 2 | 0.07747031 | 0.00181115163
2 | 0 | 0 | 1 | 0 | 1076.333 | 2.00645709 | 2.00704646 | -0.9020576 | 2 | 0.0773800686 | 0.00181047141
2 | 0 | 0 | 0 | 0 | 1076.4332 | 2.00545597 | 2.00598669 | -0.9020867 | 2 | 0.0772896484 | 0.00180957397
2 | 0 | 0 | 0 | 0 | 1076.5332 | 2.00445604 | 2.00492334 | -0.9022601 | 2 | 0.077199392 | 0.00180896232
2 | 0 | 0 | 0 | 0 | 1076.6332 | 2.00345588 | 2.00398874 | -0.9022966 | 2 | 0.0771091282 | 0.00180819235
2 | 0 | 0 | 0 | 0 | 1076.7332 | 2.00245547 | 2.00292039 | -0.9023149 | 2 | 0.077018857 | 0.00180726498
2 | 0 | 0 | 0 | 0 | 1076.8332 | 2.00145531 | 2.00200796 | -0.9024691 | 2 | 0.0769285858 | 0.00180675031
2 | 0 | 0 | 0 | 0 | 1076.9332 | 2.00045514 | 2.00082421 | -0.9026476 | 2 | 0.0768382922 | 0.00180603925
2 | 0 | 0 | 0 | 0 | 1077.0332 | 1.99945509 | 1.99984086 | -0.902723 | 2 | 0.0767479911 | 0.00180530234
2 | 0 | 0 | 0 | 0 | 1077.1332 | 1.99845481 | 1.99883926 | -0.9028477 | 2 | 0.0766576752 | 0.0018046475
2 | 0 | 0 | 0 | 0 | 1077.2332 | 1.99745452 | 1.99798918 | -0.9028936 | 2 | 0.0765673518 | 0.00180397159
2 | 0 | 0 | 0 | 0 | 1077.3333 | 1.99645436 | 1.9970504 | -0.9027633 | 2 | 0.0764769465 | 0.00180286379
2 | 0 | 0 | 1 | 0 | 1077.4334 | 1.99545407 | 1.99597764 | -0.9029229 | 2 | 0.0763865337 | 0.00180221396
2 | 0 | 0 | 1 | 0 | 1077.5334 | 1.99445403 | 1.99508309 | -0.9031038 | 2 | 0.0762961954 | 0.00180176704
2 | 0 | 0 | 1 | 0 | 1077.6334 | 1.99345374 | 1.99404597 | -0.9031462 | 2 | 0.0762058496 | 0.00180091511
2 | 0 | 0 | 1 | 0 | 1077.7334 | 1.99245346 | 1.99293351 | -0.9031411 | 2 | 0.0761154965 | 0.00179990008
2 | 0 | 0 | 1 | 0 | 1077.8334 | 1.99145329 | 1.99199438 | -0.9033794 | 2 | 0.0760251358 | 0.00179952674
2 | 0 | 0 | 1 | 0 | 1077.9334 | 1.99045312 | 1.99096632 | -0.9033397 | 2 | 0.0759347603 | 0.00179851893
2 | 0 | 0 | 1 | 0 | 1078.0334 | 1.98945308 | 1.99010718 | -0.9035306 | 2 | 0.0758443847 | 0.00179812277
2 | 0 | 0 | 1 | 0 | 1078.1334 | 1.98845267 | 1.98898137 | -0.9033955 | 2 | 0.0757540017 | 0.00179683673
2 | 0 | 0 | 1 | 0 | 1078.2334 | 1.98745251 | 1.98804224 | -0.9034016 | 2 | 0.0756636262 | 0.00179600052
2 | 0 | 0 | 0 | 0 | 1078.3336 | 1.98645234 | 1.98708093 | -0.9034524 | 2 | 0.0755730644 | 0.00179523311
2 | 0 | 0 | 0 | 0 | 1078.4336 | 1.98545229 | 1.98610616 | -0.903595 | 2 | 0.0754826739 | 0.00179463555
2 | 0 | 0 | 0 | 0 | 1078.5336 | 1.98445189 | 1.98495793 | -0.9035046 | 2 | 0.075392276 | 0.00179341866
2 | 0 | 0 | 0 | 0 | 1078.6336 | 1.98345172 | 1.98394334 | -0.903511 | 2 | 0.0753018931 | 0.0017925147
2 | 0 | 0 | 0 | 0 | 1078.7336 | 1.98245156 | 1.9830265 | -0.9035711 | 2 | 0.0752115026 | 0.00179180549
2 | 0 | 0 | 0 | 0 | 1078.8336 | 1.98145127 | 1.98191392 | -0.9035634 | 2 | 0.0751211122 | 0.00179078488
2 | 0 | 0 | 0 | 0 | 1078.9336 | 1.98045111 | 1.98089898 | -0.9034572 | 2 | 0.0750307217 | 0.0017896574
2 | 0 | 0 | 0 | 0 | 1079.0336 | 1.97945094 | 1.97999561 | -0.9034462 | 2 | 0.0749403387 | 0.00178881944
2 | 0 | 0 | 0 | 0 | 1079.1336 | 1.97845054 | 1.97890091 | -0.9035744 | 2 | 0.0748499557 | 0.00178808416
2 | 0 | 0 | 0 | 0 | 1079.2337 | 1.97745037 | 1.97802413 | -0.9036087 | 2 | 0.0747594684 | 0.00178735983
2 | 0 | 0 | 1 | 0 | 1079.3338 | 1.97645032 | 1.97695136 | -0.9035354 | 2 | 0.0746689886 | 0.0017862455
2 | 0 | 0 | 1 | 0 | 1079.4338 | 1.97544992 | 1.97598577 | -0.9036342 | 2 | 0.0745785907 | 0.00178556819
2 | 0 | 0 | 1 | 0 | 1079.5338 | 1.97444975 | 1.97497094 | -0.9035147 | 2 | 0.0744882002 | 0.00178441522
2 | 0 | 0 | 1 | 0 | 1079.6338 | 1.97344971 | 1.97388482 | -0.9034696 | 2 | 0.0743978173 | 0.00178334489
2 | 0 | 0 | 1 | 0 | 1079.7338 | 1.97244954 | 1.97299027 | -0.9035798 | 2 | 0.0743074268 | 0.00178275409
2 | 0 | 0 | 1 | 0 | 1079.8338 | 1.97144914 | 1.97190428 | -0.9034592 | 2 | 0.0742170438 | 0.0017815351
2 | 0 | 0 | 1 | 0 | 1079.9338 | 1.97044897 | 1.97110331 | -0.9033965 | 2 | 0.0741266608 | 0.00178068783
2 | 0 | 0 | 1 | 0 | 1080.0338 | 1.9694488 | 1.96999955 | -0.9033706 | 2 | 0.0740362927 | 0.00177963974
2 | 0 | 0 | 1 | 0 | 1080.1338 | 1.96844876 | 1.96898031 | -0.9033425 | 2 | 0.0739459172 | 0.00177866349
2 | 0 | 0 | 1 | 0 | 1080.2339 | 1.96744859 | 1.96804118 | -0.9032924 | 2 | 0.0738554597 | 0.00177771668
2 | 0 | 0 | 0 | 0 | 1080.334 | 1.96644819 | 1.96699107 | -0.9033008 | 2 | 0.0737650022 | 0.00177678454
2 | 0 | 0 | 0 | 0 | 1080.434 | 1.96544802 | 1.96596301 | -0.9033007 | 2 | 0.0736746341 | 0.00177585578
2 | 0 | 0 | 0 | 0 | 1080.534 | 1.96444774 | 1.96496582 | -0.9034315 | 2 | 0.073584266 | 0.001775212
2 | 0 | 0 | 0 | 0 | 1080.634 | 1.96344757 | 1.96385324 | -0.9033155 | 2 | 0.0734938905 | 0.00177397905
2 | 0 | 0 | 0 | 0 | 1080.734 | 1.9624474 | 1.96291876 | -0.9033165 | 2 | 0.0734035224 | 0.0017731369
2 | 0 | 0 | 0 | 0 | 1080.834 | 1.96144712 | 1.96185946 | -0.903259 | 2 | 0.0733131617 | 0.00177206728
2 | 0 | 0 | 0 | 0 | 1080.934 | 1.96044695 | 1.9609071 | -0.9031492 | 2 | 0.0732228011 | 0.00177099172
2 | 0 | 0 | 0 | 0 | 1081.034 | 1.95944679 | 1.95996809 | -0.9031524 | 2 | 0.0731324553 | 0.00177014992
2 | 0 | 0 | 0 | 0 | 1081.134 | 1.95844662 | 1.95902455 | -0.9030361 | 2 | 0.0730421096 | 0.00176906993
2 | 0 | 0 | 0 | 0 | 1081.2341 | 1.95744658 | 1.9579035 | -0.9029068 | 2 | 0.0729516894 | 0.00176780438
2 | 0 | 0 | 1 | 0 | 1081.3342 | 1.95644617 | 1.95687032 | -0.9028756 | 2 | 0.0728612766 | 0.00176681054
2 | 0 | 0 | 1 | 0 | 1081.4342 | 1.955446 | 1.95592248 | -0.9028181 | 2 | 0.0727709532 | 0.00176584232
2 | 0 | 0 | 1 | 0 | 1081.5342 | 1.95444572 | 1.95488977 | -0.9027092 | 2 | 0.0726806447 | 0.00176469691
2 | 0 | 0 | 1 | 0 | 1081.6342 | 1.95344555 | 1.95399547 | -0.9027042 | 2 | 0.0725903437 | 0.0017638799
2 | 0 | 0 | 1 | 0 | 1081.7342 | 1.95244539 | 1.95294487 | -0.9025657 | 2 | 0.0725000501 | 0.00176266104
2 | 0 | 0 | 1 | 0 | 1081.8342 | 1.95144498 | 1.95190799 | -0.9025147 | 2 | 0.0724097565 | 0.00176162552
2 | 0 | 0 | 1 | 0 | 1081.9342 | 1.95044494 | 1.9508754 | -0.9022801 | 2 | 0.0723194852 | 0.00176023599
2 | 0 | 0 | 1 | 0 | 1082.0342 | 1.94944465 | 1.95005214 | -0.9022801 | 2 | 0.0722292215 | 0.00175949326
2 | 0 | 0 | 1 | 0 | 1082.1342 | 1.94844437 | 1.94886827 | -0.9021621 | 2 | 0.0721389651 | 0.00175819499
2 | 0 | 0 | 0 | 0 | 1082.2344 | 1.9474442 | 1.94808066 | -0.9019146 | 2 | 0.0720485449 | 0.00175700244
2 | 0 | 0 | 0 | 0 | 1082.3344 | 1.94644415 | 1.9468745 | -0.9020007 | 2 | 0.0719583109 | 0.00175608217
2 | 0 | 0 | 0 | 0 | 1082.4344 | 1.94544399 | 1.94607759 | -0.901819 | 2 | 0.0718680844 | 0.00175500964
2 | 0 | 0 | 0 | 0 | 1082.5344 | 1.94444358 | 1.94491613 | -0.9016144 | 2 | 0.0717778802 | 0.00175356434
2 | 0 | 0 | 0 | 0 | 1082.6344 | 1.94344342 | 1.94408846 | -0.9016599 | 2 | 0.0716876835 | 0.0017529066
2 | 0 | 0 | 0 | 0 | 1082.7344 | 1.94244325 | 1.94305146 | -0.9014627 | 2 | 0.0715974942 | 0.00175158831
2 | 0 | 0 | 0 | 0 | 1082.8344 | 1.9414432 | 1.941903 | -0.9013985 | 2 | 0.0715073124 | 0.00175042846
2 | 0 | 0 | 0 | 0 | 1082.9344 | 1.9404428 | 1.94086599 | -0.9013179 | 2 | 0.071417138 | 0.00174933719
2 | 0 | 0 | 0 | 0 | 1083.0344 | 1.93944263 | 1.94006503 | -0.9011974 | 2 | 0.0713269785 | 0.00174838153
2 | 0 | 0 | 0 | 0 | 1083.1345 | 1.93844247 | 1.93907714 | -0.9011777 | 2 | 0.0712367296 | 0.001747453
2 | 0 | 0 | 1 | 0 | 1083.2346 | 1.93744242 | 1.9380846 | -0.9009688 | 2 | 0.0711464956 | 0.00174615381
2 | 0 | 0 | 1 | 0 | 1083.3346 | 1.93644202 | 1.93704748 | -0.9007498 | 2 | 0.0710563734 | 0.00174479512
2 | 0 | 0 | 1 | 0 | 1083.4346 | 1.93544185 | 1.9360106 | -0.900563 | 2 | 0.0709662735 | 0.00174349942
2 | 0 | 0 | 1 | 0 | 1083.5346 | 1.93444157 | 1.9348979 | -0.9004677 | 2 | 0.0708761886 | 0.00174231303
2 | 0 | 0 | 1 | 0 | 1083.6346 | 1.9334414 | 1.93393219 | -0.9003639 | 2 | 0.0707861111 | 0.00174124283
2 | 0 | 0 | 1 | 0 | 1083.7346 | 1.93244123 | 1.93302441 | -0.9000531 | 2 | 0.0706960559 | 0.00173982466
2 | 0 | 0 | 1 | 0 | 1083.8346 | 1.93144107 | 1.93202746 | -0.8998113 | 2 | 0.0706060305 | 0.00173846015
2 | 0 | 0 | 1 | 0 | 1083.9346 | 1.93044066 | 1.9310168 | -0.8997184 | 2 | 0.0705160201 | 0.00173737132
2 | 0 | 0 | 1 | 0 | 1084.0346 | 1.92944062 | 1.92983317 | -0.8995718 | 2 | 0.0704260245 | 0.00173602346
2 | 0 | 0 | 1 | 0 | 1084.1347 | 1.92844081 | 1.92897391 | -0.8994582 | 2 | 0.070335947 | 0.00173503137
2 | 0 | 0 | 0 | 0 | 1084.2348 | 1.92744005 | 1.92807519 | -0.899336 | 2 | 0.0702458844 | 0.00173398736
2 | 0 | 0 | 0 | 0 | 1084.3348 | 1.92643988 | 1.92697608 | -0.899252 | 2 | 0.0701559186 | 0.00173283706
2 | 0 | 0 | 0 | 0 | 1084.4348 | 1.92543983 | 1.92603683 | -0.8989267 | 2 | 0.0700659677 | 0.00173136592
2 | 0 | 0 | 0 | 0 | 1084.5348 | 1.92443967 | 1.92491531 | -0.8988481 | 2 | 0.0699760467 | 0.00173020642
2 | 0 | 0 | 0 | 0 | 1084.6348 | 1.92343938 | 1.92390943 | -0.8986341 | 2 | 0.0698861405 | 0.00172889058
2 | 0 | 0 | 0 | 0 | 1084.7348 | 1.92243922 | 1.92296588 | -0.8984394 | 2 | 0.0697962493 | 0.00172766834
2 | 0 | 0 | 0 | 0 | 1084.8348 | 1.92143881 | 1.92195582 | -0.8982882 | 2 | 0.0697063804 | 0.00172647031
2 | 0 | 0 | 0 | 0 | 1084.9348 | 1.92043889 | 1.92095888 | -0.8980819 | 2 | 0.0696165264 | 0.00172517844
2 | 0 | 0 | 0 | 0 | 1085.0348 | 1.9194386 | 1.91990852 | -0.8977205 | 2 | 0.0695267096 | 0.0017235413
2 | 0 | 0 | 0 | 0 | 1085.1349 | 1.91843891 | 1.9189564 | -0.8976391 | 2 | 0.0694368184 | 0.00172253023
2 | 0 | 0 | 1 | 0 | 1085.235 | 1.91743803 | 1.91803944 | -0.8974502 | 2 | 0.0693469346 | 0.00172134489
2 | 0 | 0 | 1 | 0 | 1085.335 | 1.91643786 | 1.91698444 | -0.8971281 | 2 | 0.0692571774 | 0.0017197805
2 | 0 | 0 | 1 | 0 | 1085.435 | 1.9154377 | 1.91607666 | -0.8968177 | 2 | 0.0691674426 | 0.00171837152
2 | 0 | 0 | 1 | 0 | 1085.535 | 1.91443765 | 1.91503954 | -0.8967998 | 2 | 0.0690777227 | 0.00171740702
2 | 0 | 0 | 1 | 0 | 1085.635 | 1.91343725 | 1.91392219 | -0.8966449 | 2 | 0.0689880177 | 0.00171610853
2 | 0 | 0 | 1 | 0 | 1085.735 | 1.91243708 | 1.91291654 | -0.8965235 | 2 | 0.0688983202 | 0.00171497464
2 | 0 | 0 | 1 | 0 | 1085.835 | 1.91143692 | 1.91207099 | -0.8963655 | 2 | 0.068808645 | 0.00171391445
2 | 0 | 0 | 1 | 0 | 1085.935 | 1.91043687 | 1.91088271 | -0.8960666 | 2 | 0.0687189847 | 0.00171227823
2 | 0 | 0 | 1 | 0 | 1086.035 | 1.90943646 | 1.9100014 | -0.8957378 | 2 | 0.0686293617 | 0.00171086041
2 | 0 | 0 | 1 | 0 | 1086.1351 | 1.90843701 | 1.90905404 | -0.8955917 | 2 | 0.0685396716 | 0.00170973293
2 | 0 | 0 | 0 | 0 | 1086.2352 | 1.90743613 | 1.90811419 | -0.8953188 | 2 | 0.0684500039 | 0.00170837052
2 | 0 | 0 | 0 | 0 | 1086.3352 | 1.90643585 | 1.90705979 | -0.8949836 | 2 | 0.0683604553 | 0.00170678715
2 | 0 | 0 | 0 | 0 | 1086.4352 | 1.90543568 | 1.90600479 | -0.8948551 | 2 | 0.0682709292 | 0.00170559809
2 | 0 | 0 | 0 | 0 | 1086.5352 | 1.90443552 | 1.90491426 | -0.8946166 | 2 | 0.0681814253 | 0.00170416804
2 | 0 | 0 | 0 | 0 | 1086.6352 | 1.90343511 | 1.9040643 | -0.8943675 | 2 | 0.0680919364 | 0.00170293322
2 | 0 | 0 | 0 | 0 | 1086.7352 | 1.90243506 | 1.90289366 | -0.8940668 | 2 | 0.0680024847 | 0.00170131412
2 | 0 | 0 | 0 | 0 | 1086.8352 | 1.9014349 | 1.90209281 | -0.8937674 | 2 | 0.0679130554 | 0.00170002854
2 | 0 | 0 | 0 | 0 | 1086.9352 | 1.90043449 | 1.9008733 | -0.8935729 | 2 | 0.0678236559 | 0.00169856893
2 | 0 | 0 | 0 | 0 | 1087.0353 | 1.8994348 | 1.89994752 | -0.8933834 | 2 | 0.0677341819 | 0.00169738161
2 | 0 | 0 | 1 | 0 | 1087.1354 | 1.89843428 | 1.8989197 | -0.8930958 | 2 | 0.0676447302 | 0.00169591734
2 | 0 | 0 | 1 | 0 | 1087.2354 | 1.89743412 | 1.89800262 | -0.8928844 | 2 | 0.0675554052 | 0.00169469684
2 | 0 | 0 | 1 | 0 | 1087.3354 | 1.89643371 | 1.89689887 | -0.8926725 | 2 | 0.0674660876 | 0.0016933094
2 | 0 | 0 | 1 | 0 | 1087.4354 | 1.89543355 | 1.8958441 | -0.8924433 | 2 | 0.0673767999 | 0.00169193337
2 | 0 | 0 | 1 | 0 | 1087.5354 | 1.89443338 | 1.89508307 | -0.8920174 | 2 | 0.0672875419 | 0.0016904471
2 | 0 | 0 | 1 | 0 | 1087.6354 | 1.89343333 | 1.89377916 | -0.8916957 | 2 | 0.0671983287 | 0.00168867479
2 | 0 | 0 | 1 | 0 | 1087.7354 | 1.89243305 | 1.89297795 | -0.891425 | 2 | 0.0671091378 | 0.00168744789
2 | 0 | 0 | 1 | 0 | 1087.8354 | 1.89143276 | 1.89208329 | -0.8913322 | 2 | 0.0670199618 | 0.00168647466
2 | 0 | 0 | 1 | 0 | 1087.9354 | 1.89043248 | 1.89100623 | -0.8908824 | 2 | 0.0669308156 | 0.00168466417
2 | 0 | 0 | 1 | 0 | 1088.0355 | 1.88943303 | 1.89000154 | -0.8906739 | 2 | 0.0668416172 | 0.00168337498
2 | 0 | 0 | 0 | 0 | 1088.1356 | 1.88843215 | 1.88910139 | -0.8904745 | 2 | 0.0667524338 | 0.00168219651
2 | 0 | 0 | 0 | 0 | 1088.2356 | 1.88743198 | 1.8879844 | -0.8898735 | 2 | 0.0666633844 | 0.00168006727
2 | 0 | 0 | 0 | 0 | 1088.3356 | 1.88643169 | 1.88696969 | -0.8895438 | 2 | 0.0665743798 | 0.00167854212
2 | 0 | 0 | 0 | 0 | 1088.4356 | 1.88543153 | 1.8860395 | -0.8893306 | 2 | 0.066485405 | 0.00167731277
2 | 0 | 0 | 0 | 0 | 1088.5356 | 1.88443136 | 1.88492668 | -0.8890347 | 2 | 0.0663964525 | 0.00167576526
2 | 0 | 0 | 0 | 0 | 1088.6356 | 1.88343132 | 1.88395214 | -0.8887065 | 2 | 0.0663075298 | 0.00167428062
2 | 0 | 0 | 0 | 0 | 1088.7356 | 1.88243079 | 1.88304853 | -0.8884846 | 2 | 0.0662186369 | 0.00167305954
2 | 0 | 0 | 0 | 0 | 1088.8356 | 1.88143075 | 1.88198948 | -0.8880894 | 2 | 0.0661297739 | 0.00167137501
2 | 0 | 0 | 0 | 0 | 1088.9356 | 1.88043058 | 1.88109016 | -0.887787 | 2 | 0.066040948 | 0.00167000736
2 | 0 | 0 | 1 | 0 | 1089.0358 | 1.87943029 | 1.87989771 | -0.8875907 | 2 | 0.0659519732 | 0.00166857976
2 | 0 | 0 | 1 | 0 | 1089.1358 | 1.87843013 | 1.87900317 | -0.8872396 | 2 | 0.0658631995 | 0.00166712608
2 | 0 | 0 | 1 | 0 | 1089.2358 | 1.87742996 | 1.87791276 | -0.8869862 | 2 | 0.0657744557 | 0.00166568276
2 | 0 | 0 | 1 | 0 | 1089.3358 | 1.8764298 | 1.87696934 | -0.8866546 | 2 | 0.0656857342 | 0.0016642235
2 | 0 | 0 | 1 | 0 | 1089.4358 | 1.87542951 | 1.87595451 | -0.8862711 | 2 | 0.0655970573 | 0.00166260428
2 | 0 | 0 | 1 | 0 | 1089.5358 | 1.87442935 | 1.87493086 | -0.8859702 | 2 | 0.0655084103 | 0.0016611329
2 | 0 | 0 | 1 | 0 | 1089.6358 | 1.87342894 | 1.87408531 | -0.8856616 | 2 | 0.0654198006 | 0.00165980542
2 | 0 | 0 | 1 | 0 | 1089.7358 | 1.87242877 | 1.87284815 | -0.8853463 | 2 | 0.0653312132 | 0.00165811926
2 | 0 | 0 | 1 | 0 | 1089.8358 | 1.87142873 | 1.87197578 | -0.8850331 | 2 | 0.065242663 | 0.00165676046
2 | 0 | 0 | 1 | 0 | 1089.9359 | 1.87042749 | 1.87111592 | -0.8845962 | 2 | 0.0651540607 | 0.00165518199
2 | 0 | 0 | 0 | 0 | 1090.036 | 1.86942816 | 1.86989272 | -0.8843593 | 2 | 0.0650654882 | 0.00165365695
2 | 0 | 0 | 0 | 0 | 1090.136 | 1.86842799 | 1.86886907 | -0.8838744 | 2 | 0.0649770424 | 0.00165184552
2 | 0 | 0 | 0 | 0 | 1090.236 | 1.86742783 | 1.86801469 | -0.8835045 | 2 | 0.0648886412 | 0.00165039941
2 | 0 | 0 | 0 | 0 | 1090.336 | 1.86642778 | 1.86699998 | -0.8833043 | 2 | 0.0648002699 | 0.00164912909
2 | 0 | 0 | 0 | 0 | 1090.436 | 1.86542737 | 1.86594069 | -0.8828647 | 2 | 0.0647119284 | 0.00164737308
2 | 0 | 0 | 0 | 0 | 1090.536 | 1.86442721 | 1.8648814 | -0.8824622 | 2 | 0.0646236315 | 0.00164568727
2 | 0 | 0 | 0 | 0 | 1090.636 | 1.86342704 | 1.86396921 | -0.8821256 | 2 | 0.064535372 | 0.00164425489
2 | 0 | 0 | 0 | 0 | 1090.736 | 1.862427 | 1.86301208 | -0.8817242 | 2 | 0.0644471422 | 0.0016426628
2 | 0 | 0 | 0 | 0 | 1090.836 | 1.86142659 | 1.86198854 | -0.8815574 | 2 | 0.0643589422 | 0.00164144975
2 | 0 | 0 | 0 | 0 | 1090.9361 | 1.8604269 | 1.86098778 | -0.8811959 | 2 | 0.0642706826 | 0.00163989479
2 | 0 | 0 | 1 | 0 | 1091.0362 | 1.85942614 | 1.85985219 | -0.8807649 | 2 | 0.0641824678 | 0.00163809245
2 | 0 | 0 | 1 | 0 | 1091.1362 | 1.85842597 | 1.85885084 | -0.8803588 | 2 | 0.0640943721 | 0.00163645577
2 | 0 | 0 | 1 | 0 | 1091.2362 | 1.85742581 | 1.857952 | -0.8800956 | 2 | 0.0640063211 | 0.00163517531
2 | 0 | 0 | 1 | 0 | 1091.3362 | 1.85642564 | 1.85687029 | -0.879625 | 2 | 0.0639183 | 0.00163334946
2 | 0 | 0 | 1 | 0 | 1091.4362 | 1.85542524 | 1.85592246 | -0.8792165 | 2 | 0.0638303235 | 0.00163175771
2 | 0 | 0 | 1 | 0 | 1091.5362 | 1.85442519 | 1.85492122 | -0.8789035 | 2 | 0.0637423843 | 0.0016302967
2 | 0 | 0 | 1 | 0 | 1091.6362 | 1.85342503 | 1.85394657 | -0.8785525 | 2 | 0.0636544824 | 0.00162878935
2 | 0 | 0 | 1 | 0 | 1091.7362 | 1.85242462 | 1.85296726 | -0.8781028 | 2 | 0.0635666177 | 0.00162709574
2 | 0 | 0 | 1 | 0 | 1091.8362 | 1.85142446 | 1.85204172 | -0.8776447 | 2 | 0.0634787977 | 0.00162543461
2 | 0 | 0 | 0 | 0 | 1091.9364 | 1.85042441 | 1.85095119 | -0.8773946 | 2 | 0.0633908361 | 0.00162401458
2 | 0 | 0 | 0 | 0 | 1092.0364 | 1.84942424 | 1.85000765 | -0.8770259 | 2 | 0.0633030832 | 0.00162250467
2 | 0 | 0 | 0 | 0 | 1092.1364 | 1.84842396 | 1.84897518 | -0.8765193 | 2 | 0.0632153749 | 0.00162066252
2 | 0 | 0 | 0 | 0 | 1092.2364 | 1.84742379 | 1.84807611 | -0.8762998 | 2 | 0.0631276965 | 0.00161946868
2 | 0 | 0 | 0 | 0 | 1092.3364 | 1.84642339 | 1.84703469 | -0.8758079 | 2 | 0.0630400628 | 0.00161764759
2 | 0 | 0 | 0 | 0 | 1092.4364 | 1.84542346 | 1.84592199 | -0.8753691 | 2 | 0.0629524738 | 0.00161586306
2 | 0 | 0 | 0 | 0 | 1092.5364 | 1.84442317 | 1.84493387 | -0.8750199 | 2 | 0.062864922 | 0.00161435385
2 | 0 | 0 | 0 | 0 | 1092.6364 | 1.84342289 | 1.84394145 | -0.874626 | 2 | 0.0627774 | 0.00161275908
2 | 0 | 0 | 0 | 0 | 1092.7364 | 1.8424226 | 1.84308279 | -0.8739908 | 2 | 0.0626899377 | 0.00161083729
2 | 0 | 0 | 0 | 0 | 1092.8365 | 1.8414216 | 1.8420136 | -0.8737021 | 2 | 0.062602438 | 0.00160937116
2 | 0 | 0 | 1 | 0 | 1092.9366 | 1.84042227 | 1.84097743 | -0.8732581 | 2 | 0.0625149682 | 0.00160764845
2 | 0 | 0 | 1 | 0 | 1093.0366 | 1.83942223 | 1.84001613 | -0.8729678 | 2 | 0.0624276288 | 0.00160627475
2 | 0 | 0 | 1 | 0 | 1093.1366 | 1.83842182 | 1.83898795 | -0.8725129 | 2 | 0.0623403192 | 0.00160454074
2 | 0 | 0 | 1 | 0 | 1093.2366 | 1.83742166 | 1.83796442 | -0.8720155 | 2 | 0.0622530617 | 0.00160273351
2 | 0 | 0 | 1 | 0 | 1093.3366 | 1.83642149 | 1.83693194 | -0.8717109 | 2 | 0.0621658415 | 0.00160127354
2 | 0 | 0 | 1 | 0 | 1093.4366 | 1.83542144 | 1.83599722 | -0.8713232 | 2 | 0.0620786585 | 0.00159974699
2 | 0 | 0 | 1 | 0 | 1093.5366 | 1.83442104 | 1.83482671 | -0.870981 | 2 | 0.0619915053 | 0.00159809913
2 | 0 | 0 | 1 | 0 | 1093.6366 | 1.83342087 | 1.83389223 | -0.870522 | 2 | 0.0619043969 | 0.00159644347
2 | 0 | 0 | 1 | 0 | 1093.7366 | 1.83242071 | 1.83283734 | -0.8701529 | 2 | 0.0618173294 | 0.0015948487
2 | 0 | 0 | 1 | 0 | 1093.8367 | 1.83141971 | 1.83190191 | -0.8697562 | 2 | 0.0617302172 | 0.00159330794
2 | 0 | 0 | 0 | 0 | 1093.9368 | 1.83042026 | 1.83095467 | -0.869192 | 2 | 0.0616431497 | 0.00159145112
2 | 0 | 0 | 0 | 0 | 1094.0368 | 1.82942009 | 1.82985985 | -0.868582 | 2 | 0.0615562312 | 0.00158938335
2 | 0 | 0 | 0 | 0 | 1094.1368 | 1.8284198 | 1.8288542 | -0.8683537 | 2 | 0.0614693537 | 0.0015880923
2 | 0 | 0 | 0 | 0 | 1094.2368 | 1.82741964 | 1.82794166 | -0.8678983 | 2 | 0.0613825098 | 0.00158646738
2 | 0 | 0 | 0 | 0 | 1094.3368 | 1.82641947 | 1.82703388 | -0.8673762 | 2 | 0.0612957142 | 0.00158472569
2 | 0 | 0 | 0 | 0 | 1094.4368 | 1.82541907 | 1.82595682 | -0.8669674 | 2 | 0.0612089634 | 0.001583045
2 | 0 | 0 | 0 | 0 | 1094.5368 | 1.8244189 | 1.82500863 | -0.8665379 | 2 | 0.0611222573 | 0.00158143917
2 | 0 | 0 | 0 | 0 | 1094.6368 | 1.82341886 | 1.82376695 | -0.8660943 | 2 | 0.0610355921 | 0.00157955417
2 | 0 | 0 | 0 | 0 | 1094.7368 | 1.82241869 | 1.82296145 | -0.8656295 | 2 | 0.0609489717 | 0.00157800922
2 | 0 | 0 | 0 | 0 | 1094.8369 | 1.82141888 | 1.82192934 | -0.8651213 | 2 | 0.060862314 | 0.00157619
2 | 0 | 0 | 1 | 0 | 1094.937 | 1.82041812 | 1.82087851 | -0.8646387 | 2 | 0.0607757047 | 0.00157440198
2 | 0 | 0 | 1 | 0 | 1095.037 | 1.81941795 | 1.82005966 | -0.8641632 | 2 | 0.0606892332 | 0.00157282862
2 | 0 | 0 | 1 | 0 | 1095.137 | 1.81841791 | 1.81886685 | -0.8637377 | 2 | 0.0606028028 | 0.00157102384
2 | 0 | 0 | 1 | 0 | 1095.237 | 1.81741762 | 1.818048 | -0.863218 | 2 | 0.0605164282 | 0.00156937179
2 | 0 | 0 | 1 | 0 | 1095.337 | 1.81641734 | 1.81698012 | -0.8627072 | 2 | 0.0604300983 | 0.00156752195
2 | 0 | 0 | 1 | 0 | 1095.437 | 1.81541705 | 1.81591177 | -0.8623973 | 2 | 0.0603438132 | 0.00156603742
2 | 0 | 0 | 1 | 0 | 1095.537 | 1.81441712 | 1.81497276 | -0.8619596 | 2 | 0.0602575615 | 0.00156443333
2 | 0 | 0 | 1 | 0 | 1095.637 | 1.81341672 | 1.81404245 | -0.8614466 | 2 | 0.0601713583 | 0.00156270072
2 | 0 | 0 | 1 | 0 | 1095.7371 | 1.8124156 | 1.81287503 | -0.8610182 | 2 | 0.0600851178 | 0.0015609184
2 | 0 | 0 | 0 | 0 | 1095.8372 | 1.81141627 | 1.81194627 | -0.8604633 | 2 | 0.0599989258 | 0.00155911327
2 | 0 | 0 | 0 | 0 | 1095.9372 | 1.8104161 | 1.81088269 | -0.8601655 | 2 | 0.0599128604 | 0.00155765889
2 | 0 | 0 | 0 | 0 | 1096.0372 | 1.80941594 | 1.80994809 | -0.8596508 | 2 | 0.059826836 | 0.00155592326
2 | 0 | 0 | 0 | 0 | 1096.1372 | 1.80841589 | 1.80900002 | -0.8591833 | 2 | 0.0597408637 | 0.00155426259
2 | 0 | 0 | 0 | 0 | 1096.2372 | 1.80741537 | 1.80794537 | -0.8587267 | 2 | 0.0596549399 | 0.00155253103
2 | 0 | 0 | 0 | 0 | 1096.3372 | 1.80641532 | 1.80689931 | -0.8582905 | 2 | 0.0595690571 | 0.00155084452
2 | 0 | 0 | 0 | 0 | 1096.4372 | 1.80541515 | 1.80605817 | -0.8577321 | 2 | 0.0594832264 | 0.00154911401
2 | 0 | 0 | 0 | 0 | 1096.5372 | 1.80441487 | 1.80490994 | -0.8572352 | 2 | 0.0593974441 | 0.00154723227
2 | 0 | 0 | 0 | 0 | 1096.6372 | 1.8034147 | 1.80397105 | -0.8565865 | 2 | 0.0593117215 | 0.00154525717
2 | 0 | 0 | 0 | 0 | 1096.7373 | 1.80241382 | 1.80289268 | -0.8562258 | 2 | 0.0592259653 | 0.00154368323
2 | 0 | 0 | 1 | 0 | 1096.8374 | 1.80141437 | 1.80205727 | -0.855737 | 2 | 0.0591402501 | 0.00154208706
2 | 0 | 0 | 1 | 0 | 1096.9374 | 1.80041409 | 1.80099356 | -0.8552052 | 2 | 0.0590546727 | 0.00154021895
2 | 0 | 0 | 1 | 0 | 1097.0374 | 1.79941404 | 1.79987204 | -0.8549008 | 2 | 0.0589691363 | 0.00153871207
2 | 0 | 0 | 1 | 0 | 1097.1374 | 1.79841352 | 1.79902184 | -0.854367 | 2 | 0.0588836409 | 0.00153702486
2 | 0 | 0 | 1 | 0 | 1097.2374 | 1.79741347 | 1.79796267 | -0.8537301 | 2 | 0.0587982014 | 0.0015349749
2 | 0 | 0 | 1 | 0 | 1097.3374 | 1.7964133 | 1.79691219 | -0.8533503 | 2 | 0.0587128177 | 0.00153339549
2 | 0 | 0 | 1 | 0 | 1097.4374 | 1.79541314 | 1.79600453 | -0.8528789 | 2 | 0.0586274751 | 0.00153177429
2 | 0 | 0 | 1 | 0 | 1097.5374 | 1.79441273 | 1.79490495 | -0.8522958 | 2 | 0.0585421808 | 0.00152979
2 | 0 | 0 | 1 | 0 | 1097.6374 | 1.79341269 | 1.79401505 | -0.8517757 | 2 | 0.0584569462 | 0.00152809836
2 | 0 | 0 | 1 | 0 | 1097.7375 | 1.79241192 | 1.79302692 | -0.8513165 | 2 | 0.0583716743 | 0.00152643339
2 | 0 | 0 | 0 | 0 | 1097.8376 | 1.79141235 | 1.79200792 | -0.8507471 | 2 | 0.0582864545 | 0.0015245456
2 | 0 | 0 | 0 | 0 | 1097.9376 | 1.79041195 | 1.79089975 | -0.850158 | 2 | 0.0582013763 | 0.0015225478
2 | 0 | 0 | 0 | 0 | 1098.0376 | 1.78941178 | 1.78992927 | -0.8496226 | 2 | 0.0581163578 | 0.00152076443
2 | 0 | 0 | 0 | 0 | 1098.1376 | 1.78841162 | 1.78901255 | -0.8492469 | 2 | 0.0580313802 | 0.00151931331
2 | 0 | 0 | 0 | 0 | 1098.2376 | 1.78741157 | 1.78789997 | -0.8486562 | 2 | 0.0579464547 | 0.00151731248
2 | 0 | 0 | 0 | 0 | 1098.3376 | 1.78641129 | 1.78698754 | -0.8482665 | 2 | 0.0578615777 | 0.00151584158
2 | 0 | 0 | 0 | 0 | 1098.4376 | 1.785411 | 1.78605735 | -0.8476943 | 2 | 0.0577767454 | 0.00151403062
2 | 0 | 0 | 0 | 0 | 1098.5376 | 1.78441072 | 1.78494036 | -0.8471266 | 2 | 0.0576919727 | 0.00151207042
2 | 0 | 0 | 0 | 0 | 1098.6376 | 1.78341055 | 1.78391218 | -0.846732 | 2 | 0.0576072484 | 0.00151049544
2 | 0 | 0 | 0 | 0 | 1098.7377 | 1.78241074 | 1.78289771 | -0.8462187 | 2 | 0.0575224869 | 0.00150872138
2 | 0 | 0 | 1 | 0 | 1098.8378 | 1.78141022 | 1.78191829 | -0.8455796 | 2 | 0.0574377812 | 0.00150675373
2 | 0 | 0 | 1 | 0 | 1098.9378 | 1.78040993 | 1.78093934 | -0.8450733 | 2 | 0.0573532172 | 0.00150502427
2 | 0 | 0 | 1 | 0 | 1099.0378 | 1.77940977 | 1.77987993 | -0.8445276 | 2 | 0.0572687052 | 0.00150315778
2 | 0 | 0 | 1 | 0 | 1099.1378 | 1.77840972 | 1.77894986 | -0.8439669 | 2 | 0.0571842492 | 0.00150137488
2 | 0 | 0 | 1 | 0 | 1099.2378 | 1.7774092 | 1.77789068 | -0.843535 | 2 | 0.0570998453 | 0.00149971305
2 | 0 | 0 | 1 | 0 | 1099.3378 | 1.77640915 | 1.77691603 | -0.8430118 | 2 | 0.0570154861 | 0.00149796112
2 | 0 | 0 | 1 | 0 | 1099.4378 | 1.77540898 | 1.77600789 | -0.8423965 | 2 | 0.0569311865 | 0.00149610289
2 | 0 | 0 | 1 | 0 | 1099.5378 | 1.77440882 | 1.77486873 | -0.8418649 | 2 | 0.056846939 | 0.00149419974
2 | 0 | 0 | 1 | 0 | 1099.6379 | 1.77340794 | 1.77390242 | -0.8412593 | 2 | 0.0567626655 | 0.00149231195
2 | 0 | 0 | 0 | 0 | 1099.738 | 1.77240837 | 1.77289701 | -0.8407401 | 2 | 0.0566784516 | 0.00149054569
2 | 0 | 0 | 0 | 0 | 1099.838 | 1.77140796 | 1.77191329 | -0.8402527 | 2 | 0.0565943681 | 0.00148885488
2 | 0 | 0 | 0 | 0 | 1099.938 | 1.77040803 | 1.77081859 | -0.8398692 | 2 | 0.0565103292 | 0.00148725591
2 | 0 | 0 | 0 | 0 | 1100.038 | 1.76940775 | 1.76991081 | -0.8392532 | 2 | 0.0564263426 | 0.00148540339
2 | 0 | 0 | 0 | 0 | 1100.138 | 1.76840746 | 1.76897609 | -0.8386444 | 2 | 0.0563424192 | 0.00148354191
2 | 0 | 0 | 0 | 0 | 1100.238 | 1.76740718 | 1.7679168 | -0.83815 | 2 | 0.0562585518 | 0.00148177939
2 | 0 | 0 | 0 | 0 | 1100.338 | 1.76640713 | 1.76708901 | -0.837531 | 2 | 0.0561747327 | 0.00147999194
2 | 0 | 0 | 0 | 0 | 1100.438 | 1.76540697 | 1.76599407 | -0.8368914 | 2 | 0.0560909808 | 0.00147794525
2 | 0 | 0 | 0 | 0 | 1100.538 | 1.7644068 | 1.76504171 | -0.8364193 | 2 | 0.0560072847 | 0.00147631497
2 | 0 | 0 | 0 | 0 | 1100.6381 | 1.76340604 | 1.76387036 | -0.8359083 | 2 | 0.055923555 | 0.00147443381
2 | 0 | 0 | 1 | 0 | 1100.7382 | 1.76240623 | 1.76293218 | -0.8353011 | 2 | 0.0558398776 | 0.00147257932
2 | 0 | 0 | 1 | 0 | 1100.8382 | 1.76140618 | 1.76185524 | -0.8348325 | 2 | 0.0557563379 | 0.00147085392
2 | 0 | 0 | 1 | 0 | 1100.9382 | 1.76040602 | 1.76085389 | -0.8342681 | 2 | 0.0556728505 | 0.00146902411
2 | 0 | 0 | 1 | 0 | 1101.0382 | 1.75940561 | 1.7598834 | -0.8338566 | 2 | 0.0555894151 | 0.00146749045
2 | 0 | 0 | 1 | 0 | 1101.1382 | 1.75840545 | 1.75883758 | -0.8331744 | 2 | 0.055506032 | 0.00146541838
2 | 0 | 0 | 1 | 0 | 1101.2382 | 1.75740528 | 1.75811207 | -0.8325987 | 2 | 0.0554227121 | 0.00146380172
2 | 0 | 0 | 1 | 0 | 1101.3382 | 1.756405 | 1.75689721 | -0.8319742 | 2 | 0.0553394519 | 0.00146169309
2 | 0 | 0 | 1 | 0 | 1101.4382 | 1.75540495 | 1.75598502 | -0.8313773 | 2 | 0.0552562512 | 0.0014598862
2 | 0 | 0 | 1 | 0 | 1101.5382 | 1.75440466 | 1.75503671 | -0.8309546 | 2 | 0.0551731028 | 0.00145835569
2 | 0 | 0 | 1 | 0 | 1101.6383 | 1.75340426 | 1.75392306 | -0.830264 | 2 | 0.0550899282 | 0.00145621912
2 | 0 | 0 | 0 | 0 | 1101.7384 | 1.75240421 | 1.75293159 | -0.8296478 | 2 | 0.055006817 | 0.00145431573
2 | 0 | 0 | 0 | 0 | 1101.8384 | 1.75140417 | 1.75199711 | -0.829225 | 2 | 0.0549238436 | 0.00145279977
2 | 0 | 0 | 0 | 0 | 1101.9384 | 1.75040364 | 1.75072873 | -0.8285077 | 2 | 0.0548409298 | 0.00145049219
2 | 0 | 0 | 0 | 0 | 1102.0384 | 1.7494036 | 1.7499944 | -0.8279205 | 2 | 0.0547580756 | 0.0014488562
2 | 0 | 0 | 0 | 0 | 1102.1384 | 1.74840343 | 1.74894845 | -0.8274422 | 2 | 0.0546752773 | 0.00144715363
2 | 0 | 0 | 0 | 0 | 1102.2384 | 1.74740326 | 1.74803162 | -0.8268915 | 2 | 0.0545925312 | 0.00144543243
2 | 0 | 0 | 0 | 0 | 1102.3384 | 1.74640286 | 1.7469368 | -0.8263183 | 2 | 0.0545098372 | 0.00144352589
2 | 0 | 0 | 0 | 0 | 1102.4384 | 1.74540281 | 1.74608219 | -0.8257678 | 2 | 0.0544272028 | 0.00144185836
2 | 0 | 0 | 0 | 0 | 1102.5384 | 1.74440253 | 1.74500525 | -0.8251391 | 2 | 0.054344628 | 0.00143987208
2 | 0 | 0 | 0 | 0 | 1102.6385 | 1.7434026 | 1.74407136 | -0.8245406 | 2 | 0.0542620309 | 0.00143805763
2 | 0 | 0 | 1 | 0 | 1102.7386 | 1.7424022 | 1.74292231 | -0.8239375 | 2 | 0.0541794933 | 0.00143605913
2 | 0 | 0 | 1 | 0 | 1102.8386 | 1.74140191 | 1.74206793 | -0.8234001 | 2 | 0.0540970936 | 0.00143441884
2 | 0 | 0 | 1 | 0 | 1102.9386 | 1.74040163 | 1.740924 | -0.822715 | 2 | 0.0540147573 | 0.00143228436
2 | 0 | 0 | 1 | 0 | 1103.0386 | 1.7394017 | 1.739856 | -0.8220898 | 2 | 0.0539324842 | 0.00143031788
2 | 0 | 0 | 1 | 0 | 1103.1386 | 1.73840141 | 1.73893023 | -0.821557 | 2 | 0.0538502708 | 0.00142863032
2 | 0 | 0 | 1 | 0 | 1103.2386 | 1.73740113 | 1.73788011 | -0.8210343 | 2 | 0.0537681095 | 0.00142685918
2 | 0 | 0 | 1 | 0 | 1103.3386 | 1.73640084 | 1.73682058 | -0.8203282 | 2 | 0.0536860116 | 0.00142476289
2 | 0 | 0 | 1 | 0 | 1103.4386 | 1.73540068 | 1.73595285 | -0.8199765 | 2 | 0.0536039695 | 0.00142344052
2 | 0 | 0 | 1 | 0 | 1103.5387 | 1.73440027 | 1.73497796 | -0.8193893 | 2 | 0.0535218865 | 0.00142162235
2 | 0 | 0 | 0 | 0 | 1103.6388 | 1.73340046 | 1.73390555 | -0.8187871 | 2 | 0.0534398668 | 0.00141969952
2 | 0 | 0 | 0 | 0 | 1103.7388 | 1.73240006 | 1.73287296 | -0.818293 | 2 | 0.0533579811 | 0.00141799776
2 | 0 | 0 | 0 | 0 | 1103.8388 | 1.73139989 | 1.73183155 | -0.8176789 | 2 | 0.0532761514 | 0.00141608203
2 | 0 | 0 | 0 | 0 | 1103.9388 | 1.73039985 | 1.73091459 | -0.8171047 | 2 | 0.0531943813 | 0.00141433848
2 | 0 | 0 | 0 | 0 | 1104.0388 | 1.72939944 | 1.72993112 | -0.8164619 | 2 | 0.0531126708 | 0.00141242286
2 | 0 | 0 | 0 | 0 | 1104.1388 | 1.72839928 | 1.72900558 | -0.8158253 | 2 | 0.0530310273 | 0.0014105665
2 | 0 | 0 | 0 | 0 | 1104.2388 | 1.72739911 | 1.72778153 | -0.8151048 | 2 | 0.0529494509 | 0.00140832306
2 | 0 | 0 | 0 | 0 | 1104.3388 | 1.72639894 | 1.72694921 | -0.8146031 | 2 | 0.0528679341 | 0.00140677823
2 | 0 | 0 | 0 | 0 | 1104.4388 | 1.72539866 | 1.72589898 | -0.8140708 | 2 | 0.0527864695 | 0.00140500383
2 | 0 | 0 | 0 | 0 | 1104.5389 | 1.72439849 | 1.72498202 | -0.8134449 | 2 | 0.0527049825 | 0.00140317786
2 | 0 | 0 | 1 | 0 | 1104.639 | 1.72339833 | 1.72404301 | -0.8128557 | 2 | 0.0526235551 | 0.00140139821
2 | 0 | 0 | 1 | 0 | 1104.739 | 1.72239804 | 1.72294831 | -0.8122966 | 2 | 0.0525422655 | 0.00139954512
2 | 0 | 0 | 1 | 0 | 1104.839 | 1.72139788 | 1.72188008 | -0.81171 | 2 | 0.0524610355 | 0.00139766734
2 | 0 | 0 | 1 | 0 | 1104.939 | 1.72039771 | 1.72085643 | -0.8110362 | 2 | 0.0523798652 | 0.00139567687
2 | 0 | 0 | 1 | 0 | 1105.039 | 1.71939731 | 1.71990848 | -0.810464 | 2 | 0.0522987582 | 0.00139392389
2 | 0 | 0 | 1 | 0 | 1105.139 | 1.71839726 | 1.71895158 | -0.8098591 | 2 | 0.0522177145 | 0.0013921085
2 | 0 | 0 | 1 | 0 | 1105.239 | 1.71739709 | 1.71802592 | -0.8092293 | 2 | 0.0521367304 | 0.00139027683
2 | 0 | 0 | 1 | 0 | 1105.339 | 1.71639693 | 1.71689975 | -0.8086786 | 2 | 0.0520558022 | 0.00138842012
2 | 0 | 0 | 1 | 0 | 1105.439 | 1.71539652 | 1.71600986 | -0.8080212 | 2 | 0.0519749373 | 0.00138657237
2 | 0 | 0 | 1 | 0 | 1105.5391 | 1.71439648 | 1.71487093 | -0.8072784 | 2 | 0.0518940613 | 0.00138437829
2 | 0 | 0 | 0 | 0 | 1105.6392 | 1.71339619 | 1.71395791 | -0.8067321 | 2 | 0.0518132485 | 0.00138270494
2 | 0 | 0 | 0 | 0 | 1105.7392 | 1.71239614 | 1.71277869 | -0.8061418 | 2 | 0.0517325737 | 0.00138074253
2 | 0 | 0 | 0 | 0 | 1105.8392 | 1.71139586 | 1.71193743 | -0.8056237 | 2 | 0.0516519547 | 0.00137917744
2 | 0 | 0 | 0 | 0 | 1105.9392 | 1.71039557 | 1.71078479 | -0.8050817 | 2 | 0.0515713878 | 0.00137732155
2 | 0 | 0 | 0 | 0 | 1106.0392 | 1.70939529 | 1.70986784 | -0.8045142 | 2 | 0.0514908768 | 0.00137561292
2 | 0 | 0 | 0 | 0 | 1106.1392 | 1.70839512 | 1.70893776 | -0.8040752 | 2 | 0.051410418 | 0.00137411454
2 | 0 | 0 | 0 | 0 | 1106.2392 | 1.70739508 | 1.70790076 | -0.8032322 | 2 | 0.0513300188 | 0.00137184095
2 | 0 | 0 | 0 | 0 | 1106.3392 | 1.70639479 | 1.70697951 | -0.8026238 | 2 | 0.0512496941 | 0.00137006247
2 | 0 | 0 | 0 | 0 | 1106.4392 | 1.70539451 | 1.70594692 | -0.8020117 | 2 | 0.0511694327 | 0.00136818935
2 | 0 | 0 | 0 | 0 | 1106.5393 | 1.7043947 | 1.70494604 | -0.8013686 | 2 | 0.0510891527 | 0.00136629015
2 | 0 | 0 | 1 | 0 | 1106.6394 | 1.70339429 | 1.70405543 | -0.8008708 | 2 | 0.0510089323 | 0.0013647282
2 | 0 | 0 | 1 | 0 | 1106.7394 | 1.70239389 | 1.70287621 | -0.8001302 | 2 | 0.0509288535 | 0.00136252271
2 | 0 | 0 | 1 | 0 | 1106.8394 | 1.70139372 | 1.70193267 | -0.799432 | 2 | 0.0508488454 | 0.00136057939
2 | 0 | 0 | 1 | 0 | 1106.9394 | 1.70039356 | 1.7008822 | -0.7988845 | 2 | 0.0507688969 | 0.00135880848
2 | 0 | 0 | 1 | 0 | 1107.0394 | 1.69939339 | 1.69998324 | -0.7981712 | 2 | 0.0506890118 | 0.00135687762
2 | 0 | 0 | 1 | 0 | 1107.1394 | 1.69839311 | 1.69896853 | -0.7976042 | 2 | 0.05060919 | 0.0013551045
2 | 0 | 0 | 1 | 0 | 1107.2394 | 1.69739294 | 1.69781578 | -0.7970103 | 2 | 0.0505294316 | 0.00135317666
2 | 0 | 0 | 1 | 0 | 1107.3394 | 1.69639254 | 1.69694793 | -0.7963498 | 2 | 0.0504497327 | 0.00135136419
2 | 0 | 0 | 1 | 0 | 1107.4395 | 1.69539261 | 1.69578195 | -0.7957928 | 2 | 0.0503700152 | 0.00134949095
2 | 0 | 0 | 0 | 0 | 1107.5396 | 1.69439232 | 1.69480729 | -0.7951881 | 2 | 0.0502903536 | 0.0013476907
2 | 0 | 0 | 0 | 0 | 1107.6396 | 1.69339204 | 1.69407749 | -0.7945945 | 2 | 0.0502108335 | 0.00134610466
2 | 0 | 0 | 0 | 0 | 1107.7396 | 1.69239175 | 1.69292903 | -0.7939438 | 2 | 0.0501313768 | 0.00134409044
2 | 0 | 0 | 0 | 0 | 1107.8396 | 1.69139171 | 1.69182086 | -0.7932433 | 2 | 0.0500519872 | 0.00134202547
2 | 0 | 0 | 0 | 0 | 1107.9396 | 1.69039154 | 1.69075263 | -0.7926452 | 2 | 0.0499726608 | 0.0013401669
2 | 0 | 0 | 0 | 0 | 1108.0396 | 1.68939137 | 1.68984938 | -0.7920607 | 2 | 0.0498933941 | 0.00133846316
2 | 0 | 0 | 0 | 0 | 1108.1396 | 1.68839097 | 1.68897712 | -0.7914051 | 2 | 0.049814187 | 0.00133666513
2 | 0 | 0 | 0 | 0 | 1108.2396 | 1.6873908 | 1.68781984 | -0.7908472 | 2 | 0.0497350469 | 0.0013348076
2 | 0 | 0 | 0 | 0 | 1108.3396 | 1.68639076 | 1.68686724 | -0.7900826 | 2 | 0.0496559702 | 0.0013327644
2 | 0 | 0 | 0 | 0 | 1108.4397 | 1.68539059 | 1.68598235 | -0.789471 | 2 | 0.0495768823 | 0.00133103423
2 | 0 | 0 | 1 | 0 | 1108.5398 | 1.68439019 | 1.6847533 | -0.7890002 | 2 | 0.0494978502 | 0.00132927066
2 | 0 | 0 | 1 | 0 | 1108.6398 | 1.68339002 | 1.6839211 | -0.7883081 | 2 | 0.0494189523 | 0.00132744852
2 | 0 | 0 | 1 | 0 | 1108.7398 | 1.68238986 | 1.68295085 | -0.7874994 | 2 | 0.0493401363 | 0.00132532266
2 | 0 | 0 | 1 | 0 | 1108.8398 | 1.68138981 | 1.68191397 | -0.7869788 | 2 | 0.0492613837 | 0.00132363068
2 | 0 | 0 | 1 | 0 | 1108.9398 | 1.68038952 | 1.68084574 | -0.7864192 | 2 | 0.0491826832 | 0.00132184941
2 | 0 | 0 | 1 | 0 | 1109.0398 | 1.67938924 | 1.6798799 | -0.7857726 | 2 | 0.0491040424 | 0.00132000353
2 | 0 | 0 | 1 | 0 | 1109.1398 | 1.67838895 | 1.67911434 | -0.7851922 | 2 | 0.0490254648 | 0.0013184275
2 | 0 | 0 | 1 | 0 | 1109.2398 | 1.67738879 | 1.67796648 | -0.7845755 | 2 | 0.0489469431 | 0.0013164914
2 | 0 | 0 | 1 | 0 | 1109.3398 | 1.67638874 | 1.67702723 | -0.7838108 | 2 | 0.048868496 | 0.00131447194
2 | 0 | 0 | 1 | 0 | 1109.4399 | 1.67538869 | 1.67595017 | -0.7831396 | 2 | 0.0487900376 | 0.00131250289
2 | 0 | 0 | 0 | 0 | 1109.54 | 1.67438817 | 1.67485976 | -0.7826132 | 2 | 0.0487116426 | 0.00131076737
2 | 0 | 0 | 0 | 0 | 1109.64 | 1.673388 | 1.67379594 | -0.7820215 | 2 | 0.048633378 | 0.00130894443
2 | 0 | 0 | 0 | 0 | 1109.74 | 1.67238784 | 1.67300391 | -0.7813859 | 2 | 0.0485551767 | 0.00130726176
2 | 0 | 0 | 0 | 0 | 1109.84 | 1.67138743 | 1.6718111 | -0.7808575 | 2 | 0.0484770387 | 0.00130544626
2 | 0 | 0 | 0 | 0 | 1109.94 | 1.67038739 | 1.67095196 | -0.7802388 | 2 | 0.0483989529 | 0.00130374148
2 | 0 | 0 | 0 | 0 | 1110.04 | 1.66938722 | 1.66999066 | -0.7796113 | 2 | 0.0483209305 | 0.00130194356
2 | 0 | 0 | 0 | 0 | 1110.14 | 1.66838706 | 1.66895378 | -0.7790617 | 2 | 0.0482429676 | 0.00130021805
2 | 0 | 0 | 0 | 0 | 1110.24 | 1.66738677 | 1.66780102 | -0.7782706 | 2 | 0.048165068 | 0.00129800057
2 | 0 | 0 | 0 | 0 | 1110.34 | 1.6663866 | 1.66705358 | -0.7777592 | 2 | 0.0480872355 | 0.00129656622
2 | 0 | 0 | 0 | 0 | 1110.4401 | 1.66538692 | 1.66594183 | -0.7770626 | 2 | 0.0480093881 | 0.00129454117
2 | 0 | 0 | 1 | 0 | 1110.5402 | 1.66438615 | 1.66489482 | -0.776548 | 2 | 0.0479316004 | 0.00129287073
2 | 0 | 0 | 1 | 0 | 1110.6402 | 1.66338599 | 1.66376877 | -0.775766 | 2 | 0.0478539541 | 0.00129069528
2 | 0 | 0 | 1 | 0 | 1110.7402 | 1.6623857 | 1.6629411 | -0.7750998 | 2 | 0.0477763787 | 0.00128894532
2 | 0 | 0 | 1 | 0 | 1110.8402 | 1.66138542 | 1.66194868 | -0.7745609 | 2 | 0.0476988629 | 0.00128728058
2 | 0 | 0 | 1 | 0 | 1110.9402 | 1.66038537 | 1.66084051 | -0.7739363 | 2 | 0.0476214103 | 0.00128538476
2 | 0 | 0 | 1 | 0 | 1111.0402 | 1.6593852 | 1.65997696 | -0.7732888 | 2 | 0.0475440174 | 0.00128364167
2 | 0 | 0 | 1 | 0 | 1111.1402 | 1.65838504 | 1.65880644 | -0.7727119 | 2 | 0.0474666879 | 0.00128177949
2 | 0 | 0 | 1 | 0 | 1111.2402 | 1.65738463 | 1.65803218 | -0.7722001 | 2 | 0.0473894104 | 0.00128033268
2 | 0 | 0 | 1 | 0 | 1111.3403 | 1.65638447 | 1.65689719 | -0.7715369 | 2 | 0.0473121144 | 0.00127835723
2 | 0 | 0 | 0 | 0 | 1111.4404 | 1.65538442 | 1.65585566 | -0.7709779 | 2 | 0.0472348817 | 0.001276628
2 | 0 | 0 | 0 | 0 | 1111.5404 | 1.65438426 | 1.65485895 | -0.7702427 | 2 | 0.0471577905 | 0.001274643
2 | 0 | 0 | 0 | 0 | 1111.6404 | 1.65338385 | 1.65387976 | -0.7695122 | 2 | 0.0470807701 | 0.00127268059
2 | 0 | 0 | 0 | 0 | 1111.7404 | 1.65238369 | 1.65285599 | -0.7689467 | 2 | 0.0470038168 | 0.00127095822
2 | 0 | 0 | 0 | 0 | 1111.8404 | 1.6513834 | 1.65182805 | -0.7683609 | 2 | 0.0469269231 | 0.00126920012
2 | 0 | 0 | 0 | 0 | 1111.9404 | 1.65038323 | 1.65068877 | -0.7676074 | 2 | 0.0468500927 | 0.00126708089
2 | 0 | 0 | 0 | 0 | 1112.0404 | 1.64938319 | 1.64986539 | -0.7670129 | 2 | 0.0467733331 | 0.00126546796
2 | 0 | 0 | 0 | 0 | 1112.1404 | 1.6483829 | 1.64883721 | -0.7664315 | 2 | 0.0466966294 | 0.00126372068
2 | 0 | 0 | 0 | 0 | 1112.2404 | 1.64738262 | 1.64783561 | -0.7657975 | 2 | 0.046619989 | 0.00126190833
2 | 0 | 0 | 0 | 0 | 1112.3405 | 1.64638281 | 1.64692879 | -0.7651206 | 2 | 0.0465433337 | 0.00126009923
2 | 0 | 0 | 1 | 0 | 1112.4406 | 1.64538229 | 1.64601111 | -0.7645292 | 2 | 0.0464667454 | 0.00125842355
2 | 0 | 0 | 1 | 0 | 1112.5406 | 1.64438188 | 1.64504099 | -0.763874 | 2 | 0.046390295 | 0.0012566041
2 | 0 | 0 | 1 | 0 | 1112.6406 | 1.64338183 | 1.64389706 | -0.7632258 | 2 | 0.0463139117 | 0.00125466462
2 | 0 | 0 | 1 | 0 | 1112.7406 | 1.64238167 | 1.64279771 | -0.7626161 | 2 | 0.0462375879 | 0.00125282397
2 | 0 | 0 | 1 | 0 | 1112.8406 | 1.6413815 | 1.64195216 | -0.7620299 | 2 | 0.0461613238 | 0.00125121675
2 | 0 | 0 | 1 | 0 | 1112.9406 | 1.6403811 | 1.64092422 | -0.761383 | 2 | 0.046085123 | 0.00124937179
2 | 0 | 0 | 1 | 0 | 1113.0406 | 1.63938105 | 1.63992262 | -0.7608166 | 2 | 0.0460089855 | 0.00124768028
2 | 0 | 0 | 1 | 0 | 1113.1406 | 1.63838065 | 1.6389215 | -0.7601232 | 2 | 0.0459329076 | 0.00124578224
2 | 0 | 0 | 1 | 0 | 1113.2406 | 1.63738072 | 1.63788879 | -0.7593487 | 2 | 0.0458569042 | 0.0012437288
2 | 0 | 0 | 1 | 0 | 1113.3407 | 1.63638103 | 1.63693738 | -0.7587704 | 2 | 0.0457808934 | 0.00124205963
2 | 0 | 0 | 0 | 0 | 1113.4408 | 1.63538015 | 1.63605499 | -0.7581707 | 2 | 0.0457049385 | 0.00124040886
2 | 0 | 0 | 0 | 0 | 1113.5408 | 1.63437986 | 1.63481331 | -0.7574753 | 2 | 0.0456291288 | 0.00123833062
2 | 0 | 0 | 0 | 0 | 1113.6408 | 1.63337982 | 1.63388324 | -0.7569035 | 2 | 0.0455533788 | 0.00123669195
2 | 0 | 0 | 0 | 0 | 1113.7408 | 1.63237965 | 1.63285518 | -0.7562686 | 2 | 0.0454776883 | 0.00123487716
2 | 0 | 0 | 0 | 0 | 1113.8408 | 1.63137937 | 1.63178694 | -0.7557274 | 2 | 0.0454020575 | 0.00123318611
2 | 0 | 0 | 0 | 0 | 1113.9408 | 1.63037908 | 1.63091934 | -0.7551058 | 2 | 0.0453264862 | 0.00123151659
2 | 0 | 0 | 0 | 0 | 1114.0408 | 1.62937891 | 1.62997127 | -0.7544933 | 2 | 0.0452509783 | 0.0012298025
2 | 0 | 0 | 0 | 0 | 1114.1408 | 1.62837887 | 1.62888086 | -0.7537969 | 2 | 0.0451755337 | 0.00122784532
2 | 0 | 0 | 0 | 0 | 1114.2408 | 1.62737846 | 1.62775934 | -0.7530815 | 2 | 0.0451001562 | 0.00122583541
2 | 0 | 0 | 0 | 0 | 1114.3409 | 1.62637901 | 1.62667429 | -0.7524724 | 2 | 0.0450247712 | 0.00122402748
2 | 0 | 0 | 1 | 0 | 1114.441 | 1.62537813 | 1.62588561 | -0.7517703 | 2 | 0.044949457 | 0.00122229243
2 | 0 | 0 | 1 | 0 | 1114.541 | 1.62437797 | 1.62482643 | -0.7511686 | 2 | 0.0448742807 | 0.00122051861
2 | 0 | 0 | 1 | 0 | 1114.641 | 1.62337768 | 1.62378049 | -0.7506161 | 2 | 0.0447991602 | 0.00121883582
2 | 0 | 0 | 1 | 0 | 1114.741 | 1.62237751 | 1.62301052 | -0.749884 | 2 | 0.0447241031 | 0.00121706957
2 | 0 | 0 | 1 | 0 | 1114.841 | 1.62137735 | 1.62194693 | -0.7492234 | 2 | 0.0446491167 | 0.00121520052
2 | 0 | 0 | 1 | 0 | 1114.941 | 1.62037706 | 1.62094557 | -0.7486742 | 2 | 0.0445741937 | 0.00121356011
2 | 0 | 0 | 1 | 0 | 1115.041 | 1.6193769 | 1.61970377 | -0.7480643 | 2 | 0.0444993265 | 0.00121164264
2 | 0 | 0 | 1 | 0 | 1115.141 | 1.61837673 | 1.61888039 | -0.7474642 | 2 | 0.0444245189 | 0.00121005508
2 | 0 | 0 | 1 | 0 | 1115.2411 | 1.61737609 | 1.6179142 | -0.7467685 | 2 | 0.0443497002 | 0.00120820734
2 | 0 | 0 | 0 | 0 | 1115.3412 | 1.61637628 | 1.61693096 | -0.7461714 | 2 | 0.0442749485 | 0.00120650767
2 | 0 | 0 | 0 | 0 | 1115.4412 | 1.61537611 | 1.61582732 | -0.7454787 | 2 | 0.0442003384 | 0.00120456482
2 | 0 | 0 | 0 | 0 | 1115.5412 | 1.61437595 | 1.6149106 | -0.7447534 | 2 | 0.0441257954 | 0.00120271021
2 | 0 | 0 | 0 | 0 | 1115.6412 | 1.61337554 | 1.61384678 | -0.7441827 | 2 | 0.0440513156 | 0.00120099692
2 | 0 | 0 | 0 | 0 | 1115.7412 | 1.6123755 | 1.6127876 | -0.7435183 | 2 | 0.0439768992 | 0.00119913719
2 | 0 | 0 | 0 | 0 | 1115.8412 | 1.61137533 | 1.61186182 | -0.7427992 | 2 | 0.0439025536 | 0.00119728956
2 | 0 | 0 | 0 | 0 | 1115.9412 | 1.61037517 | 1.61089623 | -0.7423038 | 2 | 0.0438282676 | 0.0011957743
2 | 0 | 0 | 0 | 0 | 1116.0412 | 1.60937476 | 1.60991681 | -0.7416513 | 2 | 0.0437540412 | 0.00119399687
2 | 0 | 0 | 0 | 0 | 1116.1412 | 1.6083746 | 1.60884881 | -0.7410469 | 2 | 0.0436798781 | 0.00119223248
2 | 0 | 0 | 0 | 0 | 1116.2413 | 1.60737514 | 1.60776794 | -0.740509 | 2 | 0.0436056927 | 0.00119056669
2 | 0 | 0 | 1 | 0 | 1116.3414 | 1.60637438 | 1.60691273 | -0.7398501 | 2 | 0.0435315706 | 0.00118887448
2 | 0 | 0 | 1 | 0 | 1116.4414 | 1.6053741 | 1.60593355 | -0.7392579 | 2 | 0.0434575826 | 0.00118719903
2 | 0 | 0 | 1 | 0 | 1116.5414 | 1.60437381 | 1.60484338 | -0.738613 | 2 | 0.0433836579 | 0.00118535827
2 | 0 | 0 | 1 | 0 | 1116.6414 | 1.60337353 | 1.60389066 | -0.7379739 | 2 | 0.0433097966 | 0.0011836295
2 | 0 | 0 | 1 | 0 | 1116.7414 | 1.60237336 | 1.602934 | -0.7372805 | 2 | 0.0432360061 | 0.00118181203
2 | 0 | 0 | 1 | 0 | 1116.8414 | 1.60137331 | 1.60187042 | -0.736726 | 2 | 0.0431622751 | 0.0011801396
2 | 0 | 0 | 1 | 0 | 1116.9414 | 1.60037303 | 1.60086453 | -0.736082 | 2 | 0.0430886075 | 0.00117836753
2 | 0 | 0 | 1 | 0 | 1117.0414 | 1.59937274 | 1.59985447 | -0.7353125 | 2 | 0.0430150069 | 0.00117639301
2 | 0 | 0 | 1 | 0 | 1117.1414 | 1.59837258 | 1.59895074 | -0.7346726 | 2 | 0.0429414771 | 0.00117470534
2 | 0 | 0 | 0 | 0 | 1117.2416 | 1.59737241 | 1.59780705 | -0.7340213 | 2 | 0.0428678654 | 0.00117282441
2 | 0 | 0 | 0 | 0 | 1117.3416 | 1.59637201 | 1.59676552 | -0.7333858 | 2 | 0.0427944623 | 0.00117104524
2 | 0 | 0 | 0 | 0 | 1117.4416 | 1.59537196 | 1.59578645 | -0.7328377 | 2 | 0.0427211225 | 0.00116945244
2 | 0 | 0 | 0 | 0 | 1117.5416 | 1.5943718 | 1.59490526 | -0.7322674 | 2 | 0.0426478349 | 0.00116789714
2 | 0 | 0 | 0 | 0 | 1117.6416 | 1.59337163 | 1.59384573 | -0.7315495 | 2 | 0.0425746143 | 0.0011659771
2 | 0 | 0 | 0 | 0 | 1117.7416 | 1.59237134 | 1.59289336 | -0.7309303 | 2 | 0.0425014608 | 0.00116429396
2 | 0 | 0 | 0 | 0 | 1117.8416 | 1.59137118 | 1.5919323 | -0.7302959 | 2 | 0.0424283706 | 0.00116258161
2 | 0 | 0 | 0 | 0 | 1117.9416 | 1.59037077 | 1.59091735 | -0.72968 | 2 | 0.04235534 | 0.00116086053
2 | 0 | 0 | 0 | 0 | 1118.0416 | 1.58937073 | 1.58988035 | -0.729069 | 2 | 0.0422823727 | 0.00115913246
2 | 0 | 0 | 0 | 0 | 1118.1417 | 1.58836949 | 1.5888468 | -0.7285184 | 2 | 0.0422093906 | 0.00115750416
2 | 0 | 0 | 1 | 0 | 1118.2418 | 1.58737028 | 1.58783317 | -0.7278605 | 2 | 0.0421364643 | 0.00115572102
2 | 0 | 0 | 1 | 0 | 1118.3418 | 1.58636999 | 1.58688521 | -0.7271802 | 2 | 0.0420636833 | 0.00115395151
2 | 0 | 0 | 1 | 0 | 1118.4418 | 1.58536994 | 1.58587945 | -0.7265445 | 2 | 0.0419909693 | 0.00115221203
2 | 0 | 0 | 1 | 0 | 1118.5418 | 1.58436978 | 1.58492243 | -0.7259881 | 2 | 0.0419183113 | 0.00115063472
2 | 0 | 0 | 1 | 0 | 1118.6418 | 1.58336961 | 1.58393002 | -0.7252609 | 2 | 0.0418457165 | 0.00114876253
2 | 0 | 0 | 1 | 0 | 1118.7418 | 1.58236921 | 1.58291972 | -0.7246784 | 2 | 0.0417731889 | 0.0011471078
2 | 0 | 0 | 1 | 0 | 1118.8418 | 1.58136904 | 1.58190072 | -0.7240792 | 2 | 0.0417007171 | 0.00114542141
2 | 0 | 0 | 1 | 0 | 1118.9418 | 1.580369 | 1.5808723 | -0.7234203 | 2 | 0.0416283123 | 0.00114363513
2 | 0 | 0 | 1 | 0 | 1119.0418 | 1.57936883 | 1.57982659 | -0.7227515 | 2 | 0.0415559746 | 0.00114182197
2 | 0 | 0 | 1 | 0 | 1119.1419 | 1.57836795 | 1.57892752 | -0.7222648 | 2 | 0.0414836183 | 0.00114040368
2 | 0 | 0 | 0 | 0 | 1119.242 | 1.57736826 | 1.57801092 | -0.721573 | 2 | 0.0414113291 | 0.00113865
2 | 0 | 0 | 0 | 0 | 1119.342 | 1.57636797 | 1.57697821 | -0.7208778 | 2 | 0.0413391739 | 0.00113680854
2 | 0 | 0 | 0 | 0 | 1119.442 | 1.57536781 | 1.57600796 | -0.7202812 | 2 | 0.0412670895 | 0.00113516895
2 | 0 | 0 | 0 | 0 | 1119.542 | 1.57436776 | 1.57493103 | -0.7195977 | 2 | 0.0411950611 | 0.00113331678
2 | 0 | 0 | 0 | 0 | 1119.642 | 1.57336748 | 1.57397413 | -0.71891 | 2 | 0.0411231071 | 0.00113154575
2 | 0 | 0 | 0 | 0 | 1119.742 | 1.57236719 | 1.57293713 | -0.7183665 | 2 | 0.0410512127 | 0.00112994539
2 | 0 | 0 | 0 | 0 | 1119.842 | 1.57136703 | 1.57173538 | -0.7177441 | 2 | 0.0409793742 | 0.0011281037
2 | 0 | 0 | 0 | 0 | 1119.942 | 1.57036698 | 1.57082725 | -0.717073 | 2 | 0.0409076028 | 0.00112639787
2 | 0 | 0 | 0 | 0 | 1120.042 | 1.56936646 | 1.56990623 | -0.7165179 | 2 | 0.0408358946 | 0.00112486596
2 | 0 | 0 | 1 | 0 | 1120.1422 | 1.56836641 | 1.56885135 | -0.715789 | 2 | 0.0407641046 | 0.00112296653
2 | 0 | 0 | 1 | 0 | 1120.2422 | 1.56736624 | 1.56785893 | -0.715228 | 2 | 0.0406925231 | 0.00112137652
2 | 0 | 0 | 1 | 0 | 1120.3422 | 1.56636608 | 1.56679535 | -0.7146609 | 2 | 0.0406209975 | 0.00111972739
2 | 0 | 0 | 1 | 0 | 1120.4422 | 1.56536567 | 1.56581175 | -0.7140503 | 2 | 0.0405495316 | 0.00111806835
2 | 0 | 0 | 1 | 0 | 1120.5422 | 1.56436563 | 1.56500161 | -0.7133659 | 2 | 0.0404781327 | 0.00111641875
2 | 0 | 0 | 1 | 0 | 1120.6422 | 1.56336522 | 1.56398702 | -0.712677 | 2 | 0.0404067971 | 0.00111461768
2 | 0 | 0 | 1 | 0 | 1120.7422 | 1.56236529 | 1.56311035 | -0.7121644 | 2 | 0.0403355248 | 0.0011131916
2 | 0 | 0 | 1 | 0 | 1120.8422 | 1.56136501 | 1.56188643 | -0.7113755 | 2 | 0.0402643159 | 0.00111108774
2 | 0 | 0 | 1 | 0 | 1120.9422 | 1.56036484 | 1.56084502 | -0.7106234 | 2 | 0.0401931889 | 0.00110917306
2 | 0 | 0 | 1 | 0 | 1121.0423 | 1.5593636 | 1.55981553 | -0.7101952 | 2 | 0.0401220433 | 0.00110777351
2 | 0 | 0 | 0 | 0 | 1121.1424 | 1.55836439 | 1.55903816 | -0.7095611 | 2 | 0.0400509574 | 0.00110623287
2 | 0 | 0 | 0 | 0 | 1121.2424 | 1.55736423 | 1.55789876 | -0.7089068 | 2 | 0.0399800017 | 0.00110440503
2 | 0 | 0 | 0 | 0 | 1121.3424 | 1.55636406 | 1.55695069 | -0.7083097 | 2 | 0.0399091132 | 0.00110280316
2 | 0 | 0 | 0 | 0 | 1121.4424 | 1.55536389 | 1.55584693 | -0.7077048 | 2 | 0.0398382805 | 0.00110108033
2 | 0 | 0 | 0 | 0 | 1121.5424 | 1.55436361 | 1.55482328 | -0.7071514 | 2 | 0.0397675037 | 0.00109949557
2 | 0 | 0 | 0 | 0 | 1121.6424 | 1.55336344 | 1.55387974 | -0.7065657 | 2 | 0.0396967866 | 0.00109791814
2 | 0 | 0 | 0 | 0 | 1121.7424 | 1.55236328 | 1.55291414 | -0.7059143 | 2 | 0.0396261327 | 0.00109622441
2 | 0 | 0 | 0 | 0 | 1121.8424 | 1.55136311 | 1.5519526 | -0.7052639 | 2 | 0.0395555422 | 0.00109453604
2 | 0 | 0 | 0 | 0 | 1121.9424 | 1.55036283 | 1.55084896 | -0.7046759 | 2 | 0.039485015 | 0.00109284592
2 | 0 | 0 | 0 | 0 | 1122.0425 | 1.54936182 | 1.54992735 | -0.7039746 | 2 | 0.0394144803 | 0.00109110947
2 | 0 | 0 | 1 | 0 | 1122.1426 | 1.54836226 | 1.54896629 | -0.7033272 | 2 | 0.0393440165 | 0.00108943018
2 | 0 | 0 | 1 | 0 | 1122.2426 | 1.54736221 | 1.54783154 | -0.7026971 | 2 | 0.0392736867 | 0.00108765671
2 | 0 | 0 | 1 | 0 | 1122.3426 | 1.54636204 | 1.54676783 | -0.7022215 | 2 | 0.0392034128 | 0.0010861737
2 | 0 | 0 | 1 | 0 | 1122.4426 | 1.54536188 | 1.54578865 | -0.7015222 | 2 | 0.0391331986 | 0.00108440511
2 | 0 | 0 | 1 | 0 | 1122.5426 | 1.54436147 | 1.54488969 | -0.7008061 | 2 | 0.0390630513 | 0.0010826682
2 | 0 | 0 | 1 | 0 | 1122.6426 | 1.54336143 | 1.54381263 | -0.700378 | 2 | 0.03899296 | 0.00108125247
2 | 0 | 0 | 1 | 0 | 1122.7426 | 1.54236114 | 1.54286909 | -0.6997749 | 2 | 0.0389229245 | 0.00107966107
2 | 0 | 0 | 1 | 0 | 1122.8426 | 1.54136109 | 1.54180551 | -0.6990714 | 2 | 0.0388529487 | 0.00107783207
2 | 0 | 0 | 1 | 0 | 1122.9426 | 1.54036081 | 1.54095984 | -0.6984909 | 2 | 0.0387830436 | 0.0010763465
2 | 0 | 0 | 1 | 0 | 1123.0427 | 1.53936005 | 1.53988278 | -0.6978214 | 2 | 0.0387131274 | 0.00107456313
2 | 0 | 0 | 0 | 0 | 1123.1428 | 1.53836048 | 1.53890812 | -0.6971981 | 2 | 0.0386432782 | 0.00107292389
2 | 0 | 0 | 0 | 0 | 1123.2428 | 1.53736031 | 1.53771985 | -0.6966583 | 2 | 0.0385735556 | 0.00107126532
2 | 0 | 0 | 0 | 0 | 1123.3428 | 1.53635991 | 1.53689635 | -0.696012 | 2 | 0.038503889 | 0.00106969825
2 | 0 | 0 | 0 | 0 | 1123.4428 | 1.53535974 | 1.53581059 | -0.6952735 | 2 | 0.0384342968 | 0.00106780848
2 | 0 | 0 | 0 | 0 | 1123.5428 | 1.53435946 | 1.53475571 | -0.6946845 | 2 | 0.038364768 | 0.0010661711
2 | 0 | 0 | 0 | 0 | 1123.6428 | 1.53335929 | 1.53385663 | -0.694097 | 2 | 0.0382952988 | 0.00106464536
2 | 0 | 0 | 0 | 0 | 1123.7428 | 1.53235912 | 1.53281522 | -0.6934847 | 2 | 0.0382258892 | 0.00106298388
2 | 0 | 0 | 0 | 0 | 1123.8428 | 1.53135896 | 1.53188944 | -0.6929093 | 2 | 0.0381565392 | 0.00106146035
2 | 0 | 0 | 0 | 0 | 1123.9429 | 1.53035772 | 1.53078949 | -0.6924613 | 2 | 0.0380871706 | 0.0010600125
2 | 0 | 0 | 1 | 0 | 1124.043 | 1.52935851 | 1.52984226 | -0.6917876 | 2 | 0.0380178615 | 0.00105832587
2 | 0 | 0 | 1 | 0 | 1124.143 | 1.52835834 | 1.52887654 | -0.6911282 | 2 | 0.0379486866 | 0.00105664972
2 | 0 | 0 | 1 | 0 | 1124.243 | 1.52735806 | 1.52768373 | -0.6905947 | 2 | 0.0378795713 | 0.00105501036
2 | 0 | 0 | 1 | 0 | 1124.343 | 1.52635789 | 1.52678454 | -0.6899181 | 2 | 0.0378105156 | 0.00105335633
2 | 0 | 0 | 1 | 0 | 1124.443 | 1.52535772 | 1.52589452 | -0.6892727 | 2 | 0.037741527 | 0.00105175748
2 | 0 | 0 | 1 | 0 | 1124.543 | 1.52435756 | 1.52486217 | -0.6886643 | 2 | 0.0376725979 | 0.00105011812
2 | 0 | 0 | 1 | 0 | 1124.643 | 1.52335727 | 1.52407885 | -0.6880598 | 2 | 0.0376037322 | 0.00104865734
2 | 0 | 0 | 1 | 0 | 1124.743 | 1.52235711 | 1.52280593 | -0.6874602 | 2 | 0.0375349261 | 0.00104686839
2 | 0 | 0 | 1 | 0 | 1124.843 | 1.52135694 | 1.52187586 | -0.6868968 | 2 | 0.0374661759 | 0.00104537164
2 | 0 | 0 | 1 | 0 | 1124.9431 | 1.52035594 | 1.52096736 | -0.6863034 | 2 | 0.0373974144 | 0.00104384508
2 | 0 | 0 | 0 | 0 | 1125.0432 | 1.51935649 | 1.51981497 | -0.685572 | 2 | 0.0373287238 | 0.00104194251
2 | 0 | 0 | 0 | 0 | 1125.1432 | 1.5183562 | 1.51881826 | -0.6850067 | 2 | 0.0372601673 | 0.0010404007
2 | 0 | 0 | 0 | 0 | 1125.2432 | 1.51735592 | 1.51798141 | -0.6845313 | 2 | 0.0371916592 | 0.00103910582
2 | 0 | 0 | 0 | 0 | 1125.3432 | 1.51635587 | 1.51683331 | -0.6838908 | 2 | 0.037123207 | 0.00103734841
2 | 0 | 0 | 0 | 0 | 1125.4432 | 1.51535559 | 1.5157249 | -0.6831902 | 2 | 0.0370548218 | 0.00103552837
2 | 0 | 0 | 0 | 0 | 1125.5432 | 1.51435554 | 1.51493716 | -0.6826961 | 2 | 0.0369865 | 0.00103424175
2 | 0 | 0 | 0 | 0 | 1125.6432 | 1.51335514 | 1.51365101 | -0.6820858 | 2 | 0.0369182304 | 0.00103243988
2 | 0 | 0 | 0 | 0 | 1125.7432 | 1.51235497 | 1.51291203 | -0.6813632 | 2 | 0.0368500277 | 0.00103084266
2 | 0 | 0 | 0 | 0 | 1125.8432 | 1.5113548 | 1.51184404 | -0.6808786 | 2 | 0.0367818847 | 0.00102938234
2 | 0 | 0 | 0 | 0 | 1125.9433 | 1.51035404 | 1.51069975 | -0.6801984 | 2 | 0.0367137343 | 0.00102757558
2 | 0 | 0 | 1 | 0 | 1126.0434 | 1.50935435 | 1.50995255 | -0.6795483 | 2 | 0.0366456471 | 0.00102608569
2 | 0 | 0 | 1 | 0 | 1126.1434 | 1.50835419 | 1.50875103 | -0.678976 | 2 | 0.0365776941 | 0.0010244057
2 | 0 | 0 | 1 | 0 | 1126.2434 | 1.5073539 | 1.5078609 | -0.6783838 | 2 | 0.0365097933 | 0.00102290837
2 | 0 | 0 | 1 | 0 | 1126.3434 | 1.50635374 | 1.50678396 | -0.677817 | 2 | 0.0364419557 | 0.00102132373
2 | 0 | 0 | 1 | 0 | 1126.4434 | 1.50535357 | 1.50579131 | -0.6772633 | 2 | 0.0363741741 | 0.00101981719
2 | 0 | 0 | 1 | 0 | 1126.5434 | 1.5043534 | 1.50499904 | -0.6765527 | 2 | 0.036306452 | 0.00101821113
2 | 0 | 0 | 1 | 0 | 1126.6434 | 1.50335312 | 1.5038197 | -0.6761975 | 2 | 0.0362387858 | 0.00101687911
2 | 0 | 0 | 1 | 0 | 1126.7434 | 1.50235295 | 1.50289404 | -0.6755555 | 2 | 0.0361711644 | 0.00101528841
2 | 0 | 0 | 1 | 0 | 1126.8434 | 1.50135279 | 1.5018971 | -0.6749441 | 2 | 0.0361036099 | 0.00101369654
2 | 0 | 0 | 1 | 0 | 1126.9435 | 1.50035214 | 1.50095809 | -0.6743978 | 2 | 0.0360360444 | 0.00101224286
2 | 0 | 0 | 0 | 0 | 1127.0436 | 1.49935234 | 1.49976087 | -0.6736409 | 2 | 0.0359685421 | 0.00101030036
2 | 0 | 0 | 0 | 0 | 1127.1436 | 1.49835217 | 1.49877274 | -0.6732572 | 2 | 0.0359011702 | 0.0010090596
2 | 0 | 0 | 0 | 0 | 1127.2436 | 1.497352 | 1.49766004 | -0.6725578 | 2 | 0.0358338505 | 0.00100726297
2 | 0 | 0 | 0 | 0 | 1127.3436 | 1.49635172 | 1.49682796 | -0.6718281 | 2 | 0.0357666016 | 0.00100561103
2 | 0 | 0 | 0 | 0 | 1127.4436 | 1.49535155 | 1.49579978 | -0.6713677 | 2 | 0.0356994122 | 0.00100423163
2 | 0 | 0 | 0 | 0 | 1127.5436 | 1.49435139 | 1.49477625 | -0.6708349 | 2 | 0.0356322676 | 0.00100274803
2 | 0 | 0 | 0 | 0 | 1127.6436 | 1.49335122 | 1.49389493 | -0.6702968 | 2 | 0.0355651826 | 0.00100135303
2 | 0 | 0 | 0 | 0 | 1127.7436 | 1.49235094 | 1.49280894 | -0.669686 | 2 | 0.0354981534 | 0.0009997132
2 | 0 | 0 | 0 | 0 | 1127.8437 | 1.49134994 | 1.49182904 | -0.6690521 | 2 | 0.0354311205 | 0.000998111325
2 | 0 | 0 | 1 | 0 | 1127.9438 | 1.4903506 | 1.49080634 | -0.6684261 | 2 | 0.0353641473 | 0.000996493851
2 | 0 | 0 | 1 | 0 | 1128.0438 | 1.48935032 | 1.48982263 | -0.6678924 | 2 | 0.0352973007 | 0.00099504122
2 | 0 | 0 | 1 | 0 | 1128.1438 | 1.48835003 | 1.4888258 | -0.6673586 | 2 | 0.0352305062 | 0.000993580674
2 | 0 | 0 | 1 | 0 | 1128.2438 | 1.48734987 | 1.4877665 | -0.6667187 | 2 | 0.0351637751 | 0.000991921639
2 | 0 | 0 | 1 | 0 | 1128.3438 | 1.48634958 | 1.48670745 | -0.6661066 | 2 | 0.0350971036 | 0.000990305562
2 | 0 | 0 | 1 | 0 | 1128.4438 | 1.48534942 | 1.48579049 | -0.6655732 | 2 | 0.0350304879 | 0.000988902291
2 | 0 | 0 | 1 | 0 | 1128.5438 | 1.48434925 | 1.48492706 | -0.6649622 | 2 | 0.0349639319 | 0.000987420324
2 | 0 | 0 | 1 | 0 | 1128.6438 | 1.4833492 | 1.48385 | -0.6643054 | 2 | 0.0348974392 | 0.000985729508
2 | 0 | 0 | 1 | 0 | 1128.7438 | 1.4823488 | 1.48291111 | -0.6638409 | 2 | 0.0348310024 | 0.000984417042
2 | 0 | 0 | 1 | 0 | 1128.8439 | 1.48134816 | 1.48181975 | -0.6632368 | 2 | 0.0347645506 | 0.000982797355
2 | 0 | 0 | 0 | 0 | 1128.944 | 1.48034847 | 1.48103285 | -0.6625766 | 2 | 0.034698166 | 0.000981297693
2 | 0 | 0 | 0 | 0 | 1129.044 | 1.47934818 | 1.47984886 | -0.6621066 | 2 | 0.0346319042 | 0.000979817705
2 | 0 | 0 | 0 | 0 | 1129.144 | 1.47834802 | 1.4788388 | -0.6614684 | 2 | 0.0345656946 | 0.00097820512
2 | 0 | 0 | 0 | 0 | 1129.244 | 1.47734785 | 1.47792196 | -0.6607666 | 2 | 0.0344995521 | 0.000976561452
2 | 0 | 0 | 0 | 0 | 1129.344 | 1.47634757 | 1.47699165 | -0.6602156 | 2 | 0.0344334729 | 0.00097513292
2 | 0 | 0 | 0 | 0 | 1129.444 | 1.4753474 | 1.4758656 | -0.6597214 | 2 | 0.0343674459 | 0.000973660091
2 | 0 | 0 | 0 | 0 | 1129.544 | 1.47434723 | 1.47485983 | -0.6591752 | 2 | 0.034301471 | 0.000972191046
2 | 0 | 0 | 0 | 0 | 1129.644 | 1.47334683 | 1.47386312 | -0.6586712 | 2 | 0.0342355482 | 0.000970791152
2 | 0 | 0 | 0 | 0 | 1129.744 | 1.47234678 | 1.472826 | -0.6581537 | 2 | 0.0341696776 | 0.000969345798
2 | 0 | 0 | 0 | 0 | 1129.8441 | 1.4713465 | 1.47173941 | -0.6574663 | 2 | 0.0341037996 | 0.000967619068
2 | 0 | 0 | 1 | 0 | 1129.9442 | 1.47034645 | 1.4708811 | -0.6570454 | 2 | 0.0340379775 | 0.000966435648
2 | 0 | 0 | 1 | 0 | 1130.0442 | 1.46934605 | 1.46982622 | -0.6563763 | 2 | 0.0339722745 | 0.000964759151
2 | 0 | 0 | 1 | 0 | 1130.1442 | 1.468346 | 1.46901619 | -0.6557972 | 2 | 0.0339066386 | 0.000963376777
2 | 0 | 0 | 1 | 0 | 1130.2442 | 1.46734571 | 1.46797037 | -0.6551528 | 2 | 0.0338410586 | 0.000961744983
2 | 0 | 0 | 1 | 0 | 1130.3442 | 1.46634567 | 1.46686673 | -0.6547041 | 2 | 0.0337755345 | 0.000960363599
2 | 0 | 0 | 1 | 0 | 1130.4442 | 1.46534538 | 1.4657228 | -0.6541361 | 2 | 0.0337100625 | 0.000958782155
2 | 0 | 0 | 1 | 0 | 1130.5442 | 1.4643451 | 1.46485507 | -0.6535541 | 2 | 0.0336446501 | 0.000957362121
2 | 0 | 0 | 1 | 0 | 1130.6442 | 1.46334505 | 1.46381807 | -0.6531565 | 2 | 0.0335792862 | 0.000956102333
2 | 0 | 0 | 1 | 0 | 1130.7442 | 1.46234488 | 1.46293247 | -0.6525334 | 2 | 0.0335139707 | 0.000954612216
2 | 0 | 0 | 1 | 0 | 1130.8443 | 1.4613446 | 1.46187782 | -0.6518309 | 2 | 0.0334486552 | 0.000952897128
2 | 0 | 0 | 0 | 0 | 1130.9444 | 1.46034431 | 1.46083605 | -0.6513677 | 2 | 0.0333833992 | 0.000951541355
2 | 0 | 0 | 0 | 0 | 1131.0444 | 1.45934403 | 1.459759 | -0.6508242 | 2 | 0.0333182625 | 0.000950046524
2 | 0 | 0 | 0 | 0 | 1131.1444 | 1.45834386 | 1.45886016 | -0.6502345 | 2 | 0.033253178 | 0.00094860117
2 | 0 | 0 | 0 | 0 | 1131.2444 | 1.4573437 | 1.45792532 | -0.6497761 | 2 | 0.0331881456 | 0.000947325025
2 | 0 | 0 | 0 | 0 | 1131.3444 | 1.45634353 | 1.45691073 | -0.6494694 | 2 | 0.0331231542 | 0.000946219021
2 | 0 | 0 | 0 | 0 | 1131.4444 | 1.45534325 | 1.45613194 | -0.6488645 | 2 | 0.0330582075 | 0.00094483234
2 | 0 | 0 | 0 | 0 | 1131.5444 | 1.45434308 | 1.45491672 | -0.6482288 | 2 | 0.0329933204 | 0.000943118939
2 | 0 | 0 | 0 | 0 | 1131.6444 | 1.45334291 | 1.45391095 | -0.647468 | 2 | 0.032928504 | 0.000941360893
2 | 0 | 0 | 0 | 0 | 1131.7445 | 1.45234179 | 1.45268619 | -0.6470607 | 2 | 0.032863684 | 0.000939976191
2 | 0 | 0 | 1 | 0 | 1131.8446 | 1.45134246 | 1.45179701 | -0.6465356 | 2 | 0.0327989087 | 0.000938638404
2 | 0 | 0 | 1 | 0 | 1131.9446 | 1.4503423 | 1.45075572 | -0.6459774 | 2 | 0.0327342525 | 0.00093715539
2 | 0 | 0 | 1 | 0 | 1132.0446 | 1.44934213 | 1.44972301 | -0.645426 | 2 | 0.0326696523 | 0.000935688964
2 | 0 | 0 | 1 | 0 | 1132.1446 | 1.44834185 | 1.4488641 | -0.6448789 | 2 | 0.0326051079 | 0.000934341922
2 | 0 | 0 | 1 | 0 | 1132.2446 | 1.44734168 | 1.44792056 | -0.6444538 | 2 | 0.0325406119 | 0.00093311799
2 | 0 | 0 | 1 | 0 | 1132.3446 | 1.44634151 | 1.44675446 | -0.6438693 | 2 | 0.0324761681 | 0.000931520772
2 | 0 | 0 | 1 | 0 | 1132.4446 | 1.44534123 | 1.44571316 | -0.6432238 | 2 | 0.0324117839 | 0.000929917092
2 | 0 | 0 | 1 | 0 | 1132.5446 | 1.44434106 | 1.44483626 | -0.6427619 | 2 | 0.0323474556 | 0.000928685651
2 | 0 | 0 | 1 | 0 | 1132.6446 | 1.44334078 | 1.44375467 | -0.6422991 | 2 | 0.0322831683 | 0.00092732237
2 | 0 | 0 | 1 | 0 | 1132.7447 | 1.44234049 | 1.44283736 | -0.6417874 | 2 | 0.0322188698 | 0.000925994769
2 | 0 | 0 | 0 | 0 | 1132.8448 | 1.44134045 | 1.44182754 | -0.6412028 | 2 | 0.0321546234 | 0.000924503838
2 | 0 | 0 | 0 | 0 | 1132.9448 | 1.44034016 | 1.44090188 | -0.6407346 | 2 | 0.0320904963 | 0.000923235668
2 | 0 | 0 | 0 | 0 | 1133.0448 | 1.43934011 | 1.43982053 | -0.6401312 | 2 | 0.032026425 | 0.000921673956
2 | 0 | 0 | 0 | 0 | 1133.1448 | 1.43833971 | 1.43888152 | -0.6395872 | 2 | 0.0319624059 | 0.000920290244
2 | 0 | 0 | 0 | 0 | 1133.2448 | 1.43733954 | 1.43792915 | -0.6391255 | 2 | 0.0318984389 | 0.000919017184
2 | 0 | 0 | 0 | 0 | 1133.3448 | 1.43633938 | 1.43689644 | -0.6386429 | 2 | 0.0318345241 | 0.00091766374
2 | 0 | 0 | 0 | 0 | 1133.4448 | 1.43533933 | 1.43580151 | -0.6381484 | 2 | 0.031770654 | 0.000916254416
2 | 0 | 0 | 0 | 0 | 1133.5448 | 1.43433893 | 1.43484485 | -0.6376969 | 2 | 0.0317068286 | 0.000914996141
2 | 0 | 0 | 0 | 0 | 1133.6448 | 1.43333876 | 1.4339546 | -0.6370451 | 2 | 0.0316430628 | 0.000913493684
2 | 0 | 0 | 0 | 0 | 1133.7449 | 1.43233883 | 1.43275833 | -0.6365775 | 2 | 0.0315792896 | 0.000912061776
2 | 0 | 0 | 1 | 0 | 1133.845 | 1.43133831 | 1.43181384 | -0.6361405 | 2 | 0.031515561 | 0.000910834817
2 | 0 | 0 | 1 | 0 | 1133.945 | 1.43033814 | 1.43094611 | -0.6356654 | 2 | 0.0314519405 | 0.000909602852
2 | 0 | 0 | 1 | 0 | 1134.045 | 1.42933798 | 1.42990446 | -0.6351104 | 2 | 0.0313883685 | 0.000908147253
2 | 0 | 0 | 1 | 0 | 1134.145 | 1.42833769 | 1.42887652 | -0.6346953 | 2 | 0.0313248485 | 0.000906901201
2 | 0 | 0 | 1 | 0 | 1134.245 | 1.42733753 | 1.42785299 | -0.6342133 | 2 | 0.0312613733 | 0.000905563415
2 | 0 | 0 | 1 | 0 | 1134.345 | 1.42633736 | 1.42690492 | -0.6337565 | 2 | 0.0311979428 | 0.000904310204
2 | 0 | 0 | 1 | 0 | 1134.445 | 1.42533696 | 1.42587674 | -0.633324 | 2 | 0.0311345588 | 0.000903041917
2 | 0 | 0 | 1 | 0 | 1134.545 | 1.42433691 | 1.42472422 | -0.6327127 | 2 | 0.031071227 | 0.000901441032
2 | 0 | 0 | 1 | 0 | 1134.645 | 1.42333674 | 1.42378509 | -0.6322608 | 2 | 0.0310079474 | 0.000900203595
2 | 0 | 0 | 1 | 0 | 1134.7451 | 1.42233694 | 1.42288589 | -0.6316883 | 2 | 0.0309446566 | 0.000898820406
2 | 0 | 0 | 0 | 0 | 1134.8452 | 1.42133629 | 1.42183566 | -0.6312282 | 2 | 0.0308814161 | 0.000897502759
2 | 0 | 0 | 0 | 0 | 1134.9452 | 1.42033613 | 1.4209857 | -0.6306893 | 2 | 0.0308182891 | 0.000896200421
2 | 0 | 0 | 0 | 0 | 1135.0452 | 1.41933596 | 1.41976178 | -0.6301254 | 2 | 0.0307552181 | 0.000894627941
2 | 0 | 0 | 0 | 0 | 1135.1452 | 1.4183358 | 1.41888499 | -0.6297714 | 2 | 0.0306921937 | 0.000893573218
2 | 0 | 0 | 0 | 0 | 1135.2452 | 1.41733551 | 1.41784811 | -0.6292721 | 2 | 0.030629212 | 0.000892212323
2 | 0 | 0 | 0 | 0 | 1135.3452 | 1.41633523 | 1.41682422 | -0.6288062 | 2 | 0.030566277 | 0.00089090789
2 | 0 | 0 | 0 | 0 | 1135.4452 | 1.41533518 | 1.41578305 | -0.6283153 | 2 | 0.0305033922 | 0.00088955817
2 | 0 | 0 | 0 | 0 | 1135.5452 | 1.41433489 | 1.4148972 | -0.6277729 | 2 | 0.0304405577 | 0.000888234063
2 | 0 | 0 | 0 | 0 | 1135.6453 | 1.41333377 | 1.41381931 | -0.6272732 | 2 | 0.0303777102 | 0.000886850932
2 | 0 | 0 | 1 | 0 | 1135.7454 | 1.41233444 | 1.41281879 | -0.6268709 | 2 | 0.0303149112 | 0.000885655056
2 | 0 | 0 | 1 | 0 | 1135.8454 | 1.41133416 | 1.41185308 | -0.626402 | 2 | 0.0302522164 | 0.000884387526
2 | 0 | 0 | 1 | 0 | 1135.9454 | 1.41033399 | 1.41082942 | -0.625971 | 2 | 0.0301895663 | 0.000883138331
2 | 0 | 0 | 1 | 0 | 1136.0454 | 1.40933394 | 1.41001499 | -0.6255445 | 2 | 0.0301269609 | 0.000882027205
2 | 0 | 0 | 1 | 0 | 1136.1454 | 1.40833378 | 1.40881777 | -0.6249771 | 2 | 0.030064404 | 0.000880478765
2 | 0 | 0 | 1 | 0 | 1136.2454 | 1.40733337 | 1.40780747 | -0.6245014 | 2 | 0.0300019011 | 0.000879177765
2 | 0 | 0 | 1 | 0 | 1136.3454 | 1.40633321 | 1.40688193 | -0.6240782 | 2 | 0.0299394429 | 0.000878004357
2 | 0 | 0 | 1 | 0 | 1136.4454 | 1.40533316 | 1.40588033 | -0.6236779 | 2 | 0.0298770256 | 0.000876816513
2 | 0 | 0 | 1 | 0 | 1136.5454 | 1.40433276 | 1.40485239 | -0.6231564 | 2 | 0.029814655 | 0.000875442696
2 | 0 | 0 | 1 | 0 | 1136.6455 | 1.40333283 | 1.4038738 | -0.6226947 | 2 | 0.0297522675 | 0.000874184771
2 | 0 | 0 | 0 | 0 | 1136.7456 | 1.40233243 | 1.40284967 | -0.6222891 | 2 | 0.0296899248 | 0.000872978009
2 | 0 | 0 | 0 | 0 | 1136.8456 | 1.40133214 | 1.40176368 | -0.6219184 | 2 | 0.0296276845 | 0.000871782599
2 | 0 | 0 | 0 | 0 | 1136.9456 | 1.40033197 | 1.4008069 | -0.6214576 | 2 | 0.0295654833 | 0.000870542135
2 | 0 | 0 | 0 | 0 | 1137.0456 | 1.39933181 | 1.39981425 | -0.6209823 | 2 | 0.0295033325 | 0.000869259879
2 | 0 | 0 | 0 | 0 | 1137.1456 | 1.3983314 | 1.39896429 | -0.6204721 | 2 | 0.0294412281 | 0.000868018309
2 | 0 | 0 | 0 | 0 | 1137.2456 | 1.39733136 | 1.39787829 | -0.6200438 | 2 | 0.0293791704 | 0.000866745773
2 | 0 | 0 | 0 | 0 | 1137.3456 | 1.39633119 | 1.39677894 | -0.6196491 | 2 | 0.0293171573 | 0.00086551276
2 | 0 | 0 | 0 | 0 | 1137.4456 | 1.39533103 | 1.3959111 | -0.619173 | 2 | 0.0292551853 | 0.000864310423
2 | 0 | 0 | 0 | 0 | 1137.5456 | 1.39433062 | 1.39473617 | -0.6186143 | 2 | 0.0291932654 | 0.000862803718
2 | 0 | 0 | 0 | 0 | 1137.6457 | 1.39333105 | 1.39376223 | -0.6182945 | 2 | 0.0291313287 | 0.000861755572
2 | 0 | 0 | 1 | 0 | 1137.7458 | 1.39233041 | 1.39258194 | -0.6178485 | 2 | 0.0290694274 | 0.000860404689
2 | 0 | 0 | 1 | 0 | 1137.8458 | 1.39133024 | 1.39192343 | -0.6173621 | 2 | 0.0290076379 | 0.000859320804
2 | 0 | 0 | 1 | 0 | 1137.9458 | 1.39032996 | 1.39081085 | -0.6169334 | 2 | 0.028945893 | 0.000858037674
2 | 0 | 0 | 1 | 0 | 1138.0458 | 1.38932967 | 1.38984954 | -0.6165367 | 2 | 0.0288841873 | 0.000856893195
2 | 0 | 0 | 1 | 0 | 1138.1458 | 1.38832963 | 1.38890576 | -0.6160978 | 2 | 0.0288225245 | 0.000855701801
2 | 0 | 0 | 1 | 0 | 1138.2458 | 1.38732946 | 1.38770866 | -0.6156151 | 2 | 0.0287609082 | 0.000854294398
2 | 0 | 0 | 1 | 0 | 1138.3458 | 1.38632917 | 1.386783 | -0.6153168 | 2 | 0.0286993273 | 0.000853310805
2 | 0 | 0 | 1 | 0 | 1138.4458 | 1.38532889 | 1.38576829 | -0.6148008 | 2 | 0.0286377911 | 0.000851971447
2 | 0 | 0 | 1 | 0 | 1138.5458 | 1.38432884 | 1.38492715 | -0.614319 | 2 | 0.0285763051 | 0.000850787095
2 | 0 | 0 | 1 | 0 | 1138.6459 | 1.38332903 | 1.38368154 | -0.6140135 | 2 | 0.0285147987 | 0.000849599135
2 | 0 | 0 | 0 | 0 | 1138.746 | 1.38232839 | 1.3827908 | -0.6135668 | 2 | 0.0284533277 | 0.000848434458
2 | 0 | 0 | 0 | 0 | 1138.846 | 1.38132811 | 1.38198066 | -0.6130212 | 2 | 0.0283919666 | 0.000847183517
2 | 0 | 0 | 0 | 0 | 1138.946 | 1.38032794 | 1.3808459 | -0.6126887 | 2 | 0.0283306502 | 0.000846028735
2 | 0 | 0 | 0 | 0 | 1139.046 | 1.37932777 | 1.3800137 | -0.6123538 | 2 | 0.0282693654 | 0.000845056609
2 | 0 | 0 | 0 | 0 | 1139.146 | 1.37832761 | 1.37893665 | -0.6118946 | 2 | 0.0282081217 | 0.000843763817
2 | 0 | 0 | 0 | 0 | 1139.246 | 1.3773272 | 1.37781072 | -0.6115394 | 2 | 0.0281469207 | 0.000842585578
2 | 0 | 0 | 0 | 0 | 1139.346 | 1.37632716 | 1.3768003 | -0.6111298 | 2 | 0.0280857552 | 0.000841403729
2 | 0 | 0 | 0 | 0 | 1139.446 | 1.37532699 | 1.37600374 | -0.6106945 | 2 | 0.0280246343 | 0.000840317924
2 | 0 | 0 | 0 | 0 | 1139.546 | 1.37432671 | 1.37494886 | -0.6103723 | 2 | 0.0279635508 | 0.000839230721
2 | 0 | 0 | 1 | 0 | 1139.6462 | 1.37332642 | 1.3736583 | -0.6099711 | 2 | 0.0279023796 | 0.000837891886
2 | 0 | 0 | 1 | 0 | 1139.7462 | 1.37232637 | 1.37281275 | -0.6095247 | 2 | 0.0278413761 | 0.000836763182
2 | 0 | 0 | 1 | 0 | 1139.8462 | 1.37132609 | 1.37181127 | -0.6091784 | 2 | 0.0277804099 | 0.000835677725
2 | 0 | 0 | 1 | 0 | 1139.9462 | 1.3703258 | 1.37093449 | -0.608765 | 2 | 0.0277194809 | 0.00083457696
2 | 0 | 0 | 1 | 0 | 1140.0462 | 1.36932564 | 1.36984408 | -0.6083127 | 2 | 0.0276585966 | 0.000833293598
2 | 0 | 0 | 1 | 0 | 1140.1462 | 1.36832535 | 1.36903417 | -0.607865 | 2 | 0.0275977571 | 0.000832188001
2 | 0 | 0 | 1 | 0 | 1140.2462 | 1.36732519 | 1.36789918 | -0.6076539 | 2 | 0.0275369491 | 0.000831209298
2 | 0 | 0 | 1 | 0 | 1140.3462 | 1.36632514 | 1.36662185 | -0.6071836 | 2 | 0.0274761766 | 0.00082979037
2 | 0 | 0 | 1 | 0 | 1140.4462 | 1.36532485 | 1.36584735 | -0.6068215 | 2 | 0.0274154451 | 0.000828825519
2 | 0 | 0 | 1 | 0 | 1140.5463 | 1.36432493 | 1.36481583 | -0.6065644 | 2 | 0.0273546837 | 0.000827848737
2 | 0 | 0 | 0 | 0 | 1140.6464 | 1.3633244 | 1.36395168 | -0.6061507 | 2 | 0.0272939559 | 0.000826760253
2 | 0 | 0 | 0 | 0 | 1140.7464 | 1.36232424 | 1.36295021 | -0.6057836 | 2 | 0.0272333287 | 0.000825652853
2 | 0 | 0 | 0 | 0 | 1140.8464 | 1.36132407 | 1.36177087 | -0.6052792 | 2 | 0.0271727461 | 0.00082425162
2 | 0 | 0 | 0 | 0 | 1140.9464 | 1.36032391 | 1.36078274 | -0.6049571 | 2 | 0.0271122046 | 0.000823215232
2 | 0 | 0 | 0 | 0 | 1141.0464 | 1.35932362 | 1.35991931 | -0.6046199 | 2 | 0.0270516966 | 0.000822234259
2 | 0 | 0 | 0 | 0 | 1141.1464 | 1.35832334 | 1.35878003 | -0.6043265 | 2 | 0.0269912202 | 0.000821146823
2 | 0 | 0 | 0 | 0 | 1141.2464 | 1.35732329 | 1.35779202 | -0.6040025 | 2 | 0.0269307718 | 0.000820109795
2 | 0 | 0 | 0 | 0 | 1141.3464 | 1.35632288 | 1.35684395 | -0.6035918 | 2 | 0.0268703606 | 0.000818979926
2 | 0 | 0 | 0 | 0 | 1141.4464 | 1.35532284 | 1.35580695 | -0.6031573 | 2 | 0.0268099923 | 0.000817764841
2 | 0 | 0 | 0 | 0 | 1141.5465 | 1.35432315 | 1.35483325 | -0.6029501 | 2 | 0.0267495923 | 0.000816896849
2 | 0 | 0 | 1 | 0 | 1141.6466 | 1.35332239 | 1.35389769 | -0.6025547 | 2 | 0.0266892277 | 0.000815797481
2 | 0 | 0 | 1 | 0 | 1141.7466 | 1.3523221 | 1.35282063 | -0.6022189 | 2 | 0.0266289581 | 0.000814694096
2 | 0 | 0 | 1 | 0 | 1141.8466 | 1.35132205 | 1.35175705 | -0.6019353 | 2 | 0.026568722 | 0.000813670224
2 | 0 | 0 | 1 | 0 | 1141.9466 | 1.35032165 | 1.35075557 | -0.6016123 | 2 | 0.026508512 | 0.0008126311
2 | 0 | 0 | 1 | 0 | 1142.0466 | 1.3493216 | 1.34976745 | -0.6012856 | 2 | 0.0264483355 | 0.000811595819
2 | 0 | 0 | 1 | 0 | 1142.1466 | 1.34832144 | 1.34888184 | -0.6010119 | 2 | 0.0263881907 | 0.000810694066
2 | 0 | 0 | 1 | 0 | 1142.2466 | 1.34732115 | 1.34783149 | -0.6006836 | 2 | 0.0263280738 | 0.000809620309
2 | 0 | 0 | 1 | 0 | 1142.3466 | 1.34632087 | 1.34686577 | -0.600431 | 2 | 0.0262679886 | 0.000808700046
2 | 0 | 0 | 1 | 0 | 1142.4466 | 1.34532082 | 1.3456552 | -0.599996 | 2 | 0.0262079351 | 0.000807387813
2 | 0 | 0 | 1 | 0 | 1142.5467 | 1.34432137 | 1.34478843 | -0.5996872 | 2 | 0.026147861 | 0.000806452415
2 | 0 | 0 | 0 | 0 | 1142.6468 | 1.34332037 | 1.34380805 | -0.5993291 | 2 | 0.0260878205 | 0.000805383257
2 | 0 | 0 | 0 | 0 | 1142.7468 | 1.34232008 | 1.34282017 | -0.5991473 | 2 | 0.0260278657 | 0.000804547046
2 | 0 | 0 | 0 | 0 | 1142.8468 | 1.3413198 | 1.34173429 | -0.5989168 | 2 | 0.0259679314 | 0.000803587202
2 | 0 | 0 | 0 | 0 | 1142.9468 | 1.34031975 | 1.34082186 | -0.5985897 | 2 | 0.025908025 | 0.000802602095
2 | 0 | 0 | 0 | 0 | 1143.0468 | 1.33931947 | 1.33983839 | -0.5981832 | 2 | 0.025848154 | 0.000801468734
2 | 0 | 0 | 0 | 0 | 1143.1468 | 1.3383193 | 1.33889925 | -0.598076 | 2 | 0.0257883109 | 0.00080076349
2 | 0 | 0 | 0 | 0 | 1143.2468 | 1.33731902 | 1.33776438 | -0.5976543 | 2 | 0.0257284939 | 0.00079952064
2 | 0 | 0 | 0 | 0 | 1143.3468 | 1.33631885 | 1.33700335 | -0.5973601 | 2 | 0.0256687123 | 0.000798672496
2 | 0 | 0 | 0 | 0 | 1143.4468 | 1.33531868 | 1.33580172 | -0.5971087 | 2 | 0.0256089605 | 0.000797618821
2 | 0 | 0 | 1 | 0 | 1143.547 | 1.33431852 | 1.33484924 | -0.5968848 | 2 | 0.0255491082 | 0.000796751236
2 | 0 | 0 | 1 | 0 | 1143.647 | 1.33331835 | 1.33390582 | -0.5964972 | 2 | 0.0254894085 | 0.000795671134
2 | 0 | 0 | 1 | 0 | 1143.747 | 1.33231807 | 1.33285081 | -0.5964699 | 2 | 0.0254297275 | 0.000795005355
2 | 0 | 0 | 1 | 0 | 1143.847 | 1.3313179 | 1.33168042 | -0.5963013 | 2 | 0.0253700558 | 0.000794082764
2 | 0 | 0 | 1 | 0 | 1143.947 | 1.33031774 | 1.33082151 | -0.595822 | 2 | 0.0253104195 | 0.000792932755
2 | 0 | 0 | 1 | 0 | 1144.047 | 1.32931733 | 1.32990897 | -0.5955928 | 2 | 0.0252508186 | 0.000792084204
2 | 0 | 0 | 1 | 0 | 1144.147 | 1.32831728 | 1.32884538 | -0.5954361 | 2 | 0.0251912344 | 0.000791242579
2 | 0 | 0 | 1 | 0 | 1144.247 | 1.327317 | 1.3277061 | -0.5951305 | 2 | 0.0251316763 | 0.000790158403
2 | 0 | 0 | 1 | 0 | 1144.347 | 1.32631671 | 1.32689595 | -0.5948985 | 2 | 0.0250721443 | 0.000789368409
2 | 0 | 0 | 1 | 0 | 1144.4471 | 1.32531738 | 1.32576156 | -0.5947614 | 2 | 0.0250125714 | 0.000788511825
2 | 0 | 0 | 0 | 0 | 1144.5472 | 1.3243165 | 1.32499123 | -0.5945892 | 2 | 0.0249530133 | 0.000787825498
2 | 0 | 0 | 0 | 0 | 1144.6472 | 1.3233161 | 1.32388294 | -0.5942804 | 2 | 0.024893539 | 0.000786757737
2 | 0 | 0 | 0 | 0 | 1144.7472 | 1.32231605 | 1.32265913 | -0.5942724 | 2 | 0.0248340778 | 0.00078601978
2 | 0 | 0 | 0 | 0 | 1144.8472 | 1.32131577 | 1.32187128 | -0.5940007 | 2 | 0.0247746333 | 0.000785192475
2 | 0 | 0 | 0 | 0 | 1144.9472 | 1.3203156 | 1.32069194 | -0.5937198 | 2 | 0.0247152168 | 0.00078412093
2 | 0 | 0 | 0 | 0 | 1145.0472 | 1.31931531 | 1.31987751 | -0.5937613 | 2 | 0.0246558096 | 0.000783692172
2 | 0 | 0 | 0 | 0 | 1145.1472 | 1.31831527 | 1.3187871 | -0.5934826 | 2 | 0.0245964136 | 0.000782677205
2 | 0 | 0 | 0 | 0 | 1145.2472 | 1.31731498 | 1.31774127 | -0.5932802 | 2 | 0.0245370455 | 0.000781789771
2 | 0 | 0 | 0 | 0 | 1145.3472 | 1.31631482 | 1.31677544 | -0.5931042 | 2 | 0.0244776942 | 0.00078098505
2 | 0 | 0 | 1 | 0 | 1145.4474 | 1.31531453 | 1.31581843 | -0.5928222 | 2 | 0.0244182479 | 0.000780046452
2 | 0 | 0 | 1 | 0 | 1145.5474 | 1.31431425 | 1.3149507 | -0.5926414 | 2 | 0.0243589431 | 0.000779294234
2 | 0 | 0 | 1 | 0 | 1145.6474 | 1.3133142 | 1.31376696 | -0.5925913 | 2 | 0.0242996495 | 0.000778526824
2 | 0 | 0 | 1 | 0 | 1145.7474 | 1.31231403 | 1.31272984 | -0.5923687 | 2 | 0.0242403708 | 0.000777620124
2 | 0 | 0 | 1 | 0 | 1145.8474 | 1.31131375 | 1.31172407 | -0.5922101 | 2 | 0.0241811108 | 0.000776816159
2 | 0 | 0 | 1 | 0 | 1145.9474 | 1.31031346 | 1.31094074 | -0.5921022 | 2 | 0.0241218638 | 0.000776210974
2 | 0 | 0 | 1 | 0 | 1146.0474 | 1.30931342 | 1.30969012 | -0.5919196 | 2 | 0.0240626298 | 0.000775231281
2 | 0 | 0 | 1 | 0 | 1146.1474 | 1.30831301 | 1.30896473 | -0.5916379 | 2 | 0.0240034182 | 0.000774433138
2 | 0 | 0 | 1 | 0 | 1146.2474 | 1.30731297 | 1.3078475 | -0.5915257 | 2 | 0.023944227 | 0.00077362539
2 | 0 | 0 | 1 | 0 | 1146.3475 | 1.30631185 | 1.30672574 | -0.5915124 | 2 | 0.0238849837 | 0.000772944535
2 | 0 | 0 | 0 | 0 | 1146.4476 | 1.30531251 | 1.30592513 | -0.5912637 | 2 | 0.0238257553 | 0.000772146101
2 | 0 | 0 | 0 | 0 | 1146.5476 | 1.30431235 | 1.304968 | -0.5910799 | 2 | 0.0237666052 | 0.000771340332
2 | 0 | 0 | 0 | 0 | 1146.6476 | 1.30331218 | 1.30376637 | -0.5911036 | 2 | 0.0237074643 | 0.00077066099
2 | 0 | 0 | 0 | 0 | 1146.7476 | 1.30231178 | 1.30270708 | -0.590967 | 2 | 0.0236483291 | 0.00076985691
2 | 0 | 0 | 0 | 0 | 1146.8476 | 1.30131173 | 1.30176365 | -0.5908536 | 2 | 0.023589205 | 0.000769151724
2 | 0 | 0 | 0 | 0 | 1146.9476 | 1.30031145 | 1.30078006 | -0.5907849 | 2 | 0.0235300921 | 0.00076848123
2 | 0 | 0 | 0 | 0 | 1147.0476 | 1.29931128 | 1.29986763 | -0.5907069 | 2 | 0.0234709866 | 0.000767840713
2 | 0 | 0 | 0 | 0 | 1147.1476 | 1.298311 | 1.29873717 | -0.5906865 | 2 | 0.0234118849 | 0.000767146528
2 | 0 | 0 | 0 | 0 | 1147.2476 | 1.29731095 | 1.29771817 | -0.5905498 | 2 | 0.0233527925 | 0.000766367244
2 | 0 | 0 | 0 | 0 | 1147.3477 | 1.29630983 | 1.29669416 | -0.5904338 | 2 | 0.0232936535 | 0.000765612058
2 | 0 | 0 | 1 | 0 | 1147.4478 | 1.29531038 | 1.29580426 | -0.5904332 | 2 | 0.0232345201 | 0.000765085861
2 | 0 | 0 | 1 | 0 | 1147.5478 | 1.29431021 | 1.29477632 | -0.5902289 | 2 | 0.0231754575 | 0.000764214376
2 | 0 | 0 | 1 | 0 | 1147.6478 | 1.29331005 | 1.29382384 | -0.5902167 | 2 | 0.0231164042 | 0.000763636432
2 | 0 | 0 | 1 | 0 | 1147.7478 | 1.29230976 | 1.29276896 | -0.5900344 | 2 | 0.0230573602 | 0.000762778101
2 | 0 | 0 | 1 | 0 | 1147.8478 | 1.29130971 | 1.29175878 | -0.5898527 | 2 | 0.0229983367 | 0.000761947362
2 | 0 | 0 | 1 | 0 | 1147.9478 | 1.29030943 | 1.29099774 | -0.589885 | 2 | 0.0229393169 | 0.000761540257
2 | 0 | 0 | 1 | 0 | 1148.0478 | 1.28930926 | 1.28981388 | -0.5898624 | 2 | 0.022880299 | 0.00076081272
2 | 0 | 0 | 1 | 0 | 1148.1478 | 1.28830898 | 1.28871894 | -0.589802 | 2 | 0.0228212848 | 0.000760088966
2 | 0 | 0 | 1 | 0 | 1148.2478 | 1.28730869 | 1.28791785 | -0.5897624 | 2 | 0.0227622762 | 0.000759565562
2 | 0 | 0 | 1 | 0 | 1148.3479 | 1.28630924 | 1.28687263 | -0.5896049 | 2 | 0.0227032192 | 0.000758746406
2 | 0 | 0 | 0 | 0 | 1148.448 | 1.28530848 | 1.28570616 | -0.5895353 | 2 | 0.0226441715 | 0.000757969159
2 | 0 | 0 | 0 | 0 | 1148.548 | 1.2843082 | 1.28474462 | -0.5894681 | 2 | 0.022585189 | 0.000757316011
2 | 0 | 0 | 0 | 0 | 1148.648 | 1.28330791 | 1.2837745 | -0.5894567 | 2 | 0.022526212 | 0.000756729452
2 | 0 | 0 | 0 | 0 | 1148.748 | 1.28230786 | 1.28270185 | -0.589436 | 2 | 0.022467237 | 0.000756070658
2 | 0 | 0 | 0 | 0 | 1148.848 | 1.28130746 | 1.28174496 | -0.5893299 | 2 | 0.0224082675 | 0.000755370653
2 | 0 | 0 | 0 | 0 | 1148.948 | 1.28030741 | 1.2806946 | -0.5893065 | 2 | 0.0223493036 | 0.000754721696
2 | 0 | 0 | 0 | 0 | 1149.048 | 1.27930713 | 1.27987576 | -0.5892073 | 2 | 0.0222903471 | 0.000754112203
2 | 0 | 0 | 0 | 0 | 1149.148 | 1.27830696 | 1.27873194 | -0.5890902 | 2 | 0.0222314 | 0.000753288448
2 | 0 | 0 | 0 | 0 | 1149.2481 | 1.27730572 | 1.27777839 | -0.5891822 | 2 | 0.0221723951 | 0.000752844266
2 | 0 | 0 | 1 | 0 | 1149.3482 | 1.27630663 | 1.27684486 | -0.5890189 | 2 | 0.0221133959 | 0.000752085762
2 | 0 | 0 | 1 | 0 | 1149.4482 | 1.27530634 | 1.27589238 | -0.5890278 | 2 | 0.0220544618 | 0.000751536048
2 | 0 | 0 | 1 | 0 | 1149.5482 | 1.27430618 | 1.27482426 | -0.5891222 | 2 | 0.0219955202 | 0.000751027255
2 | 0 | 0 | 1 | 0 | 1149.6482 | 1.27330601 | 1.27379632 | -0.588644 | 2 | 0.0219365992 | 0.00074981252
2 | 0 | 0 | 1 | 0 | 1149.7482 | 1.27230573 | 1.2729373 | -0.5883957 | 2 | 0.0218777191 | 0.000748990802
2 | 0 | 0 | 1 | 0 | 1149.8482 | 1.27130556 | 1.27186012 | -0.5886187 | 2 | 0.0218188372 | 0.000748640683
2 | 0 | 0 | 1 | 0 | 1149.9482 | 1.2703054 | 1.27093005 | -0.5886584 | 2 | 0.0217599403 | 0.000748143648
2 | 0 | 0 | 1 | 0 | 1150.0482 | 1.26930511 | 1.26975965 | -0.588768 | 2 | 0.0217010379 | 0.000747593876
2 | 0 | 0 | 1 | 0 | 1150.1482 | 1.26830494 | 1.26890504 | -0.5889722 | 2 | 0.0216421187 | 0.000747349812
2 | 0 | 0 | 1 | 0 | 1150.2483 | 1.26730406 | 1.26770246 | -0.5889911 | 2 | 0.0215831287 | 0.000746665464
2 | 0 | 0 | 0 | 0 | 1150.3484 | 1.26630449 | 1.26676869 | -0.5889294 | 2 | 0.0215241425 | 0.000746037345
2 | 0 | 0 | 0 | 0 | 1150.4484 | 1.26530433 | 1.26586533 | -0.5890223 | 2 | 0.0214652121 | 0.000745622849
2 | 0 | 0 | 0 | 0 | 1150.5484 | 1.26430404 | 1.26493061 | -0.5891428 | 2 | 0.0214062724 | 0.000745224708
2 | 0 | 0 | 0 | 0 | 1150.6484 | 1.26330388 | 1.26382244 | -0.5891668 | 2 | 0.0213473253 | 0.000744602177
2 | 0 | 0 | 0 | 0 | 1150.7484 | 1.26230359 | 1.26270103 | -0.589269 | 2 | 0.0212883707 | 0.000744070567
2 | 0 | 0 | 0 | 0 | 1150.8484 | 1.26130354 | 1.2616595 | -0.5893641 | 2 | 0.021229405 | 0.000743576849
2 | 0 | 0 | 0 | 0 | 1150.9484 | 1.26030326 | 1.26082718 | -0.5894684 | 2 | 0.0211704317 | 0.000743217708
2 | 0 | 0 | 0 | 0 | 1151.0484 | 1.25930309 | 1.25976348 | -0.589625 | 2 | 0.0211114455 | 0.000742788077
2 | 0 | 0 | 0 | 0 | 1151.1484 | 1.25830293 | 1.25886464 | -0.5898989 | 2 | 0.0210524369 | 0.000742602861
2 | 0 | 0 | 0 | 0 | 1151.2485 | 1.25730217 | 1.25786746 | -0.5899378 | 2 | 0.0209933557 | 0.000742063567
2 | 0 | 0 | 1 | 0 | 1151.3486 | 1.25630236 | 1.25693762 | -0.5900653 | 2 | 0.0209342651 | 0.000741675263
2 | 0 | 0 | 1 | 0 | 1151.4486 | 1.25530231 | 1.25590944 | -0.5903833 | 2 | 0.0208752118 | 0.000741467928
2 | 0 | 0 | 1 | 0 | 1151.5486 | 1.25430202 | 1.25493026 | -0.59039 | 2 | 0.0208161417 | 0.000740898249
2 | 0 | 0 | 1 | 0 | 1151.6486 | 1.25330186 | 1.25396454 | -0.590575 | 2 | 0.0207570624 | 0.000740560121
2 | 0 | 0 | 1 | 0 | 1151.7486 | 1.25230157 | 1.25297642 | -0.5908395 | 2 | 0.0206979588 | 0.000740307965
2 | 0 | 0 | 1 | 0 | 1151.8486 | 1.25130141 | 1.25193954 | -0.5910496 | 2 | 0.0206388328 | 0.00073995837
2 | 0 | 0 | 1 | 0 | 1151.9486 | 1.25030112 | 1.25090253 | -0.5912389 | 2 | 0.0205796864 | 0.000739582174
2 | 0 | 0 | 1 | 0 | 1152.0486 | 1.24930108 | 1.24991 | -0.5914513 | 2 | 0.0205205195 | 0.000739260926
2 | 0 | 0 | 1 | 0 | 1152.1486 | 1.24830079 | 1.24877954 | -0.5916417 | 2 | 0.0204613302 | 0.000738830015
2 | 0 | 0 | 1 | 0 | 1152.2487 | 1.24730122 | 1.24785864 | -0.5920702 | 2 | 0.0204020552 | 0.000738819886
2 | 0 | 0 | 0 | 0 | 1152.3488 | 1.24630034 | 1.24692357 | -0.5922593 | 2 | 0.0203427449 | 0.000738502131
2 | 0 | 0 | 0 | 0 | 1152.4488 | 1.24530017 | 1.24594903 | -0.5926393 | 2 | 0.0202834681 | 0.000738398288
2 | 0 | 0 | 0 | 0 | 1152.5488 | 1.24429989 | 1.24483633 | -0.5928128 | 2 | 0.0202241633 | 0.000737954979
2 | 0 | 0 | 0 | 0 | 1152.6488 | 1.24329984 | 1.24394178 | -0.5931632 | 2 | 0.0201648306 | 0.000737860508
2 | 0 | 0 | 0 | 0 | 1152.7488 | 1.24229968 | 1.24279356 | -0.5935517 | 2 | 0.0201054625 | 0.000737662194
2 | 0 | 0 | 0 | 0 | 1152.8488 | 1.24129939 | 1.24188125 | -0.5937687 | 2 | 0.0200460646 | 0.00073739019
2 | 0 | 0 | 0 | 0 | 1152.9488 | 1.24029922 | 1.24086654 | -0.5940369 | 2 | 0.0199866407 | 0.000737120514
2 | 0 | 0 | 0 | 0 | 1153.0488 | 1.23929894 | 1.2397716 | -0.594481 | 2 | 0.0199271832 | 0.000737020629
2 | 0 | 0 | 0 | 0 | 1153.1489 | 1.23829806 | 1.23876047 | -0.5949156 | 2 | 0.0198676214 | 0.000736957882
2 | 0 | 0 | 1 | 0 | 1153.249 | 1.23729849 | 1.23773766 | -0.5952418 | 2 | 0.0198080223 | 0.000736753165
2 | 0 | 0 | 1 | 0 | 1153.349 | 1.23629832 | 1.23680305 | -0.595688 | 2 | 0.0197484437 | 0.000736748683
2 | 0 | 0 | 1 | 0 | 1153.449 | 1.23529804 | 1.23575282 | -0.5960036 | 2 | 0.0196888261 | 0.000736513117
2 | 0 | 0 | 1 | 0 | 1153.549 | 1.23429799 | 1.23483586 | -0.5964063 | 2 | 0.019629173 | 0.000736463873
2 | 0 | 0 | 1 | 0 | 1153.649 | 1.23329771 | 1.23385227 | -0.5970022 | 2 | 0.0195694696 | 0.000736612477
2 | 0 | 0 | 1 | 0 | 1153.749 | 1.23229754 | 1.23293555 | -0.5974068 | 2 | 0.019509716 | 0.000736564107
2 | 0 | 0 | 1 | 0 | 1153.849 | 1.23129725 | 1.23191178 | -0.597845 | 2 | 0.0194499213 | 0.000736492337
2 | 0 | 0 | 1 | 0 | 1153.949 | 1.23029721 | 1.23084819 | -0.5983044 | 2 | 0.0193900801 | 0.000736421905
2 | 0 | 0 | 1 | 0 | 1154.049 | 1.22929692 | 1.22976673 | -0.598805 | 2 | 0.0193301905 | 0.000736390473
2 | 0 | 0 | 1 | 0 | 1154.1491 | 1.22829628 | 1.2288053 | -0.5992487 | 2 | 0.0192701966 | 0.000736359973
2 | 0 | 0 | 0 | 0 | 1154.2492 | 1.22729647 | 1.22794211 | -0.5997859 | 2 | 0.0192101523 | 0.000736502407
2 | 0 | 0 | 0 | 0 | 1154.3492 | 1.22629631 | 1.226807 | -0.6003426 | 2 | 0.0191501118 | 0.000736504502
2 | 0 | 0 | 0 | 0 | 1154.4492 | 1.22529602 | 1.2257967 | -0.601015 | 2 | 0.0190900117 | 0.000736722257
2 | 0 | 0 | 0 | 0 | 1154.5492 | 1.22429585 | 1.22480881 | -0.6015444 | 2 | 0.0190298501 | 0.000736776914
2 | 0 | 0 | 0 | 0 | 1154.6492 | 1.22329569 | 1.22404337 | -0.6022154 | 2 | 0.0189696308 | 0.000737137801
2 | 0 | 0 | 0 | 0 | 1154.7492 | 1.22229552 | 1.2229929 | -0.6028326 | 2 | 0.0189093444 | 0.000737260038
2 | 0 | 0 | 0 | 0 | 1154.8492 | 1.22129536 | 1.22197366 | -0.6034322 | 2 | 0.0188489985 | 0.000737378257
2 | 0 | 0 | 0 | 0 | 1154.9492 | 1.22029495 | 1.22071862 | -0.6041574 | 2 | 0.0187885854 | 0.000737506198
2 | 0 | 0 | 0 | 0 | 1155.0492 | 1.21929491 | 1.21986413 | -0.6047654 | 2 | 0.0187281072 | 0.000737731578
2 | 0 | 0 | 0 | 0 | 1155.1493 | 1.21829438 | 1.21882725 | -0.6054416 | 2 | 0.0186675042 | 0.000737928785
2 | 0 | 0 | 1 | 0 | 1155.2494 | 1.21729445 | 1.21779466 | -0.6061163 | 2 | 0.0186068323 | 0.000738125178
2 | 0 | 0 | 1 | 0 | 1155.3494 | 1.21629429 | 1.21687341 | -0.6068419 | 2 | 0.018546151 | 0.000738449802
2 | 0 | 0 | 1 | 0 | 1155.4494 | 1.215294 | 1.21598315 | -0.6075824 | 2 | 0.0184853952 | 0.000738809991
2 | 0 | 0 | 1 | 0 | 1155.5494 | 1.21429384 | 1.21493304 | -0.6083114 | 2 | 0.0184245668 | 0.000739057607
2 | 0 | 0 | 1 | 0 | 1155.6494 | 1.21329355 | 1.21395385 | -0.6091388 | 2 | 0.0183636602 | 0.000739466457
2 | 0 | 0 | 1 | 0 | 1155.7494 | 1.21229339 | 1.21276557 | -0.609927 | 2 | 0.0183026735 | 0.000739698473
2 | 0 | 0 | 1 | 0 | 1155.8494 | 1.21129322 | 1.21180415 | -0.6107069 | 2 | 0.0182416104 | 0.00074005709
2 | 0 | 0 | 1 | 0 | 1155.9494 | 1.21029305 | 1.21078956 | -0.6116879 | 2 | 0.018180456 | 0.000740625313
2 | 0 | 0 | 1 | 0 | 1156.0494 | 1.20929277 | 1.20986819 | -0.6124894 | 2 | 0.0181192122 | 0.000741031428
2 | 0 | 0 | 1 | 0 | 1156.1495 | 1.20829296 | 1.20889866 | -0.6134283 | 2 | 0.0180578213 | 0.000741572701
2 | 0 | 0 | 0 | 0 | 1156.2496 | 1.20729244 | 1.20785224 | -0.6143461 | 2 | 0.0179963391 | 0.000742039352
2 | 0 | 0 | 0 | 0 | 1156.3496 | 1.20629215 | 1.20688629 | -0.6151234 | 2 | 0.0179348327 | 0.000742384
2 | 0 | 0 | 0 | 0 | 1156.4496 | 1.20529199 | 1.20582259 | -0.6159444 | 2 | 0.0178732462 | 0.000742719683
2 | 0 | 0 | 0 | 0 | 1156.5496 | 1.2042917 | 1.20492804 | -0.6169441 | 2 | 0.0178115685 | 0.000743373297
2 | 0 | 0 | 0 | 0 | 1156.6496 | 1.20329154 | 1.20379758 | -0.6179275 | 2 | 0.0177497901 | 0.00074385968
2 | 0 | 0 | 0 | 0 | 1156.7496 | 1.20229125 | 1.20273387 | -0.6188244 | 2 | 0.0176879186 | 0.000744281104
2 | 0 | 0 | 0 | 0 | 1156.8496 | 1.2012912 | 1.2018615 | -0.6199032 | 2 | 0.0176259503 | 0.000745037803
2 | 0 | 0 | 0 | 0 | 1156.9346 | 1.200441 | 1.20094275 | -0.620827 | 2 | 0.0175731946 | 0.000745577738
2 | 1 | 0 | 1 | 1 | 1156.9752 | 1.20004129 | 1.20033538 | -0.6213334 | 2 | 0.0175479706 | 0.000745808473
2 | 1 | 0 | 1 | 1 | 1157.0302 | 1.20059097 | 1.20107841 | -0.6114512 | 2 | 0.0175142922 | 0.000734400877
2 | 1 | 0 | 1 | 1 | 1157.1302 | 1.20159125 | 1.20212424 | -0.597793 | 2 | 0.0174539015 | 0.000718621479
2 | 1 | 0 | 1 | 1 | 1157.2302 | 1.2025913 | 1.20302331 | -0.5873646 | 2 | 0.0173947066 | 0.000706613297
2 | 1 | 0 | 1 | 1 | 1157.3302 | 1.20359159 | 1.20394897 | -0.5791099 | 2 | 0.0173364356 | 0.000697218755
2 | 1 | 0 | 1 | 1 | 1157.4302 | 1.20459187 | 1.20510173 | -0.5719998 | 2 | 0.0172789283 | 0.000689317938
2 | 1 | 0 | 1 | 1 | 1157.5302 | 1.20559216 | 1.20624113 | -0.5659072 | 2 | 0.0172220804 | 0.000682620506
2 | 1 | 0 | 1 | 1 | 1157.6302 | 1.2065922 | 1.20720673 | -0.5603552 | 2 | 0.0171658117 | 0.000676464522
2 | 1 | 0 | 1 | 1 | 1157.7302 | 1.20759237 | 1.20809686 | -0.5552974 | 2 | 0.0171100739 | 0.000670853071
2 | 1 | 0 | 1 | 1 | 1157.8303 | 1.20859218 | 1.20901287 | -0.5505883 | 2 | 0.0170547664 | 0.000665668282
2 | 1 | 0 | 0 | 1 | 1157.9304 | 1.20959294 | 1.21002829 | -0.5461166 | 2 | 0.016999919 | 0.000660816557
2 | 1 | 0 | 0 | 1 | 1158.0304 | 1.2105931 | 1.21121216 | -0.5417585 | 2 | 0.016945567 | 0.000656184508
2 | 1 | 0 | 0 | 1 | 1158.1304 | 1.21159327 | 1.21214688 | -0.5375866 | 2 | 0.0168916415 | 0.000651633949
2 | 1 | 0 | 0 | 1 | 1158.2304 | 1.21259356 | 1.21306372 | -0.5336952 | 2 | 0.0168381166 | 0.00064740621
2 | 1 | 0 | 0 | 1 | 1158.3304 | 1.2135936 | 1.21422088 | -0.5298121 | 2 | 0.0167849809 | 0.000643308915
2 | 1 | 0 | 0 | 1 | 1158.4304 | 1.21459389 | 1.21525347 | -0.5259801 | 2 | 0.0167322326 | 0.000639199163
2 | 1 | 0 | 0 | 1 | 1158.5304 | 1.21559405 | 1.2161479 | -0.5224891 | 2 | 0.0166798476 | 0.000635424047
2 | 1 | 0 | 0 | 1 | 1158.6304 | 1.21659434 | 1.21710932 | -0.5189346 | 2 | 0.0166278165 | 0.000631600153
2 | 1 | 0 | 0 | 1 | 1158.7304 | 1.21759439 | 1.21813297 | -0.5153362 | 2 | 0.0165761411 | 0.00062774797
2 | 1 | 0 | 1 | 1 | 1158.8306 | 1.21859479 | 1.21914327 | -0.5120736 | 2 | 0.0165247098 | 0.000624291133
2 | 1 | 0 | 1 | 1 | 1158.9306 | 1.21959484 | 1.22028708 | -0.5087338 | 2 | 0.0164737087 | 0.000620801293
2 | 1 | 0 | 1 | 1 | 1159.0306 | 1.22059512 | 1.22110152 | -0.5054334 | 2 | 0.0164230373 | 0.000617185549
2 | 1 | 0 | 1 | 1 | 1159.1306 | 1.22159541 | 1.22219634 | -0.502141 | 2 | 0.0163726993 | 0.000613714918
2 | 1 | 0 | 1 | 1 | 1159.2306 | 1.22259569 | 1.22314429 | -0.4988836 | 2 | 0.0163226854 | 0.000610206684
2 | 1 | 0 | 1 | 1 | 1159.3306 | 1.22359574 | 1.22419465 | -0.4958791 | 2 | 0.0162729863 | 0.000607052469
2 | 1 | 0 | 1 | 1 | 1159.4306 | 1.2245959 | 1.22523618 | -0.4928212 | 2 | 0.0162235908 | 0.000603822409
2 | 1 | 0 | 1 | 1 | 1159.5306 | 1.22559619 | 1.22619283 | -0.489808 | 2 | 0.0161744971 | 0.000600598985
2 | 1 | 0 | 1 | 1 | 1159.6306 | 1.22659636 | 1.22712755 | -0.48687 | 2 | 0.0161256995 | 0.000597451581
2 | 1 | 0 | 1 | 1 | 1159.7307 | 1.22759736 | 1.22810733 | -0.4840219 | 2 | 0.0160771441 | 0.000594430894
2 | 1 | 0 | 0 | 1 | 1159.8308 | 1.22859681 | 1.22924602 | -0.4813453 | 2 | 0.0160288643 | 0.000591691758
2 | 1 | 0 | 0 | 1 | 1159.9308 | 1.22959697 | 1.23015845 | -0.4785154 | 2 | 0.0159809086 | 0.000588649767
2 | 1 | 0 | 0 | 1 | 1160.0308 | 1.23059714 | 1.23119533 | -0.4755696 | 2 | 0.0159332436 | 0.000585519068
2 | 1 | 0 | 0 | 1 | 1160.1308 | 1.23159742 | 1.23220992 | -0.4728983 | 2 | 0.015885856 | 0.000582709967
2 | 1 | 0 | 0 | 1 | 1160.2308 | 1.23259759 | 1.23314464 | -0.470302 | 2 | 0.0158387329 | 0.000579950458
2 | 1 | 0 | 0 | 1 | 1160.3308 | 1.23359787 | 1.23419046 | -0.4676291 | 2 | 0.0157918725 | 0.000577143393
2 | 1 | 0 | 0 | 1 | 1160.4308 | 1.23459792 | 1.235201 | -0.4650116 | 2 | 0.0157452784 | 0.000574382779
2 | 1 | 0 | 0 | 1 | 1160.5308 | 1.23559821 | 1.2361623 | -0.4625458 | 2 | 0.0156989396 | 0.000571781653
2 | 1 | 0 | 0 | 1 | 1160.6308 | 1.23659849 | 1.23719478 | -0.4599773 | 2 | 0.0156528503 | 0.000569081458
2 | 1 | 0 | 0 | 1 | 1160.7309 | 1.23759925 | 1.23818338 | -0.4574496 | 2 | 0.0156069696 | 0.000566406525
2 | 1 | 0 | 1 | 1 | 1160.831 | 1.2385987 | 1.23908615 | -0.4550693 | 2 | 0.0155613339 | 0.000563870126
2 | 1 | 0 | 1 | 1 | 1160.931 | 1.23959899 | 1.24014103 | -0.4525874 | 2 | 0.0155159878 | 0.000561272202
2 | 1 | 0 | 1 | 1 | 1161.031 | 1.24059927 | 1.24108458 | -0.4502052 | 2 | 0.0154708857 | 0.000558742671
2 | 1 | 0 | 1 | 1 | 1161.131 | 1.24159944 | 1.24225509 | -0.4479879 | 2 | 0.0154260118 | 0.000556515239
2 | 1 | 0 | 1 | 1 | 1161.231 | 1.24259973 | 1.24318516 | -0.4456446 | 2 | 0.0153813669 | 0.000554018712
2 | 1 | 0 | 1 | 1 | 1161.331 | 1.24359989 | 1.24407971 | -0.4433853 | 2 | 0.0153369522 | 0.000551606703
2 | 1 | 0 | 1 | 1 | 1161.431 | 1.24459994 | 1.24519694 | -0.441099 | 2 | 0.0152927637 | 0.000549255114
2 | 1 | 0 | 1 | 1 | 1161.531 | 1.24560034 | 1.24613142 | -0.4388975 | 2 | 0.0152487997 | 0.000546923897
2 | 1 | 0 | 1 | 1 | 1161.631 | 1.24660039 | 1.24712849 | -0.4366155 | 2 | 0.0152050611 | 0.000544515613
2 | 1 | 0 | 1 | 1 | 1161.7311 | 1.24760044 | 1.24824023 | -0.4343918 | 2 | 0.0151615031 | 0.000542225374
2 | 1 | 0 | 0 | 1 | 1161.8312 | 1.24860084 | 1.24922895 | -0.4322661 | 2 | 0.0151181631 | 0.000539999339
2 | 1 | 0 | 0 | 1 | 1161.9312 | 1.24960124 | 1.25020373 | -0.4301566 | 2 | 0.0150750764 | 0.000537783373
2 | 1 | 0 | 0 | 1 | 1162.0312 | 1.25060117 | 1.25120974 | -0.4281622 | 2 | 0.0150321964 | 0.000535720726
2 | 1 | 0 | 0 | 1 | 1162.1312 | 1.25160146 | 1.25229108 | -0.4261036 | 2 | 0.0149895186 | 0.000533605809
2 | 1 | 0 | 0 | 1 | 1162.2312 | 1.25260174 | 1.25323462 | -0.4239393 | 2 | 0.0149470521 | 0.000531295431
2 | 1 | 0 | 0 | 1 | 1162.3312 | 1.25360191 | 1.25424492 | -0.4220125 | 2 | 0.0149047906 | 0.000529307057
2 | 1 | 0 | 0 | 1 | 1162.4312 | 1.25460207 | 1.25529957 | -0.4201795 | 2 | 0.0148627171 | 0.000527451164
2 | 1 | 0 | 0 | 1 | 1162.5312 | 1.25560236 | 1.25624764 | -0.4182349 | 2 | 0.0148208318 | 0.000525406562
2 | 1 | 0 | 0 | 1 | 1162.6313 | 1.25660336 | 1.25712109 | -0.4162652 | 2 | 0.0147791011 | 0.000523295777
2 | 1 | 0 | 1 | 1 | 1162.7314 | 1.25760269 | 1.25814366 | -0.4143765 | 2 | 0.0147375613 | 0.00052134518
2 | 1 | 0 | 1 | 1 | 1162.8314 | 1.25860298 | 1.25910926 | -0.4125107 | 2 | 0.0146962525 | 0.000519396039
2 | 1 | 0 | 1 | 1 | 1162.9314 | 1.25960314 | 1.26018643 | -0.4105905 | 2 | 0.0146551337 | 0.000517420645
2 | 1 | 0 | 1 | 1 | 1163.0314 | 1.26060343 | 1.26099181 | -0.408823 | 2 | 0.0146141965 | 0.000515522435
2 | 1 | 0 | 1 | 1 | 1163.1314 | 1.26160347 | 1.26207805 | -0.4070625 | 2 | 0.0145734381 | 0.000513744657
2 | 1 | 0 | 1 | 1 | 1163.2314 | 1.26260376 | 1.26319063 | -0.4051448 | 2 | 0.0145328641 | 0.000511775143
2 | 1 | 0 | 1 | 1 | 1163.3314 | 1.26360393 | 1.26422751 | -0.4034037 | 2 | 0.0144924726 | 0.000509994105
2 | 1 | 0 | 1 | 1 | 1163.4314 | 1.26460421 | 1.26512647 | -0.4016672 | 2 | 0.0144522544 | 0.000508159865
2 | 1 | 0 | 1 | 1 | 1163.5314 | 1.26560426 | 1.26616347 | -0.3999318 | 2 | 0.0144122085 | 0.000506379001
2 | 1 | 0 | 1 | 1 | 1163.6315 | 1.26660514 | 1.26723218 | -0.3983096 | 2 | 0.014372292 | 0.000504750817
2 | 1 | 0 | 0 | 1 | 1163.7316 | 1.26760483 | 1.26823294 | -0.3966756 | 2 | 0.0143325366 | 0.000503077055
2 | 1 | 0 | 0 | 1 | 1163.8316 | 1.26860499 | 1.2691586 | -0.3949539 | 2 | 0.0142929889 | 0.000501259114
2 | 1 | 0 | 0 | 1 | 1163.9316 | 1.26960516 | 1.27005327 | -0.39336 | 2 | 0.014253608 | 0.000499588146
2 | 1 | 0 | 0 | 1 | 1164.0316 | 1.27060544 | 1.27124608 | -0.3916783 | 2 | 0.0142143918 | 0.000497919566
2 | 1 | 0 | 0 | 1 | 1164.1316 | 1.27160549 | 1.27215838 | -0.3900879 | 2 | 0.0141753377 | 0.000496253546
2 | 1 | 0 | 0 | 1 | 1164.2316 | 1.27260578 | 1.27323103 | -0.3884851 | 2 | 0.0141364438 | 0.00049463124
2 | 1 | 0 | 0 | 1 | 1164.3316 | 1.27360594 | 1.27403665 | -0.3875153 | 2 | 0.0140976794 | 0.000493708649
2 | 1 | 0 | 0 | 1 | 1164.4316 | 1.27460623 | 1.27516699 | -0.3859041 | 2 | 0.0140590398 | 0.000492092222
2 | 1 | 0 | 0 | 1 | 1164.5316 | 1.27560639 | 1.27622175 | -0.3842245 | 2 | 0.0140205678 | 0.000490355713
2 | 1 | 0 | 0 | 1 | 1164.6317 | 1.27660716 | 1.27717948 | -0.3826671 | 2 | 0.0139822196 | 0.000488734513
2 | 1 | 0 | 1 | 1 | 1164.7318 | 1.27760673 | 1.27811337 | -0.3811035 | 2 | 0.013944027 | 0.000487093464
2 | 1 | 0 | 1 | 1 | 1164.8318 | 1.27860701 | 1.2790035 | -0.3794608 | 2 | 0.0139060337 | 0.000485331664
2 | 1 | 0 | 1 | 1 | 1164.9318 | 1.2796073 | 1.27997816 | -0.3780396 | 2 | 0.0138681922 | 0.000483882468
2 | 1 | 0 | 1 | 1 | 1165.0318 | 1.28060746 | 1.28098834 | -0.376657 | 2 | 0.0138304913 | 0.000482493226
2 | 1 | 0 | 1 | 1 | 1165.1318 | 1.28160763 | 1.28199422 | -0.3751668 | 2 | 0.0137929339 | 0.000480961637
2 | 1 | 0 | 1 | 1 | 1165.2318 | 1.28260779 | 1.28314686 | -0.3738038 | 2 | 0.0137555199 | 0.000479645125
2 | 1 | 0 | 1 | 1 | 1165.3318 | 1.28360808 | 1.28405929 | -0.3723111 | 2 | 0.0137182483 | 0.000478069589
2 | 1 | 0 | 1 | 1 | 1165.4318 | 1.28460824 | 1.28503835 | -0.3708723 | 2 | 0.013681123 | 0.00047658509
2 | 1 | 0 | 1 | 1 | 1165.5318 | 1.28560853 | 1.28603089 | -0.3695253 | 2 | 0.0136441374 | 0.000475220906
2 | 1 | 0 | 1 | 1 | 1165.6319 | 1.28660834 | 1.28716123 | -0.368116 | 2 | 0.0136072524 | 0.00047382465
2 | 1 | 0 | 0 | 1 | 1165.732 | 1.28760898 | 1.28805137 | -0.3667632 | 2 | 0.0135705043 | 0.000472409796
2 | 1 | 0 | 0 | 1 | 1165.832 | 1.28860903 | 1.28915083 | -0.3654053 | 2 | 0.0135339303 | 0.000471062609
2 | 1 | 0 | 0 | 1 | 1165.932 | 1.28960931 | 1.28992963 | -0.364097 | 2 | 0.0134974886 | 0.000469659572
2 | 1 | 0 | 0 | 1 | 1166.032 | 1.29060948 | 1.29093099 | -0.3628125 | 2 | 0.0134611772 | 0.000468365906
2 | 1 | 0 | 0 | 1 | 1166.132 | 1.29160976 | 1.29203904 | -0.3614628 | 2 | 0.0134249981 | 0.000467023987
2 | 1 | 0 | 0 | 1 | 1166.232 | 1.29260981 | 1.29307604 | -0.3602703 | 2 | 0.0133889439 | 0.000465856894
2 | 1 | 0 | 0 | 1 | 1166.332 | 1.2936101 | 1.29418433 | -0.3590509 | 2 | 0.0133530116 | 0.000464678102
2 | 1 | 0 | 0 | 1 | 1166.432 | 1.29461026 | 1.29511893 | -0.3576685 | 2 | 0.0133172106 | 0.00046322323
2 | 1 | 0 | 0 | 1 | 1166.5321 | 1.29561102 | 1.29593861 | -0.3564726 | 2 | 0.0132815 | 0.000461966556
2 | 1 | 0 | 1 | 1 | 1166.6322 | 1.29661071 | 1.29714835 | -0.3552516 | 2 | 0.0132459113 | 0.000460813986
2 | 1 | 0 | 1 | 1 | 1166.7322 | 1.29761088 | 1.29809189 | -0.3539617 | 2 | 0.0132104838 | 0.000459474773
2 | 1 | 0 | 1 | 1 | 1166.8322 | 1.29861116 | 1.2990309 | -0.352729 | 2 | 0.013175183 | 0.000458205875
2 | 1 | 0 | 1 | 1 | 1166.9322 | 1.29961133 | 1.29997003 | -0.3514681 | 2 | 0.0131400069 | 0.000456897978
2 | 1 | 0 | 1 | 1 | 1167.0322 | 1.30061162 | 1.3010205 | -0.350221 | 2 | 0.0131049547 | 0.000455644651
2 | 1 | 0 | 1 | 1 | 1167.1322 | 1.30161166 | 1.30222213 | -0.349123 | 2 | 0.0130700208 | 0.00045463565
2 | 1 | 0 | 1 | 1 | 1167.2322 | 1.30261195 | 1.30305886 | -0.3480084 | 2 | 0.0130351977 | 0.000453475484
2 | 1 | 0 | 1 | 1 | 1167.3322 | 1.30361211 | 1.30402458 | -0.3468282 | 2 | 0.0130004873 | 0.000452272565
2 | 1 | 0 | 1 | 1 | 1167.4322 | 1.30461228 | 1.30503929 | -0.3457131 | 2 | 0.0129658934 | 0.00045116918
2 | 1 | 0 | 1 | 1 | 1167.5323 | 1.30561304 | 1.30604553 | -0.3446923 | 2 | 0.0129313711 | 0.000450183899
2 | 1 | 0 | 0 | 1 | 1167.6324 | 1.30661285 | 1.30717552 | -0.3435342 | 2 | 0.0128969587 | 0.000449059502
2 | 1 | 0 | 0 | 1 | 1167.7324 | 1.30761302 | 1.30796325 | -0.3423573 | 2 | 0.0128626982 | 0.000447790808
2 | 1 | 0 | 0 | 1 | 1167.8324 | 1.30861318 | 1.30916047 | -0.3412977 | 2 | 0.0128285475 | 0.000446813443
2 | 1 | 0 | 0 | 1 | 1167.9324 | 1.30961335 | 1.31016195 | -0.3402101 | 2 | 0.0127945049 | 0.000445730373
2 | 1 | 0 | 0 | 1 | 1168.0324 | 1.31061363 | 1.31110537 | -0.3390475 | 2 | 0.0127605768 | 0.000444527017
2 | 1 | 0 | 0 | 1 | 1168.1324 | 1.3116138 | 1.31210673 | -0.3379977 | 2 | 0.0127267577 | 0.000443489029
2 | 1 | 0 | 0 | 1 | 1168.2324 | 1.31261408 | 1.31301022 | -0.3369698 | 2 | 0.012693041 | 0.000442444813
2 | 1 | 0 | 0 | 1 | 1168.3324 | 1.31361413 | 1.31415391 | -0.3358781 | 2 | 0.0126594305 | 0.000441395532
2 | 1 | 0 | 0 | 1 | 1168.4324 | 1.31461442 | 1.31518209 | -0.3348804 | 2 | 0.0126259252 | 0.000440428645
2 | 1 | 0 | 0 | 1 | 1168.5325 | 1.31561482 | 1.31616199 | -0.333842 | 2 | 0.0125924889 | 0.000439390162
2 | 1 | 0 | 1 | 1 | 1168.6326 | 1.31661487 | 1.3172251 | -0.3327992 | 2 | 0.0125591559 | 0.000438371469
2 | 1 | 0 | 1 | 1 | 1168.7326 | 1.31761503 | 1.31825745 | -0.3317918 | 2 | 0.012525958 | 0.000437387032
2 | 1 | 0 | 1 | 1 | 1168.8326 | 1.31861532 | 1.31904089 | -0.3308958 | 2 | 0.0124928551 | 0.000436465052
2 | 1 | 0 | 1 | 1 | 1168.9326 | 1.31961536 | 1.31996202 | -0.3298525 | 2 | 0.0124598499 | 0.000435392809
2 | 1 | 0 | 1 | 1 | 1169.0326 | 1.32061565 | 1.32091463 | -0.3288294 | 2 | 0.0124269491 | 0.000434355577
2 | 1 | 0 | 1 | 1 | 1169.1326 | 1.32161582 | 1.32199597 | -0.3278283 | 2 | 0.0123941498 | 0.000433387613
2 | 1 | 0 | 1 | 1 | 1169.2326 | 1.3226161 | 1.32309079 | -0.326864 | 2 | 0.0123614473 | 0.000432470755
2 | 1 | 0 | 1 | 1 | 1169.3326 | 1.32361627 | 1.32415903 | -0.3258554 | 2 | 0.0123288436 | 0.000431484426
2 | 1 | 0 | 1 | 1 | 1169.4326 | 1.32461643 | 1.32510686 | -0.3248152 | 2 | 0.0122963423 | 0.00043041489
2 | 1 | 0 | 1 | 1 | 1169.5327 | 1.3256166 | 1.32610393 | -0.3239047 | 2 | 0.0122639062 | 0.000429531239
2 | 1 | 0 | 0 | 1 | 1169.6328 | 1.32661688 | 1.32714522 | -0.3228892 | 2 | 0.0122315669 | 0.000428520871
2 | 1 | 0 | 0 | 1 | 1169.7328 | 1.32761717 | 1.32805312 | -0.3220564 | 2 | 0.0121993516 | 0.000427707942
2 | 1 | 0 | 0 | 1 | 1169.8328 | 1.32861722 | 1.32916141 | -0.3211391 | 2 | 0.0121672247 | 0.000426845712
2 | 1 | 0 | 0 | 1 | 1169.9328 | 1.3296175 | 1.33018506 | -0.3201508 | 2 | 0.0121351918 | 0.000425859762
2 | 1 | 0 | 0 | 1 | 1170.0328 | 1.33061779 | 1.33102167 | -0.3192485 | 2 | 0.0121032549 | 0.000424926664
2 | 1 | 0 | 0 | 1 | 1170.1328 | 1.33161795 | 1.33214772 | -0.3184285 | 2 | 0.0120714018 | 0.000424193859
2 | 1 | 0 | 0 | 1 | 1170.2328 | 1.33261812 | 1.33311796 | -0.3174743 | 2 | 0.0120396391 | 0.000423230755
2 | 1 | 0 | 0 | 1 | 1170.3328 | 1.33361828 | 1.33417273 | -0.3165762 | 2 | 0.0120079694 | 0.000422367273
2 | 1 | 0 | 0 | 1 | 1170.4329 | 1.33461857 | 1.33517921 | -0.3156892 | 2 | 0.0119763566 | 0.000421501638
2 | 1 | 0 | 1 | 1 | 1170.533 | 1.33561873 | 1.33613122 | -0.3147953 | 2 | 0.0119448332 | 0.000420607801
2 | 1 | 0 | 1 | 1 | 1170.633 | 1.3366189 | 1.33722579 | -0.313857 | 2 | 0.0119134337 | 0.000419697666
2 | 1 | 0 | 1 | 1 | 1170.733 | 1.33761919 | 1.33825839 | -0.313023 | 2 | 0.0118821217 | 0.000418905605
2 | 1 | 0 | 1 | 1 | 1170.833 | 1.33861947 | 1.33920193 | -0.3122101 | 2 | 0.0118508907 | 0.000418112293
2 | 1 | 0 | 1 | 1 | 1170.933 | 1.33961964 | 1.34012318 | -0.3113318 | 2 | 0.0118197454 | 0.000417222996
2 | 1 | 0 | 1 | 1 | 1171.033 | 1.34061968 | 1.34101319 | -0.3105208 | 2 | 0.0117886849 | 0.000416412542
2 | 1 | 0 | 1 | 1 | 1171.133 | 1.34161997 | 1.34205484 | -0.3097022 | 2 | 0.0117577054 | 0.000415637362
2 | 1 | 0 | 1 | 1 | 1171.233 | 1.34262025 | 1.34309614 | -0.3087372 | 2 | 0.0117268162 | 0.000414663722
2 | 1 | 0 | 1 | 1 | 1171.333 | 1.34362042 | 1.3440975 | -0.3079464 | 2 | 0.0116960146 | 0.000413909962
2 | 1 | 0 | 1 | 1 | 1171.4331 | 1.34462047 | 1.34514821 | -0.3072063 | 2 | 0.0116652567 | 0.000413237954
2 | 1 | 0 | 0 | 1 | 1171.5332 | 1.34562075 | 1.34611356 | -0.3062975 | 2 | 0.0116345808 | 0.00041231123
2 | 1 | 0 | 0 | 1 | 1171.6332 | 1.34662092 | 1.34708381 | -0.3054803 | 2 | 0.0116040241 | 0.000411507528
2 | 1 | 0 | 0 | 1 | 1171.7332 | 1.3476212 | 1.34817874 | -0.3046934 | 2 | 0.0115735475 | 0.000410781184
2 | 1 | 0 | 0 | 1 | 1171.8332 | 1.34862137 | 1.34918892 | -0.3037895 | 2 | 0.0115431547 | 0.000409869419
2 | 1 | 0 | 0 | 1 | 1171.9332 | 1.34962165 | 1.35006571 | -0.3030162 | 2 | 0.0115128467 | 0.000409091823
2 | 1 | 0 | 0 | 1 | 1172.0332 | 1.35062182 | 1.35105836 | -0.3021115 | 2 | 0.0114826225 | 0.00040817025
2 | 1 | 0 | 0 | 1 | 1172.1332 | 1.3516221 | 1.35208189 | -0.3013336 | 2 | 0.0114524812 | 0.000407427753
2 | 1 | 0 | 0 | 1 | 1172.2332 | 1.35262215 | 1.35296297 | -0.3005263 | 2 | 0.0114224209 | 0.000406601001
2 | 1 | 0 | 0 | 1 | 1172.3332 | 1.35362244 | 1.35412025 | -0.2997772 | 2 | 0.011392436 | 0.000405934319
2 | 1 | 0 | 0 | 1 | 1172.4333 | 1.35462248 | 1.35510778 | -0.2990664 | 2 | 0.0113624958 | 0.000405267143
2 | 1 | 0 | 1 | 1 | 1172.5334 | 1.35562277 | 1.35628331 | -0.2983037 | 2 | 0.0113326311 | 0.000404584367
2 | 1 | 0 | 1 | 1 | 1172.6334 | 1.35662305 | 1.35721791 | -0.2976404 | 2 | 0.0113028642 | 0.000403962855
2 | 1 | 0 | 1 | 1 | 1172.7334 | 1.35762322 | 1.35813463 | -0.2969152 | 2 | 0.0112731662 | 0.000403250859
2 | 1 | 0 | 1 | 1 | 1172.8334 | 1.3586235 | 1.35917163 | -0.2960471 | 2 | 0.011243551 | 0.000402378762
2 | 1 | 0 | 1 | 1 | 1172.9334 | 1.35962367 | 1.3600527 | -0.295318 | 2 | 0.0112140141 | 0.000401648023
2 | 1 | 0 | 1 | 1 | 1173.0334 | 1.36062396 | 1.3610853 | -0.2945757 | 2 | 0.0111845508 | 0.000400942605
2 | 1 | 0 | 1 | 1 | 1173.1334 | 1.361624 | 1.36213565 | -0.2937807 | 2 | 0.0111551629 | 0.0004001692
2 | 1 | 0 | 1 | 1 | 1173.2334 | 1.36262429 | 1.36304808 | -0.2930591 | 2 | 0.0111258524 | 0.000399453653
2 | 1 | 0 | 1 | 1 | 1173.3334 | 1.36362445 | 1.36408961 | -0.2923168 | 2 | 0.0110966135 | 0.000398746342
2 | 1 | 0 | 1 | 1 | 1173.4335 | 1.36462414 | 1.3650862 | -0.291583 | 2 | 0.0110674202 | 0.000398035918
2 | 1 | 0 | 0 | 1 | 1173.5336 | 1.3656249 | 1.36610556 | -0.2908697 | 2 | 0.0110383006 | 0.000397358788
2 | 1 | 0 | 0 | 1 | 1173.6336 | 1.36662519 | 1.36705804 | -0.2901385 | 2 | 0.0110092815 | 0.000396636227
2 | 1 | 0 | 0 | 1 | 1173.7336 | 1.36762524 | 1.3681618 | -0.289444 | 2 | 0.0109803341 | 0.000396006217
2 | 1 | 0 | 0 | 1 | 1173.8336 | 1.36862552 | 1.36906528 | -0.2887157 | 2 | 0.0109514585 | 0.000395270705
2 | 1 | 0 | 0 | 1 | 1173.9336 | 1.36962581 | 1.37009346 | -0.2881173 | 2 | 0.010922648 | 0.000394747651
2 | 1 | 0 | 0 | 1 | 1174.0336 | 1.37062597 | 1.37097895 | -0.2874375 | 2 | 0.0108939009 | 0.000394070725
2 | 1 | 0 | 0 | 1 | 1174.1336 | 1.37162602 | 1.37216735 | -0.2866598 | 2 | 0.0108652292 | 0.000393345166
2 | 1 | 0 | 0 | 1 | 1174.2336 | 1.3726263 | 1.37308419 | -0.2859597 | 2 | 0.0108366301 | 0.000392646762
2 | 1 | 0 | 0 | 1 | 1174.3337 | 1.37362671 | 1.37412572 | -0.2852896 | 2 | 0.0108080702 | 0.000392023707
2 | 1 | 0 | 1 | 1 | 1174.4338 | 1.37462676 | 1.3751893 | -0.2845389 | 2 | 0.0107795829 | 0.00039129486
2 | 1 | 0 | 1 | 1 | 1174.5338 | 1.37562704 | 1.37613714 | -0.2838425 | 2 | 0.0107511953 | 0.000390606263
2 | 1 | 0 | 1 | 1 | 1174.6338 | 1.37662709 | 1.37705839 | -0.2831627 | 2 | 0.0107228765 | 0.000389931549
2 | 1 | 0 | 1 | 1 | 1174.7338 | 1.37762737 | 1.37820232 | -0.2824166 | 2 | 0.0106946277 | 0.000389227178
2 | 1 | 0 | 1 | 1 | 1174.8338 | 1.37862754 | 1.37910593 | -0.2817876 | 2 | 0.0106664496 | 0.00038861495
2 | 1 | 0 | 1 | 1 | 1174.9338 | 1.3796277 | 1.38023615 | -0.2811432 | 2 | 0.0106383357 | 0.000388044078
2 | 1 | 0 | 1 | 1 | 1175.0338 | 1.38062799 | 1.38112628 | -0.2804031 | 2 | 0.0106102899 | 0.000387272128
2 | 1 | 0 | 1 | 1 | 1175.1338 | 1.38162827 | 1.38218546 | -0.2797632 | 2 | 0.0105823129 | 0.000386684609
2 | 1 | 0 | 1 | 1 | 1175.2338 | 1.38262844 | 1.38320029 | -0.2792041 | 2 | 0.0105543956 | 0.00038619517
2 | 1 | 0 | 1 | 1 | 1175.3339 | 1.38362837 | 1.384148 | -0.2785207 | 2 | 0.0105265127 | 0.000385513908
2 | 1 | 0 | 0 | 1 | 1175.434 | 1.38462877 | 1.38517642 | -0.277843 | 2 | 0.0104986979 | 0.000384861574
2 | 1 | 0 | 0 | 1 | 1175.534 | 1.38562906 | 1.38627112 | -0.2771823 | 2 | 0.0104709761 | 0.000384249841
2 | 1 | 0 | 0 | 1 | 1175.634 | 1.38662922 | 1.38704562 | -0.2765977 | 2 | 0.0104433196 | 0.000383653649
2 | 1 | 0 | 0 | 1 | 1175.734 | 1.38762951 | 1.38809144 | -0.2758684 | 2 | 0.0104157291 | 0.000382930535
2 | 1 | 0 | 0 | 1 | 1175.834 | 1.38862956 | 1.38909292 | -0.2752458 | 2 | 0.0103882039 | 0.000382341968
2 | 1 | 0 | 0 | 1 | 1175.934 | 1.38962984 | 1.39008534 | -0.2746205 | 2 | 0.0103607411 | 0.00038174598
2 | 1 | 0 | 0 | 1 | 1176.034 | 1.39063001 | 1.39117575 | -0.2738864 | 2 | 0.0103333471 | 0.000381024118
2 | 1 | 0 | 0 | 1 | 1176.134 | 1.39163017 | 1.39214146 | -0.2733115 | 2 | 0.0103060175 | 0.000380488229
2 | 1 | 0 | 0 | 1 | 1176.234 | 1.39263046 | 1.39329422 | -0.2727735 | 2 | 0.0102787437 | 0.000380053796
2 | 1 | 0 | 0 | 1 | 1176.3341 | 1.39363015 | 1.39408123 | -0.2720713 | 2 | 0.0102515044 | 0.000379289559
2 | 1 | 0 | 1 | 1 | 1176.4342 | 1.39463079 | 1.39511895 | -0.2714583 | 2 | 0.0102243321 | 0.000378716562
2 | 1 | 0 | 1 | 1 | 1176.5342 | 1.39563096 | 1.39613795 | -0.2709642 | 2 | 0.0101972409 | 0.000378303434
2 | 1 | 0 | 1 | 1 | 1176.6342 | 1.39663124 | 1.39719284 | -0.2702758 | 2 | 0.0101702102 | 0.000377627468
2 | 1 | 0 | 1 | 1 | 1176.7342 | 1.39763141 | 1.39828324 | -0.2696683 | 2 | 0.0101432446 | 0.000377072633
2 | 1 | 0 | 1 | 1 | 1176.8342 | 1.39863157 | 1.39910221 | -0.2690089 | 2 | 0.0101163425 | 0.000376370997
2 | 1 | 0 | 1 | 1 | 1176.9342 | 1.39963186 | 1.40015697 | -0.2684329 | 2 | 0.0100895008 | 0.000375848147
2 | 1 | 0 | 1 | 1 | 1177.0342 | 1.40063202 | 1.40106034 | -0.2678216 | 2 | 0.0100627178 | 0.000375234202
2 | 1 | 0 | 1 | 1 | 1177.1342 | 1.40163219 | 1.40205276 | -0.2670848 | 2 | 0.0100360028 | 0.000374466908
2 | 1 | 0 | 1 | 1 | 1177.2342 | 1.40263259 | 1.40314341 | -0.2664775 | 2 | 0.0100093568 | 0.000373906107
2 | 1 | 0 | 1 | 1 | 1177.3343 | 1.40363204 | 1.40403688 | -0.2659231 | 2 | 0.00998274237 | 0.000373365823
2 | 1 | 0 | 0 | 1 | 1177.4344 | 1.40463281 | 1.40514588 | -0.2653576 | 2 | 0.00995618198 | 0.000372866081
2 | 1 | 0 | 0 | 1 | 1177.5344 | 1.40563297 | 1.40626764 | -0.26479 | 2 | 0.00992970541 | 0.000372365583
2 | 1 | 0 | 0 | 1 | 1177.6344 | 1.40663338 | 1.40715325 | -0.2641522 | 2 | 0.00990329031 | 0.000371702627
2 | 1 | 0 | 0 | 1 | 1177.7344 | 1.40763354 | 1.40817678 | -0.26364 | 2 | 0.00987693109 | 0.000371251721
2 | 1 | 0 | 0 | 1 | 1177.8344 | 1.40863371 | 1.40901804 | -0.2631206 | 2 | 0.00985062215 | 0.000370741705
2 | 1 | 0 | 0 | 1 | 1177.9344 | 1.40963376 | 1.41012621 | -0.2625079 | 2 | 0.00982437097 | 0.000370169204
2 | 1 | 0 | 0 | 1 | 1178.0344 | 1.41063404 | 1.4111588 | -0.2619003 | 2 | 0.00979818217 | 0.000369582936
2 | 1 | 0 | 0 | 1 | 1178.1344 | 1.41163433 | 1.41210246 | -0.2613031 | 2 | 0.00977205392 | 0.000368986744
2 | 1 | 0 | 0 | 1 | 1178.2345 | 1.41263497 | 1.41300631 | -0.2606853 | 2 | 0.00974595826 | 0.000368349924
2 | 1 | 0 | 1 | 1 | 1178.3346 | 1.41363478 | 1.41406953 | -0.2601318 | 2 | 0.00971992314 | 0.000367844448
2 | 1 | 0 | 1 | 1 | 1178.4346 | 1.41463494 | 1.41506624 | -0.2596058 | 2 | 0.00969396718 | 0.000367359346
2 | 1 | 0 | 1 | 1 | 1178.5346 | 1.41563511 | 1.416188 | -0.2590342 | 2 | 0.00966806524 | 0.000366841123
2 | 1 | 0 | 1 | 1 | 1178.6346 | 1.41663539 | 1.41703355 | -0.258435 | 2 | 0.0096422229 | 0.000366211083
2 | 1 | 0 | 1 | 1 | 1178.7346 | 1.41763556 | 1.41799927 | -0.2578773 | 2 | 0.00961643644 | 0.000365669839
2 | 1 | 0 | 1 | 1 | 1178.8346 | 1.41863573 | 1.41911197 | -0.2573608 | 2 | 0.00959070586 | 0.000365223736
2 | 1 | 0 | 1 | 1 | 1178.9346 | 1.41963577 | 1.42016208 | -0.2567024 | 2 | 0.00956503488 | 0.000364558975
2 | 1 | 0 | 1 | 1 | 1179.0346 | 1.42063618 | 1.42108798 | -0.2562536 | 2 | 0.00953941699 | 0.000364158943
2 | 1 | 0 | 1 | 1 | 1179.1346 | 1.42163634 | 1.42218733 | -0.2557734 | 2 | 0.00951384567 | 0.000363757688
2 | 1 | 0 | 1 | 1 | 1179.2347 | 1.42263603 | 1.42316163 | -0.2550961 | 2 | 0.0094883088 | 0.000363042986
2 | 1 | 0 | 0 | 1 | 1179.3348 | 1.42363679 | 1.42411447 | -0.2545463 | 2 | 0.00946283061 | 0.000362503109
2 | 1 | 0 | 0 | 1 | 1179.4348 | 1.42463708 | 1.42527163 | -0.2540277 | 2 | 0.00943743251 | 0.000362058403
2 | 1 | 0 | 0 | 1 | 1179.5348 | 1.42563713 | 1.42608154 | -0.2534373 | 2 | 0.00941208843 | 0.000361422193
2 | 1 | 0 | 0 | 1 | 1179.6348 | 1.42663729 | 1.42711401 | -0.2528893 | 2 | 0.00938680302 | 0.000360901904
2 | 1 | 0 | 0 | 1 | 1179.7348 | 1.42763758 | 1.42808425 | -0.2523161 | 2 | 0.00936157443 | 0.000360328588
2 | 1 | 0 | 0 | 1 | 1179.8348 | 1.42863774 | 1.4291302 | -0.2517804 | 2 | 0.00933639985 | 0.000359826983
2 | 1 | 0 | 0 | 1 | 1179.9348 | 1.42963815 | 1.43020284 | -0.2512654 | 2 | 0.00931127928 | 0.000359360507
2 | 1 | 0 | 0 | 1 | 1180.0348 | 1.43063819 | 1.43118632 | -0.2507516 | 2 | 0.00928620901 | 0.000358872203
2 | 1 | 0 | 0 | 1 | 1180.1348 | 1.43163848 | 1.43205428 | -0.2501959 | 2 | 0.00926119369 | 0.000358294114
2 | 1 | 0 | 0 | 1 | 1180.2349 | 1.43263793 | 1.43308556 | -0.2496585 | 2 | 0.00923620723 | 0.000357782003
2 | 1 | 0 | 1 | 1 | 1180.335 | 1.43363893 | 1.43412828 | -0.2492498 | 2 | 0.00921126734 | 0.000357456127
2 | 1 | 0 | 1 | 1 | 1180.435 | 1.4346391 | 1.43528974 | -0.2487864 | 2 | 0.00918639638 | 0.0003570806
2 | 1 | 0 | 1 | 1 | 1180.535 | 1.43563926 | 1.436131 | -0.2481743 | 2 | 0.00916158035 | 0.000356410776
2 | 1 | 0 | 1 | 1 | 1180.635 | 1.43663931 | 1.43714583 | -0.2476296 | 2 | 0.00913682021 | 0.000355879834
2 | 1 | 0 | 1 | 1 | 1180.735 | 1.43763971 | 1.4380492 | -0.2471086 | 2 | 0.00911211502 | 0.000355354336
2 | 1 | 0 | 1 | 1 | 1180.835 | 1.43863988 | 1.43909526 | -0.2464856 | 2 | 0.00908746663 | 0.000354716205
2 | 1 | 0 | 1 | 1 | 1180.935 | 1.43964005 | 1.44010532 | -0.2460475 | 2 | 0.00906287041 | 0.000354334334
2 | 1 | 0 | 1 | 1 | 1181.035 | 1.44064033 | 1.44108903 | -0.2455418 | 2 | 0.00903832167 | 0.00035384763
2 | 1 | 0 | 1 | 1 | 1181.135 | 1.4416405 | 1.44212592 | -0.2449554 | 2 | 0.00901382696 | 0.000353256532
2 | 1 | 0 | 1 | 1 | 1181.2351 | 1.44263971 | 1.44306874 | -0.2444924 | 2 | 0.00898936205 | 0.000352819334
2 | 1 | 0 | 0 | 1 | 1181.3352 | 1.44364095 | 1.44419086 | -0.2440247 | 2 | 0.00896494277 | 0.000352418225
2 | 1 | 0 | 0 | 1 | 1181.4352 | 1.44464111 | 1.44522357 | -0.243393 | 2 | 0.00894060265 | 0.000351757248
2 | 1 | 0 | 0 | 1 | 1181.5352 | 1.44564128 | 1.4461627 | -0.2429037 | 2 | 0.00891631842 | 0.000351278228
2 | 1 | 0 | 0 | 1 | 1181.6352 | 1.44664145 | 1.44728851 | -0.242451 | 2 | 0.00889208168 | 0.000350896618
2 | 1 | 0 | 0 | 1 | 1181.7352 | 1.44764173 | 1.44830334 | -0.241949 | 2 | 0.00886789244 | 0.00035041559
2 | 1 | 0 | 0 | 1 | 1181.8352 | 1.4486419 | 1.44913542 | -0.2414337 | 2 | 0.00884375442 | 0.000349870097
2 | 1 | 0 | 0 | 1 | 1181.9352 | 1.44964206 | 1.45007908 | -0.2409452 | 2 | 0.00881966483 | 0.000349389622
2 | 1 | 0 | 0 | 1 | 1182.0352 | 1.45064247 | 1.45113385 | -0.2404241 | 2 | 0.00879562646 | 0.000348887523
2 | 1 | 0 | 0 | 1 | 1182.1353 | 1.45164299 | 1.45213115 | -0.2398956 | 2 | 0.0087716179 | 0.00034835987
2 | 1 | 0 | 1 | 1 | 1182.2354 | 1.45264268 | 1.45314109 | -0.2393234 | 2 | 0.00874766242 | 0.000347770663
2 | 1 | 0 | 1 | 1 | 1182.3354 | 1.45364285 | 1.4541024 | -0.2388446 | 2 | 0.00872378517 | 0.000347304507
2 | 1 | 0 | 1 | 1 | 1182.4354 | 1.45464313 | 1.45512164 | -0.2383522 | 2 | 0.00869995542 | 0.000346831424
2 | 1 | 0 | 1 | 1 | 1182.5354 | 1.45564342 | 1.45617199 | -0.2379185 | 2 | 0.00867617223 | 0.000346450252
2 | 1 | 0 | 1 | 1 | 1182.6354 | 1.4566437 | 1.45719552 | -0.2374422 | 2 | 0.00865243562 | 0.000345999695
2 | 1 | 0 | 1 | 1 | 1182.7354 | 1.45764363 | 1.45810342 | -0.2368665 | 2 | 0.00862875022 | 0.000345375796
2 | 1 | 0 | 1 | 1 | 1182.8354 | 1.45864391 | 1.45909584 | -0.2364605 | 2 | 0.00860511418 | 0.000345018489
2 | 1 | 0 | 1 | 1 | 1182.9354 | 1.4596442 | 1.46008384 | -0.2360917 | 2 | 0.00858151633 | 0.000344713626
2 | 1 | 0 | 1 | 1 | 1183.0354 | 1.46064448 | 1.46111643 | -0.2355149 | 2 | 0.00855796598 | 0.000344114669
2 | 1 | 0 | 1 | 1 | 1183.1355 | 1.46164382 | 1.46230412 | -0.2350945 | 2 | 0.00853444263 | 0.000343779597
2 | 1 | 0 | 0 | 1 | 1183.2356 | 1.46264482 | 1.46312368 | -0.2346034 | 2 | 0.00851096492 | 0.00034325372
2 | 1 | 0 | 0 | 1 | 1183.3356 | 1.46364486 | 1.46426737 | -0.2341218 | 2 | 0.00848755799 | 0.000342816958
2 | 1 | 0 | 0 | 1 | 1183.4356 | 1.46464527 | 1.46519327 | -0.2336544 | 2 | 0.00846419856 | 0.000342348823
2 | 1 | 0 | 0 | 1 | 1183.5356 | 1.46564543 | 1.46606994 | -0.2331907 | 2 | 0.00844088569 | 0.000341873849
2 | 1 | 0 | 0 | 1 | 1183.6356 | 1.4666456 | 1.46716058 | -0.2326916 | 2 | 0.00841762219 | 0.000341395964
2 | 1 | 0 | 0 | 1 | 1183.7356 | 1.46764565 | 1.46815729 | -0.2321648 | 2 | 0.00839441083 | 0.000340854458
2 | 1 | 0 | 0 | 1 | 1183.8356 | 1.46864617 | 1.46898508 | -0.2317347 | 2 | 0.00837124605 | 0.000340414874
2 | 1 | 0 | 0 | 1 | 1183.9356 | 1.46964622 | 1.47017336 | -0.2312893 | 2 | 0.00834812503 | 0.000340035302
2 | 1 | 0 | 0 | 1 | 1184.0356 | 1.47064638 | 1.47113025 | -0.2307496 | 2 | 0.00832505524 | 0.000339462684
2 | 1 | 0 | 0 | 1 | 1184.1357 | 1.47164571 | 1.47223747 | -0.2303696 | 2 | 0.00830200594 | 0.000339158782
2 | 1 | 0 | 1 | 1 | 1184.2358 | 1.47264683 | 1.47317314 | -0.2299324 | 2 | 0.00827899855 | 0.000338730257
2 | 1 | 0 | 1 | 1 | 1184.3358 | 1.473647 | 1.47416115 | -0.2293987 | 2 | 0.008256061 | 0.000338170619
2 | 1 | 0 | 1 | 1 | 1184.4358 | 1.47464728 | 1.47508681 | -0.2289862 | 2 | 0.00823317189 | 0.000337774545
2 | 1 | 0 | 1 | 1 | 1184.5358 | 1.47564745 | 1.47616386 | -0.2285066 | 2 | 0.00821032654 | 0.000337313249
2 | 1 | 0 | 1 | 1 | 1184.6358 | 1.47664762 | 1.47728562 | -0.2280669 | 2 | 0.0081875287 | 0.000336919999
2 | 1 | 0 | 1 | 1 | 1184.7358 | 1.47764802 | 1.47805548 | -0.2275909 | 2 | 0.00816477649 | 0.00033639191
2 | 1 | 0 | 1 | 1 | 1184.8358 | 1.47864807 | 1.47927487 | -0.2273174 | 2 | 0.00814205967 | 0.000336264959
2 | 1 | 0 | 1 | 1 | 1184.9358 | 1.47964823 | 1.48025835 | -0.2267917 | 2 | 0.00811938476 | 0.000335710269
2 | 1 | 0 | 1 | 1 | 1185.0359 | 1.48064923 | 1.4812206 | -0.2263123 | 2 | 0.00809673872 | 0.000335218414
2 | 1 | 0 | 0 | 1 | 1185.136 | 1.4816488 | 1.48225224 | -0.2258537 | 2 | 0.00807413738 | 0.000334772136
2 | 1 | 0 | 0 | 1 | 1185.236 | 1.48264897 | 1.48308456 | -0.2253419 | 2 | 0.00805160869 | 0.00033420106
2 | 1 | 0 | 0 | 1 | 1185.336 | 1.48364913 | 1.48412156 | -0.2248376 | 2 | 0.00802913122 | 0.000333686359
2 | 1 | 0 | 0 | 1 | 1185.436 | 1.48464918 | 1.48511839 | -0.2244674 | 2 | 0.00800669566 | 0.000333360658
2 | 1 | 0 | 0 | 1 | 1185.536 | 1.48564947 | 1.48608863 | -0.2241054 | 2 | 0.00798429549 | 0.000333040458
2 | 1 | 0 | 0 | 1 | 1185.636 | 1.48664975 | 1.48708558 | -0.2235557 | 2 | 0.00796194375 | 0.000332446449
2 | 1 | 0 | 0 | 1 | 1185.736 | 1.48765004 | 1.48820245 | -0.2231423 | 2 | 0.00793963857 | 0.000332080963
2 | 1 | 0 | 0 | 1 | 1185.836 | 1.48864996 | 1.48895931 | -0.2227039 | 2 | 0.00791737717 | 0.000331597024
2 | 1 | 0 | 0 | 1 | 1185.936 | 1.48965037 | 1.49004531 | -0.2221763 | 2 | 0.00789516326 | 0.000331052783
2 | 1 | 0 | 0 | 1 | 1186.0361 | 1.49065113 | 1.49099755 | -0.2218099 | 2 | 0.00787297264 | 0.00033071806
2 | 1 | 0 | 1 | 1 | 1186.1362 | 1.49165082 | 1.49204803 | -0.2213849 | 2 | 0.00785082113 | 0.000330316921
2 | 1 | 0 | 1 | 1 | 1186.2362 | 1.49265099 | 1.49314272 | -0.2208603 | 2 | 0.00782873947 | 0.00032977591
2 | 1 | 0 | 1 | 1 | 1186.3362 | 1.49365115 | 1.49422884 | -0.2204406 | 2 | 0.00780670531 | 0.000329388626
2 | 1 | 0 | 1 | 1 | 1186.4362 | 1.4946512 | 1.49515009 | -0.2200128 | 2 | 0.00778471306 | 0.000328952214
2 | 1 | 0 | 1 | 1 | 1186.5362 | 1.4956516 | 1.49620473 | -0.2195809 | 2 | 0.00776276318 | 0.000328537921
2 | 1 | 0 | 1 | 1 | 1186.6362 | 1.49665177 | 1.49709034 | -0.2191454 | 2 | 0.00774085661 | 0.000328080467
2 | 1 | 0 | 1 | 1 | 1186.7362 | 1.49765193 | 1.49812305 | -0.2188038 | 2 | 0.00771898869 | 0.000327795045
2 | 1 | 0 | 1 | 1 | 1186.8362 | 1.49865222 | 1.49919987 | -0.2184031 | 2 | 0.00769715803 | 0.000327429967
2 | 1 | 0 | 1 | 1 | 1186.9362 | 1.4996525 | 1.50014365 | -0.2179134 | 2 | 0.00767537393 | 0.000326901354
2 | 1 | 0 | 0 | 1 | 1187.0364 | 1.50065255 | 1.50114942 | -0.2174544 | 2 | 0.00765359262 | 0.000326431502
2 | 1 | 0 | 0 | 1 | 1187.1364 | 1.50165272 | 1.50232875 | -0.2170742 | 2 | 0.00763189653 | 0.000326116831
2 | 1 | 0 | 0 | 1 | 1187.2364 | 1.502653 | 1.50318778 | -0.2165212 | 2 | 0.00761024747 | 0.000325471978
2 | 1 | 0 | 0 | 1 | 1187.3364 | 1.50365317 | 1.50425589 | -0.2160715 | 2 | 0.00758864777 | 0.000325026747
2 | 1 | 0 | 0 | 1 | 1187.4364 | 1.50465357 | 1.50521278 | -0.215635 | 2 | 0.00756709371 | 0.00032457654
2 | 1 | 0 | 0 | 1 | 1187.5364 | 1.50565362 | 1.50596929 | -0.2151852 | 2 | 0.00754558202 | 0.000324062246
2 | 1 | 0 | 0 | 1 | 1187.6364 | 1.50665379 | 1.50722003 | -0.214859 | 2 | 0.00752410945 | 0.000323839835
2 | 1 | 0 | 0 | 1 | 1187.7364 | 1.50765395 | 1.50815463 | -0.2144044 | 2 | 0.00750267552 | 0.000323354907
2 | 1 | 0 | 0 | 1 | 1187.8364 | 1.50865436 | 1.50919604 | -0.2139925 | 2 | 0.00748128444 | 0.000322956621
2 | 1 | 0 | 0 | 1 | 1187.9365 | 1.50965524 | 1.51017606 | -0.2136473 | 2 | 0.00745991105 | 0.000322644977
2 | 1 | 0 | 1 | 1 | 1188.0366 | 1.51065469 | 1.51116335 | -0.2133175 | 2 | 0.00743857166 | 0.000322357664
2 | 1 | 0 | 1 | 1 | 1188.1366 | 1.51165473 | 1.51212895 | -0.2128644 | 2 | 0.0074172928 | 0.000321878353
2 | 1 | 0 | 1 | 1 | 1188.2366 | 1.51265514 | 1.51300561 | -0.212401 | 2 | 0.00739606051 | 0.000321363914
2 | 1 | 0 | 1 | 1 | 1188.3366 | 1.5136553 | 1.51425207 | -0.2119874 | 2 | 0.00737487059 | 0.000321002386
2 | 1 | 0 | 1 | 1 | 1188.4366 | 1.51465547 | 1.5151552 | -0.2116041 | 2 | 0.00735372165 | 0.000320613122
2 | 1 | 0 | 1 | 1 | 1188.5366 | 1.51565552 | 1.5161612 | -0.2111151 | 2 | 0.00733261695 | 0.000320084509
2 | 1 | 0 | 1 | 1 | 1188.6366 | 1.51665592 | 1.51715374 | -0.210723 | 2 | 0.00731155509 | 0.000319699117
2 | 1 | 0 | 1 | 1 | 1188.7366 | 1.51765609 | 1.51824403 | -0.2103852 | 2 | 0.00729053002 | 0.000319416111
2 | 1 | 0 | 1 | 1 | 1188.8366 | 1.51865637 | 1.51925433 | -0.2098917 | 2 | 0.00726954639 | 0.000318878941
2 | 1 | 0 | 1 | 1 | 1188.9367 | 1.51965714 | 1.52028298 | -0.2095364 | 2 | 0.00724858325 | 0.000318554667
2 | 1 | 0 | 0 | 1 | 1189.0368 | 1.5206567 | 1.52109683 | -0.2091571 | 2 | 0.00722765643 | 0.000318148261
2 | 1 | 0 | 0 | 1 | 1189.1368 | 1.52165687 | 1.52216947 | -0.208717 | 2 | 0.00720679201 | 0.000317702652
2 | 1 | 0 | 0 | 1 | 1189.2368 | 1.52265716 | 1.5231843 | -0.2083383 | 2 | 0.00718597043 | 0.000317337544
2 | 1 | 0 | 0 | 1 | 1189.3368 | 1.52365732 | 1.52415884 | -0.208033 | 2 | 0.00716518192 | 0.000317075319
2 | 1 | 0 | 0 | 1 | 1189.4368 | 1.52465749 | 1.5249511 | -0.207563 | 2 | 0.00714443205 | 0.000316523365
2 | 1 | 0 | 0 | 1 | 1189.5368 | 1.52565789 | 1.52613485 | -0.2071647 | 2 | 0.00712372642 | 0.000316161197
2 | 1 | 0 | 0 | 1 | 1189.6368 | 1.52665794 | 1.52715862 | -0.2067731 | 2 | 0.00710305991 | 0.000315775338
2 | 1 | 0 | 0 | 1 | 1189.7368 | 1.5276581 | 1.5281111 | -0.2062947 | 2 | 0.0070824367 | 0.000315241166
2 | 1 | 0 | 0 | 1 | 1189.8368 | 1.52865827 | 1.52917922 | -0.2058742 | 2 | 0.00706185959 | 0.00031481855
2 | 1 | 0 | 0 | 1 | 1189.9369 | 1.52965891 | 1.53017688 | -0.205416 | 2 | 0.00704130437 | 0.000314322882
2 | 1 | 0 | 1 | 1 | 1190.037 | 1.53065884 | 1.53126657 | -0.2050705 | 2 | 0.0070207892 | 0.000314017612
2 | 1 | 0 | 1 | 1 | 1190.137 | 1.53165913 | 1.53219652 | -0.204596 | 2 | 0.00700033642 | 0.000313481229
2 | 1 | 0 | 1 | 1 | 1190.237 | 1.53265917 | 1.53324699 | -0.2042604 | 2 | 0.0069799223 | 0.000313181605
2 | 1 | 0 | 1 | 1 | 1190.337 | 1.53365934 | 1.53412843 | -0.2039332 | 2 | 0.00695954217 | 0.000312859716
2 | 1 | 0 | 1 | 1 | 1190.437 | 1.53465962 | 1.5351963 | -0.2034773 | 2 | 0.00693920255 | 0.000312377582
2 | 1 | 0 | 1 | 1 | 1190.537 | 1.53565991 | 1.53619766 | -0.2031739 | 2 | 0.00691889971 | 0.000312115328
2 | 1 | 0 | 1 | 1 | 1190.637 | 1.53665996 | 1.53736818 | -0.2028542 | 2 | 0.00689862762 | 0.00031186163
2 | 1 | 0 | 1 | 1 | 1190.737 | 1.53766024 | 1.53825378 | -0.2023601 | 2 | 0.00687839696 | 0.000311281241
2 | 1 | 0 | 1 | 1 | 1190.8371 | 1.53866112 | 1.53913116 | -0.2019945 | 2 | 0.00685818959 | 0.000310896023
2 | 1 | 0 | 0 | 1 | 1190.9372 | 1.53966069 | 1.54014552 | -0.2016466 | 2 | 0.00683801714 | 0.00031056517
2 | 1 | 0 | 0 | 1 | 1191.0372 | 1.54066086 | 1.54114223 | -0.2012107 | 2 | 0.00681790384 | 0.000310094329
2 | 1 | 0 | 0 | 1 | 1191.1372 | 1.54166102 | 1.54208124 | -0.2008072 | 2 | 0.0067978329 | 0.000309661089
2 | 1 | 0 | 0 | 1 | 1191.2372 | 1.54266107 | 1.543185 | -0.2004332 | 2 | 0.00677780062 | 0.000309305469
2 | 1 | 0 | 0 | 1 | 1191.3372 | 1.54366159 | 1.54430223 | -0.2000482 | 2 | 0.00675780606 | 0.000308934861
2 | 1 | 0 | 0 | 1 | 1191.4372 | 1.54466164 | 1.54511213 | -0.1996563 | 2 | 0.00673785154 | 0.000308491348
2 | 1 | 0 | 0 | 1 | 1191.5372 | 1.54566193 | 1.54602909 | -0.1993219 | 2 | 0.00671793194 | 0.00030815741
2 | 1 | 0 | 0 | 1 | 1191.6372 | 1.54666209 | 1.54712379 | -0.1989152 | 2 | 0.00669805007 | 0.000307746464
2 | 1 | 0 | 0 | 1 | 1191.7372 | 1.54766226 | 1.5480808 | -0.198462 | 2 | 0.0066782129 | 0.000307235256
2 | 1 | 0 | 0 | 1 | 1191.8373 | 1.54866302 | 1.54903853 | -0.1981813 | 2 | 0.00665839063 | 0.000306990463
2 | 1 | 0 | 1 | 1 | 1191.9374 | 1.54966271 | 1.55034161 | -0.1978733 | 2 | 0.0066385977 | 0.000306771137
2 | 1 | 0 | 1 | 1 | 1192.0374 | 1.55066288 | 1.55123174 | -0.1973607 | 2 | 0.0066188667 | 0.000306152157
2 | 1 | 0 | 1 | 1 | 1192.1374 | 1.55166304 | 1.55203724 | -0.197047 | 2 | 0.00659917528 | 0.000305824215
2 | 1 | 0 | 1 | 1 | 1192.2374 | 1.55266345 | 1.55308759 | -0.1966634 | 2 | 0.00657951972 | 0.000305435504
2 | 1 | 0 | 1 | 1 | 1192.3374 | 1.55366349 | 1.55399096 | -0.1961977 | 2 | 0.00655990653 | 0.000304889429
2 | 1 | 0 | 1 | 1 | 1192.4374 | 1.55466366 | 1.55511701 | -0.1958411 | 2 | 0.00654033432 | 0.000304555782
2 | 1 | 0 | 1 | 1 | 1192.5374 | 1.55566382 | 1.55629206 | -0.1953961 | 2 | 0.00652080262 | 0.000304093322
2 | 1 | 0 | 1 | 1 | 1192.6374 | 1.55666423 | 1.55717337 | -0.1950305 | 2 | 0.00650131004 | 0.000303696288
2 | 1 | 0 | 1 | 1 | 1192.7374 | 1.55766428 | 1.55823255 | -0.1947194 | 2 | 0.00648185145 | 0.000303418114
2 | 1 | 0 | 1 | 1 | 1192.8375 | 1.55866492 | 1.55922937 | -0.1943036 | 2 | 0.00646240963 | 0.00030296389
2 | 1 | 0 | 0 | 1 | 1192.9376 | 1.55966461 | 1.56019509 | -0.1940064 | 2 | 0.00644300412 | 0.000302687811
2 | 1 | 0 | 0 | 1 | 1193.0376 | 1.56066489 | 1.56132579 | -0.1936238 | 2 | 0.00642365357 | 0.000302309811
2 | 1 | 0 | 0 | 1 | 1193.1376 | 1.56166518 | 1.56221139 | -0.1933451 | 2 | 0.00640433468 | 0.000302045955
2 | 1 | 0 | 0 | 1 | 1193.2376 | 1.56266522 | 1.56321263 | -0.1929911 | 2 | 0.00638504885 | 0.000301686086
2 | 1 | 0 | 0 | 1 | 1193.3376 | 1.56366527 | 1.56420946 | -0.1925518 | 2 | 0.00636580214 | 0.000301191438
2 | 1 | 0 | 0 | 1 | 1193.4376 | 1.56466579 | 1.56521082 | -0.1921876 | 2 | 0.00634659454 | 0.000300814107
2 | 1 | 0 | 0 | 1 | 1193.5376 | 1.56566584 | 1.56610978 | -0.1918683 | 2 | 0.0063274214 | 0.000300486776
2 | 1 | 0 | 0 | 1 | 1193.6376 | 1.56666601 | 1.56729817 | -0.1914095 | 2 | 0.00630828878 | 0.000299995736
2 | 1 | 0 | 0 | 1 | 1193.7376 | 1.56766629 | 1.56813049 | -0.1910648 | 2 | 0.00628919434 | 0.000299614505
2 | 1 | 0 | 0 | 1 | 1193.8377 | 1.5686667 | 1.56906509 | -0.1907255 | 2 | 0.00627011573 | 0.000299260806
2 | 1 | 0 | 1 | 1 | 1193.9378 | 1.56966662 | 1.57024443 | -0.1903065 | 2 | 0.00625107391 | 0.000298827712
2 | 1 | 0 | 1 | 1 | 1194.0378 | 1.57066703 | 1.57115662 | -0.1900079 | 2 | 0.0062320875 | 0.000298532163
2 | 1 | 0 | 1 | 1 | 1194.1378 | 1.57166708 | 1.57227397 | -0.1896488 | 2 | 0.00621313415 | 0.000298179861
2 | 1 | 0 | 1 | 1 | 1194.2378 | 1.57266724 | 1.57336879 | -0.1892345 | 2 | 0.00619421946 | 0.000297735707
2 | 1 | 0 | 1 | 1 | 1194.3378 | 1.57366765 | 1.57422793 | -0.1889105 | 2 | 0.00617534341 | 0.000297388237
2 | 1 | 0 | 1 | 1 | 1194.4378 | 1.57466781 | 1.57518899 | -0.1886182 | 2 | 0.00615649624 | 0.000297109334
2 | 1 | 0 | 1 | 1 | 1194.5378 | 1.57566786 | 1.57620823 | -0.1882176 | 2 | 0.00613768352 | 0.00029667007
2 | 1 | 0 | 1 | 1 | 1194.6378 | 1.57666802 | 1.57716072 | -0.1878323 | 2 | 0.00611891178 | 0.00029624172
2 | 1 | 0 | 1 | 1 | 1194.7379 | 1.57766914 | 1.57816768 | -0.1874792 | 2 | 0.00610015774 | 0.000295873557
2 | 1 | 0 | 0 | 1 | 1194.838 | 1.57866859 | 1.57910109 | -0.1871763 | 2 | 0.0060814363 | 0.000295570324
2 | 1 | 0 | 0 | 1 | 1194.938 | 1.57966876 | 1.58027625 | -0.1867778 | 2 | 0.0060627698 | 0.000295160542
2 | 1 | 0 | 0 | 1 | 1195.038 | 1.58066881 | 1.58129513 | -0.1864028 | 2 | 0.00604414055 | 0.000294757891
2 | 1 | 0 | 0 | 1 | 1195.138 | 1.58166909 | 1.58215857 | -0.1860559 | 2 | 0.00602554809 | 0.000294369995
2 | 1 | 0 | 0 | 1 | 1195.238 | 1.58266938 | 1.58330703 | -0.1856325 | 2 | 0.00600699428 | 0.000293913297
2 | 1 | 0 | 0 | 1 | 1195.338 | 1.58366954 | 1.5842905 | -0.1853191 | 2 | 0.00598847633 | 0.000293599296
2 | 1 | 0 | 0 | 1 | 1195.438 | 1.58466959 | 1.58515823 | -0.1849511 | 2 | 0.00596999237 | 0.000293176825
2 | 1 | 0 | 0 | 1 | 1195.538 | 1.58566999 | 1.58615077 | -0.1845761 | 2 | 0.0059515452 | 0.000292765442
2 | 1 | 0 | 0 | 1 | 1195.638 | 1.58667016 | 1.58721888 | -0.1842615 | 2 | 0.00593313342 | 0.000292463315
2 | 1 | 0 | 0 | 1 | 1195.7381 | 1.5876708 | 1.58801174 | -0.1839972 | 2 | 0.00591473235 | 0.000292189769
2 | 1 | 0 | 1 | 1 | 1195.8382 | 1.58867061 | 1.58921278 | -0.1835967 | 2 | 0.00589636527 | 0.000291774282
2 | 1 | 0 | 1 | 1 | 1195.9382 | 1.58967078 | 1.59011185 | -0.18325 | 2 | 0.00587805314 | 0.000291387929
2 | 1 | 0 | 1 | 1 | 1196.0382 | 1.59067082 | 1.59113109 | -0.1828756 | 2 | 0.0058597764 | 0.000290979078
2 | 1 | 0 | 1 | 1 | 1196.1382 | 1.59167135 | 1.59215915 | -0.1824911 | 2 | 0.00584153784 | 0.000290554832
2 | 1 | 0 | 1 | 1 | 1196.2382 | 1.59267139 | 1.59324503 | -0.1821202 | 2 | 0.00582333747 | 0.000290162105
2 | 1 | 0 | 1 | 1 | 1196.3382 | 1.59367156 | 1.5942955 | -0.181746 | 2 | 0.00580517342 | 0.000289756892
2 | 1 | 0 | 1 | 1 | 1196.4382 | 1.59467185 | 1.5952034 | -0.1814262 | 2 | 0.0057870443 | 0.000289411662
2 | 1 | 0 | 1 | 1 | 1196.5382 | 1.59567213 | 1.59612024 | -0.1810251 | 2 | 0.00576895243 | 0.000288937794
2 | 1 | 0 | 1 | 1 | 1196.6382 | 1.59667218 | 1.597224 | -0.1807257 | 2 | 0.00575089408 | 0.000288659357
2 | 1 | 0 | 1 | 1 | 1196.7383 | 1.59767258 | 1.59818053 | -0.1804256 | 2 | 0.00573284784 | 0.000288352661
2 | 1 | 0 | 0 | 1 | 1196.8384 | 1.59867263 | 1.59912431 | -0.1800128 | 2 | 0.00571483746 | 0.000287862844
2 | 1 | 0 | 0 | 1 | 1196.9384 | 1.59967279 | 1.6002413 | -0.1797447 | 2 | 0.0056968783 | 0.000287634844
2 | 1 | 0 | 0 | 1 | 1197.0384 | 1.6006732 | 1.60131395 | -0.1794502 | 2 | 0.00567894848 | 0.000287356175
2 | 1 | 0 | 0 | 1 | 1197.1384 | 1.60167336 | 1.60200834 | -0.1790077 | 2 | 0.00566105498 | 0.000286771858
2 | 1 | 0 | 0 | 1 | 1197.2384 | 1.60267341 | 1.60333455 | -0.1786848 | 2 | 0.00564320059 | 0.000286491471
2 | 1 | 0 | 0 | 1 | 1197.3384 | 1.60367358 | 1.60432243 | -0.1783508 | 2 | 0.00562537834 | 0.000286132126
2 | 1 | 0 | 0 | 1 | 1197.4384 | 1.60467398 | 1.60524833 | -0.177953 | 2 | 0.00560759334 | 0.000285658811
2 | 1 | 0 | 0 | 1 | 1197.5384 | 1.60567415 | 1.60610259 | -0.1776247 | 2 | 0.00558984419 | 0.000285283546
2 | 1 | 0 | 0 | 1 | 1197.6384 | 1.60667431 | 1.60717988 | -0.1771504 | 2 | 0.00557213603 | 0.000284712529
2 | 1 | 0 | 0 | 1 | 1197.7385 | 1.60767436 | 1.60823929 | -0.1768361 | 2 | 0.00555444881 | 0.000284394744
2 | 1 | 0 | 1 | 1 | 1197.8386 | 1.60867476 | 1.60916924 | -0.1765084 | 2 | 0.00553679466 | 0.000284031819
2 | 1 | 0 | 1 | 1 | 1197.9386 | 1.60967493 | 1.61023295 | -0.17623 | 2 | 0.00551918708 | 0.000283771311
2 | 1 | 0 | 1 | 1 | 1198.0386 | 1.6106751 | 1.61137664 | -0.1759043 | 2 | 0.00550161023 | 0.000283448055
2 | 1 | 0 | 1 | 1 | 1198.1386 | 1.61167514 | 1.61203539 | -0.1755232 | 2 | 0.0054840683 | 0.000282949652
2 | 1 | 0 | 1 | 1 | 1198.2386 | 1.61267555 | 1.61316133 | -0.1752833 | 2 | 0.00546655618 | 0.000282760302
2 | 1 | 0 | 1 | 1 | 1198.3386 | 1.61367571 | 1.61421168 | -0.1750026 | 2 | 0.0054490706 | 0.000282491208
2 | 1 | 0 | 1 | 1 | 1198.4386 | 1.61467588 | 1.61534214 | -0.1745639 | 2 | 0.00543162227 | 0.000281980349
2 | 1 | 0 | 1 | 1 | 1198.5386 | 1.61567616 | 1.61618793 | -0.1742612 | 2 | 0.00541421026 | 0.000281638815
2 | 1 | 0 | 1 | 1 | 1198.6386 | 1.61667633 | 1.61704671 | -0.1739227 | 2 | 0.00539683132 | 0.000281241111
2 | 1 | 0 | 0 | 1 | 1198.7388 | 1.6176765 | 1.61814165 | -0.1734896 | 2 | 0.00537945563 | 0.000280730805
2 | 1 | 0 | 0 | 1 | 1198.8388 | 1.6186769 | 1.61930323 | -0.1731766 | 2 | 0.00536215166 | 0.000280425418
2 | 1 | 0 | 0 | 1 | 1198.9388 | 1.61967695 | 1.62023783 | -0.172869 | 2 | 0.00534487888 | 0.00028008892
2 | 1 | 0 | 0 | 1 | 1199.0388 | 1.62067711 | 1.62125254 | -0.1724929 | 2 | 0.00532764057 | 0.000279654574
2 | 1 | 0 | 0 | 1 | 1199.1388 | 1.62167752 | 1.6222986 | -0.1721854 | 2 | 0.00531043718 | 0.000279336207
2 | 1 | 0 | 0 | 1 | 1199.2388 | 1.62267768 | 1.62332213 | -0.1718572 | 2 | 0.00529326499 | 0.00027897954
2 | 1 | 0 | 0 | 1 | 1199.3388 | 1.62367773 | 1.62430573 | -0.1715081 | 2 | 0.00527612586 | 0.000278581632
2 | 1 | 0 | 0 | 1 | 1199.4388 | 1.6246779 | 1.62517345 | -0.1711678 | 2 | 0.00525902165 | 0.00027817738
2 | 1 | 0 | 0 | 1 | 1199.5388 | 1.62567818 | 1.62626839 | -0.170914 | 2 | 0.00524194678 | 0.000277952
2 | 1 | 0 | 0 | 1 | 1199.6389 | 1.62667847 | 1.62729144 | -0.1705821 | 2 | 0.00522488402 | 0.000277586863
2 | 1 | 0 | 1 | 1 | 1199.739 | 1.62767863 | 1.62818217 | -0.1701974 | 2 | 0.00520785805 | 0.000277112442
2 | 1 | 0 | 1 | 1 | 1199.839 | 1.62867868 | 1.62920129 | -0.1698812 | 2 | 0.00519088376 | 0.000276770646
2 | 1 | 0 | 1 | 1 | 1199.939 | 1.62967896 | 1.63016713 | -0.1696079 | 2 | 0.00517393881 | 0.000276489271
2 | 1 | 0 | 1 | 1 | 1200.039 | 1.63067925 | 1.63125741 | -0.169175 | 2 | 0.00515703112 | 0.000275968021
2 | 1 | 0 | 1 | 1 | 1200.139 | 1.63167953 | 1.63227654 | -0.1688418 | 2 | 0.00514015928 | 0.000275596511
2 | 1 | 0 | 1 | 1 | 1200.239 | 1.6326797 | 1.63344264 | -0.1684889 | 2 | 0.0051233233 | 0.000275216997
2 | 1 | 0 | 1 | 1 | 1200.339 | 1.63367987 | 1.63439071 | -0.1681138 | 2 | 0.00510652177 | 0.000274763675
2 | 1 | 0 | 1 | 1 | 1200.439 | 1.63467991 | 1.63528502 | -0.1678503 | 2 | 0.00508975377 | 0.000274483144
2 | 1 | 0 | 1 | 1 | 1200.539 | 1.63568032 | 1.63623774 | -0.1675482 | 2 | 0.00507301372 | 0.000274148741
2 | 1 | 0 | 1 | 1 | 1200.6391 | 1.63668025 | 1.63711894 | -0.1671878 | 2 | 0.00505628949 | 0.000273706304
2 | 1 | 0 | 0 | 1 | 1200.7392 | 1.63768065 | 1.63823152 | -0.1668937 | 2 | 0.00503959879 | 0.000273410609
2 | 1 | 0 | 0 | 1 | 1200.8392 | 1.6386807 | 1.63933086 | -0.1666369 | 2 | 0.00502295187 | 0.000273173035
2 | 1 | 0 | 0 | 1 | 1200.9392 | 1.6396811 | 1.64008737 | -0.166276 | 2 | 0.00500633661 | 0.000272707199
2 | 1 | 0 | 0 | 1 | 1201.0392 | 1.64068127 | 1.64117336 | -0.1659309 | 2 | 0.0049897572 | 0.000272321311
2 | 1 | 0 | 0 | 1 | 1201.1392 | 1.64168143 | 1.64225483 | -0.1656019 | 2 | 0.00497320993 | 0.000271960482
2 | 1 | 0 | 0 | 1 | 1201.2392 | 1.64268172 | 1.64316714 | -0.1653121 | 2 | 0.00495669479 | 0.000271635334
2 | 1 | 0 | 0 | 1 | 1201.3392 | 1.64368188 | 1.6443243 | -0.1648973 | 2 | 0.0049402141 | 0.000271144614
2 | 1 | 0 | 0 | 1 | 1201.4392 | 1.64468205 | 1.64516103 | -0.1646086 | 2 | 0.00492376834 | 0.000270807708
2 | 1 | 0 | 0 | 1 | 1201.5392 | 1.64568222 | 1.64628696 | -0.1643503 | 2 | 0.00490735099 | 0.000270567776
2 | 1 | 0 | 0 | 1 | 1201.6393 | 1.64668202 | 1.64718091 | -0.1639298 | 2 | 0.00489095133 | 0.00027002205
2 | 1 | 0 | 1 | 1 | 1201.7394 | 1.64768267 | 1.64811182 | -0.1636415 | 2 | 0.00487458613 | 0.000269699492
2 | 1 | 0 | 1 | 1 | 1201.8394 | 1.64868307 | 1.64913988 | -0.1633319 | 2 | 0.00485826749 | 0.000269357202
2 | 1 | 0 | 1 | 1 | 1201.9394 | 1.64968324 | 1.65030599 | -0.1629576 | 2 | 0.00484198285 | 0.0002689299
2 | 1 | 0 | 1 | 1 | 1202.0394 | 1.65068328 | 1.65117383 | -0.1627205 | 2 | 0.00482572848 | 0.000268679811
2 | 1 | 0 | 1 | 1 | 1202.1394 | 1.65168345 | 1.65211296 | -0.1624562 | 2 | 0.00480949925 | 0.000268396048
2 | 1 | 0 | 1 | 1 | 1202.2394 | 1.65268385 | 1.65321648 | -0.1620684 | 2 | 0.00479330262 | 0.0002679342
2 | 1 | 0 | 1 | 1 | 1202.3394 | 1.65368402 | 1.6540978 | -0.1617365 | 2 | 0.00477714231 | 0.000267528027
2 | 1 | 0 | 1 | 1 | 1202.4394 | 1.65468419 | 1.6551795 | -0.161391 | 2 | 0.004761016 | 0.000267131079
2 | 1 | 0 | 1 | 1 | 1202.5394 | 1.65568423 | 1.65601611 | -0.1610633 | 2 | 0.00474492228 | 0.00026672348
2 | 1 | 0 | 1 | 1 | 1202.6395 | 1.65668356 | 1.65719461 | -0.1607664 | 2 | 0.00472884392 | 0.000266421237
2 | 1 | 0 | 0 | 1 | 1202.7396 | 1.6576848 | 1.65820122 | -0.1603314 | 2 | 0.00471280189 | 0.000265861745
2 | 1 | 0 | 0 | 1 | 1202.8396 | 1.65868497 | 1.65933621 | -0.1600591 | 2 | 0.00469681248 | 0.000265591923
2 | 1 | 0 | 0 | 1 | 1202.9396 | 1.65968502 | 1.66027534 | -0.1597217 | 2 | 0.0046808538 | 0.000265182083
2 | 1 | 0 | 0 | 1 | 1203.0396 | 1.66068542 | 1.66118312 | -0.1594304 | 2 | 0.00466492586 | 0.000264843024
2 | 1 | 0 | 0 | 1 | 1203.1396 | 1.66168559 | 1.66228235 | -0.159178 | 2 | 0.00464902539 | 0.000264598726
2 | 1 | 0 | 0 | 1 | 1203.2396 | 1.66268587 | 1.66316807 | -0.1587718 | 2 | 0.00463315845 | 0.000264064118
2 | 1 | 0 | 0 | 1 | 1203.3396 | 1.66368604 | 1.66415155 | -0.1585282 | 2 | 0.00461732317 | 0.000263814902
2 | 1 | 0 | 0 | 1 | 1203.4396 | 1.6646862 | 1.66521525 | -0.1582838 | 2 | 0.00460151257 | 0.000263576541
2 | 1 | 0 | 0 | 1 | 1203.5397 | 1.66568589 | 1.66621649 | -0.1578816 | 2 | 0.00458571874 | 0.000263064896
2 | 1 | 0 | 1 | 1 | 1203.6398 | 1.66668665 | 1.66732061 | -0.1576076 | 2 | 0.0045699589 | 0.000262782443
2 | 1 | 0 | 1 | 1 | 1203.7398 | 1.66768682 | 1.66822839 | -0.1572922 | 2 | 0.00455424469 | 0.000262399291
2 | 1 | 0 | 1 | 1 | 1203.8398 | 1.66868699 | 1.66929662 | -0.1569335 | 2 | 0.00453856308 | 0.000261968584
2 | 1 | 0 | 1 | 1 | 1203.9398 | 1.66968727 | 1.67018211 | -0.1566506 | 2 | 0.00452291314 | 0.000261635054
2 | 1 | 0 | 1 | 1 | 1204.0398 | 1.67068756 | 1.67115676 | -0.1563197 | 2 | 0.00450729392 | 0.00026123476
2 | 1 | 0 | 1 | 1 | 1204.1398 | 1.6716876 | 1.67226064 | -0.1560151 | 2 | 0.00449170638 | 0.00026089797
2 | 1 | 0 | 1 | 1 | 1204.2398 | 1.67268777 | 1.67316401 | -0.1556999 | 2 | 0.00447614957 | 0.000260511413
2 | 1 | 0 | 1 | 1 | 1204.3398 | 1.67368805 | 1.67423213 | -0.1554356 | 2 | 0.00446062116 | 0.000260235334
2 | 1 | 0 | 1 | 1 | 1204.4398 | 1.67468822 | 1.67521119 | -0.1551291 | 2 | 0.00444512302 | 0.000259873981
2 | 1 | 0 | 1 | 1 | 1204.5399 | 1.67568803 | 1.67621183 | -0.1547834 | 2 | 0.00442964304 | 0.000259449822
2 | 1 | 0 | 0 | 1 | 1204.64 | 1.67668879 | 1.6772275 | -0.1545299 | 2 | 0.00441419147 | 0.000259181834
2 | 1 | 0 | 0 | 1 | 1204.74 | 1.67768884 | 1.6781044 | -0.1542563 | 2 | 0.00439878274 | 0.000258858083
2 | 1 | 0 | 0 | 1 | 1204.84 | 1.678689 | 1.67916358 | -0.1538391 | 2 | 0.00438340893 | 0.00025832103
2 | 1 | 0 | 0 | 1 | 1204.94 | 1.67968941 | 1.68024933 | -0.1535943 | 2 | 0.00436806772 | 0.000258076761
2 | 1 | 0 | 0 | 1 | 1205.04 | 1.68068945 | 1.68118846 | -0.1532804 | 2 | 0.00435275445 | 0.000257693202
2 | 1 | 0 | 0 | 1 | 1205.14 | 1.68168974 | 1.68228316 | -0.1528992 | 2 | 0.0043374747 | 0.000257219741
2 | 1 | 0 | 0 | 1 | 1205.24 | 1.68268979 | 1.68326247 | -0.1526789 | 2 | 0.00432222523 | 0.000256998639
2 | 1 | 0 | 0 | 1 | 1205.34 | 1.68369019 | 1.68421483 | -0.1525318 | 2 | 0.00430699298 | 0.000256896252
2 | 1 | 0 | 0 | 1 | 1205.44 | 1.68469036 | 1.68520725 | -0.1521145 | 2 | 0.004291791 | 0.000256344443
2 | 1 | 0 | 0 | 1 | 1205.5401 | 1.68568981 | 1.68631375 | -0.1518002 | 2 | 0.00427661091 | 0.000255982828
2 | 1 | 0 | 1 | 1 | 1205.6402 | 1.68669057 | 1.68706763 | -0.1514908 | 2 | 0.00426146155 | 0.000255575316
2 | 1 | 0 | 1 | 1 | 1205.7402 | 1.68769097 | 1.6880734 | -0.1511196 | 2 | 0.00424636016 | 0.000255100924
2 | 1 | 0 | 1 | 1 | 1205.8402 | 1.68869114 | 1.68915498 | -0.1507965 | 2 | 0.00423129462 | 0.000254718587
2 | 1 | 0 | 1 | 1 | 1205.9402 | 1.68969142 | 1.69009399 | -0.1505712 | 2 | 0.00421625469 | 0.000254479441
2 | 1 | 0 | 1 | 1 | 1206.0402 | 1.69069159 | 1.69113994 | -0.1502518 | 2 | 0.0042012427 | 0.000254096754
2 | 1 | 0 | 1 | 1 | 1206.1402 | 1.69169176 | 1.6922214 | -0.1498654 | 2 | 0.0041862675 | 0.000253605453
2 | 1 | 0 | 1 | 1 | 1206.2402 | 1.69269192 | 1.69320047 | -0.1495501 | 2 | 0.00417132722 | 0.000253218255
2 | 1 | 0 | 1 | 1 | 1206.3402 | 1.69369221 | 1.69419301 | -0.1492973 | 2 | 0.00415641535 | 0.000252938422
2 | 1 | 0 | 1 | 1 | 1206.4402 | 1.69469237 | 1.69514978 | -0.1488985 | 2 | 0.00414153654 | 0.000252405211
2 | 1 | 0 | 1 | 1 | 1206.5403 | 1.69569159 | 1.69616807 | -0.1486511 | 2 | 0.00412667356 | 0.00025213731
2 | 1 | 0 | 0 | 1 | 1206.6404 | 1.69669294 | 1.69707692 | -0.1483607 | 2 | 0.0041118376 | 0.000251779595
2 | 1 | 0 | 0 | 1 | 1206.7404 | 1.69769311 | 1.69818521 | -0.1479978 | 2 | 0.00409704959 | 0.000251327729
2 | 1 | 0 | 0 | 1 | 1206.8404 | 1.69869316 | 1.69922662 | -0.147729 | 2 | 0.00408229418 | 0.000251025049
2 | 1 | 0 | 0 | 1 | 1206.9404 | 1.69969332 | 1.70023692 | -0.1474245 | 2 | 0.00406756625 | 0.000250656507
2 | 1 | 0 | 0 | 1 | 1207.0404 | 1.70069361 | 1.70106471 | -0.147069 | 2 | 0.00405287184 | 0.000250173907
2 | 1 | 0 | 0 | 1 | 1207.1404 | 1.70169389 | 1.70216393 | -0.1467956 | 2 | 0.0040382091 | 0.000249870238
2 | 1 | 0 | 0 | 1 | 1207.2404 | 1.70269418 | 1.70319664 | -0.1465808 | 2 | 0.0040235687 | 0.000249655888
2 | 1 | 0 | 0 | 1 | 1207.3404 | 1.70369411 | 1.70418882 | -0.1462249 | 2 | 0.00400895765 | 0.000249194825
2 | 1 | 0 | 0 | 1 | 1207.4405 | 1.70469379 | 1.70519018 | -0.1459244 | 2 | 0.00399436569 | 0.000248828903
2 | 1 | 0 | 1 | 1 | 1207.5406 | 1.70569468 | 1.70615184 | -0.1456182 | 2 | 0.0039798026 | 0.000248446711
2 | 1 | 0 | 1 | 1 | 1207.6406 | 1.70669496 | 1.70719755 | -0.1453383 | 2 | 0.00396528468 | 0.000248121243
2 | 1 | 0 | 1 | 1 | 1207.7406 | 1.70769501 | 1.70825243 | -0.1449967 | 2 | 0.00395079982 | 0.000247690914
2 | 1 | 0 | 1 | 1 | 1207.8406 | 1.70869529 | 1.70929813 | -0.1446002 | 2 | 0.00393635081 | 0.000247164862
2 | 1 | 0 | 1 | 1 | 1207.9406 | 1.70969534 | 1.71006393 | -0.1443117 | 2 | 0.00392193627 | 0.000246782263
2 | 1 | 0 | 1 | 1 | 1208.0406 | 1.71069574 | 1.71119428 | -0.1439481 | 2 | 0.00390755432 | 0.000246323121
2 | 1 | 0 | 1 | 1 | 1208.1406 | 1.71169591 | 1.7121824 | -0.1437278 | 2 | 0.00389320054 | 0.000246088137
2 | 1 | 0 | 1 | 1 | 1208.2406 | 1.71269608 | 1.71309888 | -0.1434411 | 2 | 0.00387887168 | 0.000245728821
2 | 1 | 0 | 1 | 1 | 1208.3406 | 1.71369612 | 1.7142874 | -0.1430898 | 2 | 0.00386457494 | 0.000245296978
2 | 1 | 0 | 1 | 1 | 1208.4407 | 1.71469593 | 1.71513212 | -0.1428779 | 2 | 0.00385029265 | 0.000245054427
2 | 1 | 0 | 0 | 1 | 1208.5408 | 1.71569669 | 1.71622336 | -0.1426585 | 2 | 0.00383603154 | 0.000244833849
2 | 1 | 0 | 0 | 1 | 1208.6408 | 1.71669686 | 1.71721601 | -0.1422783 | 2 | 0.00382181467 | 0.000244322495
2 | 1 | 0 | 0 | 1 | 1208.7408 | 1.71769714 | 1.71815932 | -0.1419878 | 2 | 0.00380763179 | 0.000243957591
2 | 1 | 0 | 0 | 1 | 1208.8408 | 1.71869731 | 1.7192409 | -0.1416723 | 2 | 0.00379347918 | 0.000243568851
2 | 1 | 0 | 0 | 1 | 1208.9408 | 1.71969748 | 1.72016227 | -0.1413866 | 2 | 0.0037793552 | 0.000243207876
2 | 1 | 0 | 0 | 1 | 1209.0408 | 1.72069776 | 1.72128808 | -0.1410615 | 2 | 0.0037652629 | 0.000242807509
2 | 1 | 0 | 0 | 1 | 1209.1408 | 1.72169793 | 1.72207165 | -0.1407488 | 2 | 0.00375120156 | 0.000242379523
2 | 1 | 0 | 0 | 1 | 1209.2408 | 1.72269809 | 1.72308624 | -0.140484 | 2 | 0.00373716932 | 0.000242066031
2 | 1 | 0 | 0 | 1 | 1209.3408 | 1.7236985 | 1.72417665 | -0.1401506 | 2 | 0.00372316781 | 0.000241644448
2 | 1 | 0 | 0 | 1 | 1209.4409 | 1.72469771 | 1.72513282 | -0.139907 | 2 | 0.00370918121 | 0.00024135811
2 | 1 | 0 | 1 | 1 | 1209.541 | 1.72569871 | 1.72612143 | -0.1396256 | 2 | 0.00369522092 | 0.000241010654
2 | 1 | 0 | 1 | 1 | 1209.641 | 1.72669888 | 1.72719407 | -0.1392262 | 2 | 0.00368130906 | 0.000240470748
2 | 1 | 0 | 1 | 1 | 1209.741 | 1.72769928 | 1.72820866 | -0.139037 | 2 | 0.00366742583 | 0.000240284906
2 | 1 | 0 | 1 | 1 | 1209.841 | 1.72869945 | 1.72927248 | -0.1388032 | 2 | 0.00365356333 | 0.00024002853
2 | 1 | 0 | 1 | 1 | 1209.941 | 1.72969961 | 1.73014486 | -0.1383797 | 2 | 0.00363973388 | 0.000239416899
2 | 1 | 0 | 1 | 1 | 1210.041 | 1.73069966 | 1.73131955 | -0.1381152 | 2 | 0.00362594007 | 0.000239121509
2 | 1 | 0 | 1 | 1 | 1210.141 | 1.73169994 | 1.73204958 | -0.1378268 | 2 | 0.00361217372 | 0.000238722816
2 | 1 | 0 | 1 | 1 | 1210.241 | 1.73270023 | 1.73326015 | -0.1374852 | 2 | 0.00359843858 | 0.000238297696
2 | 1 | 0 | 1 | 1 | 1210.341 | 1.73370051 | 1.73420823 | -0.1372185 | 2 | 0.0035847337 | 0.000237965476
2 | 1 | 0 | 0 | 1 | 1210.4412 | 1.73470044 | 1.73523605 | -0.136876 | 2 | 0.00357103208 | 0.000237512228
2 | 1 | 0 | 0 | 1 | 1210.5412 | 1.73570085 | 1.7363044 | -0.1365567 | 2 | 0.0035573896 | 0.000237104003
2 | 1 | 0 | 0 | 1 | 1210.6412 | 1.73670101 | 1.73731017 | -0.1362651 | 2 | 0.00354377739 | 0.000236734675
2 | 1 | 0 | 0 | 1 | 1210.7412 | 1.7377013 | 1.73823154 | -0.1360369 | 2 | 0.00353019079 | 0.000236463718
2 | 1 | 0 | 0 | 1 | 1210.8412 | 1.73870146 | 1.73939753 | -0.1357753 | 2 | 0.00351662934 | 0.000236167281
2 | 1 | 0 | 0 | 1 | 1210.9412 | 1.73970163 | 1.74040329 | -0.1354378 | 2 | 0.00350309978 | 0.000235716419
2 | 1 | 0 | 0 | 1 | 1211.0412 | 1.74070168 | 1.74119127 | -0.1352411 | 2 | 0.0034895963 | 0.000235480707
2 | 1 | 0 | 0 | 1 | 1211.1412 | 1.74170208 | 1.74219251 | -0.1349711 | 2 | 0.00347611611 | 0.000235145621
2 | 1 | 0 | 0 | 1 | 1211.2412 | 1.74270225 | 1.74325621 | -0.1345758 | 2 | 0.00346267014 | 0.000234600127
2 | 1 | 0 | 0 | 1 | 1211.3413 | 1.74370182 | 1.74430144 | -0.1343213 | 2 | 0.00344924163 | 0.000234296764
2 | 1 | 0 | 1 | 1 | 1211.4414 | 1.7447027 | 1.74516988 | -0.1340432 | 2 | 0.00343584013 | 0.000233928076
2 | 1 | 0 | 1 | 1 | 1211.5414 | 1.74570298 | 1.74633145 | -0.1336615 | 2 | 0.00342248497 | 0.000233417319
2 | 1 | 0 | 1 | 1 | 1211.6414 | 1.74670303 | 1.74720824 | -0.1334042 | 2 | 0.00340916193 | 0.00023308488
2 | 1 | 0 | 1 | 1 | 1211.7414 | 1.74770319 | 1.74821401 | -0.1331273 | 2 | 0.0033958659 | 0.000232735067
2 | 1 | 0 | 1 | 1 | 1211.8414 | 1.74870348 | 1.74923325 | -0.1327828 | 2 | 0.00338260038 | 0.000232268139
2 | 1 | 0 | 1 | 1 | 1211.9414 | 1.74970365 | 1.75013244 | -0.1325478 | 2 | 0.00336936442 | 0.000231976257
2 | 1 | 0 | 1 | 1 | 1212.0414 | 1.75070405 | 1.75104904 | -0.1322617 | 2 | 0.00335615478 | 0.000231596743
2 | 1 | 0 | 1 | 1 | 1212.1414 | 1.7517041 | 1.75212622 | -0.1319258 | 2 | 0.0033429754 | 0.000231150625
2 | 1 | 0 | 1 | 1 | 1212.2414 | 1.75270426 | 1.75314975 | -0.1316454 | 2 | 0.00332982675 | 0.00023079403
2 | 1 | 0 | 0 | 1 | 1212.3416 | 1.75370443 | 1.7542268 | -0.1314464 | 2 | 0.00331667555 | 0.000230586753
2 | 1 | 0 | 0 | 1 | 1212.4416 | 1.75470483 | 1.75524163 | -0.1311695 | 2 | 0.0033035744 | 0.00023023416
2 | 1 | 0 | 0 | 1 | 1212.5416 | 1.75570488 | 1.75622964 | -0.1308128 | 2 | 0.00329050608 | 0.000229737328
2 | 1 | 0 | 0 | 1 | 1212.6416 | 1.75670516 | 1.75725329 | -0.1305461 | 2 | 0.00327746803 | 0.000229402576
2 | 1 | 0 | 0 | 1 | 1212.7416 | 1.75770521 | 1.75811672 | -0.1302937 | 2 | 0.00326445652 | 0.000229071578
2 | 1 | 0 | 0 | 1 | 1212.8416 | 1.75870562 | 1.75913143 | -0.1298591 | 2 | 0.00325147994 | 0.000228439225
2 | 1 | 0 | 0 | 1 | 1212.9416 | 1.75970578 | 1.7602129 | -0.1295717 | 2 | 0.00323853828 | 0.00022807387
2 | 1 | 0 | 0 | 1 | 1213.0416 | 1.76070595 | 1.76108062 | -0.1292676 | 2 | 0.00322562759 | 0.000227650729
2 | 1 | 0 | 0 | 1 | 1213.1416 | 1.76170599 | 1.76222908 | -0.1289359 | 2 | 0.0032127474 | 0.00022721455
2 | 1 | 0 | 0 | 1 | 1213.2417 | 1.76270735 | 1.76323569 | -0.1287073 | 2 | 0.00319988281 | 0.000226941309
2 | 1 | 0 | 1 | 1 | 1213.3418 | 1.76370656 | 1.76415169 | -0.1284617 | 2 | 0.0031870415 | 0.000226625983
2 | 1 | 0 | 1 | 1 | 1213.4418 | 1.76470685 | 1.76529992 | -0.128142 | 2 | 0.0031742407 | 0.000226209115
2 | 1 | 0 | 1 | 1 | 1213.5418 | 1.76570702 | 1.76618564 | -0.1278722 | 2 | 0.00316147064 | 0.000225846074
2 | 1 | 0 | 1 | 1 | 1213.6418 | 1.76670718 | 1.76730704 | -0.1276661 | 2 | 0.00314872363 | 0.000225625205
2 | 1 | 0 | 1 | 1 | 1213.7418 | 1.76770735 | 1.76812148 | -0.1273538 | 2 | 0.00313600292 | 0.000225176962
2 | 1 | 0 | 1 | 1 | 1213.8418 | 1.76870763 | 1.76923859 | -0.1270326 | 2 | 0.00312331482 | 0.000224750911
2 | 1 | 0 | 1 | 1 | 1213.9418 | 1.7697078 | 1.770329 | -0.1267455 | 2 | 0.00311065605 | 0.000224381161
2 | 1 | 0 | 1 | 1 | 1214.0418 | 1.77070796 | 1.77129495 | -0.1264614 | 2 | 0.00309802499 | 0.00022400044
2 | 1 | 0 | 1 | 1 | 1214.1418 | 1.77170837 | 1.77220726 | -0.1261536 | 2 | 0.00308542419 | 0.000223570329
2 | 1 | 0 | 1 | 1 | 1214.2419 | 1.77270913 | 1.77327561 | -0.1258876 | 2 | 0.003072839 | 0.000223233394
2 | 1 | 0 | 0 | 1 | 1214.342 | 1.77370858 | 1.77413404 | -0.1256272 | 2 | 0.00306028058 | 0.000222879462
2 | 1 | 0 | 0 | 1 | 1214.442 | 1.77470875 | 1.77518892 | -0.1252788 | 2 | 0.00304776686 | 0.000222393501
2 | 1 | 0 | 0 | 1 | 1214.542 | 1.77570903 | 1.77612376 | -0.1250146 | 2 | 0.00303528248 | 0.000222041403
2 | 1 | 0 | 0 | 1 | 1214.642 | 1.77670932 | 1.77731645 | -0.1247734 | 2 | 0.00302282372 | 0.000221761788
2 | 1 | 0 | 0 | 1 | 1214.742 | 1.7777096 | 1.77822888 | -0.1244177 | 2 | 0.00301039428 | 0.000221243186
2 | 1 | 0 | 0 | 1 | 1214.842 | 1.77870953 | 1.77922583 | -0.1241691 | 2 | 0.00299799535 | 0.000220924863
2 | 1 | 0 | 0 | 1 | 1214.942 | 1.77970982 | 1.7802093 | -0.1239582 | 2 | 0.00298561854 | 0.000220671602
2 | 1 | 0 | 0 | 1 | 1215.042 | 1.7807101 | 1.78113055 | -0.1236065 | 2 | 0.0029732699 | 0.000220159331
2 | 1 | 0 | 0 | 1 | 1215.142 | 1.78171039 | 1.78215873 | -0.1233641 | 2 | 0.00296095177 | 0.000219854366
2 | 1 | 0 | 0 | 1 | 1215.2421 | 1.78270996 | 1.78330612 | -0.123043 | 2 | 0.00294864923 | 0.000219423368
2 | 1 | 0 | 1 | 1 | 1215.3422 | 1.78371072 | 1.78425479 | -0.1227401 | 2 | 0.00293637719 | 0.000218999558
2 | 1 | 0 | 1 | 1 | 1215.4422 | 1.78471076 | 1.78525627 | -0.1224596 | 2 | 0.00292414799 | 0.000218621848
2 | 1 | 0 | 1 | 1 | 1215.5422 | 1.78571117 | 1.78634655 | -0.1221336 | 2 | 0.00291194767 | 0.000218172965
2 | 1 | 0 | 1 | 1 | 1215.6422 | 1.78671134 | 1.78719676 | -0.1218817 | 2 | 0.00289977621 | 0.000217826557
2 | 1 | 0 | 1 | 1 | 1215.7422 | 1.7877115 | 1.78822482 | -0.1215596 | 2 | 0.00288763433 | 0.00021737584
2 | 1 | 0 | 1 | 1 | 1215.8422 | 1.78871155 | 1.789253 | -0.1213156 | 2 | 0.00287551992 | 0.000217064357
2 | 1 | 0 | 1 | 1 | 1215.9422 | 1.78971195 | 1.79031646 | -0.1210628 | 2 | 0.00286343019 | 0.000216740751
2 | 1 | 0 | 1 | 1 | 1216.0422 | 1.79071212 | 1.79127789 | -0.1207024 | 2 | 0.00285137235 | 0.000216211454
2 | 1 | 0 | 1 | 1 | 1216.1423 | 1.79171312 | 1.79216897 | -0.1205236 | 2 | 0.00283932942 | 0.000215998691
2 | 1 | 0 | 0 | 1 | 1216.2424 | 1.79271233 | 1.79326737 | -0.1202938 | 2 | 0.00282730605 | 0.000215718916
2 | 1 | 0 | 0 | 1 | 1216.3424 | 1.79371274 | 1.79433548 | -0.1199018 | 2 | 0.00281532598 | 0.000215144057
2 | 1 | 0 | 0 | 1 | 1216.4424 | 1.7947129 | 1.79524767 | -0.1196646 | 2 | 0.00280337804 | 0.00021482764
2 | 1 | 0 | 0 | 1 | 1216.5424 | 1.79571319 | 1.7961868 | -0.1193982 | 2 | 0.00279145478 | 0.000214461441
2 | 1 | 0 | 0 | 1 | 1216.6424 | 1.79671335 | 1.79725504 | -0.1190544 | 2 | 0.00277956226 | 0.000213971085
2 | 1 | 0 | 0 | 1 | 1216.7424 | 1.79771352 | 1.79821622 | -0.1187757 | 2 | 0.00276770093 | 0.000213584368
2 | 1 | 0 | 0 | 1 | 1216.8424 | 1.79871392 | 1.79932892 | -0.1185008 | 2 | 0.00275586708 | 0.000213221967
2 | 1 | 0 | 0 | 1 | 1216.9424 | 1.79971397 | 1.80023682 | -0.1182164 | 2 | 0.00274406094 | 0.000212817453
2 | 1 | 0 | 0 | 1 | 1217.0424 | 1.80071414 | 1.80113149 | -0.1179264 | 2 | 0.00273228507 | 0.000212401021
2 | 1 | 0 | 0 | 1 | 1217.1425 | 1.80171502 | 1.80234671 | -0.1176776 | 2 | 0.00272052293 | 0.000212095751
2 | 1 | 0 | 1 | 1 | 1217.2426 | 1.80271471 | 1.80331683 | -0.1174053 | 2 | 0.00270878663 | 0.000211718958
2 | 1 | 0 | 1 | 1 | 1217.3426 | 1.80371487 | 1.80419338 | -0.1170454 | 2 | 0.00269709388 | 0.00021117249
2 | 1 | 0 | 1 | 1 | 1217.4426 | 1.80471492 | 1.8052305 | -0.1168901 | 2 | 0.0026854258 | 0.000211013597
2 | 1 | 0 | 1 | 1 | 1217.5426 | 1.80571508 | 1.80625403 | -0.1166489 | 2 | 0.00267377729 | 0.000210697501
2 | 1 | 0 | 1 | 1 | 1217.6426 | 1.80671537 | 1.80727327 | -0.1162849 | 2 | 0.00266215997 | 0.000210158512
2 | 1 | 0 | 1 | 1 | 1217.7426 | 1.80771565 | 1.80828345 | -0.1160638 | 2 | 0.00265057175 | 0.000209876336
2 | 1 | 0 | 1 | 1 | 1217.8426 | 1.80871594 | 1.80934703 | -0.1157972 | 2 | 0.00263900869 | 0.000209517355
2 | 1 | 0 | 1 | 1 | 1217.9426 | 1.80971587 | 1.81033516 | -0.1154423 | 2 | 0.00262747658 | 0.000208989193
2 | 1 | 0 | 1 | 1 | 1218.0426 | 1.81071615 | 1.8113277 | -0.1151596 | 2 | 0.00261597731 | 0.000208591737
2 | 1 | 0 | 1 | 1 | 1218.1427 | 1.81171679 | 1.81219602 | -0.1147793 | 2 | 0.00260450062 | 0.000208002661
2 | 1 | 0 | 0 | 1 | 1218.2428 | 1.81271672 | 1.81318784 | -0.1145259 | 2 | 0.00259305327 | 0.000207656878
2 | 1 | 0 | 0 | 1 | 1218.3428 | 1.81371677 | 1.81431389 | -0.1142681 | 2 | 0.00258164341 | 0.000207318109
2 | 1 | 0 | 0 | 1 | 1218.4428 | 1.81471694 | 1.81518197 | -0.1140244 | 2 | 0.00257025869 | 0.000206975034
2 | 1 | 0 | 0 | 1 | 1218.5428 | 1.8157171 | 1.81636584 | -0.1137667 | 2 | 0.00255889865 | 0.000206641882
2 | 1 | 0 | 0 | 1 | 1218.6428 | 1.81671751 | 1.81726921 | -0.1134648 | 2 | 0.00254756748 | 0.00020619604
2 | 1 | 0 | 0 | 1 | 1218.7428 | 1.81771767 | 1.8182261 | -0.1132699 | 2 | 0.00253626006 | 0.000205950215
2 | 1 | 0 | 0 | 1 | 1218.8428 | 1.81871784 | 1.81930304 | -0.1130086 | 2 | 0.00252497615 | 0.000205596836
2 | 1 | 0 | 0 | 1 | 1218.9428 | 1.81971788 | 1.82019305 | -0.1126651 | 2 | 0.00251372298 | 0.000205072269
2 | 1 | 0 | 0 | 1 | 1219.0428 | 1.82071829 | 1.82126164 | -0.1124109 | 2 | 0.00250249822 | 0.000204729717
2 | 1 | 0 | 0 | 1 | 1219.1429 | 1.82171822 | 1.82231128 | -0.1121899 | 2 | 0.00249128649 | 0.000204444936
2 | 1 | 0 | 1 | 1 | 1219.243 | 1.82271862 | 1.82334888 | -0.1118331 | 2 | 0.00248010387 | 0.00020391072
2 | 1 | 0 | 1 | 1 | 1219.343 | 1.82371891 | 1.82428765 | -0.1115681 | 2 | 0.00246896269 | 0.000203532298
2 | 1 | 0 | 1 | 1 | 1219.443 | 1.82471895 | 1.82524014 | -0.1113345 | 2 | 0.00245784642 | 0.000203212185
2 | 1 | 0 | 1 | 1 | 1219.543 | 1.82571948 | 1.82619262 | -0.1109842 | 2 | 0.00244675949 | 0.000202678581
2 | 1 | 0 | 1 | 1 | 1219.643 | 1.82671952 | 1.82744336 | -0.1107381 | 2 | 0.00243570399 | 0.000202367533
2 | 1 | 0 | 1 | 1 | 1219.743 | 1.82771969 | 1.82817316 | -0.1104684 | 2 | 0.00242467411 | 0.000201955452
2 | 1 | 0 | 1 | 1 | 1219.843 | 1.82871974 | 1.82920992 | -0.1101563 | 2 | 0.00241367263 | 0.000201499017
2 | 1 | 0 | 1 | 1 | 1219.943 | 1.82972026 | 1.8302871 | -0.1099003 | 2 | 0.00240270002 | 0.000201149058
2 | 1 | 0 | 1 | 1 | 1220.0431 | 1.83072078 | 1.83137763 | -0.1097101 | 2 | 0.00239173812 | 0.000200920636
2 | 1 | 0 | 0 | 1 | 1220.1432 | 1.83172047 | 1.83219206 | -0.109395 | 2 | 0.0023808016 | 0.000200432565
2 | 1 | 0 | 0 | 1 | 1220.2432 | 1.83272064 | 1.83325136 | -0.1090996 | 2 | 0.00236990699 | 0.000200006936
2 | 1 | 0 | 0 | 1 | 1220.3432 | 1.83372104 | 1.83424377 | -0.1088322 | 2 | 0.00235903985 | 0.000199624847
2 | 1 | 0 | 0 | 1 | 1220.4432 | 1.83472121 | 1.83519626 | -0.1085714 | 2 | 0.00234819995 | 0.000199249829
2 | 1 | 0 | 0 | 1 | 1220.5432 | 1.83572137 | 1.83628201 | -0.108239 | 2 | 0.00233739009 | 0.000198757378
2 | 1 | 0 | 0 | 1 | 1220.6432 | 1.83672142 | 1.83720756 | -0.1079211 | 2 | 0.00232661143 | 0.000198273468
2 | 1 | 0 | 0 | 1 | 1220.7432 | 1.83772171 | 1.83825815 | -0.107666 | 2 | 0.0023158621 | 0.000197917936
2 | 1 | 0 | 0 | 1 | 1220.8432 | 1.83872199 | 1.83917034 | -0.1073249 | 2 | 0.00230514328 | 0.000197388857
2 | 1 | 0 | 0 | 1 | 1220.9432 | 1.83972228 | 1.84034538 | -0.1071018 | 2 | 0.002294451 | 0.000197104266
2 | 1 | 0 | 0 | 1 | 1221.0433 | 1.84072268 | 1.84138751 | -0.106879 | 2 | 0.00228377013 | 0.000196805704
2 | 1 | 0 | 1 | 1 | 1221.1434 | 1.84172249 | 1.84228575 | -0.106545 | 2 | 0.00227311673 | 0.000196286332
2 | 1 | 0 | 1 | 1 | 1221.2434 | 1.84272277 | 1.84320283 | -0.1063444 | 2 | 0.00226250198 | 0.00019601424
2 | 1 | 0 | 1 | 1 | 1221.3434 | 1.84372306 | 1.84435105 | -0.1061405 | 2 | 0.00225190772 | 0.000195760294
2 | 1 | 0 | 1 | 1 | 1221.4434 | 1.84472322 | 1.84532571 | -0.1057919 | 2 | 0.00224134047 | 0.000195220578
2 | 1 | 0 | 1 | 1 | 1221.5434 | 1.84572327 | 1.84626019 | -0.105536 | 2 | 0.00223080441 | 0.000194846885
2 | 1 | 0 | 1 | 1 | 1221.6434 | 1.84672368 | 1.84738624 | -0.1052595 | 2 | 0.00222029467 | 0.000194454973
2 | 1 | 0 | 1 | 1 | 1221.7434 | 1.84772384 | 1.8483566 | -0.1050007 | 2 | 0.0022098117 | 0.000194078821
2 | 1 | 0 | 1 | 1 | 1221.8434 | 1.84872401 | 1.8493489 | -0.1046801 | 2 | 0.00219935831 | 0.000193590022
2 | 1 | 0 | 1 | 1 | 1221.9434 | 1.84972417 | 1.85031927 | -0.1044366 | 2 | 0.00218893145 | 0.000193240994
2 | 1 | 0 | 1 | 1 | 1222.0435 | 1.85072446 | 1.8514185 | -0.1041635 | 2 | 0.0021785209 | 0.000192850246
2 | 1 | 0 | 0 | 1 | 1222.1436 | 1.85172462 | 1.85230863 | -0.1038499 | 2 | 0.00216813991 | 0.000192362131
2 | 1 | 0 | 0 | 1 | 1222.2436 | 1.85272479 | 1.85327005 | -0.1036045 | 2 | 0.00215779687 | 0.000192007152
2 | 1 | 0 | 0 | 1 | 1222.3436 | 1.85372496 | 1.85432923 | -0.1033474 | 2 | 0.00214747922 | 0.000191640167
2 | 1 | 0 | 0 | 1 | 1222.4436 | 1.85472524 | 1.85524166 | -0.1029987 | 2 | 0.00213719159 | 0.0001910875
2 | 1 | 0 | 0 | 1 | 1222.5436 | 1.85572541 | 1.85638094 | -0.102814 | 2 | 0.00212692982 | 0.00019086196
2 | 1 | 0 | 0 | 1 | 1222.6436 | 1.85672581 | 1.85724878 | -0.1026153 | 2 | 0.00211668713 | 0.000190582068
2 | 1 | 0 | 0 | 1 | 1222.7436 | 1.85772586 | 1.85809004 | -0.1022582 | 2 | 0.00210647238 | 0.000190004954
2 | 1 | 0 | 0 | 1 | 1222.8436 | 1.85872602 | 1.85930049 | -0.1020171 | 2 | 0.00209628814 | 0.000189680402
2 | 1 | 0 | 0 | 1 | 1222.9436 | 1.85972619 | 1.86034191 | -0.1017488 | 2 | 0.00208612974 | 0.000189287573
2 | 1 | 0 | 0 | 1 | 1223.0437 | 1.86072624 | 1.86140501 | -0.1014372 | 2 | 0.0020759895 | 0.000188815728
2 | 1 | 0 | 1 | 1 | 1223.1438 | 1.86172664 | 1.86227775 | -0.1011905 | 2 | 0.0020658779 | 0.000188444741
2 | 1 | 0 | 1 | 1 | 1223.2438 | 1.86272693 | 1.86319041 | -0.1007811 | 2 | 0.00205581053 | 0.000187774407
2 | 1 | 0 | 1 | 1 | 1223.3438 | 1.86372697 | 1.86422288 | -0.1005499 | 2 | 0.00204577367 | 0.000187447338
2 | 1 | 0 | 1 | 1 | 1223.4438 | 1.86472738 | 1.86523318 | -0.1002745 | 2 | 0.00203576265 | 0.000187035272
2 | 1 | 0 | 1 | 1 | 1223.5438 | 1.86572754 | 1.86638141 | -0.1000503 | 2 | 0.00202577584 | 0.000186732097
2 | 1 | 0 | 1 | 1 | 1223.6438 | 1.86672771 | 1.86714232 | -0.0998095 | 2 | 0.00201581302 | 0.000186358549
2 | 1 | 0 | 1 | 1 | 1223.7438 | 1.86772776 | 1.8682729 | -0.09948752 | 2 | 0.0020058786 | 0.000185869838
2 | 1 | 0 | 1 | 1 | 1223.8438 | 1.86872804 | 1.86945224 | -0.0993096 | 2 | 0.00199596747 | 0.000185654542
2 | 1 | 0 | 1 | 1 | 1223.9439 | 1.8697288 | 1.87017357 | -0.09909619 | 2 | 0.00198606611 | 0.000185327081
2 | 1 | 0 | 0 | 1 | 1224.044 | 1.87072861 | 1.87147284 | -0.09874554 | 2 | 0.00197619433 | 0.000184799603
2 | 1 | 0 | 0 | 1 | 1224.144 | 1.87172878 | 1.87229168 | -0.09848849 | 2 | 0.00196636235 | 0.000184399178
2 | 1 | 0 | 0 | 1 | 1224.244 | 1.87272882 | 1.87340868 | -0.09824266 | 2 | 0.00195655506 | 0.000184048651
2 | 1 | 0 | 0 | 1 | 1224.344 | 1.87372935 | 1.87416101 | -0.09789241 | 2 | 0.00194677711 | 0.000183466138
2 | 1 | 0 | 0 | 1 | 1224.444 | 1.87472939 | 1.87531793 | -0.09766525 | 2 | 0.00193702849 | 0.000183153388
2 | 1 | 0 | 0 | 1 | 1224.544 | 1.87572956 | 1.87633741 | -0.09740155 | 2 | 0.00192730431 | 0.000182758173
2 | 1 | 0 | 0 | 1 | 1224.644 | 1.87672961 | 1.87732983 | -0.09708801 | 2 | 0.00191760843 | 0.000182266216
2 | 1 | 0 | 0 | 1 | 1224.744 | 1.87773013 | 1.87833118 | -0.09684894 | 2 | 0.00190794095 | 0.00018191438
2 | 1 | 0 | 0 | 1 | 1224.844 | 1.87873018 | 1.8792969 | -0.09658709 | 2 | 0.00189829862 | 0.000181515818
2 | 1 | 0 | 0 | 1 | 1224.9441 | 1.87973058 | 1.88028049 | -0.09632603 | 2 | 0.00188867294 | 0.000181119962
2 | 1 | 0 | 1 | 1 | 1225.0442 | 1.88073051 | 1.88133967 | -0.09604842 | 2 | 0.00187907484 | 0.000180699688
2 | 1 | 0 | 1 | 1 | 1225.1442 | 1.88173079 | 1.88221657 | -0.09586683 | 2 | 0.00186950841 | 0.000180442134
2 | 1 | 0 | 1 | 1 | 1225.2442 | 1.88273108 | 1.88328457 | -0.09560586 | 2 | 0.00185996457 | 0.00018005303
2 | 1 | 0 | 1 | 1 | 1225.3442 | 1.88373137 | 1.8842504 | -0.09525325 | 2 | 0.00185045251 | 0.00017948098
2 | 1 | 0 | 1 | 1 | 1225.4442 | 1.88473129 | 1.88540304 | -0.09501967 | 2 | 0.00184096815 | 0.00017915036
2 | 1 | 0 | 1 | 1 | 1225.5442 | 1.88573158 | 1.88630211 | -0.09477538 | 2 | 0.00183150766 | 0.000178775008
2 | 1 | 0 | 1 | 1 | 1225.6442 | 1.88673186 | 1.88745904 | -0.0944235 | 2 | 0.00182207767 | 0.000178220493
2 | 1 | 0 | 1 | 1 | 1225.7442 | 1.88773215 | 1.88828695 | -0.0942763 | 2 | 0.00181267143 | 0.000178020709
2 | 1 | 0 | 1 | 1 | 1225.8442 | 1.88873219 | 1.8893863 | -0.09408479 | 2 | 0.00180328195 | 0.000177762515
2 | 1 | 0 | 1 | 1 | 1225.9443 | 1.889732 | 1.89027214 | -0.09372126 | 2 | 0.00179391215 | 0.000177158683
2 | 1 | 0 | 0 | 1 | 1226.0444 | 1.89073253 | 1.89125991 | -0.09349256 | 2 | 0.00178457226 | 0.000176818736
2 | 1 | 0 | 0 | 1 | 1226.1444 | 1.89173293 | 1.89227021 | -0.09322678 | 2 | 0.00177526614 | 0.000176410264
2 | 1 | 0 | 0 | 1 | 1226.2444 | 1.8927331 | 1.89322734 | -0.09288451 | 2 | 0.00176598958 | 0.000175851499
2 | 1 | 0 | 0 | 1 | 1226.3444 | 1.89373326 | 1.89414835 | -0.09262411 | 2 | 0.00175674364 | 0.000175443798
2 | 1 | 0 | 0 | 1 | 1226.4444 | 1.89473331 | 1.89519441 | -0.09242946 | 2 | 0.00174751948 | 0.000175171794
2 | 1 | 0 | 0 | 1 | 1226.5444 | 1.89573371 | 1.89606214 | -0.09214181 | 2 | 0.00173831906 | 0.000174706598
2 | 1 | 0 | 0 | 1 | 1226.6444 | 1.89673388 | 1.89718354 | -0.09184799 | 2 | 0.00172914914 | 0.000174252506
2 | 1 | 0 | 0 | 1 | 1226.7444 | 1.89773405 | 1.89820731 | -0.09158179 | 2 | 0.00172000716 | 0.00017384121
2 | 1 | 0 | 0 | 1 | 1226.8444 | 1.89873433 | 1.89936018 | -0.09130929 | 2 | 0.001710893 | 0.000173429231
2 | 1 | 0 | 0 | 1 | 1226.9445 | 1.89973378 | 1.90036035 | -0.091011 | 2 | 0.00170179852 | 0.000172953703
2 | 1 | 0 | 1 | 1 | 1227.0446 | 1.90073466 | 1.90122044 | -0.09077082 | 2 | 0.00169272965 | 0.000172575339
2 | 1 | 0 | 1 | 1 | 1227.1446 | 1.90173495 | 1.90222633 | -0.0905117 | 2 | 0.00168369547 | 0.000172173735
2 | 1 | 0 | 1 | 1 | 1227.2446 | 1.90273511 | 1.90343225 | -0.09017078 | 2 | 0.00167469215 | 0.000171633976
2 | 1 | 0 | 1 | 1 | 1227.3446 | 1.90373516 | 1.90426481 | -0.0899462 | 2 | 0.00166571583 | 0.000171281383
2 | 1 | 0 | 1 | 1 | 1227.4446 | 1.90473568 | 1.90527487 | -0.08970602 | 2 | 0.00165676279 | 0.000170914631
2 | 1 | 0 | 1 | 1 | 1227.5446 | 1.90573573 | 1.90625834 | -0.08936653 | 2 | 0.00164783804 | 0.000170355692
2 | 1 | 0 | 1 | 1 | 1227.6446 | 1.9067359 | 1.90736222 | -0.08916363 | 2 | 0.00163894112 | 0.000170067346
2 | 1 | 0 | 1 | 1 | 1227.7446 | 1.90773606 | 1.90827 | -0.08896734 | 2 | 0.00163006433 | 0.000169773703
2 | 1 | 0 | 1 | 1 | 1227.8447 | 1.90873623 | 1.90930271 | -0.08863869 | 2 | 0.00162120466 | 0.000169238105
2 | 1 | 0 | 0 | 1 | 1227.9448 | 1.90973651 | 1.91020179 | -0.08840231 | 2 | 0.00161237398 | 0.000168866245
2 | 1 | 0 | 0 | 1 | 1228.0448 | 1.9107368 | 1.91125214 | -0.08811753 | 2 | 0.00160357822 | 0.000168414816
2 | 1 | 0 | 0 | 1 | 1228.1448 | 1.91173685 | 1.9122622 | -0.08784155 | 2 | 0.0015948097 | 0.000167976075
2 | 1 | 0 | 0 | 1 | 1228.2448 | 1.91273713 | 1.91324568 | -0.08756625 | 2 | 0.00158606865 | 0.000167535749
2 | 1 | 0 | 0 | 1 | 1228.3448 | 1.91373742 | 1.91413581 | -0.08718587 | 2 | 0.00157735881 | 0.000166885584
2 | 1 | 0 | 0 | 1 | 1228.4448 | 1.9147377 | 1.91519523 | -0.08696313 | 2 | 0.00156868063 | 0.000166551385
2 | 1 | 0 | 0 | 1 | 1228.5448 | 1.91573763 | 1.91628551 | -0.08667356 | 2 | 0.00156002899 | 0.000166091282
2 | 1 | 0 | 0 | 1 | 1228.6448 | 1.91673791 | 1.91737616 | -0.08644738 | 2 | 0.00155140215 | 0.00016575215
2 | 1 | 0 | 0 | 1 | 1228.7448 | 1.9177382 | 1.91839075 | -0.08623312 | 2 | 0.00154279813 | 0.000165428821
2 | 1 | 0 | 0 | 1 | 1228.8449 | 1.91873825 | 1.91925299 | -0.08587755 | 2 | 0.00153421494 | 0.00016482074
2 | 1 | 0 | 1 | 1 | 1228.945 | 1.91973865 | 1.92024648 | -0.08569985 | 2 | 0.00152565667 | 0.000164564844
2 | 1 | 0 | 1 | 1 | 1229.045 | 1.9207387 | 1.92124808 | -0.08551589 | 2 | 0.00151712552 | 0.000164297249
2 | 1 | 0 | 1 | 1 | 1229.145 | 1.9217391 | 1.92236078 | -0.08515364 | 2 | 0.00150862162 | 0.000163696022
2 | 1 | 0 | 1 | 1 | 1229.245 | 1.92273927 | 1.92320633 | -0.08492012 | 2 | 0.00150014763 | 0.000163318909
2 | 1 | 0 | 1 | 1 | 1229.345 | 1.92373943 | 1.9242698 | -0.08467708 | 2 | 0.00149169727 | 0.000162941535
2 | 1 | 0 | 1 | 1 | 1229.445 | 1.9247396 | 1.92520905 | -0.08437202 | 2 | 0.00148327439 | 0.000162433789
2 | 1 | 0 | 1 | 1 | 1229.545 | 1.92573988 | 1.92613494 | -0.08412722 | 2 | 0.0014748798 | 0.000162040393
2 | 1 | 0 | 1 | 1 | 1229.645 | 1.92674005 | 1.92724752 | -0.08386798 | 2 | 0.00146651012 | 0.000161634365
2 | 1 | 0 | 1 | 1 | 1229.745 | 1.92774022 | 1.92840469 | -0.08361208 | 2 | 0.00145816582 | 0.000161237927
2 | 1 | 0 | 1 | 1 | 1229.8451 | 1.92874002 | 1.92937398 | -0.08333317 | 2 | 0.00144984014 | 0.000160780837
2 | 1 | 0 | 0 | 1 | 1229.9452 | 1.92974067 | 1.93036735 | -0.08308255 | 2 | 0.00144153996 | 0.000160379845
2 | 1 | 0 | 0 | 1 | 1230.0452 | 1.93074083 | 1.93130183 | -0.08283296 | 2 | 0.00143327343 | 0.000159975447
2 | 1 | 0 | 0 | 1 | 1230.1452 | 1.93174124 | 1.93221867 | -0.08253279 | 2 | 0.00142503448 | 0.000159471398
2 | 1 | 0 | 0 | 1 | 1230.2452 | 1.93274128 | 1.93326902 | -0.0823554 | 2 | 0.00141681812 | 0.000159215153
2 | 1 | 0 | 0 | 1 | 1230.3452 | 1.93374145 | 1.93427062 | -0.08214068 | 2 | 0.00140862202 | 0.000158882307
2 | 1 | 0 | 0 | 1 | 1230.4452 | 1.93474162 | 1.93523169 | -0.08176926 | 2 | 0.00140045676 | 0.000158242459
2 | 1 | 0 | 0 | 1 | 1230.5452 | 1.93574202 | 1.93622434 | -0.08153275 | 2 | 0.0013923212 | 0.00015786571
2 | 1 | 0 | 0 | 1 | 1230.6452 | 1.93674207 | 1.93735027 | -0.08129082 | 2 | 0.00138420973 | 0.000157488801
2 | 1 | 0 | 0 | 1 | 1230.7452 | 1.93774235 | 1.93823135 | -0.08096162 | 2 | 0.00137612619 | 0.000156922339
2 | 1 | 0 | 0 | 1 | 1230.8453 | 1.93874156 | 1.9393568 | -0.08072983 | 2 | 0.00136806385 | 0.00015656394
2 | 1 | 0 | 1 | 1 | 1230.9454 | 1.9397428 | 1.94030523 | -0.08043206 | 2 | 0.00136002805 | 0.000156062757
2 | 1 | 0 | 1 | 1 | 1231.0454 | 1.94074297 | 1.94128442 | -0.08011572 | 2 | 0.0013520295 | 0.000155527407
2 | 1 | 0 | 1 | 1 | 1231.1454 | 1.94174314 | 1.94235706 | -0.07989844 | 2 | 0.00134405843 | 0.000155191301
2 | 1 | 0 | 1 | 1 | 1231.2454 | 1.94274318 | 1.94327855 | -0.07966274 | 2 | 0.00133611006 | 0.000154806898
2 | 1 | 0 | 1 | 1 | 1231.3454 | 1.94374347 | 1.94428861 | -0.07941147 | 2 | 0.00132818532 | 0.000154398818
2 | 1 | 0 | 1 | 1 | 1231.4454 | 1.94474375 | 1.94527662 | -0.07913835 | 2 | 0.00132028817 | 0.000153945992
2 | 1 | 0 | 1 | 1 | 1231.5454 | 1.94574404 | 1.94628704 | -0.07894225 | 2 | 0.00131241383 | 0.000153644272
2 | 1 | 0 | 1 | 1 | 1231.6454 | 1.9467442 | 1.94730163 | -0.0786967 | 2 | 0.00130456081 | 0.000153246219
2 | 1 | 0 | 1 | 1 | 1231.7455 | 1.94774437 | 1.94848025 | -0.07840233 | 2 | 0.0012967285 | 0.00015276538
2 | 1 | 0 | 0 | 1 | 1231.8456 | 1.94874454 | 1.94933999 | -0.07817797 | 2 | 0.00128892052 | 0.000152395442
2 | 1 | 0 | 0 | 1 | 1231.9456 | 1.94974482 | 1.95046604 | -0.0779525 | 2 | 0.00128114223 | 0.000152043707
2 | 1 | 0 | 0 | 1 | 1232.0456 | 1.95074499 | 1.95137393 | -0.07759603 | 2 | 0.0012733941 | 0.000151418877
2 | 1 | 0 | 0 | 1 | 1232.1456 | 1.95174503 | 1.95223296 | -0.07736034 | 2 | 0.00126567448 | 0.000151025408
2 | 1 | 0 | 0 | 1 | 1232.2456 | 1.95274556 | 1.9532789 | -0.07713402 | 2 | 0.00125797885 | 0.000150664244
2 | 1 | 0 | 0 | 1 | 1232.3456 | 1.9537456 | 1.95433366 | -0.07679982 | 2 | 0.00125031115 | 0.00015009247
2 | 1 | 0 | 0 | 1 | 1232.4456 | 1.95474577 | 1.95518816 | -0.07656948 | 2 | 0.00124267221 | 0.000149707732
2 | 1 | 0 | 0 | 1 | 1232.5456 | 1.95574594 | 1.95625615 | -0.07632616 | 2 | 0.00123505737 | 0.000149313521
2 | 1 | 0 | 0 | 1 | 1232.6456 | 1.95674622 | 1.95717323 | -0.07603154 | 2 | 0.00122746918 | 0.000148806896
2 | 1 | 0 | 0 | 1 | 1232.7457 | 1.95774591 | 1.95834374 | -0.07579107 | 2 | 0.00121990056 | 0.000148424981
2 | 1 | 0 | 1 | 1 | 1232.8458 | 1.95874679 | 1.95930052 | -0.07562925 | 2 | 0.00121235102 | 0.000148180421
2 | 1 | 0 | 1 | 1 | 1232.9458 | 1.95974684 | 1.96031523 | -0.07532924 | 2 | 0.00120483234 | 0.000147669052
2 | 1 | 0 | 1 | 1 | 1233.0458 | 1.960747 | 1.96127212 | -0.07502538 | 2 | 0.00119734462 | 0.000147145183
2 | 1 | 0 | 1 | 1 | 1233.1458 | 1.96174729 | 1.9622556 | -0.0747835 | 2 | 0.00118988298 | 0.000146744336
2 | 1 | 0 | 1 | 1 | 1233.2458 | 1.96274757 | 1.96326125 | -0.07452316 | 2 | 0.00118244707 | 0.000146308434
2 | 1 | 0 | 1 | 1 | 1233.3458 | 1.96374762 | 1.96423149 | -0.07422617 | 2 | 0.00117503956 | 0.000145797385
2 | 1 | 0 | 1 | 1 | 1233.4458 | 1.96474779 | 1.96533108 | -0.0739101 | 2 | 0.00116766209 | 0.000145257814
2 | 1 | 0 | 1 | 1 | 1233.5458 | 1.96574795 | 1.96634138 | -0.07366832 | 2 | 0.00116031349 | 0.000144857069
2 | 1 | 0 | 1 | 1 | 1233.6458 | 1.96674836 | 1.96734703 | -0.07335931 | 2 | 0.00115299178 | 0.000144323218
2 | 1 | 0 | 1 | 1 | 1233.7459 | 1.96774781 | 1.9684056 | -0.0731752 | 2 | 0.00114568626 | 0.000144038466
2 | 1 | 0 | 0 | 1 | 1233.846 | 1.96874869 | 1.96931863 | -0.07295202 | 2 | 0.00113840157 | 0.000143665762
2 | 1 | 0 | 0 | 1 | 1233.946 | 1.96974874 | 1.97030687 | -0.07263716 | 2 | 0.00113115017 | 0.000143117504
2 | 1 | 0 | 0 | 1 | 1234.046 | 1.97074914 | 1.97120583 | -0.0724422 | 2 | 0.00112392509 | 0.000142798497
2 | 1 | 0 | 0 | 1 | 1234.146 | 1.97174931 | 1.97211802 | -0.07225979 | 2 | 0.00111671851 | 0.000142504839
2 | 1 | 0 | 0 | 1 | 1234.246 | 1.97274959 | 1.9731952 | -0.07196349 | 2 | 0.00110953616 | 0.000141998011
2 | 1 | 0 | 0 | 1 | 1234.346 | 1.97374976 | 1.97432113 | -0.07171464 | 2 | 0.00110238243 | 0.00014158772
2 | 1 | 0 | 0 | 1 | 1234.446 | 1.9747498 | 1.97531796 | -0.07142695 | 2 | 0.0010952556 | 0.000141090932
2 | 1 | 0 | 0 | 1 | 1234.546 | 1.97575009 | 1.97620368 | -0.07115928 | 2 | 0.0010881559 | 0.000140625241
2 | 1 | 0 | 0 | 1 | 1234.646 | 1.97675037 | 1.97725403 | -0.07088194 | 2 | 0.00108108378 | 0.000140151606
2 | 1 | 0 | 0 | 1 | 1234.7461 | 1.97774947 | 1.97829449 | -0.07064225 | 2 | 0.00107402925 | 0.000139751181
2 | 1 | 0 | 1 | 1 | 1234.8462 | 1.97875059 | 1.97934556 | -0.07039169 | 2 | 0.00106699963 | 0.000139329481
2 | 1 | 0 | 1 | 1 | 1234.9462 | 1.97975111 | 1.98026717 | -0.07009289 | 2 | 0.00106000528 | 0.000138802658
2 | 1 | 0 | 1 | 1 | 1235.0462 | 1.98075116 | 1.98131287 | -0.06985737 | 2 | 0.00105303631 | 0.000138409305
2 | 1 | 0 | 1 | 1 | 1235.1462 | 1.98175132 | 1.98239899 | -0.06965227 | 2 | 0.0010460898 | 0.000138078598
2 | 1 | 0 | 1 | 1 | 1235.2462 | 1.98275149 | 1.9831866 | -0.06930774 | 2 | 0.00103917206 | 0.000137450173
2 | 1 | 0 | 1 | 1 | 1235.3462 | 1.98375189 | 1.98428607 | -0.06910926 | 2 | 0.0010322805 | 0.000137132549
2 | 1 | 0 | 1 | 1 | 1235.4462 | 1.98475194 | 1.98531854 | -0.06892257 | 2 | 0.00102540792 | 0.00013683326
2 | 1 | 0 | 1 | 1 | 1235.5462 | 1.98575234 | 1.98617744 | -0.06856724 | 2 | 0.00101856212 | 0.000136186703
2 | 1 | 0 | 1 | 1 | 1235.6463 | 1.98675239 | 1.98727286 | -0.06836466 | 2 | 0.00101173786 | 0.000135859227
2 | 1 | 0 | 0 | 1 | 1235.7464 | 1.98775256 | 1.98832726 | -0.06810216 | 2 | 0.00100493652 | 0.000135409384
2 | 1 | 0 | 0 | 1 | 1235.8464 | 1.98875284 | 1.98947525 | -0.06781029 | 2 | 0.000998169184 | 0.000134906892
2 | 1 | 0 | 0 | 1 | 1235.9464 | 1.98975313 | 1.99027193 | -0.06756038 | 2 | 0.000991430134 | 0.000134463524
2 | 1 | 0 | 0 | 1 | 1236.0464 | 1.99075317 | 1.9913224 | -0.06729298 | 2 | 0.000984716695 | 0.000134002024
2 | 1 | 0 | 0 | 1 | 1236.1464 | 1.99175334 | 1.99236381 | -0.06703424 | 2 | 0.000978029217 | 0.00013355659
2 | 1 | 0 | 0 | 1 | 1236.2464 | 1.99275362 | 1.99328959 | -0.06675779 | 2 | 0.000971369329 | 0.000133067617
2 | 1 | 0 | 0 | 1 | 1236.3464 | 1.99375391 | 1.99442017 | -0.06654281 | 2 | 0.00096473383 | 0.000132714325
2 | 1 | 0 | 0 | 1 | 1236.4464 | 1.99475408 | 1.99519885 | -0.06630293 | 2 | 0.000958122488 | 0.000132287532
2 | 1 | 0 | 0 | 1 | 1236.5464 | 1.99575412 | 1.99633372 | -0.06599009 | 2 | 0.000951538328 | 0.000131738241
2 | 1 | 0 | 0 | 1 | 1236.6465 | 1.99675357 | 1.99734318 | -0.06585715 | 2 | 0.000944968371 | 0.000131539331
2 | 1 | 0 | 1 | 1 | 1236.7466 | 1.99775469 | 1.99833667 | -0.06566731 | 2 | 0.000938414421 | 0.000131225403
2 | 1 | 0 | 1 | 1 | 1236.8466 | 1.99875486 | 1.99925768 | -0.06528817 | 2 | 0.000931896968 | 0.000130527886
2 | 1 | 0 | 1 | 1 | 1236.9466 | 1.99975502 | 2.00025034 | -0.06504911 | 2 | 0.000925408793 | 0.000130114509
2 | 1 | 0 | 1 | 1 | 1237.0466 | 2.00075531 | 2.00120234 | -0.06483269 | 2 | 0.000918943726 | 0.000129743334
2 | 1 | 0 | 1 | 1 | 1237.1466 | 2.00175548 | 2.00220847 | -0.06446671 | 2 | 0.000912508054 | 0.000129075794
2 | 1 | 0 | 1 | 1 | 1237.2466 | 2.00275564 | 2.00304055 | -0.06424754 | 2 | 0.000906102185 | 0.00012869043
2 | 1 | 0 | 1 | 1 | 1237.3466 | 2.00375605 | 2.00427365 | -0.0640027 | 2 | 0.000899718842 | 0.000128278916
2 | 1 | 0 | 1 | 1 | 1237.4466 | 2.00475597 | 2.00531077 | -0.06372084 | 2 | 0.000893361343 | 0.000127780091
2 | 1 | 0 | 1 | 1 | 1237.5466 | 2.00575542 | 2.00626707 | -0.06347098 | 2 | 0.00088703091 | 0.00012733975
2 | 1 | 0 | 0 | 1 | 1237.6468 | 2.00675654 | 2.00733566 | -0.06325307 | 2 | 0.000880710897 | 0.000126970146
2 | 1 | 0 | 0 | 1 | 1237.7468 | 2.00775671 | 2.00828815 | -0.06298064 | 2 | 0.000874427962 | 0.000126483283
2 | 1 | 0 | 0 | 1 | 1237.8468 | 2.00875688 | 2.00928044 | -0.06271295 | 2 | 0.000868172676 | 0.000126007901
2 | 1 | 0 | 0 | 1 | 1237.9468 | 2.00975704 | 2.01018834 | -0.06253657 | 2 | 0.000861938985 | 0.000125710285
2 | 1 | 0 | 0 | 1 | 1238.0468 | 2.01075745 | 2.01135421 | -0.06228966 | 2 | 0.000855726481 | 0.000125286577
2 | 1 | 0 | 0 | 1 | 1238.1468 | 2.01175761 | 2.0122757 | -0.06195649 | 2 | 0.000849544187 | 0.000124673534
2 | 1 | 0 | 0 | 1 | 1238.2468 | 2.01275778 | 2.01336598 | -0.06172967 | 2 | 0.000843388611 | 0.000124284416
2 | 1 | 0 | 0 | 1 | 1238.3468 | 2.01375771 | 2.01421595 | -0.06151231 | 2 | 0.000837255677 | 0.000123899081
2 | 1 | 0 | 0 | 1 | 1238.4468 | 2.01475811 | 2.01532865 | -0.06114682 | 2 | 0.000831153011 | 0.000123230944
2 | 1 | 0 | 0 | 1 | 1238.5469 | 2.01575851 | 2.01622772 | -0.06089464 | 2 | 0.000825074152 | 0.000122777463
2 | 1 | 0 | 1 | 1 | 1238.647 | 2.01675868 | 2.01723814 | -0.06061642 | 2 | 0.000819022534 | 0.000122277765
2 | 1 | 0 | 1 | 1 | 1238.747 | 2.01775861 | 2.018502 | -0.06033194 | 2 | 0.000813003862 | 0.000121780147
2 | 1 | 0 | 1 | 1 | 1238.847 | 2.01875901 | 2.01921415 | -0.06012557 | 2 | 0.000807011151 | 0.00012140641
2 | 1 | 0 | 1 | 1 | 1238.947 | 2.01975942 | 2.02027345 | -0.05990816 | 2 | 0.000801039161 | 0.000121030862
2 | 1 | 0 | 1 | 1 | 1239.047 | 2.02075934 | 2.02126575 | -0.05961518 | 2 | 0.000795092492 | 0.000120498124
2 | 1 | 0 | 1 | 1 | 1239.147 | 2.02175951 | 2.02233386 | -0.05938842 | 2 | 0.000789172773 | 0.000120103214
2 | 1 | 0 | 1 | 1 | 1239.247 | 2.02275968 | 2.0229969 | -0.05920951 | 2 | 0.000783272146 | 0.000119780656
2 | 1 | 0 | 1 | 1 | 1239.347 | 2.02376008 | 2.02419877 | -0.05893332 | 2 | 0.000777394045 | 0.000119292752
2 | 1 | 0 | 1 | 1 | 1239.447 | 2.02476025 | 2.02532911 | -0.05867059 | 2 | 0.000771543011 | 0.000118827244
2 | 1 | 0 | 1 | 1 | 1239.5471 | 2.02575994 | 2.02637506 | -0.05844179 | 2 | 0.000765709847 | 0.000118424985
2 | 1 | 0 | 0 | 1 | 1239.6472 | 2.02676058 | 2.02734971 | -0.05819815 | 2 | 0.000759900548 | 0.000117988013
2 | 1 | 0 | 0 | 1 | 1239.7472 | 2.02776098 | 2.02836442 | -0.05792155 | 2 | 0.000754124194 | 0.000117486008
2 | 1 | 0 | 0 | 1 | 1239.8472 | 2.02876091 | 2.02915692 | -0.05769819 | 2 | 0.000748371647 | 0.000117078685
2 | 1 | 0 | 0 | 1 | 1239.9472 | 2.02976108 | 2.03030491 | -0.05747628 | 2 | 0.000742642151 | 0.000116694384
2 | 1 | 0 | 0 | 1 | 1240.0472 | 2.03076148 | 2.03129745 | -0.05713042 | 2 | 0.00073694234 | 0.000116048883
2 | 1 | 0 | 0 | 1 | 1240.1472 | 2.03176165 | 2.03230333 | -0.05692236 | 2 | 0.000731269072 | 0.000115683499
2 | 1 | 0 | 0 | 1 | 1240.2472 | 2.03276181 | 2.03333139 | -0.05666443 | 2 | 0.000725618971 | 0.000115217561
2 | 1 | 0 | 0 | 1 | 1240.3472 | 2.03376222 | 2.03433275 | -0.05635436 | 2 | 0.000719996635 | 0.000114643517
2 | 1 | 0 | 0 | 1 | 1240.4472 | 2.03476214 | 2.03530717 | -0.05616297 | 2 | 0.000714399968 | 0.000114308896
2 | 1 | 0 | 1 | 1 | 1240.5474 | 2.03576231 | 2.03635335 | -0.05598355 | 2 | 0.000708810112 | 0.00011400228
2 | 1 | 0 | 1 | 1 | 1240.6474 | 2.03676271 | 2.0372746 | -0.05568197 | 2 | 0.000703256112 | 0.000113439462
2 | 1 | 0 | 1 | 1 | 1240.7474 | 2.03776288 | 2.03828931 | -0.05542223 | 2 | 0.000697730458 | 0.000112966532
2 | 1 | 0 | 1 | 1 | 1240.8474 | 2.03876305 | 2.03924632 | -0.05516677 | 2 | 0.000692230533 | 0.00011249863
2 | 1 | 0 | 1 | 1 | 1240.9474 | 2.03976321 | 2.04042125 | -0.05489979 | 2 | 0.000686756743 | 0.000112018708
2 | 1 | 0 | 1 | 1 | 1241.0474 | 2.04076338 | 2.04142714 | -0.05464616 | 2 | 0.00068130967 | 0.000111556161
2 | 1 | 0 | 1 | 1 | 1241.1474 | 2.04176378 | 2.04238844 | -0.05432718 | 2 | 0.000675890304 | 0.000110957211
2 | 1 | 0 | 1 | 1 | 1241.2474 | 2.04276419 | 2.04324269 | -0.05412714 | 2 | 0.000670498062 | 0.00011059489
2 | 1 | 0 | 1 | 1 | 1241.3474 | 2.04376411 | 2.0443511 | -0.05383223 | 2 | 0.000665130501 | 0.000110051973
2 | 1 | 0 | 1 | 1 | 1241.4475 | 2.04476452 | 2.04537868 | -0.05360562 | 2 | 0.000659782032 | 0.000109643799
2 | 1 | 0 | 0 | 1 | 1241.5476 | 2.04576468 | 2.04654956 | -0.05340336 | 2 | 0.000654454983 | 0.000109292625
2 | 1 | 0 | 0 | 1 | 1241.6476 | 2.04676485 | 2.04722142 | -0.05308454 | 2 | 0.000649160007 | 0.000108675813
2 | 1 | 0 | 0 | 1 | 1241.7476 | 2.04776502 | 2.04831648 | -0.05292744 | 2 | 0.000643888139 | 0.000108412154
2 | 1 | 0 | 0 | 1 | 1241.8476 | 2.04876518 | 2.04939795 | -0.0527351 | 2 | 0.000638633617 | 0.000108075212
2 | 1 | 0 | 0 | 1 | 1241.9476 | 2.04976535 | 2.05040383 | -0.05240218 | 2 | 0.000633405987 | 0.000107445638
2 | 1 | 0 | 0 | 1 | 1242.0476 | 2.05076575 | 2.05126691 | -0.0521647 | 2 | 0.000628207985 | 0.000107003718
2 | 1 | 0 | 0 | 1 | 1242.1476 | 2.05176568 | 2.05245996 | -0.05192122 | 2 | 0.000623033731 | 0.000106566236
2 | 1 | 0 | 0 | 1 | 1242.2476 | 2.05276585 | 2.05333662 | -0.05161745 | 2 | 0.000617885962 | 0.000105988009
2 | 1 | 0 | 0 | 1 | 1242.3476 | 2.05376601 | 2.05435586 | -0.05138982 | 2 | 0.000612765318 | 0.000105572988
2 | 1 | 0 | 0 | 1 | 1242.4477 | 2.05476642 | 2.05546379 | -0.05115596 | 2 | 0.000607662892 | 0.000105149222
2 | 1 | 0 | 1 | 1 | 1242.5478 | 2.05576658 | 2.0564208 | -0.05087611 | 2 | 0.000602585496 | 0.000104622683
2 | 1 | 0 | 1 | 1 | 1242.6478 | 2.05676675 | 2.05725765 | -0.0506132 | 2 | 0.000597540697 | 0.000104124389
2 | 1 | 0 | 1 | 1 | 1242.7478 | 2.05776715 | 2.05824566 | -0.05039042 | 2 | 0.000592520169 | 0.000103715865
2 | 1 | 0 | 1 | 1 | 1242.8678 | 2.05896711 | 2.05962968 | -0.05007525 | 2 | 0.0005865274 | 0.000103136481
2 | 1 | 0 | 1 | 1 | 1242.9878 | 2.06016731 | 2.06061792 | -0.04984576 | 2 | 0.000580560067 | 0.000102713057
2 | 1 | 0 | 1 | 1 | 1243.0878 | 2.06116772 | 2.06174374 | -0.04965364 | 2 | 0.00057561131 | 0.00010237308
2 | 1 | 0 | 1 | 1 | 1243.1878 | 2.06216812 | 2.06252265 | -0.04935091 | 2 | 0.000570687349 | 0.000101787373
2 | 1 | 0 | 1 | 1 | 1243.2878 | 2.06316805 | 2.06372857 | -0.04906956 | 2 | 0.000565793249 | 0.000101266261
2 | 1 | 0 | 1 | 1 | 1243.3879 | 2.06416869 | 2.06470418 | -0.04882151 | 2 | 0.000560919987 | 0.000100801975
2 | 1 | 0 | 1 | 1 | 1243.4879 | 2.06516767 | 2.06563306 | -0.04861201 | 2 | 0.000556075189 | 0.000100414582
2 | 1 | 0 | 0 | 1 | 1243.588 | 2.06616855 | 2.06662583 | -0.04829625 | 2 | 0.000551252568 | 9.98102769e-05
2 | 1 | 0 | 0 | 1 | 1243.688 | 2.06716895 | 2.06761861 | -0.04797147 | 2 | 0.000546465104 | 9.91867055e-05
2 | 1 | 0 | 0 | 1 | 1243.788 | 2.06816912 | 2.06881571 | -0.04776533 | 2 | 0.000541705231 | 9.88176689e-05
2 | 1 | 0 | 0 | 1 | 1243.888 | 2.06916928 | 2.06972814 | -0.04743992 | 2 | 0.000536972249 | 9.81877383e-05
2 | 1 | 0 | 0 | 1 | 1243.988 | 2.07016945 | 2.0707562 | -0.04726855 | 2 | 0.000532262551 | 9.78816388e-05
2 | 1 | 0 | 0 | 1 | 1244.088 | 2.07116961 | 2.07170868 | -0.04705498 | 2 | 0.000527572178 | 9.74842114e-05
2 | 1 | 0 | 0 | 1 | 1244.188 | 2.07216978 | 2.07261682 | -0.04678092 | 2 | 0.000522906019 | 9.69589164e-05
2 | 1 | 0 | 0 | 1 | 1244.288 | 2.07317019 | 2.07370687 | -0.04657768 | 2 | 0.00051826454 | 9.6588461e-05
2 | 1 | 0 | 0 | 1 | 1244.3881 | 2.07417011 | 2.07469988 | -0.04640344 | 2 | 0.000513636682 | 9.62732156e-05
2 | 1 | 0 | 1 | 1 | 1244.4882 | 2.07517052 | 2.0757184 | -0.04609728 | 2 | 0.00050903298 | 9.56849617e-05
2 | 1 | 0 | 1 | 1 | 1244.5882 | 2.07617092 | 2.07675552 | -0.04586669 | 2 | 0.000504461816 | 9.52539049e-05
2 | 1 | 0 | 1 | 1 | 1244.6882 | 2.07717109 | 2.07754779 | -0.04561933 | 2 | 0.000499914633 | 9.47763474e-05
2 | 1 | 0 | 1 | 1 | 1244.7882 | 2.07817101 | 2.07878947 | -0.0453674 | 2 | 0.00049539184 | 9.43092673e-05
2 | 1 | 0 | 1 | 1 | 1244.8882 | 2.07917142 | 2.07979083 | -0.04510801 | 2 | 0.000490894541 | 9.38152225e-05
2 | 1 | 0 | 1 | 1 | 1244.9882 | 2.08017159 | 2.08070326 | -0.04488679 | 2 | 0.000486420613 | 9.33960982e-05
2 | 1 | 0 | 1 | 1 | 1245.0882 | 2.08117175 | 2.08174467 | -0.04465151 | 2 | 0.000481971016 | 9.29530433e-05
2 | 1 | 0 | 1 | 1 | 1245.1882 | 2.08217192 | 2.08272386 | -0.04436326 | 2 | 0.00047754799 | 9.23964253e-05
2 | 1 | 0 | 1 | 1 | 1245.2882 | 2.08317184 | 2.08380961 | -0.04412353 | 2 | 0.000473150169 | 9.19450249e-05
2 | 1 | 0 | 0 | 1 | 1245.3884 | 2.08417296 | 2.08478498 | -0.04391294 | 2 | 0.000468766229 | 9.15490382e-05
2 | 1 | 0 | 0 | 1 | 1245.4884 | 2.08517265 | 2.08573675 | -0.04358305 | 2 | 0.000464418496 | 9.09027658e-05
2 | 1 | 0 | 0 | 1 | 1245.5884 | 2.08617258 | 2.08670259 | -0.04342251 | 2 | 0.000460094307 | 9.06098576e-05
2 | 1 | 0 | 0 | 1 | 1245.6884 | 2.08717275 | 2.08772612 | -0.04323047 | 2 | 0.000455787347 | 9.02533866e-05
2 | 1 | 0 | 0 | 1 | 1245.7884 | 2.08817339 | 2.0888164 | -0.04290753 | 2 | 0.000451506494 | 8.96259444e-05
2 | 1 | 0 | 0 | 1 | 1245.8884 | 2.08917332 | 2.08980441 | -0.04268215 | 2 | 0.000447254162 | 8.91973468e-05
2 | 1 | 0 | 0 | 1 | 1245.9884 | 2.09017348 | 2.09077907 | -0.04243961 | 2 | 0.000443024823 | 8.87318383e-05
2 | 1 | 0 | 0 | 1 | 1246.0884 | 2.09117365 | 2.09167385 | -0.04215212 | 2 | 0.000438821386 | 8.81684755e-05
2 | 1 | 0 | 0 | 1 | 1246.1884 | 2.09217405 | 2.09284878 | -0.04191438 | 2 | 0.000434645568 | 8.77204584e-05
2 | 1 | 0 | 0 | 1 | 1246.2885 | 2.0931747 | 2.09378386 | -0.0423263 | 2 | 0.000430451386 | 8.86221314e-05
2 | 1 | 0 | 0 | 1 | 1246.3885 | 2.09417367 | 2.09470344 | -0.04187318 | 2 | 0.000426268787 | 8.77118946e-05
2 | 1 | 0 | 1 | 1 | 1246.4886 | 2.09517455 | 2.095644 | -0.04147995 | 2 | 0.000422124023 | 8.69271971e-05
2 | 1 | 0 | 1 | 1 | 1246.5886 | 2.09617472 | 2.09671187 | -0.04118774 | 2 | 0.000418016774 | 8.63588284e-05
2 | 1 | 0 | 1 | 1 | 1246.6886 | 2.09717512 | 2.09759307 | -0.04089045 | 2 | 0.000413939764 | 8.57715277e-05
2 | 1 | 0 | 1 | 1 | 1246.7886 | 2.09817529 | 2.09852314 | -0.04057405 | 2 | 0.000409893895 | 8.51455843e-05
2 | 1 | 0 | 1 | 1 | 1246.8886 | 2.09917545 | 2.09940886 | -0.04036862 | 2 | 0.000405873085 | 8.47502379e-05
2 | 1 | 0 | 1 | 1 | 1246.9886 | 2.10017562 | 2.10069942 | -0.04016932 | 2 | 0.000401872414 | 8.43836751e-05
2 | 1 | 0 | 1 | 1 | 1247.0886 | 2.10117555 | 2.10155416 | -0.03980676 | 2 | 0.00039790108 | 8.36560575e-05
2 | 1 | 0 | 1 | 1 | 1247.1886 | 2.10217595 | 2.10263109 | -0.0395682 | 2 | 0.000393958355 | 8.31973375e-05
2 | 1 | 0 | 1 | 1 | 1247.2886 | 2.10317564 | 2.10360456 | -0.03932756 | 2 | 0.000390039932 | 8.27296317e-05
2 | 1 | 0 | 0 | 1 | 1247.3888 | 2.10417676 | 2.10449219 | -0.03901083 | 2 | 0.000386141124 | 8.20979913e-05
2 | 1 | 0 | 0 | 1 | 1247.4888 | 2.10517645 | 2.1056087 | -0.03880819 | 2 | 0.000382276805 | 8.17148539e-05
2 | 1 | 0 | 0 | 1 | 1247.5888 | 2.10617685 | 2.10646319 | -0.03856655 | 2 | 0.000378435041 | 8.12390281e-05
2 | 1 | 0 | 0 | 1 | 1247.6888 | 2.10717726 | 2.10763812 | -0.0382756 | 2 | 0.000374619034 | 8.06711178e-05
2 | 1 | 0 | 0 | 1 | 1247.7888 | 2.10817742 | 2.10855055 | -0.03803998 | 2 | 0.000370830006 | 8.02092254e-05
2 | 1 | 0 | 0 | 1 | 1247.8888 | 2.10917711 | 2.10968089 | -0.03778975 | 2 | 0.000367065222 | 7.97243265e-05
2 | 1 | 0 | 0 | 1 | 1247.9888 | 2.11017752 | 2.11063313 | -0.03755929 | 2 | 0.000363324536 | 7.92738792e-05
2 | 1 | 0 | 0 | 1 | 1248.0888 | 2.11117792 | 2.11163902 | -0.03730566 | 2 | 0.000359608501 | 7.87760873e-05
2 | 1 | 0 | 0 | 1 | 1248.1888 | 2.11217809 | 2.11260939 | -0.03713859 | 2 | 0.000355912605 | 7.84593285e-05
2 | 1 | 0 | 0 | 1 | 1248.2889 | 2.11317778 | 2.11372542 | -0.03691856 | 2 | 0.000352232804 | 7.80357077e-05
2 | 1 | 0 | 1 | 1 | 1248.389 | 2.11417842 | 2.11471915 | -0.03657444 | 2 | 0.000348581903 | 7.73446736e-05
2 | 1 | 0 | 1 | 1 | 1248.489 | 2.11517882 | 2.11573815 | -0.0363491 | 2 | 0.000344961911 | 7.6905184e-05
2 | 1 | 0 | 1 | 1 | 1248.589 | 2.11617899 | 2.11667705 | -0.03613628 | 2 | 0.000341364153 | 7.64888318e-05
2 | 1 | 0 | 1 | 1 | 1248.689 | 2.11717892 | 2.11754966 | -0.03580885 | 2 | 0.000337794103 | 7.58270107e-05
2 | 1 | 0 | 1 | 1 | 1248.789 | 2.11817908 | 2.11871123 | -0.03553507 | 2 | 0.000334253215 | 7.52885535e-05
2 | 1 | 0 | 1 | 1 | 1248.889 | 2.11917973 | 2.11963224 | -0.03526341 | 2 | 0.000330740586 | 7.47454542e-05
2 | 1 | 0 | 1 | 1 | 1248.989 | 2.12017965 | 2.12053561 | -0.03498035 | 2 | 0.000327253976 | 7.41770782e-05
2 | 1 | 0 | 1 | 1 | 1249.089 | 2.12118006 | 2.12175107 | -0.03481044 | 2 | 0.000323791173 | 7.38590825e-05
2 | 1 | 0 | 1 | 1 | 1249.1891 | 2.1221807 | 2.12255716 | -0.03458846 | 2 | 0.000320344669 | 7.34159767e-05
2 | 1 | 0 | 1 | 1 | 1249.2891 | 2.12317967 | 2.12364602 | -0.03430716 | 2 | 0.0003169259 | 7.28562591e-05
2 | 1 | 0 | 0 | 1 | 1249.3892 | 2.12418056 | 2.12473273 | -0.03407457 | 2 | 0.000313529599 | 7.23993508e-05
2 | 1 | 0 | 0 | 1 | 1249.4892 | 2.12518072 | 2.12572527 | -0.03393063 | 2 | 0.000310155301 | 7.21271936e-05
2 | 1 | 0 | 0 | 1 | 1249.5892 | 2.12618089 | 2.12658858 | -0.03364439 | 2 | 0.000306803471 | 7.15477727e-05
2 | 1 | 0 | 0 | 1 | 1249.6892 | 2.12718105 | 2.12761235 | -0.03336504 | 2 | 0.00030348025 | 7.09878732e-05
2 | 1 | 0 | 0 | 1 | 1249.7892 | 2.12818146 | 2.12861371 | -0.03315701 | 2 | 0.000300180458 | 7.05784623e-05
2 | 1 | 0 | 0 | 1 | 1249.8892 | 2.12918162 | 2.12973976 | -0.03292517 | 2 | 0.000296903163 | 7.01220342e-05
2 | 1 | 0 | 0 | 1 | 1249.9892 | 2.13018179 | 2.13078976 | -0.03260954 | 2 | 0.000293653575 | 6.9484071e-05
2 | 1 | 0 | 0 | 1 | 1250.0892 | 2.13118196 | 2.13169312 | -0.03239563 | 2 | 0.000290429569 | 6.90575544e-05
2 | 1 | 0 | 0 | 1 | 1250.1892 | 2.13218188 | 2.13270378 | -0.03218403 | 2 | 0.000287226838 | 6.86390122e-05
2 | 1 | 0 | 1 | 1 | 1250.2894 | 2.13318276 | 2.13375449 | -0.03189652 | 2 | 0.000284043053 | 6.80593439e-05
2 | 1 | 0 | 1 | 1 | 1250.3894 | 2.13418269 | 2.13476443 | -0.03168652 | 2 | 0.000280889479 | 6.7643261e-05
2 | 1 | 0 | 1 | 1 | 1250.4894 | 2.13518262 | 2.13570333 | -0.03146472 | 2 | 0.000277757383 | 6.71992966e-05
2 | 1 | 0 | 1 | 1 | 1250.5894 | 2.13618279 | 2.13675356 | -0.03115933 | 2 | 0.000274651335 | 6.6579807e-05
2 | 1 | 0 | 1 | 1 | 1250.6894 | 2.13718319 | 2.13783073 | -0.03097566 | 2 | 0.000271570781 | 6.6220724e-05
2 | 1 | 0 | 1 | 1 | 1250.7894 | 2.13818359 | 2.13872099 | -0.0307982 | 2 | 0.000268508011 | 6.58687568e-05
2 | 1 | 0 | 1 | 1 | 1250.8894 | 2.13918376 | 2.13969541 | -0.03048571 | 2 | 0.000265470124 | 6.52301387e-05
2 | 1 | 0 | 1 | 1 | 1250.9894 | 2.14018345 | 2.14067483 | -0.0302564 | 2 | 0.000262459798 | 6.47691195e-05
2 | 1 | 0 | 1 | 1 | 1251.0894 | 2.14118385 | 2.14168048 | -0.03001249 | 2 | 0.000259473018 | 6.42771629e-05
2 | 1 | 0 | 1 | 1 | 1251.1895 | 2.1421845 | 2.14265132 | -0.02974016 | 2 | 0.000256508356 | 6.37227931e-05
2 | 1 | 0 | 1 | 1 | 1251.2895 | 2.14318347 | 2.14376259 | -0.02949768 | 2 | 0.000253573031 | 6.3236017e-05
2 | 1 | 0 | 0 | 1 | 1251.3896 | 2.14418459 | 2.14468479 | -0.02918522 | 2 | 0.000250661804 | 6.25931061e-05
2 | 1 | 0 | 0 | 1 | 1251.4896 | 2.14518499 | 2.14573503 | -0.02898092 | 2 | 0.000247780845 | 6.21853687e-05
2 | 1 | 0 | 0 | 1 | 1251.5896 | 2.14618516 | 2.14667821 | -0.02869193 | 2 | 0.000244925119 | 6.15923418e-05
2 | 1 | 0 | 0 | 1 | 1251.6896 | 2.14718533 | 2.1477778 | -0.02847626 | 2 | 0.000242093229 | 6.11606811e-05
2 | 1 | 0 | 0 | 1 | 1251.7896 | 2.14818549 | 2.14876175 | -0.02826811 | 2 | 0.000239282599 | 6.07414295e-05
2 | 1 | 0 | 0 | 1 | 1251.8896 | 2.14918542 | 2.14979839 | -0.02795206 | 2 | 0.000236499458 | 6.00913008e-05
2 | 1 | 0 | 0 | 1 | 1251.9896 | 2.15018606 | 2.15076852 | -0.02779079 | 2 | 0.000233738683 | 5.97715443e-05
2 | 1 | 0 | 0 | 1 | 1252.0896 | 2.15118599 | 2.15170312 | -0.02759609 | 2 | 0.000230994789 | 5.93786026e-05
2 | 1 | 0 | 0 | 1 | 1252.1897 | 2.15218592 | 2.1527667 | -0.02729102 | 2 | 0.000228273246 | 5.87511895e-05
2 | 1 | 0 | 1 | 1 | 1252.2898 | 2.15318632 | 2.1537106 | -0.02705509 | 2 | 0.000225579992 | 5.82688263e-05
2 | 1 | 0 | 1 | 1 | 1252.3898 | 2.15418696 | 2.15465403 | -0.02681484 | 2 | 0.000222913281 | 5.77766987e-05
2 | 1 | 0 | 1 | 1 | 1252.4898 | 2.15518689 | 2.15570426 | -0.02650498 | 2 | 0.000220273389 | 5.71368873e-05
2 | 1 | 0 | 1 | 1 | 1252.5898 | 2.15618706 | 2.15683484 | -0.02628621 | 2 | 0.000217660679 | 5.66950184e-05
2 | 1 | 0 | 1 | 1 | 1252.6898 | 2.15718722 | 2.15777397 | -0.02603508 | 2 | 0.000215071646 | 5.61778252e-05
2 | 1 | 0 | 1 | 1 | 1252.7898 | 2.15818739 | 2.15871286 | -0.025795 | 2 | 0.000212506435 | 5.56840059e-05
2 | 1 | 0 | 1 | 1 | 1252.8898 | 2.15918779 | 2.15962529 | -0.02552695 | 2 | 0.000209967082 | 5.51286576e-05
2 | 1 | 0 | 1 | 1 | 1252.9898 | 2.16018796 | 2.16067576 | -0.02530577 | 2 | 0.000207451725 | 5.46775664e-05
2 | 1 | 0 | 1 | 1 | 1253.0898 | 2.16118765 | 2.16173434 | -0.02508617 | 2 | 0.000204959026 | 5.4229633e-05
2 | 1 | 0 | 0 | 1 | 1253.19 | 2.16218829 | 2.162714 | -0.0248068 | 2 | 0.000202486553 | 5.36500047e-05
2 | 1 | 0 | 0 | 1 | 1253.29 | 2.16318846 | 2.16367078 | -0.0246519 | 2 | 0.000200039256 | 5.3338601e-05
2 | 1 | 0 | 0 | 1 | 1253.39 | 2.16418886 | 2.16461444 | -0.02444293 | 2 | 0.000197610381 | 5.29095269e-05
2 | 1 | 0 | 0 | 1 | 1253.49 | 2.16518903 | 2.16562915 | -0.02409829 | 2 | 0.000195210654 | 5.21879483e-05
2 | 1 | 0 | 0 | 1 | 1253.59 | 2.16618896 | 2.16665721 | -0.0238831 | 2 | 0.00019283763 | 5.17464941e-05
2 | 1 | 0 | 0 | 1 | 1253.69 | 2.16718912 | 2.16752934 | -0.02364536 | 2 | 0.000190487364 | 5.12520055e-05
2 | 1 | 0 | 0 | 1 | 1253.79 | 2.16818953 | 2.16870451 | -0.02334725 | 2 | 0.000188162725 | 5.06332799e-05
2 | 1 | 0 | 0 | 1 | 1253.89 | 2.16918993 | 2.16968346 | -0.02311536 | 2 | 0.000185866564 | 5.01530158e-05
2 | 1 | 0 | 0 | 1 | 1253.99 | 2.1701901 | 2.1706984 | -0.02277862 | 2 | 0.000183599841 | 4.94455053e-05
2 | 1 | 0 | 0 | 1 | 1254.0901 | 2.17119026 | 2.17169976 | -0.02253224 | 2 | 0.000181358395 | 4.8933267e-05
2 | 1 | 0 | 1 | 1 | 1254.1902 | 2.17219067 | 2.17275906 | -0.02232667 | 2 | 0.000179140188 | 4.85104756e-05
2 | 1 | 0 | 1 | 1 | 1254.2902 | 2.17319083 | 2.173738 | -0.02210065 | 2 | 0.000176945439 | 4.80410272e-05
2 | 1 | 0 | 1 | 1 | 1254.3902 | 2.17419076 | 2.17465949 | -0.02182991 | 2 | 0.00017477553 | 4.74726185e-05
2 | 1 | 0 | 1 | 1 | 1254.4902 | 2.17519093 | 2.17589188 | -0.02152213 | 2 | 0.000172635642 | 4.68298313e-05
2 | 1 | 0 | 1 | 1 | 1254.5902 | 2.17619133 | 2.1766398 | -0.02137887 | 2 | 0.000170516694 | 4.65340891e-05
2 | 1 | 0 | 1 | 1 | 1254.6902 | 2.1771915 | 2.17760563 | -0.02116436 | 2 | 0.000168416169 | 4.60876217e-05
2 | 1 | 0 | 1 | 1 | 1254.7902 | 2.17819166 | 2.17871785 | -0.02084441 | 2 | 0.000166343409 | 4.541409e-05
2 | 1 | 0 | 1 | 1 | 1254.8902 | 2.17919183 | 2.17983508 | -0.020618 | 2 | 0.000164296784 | 4.49438448e-05
2 | 1 | 0 | 1 | 1 | 1254.9902 | 2.18019176 | 2.18074775 | -0.02039183 | 2 | 0.000162273209 | 4.44694306e-05
2 | 1 | 0 | 1 | 1 | 1255.0903 | 2.18119216 | 2.18176699 | -0.02006669 | 2 | 0.000160275726 | 4.37808412e-05
2 | 1 | 0 | 0 | 1 | 1255.1904 | 2.18219233 | 2.18267918 | -0.01987651 | 2 | 0.000158302719 | 4.33840432e-05
2 | 1 | 0 | 0 | 1 | 1255.2904 | 2.18319273 | 2.18362713 | -0.01964836 | 2 | 0.00015635266 | 4.29046959e-05
2 | 1 | 0 | 0 | 1 | 1255.3904 | 2.1841929 | 2.18469548 | -0.01934239 | 2 | 0.000154429188 | 4.22572266e-05
2 | 1 | 0 | 0 | 1 | 1255.4904 | 2.1851933 | 2.18565226 | -0.01911598 | 2 | 0.000152533205 | 4.17808842e-05
2 | 1 | 0 | 0 | 1 | 1255.5904 | 2.18619323 | 2.18679595 | -0.01886858 | 2 | 0.000150660693 | 4.12617228e-05
2 | 1 | 0 | 0 | 1 | 1255.6904 | 2.18719363 | 2.18769956 | -0.01857938 | 2 | 0.000148814797 | 4.06461077e-05
2 | 1 | 0 | 0 | 1 | 1255.7904 | 2.18819356 | 2.18879437 | -0.01835631 | 2 | 0.000146995022 | 4.01781981e-05
2 | 1 | 0 | 0 | 1 | 1255.8904 | 2.18919373 | 2.18960881 | -0.01819319 | 2 | 0.000145193699 | 3.98359662e-05
2 | 1 | 0 | 0 | 1 | 1255.9904 | 2.19019413 | 2.19063234 | -0.01789363 | 2 | 0.000143416066 | 3.91983667e-05
2 | 1 | 0 | 0 | 1 | 1256.0905 | 2.19119406 | 2.1917398 | -0.01763686 | 2 | 0.000141665165 | 3.86554129e-05
2 | 1 | 0 | 1 | 1 | 1256.1906 | 2.19219446 | 2.19279552 | -0.01739689 | 2 | 0.000139937751 | 3.81478312e-05
2 | 1 | 0 | 1 | 1 | 1256.2906 | 2.19319463 | 2.19355655 | -0.01714649 | 2 | 0.00013823765 | 3.76117896e-05
2 | 1 | 0 | 1 | 1 | 1256.3906 | 2.19419479 | 2.194736 | -0.01683057 | 2 | 0.000136566232 | 3.69386689e-05
2 | 1 | 0 | 1 | 1 | 1256.4906 | 2.1951952 | 2.19567943 | -0.01658259 | 2 | 0.000134921924 | 3.64100561e-05
2 | 1 | 0 | 1 | 1 | 1256.5906 | 2.1961956 | 2.19667196 | -0.01634862 | 2 | 0.000133302266 | 3.59125515e-05
2 | 1 | 0 | 1 | 1 | 1256.6906 | 2.19719529 | 2.19763756 | -0.01601555 | 2 | 0.000131711262 | 3.5196379e-05
2 | 1 | 0 | 1 | 1 | 1256.7906 | 2.19819546 | 2.19877243 | -0.01583021 | 2 | 0.000130144646 | 3.48070316e-05
2 | 1 | 0 | 1 | 1 | 1256.8906 | 2.1991961 | 2.19986296 | -0.01559503 | 2 | 0.000128599553 | 3.4306926e-05
2 | 1 | 0 | 1 | 1 | 1256.9907 | 2.20019674 | 2.20077562 | -0.01527491 | 2 | 0.000127080377 | 3.36166559e-05
2 | 1 | 0 | 0 | 1 | 1257.0908 | 2.20119643 | 2.201612 | -0.01508451 | 2 | 0.000125587379 | 3.32102463e-05
2 | 1 | 0 | 0 | 1 | 1257.1908 | 2.20219636 | 2.20259547 | -0.01489814 | 2 | 0.000124114173 | 3.28145761e-05
2 | 1 | 0 | 0 | 1 | 1257.2908 | 2.203197 | 2.20382404 | -0.01459973 | 2 | 0.000122665486 | 3.21752414e-05
2 | 1 | 0 | 0 | 1 | 1257.3908 | 2.20419717 | 2.20468283 | -0.01433552 | 2 | 0.000121245575 | 3.16052683e-05
2 | 1 | 0 | 0 | 1 | 1257.4908 | 2.2051971 | 2.20577312 | -0.01408804 | 2 | 0.000119851087 | 3.10750147e-05
2 | 1 | 0 | 0 | 1 | 1257.5908 | 2.20619726 | 2.20663214 | -0.01380473 | 2 | 0.000118482734 | 3.04619516e-05
2 | 1 | 0 | 0 | 1 | 1257.6908 | 2.20719767 | 2.20764256 | -0.01354929 | 2 | 0.000117141892 | 2.99119893e-05
2 | 1 | 0 | 0 | 1 | 1257.7908 | 2.20819783 | 2.20860815 | -0.01328773 | 2 | 0.000115826508 | 2.9347384e-05
2 | 1 | 0 | 0 | 1 | 1257.8908 | 2.209198 | 2.20987654 | -0.01304039 | 2 | 0.000114537361 | 2.88176489e-05
2 | 1 | 0 | 0 | 1 | 1257.9909 | 2.21019816 | 2.21069956 | -0.01272939 | 2 | 0.000113275521 | 2.81408538e-05
2 | 1 | 0 | 1 | 1 | 1258.091 | 2.21119857 | 2.21172786 | -0.01248198 | 2 | 0.000112039612 | 2.76067403e-05
2 | 1 | 0 | 1 | 1 | 1258.191 | 2.21219873 | 2.21272945 | -0.01226467 | 2 | 0.000110828732 | 2.71383997e-05
2 | 1 | 0 | 1 | 1 | 1258.291 | 2.21319866 | 2.21377993 | -0.0119355 | 2 | 0.000109645691 | 2.64225746e-05
2 | 1 | 0 | 1 | 1 | 1258.391 | 2.21419907 | 2.21485257 | -0.01174015 | 2 | 0.000108487809 | 2.60027082e-05
2 | 1 | 0 | 1 | 1 | 1258.491 | 2.21519923 | 2.21571136 | -0.01157167 | 2 | 0.000107348242 | 2.56394815e-05
2 | 1 | 0 | 1 | 1 | 1258.591 | 2.21619964 | 2.21678424 | -0.01121552 | 2 | 0.000106235762 | 2.48623837e-05
2 | 1 | 0 | 1 | 1 | 1258.691 | 2.2171998 | 2.21772766 | -0.01096859 | 2 | 0.000105153696 | 2.43253453e-05
2 | 1 | 0 | 1 | 1 | 1258.791 | 2.21819997 | 2.21872902 | -0.01072105 | 2 | 0.000104096027 | 2.37871045e-05
2 | 1 | 0 | 1 | 1 | 1258.891 | 2.2191999 | 2.21974802 | -0.01041356 | 2 | 0.000103065358 | 2.31154845e-05
2 | 1 | 0 | 1 | 1 | 1258.9911 | 2.22019982 | 2.2206111 | -0.01017714 | 2 | 0.000102061706 | 2.25994681e-05
2 | 1 | 0 | 0 | 1 | 1259.0912 | 2.22120047 | 2.22175527 | -0.009780536 | 2 | 0.000101090642 | 2.17299585e-05
2 | 1 | 0 | 0 | 1 | 1259.1912 | 2.22220063 | 2.2226274 | -0.009550947 | 2 | 0.000100150348 | 2.12281957e-05
2 | 1 | 0 | 0 | 1 | 1259.2912 | 2.22320104 | 2.22374916 | -0.00931123 | 2 | 9.92342248e-05 | 2.07058401e-05
2 | 1 | 0 | 0 | 1 | 1259.3912 | 2.22420096 | 2.22472382 | -0.009064681 | 2 | 9.83417412e-05 | 2.01664116e-05
2 | 1 | 0 | 0 | 1 | 1259.4912 | 2.22520113 | 2.22573423 | -0.008827046 | 2 | 9.74742288e-05 | 1.96466572e-05
2 | 1 | 0 | 0 | 1 | 1259.5912 | 2.22620177 | 2.22664237 | -0.008524343 | 2 | 9.66343505e-05 | 1.89806651e-05
2 | 1 | 0 | 0 | 1 | 1259.6912 | 2.22720194 | 2.22762561 | -0.008328189 | 2 | 9.58181045e-05 | 1.85520876e-05
2 | 1 | 0 | 0 | 1 | 1259.7912 | 2.22820187 | 2.22856474 | -0.008099961 | 2 | 9.50223912e-05 | 1.80512889e-05
2 | 1 | 0 | 0 | 1 | 1259.8912 | 2.22920203 | 2.22961521 | -0.007747092 | 2 | 9.42572296e-05 | 1.72730342e-05
2 | 1 | 0 | 1 | 1 | 1259.9914 | 2.23020339 | 2.23064375 | -0.007510513 | 2 | 9.35191711e-05 | 1.67532799e-05
2 | 1 | 0 | 1 | 1 | 1260.0914 | 2.2312026 | 2.23165321 | -0.00727555 | 2 | 9.28065929e-05 | 1.62365031e-05
2 | 1 | 0 | 1 | 1 | 1260.1914 | 2.23220277 | 2.23280168 | -0.006918733 | 2 | 9.21233295e-05 | 1.54481586e-05
2 | 1 | 0 | 1 | 1 | 1260.2914 | 2.2332027 | 2.23389173 | -0.006691239 | 2 | 9.14697594e-05 | 1.49475036e-05
2 | 1 | 0 | 1 | 1 | 1260.3914 | 2.23420334 | 2.23469758 | -0.006446404 | 2 | 9.08400834e-05 | 1.4405764e-05
2 | 1 | 0 | 1 | 1 | 1260.4914 | 2.2352035 | 2.23586798 | -0.00612645 | 2 | 9.0237605e-05 | 1.36979334e-05
2 | 1 | 0 | 1 | 1 | 1260.5914 | 2.23620343 | 2.23672271 | -0.005881587 | 2 | 8.96639322e-05 | 1.31554789e-05
2 | 1 | 0 | 1 | 1 | 1260.6914 | 2.2372036 | 2.23775935 | -0.005586276 | 2 | 8.91173477e-05 | 1.25007418e-05
2 | 1 | 0 | 1 | 1 | 1260.7914 | 2.23820424 | 2.23873448 | -0.005323283 | 2 | 8.85984919e-05 | 1.19174183e-05
2 | 1 | 0 | 1 | 1 | 1260.9065 | 2.23935461 | 2.23989439 | -0.004926446 | 2 | 8.80254811e-05 | 1.10347191e-05
2 | 1 | 0 | 0 | 1 | 1261.0216 | 2.24050426 | 2.24100375 | -0.004629602 | 2 | 8.7476059e-05 | 1.03749562e-05
2 | 1 | 0 | 0 | 1 | 1261.1216 | 2.24150491 | 2.24193859 | -0.004295146 | 2 | 8.70359872e-05 | 9.62945251e-06
2 | 1 | 0 | 0 | 1 | 1261.2216 | 2.24250507 | 2.24297547 | -0.004003257 | 2 | 8.66275077e-05 | 8.97920745e-06
2 | 1 | 0 | 0 | 1 | 1261.3216 | 2.243505 | 2.24401259 | -0.003722145 | 2 | 8.62470552e-05 | 8.35253923e-06
2 | 1 | 0 | 0 | 1 | 1261.4216 | 2.24450517 | 2.24498272 | -0.003456078 | 2 | 8.58944986e-05 | 7.75883564e-06
2 | 1 | 0 | 0 | 1 | 1261.5216 | 2.24550557 | 2.24602842 | -0.003131845 | 2 | 8.55719554e-05 | 7.03421256e-06
2 | 1 | 0 | 0 | 1 | 1261.6216 | 2.24650574 | 2.24707031 | -0.002810896 | 2 | 8.52807862e-05 | 6.316282e-06
2 | 1 | 0 | 0 | 1 | 1261.7216 | 2.2475059 | 2.24810719 | -0.002551494 | 2 | 8.50192882e-05 | 5.73603256e-06
2 | 1 | 0 | 0 | 1 | 1261.8216 | 2.24850583 | 2.24902821 | -0.002222956 | 2 | 8.47879128e-05 | 4.99949056e-06
2 | 1 | 0 | 1 | 1 | 1261.9218 | 2.24950671 | 2.2500968 | -0.00198568 | 2 | 8.45829636e-05 | 4.4679723e-06
2 | 1 | 0 | 1 | 1 | 1262.0218 | 2.25050664 | 2.25104904 | -0.001738287 | 2 | 8.44031529e-05 | 3.91296999e-06
2 | 1 | 0 | 1 | 1 | 1262.1218 | 2.25150657 | 2.25201917 | -0.001380409 | 2 | 8.42529043e-05 | 3.10870746e-06
2 | 1 | 0 | 1 | 1 | 1262.2218 | 2.25250697 | 2.25317621 | -0.001183526 | 2 | 8.41309084e-05 | 2.66669235e-06
2 | 1 | 0 | 1 | 1 | 1262.3218 | 2.25350714 | 2.25411558 | -0.0009593116 | 2 | 8.4029627e-05 | 2.16239914e-06
2 | 1 | 0 | 1 | 1 | 1262.4218 | 2.25450754 | 2.25508571 | -0.0006149603 | 2 | 8.39570421e-05 | 1.38678809e-06
2 | 1 | 0 | 1 | 1 | 1262.5218 | 2.25550747 | 2.25592232 | -0.0003336686 | 2 | 8.39162312e-05 | 7.527305e-07
2 | 1 | 0 | 1 | 1 | 1262.6218 | 2.25650787 | 2.25711942 | -8.121515e-05 | 2 | 8.39023778e-05 | 1.83312295e-07
2 | 1 | 0 | 1 | 1 | 1262.7218 | 2.2575078 | 2.25792074 | 0.000207333 | 2 | 8.39148925e-05 | 4.68141423e-07
2 | 1 | 0 | 1 | 1 | 1262.8219 | 2.25850868 | 2.25910091 | 0.0005279523 | 2 | 8.39584754e-05 | 1.1926976e-06
2 | 1 | 0 | 1 | 1 | 1262.9219 | 2.25950766 | 2.26018572 | 0.0008057037 | 2 | 8.40309003e-05 | 1.82103997e-06
2 | 1 | 0 | 0 | 1 | 1263.022 | 2.26050854 | 2.26116538 | 0.00110172 | 2 | 8.41327274e-05 | 2.49117011e-06
2 | 1 | 0 | 0 | 1 | 1263.122 | 2.26150894 | 2.26197076 | 0.001419865 | 2 | 8.42659356e-05 | 3.21169273e-06
2 | 1 | 0 | 0 | 1 | 1263.222 | 2.26250887 | 2.26308775 | 0.001700614 | 2 | 8.44280512e-05 | 3.8486387e-06
2 | 1 | 0 | 0 | 1 | 1263.322 | 2.26350904 | 2.26404023 | 0.001972887 | 2 | 8.46181356e-05 | 4.46669674e-06
2 | 1 | 0 | 0 | 1 | 1263.422 | 2.26450944 | 2.26488566 | 0.002326465 | 2 | 8.48406125e-05 | 5.26917711e-06
2 | 1 | 0 | 0 | 1 | 1263.522 | 2.26550984 | 2.26616311 | 0.002539342 | 2 | 8.50900396e-05 | 5.75456352e-06
2 | 1 | 0 | 0 | 1 | 1263.622 | 2.26650977 | 2.26699996 | 0.002784211 | 2 | 8.53621459e-05 | 6.31180546e-06
2 | 1 | 0 | 0 | 1 | 1263.722 | 2.26750994 | 2.26798773 | 0.003160271 | 2 | 8.56653569e-05 | 7.16745626e-06
2 | 1 | 0 | 0 | 1 | 1263.822 | 2.26850963 | 2.26903391 | 0.0034356 | 2 | 8.60015425e-05 | 7.79549373e-06
2 | 1 | 0 | 1 | 1 | 1263.9222 | 2.26951075 | 2.26999998 | 0.003727684 | 2 | 8.63666646e-05 | 8.4618423e-06
2 | 1 | 0 | 1 | 1 | 1264.0222 | 2.27051067 | 2.27110791 | 0.004079229 | 2 | 8.67625786e-05 | 9.26436951e-06
2 | 1 | 0 | 1 | 1 | 1264.1222 | 2.2715106 | 2.27205133 | 0.004378169 | 2 | 8.71921802e-05 | 9.94742459e-06
2 | 1 | 0 | 1 | 1 | 1264.2222 | 2.27251124 | 2.27299905 | 0.004795976 | 2 | 8.76586637e-05 | 1.09012499e-05
2 | 1 | 0 | 1 | 1 | 1264.3222 | 2.27351141 | 2.27411199 | 0.005087046 | 2 | 8.81587766e-05 | 1.15685116e-05
2 | 1 | 0 | 1 | 1 | 1264.4222 | 2.27451134 | 2.27525997 | 0.005363211 | 2 | 8.86881244e-05 | 1.22027004e-05
2 | 1 | 0 | 1 | 1 | 1264.5222 | 2.2755115 | 2.27600336 | 0.005653146 | 2 | 8.92448879e-05 | 1.28665806e-05
2 | 1 | 0 | 1 | 1 | 1264.6222 | 2.27651191 | 2.27712035 | 0.005949601 | 2 | 8.98314538e-05 | 1.35479586e-05
2 | 1 | 0 | 1 | 1 | 1264.7222 | 2.27751207 | 2.27822423 | 0.006258492 | 2 | 9.04487752e-05 | 1.42582494e-05
2 | 1 | 0 | 1 | 1 | 1264.8223 | 2.278512 | 2.27910519 | 0.006462559 | 2 | 9.1092159e-05 | 1.47288529e-05
2 | 1 | 0 | 0 | 1 | 1264.9224 | 2.27951241 | 2.27991986 | 0.006751828 | 2 | 9.17597281e-05 | 1.53936253e-05
2 | 1 | 0 | 0 | 1 | 1265.0224 | 2.28051281 | 2.28095698 | 0.007165506 | 2 | 9.24631095e-05 | 1.6344211e-05
2 | 1 | 0 | 0 | 1 | 1265.1224 | 2.28151298 | 2.28210926 | 0.007441064 | 2 | 9.319948e-05 | 1.69813211e-05
2 | 1 | 0 | 0 | 1 | 1265.2224 | 2.2825129 | 2.2830174 | 0.007727153 | 2 | 9.39639867e-05 | 1.7641225e-05
2 | 1 | 0 | 0 | 1 | 1265.3224 | 2.28351331 | 2.28411698 | 0.008113783 | 2 | 9.4761388e-05 | 1.85328299e-05
2 | 1 | 0 | 0 | 1 | 1265.4224 | 2.28451347 | 2.28498483 | 0.008401316 | 2 | 9.55935175e-05 | 1.91968793e-05
2 | 1 | 0 | 0 | 1 | 1265.5224 | 2.28551388 | 2.2859726 | 0.008700183 | 2 | 9.64551873e-05 | 1.98883808e-05
2 | 1 | 0 | 0 | 1 | 1265.6224 | 2.28651404 | 2.28710747 | 0.009074068 | 2 | 9.73499482e-05 | 2.07533685e-05
2 | 1 | 0 | 0 | 1 | 1265.7225 | 2.28751469 | 2.28818011 | 0.009345849 | 2 | 9.8278826e-05 | 2.13849853e-05
2 | 1 | 0 | 0 | 1 | 1265.8225 | 2.28851342 | 2.2891674 | 0.009677976 | 2 | 9.92365385e-05 | 2.2154507e-05
2 | 1 | 0 | 1 | 1 | 1265.9626 | 2.28991461 | 2.29038739 | 0.00991502 | 2 | 0.000100630488 | 2.27092369e-05
2 | 1 | 0 | 1 | 1 | 1266.0626 | 2.29091477 | 2.29150462 | 0.0101901 | 2 | 0.000101663223 | 2.33506726e-05
2 | 1 | 0 | 1 | 1 | 1266.1626 | 2.29191494 | 2.2925241 | 0.01047441 | 2 | 0.000102723519 | 2.40128484e-05
2 | 1 | 0 | 1 | 1 | 1266.2626 | 2.29291534 | 2.29337835 | 0.01087795 | 2 | 0.000103817947 | 2.49472505e-05
2 | 1 | 0 | 1 | 1 | 1266.3626 | 2.29391527 | 2.29442883 | 0.01120532 | 2 | 0.000104949635 | 2.57098018e-05
2 | 1 | 0 | 1 | 1 | 1266.4626 | 2.29491568 | 2.29539895 | 0.01154503 | 2 | 0.000106113992 | 2.65004601e-05
2 | 1 | 0 | 1 | 1 | 1266.5626 | 2.29591584 | 2.29652047 | 0.01189521 | 2 | 0.000107312408 | 2.73176029e-05
2 | 1 | 0 | 1 | 1 | 1266.6626 | 2.29691625 | 2.29752636 | 0.01224882 | 2 | 0.000108547189 | 2.81419798e-05
2 | 1 | 0 | 1 | 1 | 1266.7627 | 2.29791617 | 2.29839373 | 0.01240271 | 2 | 0.000109807566 | 2.85063015e-05
2 | 1 | 0 | 0 | 1 | 1266.8628 | 2.29891658 | 2.29937339 | 0.01278794 | 2 | 0.000111094756 | 2.94042566e-05
2 | 1 | 0 | 0 | 1 | 1266.9628 | 2.29991651 | 2.30040574 | 0.01319965 | 2 | 0.000112421527 | 3.03645447e-05
2 | 1 | 0 | 0 | 1 | 1267.0628 | 2.30091667 | 2.30161619 | 0.01355116 | 2 | 0.00011378558 | 3.1189571e-05
2 | 1 | 0 | 0 | 1 | 1267.1628 | 2.30191708 | 2.30247974 | 0.01385295 | 2 | 0.000115182964 | 3.1896132e-05
2 | 1 | 0 | 0 | 1 | 1267.2628 | 2.30291724 | 2.30346346 | 0.01428587 | 2 | 0.000116618168 | 3.29069771e-05
2 | 1 | 0 | 0 | 1 | 1267.3628 | 2.30391765 | 2.30450058 | 0.01457504 | 2 | 0.00011808773 | 3.3588185e-05
2 | 1 | 0 | 0 | 1 | 1267.4628 | 2.30491757 | 2.30537271 | 0.01486252 | 2 | 0.000119586475 | 3.42636413e-05
2 | 1 | 0 | 0 | 1 | 1267.5628 | 2.30591774 | 2.30640078 | 0.01531826 | 2 | 0.000121121564 | 3.53300384e-05
2 | 1 | 0 | 0 | 1 | 1267.6628 | 2.30691838 | 2.30738878 | 0.01562836 | 2 | 0.000122694633 | 3.60607046e-05
2 | 1 | 0 | 0 | 1 | 1267.7629 | 2.30791807 | 2.30840421 | 0.01593443 | 2 | 0.000124301136 | 3.67830944e-05
2 | 1 | 0 | 1 | 1 | 1267.863 | 2.30891848 | 2.30954289 | 0.01635292 | 2 | 0.00012594393 | 3.77677607e-05
2 | 1 | 0 | 1 | 1 | 1267.963 | 2.30991864 | 2.31039715 | 0.0166871 | 2 | 0.000127623236 | 3.85538187e-05
2 | 1 | 0 | 1 | 1 | 1268.063 | 2.31091905 | 2.31135845 | 0.01706113 | 2 | 0.000129337946 | 3.94343915e-05
2 | 1 | 0 | 1 | 1 | 1268.163 | 2.31191921 | 2.31248903 | 0.0174385 | 2 | 0.000131088949 | 4.03263439e-05
2 | 1 | 0 | 1 | 1 | 1268.263 | 2.31291938 | 2.31335258 | 0.01780283 | 2 | 0.000132878107 | 4.11842193e-05
2 | 1 | 0 | 1 | 1 | 1268.363 | 2.31391931 | 2.31443882 | 0.01814869 | 2 | 0.000134702816 | 4.20040378e-05
2 | 1 | 0 | 1 | 1 | 1268.463 | 2.31491995 | 2.3154757 | 0.01852184 | 2 | 0.000136563758 | 4.28868698e-05
2 | 1 | 0 | 1 | 1 | 1268.563 | 2.31592011 | 2.31640124 | 0.0189112 | 2 | 0.000138463351 | 4.3805936e-05
2 | 1 | 0 | 1 | 1 | 1268.663 | 2.31692004 | 2.317523 | 0.01920946 | 2 | 0.000140396151 | 4.45183614e-05
2 | 1 | 0 | 0 | 1 | 1268.7632 | 2.31792021 | 2.3184042 | 0.01954108 | 2 | 0.000142364632 | 4.53041284e-05
2 | 1 | 0 | 0 | 1 | 1268.8632 | 2.31892061 | 2.31940103 | 0.02001499 | 2 | 0.000144370963 | 4.64227851e-05
2 | 1 | 0 | 0 | 1 | 1268.9632 | 2.31992078 | 2.32045102 | 0.02035205 | 2 | 0.000146416496 | 4.72259417e-05
2 | 1 | 0 | 0 | 1 | 1269.0632 | 2.32092094 | 2.3213191 | 0.02072766 | 2 | 0.000148497988 | 4.81155039e-05
2 | 1 | 0 | 0 | 1 | 1269.1632 | 2.32192111 | 2.32242727 | 0.02117408 | 2 | 0.000150620253 | 4.91752617e-05
2 | 1 | 0 | 0 | 1 | 1269.2632 | 2.32292151 | 2.3233974 | 0.02156191 | 2 | 0.000152784662 | 5.0096889e-05
2 | 1 | 0 | 0 | 1 | 1269.3632 | 2.32392168 | 2.32452798 | 0.02200755 | 2 | 0.000154990994 | 5.11571707e-05
2 | 1 | 0 | 0 | 1 | 1269.4632 | 2.32492185 | 2.32537365 | 0.02242261 | 2 | 0.000157239192 | 5.21409456e-05
2 | 1 | 0 | 0 | 1 | 1269.5632 | 2.32592201 | 2.326442 | 0.0227602 | 2 | 0.000159525793 | 5.29502795e-05
2 | 1 | 0 | 0 | 1 | 1269.6633 | 2.32692218 | 2.32748294 | 0.02313393 | 2 | 0.000161849675 | 5.38438253e-05
2 | 1 | 0 | 1 | 1 | 1269.7634 | 2.32792234 | 2.32839108 | 0.02352443 | 2 | 0.000164210724 | 5.4774071e-05
2 | 1 | 0 | 1 | 1 | 1269.8634 | 2.32892275 | 2.3294549 | 0.02391256 | 2 | 0.000166610102 | 5.57032254e-05
2 | 1 | 0 | 1 | 1 | 1269.9634 | 2.32992291 | 2.33031821 | 0.02422343 | 2 | 0.000169044099 | 5.6448298e-05
2 | 1 | 0 | 1 | 1 | 1270.0634 | 2.33092284 | 2.33126163 | 0.02464102 | 2 | 0.000171514635 | 5.74446531e-05
2 | 1 | 0 | 1 | 1 | 1270.1634 | 2.33192301 | 2.33244109 | 0.02509212 | 2 | 0.000174029192 | 5.85259004e-05
2 | 1 | 0 | 1 | 1 | 1270.2634 | 2.33292341 | 2.33343792 | 0.02547244 | 2 | 0.000176584479 | 5.94383491e-05
2 | 1 | 0 | 1 | 1 | 1270.3634 | 2.33392358 | 2.33432364 | 0.02584949 | 2 | 0.000179178372 | 6.03410808e-05
2 | 1 | 0 | 1 | 1 | 1270.4634 | 2.33492398 | 2.33544493 | 0.02634005 | 2 | 0.00018181662 | 6.15157333e-05
2 | 1 | 0 | 1 | 1 | 1270.5634 | 2.33592367 | 2.3363266 | 0.02673941 | 2 | 0.000184497418 | 6.24719978e-05
2 | 1 | 0 | 1 | 1 | 1270.6635 | 2.33692408 | 2.33738971 | 0.02711771 | 2 | 0.000187219848 | 6.33846503e-05
2 | 1 | 0 | 0 | 1 | 1270.7636 | 2.33792472 | 2.33836055 | 0.02760198 | 2 | 0.000189984887 | 6.45433756e-05
2 | 1 | 0 | 0 | 1 | 1270.8636 | 2.33892488 | 2.33954 | 0.02797296 | 2 | 0.00019279134 | 6.54438554e-05
2 | 1 | 0 | 0 | 1 | 1270.9636 | 2.33992481 | 2.34053659 | 0.02839773 | 2 | 0.000195637447 | 6.64659165e-05
2 | 1 | 0 | 0 | 1 | 1271.0636 | 2.34092498 | 2.34136891 | 0.02888159 | 2 | 0.000198528462 | 6.7622459e-05
2 | 1 | 0 | 0 | 1 | 1271.1636 | 2.34192538 | 2.3424325 | 0.02927873 | 2 | 0.000201463685 | 6.85834384e-05
2 | 1 | 0 | 0 | 1 | 1271.2636 | 2.34292555 | 2.34347844 | 0.02964097 | 2 | 0.000204436132 | 6.94629853e-05
2 | 1 | 0 | 0 | 1 | 1271.3636 | 2.34392571 | 2.34424376 | 0.03012377 | 2 | 0.000207451725 | 7.06174542e-05
2 | 1 | 0 | 0 | 1 | 1271.4636 | 2.34492564 | 2.34534764 | 0.03057429 | 2 | 0.000210514205 | 7.1707349e-05
2 | 1 | 0 | 0 | 1 | 1271.5636 | 2.34592628 | 2.34641123 | 0.03101164 | 2 | 0.000213619627 | 7.27660736e-05
2 | 1 | 0 | 1 | 1 | 1271.6638 | 2.34692717 | 2.34721804 | 0.03145034 | 2 | 0.000216775457 | 7.38208037e-05
2 | 1 | 0 | 1 | 1 | 1271.7638 | 2.34792638 | 2.3484056 | 0.03193044 | 2 | 0.000219972178 | 7.49856117e-05
2 | 1 | 0 | 1 | 1 | 1271.8638 | 2.34892654 | 2.34942007 | 0.03243091 | 2 | 0.000223217517 | 7.61938427e-05
2 | 1 | 0 | 1 | 1 | 1271.9638 | 2.34992719 | 2.35045719 | 0.03285513 | 2 | 0.000226509539 | 7.72245767e-05
2 | 1 | 0 | 1 | 1 | 1272.0638 | 2.35092711 | 2.35154295 | 0.03339601 | 2 | 0.000229849989 | 7.85321463e-05
2 | 1 | 0 | 1 | 1 | 1272.1638 | 2.35192728 | 2.35243297 | 0.0337983 | 2 | 0.000233236715 | 7.95082233e-05
2 | 1 | 0 | 1 | 1 | 1272.2638 | 2.35292745 | 2.35342574 | 0.034223 | 2 | 0.000236665073 | 8.05412783e-05
2 | 1 | 0 | 1 | 1 | 1272.3638 | 2.35392785 | 2.35441804 | 0.0347594 | 2 | 0.000240140696 | 8.18381668e-05
2 | 1 | 0 | 1 | 1 | 1272.4638 | 2.35492802 | 2.35545063 | 0.03517495 | 2 | 0.000243664748 | 8.285285e-05
2 | 1 | 0 | 1 | 1 | 1272.5639 | 2.3559289 | 2.35636306 | 0.03556791 | 2 | 0.0002472325 | 8.3810919e-05
2 | 1 | 0 | 1 | 1 | 1272.6639 | 2.35692739 | 2.35732698 | 0.03610185 | 2 | 0.000250843412 | 8.5103864e-05
2 | 1 | 0 | 0 | 1 | 1272.764 | 2.35792851 | 2.35838318 | 0.03657705 | 2 | 0.000254509068 | 8.62626912e-05
2 | 1 | 0 | 0 | 1 | 1272.864 | 2.35892868 | 2.35941172 | 0.03707215 | 2 | 0.000258219283 | 8.74684702e-05
2 | 1 | 0 | 0 | 1 | 1272.964 | 2.35992908 | 2.36039972 | 0.03757336 | 2 | 0.000261978799 | 8.86881535e-05
2 | 1 | 0 | 0 | 1 | 1273.064 | 2.36092925 | 2.36146808 | 0.0380942 | 2 | 0.000265790208 | 8.99582446e-05
2 | 1 | 0 | 0 | 1 | 1273.164 | 2.36192918 | 2.36245584 | 0.03859348 | 2 | 0.000269651413 | 9.11754032e-05
2 | 1 | 0 | 0 | 1 | 1273.264 | 2.36292934 | 2.36349726 | 0.0390909 | 2 | 0.000273562851 | 9.23912448e-05
2 | 1 | 0 | 0 | 1 | 1273.364 | 2.36392999 | 2.36448073 | 0.0396105 | 2 | 0.00027752592 | 9.36582728e-05
2 | 1 | 0 | 0 | 1 | 1273.464 | 2.36493015 | 2.36541986 | 0.04011566 | 2 | 0.000281539222 | 9.48903762e-05
2 | 1 | 0 | 0 | 1 | 1273.5641 | 2.36593008 | 2.36647034 | 0.04060433 | 2 | 0.000285607006 | 9.60889374e-05
2 | 1 | 0 | 1 | 1 | 1273.6642 | 2.36693001 | 2.36746693 | 0.04115256 | 2 | 0.000289727264 | 9.74273207e-05
2 | 1 | 0 | 1 | 1 | 1273.7642 | 2.36793089 | 2.36831713 | 0.04158623 | 2 | 0.000293892168 | 9.8489385e-05
2 | 1 | 0 | 1 | 1 | 1273.8642 | 2.36893106 | 2.36936307 | 0.04209324 | 2 | 0.000298103521 | 9.97341558e-05
2 | 1 | 0 | 1 | 1 | 1273.9642 | 2.36993122 | 2.37035131 | 0.04272628 | 2 | 0.00030237122 | 0.000101276288
2 | 1 | 0 | 1 | 1 | 1274.0642 | 2.37093115 | 2.37154388 | 0.04322409 | 2 | 0.000306696747 | 0.000102507824
2 | 1 | 0 | 1 | 1 | 1274.1642 | 2.37193131 | 2.37236285 | 0.04375363 | 2 | 0.000311072799 | 0.000103799481
2 | 1 | 0 | 1 | 1 | 1274.2642 | 2.37293172 | 2.37342191 | 0.04433939 | 2 | 0.000315504585 | 0.000105236075
2 | 1 | 0 | 1 | 1 | 1274.3642 | 2.37393188 | 2.37448144 | 0.0448643 | 2 | 0.000319993473 | 0.000106529456
2 | 1 | 0 | 1 | 1 | 1274.4642 | 2.37493205 | 2.37546039 | 0.04552429 | 2 | 0.000324542285 | 0.000108141139
2 | 1 | 0 | 0 | 1 | 1274.5644 | 2.37593293 | 2.37634683 | 0.04605987 | 2 | 0.000329157949 | 0.000109454217
2 | 1 | 0 | 0 | 1 | 1274.6644 | 2.37693262 | 2.37734747 | 0.04659382 | 2 | 0.000333818112 | 0.000110769688
2 | 1 | 0 | 0 | 1 | 1274.7644 | 2.37793279 | 2.37845111 | 0.04711972 | 2 | 0.000338530663 | 0.000112071953
2 | 1 | 0 | 0 | 1 | 1274.8644 | 2.37893271 | 2.37954164 | 0.04769237 | 2 | 0.000343299413 | 0.000113485985
2 | 1 | 0 | 0 | 1 | 1274.9644 | 2.37993288 | 2.3803339 | 0.04830034 | 2 | 0.000348127476 | 0.000114970942
2 | 1 | 0 | 0 | 1 | 1275.0644 | 2.38093352 | 2.38147306 | 0.04881133 | 2 | 0.000353010138 | 0.000116242874
2 | 1 | 0 | 0 | 1 | 1275.1644 | 2.38193345 | 2.38235879 | 0.04935513 | 2 | 0.000357946119 | 0.000117581629
2 | 1 | 0 | 0 | 1 | 1275.2644 | 2.38293386 | 2.38350701 | 0.0500338 | 2 | 0.000362944382 | 0.000119255907
2 | 1 | 0 | 0 | 1 | 1275.3644 | 2.38393378 | 2.38449931 | 0.05059314 | 2 | 0.00036800321 | 0.000120639306
2 | 1 | 0 | 0 | 1 | 1275.4645 | 2.3849349 | 2.38553667 | 0.05118318 | 2 | 0.000373124552 | 0.000122099358
2 | 1 | 0 | 0 | 1 | 1275.5645 | 2.38593388 | 2.38639545 | 0.05187363 | 2 | 0.000378304918 | 0.000123790989
2 | 1 | 0 | 1 | 1 | 1275.6646 | 2.38693452 | 2.38744116 | 0.05246022 | 2 | 0.000383555162 | 0.0001252457
2 | 1 | 0 | 1 | 1 | 1275.7646 | 2.38793468 | 2.38846922 | 0.05303392 | 2 | 0.000388858083 | 0.000126669882
2 | 1 | 0 | 1 | 1 | 1275.8646 | 2.38893485 | 2.38928819 | 0.05371757 | 2 | 0.000394223753 | 0.000128346743
2 | 1 | 0 | 1 | 1 | 1275.9646 | 2.38993502 | 2.39039183 | 0.0543327 | 2 | 0.000399654498 | 0.00012987644
2 | 1 | 0 | 1 | 1 | 1276.0646 | 2.39093542 | 2.39144683 | 0.05495229 | 2 | 0.000405146944 | 0.00013141548
2 | 1 | 0 | 1 | 1 | 1276.1646 | 2.39193583 | 2.39253736 | 0.05560694 | 2 | 0.000410702371 | 0.000133041671
2 | 1 | 0 | 1 | 1 | 1276.2646 | 2.39293551 | 2.39346313 | 0.0562627 | 2 | 0.000416324212 | 0.000134662681
2 | 1 | 0 | 1 | 1 | 1276.3646 | 2.39393568 | 2.39443326 | 0.05683434 | 2 | 0.000422007317 | 0.000136086033
2 | 1 | 0 | 1 | 1 | 1276.4646 | 2.39493608 | 2.3956039 | 0.05751541 | 2 | 0.000427753112 | 0.00013778414
2 | 1 | 0 | 0 | 1 | 1276.5648 | 2.39593673 | 2.3965919 | 0.05820581 | 2 | 0.000433579728 | 0.000139495576
2 | 1 | 0 | 0 | 1 | 1276.6648 | 2.39693666 | 2.39742422 | 0.05885361 | 2 | 0.000439460622 | 0.000141097073
2 | 1 | 0 | 0 | 1 | 1276.7648 | 2.39793658 | 2.39855886 | 0.05952159 | 2 | 0.000445407932 | 0.000142766046
2 | 1 | 0 | 0 | 1 | 1276.8648 | 2.39893723 | 2.39942646 | 0.06026755 | 2 | 0.000451426517 | 0.000144607562
2 | 1 | 0 | 0 | 1 | 1276.9648 | 2.39993739 | 2.40042353 | 0.06095015 | 2 | 0.000457515009 | 0.000146306164
2 | 1 | 0 | 0 | 1 | 1277.0648 | 2.40093756 | 2.40145159 | 0.0616176 | 2 | 0.000463671313 | 0.000147971688
2 | 1 | 0 | 0 | 1 | 1277.1648 | 2.40193748 | 2.40240884 | 0.06240042 | 2 | 0.000469898951 | 0.000149911328
2 | 1 | 0 | 0 | 1 | 1277.2648 | 2.40293789 | 2.40340114 | 0.06303027 | 2 | 0.000476198125 | 0.000151487024
2 | 1 | 0 | 0 | 1 | 1277.3648 | 2.40393829 | 2.40445161 | 0.06373743 | 2 | 0.000482565287 | 0.000153253568
2 | 1 | 0 | 0 | 1 | 1277.4649 | 2.40493798 | 2.40541315 | 0.06450669 | 2 | 0.000489011814 | 0.000155165253
2 | 1 | 0 | 1 | 1 | 1277.565 | 2.40593839 | 2.4063828 | 0.06520742 | 2 | 0.000495532411 | 0.000156914015
2 | 1 | 0 | 1 | 1 | 1277.665 | 2.40693879 | 2.40733528 | 0.0658721 | 2 | 0.000502114475 | 0.000158576237
2 | 1 | 0 | 1 | 1 | 1277.765 | 2.40793896 | 2.40848374 | 0.06664907 | 2 | 0.000508768891 | 0.00016052321
2 | 1 | 0 | 1 | 1 | 1277.865 | 2.40893912 | 2.40935588 | 0.0674297 | 2 | 0.000515501655 | 0.000162462136
2 | 1 | 0 | 1 | 1 | 1277.965 | 2.40993929 | 2.41039276 | 0.06818623 | 2 | 0.000522310322 | 0.000164355602
2 | 1 | 0 | 1 | 1 | 1278.065 | 2.41093922 | 2.41146994 | 0.06901656 | 2 | 0.0005291985 | 0.00016643136
2 | 1 | 0 | 1 | 1 | 1278.165 | 2.41193986 | 2.41253352 | 0.06981792 | 2 | 0.000536169275 | 0.000168438084
2 | 1 | 0 | 1 | 1 | 1278.265 | 2.41293979 | 2.41337943 | 0.0705446 | 2 | 0.000543215196 | 0.000170250889
2 | 1 | 0 | 1 | 1 | 1278.3651 | 2.41394067 | 2.41441727 | 0.07131525 | 2 | 0.000550344004 | 0.00017218478
2 | 1 | 0 | 1 | 1 | 1278.4651 | 2.41493964 | 2.41540337 | 0.07216633 | 2 | 0.000557547144 | 0.000174310801
2 | 1 | 0 | 0 | 1 | 1278.5652 | 2.41594052 | 2.4163878 | 0.07291208 | 2 | 0.000564836606 | 0.00017618385
2 | 1 | 0 | 0 | 1 | 1278.6652 | 2.41694069 | 2.41741157 | 0.07370847 | 2 | 0.000572196615 | 0.000178183705
2 | 1 | 0 | 0 | 1 | 1278.7652 | 2.41794086 | 2.41844845 | 0.0746 | 2 | 0.00057964056 | 0.000180416246
2 | 1 | 0 | 0 | 1 | 1278.8652 | 2.41894102 | 2.41952538 | 0.07534701 | 2 | 0.000587166985 | 0.000182304007
2 | 1 | 0 | 0 | 1 | 1278.9652 | 2.41994119 | 2.42058015 | 0.07611358 | 2 | 0.000594767916 | 0.000184239034
2 | 1 | 0 | 0 | 1 | 1279.0652 | 2.42094159 | 2.42165279 | 0.07701294 | 2 | 0.000602452317 | 0.000186498597
2 | 1 | 0 | 0 | 1 | 1279.1652 | 2.42194176 | 2.42247605 | 0.07786242 | 2 | 0.000610224903 | 0.000188619844
2 | 1 | 0 | 0 | 1 | 1279.2652 | 2.42294216 | 2.42340636 | 0.07869404 | 2 | 0.000618080667 | 0.000190707637
2 | 1 | 0 | 0 | 1 | 1279.3652 | 2.42394185 | 2.42439866 | 0.07958079 | 2 | 0.00062602252 | 0.000192935564
2 | 1 | 0 | 1 | 1 | 1279.4654 | 2.42494273 | 2.42544055 | 0.0804559 | 2 | 0.000634069729 | 0.000195141009
2 | 1 | 0 | 1 | 1 | 1279.5654 | 2.42594266 | 2.42640185 | 0.08143761 | 2 | 0.000642192957 | 0.00019760037
2 | 1 | 0 | 1 | 1 | 1279.6654 | 2.42694283 | 2.42745638 | 0.08229065 | 2 | 0.000650408678 | 0.000199756949
2 | 1 | 0 | 1 | 1 | 1279.7654 | 2.42794299 | 2.42856455 | 0.08319174 | 2 | 0.000658712059 | 0.000202036506
2 | 1 | 0 | 1 | 1 | 1279.8654 | 2.42894292 | 2.42930794 | 0.08405595 | 2 | 0.000667102577 | 0.000204197771
2 | 1 | 0 | 1 | 1 | 1279.9654 | 2.42994356 | 2.43035388 | 0.08495291 | 2 | 0.000675581919 | 0.000206465629
2 | 1 | 0 | 1 | 1 | 1280.0654 | 2.43094373 | 2.43159986 | 0.08594086 | 2 | 0.000684156199 | 0.000208973783
2 | 1 | 0 | 1 | 1 | 1280.1654 | 2.43194389 | 2.43251681 | 0.08676782 | 2 | 0.000692820409 | 0.00021106418
2 | 1 | 0 | 1 | 1 | 1280.2654 | 2.43294382 | 2.43338895 | 0.08765608 | 2 | 0.000701570301 | 0.000213301348
2 | 1 | 0 | 1 | 1 | 1280.3655 | 2.4339447 | 2.43446112 | 0.08870378 | 2 | 0.000710425549 | 0.000215945896
2 | 1 | 0 | 1 | 1 | 1280.4655 | 2.43494368 | 2.43540478 | 0.08961557 | 2 | 0.000719370961 | 0.000218250192
2 | 1 | 0 | 0 | 1 | 1280.5656 | 2.43594456 | 2.43652225 | 0.09055583 | 2 | 0.000728417421 | 0.00022064129
2 | 1 | 0 | 0 | 1 | 1280.6656 | 2.43694472 | 2.43739033 | 0.09157662 | 2 | 0.000737552822 | 0.000223207971
2 | 1 | 0 | 0 | 1 | 1280.7656 | 2.43794513 | 2.43843627 | 0.09253557 | 2 | 0.000746787759 | 0.000225642085
2 | 1 | 0 | 0 | 1 | 1280.8656 | 2.43894529 | 2.4394238 | 0.09352624 | 2 | 0.00075611996 | 0.000228150122
2 | 1 | 0 | 0 | 1 | 1280.9656 | 2.43994546 | 2.44041204 | 0.09451342 | 2 | 0.000765549892 | 0.000230651684
2 | 1 | 0 | 0 | 1 | 1281.0656 | 2.44094563 | 2.44148469 | 0.09554433 | 2 | 0.000775082328 | 0.00023327001
2 | 1 | 0 | 0 | 1 | 1281.1656 | 2.44194579 | 2.44241929 | 0.09654017 | 2 | 0.000784714997 | 0.000235791566
2 | 1 | 0 | 0 | 1 | 1281.2656 | 2.4429462 | 2.44351411 | 0.09756714 | 2 | 0.000794449646 | 0.000238406676
2 | 1 | 0 | 0 | 1 | 1281.3657 | 2.44394565 | 2.444381 | 0.09861565 | 2 | 0.000804298208 | 0.000241054222
2 | 1 | 0 | 1 | 1 | 1281.4858 | 2.44514632 | 2.44578576 | 0.09969935 | 2 | 0.000816258776 | 0.000243843242
2 | 1 | 0 | 1 | 1 | 1281.6058 | 2.446347 | 2.44687438 | 0.1010268 | 2 | 0.000828333315 | 0.000247199845
2 | 1 | 0 | 1 | 1 | 1281.7058 | 2.44734693 | 2.44783568 | 0.1021035 | 2 | 0.000838522334 | 0.000249932549
2 | 1 | 0 | 1 | 1 | 1281.8058 | 2.44834709 | 2.44886398 | 0.1031894 | 2 | 0.000848817872 | 0.000252696918
2 | 1 | 0 | 1 | 1 | 1281.9058 | 2.4493475 | 2.44982958 | 0.1042571 | 2 | 0.000859221676 | 0.000255412102
2 | 1 | 0 | 1 | 1 | 1282.0058 | 2.45034766 | 2.45097351 | 0.1053859 | 2 | 0.000869736657 | 0.000258298125
2 | 1 | 0 | 1 | 1 | 1282.1058 | 2.45134783 | 2.451859 | 0.1065372 | 2 | 0.000880365144 | 0.000261214183
2 | 1 | 0 | 1 | 1 | 1282.2058 | 2.45234799 | 2.45281148 | 0.1076278 | 2 | 0.000891106552 | 0.000263990602
2 | 1 | 0 | 1 | 1 | 1282.3059 | 2.45334792 | 2.45377707 | 0.1087641 | 2 | 0.000901969848 | 0.000266882766
2 | 1 | 0 | 0 | 1 | 1282.406 | 2.45434856 | 2.45488071 | 0.1098543 | 2 | 0.000912942807 | 0.000269679207
2 | 1 | 0 | 0 | 1 | 1282.506 | 2.45534849 | 2.45584202 | 0.110965 | 2 | 0.000924015709 | 0.000272512611
2 | 1 | 0 | 0 | 1 | 1282.606 | 2.4563489 | 2.45688796 | 0.1121966 | 2 | 0.000935204793 | 0.000275654456
2 | 1 | 0 | 0 | 1 | 1282.706 | 2.45734906 | 2.45789409 | 0.1132438 | 2 | 0.000946508488 | 0.000278341351
2 | 1 | 0 | 0 | 1 | 1282.806 | 2.45834923 | 2.45879745 | 0.1143342 | 2 | 0.00095791911 | 0.000281124609
2 | 1 | 0 | 0 | 1 | 1282.906 | 2.45934939 | 2.45994997 | 0.115576 | 2 | 0.000969446613 | 0.000284311274
2 | 1 | 0 | 0 | 1 | 1283.006 | 2.4603498 | 2.46086693 | 0.1167308 | 2 | 0.000981094432 | 0.000287259085
2 | 1 | 0 | 0 | 1 | 1283.106 | 2.46134973 | 2.46197939 | 0.1179138 | 2 | 0.000992858084 | 0.000290301454
2 | 1 | 0 | 0 | 1 | 1283.206 | 2.46234989 | 2.4629097 | 0.1191193 | 2 | 0.00100474118 | 0.000293380173
2 | 1 | 0 | 0 | 1 | 1283.3061 | 2.46335006 | 2.46398664 | 0.1203193 | 2 | 0.00101675838 | 0.000296465121
2 | 1 | 0 | 1 | 1 | 1283.3862 | 2.46415067 | 2.46474099 | 0.1213219 | 2 | 0.00102645287 | 0.000299027131
2 | 1 | 0 | 0 | 1 | 1283.4158 | 2.46450138 | 2.46543837 | 0.1222901 | 2 | 0.00103005662 | 0.000301498803
2 | 1 | 0 | 0 | 0 | 1283.5864 | 2.46600151 | 2.46680021 | 0.1515503 | 3 | 0 | 0.000373844319
2 | 1 | 0 | 0 | 0 | 1283.6414 | 2.46655083 | 2.46692848 | 0.1444009 | 3 | 8.007406e-06 | 0.000356226636
2 | 1 | 0 | 0 | 0 | 1283.7414 | 2.46755123 | 2.46805453 | 0.1375409 | 3 | 2.21044502e-05 | 0.000339458376
2 | 1 | 0 | 0 | 0 | 1283.8414 | 2.4685514 | 2.4690249 | 0.1346216 | 3 | 3.57304198e-05 | 0.000332384021
2 | 1 | 0 | 0 | 0 | 1283.9414 | 2.46955132 | 2.47003078 | 0.1333313 | 3 | 4.91524224e-05 | 0.000329332339
2 | 1 | 0 | 0 | 0 | 1284.0414 | 2.47055149 | 2.47098756 | 0.132902 | 3 | 6.24908062e-05 | 0.00032839927
2 | 1 | 0 | 0 | 0 | 1284.1414 | 2.4715519 | 2.47213125 | 0.1330895 | 3 | 7.58187307e-05 | 0.000329014787
2 | 1 | 0 | 0 | 0 | 1284.2414 | 2.4725523 | 2.47320819 | 0.1337115 | 3 | 8.91901727e-05 | 0.000330696406
2 | 1 | 0 | 1 | 0 | 1284.3416 | 2.47355294 | 2.47407651 | 0.1344867 | 3 | 0.000102657439 | 0.000332730357
2 | 1 | 0 | 1 | 0 | 1284.4416 | 2.47455215 | 2.4750464 | 0.135439 | 3 | 0.000116184579 | 0.000335217803
2 | 1 | 0 | 1 | 0 | 1284.5416 | 2.47555304 | 2.47598553 | 0.1366007 | 3 | 0.000129816792 | 0.00033822126
2 | 1 | 0 | 1 | 0 | 1284.6416 | 2.4765532 | 2.47705817 | 0.1377464 | 3 | 0.000143565703 | 0.000341205916
2 | 1 | 0 | 1 | 0 | 1284.7416 | 2.47755337 | 2.47801471 | 0.1390196 | 3 | 0.00015743672 | 0.000344492582
2 | 1 | 0 | 1 | 0 | 1284.8416 | 2.4785533 | 2.47918987 | 0.1403316 | 3 | 0.00017143591 | 0.000347908703
2 | 1 | 0 | 1 | 0 | 1284.9416 | 2.47955346 | 2.48024917 | 0.1415659 | 3 | 0.000185563113 | 0.000351118739
2 | 1 | 0 | 1 | 0 | 1285.0416 | 2.48055387 | 2.48113465 | 0.1428457 | 3 | 0.000199816233 | 0.000354419491
2 | 1 | 0 | 1 | 0 | 1285.1416 | 2.48155403 | 2.48206067 | 0.1442109 | 3 | 0.000214201311 | 0.000357940211
2 | 1 | 0 | 1 | 0 | 1285.2417 | 2.48255491 | 2.4831965 | 0.1455902 | 3 | 0.000228738791 | 0.000361529092
2 | 1 | 0 | 0 | 0 | 1285.3418 | 2.48355412 | 2.48409009 | 0.1468843 | 3 | 0.000243409275 | 0.000364873704
2 | 1 | 0 | 0 | 0 | 1285.4418 | 2.48455477 | 2.48512244 | 0.14829 | 3 | 0.000258200045 | 0.000368518726
2 | 1 | 0 | 0 | 0 | 1285.5418 | 2.48555493 | 2.48620415 | 0.1497599 | 3 | 0.000273135869 | 0.000372333772
2 | 1 | 0 | 0 | 0 | 1285.6418 | 2.48655486 | 2.48707175 | 0.1511685 | 3 | 0.000288214535 | 0.000375966833
2 | 1 | 0 | 0 | 0 | 1285.7418 | 2.48755503 | 2.4880867 | 0.1525394 | 3 | 0.000303432258 | 0.000379531179
2 | 1 | 0 | 0 | 0 | 1285.8418 | 2.48855567 | 2.48904347 | 0.154083 | 3 | 0.000318797509 | 0.000383519393
2 | 1 | 0 | 0 | 0 | 1285.9418 | 2.4895556 | 2.49015594 | 0.1555223 | 3 | 0.000334309851 | 0.00038727466
2 | 1 | 0 | 0 | 0 | 1286.0418 | 2.490556 | 2.49111295 | 0.1569491 | 3 | 0.000349964743 | 0.000390978035
2 | 1 | 0 | 0 | 0 | 1286.1418 | 2.49155593 | 2.4921236 | 0.1584699 | 3 | 0.000365767075 | 0.000394926581
2 | 1 | 0 | 0 | 0 | 1286.2419 | 2.49255586 | 2.49321365 | 0.1599089 | 3 | 0.000381735153 | 0.000398687029
2 | 1 | 0 | 1 | 0 | 1286.342 | 2.4935565 | 2.49406838 | 0.161406 | 3 | 0.000397849333 | 0.000402557635
2 | 1 | 0 | 1 | 0 | 1286.442 | 2.49455667 | 2.49497175 | 0.1629268 | 3 | 0.000414097769 | 0.000406497682
2 | 1 | 0 | 1 | 0 | 1286.542 | 2.49555683 | 2.49609756 | 0.1644154 | 3 | 0.000430497777 | 0.000410396955
2 | 1 | 0 | 1 | 0 | 1286.642 | 2.496557 | 2.49701881 | 0.1658622 | 3 | 0.000447043392 | 0.000414160924
2 | 1 | 0 | 1 | 0 | 1286.742 | 2.49755716 | 2.49816704 | 0.1674477 | 3 | 0.000463741279 | 0.000418312353
2 | 1 | 0 | 1 | 0 | 1286.842 | 2.49855757 | 2.49911499 | 0.1689994 | 3 | 0.00048059682 | 0.00042234888
2 | 1 | 0 | 1 | 0 | 1286.942 | 2.49955773 | 2.50008082 | 0.1705673 | 3 | 0.000497608155 | 0.000426431972
2 | 1 | 0 | 1 | 0 | 1287.042 | 2.50055766 | 2.50116229 | 0.1721187 | 3 | 0.00051477534 | 0.000430496788
2 | 1 | 0 | 1 | 0 | 1287.142 | 2.50155783 | 2.50212812 | 0.1737411 | 3 | 0.000532101782 | 0.000434722373
2 | 1 | 0 | 0 | 0 | 1287.2422 | 2.50255919 | 2.50316143 | 0.1749756 | 3 | 0.000549605233 | 0.00043799213
2 | 1 | 0 | 0 | 0 | 1287.3422 | 2.50355864 | 2.50395727 | 0.1765258 | 3 | 0.00056721177 | 0.000442012999
2 | 1 | 0 | 0 | 0 | 1287.4422 | 2.5045588 | 2.50506115 | 0.1782522 | 3 | 0.000584984024 | 0.000446532591
2 | 1 | 0 | 0 | 0 | 1287.5422 | 2.50555849 | 2.50623155 | 0.1798803 | 3 | 0.000602923741 | 0.00045082171
2 | 1 | 0 | 0 | 0 | 1287.6422 | 2.50655913 | 2.50697494 | 0.1815349 | 3 | 0.000621027895 | 0.000455103349
2 | 1 | 0 | 0 | 0 | 1287.7422 | 2.50755954 | 2.50799394 | 0.1832545 | 3 | 0.000639299455 | 0.000459601171
2 | 1 | 0 | 0 | 0 | 1287.8422 | 2.5085597 | 2.50905776 | 0.1848181 | 3 | 0.000657736382 | 0.000463719363
2 | 1 | 0 | 0 | 0 | 1287.9422 | 2.50955963 | 2.51001477 | 0.1864445 | 3 | 0.000676332391 | 0.000467978476
2 | 1 | 0 | 0 | 0 | 1288.0422 | 2.5105598 | 2.51097608 | 0.1881764 | 3 | 0.000695096387 | 0.000472506421
2 | 1 | 0 | 0 | 0 | 1288.1423 | 2.51156116 | 2.51205397 | 0.1898442 | 3 | 0.000714049907 | 0.0004768988
2 | 1 | 0 | 0 | 0 | 1288.2423 | 2.51255989 | 2.51305795 | 0.191519 | 3 | 0.000733151217 | 0.000481298426
2 | 1 | 0 | 1 | 0 | 1288.3424 | 2.51356053 | 2.51393557 | 0.1932414 | 3 | 0.000752441236 | 0.000485796481
2 | 1 | 0 | 1 | 0 | 1288.4424 | 2.5145607 | 2.51504803 | 0.1949392 | 3 | 0.000771883875 | 0.000490281498
2 | 1 | 0 | 1 | 0 | 1288.5424 | 2.5155611 | 2.51588511 | 0.1965964 | 3 | 0.000791493221 | 0.000494613836
2 | 1 | 0 | 1 | 0 | 1288.6424 | 2.51656127 | 2.5170331 | 0.1982918 | 3 | 0.00081127102 | 0.000499107118
2 | 1 | 0 | 1 | 0 | 1288.7424 | 2.51756144 | 2.51808333 | 0.2000739 | 3 | 0.000831223617 | 0.000503802672
2 | 1 | 0 | 1 | 0 | 1288.8424 | 2.51856136 | 2.51893353 | 0.2017627 | 3 | 0.000851348217 | 0.000508226745
2 | 1 | 0 | 1 | 0 | 1288.9424 | 2.51956177 | 2.52016187 | 0.2035214 | 3 | 0.000871645869 | 0.000512906816
2 | 1 | 0 | 1 | 0 | 1289.0424 | 2.52056193 | 2.52102971 | 0.2053284 | 3 | 0.000892122218 | 0.000517638924
2 | 1 | 0 | 1 | 0 | 1289.1425 | 2.52156281 | 2.52200031 | 0.206998 | 3 | 0.000912791467 | 0.000522049086
2 | 1 | 0 | 0 | 0 | 1289.2426 | 2.52256227 | 2.52296567 | 0.2086872 | 3 | 0.000933628762 | 0.000526510761
2 | 1 | 0 | 0 | 0 | 1289.3426 | 2.52356243 | 2.5239892 | 0.2105624 | 3 | 0.000954624033 | 0.000531457248
2 | 1 | 0 | 0 | 0 | 1289.4426 | 2.5245626 | 2.52502179 | 0.2122855 | 3 | 0.000975799689 | 0.000536025618
2 | 1 | 0 | 0 | 0 | 1289.5426 | 2.525563 | 2.52604556 | 0.2140633 | 3 | 0.0009971502 | 0.000540733512
2 | 1 | 0 | 0 | 0 | 1289.6426 | 2.52656317 | 2.52704239 | 0.2158733 | 3 | 0.0010186797 | 0.000545520918
2 | 1 | 0 | 0 | 0 | 1289.7426 | 2.52756333 | 2.52805281 | 0.2176574 | 3 | 0.00104039011 | 0.000550249475
2 | 1 | 0 | 0 | 0 | 1289.8426 | 2.5285635 | 2.52916098 | 0.2195797 | 3 | 0.00106228713 | 0.000555352366
2 | 1 | 0 | 0 | 0 | 1289.9426 | 2.5295639 | 2.529953 | 0.2213208 | 3 | 0.00108436448 | 0.00055993133
2 | 1 | 0 | 0 | 0 | 1290.0426 | 2.53056431 | 2.53113699 | 0.2231519 | 3 | 0.00110662112 | 0.000564827933
2 | 1 | 0 | 1 | 0 | 1290.1428 | 2.53156495 | 2.53200126 | 0.2249667 | 3 | 0.00112910429 | 0.000569615921
2 | 1 | 0 | 1 | 0 | 1290.2428 | 2.53256416 | 2.53297067 | 0.2267792 | 3 | 0.00115172449 | 0.000574424979
2 | 1 | 0 | 1 | 0 | 1290.3428 | 2.53356481 | 2.53398085 | 0.2286367 | 3 | 0.00117453025 | 0.000579361164
2 | 1 | 0 | 1 | 0 | 1290.4428 | 2.53456497 | 2.53494668 | 0.2304157 | 3 | 0.00119751669 | 0.000584091467
2 | 1 | 0 | 1 | 0 | 1290.5428 | 2.53556514 | 2.53605485 | 0.2321944 | 3 | 0.00122068112 | 0.000588857685
2 | 1 | 0 | 1 | 0 | 1290.6428 | 2.53656507 | 2.53706074 | 0.2341189 | 3 | 0.00124403147 | 0.000593973848
2 | 1 | 0 | 1 | 0 | 1290.7428 | 2.53756547 | 2.53812909 | 0.235877 | 3 | 0.00126756437 | 0.00059868634
2 | 1 | 0 | 1 | 0 | 1290.8428 | 2.53856587 | 2.53899693 | 0.2377677 | 3 | 0.00129128003 | 0.0006036915
2 | 1 | 0 | 1 | 0 | 1290.9428 | 2.53956604 | 2.54002476 | 0.239759 | 3 | 0.00131518918 | 0.000608993752
2 | 1 | 0 | 1 | 0 | 1291.0429 | 2.54056668 | 2.54116058 | 0.2415473 | 3 | 0.00133931183 | 0.000613810495
2 | 1 | 0 | 1 | 0 | 1291.1429 | 2.5415659 | 2.54206228 | 0.2434411 | 3 | 0.00136359537 | 0.000618842372
2 | 1 | 0 | 0 | 0 | 1291.243 | 2.54256678 | 2.54297996 | 0.2454317 | 3 | 0.00138809672 | 0.000624127977
2 | 1 | 0 | 0 | 0 | 1291.343 | 2.5435667 | 2.54397702 | 0.2472742 | 3 | 0.00141276617 | 0.000629059796
2 | 1 | 0 | 0 | 0 | 1291.443 | 2.54456687 | 2.54506278 | 0.2491522 | 3 | 0.00143762142 | 0.000634107913
2 | 1 | 0 | 0 | 0 | 1291.543 | 2.54556704 | 2.5460999 | 0.2510641 | 3 | 0.00146266585 | 0.00063923432
2 | 1 | 0 | 0 | 0 | 1291.643 | 2.54656744 | 2.54705691 | 0.2529599 | 3 | 0.00148790085 | 0.000644303276
2 | 1 | 0 | 0 | 0 | 1291.743 | 2.54756761 | 2.5480361 | 0.2547942 | 3 | 0.00151332223 | 0.00064922485
2 | 1 | 0 | 0 | 0 | 1291.843 | 2.54856777 | 2.5489614 | 0.2567308 | 3 | 0.00153893162 | 0.000654396892
2 | 1 | 0 | 0 | 0 | 1291.943 | 2.5495677 | 2.55001211 | 0.258699 | 3 | 0.00156473741 | 0.000659685524
2 | 1 | 0 | 0 | 0 | 1292.043 | 2.55056787 | 2.55105734 | 0.2606081 | 3 | 0.00159073609 | 0.000664826308
2 | 1 | 0 | 1 | 0 | 1292.1432 | 2.55156898 | 2.55197096 | 0.2625149 | 3 | 0.00161697879 | 0.000669930363
2 | 1 | 0 | 1 | 0 | 1292.2432 | 2.55256867 | 2.55306077 | 0.2645281 | 3 | 0.0016433663 | 0.000675356423
2 | 1 | 0 | 1 | 0 | 1292.3432 | 2.5535686 | 2.55403495 | 0.2664864 | 3 | 0.00166995032 | 0.000680615602
2 | 1 | 0 | 1 | 0 | 1292.4432 | 2.55456877 | 2.55497837 | 0.2684338 | 3 | 0.0016967305 | 0.000685842533
2 | 1 | 0 | 1 | 0 | 1292.5432 | 2.55556893 | 2.55600667 | 0.2704378 | 3 | 0.00172370754 | 0.000691240828
2 | 1 | 0 | 1 | 0 | 1292.6432 | 2.55656958 | 2.55707049 | 0.2723782 | 3 | 0.0017508826 | 0.000696490344
2 | 1 | 0 | 1 | 0 | 1292.7432 | 2.5575695 | 2.55818343 | 0.2742783 | 3 | 0.00177824963 | 0.000701654179
2 | 1 | 0 | 1 | 0 | 1292.8432 | 2.55856967 | 2.55918455 | 0.2762717 | 3 | 0.00180581002 | 0.00070703018
2 | 1 | 0 | 1 | 0 | 1292.9432 | 2.55957007 | 2.56014585 | 0.278197 | 3 | 0.00183356716 | 0.000712225039
2 | 1 | 0 | 1 | 0 | 1293.0433 | 2.56057072 | 2.561028 | 0.2800676 | 3 | 0.00186154176 | 0.000717260875
2 | 1 | 0 | 0 | 0 | 1293.1434 | 2.56157064 | 2.56210423 | 0.2821167 | 3 | 0.00188971311 | 0.000722812489
2 | 1 | 0 | 0 | 0 | 1293.2434 | 2.56257033 | 2.56312799 | 0.2840761 | 3 | 0.00191805721 | 0.000728123297
2 | 1 | 0 | 0 | 0 | 1293.3434 | 2.56357074 | 2.56401777 | 0.2860503 | 3 | 0.00194659736 | 0.000733438181
2 | 1 | 0 | 0 | 0 | 1293.4434 | 2.56457114 | 2.56511712 | 0.2880206 | 3 | 0.00197533495 | 0.000738806615
2 | 1 | 0 | 0 | 0 | 1293.5434 | 2.56557131 | 2.56612754 | 0.2900529 | 3 | 0.002004273 | 0.000744312711
2 | 1 | 0 | 0 | 0 | 1293.6434 | 2.56657147 | 2.56699514 | 0.2920418 | 3 | 0.00203341129 | 0.000749669853
2 | 1 | 0 | 0 | 0 | 1293.7434 | 2.5675714 | 2.56804109 | 0.2940155 | 3 | 0.00206274795 | 0.000755043991
2 | 1 | 0 | 0 | 0 | 1293.8434 | 2.56857204 | 2.56909609 | 0.2960429 | 3 | 0.00209228625 | 0.00076056266
2 | 1 | 0 | 0 | 0 | 1293.9435 | 2.56957316 | 2.57009435 | 0.2980047 | 3 | 0.00212205248 | 0.000765900244
2 | 1 | 0 | 0 | 0 | 1294.0435 | 2.57057166 | 2.5709784 | 0.2999653 | 3 | 0.00215198542 | 0.000771204184
2 | 1 | 0 | 1 | 0 | 1294.1436 | 2.5715723 | 2.57205558 | 0.3020608 | 3 | 0.00218215096 | 0.000776917266
2 | 1 | 0 | 1 | 0 | 1294.2436 | 2.57257271 | 2.57322621 | 0.3039805 | 3 | 0.00221248786 | 0.000782210671
2 | 1 | 0 | 1 | 0 | 1294.3436 | 2.57357311 | 2.57424521 | 0.3059455 | 3 | 0.00224301731 | 0.00078757864
2 | 1 | 0 | 1 | 0 | 1294.4436 | 2.57457304 | 2.5749886 | 0.3080004 | 3 | 0.00227374863 | 0.000793097424
2 | 1 | 0 | 1 | 0 | 1294.5436 | 2.57557321 | 2.57611465 | 0.3100017 | 3 | 0.00230468297 | 0.000798599911
2 | 1 | 0 | 1 | 0 | 1294.6436 | 2.57657337 | 2.57704449 | 0.3120438 | 3 | 0.00233582035 | 0.000804150826
2 | 1 | 0 | 1 | 0 | 1294.7436 | 2.57757378 | 2.57802796 | 0.3140214 | 3 | 0.00236715632 | 0.000809555873
2 | 1 | 0 | 1 | 0 | 1294.8436 | 2.57857394 | 2.57904291 | 0.3160207 | 3 | 0.00239869277 | 0.000815030944
2 | 1 | 0 | 1 | 0 | 1294.9436 | 2.57957387 | 2.58003116 | 0.3181866 | 3 | 0.00243043713 | 0.00082093128
2 | 1 | 0 | 0 | 0 | 1295.0438 | 2.58057475 | 2.58110023 | 0.3201841 | 3 | 0.00246245344 | 0.000826427247
2 | 1 | 0 | 0 | 0 | 1295.1438 | 2.58157444 | 2.58223414 | 0.3222472 | 3 | 0.00249460945 | 0.000832117803
2 | 1 | 0 | 0 | 0 | 1295.2438 | 2.58257461 | 2.58295512 | 0.3241843 | 3 | 0.00252696429 | 0.000837353582
2 | 1 | 0 | 0 | 0 | 1295.3438 | 2.58357501 | 2.58403206 | 0.326147 | 3 | 0.00255951541 | 0.000842774345
2 | 1 | 0 | 0 | 0 | 1295.4438 | 2.58457494 | 2.58509135 | 0.3282516 | 3 | 0.00259227073 | 0.000848560419
2 | 1 | 0 | 0 | 0 | 1295.5438 | 2.5855751 | 2.58606601 | 0.3302084 | 3 | 0.00262522697 | 0.000853940845
2 | 1 | 0 | 0 | 0 | 1295.6438 | 2.58657551 | 2.58708978 | 0.3322309 | 3 | 0.00265838276 | 0.000859511201
2 | 1 | 0 | 0 | 0 | 1295.7438 | 2.58757591 | 2.58795762 | 0.3343073 | 3 | 0.00269174273 | 0.000865173002
2 | 1 | 0 | 0 | 0 | 1295.8438 | 2.58857584 | 2.58902574 | 0.336295 | 3 | 0.00272530713 | 0.00087067642
2 | 1 | 0 | 0 | 0 | 1295.9439 | 2.58957672 | 2.59016967 | 0.3382926 | 3 | 0.00275910506 | 0.000876235194
2 | 1 | 0 | 0 | 0 | 1296.0439 | 2.5905757 | 2.59117913 | 0.3404002 | 3 | 0.00279307365 | 0.000882038032
2 | 1 | 0 | 1 | 0 | 1296.144 | 2.59157658 | 2.5920167 | 0.3424036 | 3 | 0.0028272823 | 0.000887515838
2 | 1 | 0 | 1 | 0 | 1296.244 | 2.59257698 | 2.59308457 | 0.344432 | 3 | 0.00286165788 | 0.000893141201
2 | 1 | 0 | 1 | 0 | 1296.344 | 2.59357667 | 2.59401941 | 0.3464773 | 3 | 0.00289623695 | 0.000898768834
2 | 1 | 0 | 1 | 0 | 1296.444 | 2.59457707 | 2.59506941 | 0.34849 | 3 | 0.00293102046 | 0.000904355664
2 | 1 | 0 | 1 | 0 | 1296.544 | 2.59557772 | 2.59598184 | 0.3505546 | 3 | 0.00296600582 | 0.000910033297
2 | 1 | 0 | 1 | 0 | 1296.644 | 2.59657764 | 2.59709907 | 0.3525537 | 3 | 0.00300119491 | 0.000915616925
2 | 1 | 0 | 1 | 0 | 1296.744 | 2.59757781 | 2.59800243 | 0.354559 | 3 | 0.0030365854 | 0.000921145082
2 | 1 | 0 | 1 | 0 | 1296.844 | 2.59857798 | 2.59917736 | 0.3565175 | 3 | 0.0030721724 | 0.000926652225
2 | 1 | 0 | 1 | 0 | 1296.9441 | 2.59957886 | 2.60000443 | 0.3584795 | 3 | 0.003107992 | 0.00093204825
2 | 1 | 0 | 0 | 0 | 1297.0442 | 2.60057855 | 2.60102439 | 0.3606208 | 3 | 0.00314401742 | 0.000937983394
2 | 1 | 0 | 0 | 0 | 1297.1442 | 2.60157847 | 2.60196805 | 0.3626318 | 3 | 0.00318021397 | 0.00094355637
2 | 1 | 0 | 0 | 0 | 1297.2442 | 2.60257864 | 2.6030581 | 0.3646253 | 3 | 0.00321661145 | 0.000949140987
2 | 1 | 0 | 0 | 0 | 1297.3442 | 2.60357904 | 2.60417557 | 0.3667647 | 3 | 0.00325321523 | 0.000955119671
2 | 1 | 0 | 0 | 0 | 1297.4442 | 2.60457921 | 2.60507894 | 0.3687371 | 3 | 0.00329002459 | 0.00096058927
2 | 1 | 0 | 0 | 0 | 1297.5442 | 2.60557938 | 2.60610271 | 0.3707987 | 3 | 0.00332703651 | 0.000966339489
2 | 1 | 0 | 0 | 0 | 1297.6442 | 2.60657954 | 2.60700607 | 0.3728274 | 3 | 0.003364251 | 0.00097196328
2 | 1 | 0 | 0 | 0 | 1297.7442 | 2.60757971 | 2.6081543 | 0.3747859 | 3 | 0.00340166618 | 0.000977499527
2 | 1 | 0 | 0 | 0 | 1297.8442 | 2.60857987 | 2.60906243 | 0.3767848 | 3 | 0.00343927927 | 0.000983055099
2 | 1 | 0 | 1 | 0 | 1297.9444 | 2.60958076 | 2.61017537 | 0.3788629 | 3 | 0.00347717106 | 0.000988898682
2 | 1 | 0 | 1 | 0 | 1298.0444 | 2.61058044 | 2.61106038 | 0.3808945 | 3 | 0.0035151944 | 0.000994538423
2 | 1 | 0 | 1 | 0 | 1298.1444 | 2.61158061 | 2.61196804 | 0.3828239 | 3 | 0.00355341518 | 0.000999923912
2 | 1 | 0 | 1 | 0 | 1298.2444 | 2.61258078 | 2.61305881 | 0.3849166 | 3 | 0.0035918362 | 0.00100580964
2 | 1 | 0 | 1 | 0 | 1298.3444 | 2.61358118 | 2.61411357 | 0.387001 | 3 | 0.00363046722 | 0.00101166463
2 | 1 | 0 | 1 | 0 | 1298.4444 | 2.61458135 | 2.61503959 | 0.3889715 | 3 | 0.00366929965 | 0.00101717573
2 | 1 | 0 | 1 | 0 | 1298.5444 | 2.61558127 | 2.6159339 | 0.3909201 | 3 | 0.00370832835 | 0.00102262117
2 | 1 | 0 | 1 | 0 | 1298.6444 | 2.61658144 | 2.61704659 | 0.3929919 | 3 | 0.00374755892 | 0.00102847815
2 | 1 | 0 | 1 | 0 | 1298.7444 | 2.61758208 | 2.61796355 | 0.3950233 | 3 | 0.00378699368 | 0.00103415665
2 | 1 | 0 | 1 | 0 | 1298.8445 | 2.61858296 | 2.61890697 | 0.3970137 | 3 | 0.00382667012 | 0.00103974179
2 | 1 | 0 | 1 | 0 | 1298.9445 | 2.61958146 | 2.62009859 | 0.3990925 | 3 | 0.00386650907 | 0.00104566163
2 | 1 | 0 | 0 | 0 | 1299.0446 | 2.62058234 | 2.62108302 | 0.40107 | 3 | 0.00390659133 | 0.00105123769
2 | 1 | 0 | 0 | 0 | 1299.1446 | 2.62158275 | 2.62190628 | 0.403064 | 3 | 0.00394683238 | 0.00105679594
2 | 1 | 0 | 0 | 0 | 1299.2446 | 2.62258291 | 2.62298775 | 0.4051239 | 3 | 0.00398727693 | 0.00106263498
2 | 1 | 0 | 0 | 0 | 1299.3446 | 2.62358332 | 2.62416315 | 0.4070932 | 3 | 0.0040279231 | 0.00106827903
2 | 1 | 0 | 0 | 0 | 1299.4446 | 2.62458301 | 2.62512898 | 0.4090446 | 3 | 0.00406876393 | 0.00107379479
2 | 1 | 0 | 0 | 0 | 1299.5446 | 2.62558365 | 2.6262815 | 0.4110419 | 3 | 0.00410980172 | 0.00107951171
2 | 1 | 0 | 0 | 0 | 1299.6446 | 2.62658405 | 2.62705588 | 0.4130635 | 3 | 0.00415104115 | 0.00108514086
2 | 1 | 0 | 0 | 0 | 1299.7446 | 2.62758398 | 2.62805271 | 0.4149979 | 3 | 0.00419247802 | 0.00109063648
2 | 1 | 0 | 0 | 0 | 1299.8446 | 2.62858391 | 2.62911677 | 0.4170617 | 3 | 0.00423411652 | 0.00109650393
2 | 1 | 0 | 1 | 0 | 1299.9448 | 2.62958455 | 2.63021183 | 0.4190846 | 3 | 0.00427604327 | 0.00110228115
2 | 1 | 0 | 1 | 0 | 1300.0448 | 2.63058472 | 2.6311059 | 0.4211768 | 3 | 0.00431809109 | 0.00110816082
2 | 1 | 0 | 1 | 0 | 1300.1448 | 2.63158488 | 2.6320982 | 0.4231448 | 3 | 0.00436034333 | 0.00111375877
2 | 1 | 0 | 1 | 0 | 1300.2448 | 2.63258505 | 2.63305068 | 0.4251915 | 3 | 0.00440279534 | 0.0011195509
2 | 1 | 0 | 1 | 0 | 1300.3448 | 2.63358498 | 2.63403845 | 0.4271151 | 3 | 0.00444544433 | 0.00112503744
2 | 1 | 0 | 1 | 0 | 1300.4448 | 2.63458538 | 2.6351335 | 0.4291342 | 3 | 0.00448829168 | 0.00113082584
2 | 1 | 0 | 1 | 0 | 1300.5448 | 2.63558555 | 2.63616633 | 0.4311264 | 3 | 0.00453133881 | 0.00113652088
2 | 1 | 0 | 1 | 0 | 1300.6448 | 2.63658571 | 2.63718987 | 0.4329661 | 3 | 0.00457457732 | 0.00114181382
2 | 1 | 0 | 1 | 0 | 1300.7448 | 2.63758588 | 2.6380353 | 0.4348968 | 3 | 0.00461800443 | 0.00114727311
2 | 1 | 0 | 1 | 0 | 1300.8449 | 2.63858652 | 2.63913488 | 0.4369484 | 3 | 0.00466167415 | 0.00115316582
2 | 1 | 0 | 0 | 0 | 1300.945 | 2.63958645 | 2.64006042 | 0.4389516 | 3 | 0.00470554829 | 0.00115885865
2 | 1 | 0 | 0 | 0 | 1301.045 | 2.64058661 | 2.64096832 | 0.4408656 | 3 | 0.0047495733 | 0.00116431213
2 | 1 | 0 | 0 | 0 | 1301.145 | 2.64158678 | 2.64222312 | 0.4429382 | 3 | 0.00479379715 | 0.00117034151
2 | 1 | 0 | 0 | 0 | 1301.245 | 2.64258695 | 2.64310002 | 0.4448352 | 3 | 0.00483822078 | 0.00117574399
2 | 1 | 0 | 0 | 0 | 1301.345 | 2.64358711 | 2.64411497 | 0.4468049 | 3 | 0.00488283671 | 0.00118140364
2 | 1 | 0 | 0 | 0 | 1301.445 | 2.64458752 | 2.64494252 | 0.4487642 | 3 | 0.00492765009 | 0.00118695549
2 | 1 | 0 | 0 | 0 | 1301.545 | 2.64558768 | 2.64609528 | 0.4507392 | 3 | 0.00497265998 | 0.00119269872
2 | 1 | 0 | 0 | 0 | 1301.645 | 2.64658761 | 2.64720798 | 0.452659 | 3 | 0.00501786359 | 0.0011982827
2 | 1 | 0 | 0 | 0 | 1301.7451 | 2.64758873 | 2.64816952 | 0.4545339 | 3 | 0.00506330375 | 0.00120368286
2 | 1 | 0 | 0 | 0 | 1301.8451 | 2.6485877 | 2.64926744 | 0.4565921 | 3 | 0.00510889571 | 0.00120963447
2 | 1 | 0 | 1 | 0 | 1301.9452 | 2.64958858 | 2.65018988 | 0.4584764 | 3 | 0.00515472982 | 0.00121504953
2 | 1 | 0 | 1 | 0 | 1302.0452 | 2.65058851 | 2.65102673 | 0.4603535 | 3 | 0.00520070596 | 0.00122040929
2 | 1 | 0 | 1 | 0 | 1302.1452 | 2.65158868 | 2.65206814 | 0.4623842 | 3 | 0.0052468772 | 0.0012262743
2 | 1 | 0 | 1 | 0 | 1302.2452 | 2.65258908 | 2.65307379 | 0.4643118 | 3 | 0.00529324729 | 0.00123185338
2 | 1 | 0 | 1 | 0 | 1302.3452 | 2.65358949 | 2.65410638 | 0.4662049 | 3 | 0.00533980783 | 0.0012373575
2 | 1 | 0 | 1 | 0 | 1302.4452 | 2.65458965 | 2.65512991 | 0.468231 | 3 | 0.00538656395 | 0.00124321424
2 | 1 | 0 | 1 | 0 | 1302.5452 | 2.65558934 | 2.65620708 | 0.4700914 | 3 | 0.00543351425 | 0.00124866015
2 | 1 | 0 | 1 | 0 | 1302.6452 | 2.65658998 | 2.65702581 | 0.4720711 | 3 | 0.00548065733 | 0.00125430501
2 | 1 | 0 | 1 | 0 | 1302.7452 | 2.65758944 | 2.65817046 | 0.47399 | 3 | 0.00552799506 | 0.00125994638
2 | 1 | 0 | 0 | 0 | 1302.8454 | 2.65859056 | 2.65906024 | 0.4758555 | 3 | 0.00557561731 | 0.00126532838
2 | 1 | 0 | 0 | 0 | 1302.9454 | 2.65959048 | 2.66008353 | 0.4777897 | 3 | 0.00562333409 | 0.00127096055
2 | 1 | 0 | 0 | 0 | 1303.0454 | 2.66059065 | 2.66108918 | 0.4797131 | 3 | 0.00567124458 | 0.00127655931
2 | 1 | 0 | 0 | 0 | 1303.1454 | 2.66159105 | 2.66221976 | 0.481656 | 3 | 0.00571934832 | 0.00128227402
2 | 1 | 0 | 0 | 0 | 1303.2454 | 2.66259122 | 2.66301656 | 0.4835135 | 3 | 0.00576764112 | 0.00128760445
2 | 1 | 0 | 0 | 0 | 1303.3454 | 2.66359138 | 2.66407561 | 0.485351 | 3 | 0.00581611879 | 0.00129301182
2 | 1 | 0 | 0 | 0 | 1303.4454 | 2.66459131 | 2.66527724 | 0.4873403 | 3 | 0.00586478924 | 0.00129889685
2 | 1 | 0 | 0 | 0 | 1303.5454 | 2.66559196 | 2.66614056 | 0.4892179 | 3 | 0.00591365108 | 0.00130432355
2 | 1 | 0 | 0 | 0 | 1303.6454 | 2.66659188 | 2.6670754 | 0.491051 | 3 | 0.00596269825 | 0.00130967016
2 | 1 | 0 | 0 | 0 | 1303.7455 | 2.66759229 | 2.66811752 | 0.4930256 | 3 | 0.00601198524 | 0.0013154503
2 | 1 | 0 | 0 | 0 | 1303.8455 | 2.66859126 | 2.66893506 | 0.494813 | 3 | 0.00606141193 | 0.00132062379
2 | 1 | 0 | 1 | 0 | 1303.9456 | 2.66959262 | 2.67016411 | 0.4967154 | 3 | 0.00611107331 | 0.00132631173
2 | 1 | 0 | 1 | 0 | 1304.0456 | 2.67059302 | 2.67117 | 0.4986751 | 3 | 0.00616087765 | 0.00133204588
2 | 1 | 0 | 1 | 0 | 1304.1456 | 2.67159319 | 2.6721046 | 0.5005161 | 3 | 0.00621087197 | 0.00133743137
2 | 1 | 0 | 1 | 0 | 1304.2456 | 2.67259312 | 2.67295933 | 0.5024153 | 3 | 0.0062610535 | 0.00134293572
2 | 1 | 0 | 1 | 0 | 1304.3456 | 2.67359328 | 2.67410731 | 0.5043065 | 3 | 0.00631142454 | 0.00134856976
2 | 1 | 0 | 1 | 0 | 1304.4456 | 2.67459345 | 2.6749928 | 0.5061614 | 3 | 0.00636198232 | 0.00135397818
2 | 1 | 0 | 1 | 0 | 1304.5456 | 2.67559385 | 2.67607427 | 0.507932 | 3 | 0.00641272077 | 0.00135926378
2 | 1 | 0 | 1 | 0 | 1304.6456 | 2.67659402 | 2.67699122 | 0.5098238 | 3 | 0.00646364223 | 0.00136479386
2 | 1 | 0 | 1 | 0 | 1304.7457 | 2.67759418 | 2.67802405 | 0.5117014 | 3 | 0.0065148049 | 0.00137034873
2 | 1 | 0 | 0 | 0 | 1304.8458 | 2.67859435 | 2.67907858 | 0.5135741 | 3 | 0.0065661543 | 0.00137590547
2 | 1 | 0 | 0 | 0 | 1304.9458 | 2.67959476 | 2.67997313 | 0.5153821 | 3 | 0.00661763782 | 0.00138121017
2 | 1 | 0 | 0 | 0 | 1305.0458 | 2.68059516 | 2.681108 | 0.5172488 | 3 | 0.00666930387 | 0.00138679973
2 | 1 | 0 | 0 | 0 | 1305.1458 | 2.68159485 | 2.68212724 | 0.5191634 | 3 | 0.00672115805 | 0.00139246241
2 | 1 | 0 | 0 | 0 | 1305.2458 | 2.68259501 | 2.6831286 | 0.5209672 | 3 | 0.00677320035 | 0.00139782205
2 | 1 | 0 | 0 | 0 | 1305.3458 | 2.68359566 | 2.68414354 | 0.5228665 | 3 | 0.00682542566 | 0.00140344864
2 | 1 | 0 | 0 | 0 | 1305.4458 | 2.68459582 | 2.68492222 | 0.5246111 | 3 | 0.00687783398 | 0.00140854006
2 | 1 | 0 | 0 | 0 | 1305.5458 | 2.68559599 | 2.68612385 | 0.5264329 | 3 | 0.00693042111 | 0.00141406385
2 | 1 | 0 | 0 | 0 | 1305.6458 | 2.68659568 | 2.68705773 | 0.5283067 | 3 | 0.00698319171 | 0.00141959067
2 | 1 | 0 | 1 | 0 | 1305.746 | 2.68759632 | 2.68827796 | 0.5300915 | 3 | 0.00703625241 | 0.00142503344
2 | 1 | 0 | 1 | 0 | 1305.846 | 2.68859673 | 2.68899417 | 0.5317613 | 3 | 0.00708937924 | 0.00142990297
2 | 1 | 0 | 1 | 0 | 1305.946 | 2.68959665 | 2.69008493 | 0.533676 | 3 | 0.00714268582 | 0.00143563387
2 | 1 | 0 | 1 | 0 | 1306.046 | 2.69059682 | 2.69118428 | 0.5354991 | 3 | 0.00719617959 | 0.00144112669
2 | 1 | 0 | 1 | 0 | 1306.146 | 2.69159698 | 2.692101 | 0.5373148 | 3 | 0.00724985404 | 0.00144650578
2 | 1 | 0 | 1 | 0 | 1306.246 | 2.69259739 | 2.69319129 | 0.5390648 | 3 | 0.00730370777 | 0.00145180477
2 | 1 | 0 | 1 | 0 | 1306.346 | 2.69359756 | 2.6939435 | 0.5409649 | 3 | 0.00735774497 | 0.00145732891
2 | 1 | 0 | 1 | 0 | 1306.446 | 2.69459772 | 2.69511414 | 0.5426943 | 3 | 0.00741196331 | 0.00146262301
2 | 1 | 0 | 1 | 0 | 1306.546 | 2.69559789 | 2.69620895 | 0.5444502 | 3 | 0.00746635487 | 0.00146795134
2 | 1 | 0 | 1 | 0 | 1306.6461 | 2.69659805 | 2.69710755 | 0.546332 | 3 | 0.00752098439 | 0.00147351623
2 | 1 | 0 | 0 | 0 | 1306.7462 | 2.69759822 | 2.69802451 | 0.54805 | 3 | 0.00757579179 | 0.00147865235
2 | 1 | 0 | 0 | 0 | 1306.8462 | 2.69859862 | 2.69901228 | 0.5498103 | 3 | 0.00763071794 | 0.00148394459
2 | 1 | 0 | 0 | 0 | 1306.9462 | 2.69959855 | 2.7001698 | 0.5516792 | 3 | 0.00768582569 | 0.00148962752
2 | 1 | 0 | 0 | 0 | 1307.0462 | 2.70059896 | 2.70117569 | 0.5533417 | 3 | 0.00774111133 | 0.0014946732
2 | 1 | 0 | 0 | 0 | 1307.1462 | 2.70159936 | 2.70211053 | 0.5550583 | 3 | 0.00779656507 | 0.00149982888
2 | 1 | 0 | 0 | 0 | 1307.2462 | 2.70259953 | 2.70323634 | 0.5568811 | 3 | 0.00785219483 | 0.00150538119
2 | 1 | 0 | 0 | 0 | 1307.3462 | 2.70359945 | 2.70418406 | 0.5585768 | 3 | 0.00790800247 | 0.00151049451
2 | 1 | 0 | 0 | 0 | 1307.4462 | 2.70459962 | 2.70502543 | 0.5603858 | 3 | 0.0079639852 | 0.00151585788
2 | 1 | 0 | 0 | 0 | 1307.5462 | 2.70559978 | 2.70617366 | 0.562186 | 3 | 0.00802014861 | 0.00152137282
2 | 1 | 0 | 0 | 0 | 1307.6463 | 2.70659995 | 2.70709062 | 0.5639259 | 3 | 0.00807654485 | 0.00152659847
2 | 1 | 0 | 1 | 0 | 1307.7464 | 2.70760036 | 2.70810962 | 0.5654601 | 3 | 0.008133105 | 0.00153132784
2 | 1 | 0 | 1 | 0 | 1307.8464 | 2.70860028 | 2.70903087 | 0.5673012 | 3 | 0.00818977784 | 0.0015368365
2 | 1 | 0 | 1 | 0 | 1307.9464 | 2.70960093 | 2.71017051 | 0.5691396 | 3 | 0.00824663509 | 0.0015424653
2 | 1 | 0 | 1 | 0 | 1308.0464 | 2.71060109 | 2.71106482 | 0.5708254 | 3 | 0.00830366742 | 0.00154754485
2 | 1 | 0 | 1 | 0 | 1308.1464 | 2.7116015 | 2.71216846 | 0.5725305 | 3 | 0.00836086925 | 0.00155279913
2 | 1 | 0 | 1 | 0 | 1308.2464 | 2.71260118 | 2.71316123 | 0.5743279 | 3 | 0.00841824897 | 0.00155824423
2 | 1 | 0 | 1 | 0 | 1308.3464 | 2.71360159 | 2.71416712 | 0.5760105 | 3 | 0.00847580004 | 0.00156338874
2 | 1 | 0 | 1 | 0 | 1308.4464 | 2.71460199 | 2.71496797 | 0.5776975 | 3 | 0.00853351969 | 0.00156843034
2 | 1 | 0 | 1 | 0 | 1308.5464 | 2.71560216 | 2.71605825 | 0.579494 | 3 | 0.00859141257 | 0.00157393946
2 | 1 | 0 | 1 | 0 | 1308.6465 | 2.71660161 | 2.71709013 | 0.581129 | 3 | 0.00864953641 | 0.00157897978
2 | 1 | 0 | 0 | 0 | 1308.7466 | 2.71760225 | 2.71792793 | 0.5828242 | 3 | 0.00870782603 | 0.00158407411
2 | 1 | 0 | 0 | 0 | 1308.8466 | 2.71860266 | 2.71900034 | 0.5845394 | 3 | 0.0087662274 | 0.00158936286
2 | 1 | 0 | 0 | 0 | 1308.9466 | 2.71960306 | 2.72014856 | 0.5862744 | 3 | 0.008824802 | 0.00159475335
2 | 1 | 0 | 0 | 0 | 1309.0466 | 2.72060299 | 2.72106528 | 0.5880416 | 3 | 0.00888355263 | 0.00160009949
2 | 1 | 0 | 0 | 0 | 1309.1466 | 2.72160316 | 2.72220445 | 0.5897381 | 3 | 0.00894247554 | 0.00160538754
2 | 1 | 0 | 0 | 0 | 1309.2466 | 2.72260356 | 2.72303247 | 0.5914638 | 3 | 0.00900157075 | 0.00161057501
2 | 1 | 0 | 0 | 0 | 1309.3466 | 2.72360373 | 2.72417188 | 0.5930912 | 3 | 0.00906083267 | 0.00161568238
2 | 1 | 0 | 0 | 0 | 1309.4466 | 2.72460389 | 2.72521353 | 0.5948227 | 3 | 0.00912026409 | 0.00162101886
2 | 1 | 0 | 0 | 0 | 1309.5467 | 2.72560453 | 2.72612119 | 0.596541 | 3 | 0.00917992648 | 0.00162624312
2 | 1 | 0 | 1 | 0 | 1309.6468 | 2.72660422 | 2.7270472 | 0.5980857 | 3 | 0.00923975091 | 0.00163100788
2 | 1 | 0 | 1 | 0 | 1309.7468 | 2.72760463 | 2.72804809 | 0.5998448179 | 3 | 0.00929968245 | 0.00163640548
2 | 1 | 0 | 1 | 0 | 1309.8468 | 2.72860479 | 2.7290318 | 0.6015754 | 3 | 0.00935978908 | 0.00164171832
2 | 1 | 0 | 1 | 0 | 1309.9468 | 2.72960496 | 2.73006439 | 0.6032549 | 3 | 0.00942006335 | 0.00164692465
2 | 1 | 0 | 1 | 0 | 1310.0468 | 2.73060489 | 2.73103905 | 0.6050128 | 3 | 0.00948051177 | 0.00165231363
2 | 1 | 0 | 1 | 0 | 1310.1468 | 2.73160529 | 2.73214722 | 0.606667 | 3 | 0.00954112969 | 0.00165750354
2 | 1 | 0 | 1 | 0 | 1310.2468 | 2.7326057 | 2.73320198 | 0.608309 | 3 | 0.00960191246 | 0.00166263129
2 | 1 | 0 | 1 | 0 | 1310.3468 | 2.73360586 | 2.73404741 | 0.6100065 | 3 | 0.0096628638 | 0.00166778662
2 | 1 | 0 | 1 | 0 | 1310.4468 | 2.73460579 | 2.73507118 | 0.6116873 | 3 | 0.00972398277 | 0.00167300832
2 | 1 | 0 | 1 | 0 | 1310.5469 | 2.73560596 | 2.73603272 | 0.6132604 | 3 | 0.00978532527 | 0.00167790067
2 | 1 | 0 | 0 | 0 | 1310.647 | 2.73660612 | 2.73694515 | 0.6149843 | 3 | 0.00984683353 | 0.00168317824
2 | 1 | 0 | 0 | 0 | 1310.747 | 2.73760676 | 2.73821759 | 0.6165803 | 3 | 0.00990844611 | 0.00168833102
2 | 1 | 0 | 0 | 0 | 1310.847 | 2.73860669 | 2.73909044 | 0.6182055 | 3 | 0.00997021981 | 0.00169332069
2 | 1 | 0 | 0 | 0 | 1310.947 | 2.73960662 | 2.74014068 | 0.6197624 | 3 | 0.0100321528 | 0.00169823598
2 | 1 | 0 | 0 | 0 | 1311.047 | 2.74060726 | 2.74106622 | 0.6214533 | 3 | 0.0100942478 | 0.00170344452
2 | 1 | 0 | 0 | 0 | 1311.147 | 2.74160743 | 2.74209428 | 0.6230761 | 3 | 0.0101565095 | 0.0017085335
2 | 1 | 0 | 0 | 0 | 1311.247 | 2.74260783 | 2.74318027 | 0.6247251 | 3 | 0.0102189332 | 0.00171373354
2 | 1 | 0 | 0 | 0 | 1311.347 | 2.74360752 | 2.744066 | 0.6263535 | 3 | 0.0102815209 | 0.00171875523
2 | 1 | 0 | 0 | 0 | 1311.447 | 2.74460793 | 2.74504948 | 0.6280147 | 3 | 0.0103442734 | 0.00172393129
2 | 1 | 0 | 0 | 0 | 1311.5471 | 2.74560785 | 2.74615312 | 0.6296402 | 3 | 0.0104072522 | 0.00172908849
2 | 1 | 0 | 1 | 0 | 1311.6472 | 2.7466085 | 2.74707437 | 0.6312517 | 3 | 0.010470395 | 0.00173409539
2 | 1 | 0 | 1 | 0 | 1311.7472 | 2.74760866 | 2.74808025 | 0.6329743 | 3 | 0.0105336392 | 0.00173946412
2 | 1 | 0 | 1 | 0 | 1311.8472 | 2.74860883 | 2.74912167 | 0.6343983 | 3 | 0.0105970437 | 0.00174403808
2 | 1 | 0 | 1 | 0 | 1311.9472 | 2.74960923 | 2.75009632 | 0.6359875 | 3 | 0.0106605971 | 0.00174902682
2 | 1 | 0 | 1 | 0 | 1312.0472 | 2.7506094 | 2.75114202 | 0.6376588 | 3 | 0.0107243136 | 0.00175429008
2 | 1 | 0 | 1 | 0 | 1312.1472 | 2.75160933 | 2.75203252 | 0.6393033 | 3 | 0.0107881967 | 0.00175938336
2 | 1 | 0 | 1 | 0 | 1312.2472 | 2.75260949 | 2.75302935 | 0.6408218 | 3 | 0.0108522372 | 0.00176420109
2 | 1 | 0 | 1 | 0 | 1312.3472 | 2.7536099 | 2.75416875 | 0.6424556 | 3 | 0.0109164352 | 0.00176943105
2 | 1 | 0 | 1 | 0 | 1312.4472 | 2.75461006 | 2.75506306 | 0.6440582 | 3 | 0.0109807961 | 0.00177442096
2 | 1 | 0 | 0 | 0 | 1312.5474 | 2.75561094 | 2.75609279 | 0.6456315 | 3 | 0.011045442 | 0.0017794203
2 | 1 | 0 | 0 | 0 | 1312.6474 | 2.75661039 | 2.75708413 | 0.6471499 | 3 | 0.0111101149 | 0.00178424665
2 | 1 | 0 | 0 | 0 | 1312.7474 | 2.75761056 | 2.75809407 | 0.6488108 | 3 | 0.0111749489 | 0.00178948126
2 | 1 | 0 | 0 | 0 | 1312.8474 | 2.75861096 | 2.75920653 | 0.6504562 | 3 | 0.0112399468 | 0.001794743
2 | 1 | 0 | 0 | 0 | 1312.9474 | 2.75961113 | 2.76009703 | 0.6520007 | 3 | 0.011305104 | 0.00179958518
2 | 1 | 0 | 0 | 0 | 1313.0474 | 2.7606113 | 2.76104927 | 0.6536436 | 3 | 0.0113704223 | 0.00180474215
2 | 1 | 0 | 0 | 0 | 1313.1474 | 2.76161146 | 2.7619884 | 0.6551964 | 3 | 0.011435898 | 0.00180964486
2 | 1 | 0 | 0 | 0 | 1313.2474 | 2.76261163 | 2.76311421 | 0.6567167 | 3 | 0.0115015274 | 0.00181458332
2 | 1 | 0 | 0 | 0 | 1313.3474 | 2.76361203 | 2.76413345 | 0.6583925 | 3 | 0.0115673179 | 0.00181988487
2 | 1 | 0 | 0 | 0 | 1313.4475 | 2.76461244 | 2.7652061 | 0.6598674 | 3 | 0.011633331 | 0.00182466919
2 | 1 | 0 | 1 | 0 | 1313.5476 | 2.76561213 | 2.76605153 | 0.6612318 | 3 | 0.0116994847 | 0.00182900112
2 | 1 | 0 | 1 | 0 | 1313.6476 | 2.76661229 | 2.76703072 | 0.6629658 | 3 | 0.0117657296 | 0.00183444668
2 | 1 | 0 | 1 | 0 | 1313.7476 | 2.76761293 | 2.76812577 | 0.6644775 | 3 | 0.0118321367 | 0.0018393572
2 | 1 | 0 | 1 | 0 | 1313.8476 | 2.7686131 | 2.76916265 | 0.6659728 | 3 | 0.0118986927 | 0.00184418703
2 | 1 | 0 | 1 | 0 | 1313.9476 | 2.76961303 | 2.77021289 | 0.667564 | 3 | 0.0119654033 | 0.00184929429
2 | 1 | 0 | 1 | 0 | 1314.0476 | 2.77061319 | 2.77094746 | 0.6690969 | 3 | 0.0120322723 | 0.00185403251
2 | 1 | 0 | 1 | 0 | 1314.1476 | 2.7716136 | 2.77226472 | 0.6706519 | 3 | 0.0120992931 | 0.00185922463
2 | 1 | 0 | 1 | 0 | 1314.2476 | 2.77261376 | 2.77322578 | 0.6722191 | 3 | 0.0121664712 | 0.00186421524
2 | 1 | 0 | 1 | 0 | 1314.3476 | 2.77361417 | 2.77408504 | 0.6737254 | 3 | 0.012233804 | 0.00186897162
2 | 1 | 0 | 1 | 0 | 1314.4477 | 2.77461362 | 2.77509522 | 0.6752707 | 3 | 0.0123013537 | 0.00187394046
2 | 1 | 0 | 0 | 0 | 1314.5478 | 2.77561426 | 2.77610993 | 0.6766665 | 3 | 0.0123690525 | 0.00187850057
2 | 1 | 0 | 0 | 0 | 1314.6478 | 2.7766149 | 2.77700019 | 0.6783542 | 3 | 0.0124368388 | 0.00188378966
2 | 1 | 0 | 0 | 0 | 1314.7478 | 2.77761483 | 2.77813506 | 0.679798 | 3 | 0.0125047797 | 0.00188857072
2 | 1 | 0 | 0 | 0 | 1314.8478 | 2.778615 | 2.77911854 | 0.6811966 | 3 | 0.0125728622 | 0.00189312617
2 | 1 | 0 | 0 | 0 | 1314.9478 | 2.77961493 | 2.78014207 | 0.682874 | 3 | 0.0126411002 | 0.00189848663
2 | 1 | 0 | 0 | 0 | 1315.0478 | 2.78061557 | 2.78113484 | 0.6844051 | 3 | 0.0127094984 | 0.00190342299
2 | 1 | 0 | 0 | 0 | 1315.1478 | 2.78161573 | 2.78210068 | 0.6858215 | 3 | 0.0127780437 | 0.00190802442
2 | 1 | 0 | 0 | 0 | 1315.2478 | 2.78261566 | 2.78317738 | 0.6873761 | 3 | 0.0128467381 | 0.00191308977
2 | 1 | 0 | 0 | 0 | 1315.3478 | 2.78361583 | 2.78409433 | 0.6888767 | 3 | 0.0129155843 | 0.00191789772
2 | 1 | 0 | 1 | 0 | 1315.448 | 2.78461671 | 2.78506088 | 0.6904727 | 3 | 0.0129847247 | 0.00192300847
2 | 1 | 0 | 1 | 0 | 1315.548 | 2.7856164 | 2.78623509 | 0.6919432 | 3 | 0.0130538791 | 0.00192791643
2 | 1 | 0 | 1 | 0 | 1315.648 | 2.78661656 | 2.78706288 | 0.6934865 | 3 | 0.0131231854 | 0.00193279039
2 | 1 | 0 | 1 | 0 | 1315.748 | 2.78761649 | 2.78820205 | 0.6949746 | 3 | 0.0131926425 | 0.00193772966
2 | 1 | 0 | 1 | 0 | 1315.848 | 2.7886169 | 2.78911471 | 0.6964551 | 3 | 0.0132622477 | 0.00194249314
2 | 1 | 0 | 1 | 0 | 1315.948 | 2.7896173 | 2.79015136 | 0.6979114 | 3 | 0.0133320019 | 0.00194727851
2 | 1 | 0 | 1 | 0 | 1316.048 | 2.79061723 | 2.79102826 | 0.6993263 | 3 | 0.0134018976 | 0.00195183943
2 | 1 | 0 | 1 | 0 | 1316.148 | 2.79161763 | 2.7922256 | 0.7007188 | 3 | 0.0134719331 | 0.00195656484
2 | 1 | 0 | 1 | 0 | 1316.248 | 2.7926178 | 2.79332471 | 0.7023528 | 3 | 0.0135421231 | 0.00196189946
2 | 1 | 0 | 1 | 0 | 1316.3481 | 2.79361844 | 2.79418898 | 0.7037763 | 3 | 0.013612533 | 0.00196648412
2 | 1 | 0 | 1 | 0 | 1316.4481 | 2.79461789 | 2.7951715 | 0.7051549 | 3 | 0.0136830118 | 0.00197102898
2 | 1 | 0 | 0 | 0 | 1316.5482 | 2.79561853 | 2.79604864 | 0.706805 | 3 | 0.0137537131 | 0.00197626115
2 | 1 | 0 | 0 | 0 | 1316.6482 | 2.79661846 | 2.79700565 | 0.7081588 | 3 | 0.0138244964 | 0.00198072405
2 | 1 | 0 | 0 | 0 | 1316.7482 | 2.79761887 | 2.79804707 | 0.709598 | 3 | 0.0138954176 | 0.00198548846
2 | 1 | 0 | 0 | 0 | 1316.8482 | 2.79861927 | 2.79923511 | 0.711127 | 3 | 0.0139664868 | 0.00199061166
2 | 1 | 0 | 0 | 0 | 1316.9482 | 2.7996192 | 2.80017424 | 0.7125026 | 3 | 0.0140377032 | 0.00199513137
2 | 1 | 0 | 0 | 0 | 1317.0482 | 2.80061936 | 2.80108643 | 0.7140253 | 3 | 0.0141090639 | 0.00200004666
2 | 1 | 0 | 0 | 0 | 1317.1482 | 2.80161929 | 2.80209255 | 0.715505 | 3 | 0.0141805727 | 0.00200491119
2 | 1 | 0 | 0 | 0 | 1317.2482 | 2.8026197 | 2.80310273 | 0.7169781 | 3 | 0.0142522324 | 0.00200976338
2 | 1 | 0 | 0 | 0 | 1317.3483 | 2.80362058 | 2.80417538 | 0.7182782 | 3 | 0.0143241007 | 0.00201417808
2 | 1 | 0 | 1 | 0 | 1317.4484 | 2.8046205 | 2.80509663 | 0.7196945 | 3 | 0.014396104 | 0.00201881258
2 | 1 | 0 | 1 | 0 | 1317.5484 | 2.80562019 | 2.80619574 | 0.7212096 | 3 | 0.0144681837 | 0.00202385522
2 | 1 | 0 | 1 | 0 | 1317.6484 | 2.80662084 | 2.80715728 | 0.7225689 | 3 | 0.0145404078 | 0.00202836446
2 | 1 | 0 | 1 | 0 | 1317.7484 | 2.80762124 | 2.80828738 | 0.7239563 | 3 | 0.0146127688 | 0.00203307718
2 | 1 | 0 | 1 | 0 | 1317.8484 | 2.80862117 | 2.80902624 | 0.7254656 | 3 | 0.014685275 | 0.00203785184
2 | 1 | 0 | 1 | 0 | 1317.9484 | 2.80962133 | 2.810148 | 0.7267661 | 3 | 0.0147579219 | 0.00204232032
2 | 1 | 0 | 1 | 0 | 1318.0484 | 2.81062126 | 2.81122494 | 0.7282387 | 3 | 0.0148307057 | 0.00204724283
2 | 1 | 0 | 1 | 0 | 1318.1484 | 2.8116219 | 2.81218195 | 0.7297735 | 3 | 0.0149036404 | 0.00205225591
2 | 1 | 0 | 1 | 0 | 1318.2484 | 2.81262207 | 2.81314325 | 0.7311679 | 3 | 0.0149767231 | 0.00205687992
2 | 1 | 0 | 0 | 0 | 1318.3486 | 2.81362271 | 2.81412768 | 0.7325079 | 3 | 0.015050089 | 0.00206137053
2 | 1 | 0 | 0 | 0 | 1318.4486 | 2.81462216 | 2.81510162 | 0.7338755 | 3 | 0.0151234418 | 0.00206593424
2 | 1 | 0 | 0 | 0 | 1318.5486 | 2.81562281 | 2.81612086 | 0.7352997 | 3 | 0.0151969353 | 0.00207069283
2 | 1 | 0 | 0 | 0 | 1318.6486 | 2.81662273 | 2.81709957 | 0.7366237 | 3 | 0.0152705656 | 0.00207514246
2 | 1 | 0 | 0 | 0 | 1318.7486 | 2.8176229 | 2.8181057 | 0.7380931 | 3 | 0.0153443348 | 0.00208002422
2 | 1 | 0 | 0 | 0 | 1318.8486 | 2.81862283 | 2.81904435 | 0.7393903 | 3 | 0.0154182436 | 0.00208437419
2 | 1 | 0 | 0 | 0 | 1318.9486 | 2.81962323 | 2.82011724 | 0.7408161 | 3 | 0.0154922856 | 0.0020891882
2 | 1 | 0 | 0 | 0 | 1319.0486 | 2.82062364 | 2.82109189 | 0.7421955 | 3 | 0.015566472 | 0.00209380174
2 | 1 | 0 | 0 | 0 | 1319.1486 | 2.82162404 | 2.8220799 | 0.7435702 | 3 | 0.0156407952 | 0.00209841458
2 | 1 | 0 | 0 | 0 | 1319.2487 | 2.82262468 | 2.82307816 | 0.7449098 | 3 | 0.0157153271 | 0.00210293848
2 | 1 | 0 | 0 | 0 | 1319.3487 | 2.82362342 | 2.82416201 | 0.746264 | 3 | 0.0157899205 | 0.00210757041
2 | 1 | 0 | 1 | 0 | 1319.4488 | 2.8246243 | 2.82503533 | 0.7478727 | 3 | 0.0158647373 | 0.00211276696
2 | 1 | 0 | 1 | 0 | 1319.5488 | 2.8256247 | 2.82612586 | 0.7490768 | 3 | 0.0159396194 | 0.00211698539
2 | 1 | 0 | 1 | 0 | 1319.6488 | 2.82662487 | 2.8271668 | 0.7503827 | 3 | 0.0160146262 | 0.00212145713
2 | 1 | 0 | 1 | 0 | 1319.7488 | 2.8276248 | 2.82820392 | 0.751859 | 3 | 0.0160897728 | 0.0021264106
2 | 1 | 0 | 1 | 0 | 1319.8488 | 2.8286252 | 2.82919216 | 0.7531281 | 3 | 0.0161650572 | 0.00213074405
2 | 1 | 0 | 1 | 0 | 1319.9488 | 2.82962561 | 2.83020234 | 0.7543947 | 3 | 0.0162404664 | 0.0021350896
2 | 1 | 0 | 1 | 0 | 1320.0488 | 2.83062601 | 2.83114552 | 0.7558264 | 3 | 0.0163160115 | 0.00213985448
2 | 1 | 0 | 1 | 0 | 1320.1488 | 2.8316257 | 2.83216476 | 0.7571588 | 3 | 0.0163916964 | 0.00214439863
2 | 1 | 0 | 1 | 0 | 1320.2488 | 2.83262563 | 2.83319712 | 0.7584108 | 3 | 0.0164675079 | 0.00214872719
2 | 1 | 0 | 0 | 0 | 1320.349 | 2.83362699 | 2.83408785 | 0.7598506 | 3 | 0.0165436082 | 0.00215348345
2 | 1 | 0 | 0 | 0 | 1320.449 | 2.83462667 | 2.83525395 | 0.7612661 | 3 | 0.0166196991 | 0.00215838267
2 | 1 | 0 | 0 | 0 | 1320.549 | 2.83562684 | 2.83611727 | 0.7627233 | 3 | 0.0166959316 | 0.00216317293
2 | 1 | 0 | 0 | 0 | 1320.649 | 2.83662677 | 2.83699822 | 0.7639327 | 3 | 0.0167723 | 0.00216727564
2 | 1 | 0 | 0 | 0 | 1320.749 | 2.83762717 | 2.83811998 | 0.7652774 | 3 | 0.0168487951 | 0.00217194925
2 | 1 | 0 | 0 | 0 | 1320.849 | 2.83862758 | 2.83925939 | 0.7665477 | 3 | 0.0169254206 | 0.00217642775
2 | 1 | 0 | 0 | 0 | 1320.949 | 2.8396275 | 2.84022021 | 0.7677984 | 3 | 0.0170021728 | 0.00218071649
2 | 1 | 0 | 0 | 0 | 1321.049 | 2.84062767 | 2.841115 | 0.7692441 | 3 | 0.017079059 | 0.00218551094
2 | 1 | 0 | 0 | 0 | 1321.149 | 2.8416276 | 2.84221864 | 0.7704375 | 3 | 0.0171560794 | 0.00218975195
2 | 1 | 0 | 0 | 0 | 1321.2491 | 2.84262824 | 2.84311771 | 0.7717758 | 3 | 0.017233301 | 0.0021942493
2 | 1 | 0 | 1 | 0 | 1321.3492 | 2.84362841 | 2.84410143 | 0.7731299 | 3 | 0.0173106566 | 0.00219886005
2 | 1 | 0 | 1 | 0 | 1321.4492 | 2.84462833 | 2.84516525 | 0.7743144 | 3 | 0.0173880626 | 0.0022030524
2 | 1 | 0 | 1 | 0 | 1321.5492 | 2.84562874 | 2.84609556 | 0.7755867 | 3 | 0.0174655933 | 0.00220739399
2 | 1 | 0 | 1 | 0 | 1321.6492 | 2.84662867 | 2.84724808 | 0.7769694 | 3 | 0.0175432544 | 0.00221222453
2 | 1 | 0 | 1 | 0 | 1321.7492 | 2.84762907 | 2.84809804 | 0.778288 | 3 | 0.0176210515 | 0.00221664063
2 | 1 | 0 | 1 | 0 | 1321.8492 | 2.84862947 | 2.84906816 | 0.7796688 | 3 | 0.0176989846 | 0.0022213296
2 | 1 | 0 | 1 | 0 | 1321.9492 | 2.84962916 | 2.85028315 | 0.7808919 | 3 | 0.0177770462 | 0.00222576293
2 | 1 | 0 | 1 | 0 | 1322.0492 | 2.85062957 | 2.85119128 | 0.7821539 | 3 | 0.0178552326 | 0.00223007053
2 | 1 | 0 | 1 | 0 | 1322.1493 | 2.85163069 | 2.85231805 | 0.783395 | 3 | 0.017933622 | 0.00223449175
2 | 1 | 0 | 1 | 0 | 1322.2493 | 2.85262966 | 2.8531177 | 0.7846368 | 3 | 0.0180120599 | 0.00223866105
2 | 1 | 0 | 0 | 0 | 1322.3494 | 2.8536303 | 2.85410619 | 0.7859506 | 3 | 0.0180907045 | 0.00224318635
2 | 1 | 0 | 0 | 0 | 1322.4494 | 2.85463047 | 2.85522771 | 0.7871498 | 3 | 0.0181693938 | 0.00224749185
2 | 1 | 0 | 0 | 0 | 1322.5494 | 2.85563064 | 2.8561089 | 0.7883519 | 3 | 0.0182482023 | 0.00225161877
2 | 1 | 0 | 0 | 0 | 1322.6494 | 2.85663104 | 2.85717273 | 0.7896571 | 3 | 0.0183271393 | 0.00225618668
2 | 1 | 0 | 0 | 0 | 1322.7494 | 2.85763121 | 2.85818744 | 0.7908572 | 3 | 0.0184061993 | 0.00226041814
2 | 1 | 0 | 0 | 0 | 1322.8494 | 2.85863113 | 2.85912228 | 0.7920478 | 3 | 0.0184853803 | 0.00226456136
2 | 1 | 0 | 0 | 0 | 1322.9494 | 2.85963154 | 2.86024785 | 0.793423 | 3 | 0.0185646862 | 0.00226938631
2 | 1 | 0 | 0 | 0 | 1323.0494 | 2.86063194 | 2.86112928 | 0.7947141 | 3 | 0.0186441299 | 0.00227377983
2 | 1 | 0 | 0 | 0 | 1323.1494 | 2.86163187 | 2.86216617 | 0.7960006 | 3 | 0.0187237021 | 0.00227828603
2 | 1 | 0 | 1 | 0 | 1323.2496 | 2.86263251 | 2.86326599 | 0.7971126 | 3 | 0.0188035481 | 0.00228234543
2 | 1 | 0 | 1 | 0 | 1323.3496 | 2.86363244 | 2.86408901 | 0.7983631 | 3 | 0.0188833568 | 0.00228658295
2 | 1 | 0 | 1 | 0 | 1323.4496 | 2.86463261 | 2.86513042 | 0.7996044 | 3 | 0.0189632922 | 0.00229097088
2 | 1 | 0 | 1 | 0 | 1323.5496 | 2.86563301 | 2.86624312 | 0.8008794 | 3 | 0.0190433487 | 0.00229551503
2 | 1 | 0 | 1 | 0 | 1323.6496 | 2.86663318 | 2.86709261 | 0.8020743 | 3 | 0.01912353 | 0.00229962124
2 | 1 | 0 | 1 | 0 | 1323.7496 | 2.8676331 | 2.8681612 | 0.803175 | 3 | 0.0192038249 | 0.00230363524
2 | 1 | 0 | 1 | 0 | 1323.8496 | 2.86863351 | 2.86929607 | 0.8044147 | 3 | 0.0192842409 | 0.00230810372
2 | 1 | 0 | 1 | 0 | 1323.9496 | 2.86963391 | 2.87025738 | 0.8057092 | 3 | 0.0193647817 | 0.00231259293
2 | 1 | 0 | 1 | 0 | 1324.0496 | 2.87063384 | 2.87113428 | 0.8068443 | 3 | 0.0194454435 | 0.00231655827
2 | 1 | 0 | 1 | 0 | 1324.1497 | 2.87163424 | 2.87226057 | 0.8079862 | 3 | 0.019526301 | 0.00232074689
2 | 1 | 0 | 1 | 0 | 1324.2497 | 2.87263346 | 2.87310505 | 0.8092901 | 3 | 0.0196071994 | 0.00232517556
2 | 1 | 0 | 0 | 0 | 1324.3498 | 2.87363458 | 2.87422276 | 0.8103371 | 3 | 0.0196882971 | 0.00232908921
2 | 1 | 0 | 0 | 0 | 1324.4498 | 2.87463474 | 2.87513542 | 0.8116506 | 3 | 0.019769432 | 0.00233360543
2 | 1 | 0 | 0 | 0 | 1324.5498 | 2.87563467 | 2.87627459 | 0.8130005 | 3 | 0.0198506974 | 0.00233841268
2 | 1 | 0 | 0 | 0 | 1324.6498 | 2.87663507 | 2.87720895 | 0.81405 | 3 | 0.0199320838 | 0.00234219199
2 | 1 | 0 | 0 | 0 | 1324.7498 | 2.877635 | 2.87818384 | 0.8151025 | 3 | 0.0200135764 | 0.0023460146
2 | 1 | 0 | 0 | 0 | 1324.8498 | 2.87863541 | 2.87915444 | 0.8163378 | 3 | 0.0200951826 | 0.00235036248
2 | 1 | 0 | 0 | 0 | 1324.9498 | 2.87963581 | 2.88004875 | 0.8174262 | 3 | 0.0201769043 | 0.00235422724
2 | 1 | 0 | 0 | 0 | 1325.0498 | 2.8806355 | 2.88118815 | 0.8185576 | 3 | 0.0202587359 | 0.00235841842
2 | 1 | 0 | 0 | 0 | 1325.1499 | 2.88163638 | 2.88219404 | 0.8197387 | 3 | 0.0203407668 | 0.00236264593
2 | 1 | 0 | 1 | 0 | 1325.25 | 2.88263631 | 2.88305712 | 0.8208811 | 3 | 0.020422915 | 0.00236664712
2 | 1 | 0 | 1 | 0 | 1325.35 | 2.88363671 | 2.88420558 | 0.8220444 | 3 | 0.0205050949 | 0.00237094518
2 | 1 | 0 | 1 | 0 | 1325.45 | 2.88463664 | 2.88514471 | 0.823147 | 3 | 0.0205873903 | 0.00237489818
2 | 1 | 0 | 1 | 0 | 1325.55 | 2.88563681 | 2.88622141 | 0.8243888 | 3 | 0.0206698012 | 0.00237936852
2 | 1 | 0 | 1 | 0 | 1325.65 | 2.88663697 | 2.88715172 | 0.8257083 | 3 | 0.0207523406 | 0.00238394504
2 | 1 | 0 | 1 | 0 | 1325.75 | 2.88763738 | 2.88835335 | 0.8268428 | 3 | 0.0208350029 | 0.00238821423
2 | 1 | 0 | 1 | 0 | 1325.85 | 2.88863754 | 2.8892169 | 0.8280114 | 3 | 0.0209177807 | 0.00239230436
2 | 1 | 0 | 1 | 0 | 1325.95 | 2.88963747 | 2.8901875 | 0.829127 | 3 | 0.0210006721 | 0.00239633233
2 | 1 | 0 | 1 | 0 | 1326.05 | 2.89063764 | 2.89126015 | 0.8301735 | 3 | 0.0210836716 | 0.00240024761
2 | 1 | 0 | 0 | 0 | 1326.1502 | 2.89163899 | 2.89227533 | 0.8313278 | 3 | 0.0211669467 | 0.00240442879
2 | 1 | 0 | 0 | 0 | 1326.2502 | 2.89263868 | 2.89318705 | 0.8322694 | 3 | 0.0212501604 | 0.002407911
2 | 1 | 0 | 0 | 0 | 1326.3502 | 2.89363837 | 2.89428163 | 0.8334068 | 3 | 0.0213334784 | 0.00241211406
2 | 1 | 0 | 0 | 0 | 1326.4502 | 2.89463878 | 2.89538097 | 0.8345352 | 3 | 0.0214169081 | 0.00241629733
2 | 1 | 0 | 0 | 0 | 1326.5502 | 2.89563894 | 2.89625764 | 0.8356992 | 3 | 0.0215004552 | 0.00242040004
2 | 1 | 0 | 0 | 0 | 1326.6502 | 2.89663935 | 2.89725041 | 0.8367705 | 3 | 0.0215841141 | 0.00242433371
2 | 1 | 0 | 0 | 0 | 1326.7502 | 2.89763951 | 2.89803767 | 0.8379114 | 3 | 0.0216678828 | 0.00242829882
2 | 1 | 0 | 0 | 0 | 1326.8502 | 2.89863944 | 2.89926171 | 0.8390317 | 3 | 0.0217517652 | 0.00243257242
2 | 1 | 0 | 0 | 0 | 1326.9502 | 2.89963984 | 2.90010285 | 0.8401316 | 3 | 0.0218357574 | 0.00243646814
2 | 1 | 0 | 0 | 0 | 1327.0503 | 2.90064049 | 2.90107346 | 0.8412359 | 3 | 0.0219199453 | 0.00244048703
2 | 1 | 0 | 0 | 0 | 1327.1503 | 2.90163946 | 2.90220356 | 0.8422333 | 3 | 0.0220041554 | 0.00244433247
2 | 1 | 0 | 1 | 0 | 1327.2504 | 2.90264034 | 2.90313387 | 0.8433422 | 3 | 0.0220885519 | 0.00244833552
2 | 1 | 0 | 1 | 0 | 1327.3504 | 2.90364051 | 2.90418863 | 0.8444211 | 3 | 0.0221729763 | 0.00245235814
2 | 1 | 0 | 1 | 0 | 1327.4504 | 2.90464091 | 2.90523911 | 0.8454995 | 3 | 0.0222575087 | 0.00245637819
2 | 1 | 0 | 1 | 0 | 1327.5504 | 2.90564108 | 2.90612459 | 0.8463652 | 3 | 0.0223421361 | 0.00245964271
2 | 1 | 0 | 1 | 0 | 1327.6504 | 2.90664101 | 2.90705919 | 0.8474528 | 3 | 0.0224268623 | 0.00246359548
2 | 1 | 0 | 1 | 0 | 1327.7504 | 2.90764141 | 2.90818095 | 0.8486247 | 3 | 0.0225117002 | 0.00246795407
2 | 1 | 0 | 1 | 0 | 1327.8504 | 2.90864134 | 2.90923095 | 0.849662 | 3 | 0.0225966517 | 0.00247186306
2 | 1 | 0 | 1 | 0 | 1327.9504 | 2.90964174 | 2.91022801 | 0.8507916 | 3 | 0.0226817075 | 0.00247599767
2 | 1 | 0 | 1 | 0 | 1328.0504 | 2.91064143 | 2.91126466 | 0.8517888 | 3 | 0.0227668695 | 0.00247978256
2 | 1 | 0 | 0 | 0 | 1328.1506 | 2.91164231 | 2.91223121 | 0.8527474 | 3 | 0.0228522997 | 0.00248339749
2 | 1 | 0 | 0 | 0 | 1328.2506 | 2.91264224 | 2.91310787 | 0.8530741 | 3 | 0.0229376182 | 0.00248509692
2 | 1 | 0 | 0 | 0 | 1328.3506 | 2.91364264 | 2.91401124 | 0.8543591 | 3 | 0.0230230261 | 0.0024896122
2 | 1 | 0 | 0 | 0 | 1328.4506 | 2.91464305 | 2.91518593 | 0.8555472 | 3 | 0.0231085569 | 0.00249407929
2 | 1 | 0 | 0 | 0 | 1328.5506 | 2.91564298 | 2.91618276 | 0.8566317 | 3 | 0.0231941994 | 0.00249809469
2 | 1 | 0 | 0 | 0 | 1328.6506 | 2.91664314 | 2.91708636 | 0.8575727 | 3 | 0.0232799444 | 0.00250161346
2 | 1 | 0 | 0 | 0 | 1328.7506 | 2.91764379 | 2.91805673 | 0.858662 | 3 | 0.0233657919 | 0.00250562443
2 | 1 | 0 | 0 | 0 | 1328.8506 | 2.91864371 | 2.91889787 | 0.8596459 | 3 | 0.0234517418 | 0.00250921864
2 | 1 | 0 | 0 | 0 | 1328.9506 | 2.91964388 | 2.92012167 | 0.8606676 | 3 | 0.0235377904 | 0.00251325406
2 | 1 | 0 | 0 | 0 | 1329.0507 | 2.92064357 | 2.92114496 | 0.861711 | 3 | 0.0236240309 | 0.00251718285
2 | 1 | 0 | 1 | 0 | 1329.1508 | 2.92164421 | 2.92205739 | 0.862716 | 3 | 0.0237103738 | 0.00252090557
2 | 1 | 0 | 1 | 0 | 1329.2508 | 2.92264462 | 2.92317033 | 0.8637045 | 3 | 0.0237967297 | 0.00252475543
2 | 1 | 0 | 1 | 0 | 1329.3508 | 2.92364502 | 2.92416286 | 0.8648341 | 3 | 0.0238831919 | 0.00252891588
2 | 1 | 0 | 1 | 0 | 1329.4508 | 2.92464471 | 2.92491484 | 0.8657387 | 3 | 0.0239697546 | 0.00253221206
2 | 1 | 0 | 1 | 0 | 1329.5508 | 2.92564511 | 2.92611217 | 0.8666718 | 3 | 0.0240564104 | 0.00253597903
2 | 1 | 0 | 1 | 0 | 1329.6508 | 2.92664576 | 2.92713118 | 0.8677174 | 3 | 0.0241431631 | 0.00253992272
2 | 1 | 0 | 1 | 0 | 1329.7508 | 2.92764568 | 2.92803025 | 0.8686902 | 3 | 0.0242300183 | 0.00254355115
2 | 1 | 0 | 1 | 0 | 1329.8508 | 2.92864585 | 2.92916059 | 0.8696374 | 3 | 0.0243169684 | 0.00254730764
2 | 1 | 0 | 1 | 0 | 1329.9509 | 2.92964602 | 2.93002415 | 0.8706553 | 3 | 0.0244041029 | 0.00255104108
2 | 1 | 0 | 1 | 0 | 1330.0509 | 2.9306457 | 2.93109155 | 0.8715519 | 3 | 0.0244912487 | 0.0025545985
2 | 1 | 0 | 0 | 0 | 1330.151 | 2.93164659 | 2.93209815 | 0.8724121 | 3 | 0.0245785695 | 0.00255799782
2 | 1 | 0 | 0 | 0 | 1330.251 | 2.93264651 | 2.932935 | 0.8733155 | 3 | 0.0246658903 | 0.00256137759
2 | 1 | 0 | 0 | 0 | 1330.351 | 2.93364668 | 2.93418097 | 0.8743644 | 3 | 0.0247533098 | 0.0025655434
2 | 1 | 0 | 0 | 0 | 1330.451 | 2.93464684 | 2.93498659 | 0.875266 | 3 | 0.0248408243 | 0.00256889407
2 | 1 | 0 | 0 | 0 | 1330.551 | 2.93564725 | 2.93605494 | 0.8762628 | 3 | 0.0249284375 | 0.00257275579
2 | 1 | 0 | 0 | 0 | 1330.651 | 2.93664742 | 2.93717194 | 0.8772661 | 3 | 0.0250161495 | 0.00257668155
2 | 1 | 0 | 0 | 0 | 1330.751 | 2.93764734 | 2.9381063 | 0.8782401 | 3 | 0.0251039602 | 0.00258036284
2 | 1 | 0 | 0 | 0 | 1330.851 | 2.93864775 | 2.93915677 | 0.8791067 | 3 | 0.0251918621 | 0.00258383225
2 | 1 | 0 | 0 | 0 | 1330.951 | 2.93964744 | 2.94015718 | 0.8801124 | 3 | 0.0252798572 | 0.0025876686
2 | 1 | 0 | 1 | 0 | 1331.0512 | 2.94064856 | 2.94109321 | 0.8808326 | 3 | 0.0253681149 | 0.00259061065
2 | 1 | 0 | 1 | 0 | 1331.1512 | 2.94164848 | 2.94202733 | 0.881823 | 3 | 0.0254562832 | 0.00259434734
2 | 1 | 0 | 1 | 0 | 1331.2512 | 2.94264865 | 2.9432466 | 0.8827594 | 3 | 0.0255445465 | 0.00259817857
2 | 1 | 0 | 1 | 0 | 1331.3512 | 2.94364858 | 2.94413233 | 0.8836259 | 3 | 0.0256329011 | 0.00260151154
2 | 1 | 0 | 1 | 0 | 1331.4512 | 2.94464922 | 2.94512939 | 0.8846665 | 3 | 0.0257213488 | 0.00260545709
2 | 1 | 0 | 1 | 0 | 1331.5512 | 2.94564939 | 2.94610858 | 0.8855327 | 3 | 0.0258098934 | 0.00260887528
2 | 1 | 0 | 1 | 0 | 1331.6512 | 2.94664931 | 2.94704771 | 0.886407 | 3 | 0.0258985255 | 0.00261228369
2 | 1 | 0 | 1 | 0 | 1331.7512 | 2.94764948 | 2.94813347 | 0.8872605 | 3 | 0.0259872433 | 0.00261576218
2 | 1 | 0 | 1 | 0 | 1331.8512 | 2.94865012 | 2.9490819 | 0.8882018 | 3 | 0.0260760505 | 0.0026193799
2 | 1 | 0 | 1 | 0 | 1331.9513 | 2.94965005 | 2.95011425 | 0.8890871 | 3 | 0.0261650402 | 0.00262290845
2 | 1 | 0 | 1 | 0 | 1332.0513 | 2.95064926 | 2.95121193 | 0.8899459 | 3 | 0.0262540262 | 0.00262641883
2 | 1 | 0 | 0 | 0 | 1332.1514 | 2.95165014 | 2.95209455 | 0.8906193 | 3 | 0.0263431799 | 0.00262919255
2 | 1 | 0 | 0 | 0 | 1332.2514 | 2.95265055 | 2.95317149 | 0.8917348 | 3 | 0.0264323335 | 0.0026334459
2 | 1 | 0 | 0 | 0 | 1332.3514 | 2.95365119 | 2.95429301 | 0.8925253 | 3 | 0.0265215803 | 0.00263678143
2 | 1 | 0 | 0 | 0 | 1332.4514 | 2.95465136 | 2.95510769 | 0.8933902 | 3 | 0.0266109109 | 0.00264006411
2 | 1 | 0 | 0 | 0 | 1332.5514 | 2.95565104 | 2.9561801 | 0.894397 | 3 | 0.0267003346 | 0.00264399871
2 | 1 | 0 | 0 | 0 | 1332.6514 | 2.95665169 | 2.95729733 | 0.8950974 | 3 | 0.0267898422 | 0.00264706905
2 | 1 | 0 | 0 | 0 | 1332.7514 | 2.95765209 | 2.95827651 | 0.8958603 | 3 | 0.0268794242 | 0.00265020248
2 | 1 | 0 | 0 | 0 | 1332.8514 | 2.95865202 | 2.9591043 | 0.8967945 | 3 | 0.026969092 | 0.00265370845
2 | 1 | 0 | 0 | 0 | 1332.9515 | 2.95965123 | 2.9601047 | 0.8975964 | 3 | 0.0270589367 | 0.00265697925
2 | 1 | 0 | 1 | 0 | 1333.0516 | 2.96065211 | 2.96097803 | 0.8983409 | 3 | 0.0271488577 | 0.00265996763
2 | 1 | 0 | 1 | 0 | 1333.1516 | 2.96165276 | 2.96216607 | 0.8992152 | 3 | 0.0272387676 | 0.00266362471
2 | 1 | 0 | 1 | 0 | 1333.2516 | 2.96265292 | 2.96303391 | 0.9000541 | 3 | 0.027328765 | 0.00266689085
2 | 1 | 0 | 1 | 0 | 1333.3516 | 2.96365285 | 2.96395063 | 0.9008961 | 3 | 0.0274188463 | 0.00267021148
2 | 1 | 0 | 1 | 0 | 1333.4516 | 2.96465302 | 2.96507215 | 0.9017473 | 3 | 0.0275090151 | 0.00267374585
2 | 1 | 0 | 1 | 0 | 1333.5516 | 2.96565318 | 2.96606946 | 0.9025542 | 3 | 0.0275992658 | 0.00267703831
2 | 1 | 0 | 1 | 0 | 1333.6516 | 2.96665359 | 2.96708417 | 0.9032997 | 3 | 0.0276895929 | 0.00268016616
2 | 1 | 0 | 1 | 0 | 1333.7516 | 2.96765375 | 2.96806788 | 0.9041844 | 3 | 0.027780002 | 0.00268368074
2 | 1 | 0 | 1 | 0 | 1333.8516 | 2.96865344 | 2.96909952 | 0.904959 | 3 | 0.0278704967 | 0.00268691336
2 | 1 | 0 | 0 | 0 | 1333.9518 | 2.96965408 | 2.97002172 | 0.9056579 | 3 | 0.0279612429 | 0.00268982374
2 | 1 | 0 | 0 | 0 | 1334.0518 | 2.97065401 | 2.97118306 | 0.9064404 | 3 | 0.0280518793 | 0.00269320048
2 | 1 | 0 | 0 | 0 | 1334.1518 | 2.97165489 | 2.97207332 | 0.9072148 | 3 | 0.0281425957 | 0.00269630877
2 | 1 | 0 | 0 | 0 | 1334.2518 | 2.97265482 | 2.97300792 | 0.9078788 | 3 | 0.0282333866 | 0.00269913091
2 | 1 | 0 | 0 | 0 | 1334.3518 | 2.97365499 | 2.97419596 | 0.9087555 | 3 | 0.028324252 | 0.00270281709
2 | 1 | 0 | 0 | 0 | 1334.4518 | 2.97465515 | 2.97505498 | 0.9097103 | 3 | 0.0284152087 | 0.0027064383
2 | 1 | 0 | 0 | 0 | 1334.5518 | 2.97565556 | 2.97609663 | 0.9104136 | 3 | 0.0285062511 | 0.00270947907
2 | 1 | 0 | 0 | 0 | 1334.6518 | 2.97665572 | 2.97726274 | 0.91118 | 3 | 0.0285973642 | 0.00271282229
2 | 1 | 0 | 0 | 0 | 1334.7518 | 2.97765565 | 2.97805929 | 0.9119797 | 3 | 0.0286885574 | 0.00271592964
2 | 1 | 0 | 0 | 0 | 1334.8519 | 2.97865629 | 2.97912335 | 0.9126231 | 3 | 0.0287799146 | 0.00271881674
2 | 1 | 0 | 1 | 0 | 1334.952 | 2.97965646 | 2.98010206 | 0.9134289 | 3 | 0.0288713425 | 0.00272211153
2 | 1 | 0 | 1 | 0 | 1335.052 | 2.98065639 | 2.98115706 | 0.9141196 | 3 | 0.0289627537 | 0.00272513414
2 | 1 | 0 | 1 | 0 | 1335.152 | 2.98165655 | 2.98195362 | 0.9147735 | 3 | 0.0290542338 | 0.00272781216
2 | 1 | 0 | 1 | 0 | 1335.252 | 2.98265648 | 2.98309731 | 0.9154813 | 3 | 0.029145781 | 0.00273096981
2 | 1 | 0 | 1 | 0 | 1335.352 | 2.98365712 | 2.98399639 | 0.9161865 | 3 | 0.0292374007 | 0.00273389718
2 | 1 | 0 | 1 | 0 | 1335.452 | 2.98465753 | 2.9850378 | 0.9170304 | 3 | 0.0293290988 | 0.00273737055
2 | 1 | 0 | 1 | 0 | 1335.552 | 2.98565769 | 2.98606563 | 0.9176813 | 3 | 0.0294208676 | 0.00274025649
2 | 1 | 0 | 1 | 0 | 1335.652 | 2.98665738 | 2.98709416 | 0.9184516 | 3 | 0.0295127109 | 0.00274350145
2 | 1 | 0 | 1 | 0 | 1335.752 | 2.98765802 | 2.98809075 | 0.9192056 | 3 | 0.0296046268 | 0.00274666981
2 | 1 | 0 | 1 | 0 | 1335.8521 | 2.98865795 | 2.98910594 | 0.9198647 | 3 | 0.0296967067 | 0.00274957297
2 | 1 | 0 | 0 | 0 | 1335.9522 | 2.98965836 | 2.99020052 | 0.9205581 | 3 | 0.0297888573 | 0.00275265309
2 | 1 | 0 | 0 | 0 | 1336.0522 | 2.99065852 | 2.9909749 | 0.9213927 | 3 | 0.0298809875 | 0.00275586243
2 | 1 | 0 | 0 | 0 | 1336.1522 | 2.99165845 | 2.9922297 | 0.9218598 | 3 | 0.0299731847 | 0.00275841635
2 | 1 | 0 | 0 | 0 | 1336.2522 | 2.99265909 | 2.99306655 | 0.9224847 | 3 | 0.0300654378 | 0.00276105828
2 | 1 | 0 | 0 | 0 | 1336.3522 | 2.99365926 | 2.99415684 | 0.9233411 | 3 | 0.0301577616 | 0.00276462804
2 | 1 | 0 | 0 | 0 | 1336.4522 | 2.99465919 | 2.99514961 | 0.9239587 | 3 | 0.0302501619 | 0.00276739476
2 | 1 | 0 | 0 | 0 | 1336.5522 | 2.99565959 | 2.99629736 | 0.9245217 | 3 | 0.0303426199 | 0.00277014193
2 | 1 | 0 | 0 | 0 | 1336.6522 | 2.99665952 | 2.99717879 | 0.9252918 | 3 | 0.0304351468 | 0.00277326489
2 | 1 | 0 | 0 | 0 | 1336.7522 | 2.99765992 | 2.99807358 | 0.9259723 | 3 | 0.0305277444 | 0.00277613313
2 | 1 | 0 | 0 | 0 | 1336.8523 | 2.99865937 | 2.99929237 | 0.9265322 | 3 | 0.0306204949 | 0.00277894107
2 | 1 | 0 | 1 | 0 | 1336.9524 | 2.99966002 | 3.00019622 | 0.9272706 | 3 | 0.0307133123 | 0.00278199371
2 | 1 | 0 | 1 | 0 | 1337.0524 | 3.00066042 | 3.00127339 | 0.9279407 | 3 | 0.0308061093 | 0.00278500374
2 | 1 | 0 | 1 | 0 | 1337.1524 | 3.00166082 | 3.00205231 | 0.9285205 | 3 | 0.0308989678 | 0.00278746709
2 | 1 | 0 | 1 | 0 | 1337.2524 | 3.00266123 | 3.00314307 | 0.9290772 | 3 | 0.0309918802 | 0.00279015163
2 | 1 | 0 | 1 | 0 | 1337.3524 | 3.00366116 | 3.00421548 | 0.9299012 | 3 | 0.0310848653 | 0.0027936236
2 | 1 | 0 | 1 | 0 | 1337.4524 | 3.00466132 | 3.00509667 | 0.9303873 | 3 | 0.0311779156 | 0.00279590394
2 | 1 | 0 | 1 | 0 | 1337.5524 | 3.00566149 | 3.00607586 | 0.9310062 | 3 | 0.0312710218 | 0.00279867509
2 | 1 | 0 | 1 | 0 | 1337.6524 | 3.00666189 | 3.00698781 | 0.9317014 | 3 | 0.0313641913 | 0.00280161481
2 | 1 | 0 | 1 | 0 | 1337.7525 | 3.00766253 | 3.00807834 | 0.9322446 | 3 | 0.0314575173 | 0.00280426466
2 | 1 | 0 | 0 | 0 | 1337.8526 | 3.00866199 | 3.00919557 | 0.9328036 | 3 | 0.0315508954 | 0.00280698831
2 | 1 | 0 | 0 | 0 | 1337.9526 | 3.00966239 | 3.0101521 | 0.9335336 | 3 | 0.0316442475 | 0.00281007821
2 | 1 | 0 | 0 | 0 | 1338.0526 | 3.01066279 | 3.01126504 | 0.9341203 | 3 | 0.0317376666 | 0.00281288382
2 | 1 | 0 | 0 | 0 | 1338.1526 | 3.0116632 | 3.01215053 | 0.9348086 | 3 | 0.031831149 | 0.00281578419
2 | 1 | 0 | 0 | 0 | 1338.2526 | 3.01266289 | 3.0130899 | 0.9352679 | 3 | 0.0319246873 | 0.00281804637
2 | 1 | 0 | 0 | 0 | 1338.3526 | 3.01366329 | 3.01411343 | 0.9359104 | 3 | 0.0320182852 | 0.00282093999
2 | 1 | 0 | 0 | 0 | 1338.4526 | 3.01466346 | 3.01509261 | 0.9365348 | 3 | 0.032111939 | 0.00282373908
2 | 1 | 0 | 0 | 0 | 1338.5526 | 3.01566386 | 3.01611185 | 0.9370965 | 3 | 0.0322056562 | 0.00282638799
2 | 1 | 0 | 0 | 0 | 1338.6526 | 3.01666403 | 3.01722884 | 0.9377167 | 3 | 0.0322994292 | 0.00282930583
2 | 1 | 0 | 0 | 0 | 1338.7527 | 3.01766419 | 3.01827097 | 0.9383133 | 3 | 0.0323933586 | 0.00283208373
2 | 1 | 0 | 1 | 0 | 1338.8528 | 3.01866436 | 3.01920056 | 0.9387743 | 3 | 0.0324873403 | 0.00283434801
2 | 1 | 0 | 1 | 0 | 1338.9528 | 3.01966476 | 3.02016163 | 0.9394015 | 3 | 0.0325812846 | 0.0028371443
2 | 1 | 0 | 1 | 0 | 1339.0528 | 3.02066469 | 3.02117181 | 0.9399126 | 3 | 0.0326752849 | 0.00283963745
2 | 1 | 0 | 1 | 0 | 1339.1528 | 3.02166486 | 3.02212429 | 0.9402882 | 3 | 0.0327693298 | 0.00284166774
2 | 1 | 0 | 1 | 0 | 1339.2528 | 3.02266502 | 3.02317047 | 0.9409898 | 3 | 0.032863427 | 0.00284477253
2 | 1 | 0 | 1 | 0 | 1339.3528 | 3.02366543 | 3.02414536 | 0.9414317 | 3 | 0.0329575837 | 0.0028470261
2 | 1 | 0 | 1 | 0 | 1339.4528 | 3.02466559 | 3.02511096 | 0.9419377 | 3 | 0.0330517888 | 0.00284946593
2 | 1 | 0 | 1 | 0 | 1339.5528 | 3.02566552 | 3.02610326 | 0.9425163 | 3 | 0.0331460461 | 0.00285215164
2 | 1 | 0 | 1 | 0 | 1339.6528 | 3.02666593 | 3.02702451 | 0.9431339 | 3 | 0.033240363 | 0.00285488949
2 | 1 | 0 | 1 | 0 | 1339.7529 | 3.02766609 | 3.02829719 | 0.9435374 | 3 | 0.0333348252 | 0.00285731163
2 | 1 | 0 | 0 | 0 | 1339.853 | 3.02866626 | 3.02918291 | 0.9441274 | 3 | 0.0334293358 | 0.00285993447
2 | 1 | 0 | 0 | 0 | 1339.953 | 3.02966666 | 3.03016639 | 0.9445548 | 3 | 0.0335238092 | 0.00286215823
2 | 1 | 0 | 0 | 0 | 1340.053 | 3.03066635 | 3.03111005 | 0.9451412 | 3 | 0.033618331 | 0.00286482694
2 | 1 | 0 | 0 | 0 | 1340.153 | 3.03166676 | 3.03223634 | 0.9456287 | 3 | 0.0337129049 | 0.00286736991
2 | 1 | 0 | 0 | 0 | 1340.253 | 3.03266716 | 3.0331707 | 0.9462191 | 3 | 0.033807531 | 0.00287004397
2 | 1 | 0 | 0 | 0 | 1340.353 | 3.03366756 | 3.03417206 | 0.9466426 | 3 | 0.0339022093 | 0.00287227635
2 | 1 | 0 | 0 | 0 | 1340.453 | 3.03466749 | 3.03516459 | 0.9470163 | 3 | 0.0339969248 | 0.00287435041
2 | 1 | 0 | 0 | 0 | 1340.553 | 3.03566766 | 3.03619695 | 0.9476366 | 3 | 0.0340916924 | 0.00287721143
2 | 1 | 0 | 0 | 0 | 1340.653 | 3.03666782 | 3.03709173 | 0.9481124 | 3 | 0.034186516 | 0.00287950411
2 | 1 | 0 | 1 | 0 | 1340.7532 | 3.03766894 | 3.03823185 | 0.9484731 | 3 | 0.0342815667 | 0.00288168131
2 | 1 | 0 | 1 | 0 | 1340.8532 | 3.03866839 | 3.03919244 | 0.9490162 | 3 | 0.034376476 | 0.00288424268
2 | 1 | 0 | 1 | 0 | 1340.9532 | 3.03966832 | 3.04013634 | 0.9495205 | 3 | 0.0344714411 | 0.00288667181
2 | 1 | 0 | 1 | 0 | 1341.0532 | 3.04066873 | 3.04107499 | 0.9499859 | 3 | 0.0345664509 | 0.00288897846
2 | 1 | 0 | 1 | 0 | 1341.1532 | 3.04166913 | 3.04215193 | 0.9504032 | 3 | 0.0346615054 | 0.00289127091
2 | 1 | 0 | 1 | 0 | 1341.2532 | 3.04266953 | 3.04306889 | 0.9509829 | 3 | 0.034756612 | 0.00289390655
2 | 1 | 0 | 1 | 0 | 1341.3532 | 3.04366922 | 3.04412818 | 0.9514715 | 3 | 0.0348517708 | 0.0028964011
2 | 1 | 0 | 1 | 0 | 1341.4532 | 3.04466963 | 3.04504061 | 0.9519619 | 3 | 0.0349469781 | 0.0028987627
2 | 1 | 0 | 1 | 0 | 1341.5532 | 3.04566979 | 3.04620242 | 0.9521922 | 3 | 0.0350422226 | 0.00290057017
2 | 1 | 0 | 1 | 0 | 1341.6533 | 3.04667044 | 3.0470345 | 0.9526582 | 3 | 0.0351375975 | 0.00290278252
2 | 1 | 0 | 0 | 0 | 1341.7534 | 3.04767036 | 3.04811168 | 0.953045 | 3 | 0.0352330133 | 0.00290498766
2 | 1 | 0 | 0 | 0 | 1341.8534 | 3.04867005 | 3.04914379 | 0.9534901 | 3 | 0.035328377 | 0.00290732854
2 | 1 | 0 | 0 | 0 | 1341.9534 | 3.0496707 | 3.05010986 | 0.9538825 | 3 | 0.0354237817 | 0.0029094466
2 | 1 | 0 | 0 | 0 | 1342.0534 | 3.0506711 | 3.05121303 | 0.9543423 | 3 | 0.0355192274 | 0.00291190157
2 | 1 | 0 | 0 | 0 | 1342.1534 | 3.05167103 | 3.05214334 | 0.9547514 | 3 | 0.035614714 | 0.00291403825
2 | 1 | 0 | 0 | 0 | 1342.2534 | 3.05267119 | 3.05317616 | 0.9550797 | 3 | 0.0357102454 | 0.00291602639
2 | 1 | 0 | 0 | 0 | 1342.3534 | 3.05367136 | 3.05418634 | 0.9555908 | 3 | 0.035805814 | 0.00291855237
2 | 1 | 0 | 0 | 0 | 1342.4534 | 3.05467176 | 3.05528116 | 0.9558651 | 3 | 0.0359014198 | 0.00292043667
2 | 1 | 0 | 0 | 0 | 1342.5534 | 3.05567193 | 3.05620742 | 0.9562502 | 3 | 0.0359970629 | 0.00292249909
2 | 1 | 0 | 0 | 0 | 1342.6535 | 3.05667186 | 3.05727959 | 0.9566936 | 3 | 0.0360928401 | 0.00292487978
2 | 1 | 0 | 1 | 0 | 1342.7536 | 3.05767226 | 3.05824971 | 0.9570203 | 3 | 0.0361886546 | 0.00292680692
2 | 1 | 0 | 1 | 0 | 1342.8536 | 3.05867243 | 3.05909109 | 0.9573774 | 3 | 0.0362844095 | 0.00292870472
2 | 1 | 0 | 1 | 0 | 1342.9536 | 3.05967259 | 3.06016803 | 0.9576437 | 3 | 0.0363801941 | 0.0029305506
2 | 1 | 0 | 1 | 0 | 1343.0536 | 3.060673 | 3.06114268 | 0.9580655 | 3 | 0.0364760123 | 0.0029327753
2 | 1 | 0 | 1 | 0 | 1343.1536 | 3.06167269 | 3.06207705 | 0.9585455 | 3 | 0.0365718752 | 0.00293514016
2 | 1 | 0 | 1 | 0 | 1343.2536 | 3.06267309 | 3.06317186 | 0.9588039 | 3 | 0.0366677791 | 0.00293698115
2 | 1 | 0 | 1 | 0 | 1343.3536 | 3.0636735 | 3.06409335 | 0.9591634 | 3 | 0.0367637128 | 0.00293896603
2 | 1 | 0 | 1 | 0 | 1343.4536 | 3.0646739 | 3.06508112 | 0.9596098 | 3 | 0.0368596911 | 0.002941282
2 | 1 | 0 | 1 | 0 | 1343.5536 | 3.06567383 | 3.06613159 | 0.9599981 | 3 | 0.0369557068 | 0.00294348062
2 | 1 | 0 | 0 | 0 | 1343.6538 | 3.06667447 | 3.0670805 | 0.9602763 | 3 | 0.0370519459 | 0.00294524478
2 | 1 | 0 | 0 | 0 | 1343.7538 | 3.06767416 | 3.06804538 | 0.9606476 | 3 | 0.0371480286 | 0.00294731045
2 | 1 | 0 | 0 | 0 | 1343.8538 | 3.06867456 | 3.06913161 | 0.960821 | 3 | 0.0372441337 | 0.00294888625
2 | 1 | 0 | 0 | 0 | 1343.9538 | 3.06967473 | 3.0701108 | 0.9612256 | 3 | 0.0373402759 | 0.00295106904
2 | 1 | 0 | 0 | 0 | 1344.0538 | 3.07067466 | 3.07113433 | 0.9616596 | 3 | 0.0374364555 | 0.00295338593
2 | 1 | 0 | 0 | 0 | 1344.1538 | 3.07167506 | 3.07225132 | 0.9617405 | 3 | 0.0375326611 | 0.00295470865
2 | 1 | 0 | 0 | 0 | 1344.2538 | 3.07267547 | 3.0731101 | 0.9619914 | 3 | 0.0376288816 | 0.00295630563
2 | 1 | 0 | 0 | 0 | 1344.3538 | 3.07367587 | 3.07400036 | 0.9622906 | 3 | 0.0377251282 | 0.00295808143
2 | 1 | 0 | 0 | 0 | 1344.4538 | 3.07467556 | 3.07513547 | 0.962752 | 3 | 0.0378214158 | 0.00296059274
2 | 1 | 0 | 0 | 0 | 1344.5539 | 3.07567644 | 3.07619071 | 0.9630689 | 3 | 0.0379178375 | 0.00296258344
2 | 1 | 0 | 0 | 0 | 1344.6539 | 3.07667589 | 3.07708359 | 0.9633294 | 3 | 0.0380141921 | 0.00296424492
2 | 1 | 0 | 1 | 0 | 1344.754 | 3.07767653 | 3.07818818 | 0.9636957 | 3 | 0.0381106772 | 0.00296643679
2 | 1 | 0 | 1 | 0 | 1344.854 | 3.0786767 | 3.07910085 | 0.9639548 | 3 | 0.0382070914 | 0.00296811387
2 | 1 | 0 | 1 | 0 | 1344.954 | 3.07967663 | 3.0802002 | 0.9640764 | 3 | 0.0383035317 | 0.00296954834
2 | 1 | 0 | 1 | 0 | 1345.054 | 3.08067727 | 3.08103228 | 0.9643709 | 3 | 0.0383999906 | 0.00297125801
2 | 1 | 0 | 1 | 0 | 1345.154 | 3.08167744 | 3.08218074 | 0.964603 | 3 | 0.0384964719 | 0.00297308085
2 | 1 | 0 | 1 | 0 | 1345.254 | 3.08267736 | 3.08316422 | 0.964785 | 3 | 0.0385929793 | 0.00297459052
2 | 1 | 0 | 1 | 0 | 1345.354 | 3.08367753 | 3.08412075 | 0.9651249 | 3 | 0.038689509 | 0.0029765619
2 | 1 | 0 | 1 | 0 | 1345.454 | 3.08467793 | 3.08499336 | 0.9653668 | 3 | 0.0387860686 | 0.00297815003
2 | 1 | 0 | 1 | 0 | 1345.5541 | 3.08567858 | 3.08606195 | 0.9655332 | 3 | 0.0388827473 | 0.00297969533
2 | 1 | 0 | 0 | 0 | 1345.6542 | 3.08667827 | 3.08711171 | 0.9659106 | 3 | 0.0389794484 | 0.00298187393
2 | 1 | 0 | 0 | 0 | 1345.7542 | 3.08767819 | 3.0880909 | 0.9661176 | 3 | 0.0390760861 | 0.00298345881
2 | 1 | 0 | 0 | 0 | 1345.8542 | 3.0886786 | 3.08910108 | 0.9663088 | 3 | 0.0391727462 | 0.00298502552
2 | 1 | 0 | 0 | 0 | 1345.9542 | 3.08967876 | 3.09016943 | 0.9665638 | 3 | 0.039269425 | 0.00298684579
2 | 1 | 0 | 0 | 0 | 1346.0542 | 3.09067893 | 3.09119749 | 0.9667833 | 3 | 0.0393661261 | 0.00298851798
2 | 1 | 0 | 0 | 0 | 1346.1542 | 3.09167933 | 3.09218526 | 0.9672166 | 3 | 0.0394628644 | 0.00299081299
2 | 1 | 0 | 0 | 0 | 1346.2542 | 3.0926795 | 3.09314203 | 0.967349 | 3 | 0.0395596288 | 0.00299214781
2 | 1 | 0 | 0 | 0 | 1346.3542 | 3.09367943 | 3.09425068 | 0.9675261 | 3 | 0.0396564081 | 0.00299376831
2 | 1 | 0 | 0 | 0 | 1346.4542 | 3.09468007 | 3.09514046 | 0.9677025 | 3 | 0.0397532023 | 0.00299517508
2 | 1 | 0 | 1 | 0 | 1346.5544 | 3.09568095 | 3.09612918 | 0.9677961 | 3 | 0.0398502089 | 0.00299642165
2 | 1 | 0 | 1 | 0 | 1346.6544 | 3.09668016 | 3.09710312 | 0.9680509 | 3 | 0.0399470367 | 0.00299815345
2 | 1 | 0 | 1 | 0 | 1346.7544 | 3.09768033 | 3.09818912 | 0.9681138 | 3 | 0.0400438793 | 0.00299939956
2 | 1 | 0 | 1 | 0 | 1346.8544 | 3.09868097 | 3.09920382 | 0.9682659 | 3 | 0.0401407294 | 0.00300085358
2 | 1 | 0 | 1 | 0 | 1346.9544 | 3.0996809 | 3.1001296 | 0.9687034 | 3 | 0.0402376167 | 0.00300310599
2 | 1 | 0 | 1 | 0 | 1347.0544 | 3.10068107 | 3.10128236 | 0.9688124 | 3 | 0.0403345264 | 0.00300456071
2 | 1 | 0 | 1 | 0 | 1347.1544 | 3.10168099 | 3.10229731 | 0.9689313 | 3 | 0.0404314511 | 0.00300591299
2 | 1 | 0 | 1 | 0 | 1347.2544 | 3.1026814 | 3.10318708 | 0.9690637 | 3 | 0.0405283831 | 0.00300718611
2 | 1 | 0 | 1 | 0 | 1347.3544 | 3.1036818 | 3.10418868 | 0.9692142 | 3 | 0.0406253338 | 0.00300862384
2 | 1 | 0 | 1 | 0 | 1347.4545 | 3.10468245 | 3.10509324 | 0.969394 | 3 | 0.0407223962 | 0.00301005878
2 | 1 | 0 | 1 | 0 | 1347.5545 | 3.10568142 | 3.10603976 | 0.9695486 | 3 | 0.0408193804 | 0.00301145646
2 | 1 | 0 | 0 | 0 | 1347.6546 | 3.1066823 | 3.10709476 | 0.9696657 | 3 | 0.0409164727 | 0.0030128432
2 | 1 | 0 | 0 | 0 | 1347.7546 | 3.10768247 | 3.10826969 | 0.9697886 | 3 | 0.041013483 | 0.00301436451
2 | 1 | 0 | 0 | 0 | 1347.8546 | 3.10868263 | 3.10916877 | 0.9699067 | 3 | 0.0411105007 | 0.00301560364
2 | 1 | 0 | 0 | 0 | 1347.9546 | 3.10968304 | 3.1103704 | 0.9700974 | 3 | 0.0412075371 | 0.00301736221
2 | 1 | 0 | 0 | 0 | 1348.0546 | 3.11068296 | 3.11119366 | 0.9700018 | 3 | 0.0413045771 | 0.00301786326
2 | 1 | 0 | 0 | 0 | 1348.1546 | 3.11168337 | 3.11219525 | 0.9701745 | 3 | 0.041401621 | 0.00301937247
2 | 1 | 0 | 0 | 0 | 1348.2546 | 3.11268377 | 3.11317873 | 0.9703726 | 3 | 0.0414986871 | 0.00302094338
2 | 1 | 0 | 0 | 0 | 1348.3546 | 3.1136837 | 3.11416221 | 0.9704731 | 3 | 0.0415957645 | 0.00302221067
2 | 1 | 0 | 0 | 0 | 1348.4546 | 3.11468339 | 3.11519933 | 0.9705167 | 3 | 0.0416928455 | 0.00302335294
2 | 1 | 0 | 1 | 0 | 1348.5548 | 3.11568451 | 3.11635733 | 0.9707261 | 3 | 0.0417901352 | 0.00302512944
2 | 1 | 0 | 1 | 0 | 1348.6548 | 3.11668444 | 3.11734009 | 0.9707275 | 3 | 0.0418872423 | 0.00302608777
2 | 1 | 0 | 1 | 0 | 1348.7548 | 3.1176846 | 3.11816335 | 0.9706308 | 3 | 0.0419843458 | 0.00302658533
2 | 1 | 0 | 1 | 0 | 1348.8548 | 3.11868453 | 3.1192584 | 0.9708097 | 3 | 0.0420814529 | 0.00302820629
2 | 1 | 0 | 1 | 0 | 1348.9548 | 3.1196847 | 3.12016177 | 0.9709813 | 3 | 0.0421785787 | 0.00302961865
2 | 1 | 0 | 1 | 0 | 1349.0548 | 3.1206851 | 3.121243 | 0.9710597 | 3 | 0.0422757156 | 0.00303091318
2 | 1 | 0 | 1 | 0 | 1349.1548 | 3.12168527 | 3.12224889 | 0.9711918 | 3 | 0.0423728637 | 0.00303230272
2 | 1 | 0 | 1 | 0 | 1349.2548 | 3.12268567 | 3.12323713 | 0.9711874 | 3 | 0.0424700193 | 0.00303324871
2 | 1 | 0 | 1 | 0 | 1349.3548 | 3.12368536 | 3.12407851 | 0.9710873 | 3 | 0.0425671674 | 0.00303375279
2 | 1 | 0 | 1 | 0 | 1349.4549 | 3.12468624 | 3.12498999 | 0.9711634 | 3 | 0.0426644124 | 0.00303487573
2 | 1 | 0 | 0 | 0 | 1349.555 | 3.12568617 | 3.12620115 | 0.9713347 | 3 | 0.0427616723 | 0.0030365875
2 | 1 | 0 | 0 | 0 | 1349.655 | 3.12668657 | 3.12712264 | 0.9713617 | 3 | 0.0428588428 | 0.00303756725
2 | 1 | 0 | 0 | 0 | 1349.755 | 3.12768626 | 3.12825751 | 0.9712407 | 3 | 0.0429560095 | 0.00303829089
2 | 1 | 0 | 0 | 0 | 1349.855 | 3.12868667 | 3.12919617 | 0.9715572 | 3 | 0.0430531874 | 0.00304019288
2 | 1 | 0 | 0 | 0 | 1349.955 | 3.12968683 | 3.13024235 | 0.9715202 | 3 | 0.0431503765 | 0.00304109347
2 | 1 | 0 | 0 | 0 | 1350.055 | 3.13068724 | 3.13104296 | 0.9715128 | 3 | 0.0432475656 | 0.00304184854
2 | 1 | 0 | 0 | 0 | 1350.155 | 3.1316874 | 3.13217354 | 0.97161 | 3 | 0.0433447547 | 0.00304325134
2 | 1 | 0 | 0 | 0 | 1350.255 | 3.13268709 | 3.13316154 | 0.9715498 | 3 | 0.0434419513 | 0.00304402248
2 | 1 | 0 | 0 | 0 | 1350.3551 | 3.13368869 | 3.13414645 | 0.9715295 | 3 | 0.0435392372 | 0.00304491585
2 | 1 | 0 | 0 | 0 | 1350.4551 | 3.13468766 | 3.13505244 | 0.9716197 | 3 | 0.0436364301 | 0.00304607884
2 | 1 | 0 | 1 | 0 | 1350.5552 | 3.13568807 | 3.13618374 | 0.9715071 | 3 | 0.0437337197 | 0.00304682483
2 | 1 | 0 | 1 | 0 | 1350.6552 | 3.13668823 | 3.13718057 | 0.9714275 | 3 | 0.0438309014 | 0.00304754358
2 | 1 | 0 | 1 | 0 | 1350.7552 | 3.13768864 | 3.13808393 | 0.9716378 | 3 | 0.0439280942 | 0.00304908096
2 | 1 | 0 | 1 | 0 | 1350.8552 | 3.13868856 | 3.13913894 | 0.9716714 | 3 | 0.0440252945 | 0.00305021158
2 | 1 | 0 | 1 | 0 | 1350.9552 | 3.13968897 | 3.14015341 | 0.9714951 | 3 | 0.0441224873 | 0.00305064372
2 | 1 | 0 | 1 | 0 | 1351.0552 | 3.1406889 | 3.14120841 | 0.9716226 | 3 | 0.0442196801 | 0.00305206911
2 | 1 | 0 | 1 | 0 | 1351.1552 | 3.1416893 | 3.14227176 | 0.9716132 | 3 | 0.0443168767 | 0.00305307261
2 | 1 | 0 | 1 | 0 | 1351.2552 | 3.1426897 | 3.14336658 | 0.9716687 | 3 | 0.0444140732 | 0.00305431103
2 | 1 | 0 | 1 | 0 | 1351.3552 | 3.14368963 | 3.14427924 | 0.9716046 | 3 | 0.0445112698 | 0.00305499625
2 | 1 | 0 | 0 | 0 | 1351.4554 | 3.14469075 | 3.14501405 | 0.9716169 | 3 | 0.0446086638 | 0.003055749
2 | 1 | 0 | 0 | 0 | 1351.5554 | 3.14568973 | 3.14614844 | 0.9714985 | 3 | 0.0447058529 | 0.00305647845
2 | 1 | 0 | 0 | 0 | 1351.6554 | 3.14669013 | 3.14702535 | 0.9713284 | 3 | 0.0448030271 | 0.0030567951
2 | 1 | 0 | 0 | 0 | 1351.7554 | 3.14769053 | 3.14815545 | 0.9714394 | 3 | 0.0449002013 | 0.00305824238
2 | 1 | 0 | 0 | 0 | 1351.8554 | 3.14869094 | 3.14906812 | 0.9713057 | 3 | 0.0449973717 | 0.00305870804
2 | 1 | 0 | 0 | 0 | 1351.9554 | 3.14969087 | 3.15020728 | 0.9712808 | 3 | 0.0450945385 | 0.00305973599
2 | 1 | 0 | 0 | 0 | 1352.0554 | 3.15069103 | 3.15128016 | 0.9712318 | 3 | 0.0451917015 | 0.00306062354
2 | 1 | 0 | 0 | 0 | 1352.1554 | 3.15169144 | 3.15213895 | 0.9712092 | 3 | 0.0452888608 | 0.00306138629
2 | 1 | 0 | 0 | 0 | 1352.2554 | 3.15269208 | 3.15313148 | 0.9710331 | 3 | 0.0453860089 | 0.00306179491
2 | 1 | 0 | 0 | 0 | 1352.3555 | 3.15369248 | 3.15420032 | 0.9710313 | 3 | 0.0454832464 | 0.00306282728
2 | 1 | 0 | 0 | 0 | 1352.4555 | 3.15469098 | 3.15531158 | 0.9709059 | 3 | 0.0455803797 | 0.00306351087
2 | 1 | 0 | 1 | 0 | 1352.5556 | 3.1556921 | 3.15607357 | 0.9707455 | 3 | 0.0456775948 | 0.00306374417
2 | 1 | 0 | 1 | 0 | 1352.6556 | 3.1566925 | 3.15725708 | 0.9707416 | 3 | 0.0457747057 | 0.00306488061
2 | 1 | 0 | 1 | 0 | 1352.7556 | 3.15769291 | 3.15822721 | 0.970578 | 3 | 0.0458718091 | 0.00306530576
2 | 1 | 0 | 1 | 0 | 1352.8556 | 3.1586926 | 3.15916634 | 0.9705497 | 3 | 0.0459688976 | 0.00306612789
2 | 1 | 0 | 1 | 0 | 1352.9556 | 3.159693 | 3.1602478 | 0.9703232 | 3 | 0.046065975 | 0.00306646177
2 | 1 | 0 | 1 | 0 | 1353.0556 | 3.16069317 | 3.16120911 | 0.9703421 | 3 | 0.0461630449 | 0.00306745409
2 | 1 | 0 | 1 | 0 | 1353.1556 | 3.16169357 | 3.16221046 | 0.9701392 | 3 | 0.0462601036 | 0.00306778424
2 | 1 | 0 | 1 | 0 | 1353.2556 | 3.16269374 | 3.16309643 | 0.9700205 | 3 | 0.0463571474 | 0.0030682683
2 | 1 | 0 | 1 | 0 | 1353.3557 | 3.1636939 | 3.16423559 | 0.9700375 | 3 | 0.0464542806 | 0.0030694271
2 | 1 | 0 | 0 | 0 | 1353.4558 | 3.16469407 | 3.16512513 | 0.9697829 | 3 | 0.0465514064 | 0.00306948437
2 | 1 | 0 | 0 | 0 | 1353.5558 | 3.16569448 | 3.16615844 | 0.969451 | 3 | 0.0466484055 | 0.00306943548
2 | 1 | 0 | 0 | 0 | 1353.6558 | 3.1666944 | 3.16719508 | 0.9694301 | 3 | 0.046745386 | 0.00307037425
2 | 1 | 0 | 0 | 0 | 1353.7558 | 3.16769457 | 3.16830802 | 0.9694501 | 3 | 0.0468423665 | 0.00307151652
2 | 1 | 0 | 0 | 0 | 1353.8558 | 3.16869497 | 3.16920257 | 0.9694264 | 3 | 0.0469393469 | 0.00307230861
2 | 1 | 0 | 0 | 0 | 1353.9558 | 3.1696949 | 3.17026138 | 0.9693304 | 3 | 0.0470363237 | 0.00307303085
2 | 1 | 0 | 0 | 0 | 1354.0558 | 3.17069554 | 3.17105389 | 0.9689746 | 3 | 0.0471332744 | 0.00307267043
2 | 1 | 0 | 0 | 0 | 1354.1558 | 3.17169523 | 3.17218018 | 0.9687349 | 3 | 0.0472301953 | 0.00307300175
2 | 1 | 0 | 0 | 0 | 1354.2558 | 3.17269564 | 3.17319441 | 0.9686796 | 3 | 0.047327105 | 0.00307380874
2 | 1 | 0 | 1 | 0 | 1354.356 | 3.17369628 | 3.17431664 | 0.9685141 | 3 | 0.0474241935 | 0.00307437032
2 | 1 | 0 | 1 | 0 | 1354.456 | 3.17469597 | 3.175246 | 0.9683155 | 3 | 0.0475210734 | 0.00307463994
2 | 1 | 0 | 1 | 0 | 1354.556 | 3.17569637 | 3.17626524 | 0.968149 | 3 | 0.0476179272 | 0.00307509815
2 | 1 | 0 | 1 | 0 | 1354.656 | 3.17669654 | 3.17704868 | 0.9680527 | 3 | 0.0477147736 | 0.00307555054
2 | 1 | 0 | 1 | 0 | 1354.756 | 3.17769647 | 3.17829514 | 0.9679081 | 3 | 0.0478116088 | 0.00307629746
2 | 1 | 0 | 1 | 0 | 1354.856 | 3.17869687 | 3.17917633 | 0.9677221 | 3 | 0.0479084253 | 0.00307655917
2 | 1 | 0 | 1 | 0 | 1354.956 | 3.17969728 | 3.18009758 | 0.9677046 | 3 | 0.048005227 | 0.00307739503
2 | 1 | 0 | 1 | 0 | 1355.056 | 3.1806972 | 3.18101454 | 0.9674949 | 3 | 0.0481020212 | 0.00307761552
2 | 1 | 0 | 1 | 0 | 1355.156 | 3.18169761 | 3.18204236 | 0.9672143 | 3 | 0.0481987931 | 0.00307771703
2 | 1 | 0 | 1 | 0 | 1355.2561 | 3.18269825 | 3.1832087 | 0.9668809 | 3 | 0.0482956283 | 0.00307778385
2 | 1 | 0 | 1 | 0 | 1355.3561 | 3.18369746 | 3.18437338 | 0.9666532 | 3 | 0.0483923443 | 0.00307818456
2 | 1 | 0 | 0 | 0 | 1355.4562 | 3.1846981 | 3.18523312 | 0.9663316 | 3 | 0.0484891273 | 0.00307799131
2 | 1 | 0 | 0 | 0 | 1355.5562 | 3.18569803 | 3.18615007 | 0.9661902 | 3 | 0.0485857874 | 0.00307842693
2 | 1 | 0 | 0 | 0 | 1355.6562 | 3.18669844 | 3.18718266 | 0.9659888 | 3 | 0.0486824363 | 0.0030787827
2 | 1 | 0 | 0 | 0 | 1355.7562 | 3.18769884 | 3.18807721 | 0.9656171 | 3 | 0.0487790518 | 0.00307846186
2 | 1 | 0 | 0 | 0 | 1355.8562 | 3.18869925 | 3.1891098 | 0.9654343 | 3 | 0.0488756411 | 0.00307887606
2 | 1 | 0 | 0 | 0 | 1355.9562 | 3.18969893 | 3.19004416 | 0.96539 | 3 | 0.0489722192 | 0.00307963672
2 | 1 | 0 | 0 | 0 | 1356.0562 | 3.19069934 | 3.1912775 | 0.9650622 | 3 | 0.049068775 | 0.00307978131
2 | 1 | 0 | 0 | 0 | 1356.1562 | 3.19169998 | 3.19212317 | 0.9648142 | 3 | 0.0491653048 | 0.00307980552
2 | 1 | 0 | 0 | 0 | 1356.2562 | 3.19269967 | 3.19309282 | 0.9646268 | 3 | 0.0492618158 | 0.00308014289
2 | 1 | 0 | 1 | 0 | 1356.3564 | 3.19370031 | 3.19402814 | 0.9645017 | 3 | 0.0493584983 | 0.00308064558
2 | 1 | 0 | 1 | 0 | 1356.4564 | 3.19470048 | 3.195158 | 0.9642147 | 3 | 0.0494549684 | 0.00308081834
2 | 1 | 0 | 1 | 0 | 1356.5564 | 3.19570041 | 3.19626641 | 0.9639299 | 3 | 0.0495514087 | 0.00308097666
2 | 1 | 0 | 1 | 0 | 1356.6564 | 3.19670081 | 3.19720078 | 0.9636272 | 3 | 0.0496478267 | 0.00308090961
2 | 1 | 0 | 1 | 0 | 1356.7564 | 3.19770074 | 3.19813538 | 0.9634162 | 3 | 0.0497442149 | 0.00308113545
2 | 1 | 0 | 1 | 0 | 1356.8564 | 3.1987009 | 3.19936848 | 0.9632498 | 3 | 0.0498405844 | 0.0030817911
2 | 1 | 0 | 1 | 0 | 1356.9564 | 3.19970131 | 3.20026755 | 0.9628549 | 3 | 0.0499369241 | 0.00308139343
2 | 1 | 0 | 1 | 0 | 1357.0564 | 3.20070124 | 3.20130897 | 0.9624119 | 3 | 0.0500332192 | 0.00308097783
2 | 1 | 0 | 1 | 0 | 1357.1564 | 3.20170188 | 3.20226145 | 0.9621686 | 3 | 0.0501294844 | 0.00308111543
2 | 1 | 0 | 1 | 0 | 1357.2565 | 3.20270181 | 3.20312047 | 0.9618673 | 3 | 0.0502258167 | 0.00308097689
2 | 1 | 0 | 0 | 0 | 1357.3566 | 3.20370197 | 3.20426416 | 0.961548 | 3 | 0.0503221191 | 0.00308105396
2 | 1 | 0 | 0 | 0 | 1357.4566 | 3.20470238 | 3.20526958 | 0.9611682 | 3 | 0.0504182912 | 0.0030808032
2 | 1 | 0 | 0 | 0 | 1357.5566 | 3.2057023 | 3.20614243 | 0.9609747 | 3 | 0.0505144373 | 0.00308102183
2 | 1 | 0 | 0 | 0 | 1357.6566 | 3.20670271 | 3.20715666 | 0.9607726 | 3 | 0.0506105572 | 0.00308134826
2 | 1 | 0 | 0 | 0 | 1357.7566 | 3.20770288 | 3.20815802 | 0.9603827 | 3 | 0.0507066511 | 0.00308105955
2 | 1 | 0 | 0 | 0 | 1357.8566 | 3.2087028 | 3.20913291 | 0.9602068 | 3 | 0.0508027188 | 0.00308143138
2 | 1 | 0 | 0 | 0 | 1357.9566 | 3.20970345 | 3.21008539 | 0.9597691 | 3 | 0.0508987531 | 0.00308094081
2 | 1 | 0 | 0 | 0 | 1358.0566 | 3.21070361 | 3.21119404 | 0.9594155 | 3 | 0.0509947501 | 0.00308086909
2 | 1 | 0 | 0 | 0 | 1358.1567 | 3.21170425 | 3.21228886 | 0.9593232 | 3 | 0.0510908179 | 0.00308162323
2 | 1 | 0 | 0 | 0 | 1358.2567 | 3.21270299 | 3.21331573 | 0.958737 | 3 | 0.051186759 | 0.00308072474
2 | 1 | 0 | 1 | 0 | 1358.3568 | 3.21370411 | 3.21422911 | 0.9584015 | 3 | 0.0512827449 | 0.00308052218
2 | 1 | 0 | 1 | 0 | 1358.4568 | 3.21470475 | 3.21536803 | 0.9582229 | 3 | 0.0513786077 | 0.00308103929
2 | 1 | 0 | 1 | 0 | 1358.5568 | 3.21570444 | 3.21627593 | 0.9578934 | 3 | 0.0514744483 | 0.0030808493
2 | 1 | 0 | 1 | 0 | 1358.6568 | 3.21670437 | 3.21723294 | 0.9575151 | 3 | 0.0515702553 | 0.00308054918
2 | 1 | 0 | 1 | 0 | 1358.7568 | 3.21770477 | 3.21830988 | 0.9571205 | 3 | 0.0516660251 | 0.00308031053
2 | 1 | 0 | 1 | 0 | 1358.8568 | 3.21870542 | 3.21931148 | 0.9567475 | 3 | 0.0517617539 | 0.00308006839
2 | 1 | 0 | 1 | 0 | 1358.9568 | 3.21970558 | 3.22002816 | 0.9565935 | 3 | 0.0518574566 | 0.00308025791
2 | 1 | 0 | 1 | 0 | 1359.0568 | 3.22070527 | 3.22119427 | 0.9561818 | 3 | 0.0519531295 | 0.0030800472
2 | 1 | 0 | 1 | 0 | 1359.1568 | 3.2217052 | 3.22229791 | 0.9557755 | 3 | 0.0520487651 | 0.00307979342
2 | 1 | 0 | 0 | 0 | 1359.257 | 3.22270656 | 3.22334909 | 0.9553362 | 3 | 0.0521445461 | 0.003079382
2 | 1 | 0 | 0 | 0 | 1359.357 | 3.22370625 | 3.22422028 | 0.9549441 | 3 | 0.052240096 | 0.0030789501
2 | 1 | 0 | 0 | 0 | 1359.457 | 3.22470641 | 3.22529745 | 0.9547084 | 3 | 0.0523356162 | 0.00307921856
2 | 1 | 0 | 0 | 0 | 1359.557 | 3.22570682 | 3.22618294 | 0.9542567 | 3 | 0.0524311028 | 0.00307860668
2 | 1 | 0 | 0 | 0 | 1359.657 | 3.22670674 | 3.2271266 | 0.9536864 | 3 | 0.0525265373 | 0.00307766674
2 | 1 | 0 | 0 | 0 | 1359.757 | 3.22770715 | 3.22832823 | 0.9534285 | 3 | 0.0526219234 | 0.00307798013
2 | 1 | 0 | 0 | 0 | 1359.857 | 3.22870708 | 3.22917843 | 0.9531272 | 3 | 0.0527172871 | 0.00307781785
2 | 1 | 0 | 0 | 0 | 1359.957 | 3.22970724 | 3.23006392 | 0.9526538 | 3 | 0.0528126135 | 0.00307713263
2 | 1 | 0 | 0 | 0 | 1360.057 | 3.23070788 | 3.23112774 | 0.9523402 | 3 | 0.0529078953 | 0.00307713263
2 | 1 | 0 | 0 | 0 | 1360.1571 | 3.23170829 | 3.23224902 | 0.9518411 | 3 | 0.0530032367 | 0.00307658757
2 | 1 | 0 | 1 | 0 | 1360.2572 | 3.23270822 | 3.23316169 | 0.9513781 | 3 | 0.0530985296 | 0.00307595916
2 | 1 | 0 | 1 | 0 | 1360.3572 | 3.2337079 | 3.23423409 | 0.9510644 | 3 | 0.0531936884 | 0.00307596498
2 | 1 | 0 | 1 | 0 | 1360.4572 | 3.23470831 | 3.23523593 | 0.9506647 | 3 | 0.05328881 | 0.00307562458
2 | 1 | 0 | 1 | 0 | 1360.5572 | 3.23570871 | 3.23606324 | 0.9502867 | 3 | 0.0533838943 | 0.00307518803
2 | 1 | 0 | 1 | 0 | 1360.6572 | 3.23670912 | 3.23723388 | 0.9496964 | 3 | 0.0534789339 | 0.00307438942
2 | 1 | 0 | 1 | 0 | 1360.7572 | 3.23770905 | 3.23823953 | 0.9495387 | 3 | 0.0535739325 | 0.00307483366
2 | 1 | 0 | 1 | 0 | 1360.8572 | 3.23870921 | 3.23930311 | 0.9490332 | 3 | 0.0536688976 | 0.00307420618
2 | 1 | 0 | 1 | 0 | 1360.9572 | 3.23970914 | 3.24031806 | 0.9485365 | 3 | 0.0537638105 | 0.00307356007
2 | 1 | 0 | 1 | 0 | 1361.0572 | 3.24070978 | 3.24123502 | 0.9482903 | 3 | 0.05385869 | 0.00307363155
2 | 1 | 0 | 1 | 0 | 1361.1573 | 3.24170971 | 3.24225426 | 0.947732 | 3 | 0.0539536178 | 0.00307278801
2 | 1 | 0 | 0 | 0 | 1361.2574 | 3.24270988 | 3.2433176 | 0.9472786 | 3 | 0.054048501 | 0.00307232537
2 | 1 | 0 | 0 | 0 | 1361.3574 | 3.24371028 | 3.24425268 | 0.9468079 | 3 | 0.0541432388 | 0.00307168416
2 | 1 | 0 | 0 | 0 | 1361.4574 | 3.24471045 | 3.24532056 | 0.9464168 | 3 | 0.0542379394 | 0.00307142595
2 | 1 | 0 | 0 | 0 | 1361.5574 | 3.24571109 | 3.24627328 | 0.946031 | 3 | 0.054332599 | 0.00307107531
2 | 1 | 0 | 0 | 0 | 1361.6574 | 3.24671078 | 3.24725223 | 0.9456888 | 3 | 0.0544272214 | 0.00307088997
2 | 1 | 0 | 0 | 0 | 1361.7574 | 3.2477107 | 3.24821782 | 0.9451638 | 3 | 0.0545217991 | 0.00307009788
2 | 1 | 0 | 0 | 0 | 1361.8574 | 3.24871135 | 3.24921942 | 0.9446575 | 3 | 0.0546163283 | 0.00306939962
2 | 1 | 0 | 0 | 0 | 1361.9574 | 3.24971175 | 3.25023365 | 0.9441858 | 3 | 0.0547108017 | 0.00306882453
2 | 1 | 0 | 0 | 0 | 1362.0574 | 3.25071144 | 3.25113297 | 0.9436396 | 3 | 0.0548052303 | 0.00306789787
2 | 1 | 0 | 1 | 0 | 1362.1576 | 3.25171161 | 3.25214338 | 0.9430581 | 3 | 0.0548997857 | 0.00306696002
2 | 1 | 0 | 1 | 0 | 1362.2576 | 3.25271201 | 3.25321126 | 0.9426534 | 3 | 0.05499411 | 0.00306665082
2 | 1 | 0 | 1 | 0 | 1362.3576 | 3.25371265 | 3.25413704 | 0.9422894 | 3 | 0.0550883934 | 0.00306633883
2 | 1 | 0 | 1 | 0 | 1362.4576 | 3.25471258 | 3.25512528 | 0.9417431 | 3 | 0.0551826283 | 0.00306549179
2 | 1 | 0 | 1 | 0 | 1362.5576 | 3.25571275 | 3.25633597 | 0.9411245 | 3 | 0.0552768111 | 0.00306461751
2 | 1 | 0 | 1 | 0 | 1362.6576 | 3.25671315 | 3.25716805 | 0.9408423 | 3 | 0.0553709455 | 0.00306448131
2 | 1 | 0 | 1 | 0 | 1362.7576 | 3.25771308 | 3.25818253 | 0.9401519 | 3 | 0.0554650314 | 0.00306318654
2 | 1 | 0 | 1 | 0 | 1362.8576 | 3.25871348 | 3.25918865 | 0.9396923 | 3 | 0.0555590615 | 0.0030626345
2 | 1 | 0 | 1 | 0 | 1362.9576 | 3.25971341 | 3.26025653 | 0.9393941 | 3 | 0.0556530505 | 0.00306266593
2 | 1 | 0 | 1 | 0 | 1363.0577 | 3.26071429 | 3.26133013 | 0.938827 | 3 | 0.0557470918 | 0.00306182471
2 | 1 | 0 | 0 | 0 | 1363.1578 | 3.26171422 | 3.26231265 | 0.9382337 | 3 | 0.0558410697 | 0.00306081166
2 | 1 | 0 | 0 | 0 | 1363.2578 | 3.26271391 | 3.2632699 | 0.9378433 | 3 | 0.055934906 | 0.00306043564
2 | 1 | 0 | 0 | 0 | 1363.3578 | 3.26371455 | 3.26428914 | 0.9372356 | 3 | 0.0560286976 | 0.00305940793
2 | 1 | 0 | 0 | 0 | 1363.4578 | 3.26471424 | 3.26521468 | 0.9365583 | 3 | 0.0561224222 | 0.0030580638
2 | 1 | 0 | 0 | 0 | 1363.5578 | 3.26571465 | 3.26620698 | 0.9361597 | 3 | 0.0562160984 | 0.0030576915
2 | 1 | 0 | 0 | 0 | 1363.6578 | 3.26671505 | 3.26724386 | 0.9356547 | 3 | 0.0563097224 | 0.0030570121
2 | 1 | 0 | 0 | 0 | 1363.7578 | 3.26771545 | 3.26810741 | 0.935067 | 3 | 0.0564032942 | 0.0030558994
2 | 1 | 0 | 0 | 0 | 1363.8578 | 3.26871538 | 3.26916671 | 0.9345035 | 3 | 0.0564968064 | 0.00305504771
2 | 1 | 0 | 0 | 0 | 1363.9578 | 3.26971555 | 3.27016854 | 0.9340813 | 3 | 0.0565902703 | 0.00305460324
2 | 1 | 0 | 0 | 0 | 1364.0579 | 3.27071595 | 3.27132058 | 0.933674 | 3 | 0.0566837862 | 0.00305434689
2 | 1 | 0 | 1 | 0 | 1364.158 | 3.27171612 | 3.2722466 | 0.9331337 | 3 | 0.0567772575 | 0.00305344351
2 | 1 | 0 | 1 | 0 | 1364.258 | 3.27271628 | 3.27325225 | 0.9327262 | 3 | 0.0568705872 | 0.00305304793
2 | 1 | 0 | 1 | 0 | 1364.358 | 3.27371621 | 3.27424049 | 0.9319674 | 3 | 0.0569638573 | 0.0030514854
2 | 1 | 0 | 1 | 0 | 1364.458 | 3.27471662 | 3.27518821 | 0.9315816 | 3 | 0.0570570715 | 0.00305110496
2 | 1 | 0 | 1 | 0 | 1364.558 | 3.27571702 | 3.27622986 | 0.9308918 | 3 | 0.0571502335 | 0.00304981577
2 | 1 | 0 | 1 | 0 | 1364.658 | 3.27671742 | 3.27721834 | 0.9302747 | 3 | 0.0572433248 | 0.00304871355
2 | 1 | 0 | 1 | 0 | 1364.758 | 3.27771711 | 3.27814364 | 0.9296404 | 3 | 0.0573363565 | 0.00304749468
2 | 1 | 0 | 1 | 0 | 1364.858 | 3.27871752 | 3.27925158 | 0.9292551 | 3 | 0.0574293397 | 0.00304726115
2 | 1 | 0 | 1 | 0 | 1364.958 | 3.27971768 | 3.2803421 | 0.9286462 | 3 | 0.0575222708 | 0.00304627698
2 | 1 | 0 | 1 | 0 | 1365.0581 | 3.28071737 | 3.28125906 | 0.928085 | 3 | 0.0576152354 | 0.00304528722
2 | 1 | 0 | 0 | 0 | 1365.1582 | 3.28171825 | 3.28226495 | 0.9275195 | 3 | 0.0577081442 | 0.00304436497
2 | 1 | 0 | 0 | 0 | 1365.2582 | 3.28271794 | 3.28311062 | 0.9269898 | 3 | 0.0578009076 | 0.0030434099
2 | 1 | 0 | 0 | 0 | 1365.3582 | 3.28371835 | 3.28423619 | 0.9263873 | 3 | 0.0578936078 | 0.00304247462
2 | 1 | 0 | 0 | 0 | 1365.4582 | 3.28471899 | 3.28514457 | 0.9257923 | 3 | 0.057986252 | 0.00304136146
2 | 1 | 0 | 0 | 0 | 1365.5582 | 3.28571892 | 3.28634143 | 0.9252259 | 3 | 0.0580788404 | 0.00304060802
2 | 1 | 0 | 0 | 0 | 1365.6582 | 3.28671908 | 3.28721833 | 0.9247214 | 3 | 0.0581713729 | 0.00303976098
2 | 1 | 0 | 0 | 0 | 1365.7582 | 3.28771949 | 3.28817081 | 0.9240657 | 3 | 0.0582638495 | 0.00303848577
2 | 1 | 0 | 0 | 0 | 1365.8582 | 3.28871942 | 3.28918576 | 0.9234989 | 3 | 0.0583562627 | 0.00303755957
2 | 1 | 0 | 0 | 0 | 1365.9583 | 3.2897203 | 3.29017925 | 0.9228859 | 3 | 0.0584487095 | 0.00303646014
2 | 1 | 0 | 1 | 0 | 1366.0584 | 3.29071975 | 3.29127741 | 0.9222621 | 3 | 0.058541093 | 0.00303542055
2 | 1 | 0 | 1 | 0 | 1366.1584 | 3.29172015 | 3.29208708 | 0.9216972 | 3 | 0.0586333275 | 0.00303430739
2 | 1 | 0 | 1 | 0 | 1366.2584 | 3.29272056 | 3.29314661 | 0.9211546 | 3 | 0.0587255061 | 0.00303349691
2 | 1 | 0 | 1 | 0 | 1366.3584 | 3.29372048 | 3.29411221 | 0.9205263 | 3 | 0.058817625 | 0.00303231692
2 | 1 | 0 | 1 | 0 | 1366.4584 | 3.29472089 | 3.29511809 | 0.9199216 | 3 | 0.0589096844 | 0.00303125032
2 | 1 | 0 | 1 | 0 | 1366.5584 | 3.29572058 | 3.2961905 | 0.9194637 | 3 | 0.0590016916 | 0.00303072738
2 | 1 | 0 | 1 | 0 | 1366.6584 | 3.29672098 | 3.29715657 | 0.9190153 | 3 | 0.0590936504 | 0.00303013716
2 | 1 | 0 | 1 | 0 | 1366.7584 | 3.29772139 | 3.29823804 | 0.9182434 | 3 | 0.0591855496 | 0.00302858534
2 | 1 | 0 | 1 | 0 | 1366.8584 | 3.29872179 | 3.29936838 | 0.9176456 | 3 | 0.059277378 | 0.00302765076
2 | 1 | 0 | 1 | 0 | 1366.9585 | 3.29972196 | 3.30015087 | 0.9169765 | 3 | 0.05936924 | 0.00302616064
2 | 1 | 0 | 0 | 0 | 1367.0586 | 3.30072188 | 3.30128217 | 0.9163723 | 3 | 0.0594610311 | 0.00302520348
2 | 1 | 0 | 0 | 0 | 1367.1586 | 3.30172181 | 3.30223489 | 0.9157839 | 3 | 0.0595526807 | 0.00302413339
2 | 1 | 0 | 0 | 0 | 1367.2586 | 3.30272293 | 3.30331635 | 0.9150911 | 3 | 0.0596442595 | 0.00302283536
2 | 1 | 0 | 0 | 0 | 1367.3586 | 3.30372262 | 3.30418825 | 0.9144975 | 3 | 0.059735775 | 0.0030216719
2 | 1 | 0 | 0 | 0 | 1367.4586 | 3.30472255 | 3.30526137 | 0.9139572 | 3 | 0.0598272346 | 0.00302086747
2 | 1 | 0 | 0 | 0 | 1367.5586 | 3.30572295 | 3.3062799 | 0.9133519 | 3 | 0.0599186346 | 0.00301979715
2 | 1 | 0 | 0 | 0 | 1367.6586 | 3.30672336 | 3.30720592 | 0.9126579 | 3 | 0.0600099713 | 0.00301834778
2 | 1 | 0 | 0 | 0 | 1367.7586 | 3.30772376 | 3.30814052 | 0.9121941 | 3 | 0.0601012483 | 0.00301766628
2 | 1 | 0 | 0 | 0 | 1367.8586 | 3.30872345 | 3.30921745 | 0.9116024 | 3 | 0.060192477 | 0.00301669072
2 | 1 | 0 | 0 | 0 | 1367.9587 | 3.30972385 | 3.31004047 | 0.9108854 | 3 | 0.0602837242 | 0.00301506743
2 | 1 | 0 | 1 | 0 | 1368.0588 | 3.31072402 | 3.31123376 | 0.9102966 | 3 | 0.0603749119 | 0.00301420479
2 | 1 | 0 | 1 | 0 | 1368.1588 | 3.31172442 | 3.31217289 | 0.909674 | 3 | 0.0604659468 | 0.00301299756
2 | 1 | 0 | 1 | 0 | 1368.2588 | 3.31272459 | 3.31314731 | 0.9090344 | 3 | 0.0605569184 | 0.00301176496
2 | 1 | 0 | 1 | 0 | 1368.3588 | 3.31372428 | 3.3142693 | 0.9084365 | 3 | 0.0606478266 | 0.00301080314
2 | 1 | 0 | 1 | 0 | 1368.4588 | 3.31472492 | 3.31535482 | 0.9077373 | 3 | 0.0607386716 | 0.00300947111
2 | 1 | 0 | 1 | 0 | 1368.5588 | 3.31572533 | 3.31628466 | 0.9069263 | 3 | 0.0608294383 | 0.00300762593
2 | 1 | 0 | 1 | 0 | 1368.6588 | 3.31672525 | 3.31724191 | 0.9064063 | 3 | 0.0609201416 | 0.00300676911
2 | 1 | 0 | 1 | 0 | 1368.7588 | 3.31772542 | 3.31812763 | 0.9059135 | 3 | 0.0610107929 | 0.00300593651
2 | 1 | 0 | 1 | 0 | 1368.8588 | 3.31872582 | 3.31921768 | 0.9052221 | 3 | 0.0611013882 | 0.00300462916
2 | 1 | 0 | 0 | 0 | 1368.959 | 3.31972671 | 3.32017946 | 0.9045652 | 3 | 0.0611920916 | 0.00300331879
2 | 1 | 0 | 0 | 0 | 1369.059 | 3.32072639 | 3.32131863 | 0.9039161 | 3 | 0.0612825528 | 0.00300219329
2 | 1 | 0 | 0 | 0 | 1369.159 | 3.32172608 | 3.32211995 | 0.903087 | 3 | 0.0613729395 | 0.00300016324
2 | 1 | 0 | 0 | 0 | 1369.259 | 3.32272649 | 3.32331252 | 0.9022921 | 3 | 0.0614632405 | 0.00299859885
2 | 1 | 0 | 0 | 0 | 1369.359 | 3.32372689 | 3.32425594 | 0.9020903 | 3 | 0.0615534969 | 0.00299877906
2 | 1 | 0 | 0 | 0 | 1369.459 | 3.32472682 | 3.32524371 | 0.9014397 | 3 | 0.0616437085 | 0.00299750688
2 | 1 | 0 | 0 | 0 | 1369.559 | 3.32572722 | 3.32623649 | 0.9007281 | 3 | 0.0617338531 | 0.00299603469
2 | 1 | 0 | 0 | 0 | 1369.659 | 3.32672739 | 3.32728219 | 0.9000921 | 3 | 0.0618239269 | 0.00299486052
2 | 1 | 0 | 0 | 0 | 1369.759 | 3.32772732 | 3.32828832 | 0.8994432 | 3 | 0.0619139411 | 0.00299360626
2 | 1 | 0 | 0 | 0 | 1369.8591 | 3.32872772 | 3.32909799 | 0.8987177 | 3 | 0.0620039739 | 0.00299191917
2 | 1 | 0 | 1 | 0 | 1369.9592 | 3.32972813 | 3.33020186 | 0.8980635 | 3 | 0.0620939396 | 0.0029907329
2 | 1 | 0 | 1 | 0 | 1370.0592 | 3.33072805 | 3.3309896 | 0.8974656 | 3 | 0.0621837527 | 0.00298944837
2 | 1 | 0 | 1 | 0 | 1370.1592 | 3.33172822 | 3.33234239 | 0.8969142 | 3 | 0.0622735061 | 0.00298882532
2 | 1 | 0 | 1 | 0 | 1370.2592 | 3.33272862 | 3.33317065 | 0.8963288 | 3 | 0.0623632036 | 0.0029876167
2 | 1 | 0 | 1 | 0 | 1370.3592 | 3.33372927 | 3.33418131 | 0.8957774 | 3 | 0.062452849 | 0.00298668421
2 | 1 | 0 | 1 | 0 | 1370.4592 | 3.33472896 | 3.33513331 | 0.8950345 | 3 | 0.0625424236 | 0.00298505952
2 | 1 | 0 | 1 | 0 | 1370.5592 | 3.33572888 | 3.33613467 | 0.8943976 | 3 | 0.0626319274 | 0.00298383087
2 | 1 | 0 | 1 | 0 | 1370.6592 | 3.33672929 | 3.33716273 | 0.8938752 | 3 | 0.0627213791 | 0.00298300688
2 | 1 | 0 | 1 | 0 | 1370.7592 | 3.33772969 | 3.33828855 | 0.8931198 | 3 | 0.0628107637 | 0.00298149162
2 | 1 | 0 | 1 | 0 | 1370.8593 | 3.33872962 | 3.33913398 | 0.8923999 | 3 | 0.0629001632 | 0.00297984295
2 | 1 | 0 | 0 | 0 | 1370.9594 | 3.33972979 | 3.34021163 | 0.8918677 | 3 | 0.0629895031 | 0.00297902664
2 | 1 | 0 | 0 | 0 | 1371.0594 | 3.34073019 | 3.34115934 | 0.8911718 | 3 | 0.0630786866 | 0.00297754724
2 | 1 | 0 | 0 | 0 | 1371.1594 | 3.34173083 | 3.34208012 | 0.890438 | 3 | 0.063167803 | 0.00297591509
2 | 1 | 0 | 0 | 0 | 1371.2594 | 3.34273076 | 3.34323287 | 0.8898098 | 3 | 0.0632568523 | 0.00297484151
2 | 1 | 0 | 0 | 0 | 1371.3594 | 3.34373093 | 3.34418154 | 0.8892915 | 3 | 0.0633458421 | 0.00297395233
2 | 1 | 0 | 0 | 0 | 1371.4594 | 3.34473133 | 3.34512949 | 0.8885883 | 3 | 0.0634347722 | 0.00297244312
2 | 1 | 0 | 0 | 0 | 1371.5594 | 3.34573126 | 3.34630871 | 0.8880168 | 3 | 0.0635236427 | 0.00297157839
2 | 1 | 0 | 0 | 0 | 1371.6594 | 3.34673166 | 3.34730554 | 0.8874015 | 3 | 0.0636124462 | 0.00297040399
2 | 1 | 0 | 0 | 0 | 1371.7594 | 3.34773159 | 3.34825778 | 0.8868911 | 3 | 0.0637011975 | 0.00296953996
2 | 1 | 0 | 1 | 0 | 1371.8596 | 3.34873247 | 3.34917545 | 0.8861384 | 3 | 0.0637900606 | 0.00296783308
2 | 1 | 0 | 1 | 0 | 1371.9596 | 3.34973216 | 3.35018516 | 0.885605 | 3 | 0.0638786927 | 0.00296694087
2 | 1 | 0 | 1 | 0 | 1372.0596 | 3.35073209 | 3.35117316 | 0.8849044 | 3 | 0.0639672503 | 0.00296546775
2 | 1 | 0 | 1 | 0 | 1372.1596 | 3.35173273 | 3.35225892 | 0.8841898 | 3 | 0.0640557408 | 0.00296403328
2 | 1 | 0 | 1 | 0 | 1372.2596 | 3.35273242 | 3.35311794 | 0.8836757 | 3 | 0.0641441718 | 0.00296306866
2 | 1 | 0 | 1 | 0 | 1372.3596 | 3.35373282 | 3.35426164 | 0.882902 | 3 | 0.0642325357 | 0.00296148448
2 | 1 | 0 | 1 | 0 | 1372.4596 | 3.35473323 | 3.35532141 | 0.8822454 | 3 | 0.0643208325 | 0.00296021672
2 | 1 | 0 | 1 | 0 | 1372.5596 | 3.35573316 | 3.35625553 | 0.8816308 | 3 | 0.0644090623 | 0.00295897806
2 | 1 | 0 | 1 | 0 | 1372.6596 | 3.35673356 | 3.35721278 | 0.8809264 | 3 | 0.064497225 | 0.00295745744
2 | 1 | 0 | 1 | 0 | 1372.7597 | 3.35773396 | 3.35818791 | 0.8803262 | 3 | 0.0645854101 | 0.00295630097
2 | 1 | 0 | 0 | 0 | 1372.8598 | 3.35873365 | 3.35923314 | 0.8798261 | 3 | 0.0646735355 | 0.00295554125
2 | 1 | 0 | 0 | 0 | 1372.9598 | 3.3597343 | 3.36028337 | 0.879163 | 3 | 0.0647615194 | 0.0029542367
2 | 1 | 0 | 0 | 0 | 1373.0598 | 3.36073446 | 3.36132479 | 0.8784955 | 3 | 0.0648494363 | 0.00295290886
2 | 1 | 0 | 0 | 0 | 1373.1598 | 3.36173439 | 3.36229086 | 0.8778474 | 3 | 0.0649372935 | 0.00295157824
2 | 1 | 0 | 0 | 0 | 1373.2598 | 3.36273479 | 3.36335397 | 0.8771515 | 3 | 0.0650250763 | 0.00295017101
2 | 1 | 0 | 0 | 0 | 1373.3598 | 3.36373496 | 3.364115 | 0.8765326 | 3 | 0.0651127994 | 0.00294875656
2 | 1 | 0 | 0 | 0 | 1373.4598 | 3.3647356 | 3.36527228 | 0.8759045 | 3 | 0.0652004555 | 0.00294765737
2 | 1 | 0 | 0 | 0 | 1373.5598 | 3.36573529 | 3.3662343 | 0.8753692 | 3 | 0.0652880594 | 0.00294669787
2 | 1 | 0 | 0 | 0 | 1373.6598 | 3.36673522 | 3.36721277 | 0.8745341 | 3 | 0.0653755888 | 0.00294474233
2 | 1 | 0 | 0 | 0 | 1373.7599 | 3.36773562 | 3.36808515 | 0.8738351 | 3 | 0.0654631332 | 0.00294315093
2 | 1 | 0 | 1 | 0 | 1373.86 | 3.36873627 | 3.36920691 | 0.8733559 | 3 | 0.0655506179 | 0.00294251693
2 | 1 | 0 | 1 | 0 | 1373.96 | 3.36973643 | 3.37017703 | 0.8727216 | 3 | 0.065637961 | 0.00294122635
2 | 1 | 0 | 1 | 0 | 1374.06 | 3.37073612 | 3.37110734 | 0.8719681 | 3 | 0.0657252297 | 0.00293949805
2 | 1 | 0 | 1 | 0 | 1374.16 | 3.37173653 | 3.37212658 | 0.871417 | 3 | 0.0658124313 | 0.00293852855
2 | 1 | 0 | 1 | 0 | 1374.26 | 3.37273717 | 3.37332821 | 0.8709046 | 3 | 0.0658995882 | 0.00293784705
2 | 1 | 0 | 1 | 0 | 1374.36 | 3.3737371 | 3.37418675 | 0.8703436 | 3 | 0.0659866855 | 0.00293670199
2 | 1 | 0 | 1 | 0 | 1374.46 | 3.37473726 | 3.37527752 | 0.8696737 | 3 | 0.0660737231 | 0.00293539022
2 | 1 | 0 | 1 | 0 | 1374.56 | 3.37573767 | 3.37627888 | 0.868955 | 3 | 0.0661606863 | 0.00293383445
2 | 1 | 0 | 1 | 0 | 1374.66 | 3.37673759 | 3.37715578 | 0.8682849 | 3 | 0.0662475899 | 0.00293233339
2 | 1 | 0 | 0 | 0 | 1374.7602 | 3.37773871 | 3.37814426 | 0.8675776 | 3 | 0.0663345903 | 0.00293080229
2 | 1 | 0 | 0 | 0 | 1374.8602 | 3.37873793 | 3.37940764 | 0.8669391 | 3 | 0.0664213523 | 0.00292974059
2 | 1 | 0 | 0 | 0 | 1374.9602 | 3.37973809 | 3.38010621 | 0.8661872 | 3 | 0.0665080473 | 0.0029278046
2 | 1 | 0 | 0 | 0 | 1375.0602 | 3.3807385 | 3.38122344 | 0.8655823 | 3 | 0.0665946752 | 0.00292672706
2 | 1 | 0 | 0 | 0 | 1375.1602 | 3.38173842 | 3.3822825 | 0.8650524 | 3 | 0.066681236 | 0.00292585138
2 | 1 | 0 | 0 | 0 | 1375.2602 | 3.38273907 | 3.38325739 | 0.8643693 | 3 | 0.0667677447 | 0.00292438362
2 | 1 | 0 | 0 | 0 | 1375.3602 | 3.38373876 | 3.38427234 | 0.8635758 | 3 | 0.0668541789 | 0.00292257569
2 | 1 | 0 | 0 | 0 | 1375.4602 | 3.38473916 | 3.3853178 | 0.8630075 | 3 | 0.066940546 | 0.00292155473
2 | 1 | 0 | 0 | 0 | 1375.5602 | 3.38573956 | 3.38639951 | 0.8622946 | 3 | 0.0670268461 | 0.00292007392
2 | 1 | 0 | 0 | 0 | 1375.6603 | 3.38674045 | 3.38726306 | 0.8615702 | 3 | 0.0671131611 | 0.00291836471
2 | 1 | 0 | 0 | 0 | 1375.7603 | 3.38773918 | 3.38826394 | 0.8609904 | 3 | 0.0671993271 | 0.00291726273
2 | 1 | 0 | 1 | 0 | 1375.8604 | 3.38874006 | 3.38922548 | 0.860261 | 3 | 0.0672855154 | 0.00291561848
2 | 1 | 0 | 1 | 0 | 1375.9604 | 3.38973999 | 3.39027143 | 0.8596222 | 3 | 0.0673715398 | 0.00291435258
2 | 1 | 0 | 1 | 0 | 1376.0604 | 3.39074063 | 3.39115691 | 0.8588949 | 3 | 0.0674575046 | 0.00291264732
2 | 1 | 0 | 1 | 0 | 1376.1604 | 3.3917408 | 3.39239883 | 0.8582208 | 3 | 0.0675433949 | 0.00291142729
2 | 1 | 0 | 1 | 0 | 1376.2604 | 3.39274073 | 3.39317751 | 0.8574056 | 3 | 0.0676292107 | 0.00290932949
2 | 1 | 0 | 1 | 0 | 1376.3604 | 3.39374113 | 3.3943038 | 0.8567539 | 3 | 0.0677149594 | 0.00290808291
2 | 1 | 0 | 1 | 0 | 1376.4604 | 3.3947413 | 3.3951714 | 0.8560598 | 3 | 0.0678006411 | 0.00290646986
2 | 1 | 0 | 1 | 0 | 1376.5604 | 3.39574194 | 3.39630175 | 0.8553758 | 3 | 0.0678862482 | 0.00290511432
2 | 1 | 0 | 1 | 0 | 1376.6605 | 3.39674234 | 3.397228 | 0.8545915 | 3 | 0.0679718629 | 0.00290324236
2 | 1 | 0 | 0 | 0 | 1376.7606 | 3.39774156 | 3.39824224 | 0.8539483 | 3 | 0.0680574179 | 0.00290192314
2 | 1 | 0 | 0 | 0 | 1376.8606 | 3.39874244 | 3.39923501 | 0.8534276 | 3 | 0.0681428164 | 0.0029010009
2 | 1 | 0 | 0 | 0 | 1376.9606 | 3.3997426 | 3.40027618 | 0.8526534 | 3 | 0.0682281628 | 0.00289925723
2 | 1 | 0 | 0 | 0 | 1377.0606 | 3.40074277 | 3.40116191 | 0.8519954 | 3 | 0.0683134347 | 0.00289777433
2 | 1 | 0 | 0 | 0 | 1377.1606 | 3.40174246 | 3.40225697 | 0.8511342 | 3 | 0.0683986247 | 0.00289577711
2 | 1 | 0 | 0 | 0 | 1377.2606 | 3.40274286 | 3.40316033 | 0.8503284 | 3 | 0.0684837326 | 0.00289380387
2 | 1 | 0 | 0 | 0 | 1377.3606 | 3.40374351 | 3.40431309 | 0.8498064 | 3 | 0.0685687736 | 0.00289300713
2 | 1 | 0 | 0 | 0 | 1377.4606 | 3.40474343 | 3.40526962 | 0.8489072 | 3 | 0.0686537474 | 0.00289075775
2 | 1 | 0 | 0 | 0 | 1377.5606 | 3.4057436 | 3.40625358 | 0.8481127 | 3 | 0.0687386319 | 0.00288888696
2 | 1 | 0 | 1 | 0 | 1377.6608 | 3.40674448 | 3.40731359 | 0.8472437 | 3 | 0.0688236058 | 0.00288682501
2 | 1 | 0 | 1 | 0 | 1377.7608 | 3.40774393 | 3.40830064 | 0.8464802 | 3 | 0.0689083338 | 0.00288505922
2 | 1 | 0 | 1 | 0 | 1377.8608 | 3.40874434 | 3.40931559 | 0.8458048 | 3 | 0.0689929798 | 0.00288361544
2 | 1 | 0 | 1 | 0 | 1377.9608 | 3.40974426 | 3.41024113 | 0.8450492 | 3 | 0.0690775588 | 0.00288182148
2 | 1 | 0 | 1 | 0 | 1378.0608 | 3.41074443 | 3.41124249 | 0.8442072 | 3 | 0.0691620559 | 0.00287979539
2 | 1 | 0 | 1 | 0 | 1378.1608 | 3.41174507 | 3.41214633 | 0.843469 | 3 | 0.0692464784 | 0.00287803961
2 | 1 | 0 | 1 | 0 | 1378.2608 | 3.41274476 | 3.41316533 | 0.8426432 | 3 | 0.069330819 | 0.00287608057
2 | 1 | 0 | 1 | 0 | 1378.3608 | 3.4137454 | 3.41413546 | 0.8419686 | 3 | 0.069415085 | 0.00287459488
2 | 1 | 0 | 1 | 0 | 1378.4608 | 3.41474509 | 3.41521239 | 0.8411395 | 3 | 0.0694992766 | 0.00287266984
2 | 1 | 0 | 1 | 0 | 1378.5609 | 3.41574621 | 3.41634321 | 0.8403383 | 3 | 0.0695834756 | 0.00287088403
2 | 1 | 0 | 1 | 0 | 1378.6609 | 3.41674566 | 3.41724586 | 0.8395189 | 3 | 0.0696675032 | 0.00286884257
2 | 1 | 0 | 0 | 0 | 1378.761 | 3.41774631 | 3.41824341 | 0.8386498 | 3 | 0.0697515309 | 0.00286670914
2 | 1 | 0 | 0 | 0 | 1378.861 | 3.41874623 | 3.41919565 | 0.837719 | 3 | 0.0698353872 | 0.00286432519
2 | 1 | 0 | 0 | 0 | 1378.961 | 3.4197464 | 3.42008996 | 0.8370676 | 3 | 0.0699191615 | 0.00286284671
2 | 1 | 0 | 0 | 0 | 1379.061 | 3.42074633 | 3.42114925 | 0.836185 | 3 | 0.0700028613 | 0.00286071375
2 | 1 | 0 | 0 | 0 | 1379.161 | 3.42174697 | 3.42226243 | 0.8353017 | 3 | 0.0700864717 | 0.00285862177
2 | 1 | 0 | 0 | 0 | 1379.261 | 3.42274714 | 3.42336559 | 0.8345425 | 3 | 0.0701700002 | 0.00285694422
2 | 1 | 0 | 0 | 0 | 1379.361 | 3.42374706 | 3.42435408 | 0.8337376 | 3 | 0.0702534541 | 0.00285501289
2 | 1 | 0 | 0 | 0 | 1379.461 | 3.42474747 | 3.42536449 | 0.8328662 | 3 | 0.0703368187 | 0.00285287038
2 | 1 | 0 | 0 | 0 | 1379.561 | 3.42574787 | 3.42623234 | 0.8320574 | 3 | 0.0704201013 | 0.00285082217
2 | 1 | 0 | 1 | 0 | 1379.6612 | 3.42674851 | 3.42730188 | 0.8311248 | 3 | 0.0705034658 | 0.00284851552
2 | 1 | 0 | 1 | 0 | 1379.7612 | 3.42774796 | 3.42828369 | 0.8302946 | 3 | 0.0705865696 | 0.00284648547
2 | 1 | 0 | 1 | 0 | 1379.8612 | 3.42874789 | 3.42920947 | 0.829511 | 3 | 0.0706695989 | 0.00284456718
2 | 1 | 0 | 1 | 0 | 1379.9612 | 3.42974877 | 3.43039298 | 0.8285433 | 3 | 0.0707525387 | 0.00284222909
2 | 1 | 0 | 1 | 0 | 1380.0612 | 3.43074894 | 3.43131042 | 0.827623 | 3 | 0.0708353817 | 0.0028398314
2 | 1 | 0 | 1 | 0 | 1380.1612 | 3.43174911 | 3.43224454 | 0.8266472 | 3 | 0.0709181353 | 0.00283725536
2 | 1 | 0 | 1 | 0 | 1380.2612 | 3.43274879 | 3.4333353 | 0.8259255 | 3 | 0.0710007995 | 0.0028356791
2 | 1 | 0 | 1 | 0 | 1380.3612 | 3.4337492 | 3.4342432 | 0.8249749 | 3 | 0.0710833818 | 0.00283316453
2 | 1 | 0 | 1 | 0 | 1380.4612 | 3.43474984 | 3.43535113 | 0.8240775 | 3 | 0.0711658671 | 0.00283099548
2 | 1 | 0 | 1 | 0 | 1380.5613 | 3.43575025 | 3.43627334 | 0.8232378 | 3 | 0.0712483525 | 0.0028288702
2 | 1 | 0 | 0 | 0 | 1380.6614 | 3.43674994 | 3.43718505 | 0.822242 | 3 | 0.0713307485 | 0.00282619777
2 | 1 | 0 | 0 | 0 | 1380.7614 | 3.43775034 | 3.43814158 | 0.8213591 | 3 | 0.0714129657 | 0.00282394886
2 | 1 | 0 | 0 | 0 | 1380.8614 | 3.43875027 | 3.43929434 | 0.8204783 | 3 | 0.0714950934 | 0.00282186642
2 | 1 | 0 | 0 | 0 | 1380.9614 | 3.43975067 | 3.44026494 | 0.8195372 | 3 | 0.0715771243 | 0.00281942519
2 | 1 | 0 | 0 | 0 | 1381.0614 | 3.4407506 | 3.4414041 | 0.8185831 | 3 | 0.0716590732 | 0.00281707523
2 | 1 | 0 | 0 | 0 | 1381.1614 | 3.441751 | 3.44217825 | 0.8177225 | 3 | 0.0717409253 | 0.00281474669
2 | 1 | 0 | 0 | 0 | 1381.2614 | 3.44275141 | 3.4433136 | 0.8167548 | 3 | 0.0718226805 | 0.00281234295
2 | 1 | 0 | 0 | 0 | 1381.3614 | 3.44375134 | 3.44424343 | 0.8155667 | 3 | 0.0719043389 | 0.00280901045
2 | 1 | 0 | 0 | 0 | 1381.4615 | 3.44475245 | 3.44525909 | 0.8146684 | 3 | 0.0719859675 | 0.00280674361
2 | 1 | 0 | 0 | 0 | 1381.5615 | 3.44575095 | 3.4463172 | 0.8138726 | 3 | 0.0720674321 | 0.00280486327
2 | 1 | 0 | 1 | 0 | 1381.6616 | 3.44675183 | 3.44729233 | 0.812933 | 3 | 0.0721488893 | 0.00280241761
2 | 1 | 0 | 1 | 0 | 1381.7616 | 3.44775224 | 3.44821787 | 0.8119698 | 3 | 0.0722301751 | 0.00279984856
2 | 1 | 0 | 1 | 0 | 1381.8616 | 3.44875264 | 3.44911695 | 0.8110796 | 3 | 0.0723113641 | 0.00279750838
2 | 1 | 0 | 1 | 0 | 1381.9616 | 3.44975257 | 3.45025158 | 0.8101651 | 3 | 0.0723924637 | 0.00279527344
2 | 1 | 0 | 1 | 0 | 1382.0616 | 3.45075274 | 3.45134664 | 0.8092839 | 3 | 0.0724734738 | 0.00279311929
2 | 1 | 0 | 1 | 0 | 1382.1616 | 3.45175266 | 3.4521389 | 0.8084187 | 3 | 0.0725543946 | 0.00279077375
2 | 1 | 0 | 1 | 0 | 1382.2616 | 3.45275331 | 3.45326042 | 0.8073288 | 3 | 0.0726352185 | 0.00278791646
2 | 1 | 0 | 1 | 0 | 1382.3616 | 3.45375347 | 3.45423031 | 0.8063239 | 3 | 0.0727159381 | 0.00278522866
2 | 1 | 0 | 1 | 0 | 1382.4616 | 3.4547534 | 3.45522738 | 0.8054094 | 3 | 0.0727965608 | 0.00278287265
2 | 1 | 0 | 0 | 0 | 1382.5618 | 3.45575452 | 3.45633674 | 0.8043489 | 3 | 0.0728772432 | 0.0027801008
2 | 1 | 0 | 0 | 0 | 1382.6618 | 3.45675421 | 3.45718145 | 0.8032537 | 3 | 0.0729576647 | 0.00277699367
2 | 1 | 0 | 0 | 0 | 1382.7618 | 3.45775461 | 3.45835233 | 0.8023639 | 3 | 0.073037982 | 0.00277485698
2 | 1 | 0 | 0 | 0 | 1382.8618 | 3.4587543 | 3.45918417 | 0.8014181 | 3 | 0.0731182024 | 0.00277225277
2 | 1 | 0 | 0 | 0 | 1382.9618 | 3.45975471 | 3.46028352 | 0.8004492 | 3 | 0.0731983334 | 0.00276978128
2 | 1 | 0 | 0 | 0 | 1383.0618 | 3.46075511 | 3.46120906 | 0.7994803 | 3 | 0.0732783675 | 0.00276716845
2 | 1 | 0 | 0 | 0 | 1383.1618 | 3.46175528 | 3.46217918 | 0.7985595 | 3 | 0.0733583048 | 0.00276475609
2 | 1 | 0 | 0 | 0 | 1383.2618 | 3.46275544 | 3.46326971 | 0.7975106 | 3 | 0.0734381452 | 0.00276199426
2 | 1 | 0 | 0 | 0 | 1383.3618 | 3.46375513 | 3.46414661 | 0.7964894 | 3 | 0.0735178888 | 0.00275915582
2 | 1 | 0 | 0 | 0 | 1383.4619 | 3.46475601 | 3.46519756 | 0.7956531 | 3 | 0.07359761 | 0.00275709527
2 | 1 | 0 | 0 | 0 | 1383.5619 | 3.46575522 | 3.46637535 | 0.7945124 | 3 | 0.0736771524 | 0.00275407825
2 | 1 | 0 | 1 | 0 | 1383.662 | 3.46675611 | 3.46723104 | 0.7935207 | 3 | 0.0737566799 | 0.00275131967
2 | 1 | 0 | 1 | 0 | 1383.762 | 3.46775627 | 3.46833014 | 0.7925445 | 3 | 0.0738360137 | 0.00274880603
2 | 1 | 0 | 1 | 0 | 1383.862 | 3.46875668 | 3.46932673 | 0.791518 | 3 | 0.073915258 | 0.00274603441
2 | 1 | 0 | 1 | 0 | 1383.962 | 3.4697566 | 3.47047091 | 0.7903932 | 3 | 0.0739943907 | 0.00274303672
2 | 1 | 0 | 1 | 0 | 1384.062 | 3.47075701 | 3.47130299 | 0.789532 | 3 | 0.0740734264 | 0.00274070469
2 | 1 | 0 | 1 | 0 | 1384.162 | 3.47175694 | 3.47234869 | 0.7885071 | 3 | 0.0741523653 | 0.00273797172
2 | 1 | 0 | 1 | 0 | 1384.262 | 3.47275734 | 3.47332788 | 0.7875317 | 3 | 0.0742312074 | 0.00273535564
2 | 1 | 0 | 1 | 0 | 1384.362 | 3.47375774 | 3.47418261 | 0.7866346 | 3 | 0.0743099451 | 0.00273291231
2 | 1 | 0 | 1 | 0 | 1384.462 | 3.47475743 | 3.47530842 | 0.7855886 | 3 | 0.0743885934 | 0.00273016258
2 | 1 | 0 | 0 | 0 | 1384.5622 | 3.47575808 | 3.47615409 | 0.784638 | 3 | 0.0744673014 | 0.00272752275
2 | 1 | 0 | 0 | 0 | 1384.6622 | 3.47675776 | 3.47732472 | 0.7835775 | 3 | 0.0745457485 | 0.00272475346
2 | 1 | 0 | 0 | 0 | 1384.7622 | 3.47775817 | 3.47832608 | 0.782589 | 3 | 0.0746240988 | 0.00272209966
2 | 1 | 0 | 0 | 0 | 1384.8622 | 3.47875857 | 3.4793365 | 0.7816474 | 3 | 0.0747023448 | 0.00271961419
2 | 1 | 0 | 0 | 0 | 1384.9622 | 3.47975898 | 3.48038244 | 0.7805225 | 3 | 0.074780494 | 0.00271651684
2 | 1 | 0 | 0 | 0 | 1385.0622 | 3.48075891 | 3.48133016 | 0.7797466 | 3 | 0.0748585463 | 0.00271455524
2 | 1 | 0 | 0 | 0 | 1385.1622 | 3.48175907 | 3.48226047 | 0.7785552 | 3 | 0.0749364942 | 0.00271113217
2 | 1 | 0 | 0 | 0 | 1385.2622 | 3.48275948 | 3.48323941 | 0.7774103 | 3 | 0.0750143304 | 0.0027079063
2 | 1 | 0 | 0 | 0 | 1385.3622 | 3.48376012 | 3.48424959 | 0.7764318 | 3 | 0.0750920624 | 0.00270528207
2 | 1 | 0 | 1 | 0 | 1385.4624 | 3.48476005 | 3.48508167 | 0.7753952 | 3 | 0.0751698464 | 0.00270231534
2 | 1 | 0 | 1 | 0 | 1385.5624 | 3.48575974 | 3.48610973 | 0.7743942 | 3 | 0.0752473697 | 0.00269962312
2 | 1 | 0 | 1 | 0 | 1385.6624 | 3.48676014 | 3.48719597 | 0.7733802 | 3 | 0.0753247961 | 0.00269692834
2 | 1 | 0 | 1 | 0 | 1385.7624 | 3.48776054 | 3.48826885 | 0.7724751 | 3 | 0.0754021257 | 0.00269460096
2 | 1 | 0 | 1 | 0 | 1385.8624 | 3.48876095 | 3.48935032 | 0.7715193 | 3 | 0.0754793659 | 0.00269210106
2 | 1 | 0 | 1 | 0 | 1385.9624 | 3.48976064 | 3.49027133 | 0.770501 | 3 | 0.0755565017 | 0.0026892575
2 | 1 | 0 | 1 | 0 | 1386.0624 | 3.49076104 | 3.49122357 | 0.7694532 | 3 | 0.0756335407 | 0.00268633314
2 | 1 | 0 | 1 | 0 | 1386.1624 | 3.49176168 | 3.49219871 | 0.7684113 | 3 | 0.075710468 | 0.00268344488
2 | 1 | 0 | 1 | 0 | 1386.2624 | 3.49276161 | 3.49305749 | 0.7673634 | 3 | 0.0757872984 | 0.00268044462
2 | 1 | 0 | 1 | 0 | 1386.3625 | 3.49376178 | 3.49418879 | 0.7663276 | 3 | 0.075864099 | 0.00267769326
2 | 1 | 0 | 1 | 0 | 1386.4625 | 3.49476099 | 3.49513054 | 0.7652256 | 3 | 0.0759407133 | 0.00267456332
2 | 1 | 0 | 0 | 0 | 1386.5626 | 3.49576211 | 3.49619913 | 0.7642822 | 3 | 0.0760172978 | 0.00267208298
2 | 1 | 0 | 0 | 0 | 1386.6626 | 3.49676251 | 3.49721885 | 0.7633092 | 3 | 0.0760937184 | 0.00266945944
2 | 1 | 0 | 0 | 0 | 1386.7626 | 3.49776244 | 3.49819756 | 0.7622538 | 3 | 0.0761700347 | 0.00266651437
2 | 1 | 0 | 0 | 0 | 1386.8626 | 3.49876261 | 3.49919939 | 0.7612053 | 3 | 0.0762462467 | 0.00266360911
2 | 1 | 0 | 0 | 0 | 1386.9626 | 3.49976301 | 3.50024962 | 0.7603945 | 3 | 0.0763223618 | 0.00266157067
2 | 1 | 0 | 0 | 0 | 1387.0626 | 3.50076294 | 3.50123358 | 0.759283 | 3 | 0.0763983801 | 0.00265842723
2 | 1 | 0 | 0 | 0 | 1387.1626 | 3.50176358 | 3.50233722 | 0.7583467 | 3 | 0.0764743015 | 0.002655986
2 | 1 | 0 | 0 | 0 | 1387.2626 | 3.50276327 | 3.50317359 | 0.7572932 | 3 | 0.0765501186 | 0.00265292963
2 | 1 | 0 | 0 | 0 | 1387.3626 | 3.50376296 | 3.50440192 | 0.7562476 | 3 | 0.0766258314 | 0.0026501955
2 | 1 | 0 | 1 | 0 | 1387.4628 | 3.50476384 | 3.50515413 | 0.755285 | 3 | 0.0767016038 | 0.00264739036
2 | 1 | 0 | 1 | 0 | 1387.5628 | 3.50576401 | 3.50631142 | 0.7542268 | 3 | 0.0767771155 | 0.00264455401
2 | 1 | 0 | 1 | 0 | 1387.6628 | 3.50676441 | 3.5072906 | 0.7531973 | 3 | 0.0768525228 | 0.00264168181
2 | 1 | 0 | 1 | 0 | 1387.7628 | 3.50776458 | 3.50822043 | 0.7520435 | 3 | 0.0769278258 | 0.00263833441
2 | 1 | 0 | 1 | 0 | 1387.8628 | 3.50876451 | 3.50920868 | 0.7510683 | 3 | 0.0770030171 | 0.00263565523
2 | 1 | 0 | 1 | 0 | 1387.9628 | 3.50976515 | 3.51039267 | 0.750028 | 3 | 0.0770781115 | 0.00263289292
2 | 1 | 0 | 1 | 0 | 1388.0628 | 3.51076531 | 3.51142526 | 0.7490315 | 3 | 0.0771531016 | 0.00263016834
2 | 1 | 0 | 1 | 0 | 1388.1628 | 3.51176524 | 3.51223993 | 0.7479748 | 3 | 0.0772279948 | 0.00262706704
2 | 1 | 0 | 1 | 0 | 1388.2628 | 3.51276565 | 3.51329422 | 0.7471136 | 3 | 0.0773027837 | 0.00262482977
2 | 1 | 0 | 1 | 0 | 1388.3629 | 3.51376557 | 3.51444721 | 0.7459643 | 3 | 0.0773775503 | 0.00262165209
2 | 1 | 0 | 0 | 0 | 1388.463 | 3.51476645 | 3.51522565 | 0.7448986 | 3 | 0.0774522051 | 0.00261848653
2 | 1 | 0 | 0 | 0 | 1388.563 | 3.51576614 | 3.51631141 | 0.7440043 | 3 | 0.0775266886 | 0.00261615077
2 | 1 | 0 | 0 | 0 | 1388.663 | 3.51676607 | 3.5171659 | 0.7430001 | 3 | 0.0776010826 | 0.00261325459
2 | 1 | 0 | 0 | 0 | 1388.763 | 3.51776648 | 3.51831031 | 0.7419716 | 3 | 0.0776753649 | 0.00261048647
2 | 1 | 0 | 0 | 0 | 1388.863 | 3.51876688 | 3.51910663 | 0.7410749 | 3 | 0.0777495578 | 0.00260792184
2 | 1 | 0 | 0 | 0 | 1388.963 | 3.51976728 | 3.52042389 | 0.7399471 | 3 | 0.0778236464 | 0.00260492763
2 | 1 | 0 | 0 | 0 | 1389.063 | 3.52076697 | 3.52138114 | 0.7388491 | 3 | 0.0778976232 | 0.00260176929
2 | 1 | 0 | 0 | 0 | 1389.163 | 3.52176738 | 3.52220011 | 0.7379428 | 3 | 0.0779715031 | 0.00259918207
2 | 1 | 0 | 0 | 0 | 1389.263 | 3.52276802 | 3.52333498 | 0.7368133 | 3 | 0.0780452788 | 0.00259604002
2 | 1 | 0 | 0 | 0 | 1389.3631 | 3.52376699 | 3.52428532 | 0.7358873 | 3 | 0.0781190246 | 0.00259347679
2 | 1 | 0 | 1 | 0 | 1389.4632 | 3.52476811 | 3.52519965 | 0.7348233 | 3 | 0.0781926736 | 0.00259039877
2 | 1 | 0 | 1 | 0 | 1389.5632 | 3.52576852 | 3.52628493 | 0.7339097 | 3 | 0.0782661512 | 0.00258797477
2 | 1 | 0 | 1 | 0 | 1389.6632 | 3.52676845 | 3.52731776 | 0.7326809 | 3 | 0.0783395171 | 0.00258439849
2 | 1 | 0 | 1 | 0 | 1389.7632 | 3.52776885 | 3.52841282 | 0.7316153 | 3 | 0.0784127712 | 0.00258144061
2 | 1 | 0 | 1 | 0 | 1389.8632 | 3.52876878 | 3.52934742 | 0.7307202 | 3 | 0.0784859285 | 0.00257896539
2 | 1 | 0 | 1 | 0 | 1389.9632 | 3.52976894 | 3.53022861 | 0.729736 | 3 | 0.0785589889 | 0.00257613487
2 | 1 | 0 | 1 | 0 | 1390.0632 | 3.53076935 | 3.53132319 | 0.7287167 | 3 | 0.0786319524 | 0.00257333438
2 | 1 | 0 | 1 | 0 | 1390.1632 | 3.53176928 | 3.53231597 | 0.7278152 | 3 | 0.0787048116 | 0.00257087313
2 | 1 | 0 | 1 | 0 | 1390.2632 | 3.53276896 | 3.53325009 | 0.7267443 | 3 | 0.0787775815 | 0.00256776949
2 | 1 | 0 | 0 | 0 | 1390.3634 | 3.53376961 | 3.53432775 | 0.7256376 | 3 | 0.0788503811 | 0.00256464095
2 | 1 | 0 | 0 | 0 | 1390.4634 | 3.53477001 | 3.53533792 | 0.7247754 | 3 | 0.0789229423 | 0.00256232615
2 | 1 | 0 | 0 | 0 | 1390.5634 | 3.53577018 | 3.5362637 | 0.7237107 | 3 | 0.0789954066 | 0.00255923183
2 | 1 | 0 | 0 | 0 | 1390.6634 | 3.53677034 | 3.53734922 | 0.7228142 | 3 | 0.0790677667 | 0.00255684648
2 | 1 | 0 | 0 | 0 | 1390.7634 | 3.53777075 | 3.53814602 | 0.7218508 | 3 | 0.0791400373 | 0.00255401339
2 | 1 | 0 | 0 | 0 | 1390.8634 | 3.53877091 | 3.53925896 | 0.7208503 | 3 | 0.0792122111 | 0.00255127577
2 | 1 | 0 | 0 | 0 | 1390.9634 | 3.53977084 | 3.54024696 | 0.7198452 | 3 | 0.079284288 | 0.00254842988
2 | 1 | 0 | 0 | 0 | 1391.0634 | 3.54077148 | 3.54131031 | 0.7188683 | 3 | 0.0793562606 | 0.00254573557
2 | 1 | 0 | 0 | 0 | 1391.1634 | 3.54177165 | 3.54229426 | 0.7178178 | 3 | 0.0794281363 | 0.00254272181
2 | 1 | 0 | 0 | 0 | 1391.2635 | 3.54277182 | 3.5433495 | 0.7167444 | 3 | 0.0794999674 | 0.00253967615
2 | 1 | 0 | 1 | 0 | 1391.3636 | 3.54377198 | 3.54421711 | 0.7156781 | 3 | 0.0795717016 | 0.0025365185
2 | 1 | 0 | 1 | 0 | 1391.4636 | 3.54477215 | 3.54523158 | 0.7147908 | 3 | 0.0796432644 | 0.00253409892
2 | 1 | 0 | 1 | 0 | 1391.5636 | 3.54577279 | 3.54624152 | 0.7137692 | 3 | 0.0797147304 | 0.00253119785
2 | 1 | 0 | 1 | 0 | 1391.6636 | 3.54677248 | 3.54719424 | 0.7126848 | 3 | 0.079786092 | 0.00252803159
2 | 1 | 0 | 1 | 0 | 1391.7636 | 3.54777241 | 3.54829836 | 0.7119182 | 3 | 0.0798573568 | 0.00252609816
2 | 1 | 0 | 1 | 0 | 1391.8636 | 3.54877329 | 3.54930377 | 0.7107735 | 3 | 0.0799285322 | 0.00252275099
2 | 1 | 0 | 1 | 0 | 1391.9636 | 3.54977345 | 3.55026054 | 0.7097734 | 3 | 0.0799995959 | 0.00251988042
2 | 1 | 0 | 1 | 0 | 1392.0636 | 3.55077362 | 3.5513289 | 0.7087536 | 3 | 0.0800705627 | 0.0025170173
2 | 1 | 0 | 1 | 0 | 1392.1636 | 3.55177331 | 3.55236101 | 0.7078083 | 3 | 0.0801414326 | 0.00251439074
2 | 1 | 0 | 1 | 0 | 1392.2637 | 3.55277371 | 3.55325961 | 0.7069054 | 3 | 0.0802122802 | 0.00251181843
2 | 1 | 0 | 0 | 0 | 1392.3638 | 3.55377436 | 3.55422163 | 0.7059623 | 3 | 0.0802830309 | 0.00250914646
2 | 1 | 0 | 0 | 0 | 1392.4638 | 3.55477428 | 3.55527711 | 0.7049566 | 3 | 0.0803536102 | 0.00250631594
2 | 1 | 0 | 0 | 0 | 1392.5638 | 3.55577445 | 3.55628228 | 0.7040049 | 3 | 0.0804241002 | 0.00250364025
2 | 1 | 0 | 0 | 0 | 1392.6638 | 3.55677485 | 3.55740404 | 0.7029672 | 3 | 0.0804944858 | 0.00250073825
2 | 1 | 0 | 0 | 0 | 1392.7638 | 3.55777478 | 3.55815625 | 0.7020116 | 3 | 0.0805647746 | 0.00249786675
2 | 1 | 0 | 0 | 0 | 1392.8638 | 3.55877519 | 3.55919266 | 0.7008523 | 3 | 0.0806349516 | 0.00249446835
2 | 1 | 0 | 0 | 0 | 1392.9638 | 3.55977511 | 3.56037259 | 0.6998186 | 3 | 0.0807050243 | 0.00249161501
2 | 1 | 0 | 0 | 0 | 1393.0638 | 3.56077528 | 3.56143165 | 0.6989047 | 3 | 0.0807750002 | 0.00248910137
2 | 1 | 0 | 0 | 0 | 1393.1638 | 3.56177568 | 3.56228185 | 0.6979567 | 3 | 0.0808448792 | 0.00248631858
2 | 1 | 0 | 0 | 0 | 1393.2639 | 3.56277466 | 3.56317019 | 0.6969263 | 3 | 0.0809147283 | 0.0024832671
2 | 1 | 0 | 1 | 0 | 1393.364 | 3.56377625 | 3.56423092 | 0.6961042 | 3 | 0.0809844881 | 0.00248107617
2 | 1 | 0 | 1 | 0 | 1393.464 | 3.56477594 | 3.56533074 | 0.6950444 | 3 | 0.081054084 | 0.00247806334
2 | 1 | 0 | 1 | 0 | 1393.564 | 3.56577635 | 3.56629205 | 0.6940533 | 3 | 0.081123583 | 0.00247519696
2 | 1 | 0 | 1 | 0 | 1393.664 | 3.56677675 | 3.56726217 | 0.6930551 | 3 | 0.0811929777 | 0.0024723094
2 | 1 | 0 | 1 | 0 | 1393.764 | 3.56777716 | 3.56824994 | 0.6919974 | 3 | 0.0812622681 | 0.00246921973
2 | 1 | 0 | 1 | 0 | 1393.864 | 3.56877708 | 3.5693357 | 0.6910163 | 3 | 0.0813314617 | 0.00246646907
2 | 1 | 0 | 1 | 0 | 1393.964 | 3.56977725 | 3.5703907 | 0.6900758 | 3 | 0.0814005509 | 0.00246384041
2 | 1 | 0 | 1 | 0 | 1394.064 | 3.57077718 | 3.57120943 | 0.6891958 | 3 | 0.0814695507 | 0.00246126228
2 | 1 | 0 | 1 | 0 | 1394.1641 | 3.57177758 | 3.57233977 | 0.6881712 | 3 | 0.0815385282 | 0.00245838147
2 | 1 | 0 | 0 | 0 | 1394.2642 | 3.57277799 | 3.5731945 | 0.6870925 | 3 | 0.0816073939 | 0.00245511509
2 | 1 | 0 | 0 | 0 | 1394.3642 | 3.57377791 | 3.57430673 | 0.6861754 | 3 | 0.0816761032 | 0.00245260121
2 | 1 | 0 | 0 | 0 | 1394.4642 | 3.57477832 | 3.5751214 | 0.6851789 | 3 | 0.0817447081 | 0.0024495977
2 | 1 | 0 | 0 | 0 | 1394.5642 | 3.57577872 | 3.57618499 | 0.6842206 | 3 | 0.0818132162 | 0.00244689942
2 | 1 | 0 | 0 | 0 | 1394.6642 | 3.57677865 | 3.57717371 | 0.683349 | 3 | 0.0818816349 | 0.00244445819
2 | 1 | 0 | 0 | 0 | 1394.7642 | 3.57777882 | 3.57822824 | 0.6823516 | 3 | 0.0819499567 | 0.00244160974
2 | 1 | 0 | 0 | 0 | 1394.8642 | 3.57877874 | 3.5791049 | 0.681347 | 3 | 0.0820181817 | 0.00243861228
2 | 1 | 0 | 0 | 0 | 1394.9642 | 3.57977962 | 3.58018184 | 0.6805631 | 3 | 0.0820863098 | 0.00243653962
2 | 1 | 0 | 0 | 0 | 1395.0642 | 3.58077979 | 3.58112955 | 0.679545 | 3 | 0.0821543559 | 0.00243353867
2 | 1 | 0 | 0 | 0 | 1395.1643 | 3.58177948 | 3.58222485 | 0.6784904 | 3 | 0.0822223648 | 0.00243050535
2 | 1 | 0 | 1 | 0 | 1395.2644 | 3.58277965 | 3.58337307 | 0.6775652 | 3 | 0.0822902694 | 0.00242796866
2 | 1 | 0 | 1 | 0 | 1395.3644 | 3.58378005 | 3.58428955 | 0.6765205 | 3 | 0.0823580176 | 0.00242484547
2 | 1 | 0 | 1 | 0 | 1395.4644 | 3.58478045 | 3.58533096 | 0.6754099 | 3 | 0.0824256539 | 0.00242156792
2 | 1 | 0 | 1 | 0 | 1395.5644 | 3.58578062 | 3.58619452 | 0.6746049 | 3 | 0.082493186 | 0.00241926429
2 | 1 | 0 | 1 | 0 | 1395.6644 | 3.58678079 | 3.5874052 | 0.6735338 | 3 | 0.0825606361 | 0.00241623865
2 | 1 | 0 | 1 | 0 | 1395.7644 | 3.58778119 | 3.58820653 | 0.6725976 | 3 | 0.0826279819 | 0.00241341908
2 | 1 | 0 | 1 | 0 | 1395.8644 | 3.58878112 | 3.58928323 | 0.6716439 | 3 | 0.0826952308 | 0.0024107201
2 | 1 | 0 | 1 | 0 | 1395.9644 | 3.58978128 | 3.59014249 | 0.6707156 | 3 | 0.0827623904 | 0.00240796478
2 | 1 | 0 | 1 | 0 | 1396.0644 | 3.59078145 | 3.59123707 | 0.6698179 | 3 | 0.0828294531 | 0.00240547489
2 | 1 | 0 | 1 | 0 | 1396.1645 | 3.59178138 | 3.59217644 | 0.6687858 | 3 | 0.0828964859 | 0.00240239664
2 | 1 | 0 | 0 | 0 | 1396.2646 | 3.59278202 | 3.5932889 | 0.6678395 | 3 | 0.0829634294 | 0.00239974027
2 | 1 | 0 | 0 | 0 | 1396.3646 | 3.59378219 | 3.59427214 | 0.6668801 | 3 | 0.0830302015 | 0.0023969484
2 | 1 | 0 | 0 | 0 | 1396.4646 | 3.59478235 | 3.59531856 | 0.6658259 | 3 | 0.0830968767 | 0.00239385618
2 | 1 | 0 | 0 | 0 | 1396.5646 | 3.59578228 | 3.59622169 | 0.6650517 | 3 | 0.0831634551 | 0.00239167339
2 | 1 | 0 | 0 | 0 | 1396.6646 | 3.59678245 | 3.59722733 | 0.6639281 | 3 | 0.0832299441 | 0.00238830037
2 | 1 | 0 | 0 | 0 | 1396.7646 | 3.59778309 | 3.59848237 | 0.662831 | 3 | 0.0832963213 | 0.00238518557
2 | 1 | 0 | 0 | 0 | 1396.8646 | 3.59878349 | 3.59943485 | 0.6620501 | 3 | 0.0833626017 | 0.00238300627
2 | 1 | 0 | 0 | 0 | 1396.9646 | 3.59978342 | 3.6003654 | 0.6609906 | 3 | 0.0834287927 | 0.00237980764
2 | 1 | 0 | 0 | 0 | 1397.0646 | 3.60078359 | 3.60133553 | 0.6600338 | 3 | 0.0834948793 | 0.0023770032
2 | 1 | 0 | 1 | 0 | 1397.1648 | 3.60178399 | 3.60226989 | 0.6589666 | 3 | 0.0835610032 | 0.00237377547
2 | 1 | 0 | 1 | 0 | 1397.2648 | 3.60278392 | 3.60329819 | 0.6580032 | 3 | 0.0836268887 | 0.00237098173
2 | 1 | 0 | 1 | 0 | 1397.3648 | 3.60378432 | 3.60440183 | 0.6572649 | 3 | 0.0836926922 | 0.00236904691
2 | 1 | 0 | 1 | 0 | 1397.4648 | 3.60478425 | 3.6053009 | 0.6562148 | 3 | 0.0837584063 | 0.00236585201
2 | 1 | 0 | 1 | 0 | 1397.5648 | 3.60578465 | 3.60626221 | 0.6553063 | 3 | 0.0838240236 | 0.00236320635
2 | 1 | 0 | 1 | 0 | 1397.6648 | 3.60678506 | 3.60733032 | 0.6543054 | 3 | 0.0838895366 | 0.0023602955
2 | 1 | 0 | 1 | 0 | 1397.7648 | 3.60778499 | 3.60835838 | 0.6532414 | 3 | 0.0839549527 | 0.00235712901
2 | 1 | 0 | 1 | 0 | 1397.8648 | 3.60878515 | 3.60930204 | 0.6523472 | 3 | 0.0840202719 | 0.00235451828
2 | 1 | 0 | 1 | 0 | 1397.9648 | 3.60978508 | 3.61034799 | 0.6512539 | 3 | 0.0840854943 | 0.00235125329
2 | 1 | 0 | 1 | 0 | 1398.0649 | 3.61078572 | 3.6113627 | 0.6502115 | 3 | 0.084150672 | 0.00234814966
2 | 1 | 0 | 0 | 0 | 1398.165 | 3.61178613 | 3.61235547 | 0.649309 | 3 | 0.0842157453 | 0.00234553497
2 | 1 | 0 | 0 | 0 | 1398.265 | 3.61278582 | 3.61345458 | 0.6483212 | 3 | 0.0842806697 | 0.00234267907
2 | 1 | 0 | 0 | 0 | 1398.365 | 3.61378598 | 3.61429548 | 0.6473427 | 3 | 0.0843454897 | 0.0023396879
2 | 1 | 0 | 0 | 0 | 1398.465 | 3.61478639 | 3.61535048 | 0.6465216 | 3 | 0.0844102204 | 0.0023374022
2 | 1 | 0 | 0 | 0 | 1398.565 | 3.61578679 | 3.61633873 | 0.6455621 | 3 | 0.0844748691 | 0.00233457098
2 | 1 | 0 | 0 | 0 | 1398.665 | 3.61678696 | 3.61725521 | 0.6445924 | 3 | 0.0845394135 | 0.00233165501
2 | 1 | 0 | 0 | 0 | 1398.765 | 3.61778712 | 3.61835432 | 0.6435623 | 3 | 0.084603861 | 0.00232863636
2 | 1 | 0 | 0 | 0 | 1398.865 | 3.61878753 | 3.61945367 | 0.6426549 | 3 | 0.0846682116 | 0.00232605962
2 | 1 | 0 | 0 | 0 | 1398.965 | 3.61978745 | 3.62025476 | 0.6416032 | 3 | 0.084732458 | 0.00232276693
2 | 1 | 0 | 0 | 0 | 1399.0651 | 3.62078738 | 3.62127376 | 0.6406286 | 3 | 0.0847966745 | 0.00231989147
2 | 1 | 0 | 1 | 0 | 1399.1652 | 3.62178779 | 3.62224841 | 0.6396843 | 3 | 0.0848607942 | 0.00231709541
2 | 1 | 0 | 1 | 0 | 1399.2652 | 3.62278795 | 3.62328124 | 0.638598 | 3 | 0.08492475 | 0.00231382018
2 | 1 | 0 | 1 | 0 | 1399.3652 | 3.62378836 | 3.6243937 | 0.6375398 | 3 | 0.0849885941 | 0.00231069536
2 | 1 | 0 | 1 | 0 | 1399.4652 | 3.62478876 | 3.62534618 | 0.6367333 | 3 | 0.0850523487 | 0.00230837869
2 | 1 | 0 | 1 | 0 | 1399.5652 | 3.62578869 | 3.62632942 | 0.6357571 | 3 | 0.0851160064 | 0.00230546482
2 | 1 | 0 | 1 | 0 | 1399.6652 | 3.62678862 | 3.62733579 | 0.6346999 | 3 | 0.0851795673 | 0.00230226968
2 | 1 | 0 | 1 | 0 | 1399.7652 | 3.62778878 | 3.62823868 | 0.6338874 | 3 | 0.0852430388 | 0.00229989458
2 | 1 | 0 | 1 | 0 | 1399.8652 | 3.62878942 | 3.62936497 | 0.6328773 | 3 | 0.0853064135 | 0.00229694275
2 | 1 | 0 | 1 | 0 | 1399.9652 | 3.62978983 | 3.63033509 | 0.6318431 | 3 | 0.0853696913 | 0.0022938021
2 | 1 | 0 | 0 | 0 | 1400.0654 | 3.63079047 | 3.63129354 | 0.6309272 | 3 | 0.0854329914 | 0.00229108194
2 | 1 | 0 | 0 | 0 | 1400.1654 | 3.63178945 | 3.63229346 | 0.6299018 | 3 | 0.0854960755 | 0.00228798809
2 | 1 | 0 | 0 | 0 | 1400.2654 | 3.63279033 | 3.63336635 | 0.6288583 | 3 | 0.0855590478 | 0.00228487258
2 | 1 | 0 | 0 | 0 | 1400.3654 | 3.63379049 | 3.634372 | 0.6279458 | 3 | 0.0856219307 | 0.00228218874
2 | 1 | 0 | 0 | 0 | 1400.4654 | 3.63479066 | 3.63532448 | 0.6269861 | 3 | 0.0856847167 | 0.00227929791
2 | 1 | 0 | 0 | 0 | 1400.5654 | 3.63579059 | 3.63641524 | 0.6259761 | 3 | 0.0857473984 | 0.00227630907
2 | 1 | 0 | 0 | 0 | 1400.6654 | 3.63679099 | 3.63732243 | 0.6250335 | 3 | 0.0858099833 | 0.00227344851
2 | 1 | 0 | 0 | 0 | 1400.7654 | 3.6377914 | 3.63819504 | 0.6240954 | 3 | 0.0858724788 | 0.00227058097
2 | 1 | 0 | 0 | 0 | 1400.8654 | 3.63879132 | 3.6394279 | 0.6230084 | 3 | 0.0859348774 | 0.00226739421
2 | 1 | 0 | 0 | 0 | 1400.9655 | 3.6397922 | 3.64029646 | 0.6220013 | 3 | 0.0859972313 | 0.00226426939
2 | 1 | 0 | 0 | 0 | 1401.0655 | 3.6407907 | 3.64130974 | 0.62121 | 3 | 0.0860594288 | 0.00226201816
2 | 1 | 0 | 1 | 0 | 1401.1656 | 3.6417923 | 3.64231634 | 0.6202513 | 3 | 0.0861216038 | 0.00225915131
2 | 1 | 0 | 1 | 0 | 1401.2656 | 3.64279222 | 3.64341545 | 0.619214 | 3 | 0.086183615 | 0.00225605397
2 | 1 | 0 | 1 | 0 | 1401.3656 | 3.64379215 | 3.64431477 | 0.6183232 | 3 | 0.0862455294 | 0.00225336431
2 | 1 | 0 | 1 | 0 | 1401.4656 | 3.64479256 | 3.64524508 | 0.6172559 | 3 | 0.0863073543 | 0.00225004903
2 | 1 | 0 | 1 | 0 | 1401.5656 | 3.64579296 | 3.64629102 | 0.6162309 | 3 | 0.0863690674 | 0.00224695727
2 | 1 | 0 | 1 | 0 | 1401.6656 | 3.64679313 | 3.64735007 | 0.6153659 | 3 | 0.0864306837 | 0.00224445481
2 | 1 | 0 | 1 | 0 | 1401.7656 | 3.64779329 | 3.64831567 | 0.6143024 | 3 | 0.0864922032 | 0.0022411691
2 | 1 | 0 | 1 | 0 | 1401.8656 | 3.64879346 | 3.64926791 | 0.6131907 | 3 | 0.0865536183 | 0.00223769713
2 | 1 | 0 | 1 | 0 | 1401.9657 | 3.64979386 | 3.65028286 | 0.6126082 | 3 | 0.0866150036 | 0.00223619328
2 | 1 | 0 | 0 | 0 | 1402.0658 | 3.65079379 | 3.65126204 | 0.6115086 | 3 | 0.0866763145 | 0.00223277812
2 | 1 | 0 | 0 | 0 | 1402.1658 | 3.6517942 | 3.65241909 | 0.6105424 | 3 | 0.0867374539 | 0.00222995668
2 | 1 | 0 | 0 | 0 | 1402.2658 | 3.65279412 | 3.6532917 | 0.6095079 | 3 | 0.0867984965 | 0.00222671009
2 | 1 | 0 | 0 | 0 | 1402.3658 | 3.65379429 | 3.65433741 | 0.6083413 | 3 | 0.0868594274 | 0.00222308422
2 | 1 | 0 | 0 | 0 | 1402.4658 | 3.65479469 | 3.65528083 | 0.6075822 | 3 | 0.0869202614 | 0.0022208835
2 | 1 | 0 | 0 | 0 | 1402.5658 | 3.6557951 | 3.65632677 | 0.6066121 | 3 | 0.0869810134 | 0.00221797195
2 | 1 | 0 | 0 | 0 | 1402.6658 | 3.65679502 | 3.65715432 | 0.6056303 | 3 | 0.0870416611 | 0.00221488345
2 | 1 | 0 | 0 | 0 | 1402.7658 | 3.65779495 | 3.65832949 | 0.6045901 | 3 | 0.087102212 | 0.0022117896
2 | 1 | 0 | 0 | 0 | 1402.8658 | 3.65879512 | 3.6593132 | 0.603598 | 3 | 0.0871626586 | 0.00220875419
2 | 1 | 0 | 1 | 0 | 1402.966 | 3.65979648 | 3.66019511 | 0.602745 | 3 | 0.0872231349 | 0.00220616418
2 | 1 | 0 | 1 | 0 | 1403.066 | 3.66079617 | 3.6612668 | 0.6016449 | 3 | 0.0872833952 | 0.00220278231
2 | 1 | 0 | 1 | 0 | 1403.166 | 3.66179609 | 3.66230822 | 0.6005682 | 3 | 0.0873435438 | 0.00219946587
2 | 1 | 0 | 1 | 0 | 1403.266 | 3.66279626 | 3.66346979 | 0.5997058 | 3 | 0.0874035954 | 0.00219700392
2 | 1 | 0 | 1 | 0 | 1403.366 | 3.66379666 | 3.66431093 | 0.5987397 | 3 | 0.0874635577 | 0.00219396828
2 | 1 | 0 | 1 | 0 | 1403.466 | 3.66479683 | 3.66512585 | 0.5977725 | 3 | 0.0875234231 | 0.00219091121
2 | 1 | 0 | 1 | 0 | 1403.566 | 3.665797 | 3.6663363 | 0.5968745 | 3 | 0.0875831917 | 0.00218834239
2 | 1 | 0 | 1 | 0 | 1403.666 | 3.66679692 | 3.66734648 | 0.5959199 | 3 | 0.0876428708 | 0.00218544458
2 | 1 | 0 | 1 | 0 | 1403.766 | 3.66779733 | 3.66830325 | 0.5949901 | 3 | 0.0877024531 | 0.00218260405
2 | 1 | 0 | 1 | 0 | 1403.8661 | 3.66879845 | 3.66924715 | 0.5940485 | 3 | 0.0877620056 | 0.00217971066
2 | 1 | 0 | 1 | 0 | 1403.9661 | 3.66979742 | 3.67030549 | 0.5931073 | 3 | 0.0878214017 | 0.00217688503
2 | 1 | 0 | 0 | 0 | 1404.0662 | 3.67079782 | 3.67121863 | 0.5920954 | 3 | 0.0878807604 | 0.00217371155
2 | 1 | 0 | 0 | 0 | 1404.1662 | 3.67179823 | 3.67231297 | 0.5910679 | 3 | 0.0879399553 | 0.00217058649
2 | 1 | 0 | 0 | 0 | 1404.2662 | 3.67279863 | 3.67336345 | 0.5901898 | 3 | 0.0879990608 | 0.00216798158
2 | 1 | 0 | 0 | 0 | 1404.3662 | 3.67379856 | 3.67429352 | 0.5890657 | 3 | 0.0880580619 | 0.00216440042
2 | 1 | 0 | 0 | 0 | 1404.4662 | 3.67479849 | 3.67521048 | 0.5880939 | 3 | 0.0881169587 | 0.00216136896
2 | 1 | 0 | 0 | 0 | 1404.5662 | 3.67579937 | 3.67644763 | 0.5872866 | 3 | 0.0881757662 | 0.00215912866
2 | 1 | 0 | 0 | 0 | 1404.6662 | 3.6767993 | 3.67745805 | 0.5864332 | 3 | 0.0882344916 | 0.00215658336
2 | 1 | 0 | 0 | 0 | 1404.7662 | 3.67779946 | 3.67824602 | 0.5852912 | 3 | 0.0882931203 | 0.00215284503
2 | 1 | 0 | 0 | 0 | 1404.8662 | 3.67879963 | 3.67929602 | 0.5845649 | 3 | 0.088351652 | 0.00215078727
2 | 1 | 0 | 1 | 0 | 1404.9664 | 3.67980003 | 3.68041372 | 0.5835275 | 3 | 0.0884102136 | 0.00214762264
2 | 1 | 0 | 1 | 0 | 1405.0664 | 3.6808002 | 3.68137884 | 0.5826849 | 3 | 0.0884685591 | 0.00214508409
2 | 1 | 0 | 1 | 0 | 1405.1664 | 3.68180013 | 3.68243837 | 0.5816578 | 3 | 0.0885268152 | 0.00214191899
2 | 1 | 0 | 1 | 0 | 1405.2664 | 3.68280053 | 3.68341708 | 0.5806758 | 3 | 0.0885849744 | 0.002138871
2 | 1 | 0 | 1 | 0 | 1405.3664 | 3.68380046 | 3.68446279 | 0.579708 | 3 | 0.0886430293 | 0.00213591265
2 | 1 | 0 | 1 | 0 | 1405.4664 | 3.68480062 | 3.68533993 | 0.5787437 | 3 | 0.0887009948 | 0.00213286723
2 | 1 | 0 | 1 | 0 | 1405.5664 | 3.68580103 | 3.68643045 | 0.577833 | 3 | 0.0887588635 | 0.00213014125
2 | 1 | 0 | 1 | 0 | 1405.6664 | 3.68680143 | 3.68742323 | 0.5768139 | 3 | 0.0888166353 | 0.00212695682
2 | 1 | 0 | 1 | 0 | 1405.7664 | 3.6878016 | 3.6884017 | 0.5757673 | 3 | 0.0888743028 | 0.00212366111
2 | 1 | 0 | 1 | 0 | 1405.8665 | 3.68880153 | 3.68928742 | 0.5749172 | 3 | 0.088931933 | 0.00212103501
2 | 1 | 0 | 0 | 0 | 1405.9666 | 3.68980169 | 3.69032502 | 0.5740007 | 3 | 0.0889894739 | 0.00211824896
2 | 1 | 0 | 0 | 0 | 1406.0666 | 3.6908021 | 3.69143295 | 0.5729853 | 3 | 0.0890468657 | 0.00211513694
2 | 1 | 0 | 0 | 0 | 1406.1666 | 3.6918025 | 3.6923449 | 0.5721638 | 3 | 0.0891041607 | 0.0021126261
2 | 1 | 0 | 0 | 0 | 1406.2666 | 3.69280243 | 3.69333339 | 0.5712106 | 3 | 0.0891613662 | 0.00210967124
2 | 1 | 0 | 0 | 0 | 1406.3666 | 3.69380283 | 3.69443274 | 0.5702575 | 3 | 0.0892184824 | 0.00210677786
2 | 1 | 0 | 0 | 0 | 1406.4666 | 3.694803 | 3.6952734 | 0.5694143 | 3 | 0.0892755017 | 0.00210414128
2 | 1 | 0 | 0 | 0 | 1406.5666 | 3.69580317 | 3.69646645 | 0.5683881 | 3 | 0.0893324316 | 0.00210102764
2 | 1 | 0 | 0 | 0 | 1406.6666 | 3.69680333 | 3.69729447 | 0.5674764 | 3 | 0.0893892646 | 0.00209812727
2 | 1 | 0 | 0 | 0 | 1406.7667 | 3.69780397 | 3.69824743 | 0.566567 | 3 | 0.0894460604 | 0.0020953049
2 | 1 | 0 | 0 | 0 | 1406.8667 | 3.69880319 | 3.69929695 | 0.5655664 | 3 | 0.0895027071 | 0.00209219824
2 | 1 | 0 | 1 | 0 | 1406.9668 | 3.69980407 | 3.70024943 | 0.5645377 | 3 | 0.0895593092 | 0.00208893022
2 | 1 | 0 | 1 | 0 | 1407.0668 | 3.700804 | 3.70137525 | 0.5635158 | 3 | 0.0896157473 | 0.00208578329
2 | 1 | 0 | 1 | 0 | 1407.1668 | 3.70180416 | 3.70235014 | 0.5626997 | 3 | 0.0896721035 | 0.00208331132
2 | 1 | 0 | 1 | 0 | 1407.2668 | 3.70280457 | 3.70329785 | 0.5618232 | 3 | 0.0897283703 | 0.00208059861
2 | 1 | 0 | 1 | 0 | 1407.3668 | 3.70380497 | 3.70434403 | 0.5608218 | 3 | 0.0897845402 | 0.00207747705
2 | 1 | 0 | 1 | 0 | 1407.4668 | 3.7048049 | 3.70539856 | 0.5600075 | 3 | 0.0898406208 | 0.00207505096
2 | 1 | 0 | 1 | 0 | 1407.5668 | 3.7058053 | 3.70627522 | 0.5591334 | 3 | 0.0898966193 | 0.00207230239
2 | 1 | 0 | 1 | 0 | 1407.6668 | 3.70680571 | 3.70745921 | 0.55808 | 3 | 0.089952521 | 0.00206905883
2 | 1 | 0 | 1 | 0 | 1407.7668 | 3.7078054 | 3.70834041 | 0.5574058 | 3 | 0.0900083333 | 0.00206705043
2 | 1 | 0 | 0 | 0 | 1407.867 | 3.70880628 | 3.70938706 | 0.5563572 | 3 | 0.090064168 | 0.00206374447
2 | 1 | 0 | 0 | 0 | 1407.967 | 3.70980597 | 3.7104547 | 0.555339 | 3 | 0.090119794 | 0.00206056028
2 | 1 | 0 | 0 | 0 | 1408.067 | 3.71080613 | 3.71129155 | 0.5544683 | 3 | 0.0901753232 | 0.00205779332
2 | 1 | 0 | 0 | 0 | 1408.167 | 3.71180654 | 3.71250153 | 0.5534873 | 3 | 0.090230763 | 0.0020548224
2 | 1 | 0 | 0 | 0 | 1408.267 | 3.71280646 | 3.71349001 | 0.5524673 | 3 | 0.0902860984 | 0.00205158163
2 | 1 | 0 | 0 | 0 | 1408.367 | 3.71380687 | 3.71441984 | 0.5515835 | 3 | 0.090341337 | 0.00204881281
2 | 1 | 0 | 0 | 0 | 1408.467 | 3.7148068 | 3.71531916 | 0.5507378 | 3 | 0.0903964937 | 0.00204616692
2 | 1 | 0 | 0 | 0 | 1408.567 | 3.71580696 | 3.71630239 | 0.5498714 | 3 | 0.0904515609 | 0.00204348844
2 | 1 | 0 | 0 | 0 | 1408.667 | 3.71680737 | 3.71743751 | 0.5488797 | 3 | 0.0905065387 | 0.00204042601
2 | 1 | 0 | 0 | 0 | 1408.7671 | 3.71780849 | 3.71838546 | 0.5479879 | 3 | 0.0905614793 | 0.00203763018
2 | 1 | 0 | 0 | 0 | 1408.8671 | 3.71880698 | 3.71928406 | 0.5470892 | 3 | 0.0906162709 | 0.00203477987
2 | 1 | 0 | 1 | 0 | 1408.9672 | 3.71980762 | 3.72027254 | 0.5460733 | 3 | 0.0906710252 | 0.00203154143
2 | 1 | 0 | 1 | 0 | 1409.0672 | 3.72080803 | 3.72121143 | 0.5453215 | 3 | 0.0907256305 | 0.00202925643
2 | 1 | 0 | 1 | 0 | 1409.1672 | 3.72180843 | 3.72233796 | 0.5443394 | 3 | 0.0907801539 | 0.00202621543
2 | 1 | 0 | 1 | 0 | 1409.2672 | 3.72280884 | 3.72339272 | 0.543342 | 3 | 0.0908345804 | 0.00202307547
2 | 1 | 0 | 1 | 0 | 1409.3672 | 3.72380877 | 3.72433591 | 0.5426449 | 3 | 0.0908889174 | 0.00202099211
2 | 1 | 0 | 1 | 0 | 1409.4672 | 3.72480917 | 3.72525287 | 0.5415509 | 3 | 0.0909431651 | 0.00201741396
2 | 1 | 0 | 1 | 0 | 1409.5672 | 3.72580934 | 3.7263701 | 0.5405639 | 3 | 0.0909973085 | 0.0020143413
2 | 1 | 0 | 1 | 0 | 1409.6672 | 3.7268095 | 3.72737145 | 0.539738 | 3 | 0.0910513625 | 0.00201180414
2 | 1 | 0 | 1 | 0 | 1409.7673 | 3.72780943 | 3.72823429 | 0.5387977 | 3 | 0.0911053866 | 0.00200876407
2 | 1 | 0 | 0 | 0 | 1409.8674 | 3.7288096 | 3.72942734 | 0.5378847 | 3 | 0.0911593139 | 0.002006002
2 | 1 | 0 | 0 | 0 | 1409.9674 | 3.72981048 | 3.73028231 | 0.5370154 | 3 | 0.0912130997 | 0.00200321921
2 | 1 | 0 | 0 | 0 | 1410.0674 | 3.7308104 | 3.73139477 | 0.5361245 | 3 | 0.091266796 | 0.0020004923
2 | 1 | 0 | 0 | 0 | 1410.1674 | 3.73181033 | 3.73234224 | 0.5342241 | 3 | 0.0913203508 | 0.00199390715
2 | 1 | 0 | 0 | 0 | 1410.2674 | 3.7328105 | 3.73330379 | 0.5336645 | 3 | 0.0913737863 | 0.00199233158
2 | 1 | 0 | 0 | 0 | 1410.3674 | 3.7338109 | 3.73435879 | 0.5330138 | 3 | 0.0914271623 | 0.00199046498
2 | 1 | 0 | 0 | 0 | 1410.4674 | 3.73481131 | 3.73538661 | 0.5322213 | 3 | 0.0914804637 | 0.00198805239
2 | 1 | 0 | 0 | 0 | 1410.5674 | 3.73581147 | 3.7362411 | 0.5312948 | 3 | 0.0915336758 | 0.00198504562
2 | 1 | 0 | 0 | 0 | 1410.6674 | 3.73681116 | 3.7373178 | 0.5305993 | 3 | 0.0915868133 | 0.00198301813
2 | 1 | 0 | 1 | 0 | 1410.7676 | 3.73781228 | 3.73825359 | 0.5296352 | 3 | 0.0916399732 | 0.00197991077
2 | 1 | 0 | 1 | 0 | 1410.8676 | 3.73881197 | 3.73927689 | 0.5286509 | 3 | 0.0916929245 | 0.00197677198
2 | 1 | 0 | 1 | 0 | 1410.9676 | 3.73981214 | 3.74027371 | 0.5279052 | 3 | 0.0917457938 | 0.0019745098
2 | 1 | 0 | 1 | 0 | 1411.0676 | 3.7408123 | 3.74132824 | 0.5270472 | 3 | 0.0917985812 | 0.00197185646
2 | 1 | 0 | 1 | 0 | 1411.1676 | 3.74181247 | 3.74222302 | 0.5260846 | 3 | 0.0918512791 | 0.00196872605
2 | 1 | 0 | 1 | 0 | 1411.2676 | 3.74281287 | 3.74325991 | 0.5252218 | 3 | 0.0919038802 | 0.00196604175
2 | 1 | 0 | 1 | 0 | 1411.3676 | 3.7438128 | 3.74415898 | 0.5242949 | 3 | 0.0919563994 | 0.00196304359
2 | 1 | 0 | 1 | 0 | 1411.4676 | 3.7448132 | 3.74516463 | 0.5233943 | 3 | 0.0920088217 | 0.00196019793
2 | 1 | 0 | 1 | 0 | 1411.5676 | 3.74581313 | 3.74624181 | 0.5226001 | 3 | 0.092061162 | 0.0019577865
2 | 1 | 0 | 1 | 0 | 1411.6677 | 3.74681401 | 3.74734116 | 0.5216683 | 3 | 0.0921134651 | 0.00195486913
2 | 1 | 0 | 1 | 0 | 1411.7677 | 3.74781299 | 3.74835563 | 0.5207218 | 3 | 0.0921656266 | 0.00195185049
2 | 1 | 0 | 0 | 0 | 1411.8678 | 3.74881434 | 3.7492373 | 0.5198795 | 3 | 0.0922177508 | 0.00194915163
2 | 1 | 0 | 0 | 0 | 1411.9678 | 3.74981427 | 3.75035834 | 0.5190382 | 3 | 0.092269741 | 0.0019465792
2 | 1 | 0 | 0 | 0 | 1412.0678 | 3.75081396 | 3.75129747 | 0.518043 | 3 | 0.0923216343 | 0.00194333342
2 | 1 | 0 | 0 | 0 | 1412.1678 | 3.75181437 | 3.75226307 | 0.5171887 | 3 | 0.0923734382 | 0.00194062805
2 | 1 | 0 | 0 | 0 | 1412.2678 | 3.75281477 | 3.75323367 | 0.51639 | 3 | 0.0924251527 | 0.00193813245
2 | 1 | 0 | 0 | 0 | 1412.3678 | 3.75381517 | 3.75416851 | 0.5154169 | 3 | 0.0924767852 | 0.00193496177
2 | 1 | 0 | 0 | 0 | 1412.4678 | 3.7548151 | 3.75534797 | 0.5144648 | 3 | 0.0925283208 | 0.00193199434
2 | 1 | 0 | 0 | 0 | 1412.5678 | 3.75581551 | 3.75624681 | 0.5138199 | 3 | 0.0925797746 | 0.00193003425
2 | 1 | 0 | 0 | 0 | 1412.6678 | 3.75681496 | 3.75719452 | 0.5128988 | 3 | 0.0926311538 | 0.00192706066
2 | 1 | 0 | 1 | 0 | 1412.768 | 3.75781631 | 3.758214 | 0.5120646 | 3 | 0.0926825404 | 0.00192444841
2 | 1 | 0 | 1 | 0 | 1412.868 | 3.758816 | 3.75933528 | 0.5111405 | 3 | 0.0927337408 | 0.00192154839
2 | 1 | 0 | 1 | 0 | 1412.968 | 3.75981593 | 3.760221 | 0.5103245 | 3 | 0.0927848592 | 0.00191893277
2 | 1 | 0 | 1 | 0 | 1413.068 | 3.76081681 | 3.76124024 | 0.5093269 | 3 | 0.0928358808 | 0.00191570073
2 | 1 | 0 | 1 | 0 | 1413.168 | 3.76181674 | 3.76230812 | 0.5085333 | 3 | 0.092886813 | 0.00191325916
2 | 1 | 0 | 1 | 0 | 1413.268 | 3.76281667 | 3.76331425 | 0.5076163 | 3 | 0.0929376557 | 0.00191031955
2 | 1 | 0 | 1 | 0 | 1413.368 | 3.76381683 | 3.76427555 | 0.5065454 | 3 | 0.0929884091 | 0.00190677634
2 | 1 | 0 | 1 | 0 | 1413.468 | 3.76481724 | 3.76529908 | 0.5056701 | 3 | 0.0930390581 | 0.00190399913
2 | 1 | 0 | 1 | 0 | 1413.568 | 3.76581764 | 3.7662828 | 0.5048973 | 3 | 0.0930896252 | 0.00190158607
2 | 1 | 0 | 1 | 0 | 1413.6681 | 3.76681757 | 3.76729226 | 0.5039954 | 3 | 0.0931401625 | 0.00189869781
2 | 1 | 0 | 0 | 0 | 1413.7682 | 3.76781797 | 3.76824117 | 0.5031223 | 3 | 0.0931906104 | 0.00189588638
2 | 1 | 0 | 0 | 0 | 1413.8682 | 3.76881838 | 3.76934052 | 0.5023363 | 3 | 0.0932409242 | 0.0018934767
2 | 1 | 0 | 0 | 0 | 1413.9682 | 3.76981831 | 3.77031493 | 0.501448 | 3 | 0.093291156 | 0.00189061672
2 | 1 | 0 | 0 | 0 | 1414.0682 | 3.77081847 | 3.77126718 | 0.5005119 | 3 | 0.093341291 | 0.00188756408
2 | 1 | 0 | 0 | 0 | 1414.1682 | 3.77181864 | 3.77240181 | 0.4997182 | 3 | 0.093391344 | 0.00188513787
2 | 1 | 0 | 0 | 0 | 1414.2682 | 3.7728188 | 3.77337241 | 0.4987946 | 3 | 0.0934413075 | 0.00188213785
2 | 1 | 0 | 0 | 0 | 1414.3682 | 3.77381921 | 3.77428031 | 0.4978714 | 3 | 0.0934911817 | 0.00187910604
2 | 1 | 0 | 0 | 0 | 1414.4682 | 3.77481961 | 3.77527285 | 0.4970639 | 3 | 0.093540974 | 0.00187655166
2 | 1 | 0 | 0 | 0 | 1414.5683 | 3.77582002 | 3.77620792 | 0.4961513 | 3 | 0.0935907215 | 0.00187357026
2 | 1 | 0 | 0 | 0 | 1414.6683 | 3.77681875 | 3.77734518 | 0.4951662 | 3 | 0.0936403275 | 0.00187041354
2 | 1 | 0 | 1 | 0 | 1414.7684 | 3.77781963 | 3.77825475 | 0.4944367 | 3 | 0.0936898962 | 0.00186810794
2 | 1 | 0 | 1 | 0 | 1414.8684 | 3.77882028 | 3.7793498 | 0.4935506 | 3 | 0.0937393382 | 0.00186530047
2 | 1 | 0 | 1 | 0 | 1414.9684 | 3.77982068 | 3.78023553 | 0.4926953 | 3 | 0.0937886909 | 0.00186250417
2 | 1 | 0 | 1 | 0 | 1415.0684 | 3.78082061 | 3.78138328 | 0.491826 | 3 | 0.0938379541 | 0.0018597825
2 | 1 | 0 | 1 | 0 | 1415.1684 | 3.7818203 | 3.78222895 | 0.4910289 | 3 | 0.0938871428 | 0.00185718364
2 | 1 | 0 | 1 | 0 | 1415.2684 | 3.7828207 | 3.78323936 | 0.4902325 | 3 | 0.0939362422 | 0.00185466697
2 | 1 | 0 | 1 | 0 | 1415.3684 | 3.78382134 | 3.78428531 | 0.4893215 | 3 | 0.093985267 | 0.00185173203
2 | 1 | 0 | 1 | 0 | 1415.4684 | 3.78482151 | 3.78523302 | 0.4885401 | 3 | 0.0940342024 | 0.00184923818
2 | 1 | 0 | 1 | 0 | 1415.5684 | 3.7858212 | 3.78636718 | 0.4876178 | 3 | 0.0940830484 | 0.00184630009
2 | 1 | 0 | 0 | 0 | 1415.6686 | 3.78682184 | 3.78731203 | 0.4866815 | 3 | 0.0941319019 | 0.00184321485
2 | 1 | 0 | 0 | 0 | 1415.7686 | 3.78782225 | 3.7883842 | 0.4859477 | 3 | 0.0941805691 | 0.00184095674
2 | 1 | 0 | 0 | 0 | 1415.8686 | 3.78882217 | 3.78929687 | 0.4849336 | 3 | 0.0942291543 | 0.0018375573
2 | 1 | 0 | 0 | 0 | 1415.9686 | 3.78982234 | 3.79022193 | 0.484046 | 3 | 0.0942776427 | 0.00183464179
2 | 1 | 0 | 0 | 0 | 1416.0686 | 3.79082227 | 3.79128599 | 0.48334 | 3 | 0.0943260565 | 0.00183248019
2 | 1 | 0 | 0 | 0 | 1416.1686 | 3.79182315 | 3.79234099 | 0.4824283 | 3 | 0.0943743885 | 0.00182953256
2 | 1 | 0 | 0 | 0 | 1416.2686 | 3.79282308 | 3.79327536 | 0.4815408 | 3 | 0.0944226235 | 0.00182661705
2 | 1 | 0 | 0 | 0 | 1416.3686 | 3.793823 | 3.7943747 | 0.4807403 | 3 | 0.0944707841 | 0.00182410877
2 | 1 | 0 | 0 | 0 | 1416.4686 | 3.79482317 | 3.79534507 | 0.4798743 | 3 | 0.0945188552 | 0.00182128872
2 | 1 | 0 | 0 | 0 | 1416.5687 | 3.79582381 | 3.7963376 | 0.479098 | 3 | 0.0945668891 | 0.00181881792
2 | 1 | 0 | 1 | 0 | 1416.6688 | 3.79682398 | 3.79731631 | 0.4781813 | 3 | 0.094614841 | 0.00181580579
2 | 1 | 0 | 1 | 0 | 1416.7688 | 3.79782414 | 3.79829121 | 0.4774518 | 3 | 0.0946626663 | 0.00181350077
2 | 1 | 0 | 1 | 0 | 1416.8688 | 3.79882431 | 3.79948854 | 0.4765375 | 3 | 0.0947104096 | 0.001810599
2 | 1 | 0 | 1 | 0 | 1416.9688 | 3.79982471 | 3.80026746 | 0.4756667 | 3 | 0.0947580636 | 0.00180766045
2 | 1 | 0 | 1 | 0 | 1417.0688 | 3.80082464 | 3.80133104 | 0.474904 | 3 | 0.0948056355 | 0.00180526753
2 | 1 | 0 | 1 | 0 | 1417.1688 | 3.80182505 | 3.8023591 | 0.4739805 | 3 | 0.0948531181 | 0.00180224411
2 | 1 | 0 | 1 | 0 | 1417.2688 | 3.80282497 | 3.80319595 | 0.4730547 | 3 | 0.0949005112 | 0.00179911964
2 | 1 | 0 | 1 | 0 | 1417.3688 | 3.80382514 | 3.80417037 | 0.4723895 | 3 | 0.0949478224 | 0.00179705012
2 | 1 | 0 | 1 | 0 | 1417.4688 | 3.80482554 | 3.80533218 | 0.4715397 | 3 | 0.0949950665 | 0.001794365
2 | 1 | 0 | 1 | 0 | 1417.5689 | 3.80582523 | 3.80633688 | 0.4705723 | 3 | 0.0950422585 | 0.0017911566
2 | 1 | 0 | 0 | 0 | 1417.669 | 3.80682588 | 3.80739236 | 0.4698665 | 3 | 0.0950893685 | 0.00178896601
2 | 1 | 0 | 0 | 0 | 1417.769 | 3.8078258 | 3.80828261 | 0.4690951 | 3 | 0.0951363593 | 0.00178644678
2 | 1 | 0 | 0 | 0 | 1417.869 | 3.80882597 | 3.80932856 | 0.4684233 | 3 | 0.0951832756 | 0.00178437843
2 | 1 | 0 | 0 | 0 | 1417.969 | 3.80982661 | 3.81007695 | 0.4675749 | 3 | 0.0952301174 | 0.00178149622
2 | 1 | 0 | 0 | 0 | 1418.069 | 3.81082702 | 3.81139779 | 0.4666937 | 3 | 0.0952768698 | 0.00177875522
2 | 1 | 0 | 0 | 0 | 1418.169 | 3.81182694 | 3.8123641 | 0.4657823 | 3 | 0.0953235403 | 0.00177573157
2 | 1 | 0 | 0 | 0 | 1418.269 | 3.81282663 | 3.81333876 | 0.4649201 | 3 | 0.0953701138 | 0.00177289802
2 | 1 | 0 | 0 | 0 | 1418.369 | 3.81382751 | 3.8142643 | 0.4641194 | 3 | 0.0954166055 | 0.00177027413
2 | 1 | 0 | 0 | 0 | 1418.469 | 3.8148272 | 3.81538963 | 0.4631299 | 3 | 0.0954630151 | 0.00176702102
2 | 1 | 0 | 1 | 0 | 1418.5692 | 3.81582785 | 3.81640077 | 0.4622932 | 3 | 0.0955094174 | 0.00176429597
2 | 1 | 0 | 1 | 0 | 1418.6692 | 3.81682777 | 3.81728625 | 0.4616162 | 3 | 0.0955556557 | 0.0017621211
2 | 1 | 0 | 1 | 0 | 1418.7692 | 3.81782818 | 3.8183012 | 0.4607981 | 3 | 0.0956018195 | 0.0017594659
2 | 1 | 0 | 1 | 0 | 1418.8692 | 3.81882858 | 3.81930685 | 0.4598931 | 3 | 0.0956479013 | 0.00175647275
2 | 1 | 0 | 1 | 0 | 1418.9692 | 3.81982851 | 3.82045507 | 0.4592668 | 3 | 0.0956938937 | 0.00175460835
2 | 1 | 0 | 1 | 0 | 1419.0692 | 3.82082868 | 3.82126069 | 0.4583614 | 3 | 0.0957398191 | 0.00175151823
2 | 1 | 0 | 1 | 0 | 1419.1692 | 3.8218286 | 3.82229328 | 0.457561 | 3 | 0.0957856551 | 0.00174893229
2 | 1 | 0 | 1 | 0 | 1419.2692 | 3.82282948 | 3.82322812 | 0.4568515 | 3 | 0.0958314165 | 0.00174664753
2 | 1 | 0 | 1 | 0 | 1419.3692 | 3.82382941 | 3.82419801 | 0.4559983 | 3 | 0.0958771035 | 0.00174382783
2 | 1 | 0 | 1 | 0 | 1419.4693 | 3.82482982 | 3.82520366 | 0.4552332 | 3 | 0.0959227532 | 0.00174135971
2 | 1 | 0 | 0 | 0 | 1419.5694 | 3.82583022 | 3.82627225 | 0.454404 | 3 | 0.095968321 | 0.00173867343
2 | 1 | 0 | 0 | 0 | 1419.6694 | 3.82683015 | 3.82726884 | 0.4535778 | 3 | 0.0960137621 | 0.00173596421
2 | 1 | 0 | 0 | 0 | 1419.7694 | 3.82783031 | 3.82824349 | 0.4526437 | 3 | 0.0960591137 | 0.00173283019
2 | 1 | 0 | 0 | 0 | 1419.8694 | 3.82883048 | 3.82935619 | 0.4518866 | 3 | 0.0961043835 | 0.00173043471
2 | 1 | 0 | 0 | 0 | 1419.9694 | 3.82983065 | 3.83034849 | 0.4512039 | 3 | 0.0961495861 | 0.00172826799
2 | 1 | 0 | 0 | 0 | 1420.0694 | 3.83083105 | 3.83129692 | 0.4503797 | 3 | 0.0961947069 | 0.00172553852
2 | 1 | 0 | 0 | 0 | 1420.1694 | 3.83183098 | 3.83226705 | 0.4495823 | 3 | 0.0962397456 | 0.00172291929
2 | 1 | 0 | 0 | 0 | 1420.2694 | 3.83283138 | 3.83336639 | 0.4488737 | 3 | 0.0962847099 | 0.00172069727
2 | 1 | 0 | 0 | 0 | 1420.3694 | 3.83383131 | 3.83432317 | 0.4480119 | 3 | 0.0963295922 | 0.00171782239
2 | 1 | 0 | 0 | 0 | 1420.4695 | 3.83483195 | 3.83534145 | 0.447228 | 3 | 0.0963744372 | 0.0017152722
2 | 1 | 0 | 1 | 0 | 1420.5696 | 3.83583188 | 3.83633471 | 0.4465212 | 3 | 0.0964192152 | 0.00171300466
2 | 1 | 0 | 1 | 0 | 1420.6696 | 3.83683228 | 3.83741164 | 0.4457159 | 3 | 0.0964638665 | 0.00171039556
2 | 1 | 0 | 1 | 0 | 1420.7696 | 3.83783245 | 3.83834624 | 0.4448813 | 3 | 0.0965084359 | 0.00170760835
2 | 1 | 0 | 1 | 0 | 1420.8696 | 3.83883214 | 3.83941007 | 0.4441403 | 3 | 0.0965529308 | 0.00170523662
2 | 1 | 0 | 1 | 0 | 1420.9696 | 3.83983231 | 3.84030914 | 0.4432854 | 3 | 0.0965973437 | 0.00170235289
2 | 1 | 0 | 1 | 0 | 1421.0696 | 3.84083295 | 3.84123921 | 0.4424396 | 3 | 0.0966416672 | 0.00169951632
2 | 1 | 0 | 1 | 0 | 1421.1696 | 3.84183335 | 3.84233379 | 0.441698 | 3 | 0.0966859162 | 0.00169715111
2 | 1 | 0 | 1 | 0 | 1421.2696 | 3.84283328 | 3.84336686 | 0.4409215 | 3 | 0.0967300907 | 0.00169462315
2 | 1 | 0 | 1 | 0 | 1421.3696 | 3.84383368 | 3.84429693 | 0.4401259 | 3 | 0.0967741907 | 0.00169197458
2 | 1 | 0 | 1 | 0 | 1421.4697 | 3.84483337 | 3.84547567 | 0.4394088 | 3 | 0.0968182459 | 0.00168973568
2 | 1 | 0 | 0 | 0 | 1421.5698 | 3.84583402 | 3.84623718 | 0.4386808 | 3 | 0.0968622416 | 0.00168727047
2 | 1 | 0 | 0 | 0 | 1421.6698 | 3.84683418 | 3.84730077 | 0.4378662 | 3 | 0.0969061106 | 0.00168460305
2 | 1 | 0 | 0 | 0 | 1421.7698 | 3.84783411 | 3.84835601 | 0.4369831 | 3 | 0.0969498903 | 0.00168166659
2 | 1 | 0 | 0 | 0 | 1421.8698 | 3.84883451 | 3.84925914 | 0.4363556 | 3 | 0.0969936028 | 0.00167964562
2 | 1 | 0 | 0 | 0 | 1421.9698 | 3.84983492 | 3.8503983 | 0.4354978 | 3 | 0.0970372409 | 0.00167684013
2 | 1 | 0 | 0 | 0 | 1422.0698 | 3.85083485 | 3.85139966 | 0.4347216 | 3 | 0.0970807895 | 0.00167428656
2 | 1 | 0 | 0 | 0 | 1422.1698 | 3.85183501 | 3.85227203 | 0.4340899 | 3 | 0.0971242711 | 0.00167223252
2 | 1 | 0 | 0 | 0 | 1422.2698 | 3.85283542 | 3.85330963 | 0.4332258 | 3 | 0.0971676782 | 0.00166935311
2 | 1 | 0 | 0 | 0 | 1422.3699 | 3.85383606 | 3.85423183 | 0.432372 | 3 | 0.097211048 | 0.00166646205
2 | 1 | 0 | 1 | 0 | 1422.47 | 3.85483575 | 3.85536981 | 0.4317295 | 3 | 0.0972543359 | 0.00166447705
2 | 1 | 0 | 1 | 0 | 1422.57 | 3.85583615 | 3.856318 | 0.4309154 | 3 | 0.0972975045 | 0.00166174676
2 | 1 | 0 | 1 | 0 | 1422.67 | 3.85683656 | 3.85740829 | 0.4302586 | 3 | 0.0973406062 | 0.00165968318
2 | 1 | 0 | 1 | 0 | 1422.77 | 3.85783648 | 3.85833812 | 0.4295287 | 3 | 0.0973836407 | 0.0016572671
2 | 1 | 0 | 1 | 0 | 1422.87 | 3.85883665 | 3.85939312 | 0.4287589 | 3 | 0.0974265933 | 0.00165474904
2 | 1 | 0 | 1 | 0 | 1422.97 | 3.85983682 | 3.86039019 | 0.4282531 | 3 | 0.0974694863 | 0.001653224
2 | 1 | 0 | 1 | 0 | 1423.07 | 3.86083698 | 3.86137366 | 0.4273823 | 3 | 0.0975123122 | 0.00165028276
2 | 1 | 0 | 1 | 0 | 1423.17 | 3.86183739 | 3.86239719 | 0.4266743 | 3 | 0.0975550562 | 0.00164798554
2 | 1 | 0 | 1 | 0 | 1423.27 | 3.86283731 | 3.86323404 | 0.4258451 | 3 | 0.0975977257 | 0.0016451393
2 | 1 | 0 | 1 | 0 | 1423.3701 | 3.86383748 | 3.86435127 | 0.4250498 | 3 | 0.0976403505 | 0.00164254173
2 | 1 | 0 | 0 | 0 | 1423.4702 | 3.86483765 | 3.86518383 | 0.4243702 | 3 | 0.0976829082 | 0.00164026895
2 | 1 | 0 | 0 | 0 | 1423.5702 | 3.86583781 | 3.86633611 | 0.4235355 | 3 | 0.0977253467 | 0.00163753051
2 | 1 | 0 | 0 | 0 | 1423.6702 | 3.86683822 | 3.86727524 | 0.422693 | 3 | 0.0977676958 | 0.00163467007
2 | 1 | 0 | 0 | 0 | 1423.7702 | 3.86783862 | 3.86835217 | 0.4221173 | 3 | 0.0978099778 | 0.00163289846
2 | 1 | 0 | 0 | 0 | 1423.8702 | 3.86883879 | 3.86931801 | 0.4213267 | 3 | 0.0978521928 | 0.00163024687
2 | 1 | 0 | 0 | 0 | 1423.9702 | 3.86983848 | 3.87026143 | 0.4205696 | 3 | 0.0978943333 | 0.00162771414
2 | 1 | 0 | 0 | 0 | 1424.0702 | 3.87083888 | 3.87136078 | 0.4199489 | 3 | 0.0979363993 | 0.0016257735
2 | 1 | 0 | 0 | 0 | 1424.1702 | 3.87183928 | 3.87233996 | 0.4191659 | 3 | 0.0979783982 | 0.00162315299
2 | 1 | 0 | 0 | 0 | 1424.2702 | 3.87283969 | 3.87327909 | 0.4184543 | 3 | 0.0980203226 | 0.00162079011
2 | 1 | 0 | 0 | 0 | 1424.3703 | 3.87383962 | 3.87426186 | 0.4177333 | 3 | 0.0980622098 | 0.00161840825
2 | 1 | 0 | 1 | 0 | 1424.4704 | 3.87484002 | 3.87541986 | 0.4170291 | 3 | 0.0981040373 | 0.00161616283
2 | 1 | 0 | 1 | 0 | 1424.5704 | 3.87584019 | 3.87632775 | 0.4162403 | 3 | 0.0981457382 | 0.00161348376
2 | 1 | 0 | 1 | 0 | 1424.6704 | 3.87684035 | 3.87736034 | 0.415511 | 3 | 0.0981873646 | 0.00161108584
2 | 1 | 0 | 1 | 0 | 1424.7704 | 3.87784052 | 3.87835288 | 0.414854 | 3 | 0.0982289314 | 0.00160895032
2 | 1 | 0 | 1 | 0 | 1424.8704 | 3.87884045 | 3.87935424 | 0.413986 | 3 | 0.0982704088 | 0.00160599849
2 | 1 | 0 | 1 | 0 | 1424.9704 | 3.87984133 | 3.88025355 | 0.4132361 | 3 | 0.0983118117 | 0.00160346087
2 | 1 | 0 | 1 | 0 | 1425.0704 | 3.88084126 | 3.88124561 | 0.4126604 | 3 | 0.098353155 | 0.00160163641
2 | 1 | 0 | 1 | 0 | 1425.1704 | 3.88184118 | 3.8824513 | 0.411927 | 3 | 0.0983944237 | 0.00159928657
2 | 1 | 0 | 1 | 0 | 1425.2704 | 3.88284135 | 3.88337708 | 0.4112086 | 3 | 0.0984356254 | 0.00159687805
2 | 1 | 0 | 0 | 0 | 1425.3706 | 3.88384271 | 3.88417411 | 0.4105812 | 3 | 0.0984768346 | 0.00159476872
2 | 1 | 0 | 0 | 0 | 1425.4706 | 3.88484216 | 3.88565135 | 0.4098196 | 3 | 0.0985178947 | 0.00159241608
2 | 1 | 0 | 0 | 0 | 1425.5706 | 3.88584208 | 3.88637257 | 0.4092145 | 3 | 0.0985588878 | 0.00159036007
2 | 1 | 0 | 0 | 0 | 1425.6706 | 3.88684249 | 3.88721824 | 0.4085775 | 3 | 0.0985998213 | 0.0015882299
2 | 1 | 0 | 0 | 0 | 1425.7706 | 3.88784289 | 3.88825965 | 0.4077501 | 3 | 0.0986406803 | 0.00158543838
2 | 1 | 0 | 0 | 0 | 1425.8706 | 3.88884282 | 3.88940358 | 0.4070728 | 3 | 0.0986814648 | 0.00158327026
2 | 1 | 0 | 0 | 0 | 1425.9706 | 3.88984299 | 3.89041376 | 0.4064324 | 3 | 0.0987221822 | 0.00158119015
2 | 1 | 0 | 0 | 0 | 1426.0706 | 3.89084315 | 3.89139271 | 0.4057036 | 3 | 0.0987628251 | 0.00157875207
2 | 1 | 0 | 0 | 0 | 1426.1706 | 3.89184332 | 3.89239407 | 0.4048431 | 3 | 0.098803401 | 0.00157580897
2 | 1 | 0 | 0 | 0 | 1426.2707 | 3.8928442 | 3.89339614 | 0.4041687 | 3 | 0.0988439322 | 0.0015735887
2 | 1 | 0 | 1 | 0 | 1426.3708 | 3.89384365 | 3.89429426 | 0.403554 | 3 | 0.0988843963 | 0.00157155783
2 | 1 | 0 | 1 | 0 | 1426.4708 | 3.89484406 | 3.89541602 | 0.4028885 | 3 | 0.0989247635 | 0.00156941847
2 | 1 | 0 | 1 | 0 | 1426.5708 | 3.89584398 | 3.89631486 | 0.4021143 | 3 | 0.0989650562 | 0.00156676385
2 | 1 | 0 | 1 | 0 | 1426.6708 | 3.89684415 | 3.89741874 | 0.4016029 | 3 | 0.0990052894 | 0.00156521471
2 | 1 | 0 | 1 | 0 | 1426.7708 | 3.89784479 | 3.89854956 | 0.4008076 | 3 | 0.099045448 | 0.00156256813
2 | 1 | 0 | 1 | 0 | 1426.8708 | 3.8988452 | 3.8993504 | 0.4001035 | 3 | 0.0990855321 | 0.00156014378
2 | 1 | 0 | 1 | 0 | 1426.9708 | 3.89984512 | 3.90028024 | 0.3995689 | 3 | 0.0991255566 | 0.00155843084
2 | 1 | 0 | 1 | 0 | 1427.0708 | 3.90084481 | 3.90135384 | 0.3987935 | 3 | 0.0991655216 | 0.00155583466
2 | 1 | 0 | 1 | 0 | 1427.1708 | 3.90184522 | 3.90226078 | 0.3980903 | 3 | 0.0992054045 | 0.00155345222
2 | 1 | 0 | 1 | 0 | 1427.2709 | 3.90284562 | 3.90330648 | 0.3974577 | 3 | 0.0992452651 | 0.00155139912
2 | 1 | 0 | 0 | 0 | 1427.371 | 3.90384603 | 3.90422344 | 0.3967032 | 3 | 0.0992850587 | 0.00154881773
2 | 1 | 0 | 0 | 0 | 1427.471 | 3.90484595 | 3.90520263 | 0.3959541 | 3 | 0.0993247256 | 0.00154628092
2 | 1 | 0 | 0 | 0 | 1427.571 | 3.90584636 | 3.90621758 | 0.3953296 | 3 | 0.0993643329 | 0.00154424342
2 | 1 | 0 | 0 | 0 | 1427.671 | 3.90684676 | 3.90723228 | 0.3947776 | 3 | 0.0994038805 | 0.00154248776
2 | 1 | 0 | 0 | 0 | 1427.771 | 3.90784693 | 3.90838051 | 0.3940457 | 3 | 0.0994433612 | 0.00154008053
2 | 1 | 0 | 0 | 0 | 1427.871 | 3.90884686 | 3.90913272 | 0.393406 | 3 | 0.0994827747 | 0.00153787632
2 | 1 | 0 | 0 | 0 | 1427.971 | 3.90984678 | 3.91035247 | 0.3928431 | 3 | 0.0995221362 | 0.00153615477
2 | 1 | 0 | 0 | 0 | 1428.071 | 3.91084766 | 3.91145158 | 0.3922973 | 3 | 0.0995614305 | 0.00153445185
2 | 1 | 0 | 0 | 0 | 1428.171 | 3.91184759 | 3.91241741 | 0.3915913 | 3 | 0.0996006653 | 0.00153206871
2 | 1 | 0 | 1 | 0 | 1428.2712 | 3.91284823 | 3.91341996 | 0.3910036 | 3 | 0.0996399149 | 0.00153016124
2 | 1 | 0 | 1 | 0 | 1428.3712 | 3.91384768 | 3.9144249 | 0.3902413 | 3 | 0.0996790156 | 0.00152757019
2 | 1 | 0 | 1 | 0 | 1428.4712 | 3.91484809 | 3.91525698 | 0.3895027 | 3 | 0.0997180492 | 0.00152500323
2 | 1 | 0 | 1 | 0 | 1428.5712 | 3.91584849 | 3.91623163 | 0.3889962 | 3 | 0.0997570157 | 0.00152339926
2 | 1 | 0 | 1 | 0 | 1428.6712 | 3.91684866 | 3.91710377 | 0.3881917 | 3 | 0.0997959152 | 0.00152058725
2 | 1 | 0 | 1 | 0 | 1428.7712 | 3.91784883 | 3.91825604 | 0.3874112 | 3 | 0.0998347402 | 0.00151797628
2 | 1 | 0 | 1 | 0 | 1428.8712 | 3.91884923 | 3.91940045 | 0.386906 | 3 | 0.0998734981 | 0.0015164396
2 | 1 | 0 | 1 | 0 | 1428.9712 | 3.91984916 | 3.92037535 | 0.3862475 | 3 | 0.0999121964 | 0.0015142354
2 | 1 | 0 | 1 | 0 | 1429.0712 | 3.92084932 | 3.92156792 | 0.3856133 | 3 | 0.0999508277 | 0.00151220872
2 | 1 | 0 | 1 | 0 | 1429.1713 | 3.92185044 | 3.9223206 | 0.384983 | 3 | 0.099989444 | 0.00151002663
2 | 1 | 0 | 1 | 0 | 1429.2713 | 3.92284918 | 3.92330337 | 0.3843149 | 3 | 0.100027949 | 0.00150778389
2 | 1 | 0 | 0 | 0 | 1429.3714 | 3.92385006 | 3.92443371 | 0.3836586 | 3 | 0.100066431 | 0.00150564278
2 | 1 | 0 | 0 | 0 | 1429.4714 | 3.92485046 | 3.92531538 | 0.383004 | 3 | 0.100104801 | 0.00150341168
2 | 1 | 0 | 0 | 0 | 1429.5714 | 3.92585039 | 3.92620063 | 0.3824861 | 3 | 0.10014312 | 0.00150171726
2 | 1 | 0 | 0 | 0 | 1429.6714 | 3.92685032 | 3.92738914 | 0.3818329 | 3 | 0.100181378 | 0.0014996063
2 | 1 | 0 | 0 | 0 | 1429.7714 | 3.92785048 | 3.92850208 | 0.3810729 | 3 | 0.100219563 | 0.00149704563
2 | 1 | 0 | 0 | 0 | 1429.8714 | 3.92885113 | 3.9294188 | 0.3805652 | 3 | 0.100257695 | 0.00149539986
2 | 1 | 0 | 0 | 0 | 1429.9714 | 3.92985153 | 3.93036652 | 0.3797965 | 3 | 0.100295752 | 0.00149273931
2 | 1 | 0 | 0 | 0 | 1430.0714 | 3.93085146 | 3.93135452 | 0.3790273 | 3 | 0.100333735 | 0.00149009074
2 | 1 | 0 | 0 | 0 | 1430.1715 | 3.93185163 | 3.93242741 | 0.3785666 | 3 | 0.100371696 | 0.00148868572
2 | 1 | 0 | 1 | 0 | 1430.2716 | 3.93285155 | 3.93334842 | 0.3779152 | 3 | 0.100409597 | 0.00148647232
2 | 1 | 0 | 1 | 0 | 1430.3716 | 3.93385243 | 3.93432331 | 0.3772596 | 3 | 0.100447401 | 0.00148426113
2 | 1 | 0 | 1 | 0 | 1430.4716 | 3.93485236 | 3.93537354 | 0.376699 | 3 | 0.100485139 | 0.00148245133
2 | 1 | 0 | 1 | 0 | 1430.5716 | 3.93585229 | 3.93638825 | 0.376064 | 3 | 0.100522816 | 0.00148033409
2 | 1 | 0 | 1 | 0 | 1430.6716 | 3.93685269 | 3.93736315 | 0.3751446 | 3 | 0.100560419 | 0.00147708051
2 | 1 | 0 | 1 | 0 | 1430.7716 | 3.9378531 | 3.93841743 | 0.3746561 | 3 | 0.100597948 | 0.00147555233
2 | 1 | 0 | 1 | 0 | 1430.8716 | 3.93885326 | 3.93946385 | 0.3741135 | 3 | 0.100635432 | 0.00147380645
2 | 1 | 0 | 1 | 0 | 1430.9716 | 3.93985319 | 3.94042015 | 0.3734979 | 3 | 0.100672856 | 0.00147173845
2 | 1 | 0 | 1 | 0 | 1431.0716 | 3.94085312 | 3.94152379 | 0.3728849 | 3 | 0.100710221 | 0.00146973459
2 | 1 | 0 | 0 | 0 | 1431.1718 | 3.94185448 | 3.94243264 | 0.3723871 | 3 | 0.1007476 | 0.00146811118
2 | 1 | 0 | 0 | 0 | 1431.2718 | 3.94285393 | 3.9433713 | 0.3716541 | 3 | 0.100784846 | 0.00146557007
2 | 1 | 0 | 0 | 0 | 1431.3718 | 3.94385409 | 3.94432354 | 0.3709777 | 3 | 0.100822017 | 0.00146325608
2 | 1 | 0 | 0 | 0 | 1431.4718 | 3.94485402 | 3.94530272 | 0.3705583 | 3 | 0.100859135 | 0.00146196468
2 | 1 | 0 | 0 | 0 | 1431.5718 | 3.94585443 | 3.9462285 | 0.3699204 | 3 | 0.100896202 | 0.00145979039
2 | 1 | 0 | 0 | 0 | 1431.6718 | 3.94685483 | 3.94736743 | 0.369228 | 3 | 0.100933202 | 0.00145747839
2 | 1 | 0 | 0 | 0 | 1431.7718 | 3.947855 | 3.94835615 | 0.3688029 | 3 | 0.100970142 | 0.0014561651
2 | 1 | 0 | 0 | 0 | 1431.8718 | 3.94885516 | 3.94953489 | 0.3680863 | 3 | 0.101007029 | 0.00145376963
2 | 1 | 0 | 0 | 0 | 1431.9718 | 3.94985557 | 3.95033622 | 0.3675351 | 3 | 0.101043858 | 0.00145188707
2 | 1 | 0 | 0 | 0 | 1432.0719 | 3.95085645 | 3.9514358 | 0.3670735 | 3 | 0.101080664 | 0.00145046751
2 | 1 | 0 | 0 | 0 | 1432.1719 | 3.95185518 | 3.95236039 | 0.3663986 | 3 | 0.10111738 | 0.00144813943
2 | 1 | 0 | 1 | 0 | 1432.272 | 3.95285583 | 3.95349646 | 0.365742 | 3 | 0.101154067 | 0.0014459599
2 | 1 | 0 | 1 | 0 | 1432.372 | 3.95385599 | 3.95443988 | 0.3651863 | 3 | 0.101190656 | 0.00144410727
2 | 1 | 0 | 1 | 0 | 1432.472 | 3.9548564 | 3.95541 | 0.3645729 | 3 | 0.101227187 | 0.00144203543
2 | 1 | 0 | 1 | 0 | 1432.572 | 3.9558568 | 3.95632648 | 0.3638242 | 3 | 0.10126365 | 0.00143940724
2 | 1 | 0 | 1 | 0 | 1432.672 | 3.95685673 | 3.95730567 | 0.3633122 | 3 | 0.101300053 | 0.00143773737
2 | 1 | 0 | 1 | 0 | 1432.772 | 3.95785666 | 3.9583919 | 0.3628123 | 3 | 0.101336405 | 0.00143615331
2 | 1 | 0 | 1 | 0 | 1432.872 | 3.95885682 | 3.95949554 | 0.3622171 | 3 | 0.101372696 | 0.00143419695
2 | 1 | 0 | 1 | 0 | 1432.972 | 3.95985746 | 3.96046591 | 0.3615759 | 3 | 0.101408921 | 0.00143200916
2 | 1 | 0 | 1 | 0 | 1433.072 | 3.96085787 | 3.96135092 | 0.3611281 | 3 | 0.101445101 | 0.00143055501
2 | 1 | 0 | 0 | 0 | 1433.1722 | 3.96185827 | 3.96244192 | 0.3605735 | 3 | 0.101481304 | 0.00142875139
2 | 1 | 0 | 0 | 0 | 1433.2722 | 3.96285748 | 3.96323872 | 0.3599912 | 3 | 0.101517372 | 0.001426731
2 | 1 | 0 | 0 | 0 | 1433.3722 | 3.96385837 | 3.96438241 | 0.3595125 | 3 | 0.101553395 | 0.00142524485
2 | 1 | 0 | 0 | 0 | 1433.4722 | 3.96485877 | 3.9654243 | 0.3587831 | 3 | 0.101589352 | 0.00142272725
2 | 1 | 0 | 0 | 0 | 1433.5722 | 3.9658587 | 3.9663806 | 0.3581191 | 3 | 0.101625241 | 0.00142043654
2 | 1 | 0 | 0 | 0 | 1433.6722 | 3.96685863 | 3.96733713 | 0.3576897 | 3 | 0.101661071 | 0.00141907576
2 | 1 | 0 | 0 | 0 | 1433.7722 | 3.96785903 | 3.96838832 | 0.3570621 | 3 | 0.101696856 | 0.00141696096
2 | 1 | 0 | 0 | 0 | 1433.8722 | 3.96885943 | 3.96924233 | 0.3564099 | 3 | 0.101732567 | 0.00141467736
2 | 1 | 0 | 0 | 0 | 1433.9722 | 3.9698596 | 3.97046614 | 0.3558461 | 3 | 0.101768225 | 0.00141287479
2 | 1 | 0 | 0 | 0 | 1434.0723 | 3.97086 | 3.97133875 | 0.3553047 | 3 | 0.101803862 | 0.00141103542
2 | 1 | 0 | 1 | 0 | 1434.1724 | 3.97185946 | 3.97246027 | 0.354734 | 3 | 0.101839438 | 0.00140916649
2 | 1 | 0 | 1 | 0 | 1434.2724 | 3.97286034 | 3.97346115 | 0.3541971 | 3 | 0.101874925 | 0.00140738836
2 | 1 | 0 | 1 | 0 | 1434.3724 | 3.97386026 | 3.97436929 | 0.3536607 | 3 | 0.101910368 | 0.00140557811
2 | 1 | 0 | 1 | 0 | 1434.4724 | 3.97486043 | 3.97534418 | 0.3531021 | 3 | 0.101945743 | 0.00140370231
2 | 1 | 0 | 1 | 0 | 1434.5724 | 3.9758606 | 3.97645211 | 0.3525626 | 3 | 0.101981074 | 0.00140194839
2 | 1 | 0 | 1 | 0 | 1434.6724 | 3.976861 | 3.97738266 | 0.3520877 | 3 | 0.102016345 | 0.00140038738
2 | 1 | 0 | 1 | 0 | 1434.7724 | 3.97786117 | 3.97838402 | 0.3514738 | 3 | 0.102051564 | 0.00139829761
2 | 1 | 0 | 1 | 0 | 1434.8724 | 3.97886133 | 3.97950983 | 0.3508851 | 3 | 0.102086723 | 0.0013963508
2 | 1 | 0 | 1 | 0 | 1434.9725 | 3.97986221 | 3.9804852 | 0.350428 | 3 | 0.102121867 | 0.00139487348
2 | 1 | 0 | 1 | 0 | 1435.0725 | 3.98086119 | 3.98146749 | 0.3498055 | 3 | 0.102156922 | 0.00139273936
2 | 1 | 0 | 0 | 0 | 1435.1726 | 3.98186183 | 3.98236299 | 0.349084 | 3 | 0.102191947 | 0.00139017939
2 | 1 | 0 | 0 | 0 | 1435.2726 | 3.98286223 | 3.98333287 | 0.3487028 | 3 | 0.102226876 | 0.00138899928
2 | 1 | 0 | 0 | 0 | 1435.3726 | 3.98386216 | 3.98434734 | 0.3481408 | 3 | 0.102261767 | 0.00138711405
2 | 1 | 0 | 0 | 0 | 1435.4726 | 3.98486233 | 3.98529983 | 0.3476415 | 3 | 0.102296598 | 0.00138545572
2 | 1 | 0 | 0 | 0 | 1435.5726 | 3.98586273 | 3.98623919 | 0.3471213 | 3 | 0.102331378 | 0.00138370867
2 | 1 | 0 | 0 | 0 | 1435.6726 | 3.98686314 | 3.9872179 | 0.3465345 | 3 | 0.102366097 | 0.00138170843
2 | 1 | 0 | 0 | 0 | 1435.7726 | 3.98786306 | 3.98840213 | 0.3461164 | 3 | 0.102400772 | 0.00138045161
2 | 1 | 0 | 0 | 0 | 1435.8726 | 3.98886299 | 3.98933244 | 0.3455408 | 3 | 0.102435403 | 0.00137847709
2 | 1 | 0 | 0 | 0 | 1435.9726 | 3.98986316 | 3.9904449 | 0.3450568 | 3 | 0.102469981 | 0.00137693004
2 | 1 | 0 | 1 | 0 | 1436.0728 | 3.99086452 | 3.99129128 | 0.3444763 | 3 | 0.102504566 | 0.00137490511
2 | 1 | 0 | 1 | 0 | 1436.1728 | 3.9918642 | 3.99242544 | 0.3438657 | 3 | 0.102539025 | 0.00137285818
2 | 1 | 0 | 1 | 0 | 1436.2728 | 3.99286413 | 3.99338245 | 0.343449 | 3 | 0.102573439 | 0.00137152325
2 | 1 | 0 | 1 | 0 | 1436.3728 | 3.9938643 | 3.99437881 | 0.342792 | 3 | 0.102607794 | 0.00136924093
2 | 1 | 0 | 1 | 0 | 1436.4728 | 3.9948647 | 3.99542022 | 0.3422159 | 3 | 0.102642082 | 0.00136729633
2 | 1 | 0 | 1 | 0 | 1436.5728 | 3.99586511 | 3.99625707 | 0.3418085 | 3 | 0.102676325 | 0.00136595464
2 | 1 | 0 | 1 | 0 | 1436.6728 | 3.99686503 | 3.99727654 | 0.3411772 | 3 | 0.102710523 | 0.00136377977
2 | 1 | 0 | 1 | 0 | 1436.7728 | 3.99786496 | 3.99836731 | 0.3406814 | 3 | 0.102744661 | 0.00136216951
2 | 1 | 0 | 1 | 0 | 1436.8728 | 3.99886537 | 3.99946618 | 0.3402542 | 3 | 0.102778748 | 0.00136083504
2 | 1 | 0 | 1 | 0 | 1436.9528 | 3.99966598 | 4.00010395 | 0.3397579 | 3 | 0.102805987 | 0.00135906693
2 | 0 | 0 | 0 | 0 | 1436.9884 | 4.00001717 | 4.00051355 | 0.3394977 | 3 | 0.102818094 | 0.00135816517
2 | 0 | 0 | 0 | 0 | 1437.0434 | 3.99946547 | 3.9998889 | 0.3250121 | 3 | 0.102836043 | 0.00130001211
2 | 0 | 0 | 0 | 0 | 1437.1434 | 3.9984653 | 3.99888325 | 0.3058198 | 3 | 0.102867484 | 0.00122293772
2 | 0 | 0 | 0 | 0 | 1437.2434 | 3.99746513 | 3.99800205 | 0.2927361 | 3 | 0.102897324 | 0.00117035944
2 | 0 | 0 | 0 | 0 | 1437.3434 | 3.99646497 | 3.99704957 | 0.2832143 | 3 | 0.102926053 | 0.00113202166
2 | 0 | 0 | 0 | 0 | 1437.4434 | 3.99546504 | 3.99598122 | 0.2759903 | 3 | 0.102953948 | 0.00110285182
2 | 0 | 0 | 0 | 0 | 1437.5434 | 3.99446464 | 3.99497986 | 0.2703202 | 3 | 0.102981202 | 0.00107992394
2 | 0 | 0 | 0 | 0 | 1437.6434 | 3.99346399 | 3.99400568 | 0.2659064 | 3 | 0.103007957 | 0.00106203149
2 | 0 | 0 | 0 | 0 | 1437.7434 | 3.99246383 | 3.99302626 | 0.2620083 | 3 | 0.103034303 | 0.00104620587
2 | 0 | 0 | 0 | 0 | 1437.8434 | 3.99146414 | 3.99196243 | 0.2586815 | 3 | 0.103060283 | 0.00103264698
2 | 0 | 0 | 0 | 0 | 1437.9435 | 3.99046373 | 3.99095631 | 0.2558506 | 3 | 0.10308598 | 0.0010210888
2 | 0 | 0 | 1 | 0 | 1438.0436 | 3.98946309 | 3.98994637 | 0.2532976 | 3 | 0.103111416 | 0.0010106439
2 | 0 | 0 | 1 | 0 | 1438.1436 | 3.98846316 | 3.98890519 | 0.2508358 | 3 | 0.103136569 | 0.00100056035
2 | 0 | 0 | 1 | 0 | 1438.2436 | 3.987463 | 3.98806381 | 0.2486744 | 3 | 0.103161491 | 0.000991729321
2 | 0 | 0 | 1 | 0 | 1438.3436 | 3.98646259 | 3.98701382 | 0.2466437 | 3 | 0.103186212 | 0.000983371865
2 | 0 | 0 | 1 | 0 | 1438.4436 | 3.98546267 | 3.98596334 | 0.2446619 | 3 | 0.103210725 | 0.000975213479
2 | 0 | 0 | 1 | 0 | 1438.5436 | 3.98446226 | 3.98499274 | 0.2429514 | 3 | 0.103235058 | 0.000968159526
2 | 0 | 0 | 1 | 0 | 1438.6436 | 3.98346233 | 3.98395562 | 0.2413048 | 3 | 0.103259221 | 0.000961347658
2 | 0 | 0 | 1 | 0 | 1438.7436 | 3.98246217 | 3.98299479 | 0.239624 | 3 | 0.103283219 | 0.000954421062
2 | 0 | 0 | 1 | 0 | 1438.8436 | 3.98146176 | 3.98209572 | 0.2381202 | 3 | 0.103307061 | 0.000948217348
2 | 0 | 0 | 0 | 0 | 1438.9438 | 3.98046088 | 3.98094201 | 0.2366727 | 3 | 0.103330798 | 0.000942180399
2 | 0 | 0 | 0 | 0 | 1439.0438 | 3.97946143 | 3.98002148 | 0.2351682 | 3 | 0.103354342 | 0.000935974531
2 | 0 | 0 | 0 | 0 | 1439.1438 | 3.9784615 | 3.97906446 | 0.233761 | 3 | 0.103377745 | 0.000930149981
2 | 0 | 0 | 0 | 0 | 1439.2438 | 3.9774611 | 3.97801447 | 0.2323001 | 3 | 0.103400998 | 0.000924093125
2 | 0 | 0 | 0 | 0 | 1439.3438 | 3.97646093 | 3.97705317 | 0.230938 | 3 | 0.103424117 | 0.000918452628
2 | 0 | 0 | 0 | 0 | 1439.4438 | 3.97546029 | 3.97595382 | 0.229582 | 3 | 0.103447095 | 0.000912807533
2 | 0 | 0 | 0 | 0 | 1439.5438 | 3.97446036 | 3.97493911 | 0.2282916 | 3 | 0.103469938 | 0.000907445152
2 | 0 | 0 | 0 | 0 | 1439.6438 | 3.9734602 | 3.97395539 | 0.2270534 | 3 | 0.103492662 | 0.000902300002
2 | 0 | 0 | 0 | 0 | 1439.7438 | 3.97245979 | 3.97292686 | 0.2257167 | 3 | 0.103515252 | 0.000896755781
2 | 0 | 0 | 0 | 0 | 1439.8439 | 3.97145867 | 3.97203159 | 0.2245175 | 3 | 0.103537738 | 0.000891790434
2 | 0 | 0 | 1 | 0 | 1439.944 | 3.97045946 | 3.97091126 | 0.2234001 | 3 | 0.103560112 | 0.000887101924
2 | 0 | 0 | 1 | 0 | 1440.044 | 3.96945953 | 3.96997213 | 0.2220619 | 3 | 0.103582337 | 0.000881579472
2 | 0 | 0 | 1 | 0 | 1440.144 | 3.96845913 | 3.96881509 | 0.2210267 | 3 | 0.103604443 | 0.000877214072
2 | 0 | 0 | 1 | 0 | 1440.244 | 3.96745896 | 3.96791148 | 0.2199769 | 3 | 0.103626452 | 0.000872848963
2 | 0 | 0 | 1 | 0 | 1440.344 | 3.9664588 | 3.96704841 | 0.2187275 | 3 | 0.103648342 | 0.000867702474
2 | 0 | 0 | 1 | 0 | 1440.444 | 3.96545863 | 3.96603823 | 0.2176219 | 3 | 0.103670105 | 0.00086309691
2 | 0 | 0 | 1 | 0 | 1440.544 | 3.9644587 | 3.96488118 | 0.2165507 | 3 | 0.103691772 | 0.000858597865
2 | 0 | 0 | 1 | 0 | 1440.644 | 3.96345806 | 3.96399045 | 0.2154463 | 3 | 0.103713326 | 0.000854027283
2 | 0 | 0 | 1 | 0 | 1440.744 | 3.96245766 | 3.96301126 | 0.2144075 | 3 | 0.103734769 | 0.00084969931
2 | 0 | 0 | 1 | 0 | 1440.8441 | 3.96145773 | 3.96203732 | 0.2131822 | 3 | 0.10375613 | 0.00084463571
2 | 0 | 0 | 0 | 0 | 1440.9442 | 3.9604578 | 3.96095061 | 0.2121978 | 3 | 0.103777371 | 0.000840504945
2 | 0 | 0 | 0 | 0 | 1441.0442 | 3.95945716 | 3.95999861 | 0.2111098 | 3 | 0.103798486 | 0.000835994608
2 | 0 | 0 | 0 | 0 | 1441.1442 | 3.95845675 | 3.95906401 | 0.2101707 | 3 | 0.103819504 | 0.000832079269
2 | 0 | 0 | 0 | 0 | 1441.2442 | 3.95745683 | 3.95778203 | 0.2092128 | 3 | 0.103840433 | 0.000828018528
2 | 0 | 0 | 0 | 0 | 1441.3442 | 3.95645666 | 3.95697236 | 0.2081202 | 3 | 0.10386125 | 0.000823525945
2 | 0 | 0 | 0 | 0 | 1441.4442 | 3.95545626 | 3.95593524 | 0.2072653 | 3 | 0.10388197 | 0.000819928071
2 | 0 | 0 | 0 | 0 | 1441.5442 | 3.95445633 | 3.95504498 | 0.2063656 | 3 | 0.103902608 | 0.00081618526
2 | 0 | 0 | 0 | 0 | 1441.6442 | 3.95345592 | 3.95395041 | 0.2052906 | 3 | 0.103923149 | 0.000811708916
2 | 0 | 0 | 0 | 0 | 1441.7442 | 3.952456 | 3.9530735 | 0.2044094 | 3 | 0.103943586 | 0.000808045326
2 | 0 | 0 | 1 | 0 | 1441.8444 | 3.95145512 | 3.95204067 | 0.203541 | 3 | 0.103963979 | 0.000804402283
2 | 0 | 0 | 1 | 0 | 1441.9444 | 3.95045543 | 3.95088792 | 0.2024703 | 3 | 0.103984229 | 0.000799937523
2 | 0 | 0 | 1 | 0 | 1442.0444 | 3.94945526 | 3.94992208 | 0.2015811 | 3 | 0.104004391 | 0.000796229579
2 | 0 | 0 | 1 | 0 | 1442.1444 | 3.9484551 | 3.94900084 | 0.2006648 | 3 | 0.104024455 | 0.00079242565
2 | 0 | 0 | 1 | 0 | 1442.2444 | 3.94745469 | 3.94795513 | 0.1997831 | 3 | 0.10404443 | 0.000788734527
2 | 0 | 0 | 1 | 0 | 1442.3444 | 3.94645476 | 3.94696689 | 0.1988746 | 3 | 0.104064316 | 0.000784951262
2 | 0 | 0 | 1 | 0 | 1442.4444 | 3.94545436 | 3.94585466 | 0.1979653 | 3 | 0.104084112 | 0.000781142211
2 | 0 | 0 | 1 | 0 | 1442.5444 | 3.94445395 | 3.94497323 | 0.1970592 | 3 | 0.104103819 | 0.000777393405
2 | 0 | 0 | 1 | 0 | 1442.6444 | 3.94345403 | 3.9440434 | 0.1962108 | 3 | 0.104123436 | 0.000773863809
2 | 0 | 0 | 1 | 0 | 1442.7445 | 3.94245267 | 3.94304538 | 0.1955047 | 3 | 0.104143001 | 0.000770883751
2 | 0 | 0 | 1 | 0 | 1442.8445 | 3.9414537 | 3.9419961 | 0.1946978 | 3 | 0.104162462 | 0.000767498103
2 | 0 | 0 | 0 | 0 | 1442.9446 | 3.94045329 | 3.94095421 | 0.1937192 | 3 | 0.104181856 | 0.000763438467
2 | 0 | 0 | 0 | 0 | 1443.0446 | 3.93945313 | 3.94006443 | 0.1929094 | 3 | 0.104201138 | 0.000760075287
2 | 0 | 0 | 0 | 0 | 1443.1446 | 3.9384532 | 3.93895173 | 0.1921055 | 3 | 0.104220346 | 0.000756694295
2 | 0 | 0 | 0 | 0 | 1443.2446 | 3.93745279 | 3.93800807 | 0.1911178 | 3 | 0.104239464 | 0.000752623251
2 | 0 | 0 | 0 | 0 | 1443.3446 | 3.93645239 | 3.93699312 | 0.1904371 | 3 | 0.104258493 | 0.000749749714
2 | 0 | 0 | 0 | 0 | 1443.4446 | 3.93545198 | 3.93595648 | 0.1897905 | 3 | 0.104277462 | 0.000747006969
2 | 0 | 0 | 0 | 0 | 1443.5446 | 3.9344523 | 3.93486595 | 0.1888528 | 3 | 0.104296349 | 0.000743110373
2 | 0 | 0 | 0 | 0 | 1443.6446 | 3.93345237 | 3.93398046 | 0.1880472 | 3 | 0.104315147 | 0.000739774085
2 | 0 | 0 | 0 | 0 | 1443.7447 | 3.93245101 | 3.93304086 | 0.1872464 | 3 | 0.104333885 | 0.000736447575
2 | 0 | 0 | 1 | 0 | 1443.8448 | 3.93145132 | 3.93193793 | 0.1864027 | 3 | 0.104352541 | 0.000732923916
2 | 0 | 0 | 1 | 0 | 1443.9448 | 3.93045115 | 3.93103838 | 0.1856139 | 3 | 0.104371093 | 0.000729655207
2 | 0 | 0 | 1 | 0 | 1444.0448 | 3.92945123 | 3.92991686 | 0.184952 | 3 | 0.104389578 | 0.000726846047
2 | 0 | 0 | 1 | 0 | 1444.1448 | 3.92845082 | 3.9290092 | 0.1841604 | 3 | 0.104407988 | 0.000723568024
2 | 0 | 0 | 1 | 0 | 1444.2448 | 3.92745042 | 3.92798948 | 0.1833006 | 3 | 0.104426309 | 0.000720002863
2 | 0 | 0 | 1 | 0 | 1444.3448 | 3.92645049 | 3.92698383 | 0.1825236 | 3 | 0.104444556 | 0.000716767157
2 | 0 | 0 | 1 | 0 | 1444.4448 | 3.92545033 | 3.92587161 | 0.181851 | 3 | 0.104462735 | 0.000713923539
2 | 0 | 0 | 1 | 0 | 1444.5448 | 3.92444992 | 3.92499042 | 0.1810022 | 3 | 0.104480825 | 0.000710431777
2 | 0 | 0 | 1 | 0 | 1444.6448 | 3.92344975 | 3.92379332 | 0.1802668 | 3 | 0.104498848 | 0.000707329484
2 | 0 | 0 | 0 | 0 | 1444.745 | 3.92244887 | 3.9230268 | 0.1796189 | 3 | 0.104516834 | 0.000704649836
2 | 0 | 0 | 0 | 0 | 1444.845 | 3.92144966 | 3.92192817 | 0.1787244 | 3 | 0.104534701 | 0.000700944394
2 | 0 | 0 | 0 | 0 | 1444.945 | 3.9204495 | 3.92086005 | 0.1780531 | 3 | 0.104552492 | 0.00069812109
2 | 0 | 0 | 0 | 0 | 1445.045 | 3.91944909 | 3.92004585 | 0.1773074 | 3 | 0.104570217 | 0.000695053197
2 | 0 | 0 | 0 | 0 | 1445.145 | 3.91844893 | 3.91898155 | 0.176541 | 3 | 0.104587868 | 0.000691861031
2 | 0 | 0 | 0 | 0 | 1445.245 | 3.91744852 | 3.91801143 | 0.1759426 | 3 | 0.104605444 | 0.000689344946
2 | 0 | 0 | 0 | 0 | 1445.345 | 3.91644835 | 3.91692138 | 0.1753652 | 3 | 0.104622968 | 0.000686891552
2 | 0 | 0 | 0 | 0 | 1445.445 | 3.91544843 | 3.9160223 | 0.1745482 | 3 | 0.104640417 | 0.000683534716
2 | 0 | 0 | 0 | 0 | 1445.545 | 3.91444802 | 3.91486073 | 0.1737791 | 3 | 0.104657784 | 0.000680321187
2 | 0 | 0 | 0 | 0 | 1445.6451 | 3.91344666 | 3.91385388 | 0.1730972 | 3 | 0.104675099 | 0.000677477103
2 | 0 | 0 | 0 | 0 | 1445.7451 | 3.91244817 | 3.91293406 | 0.1723882 | 3 | 0.104692332 | 0.000674543844
2 | 0 | 0 | 1 | 0 | 1445.8452 | 3.91144753 | 3.91198564 | 0.1716675 | 3 | 0.104709506 | 0.000671560934
2 | 0 | 0 | 1 | 0 | 1445.9452 | 3.91044712 | 3.91096258 | 0.1708539 | 3 | 0.10472659 | 0.000668203342
2 | 0 | 0 | 1 | 0 | 1446.0452 | 3.90944695 | 3.91006303 | 0.1702279 | 3 | 0.104743592 | 0.000665601983
2 | 0 | 0 | 1 | 0 | 1446.1452 | 3.90844679 | 3.90877676 | 0.1695186 | 3 | 0.104760535 | 0.000662610342
2 | 0 | 0 | 1 | 0 | 1446.2452 | 3.90744686 | 3.90783286 | 0.168927 | 3 | 0.104777411 | 0.000660138438
2 | 0 | 0 | 1 | 0 | 1446.3452 | 3.90644646 | 3.90690303 | 0.168309 | 3 | 0.104794227 | 0.000657566765
2 | 0 | 0 | 1 | 0 | 1446.4452 | 3.90544605 | 3.90586162 | 0.1675091 | 3 | 0.104810975 | 0.00065426738
2 | 0 | 0 | 1 | 0 | 1446.5452 | 3.90444565 | 3.90479779 | 0.1669543 | 3 | 0.104827657 | 0.000651922717
2 | 0 | 0 | 1 | 0 | 1446.6452 | 3.90344644 | 3.90393472 | 0.1664322 | 3 | 0.10484428 | 0.000649740337
2 | 0 | 0 | 0 | 0 | 1446.7454 | 3.90244555 | 3.90286517 | 0.1656789 | 3 | 0.104860872 | 0.000646622269
2 | 0 | 0 | 0 | 0 | 1446.8454 | 3.90144539 | 3.90202546 | 0.1650337 | 3 | 0.10487736 | 0.000643965555
2 | 0 | 0 | 0 | 0 | 1446.9454 | 3.90044498 | 3.90088558 | 0.1644062 | 3 | 0.104893789 | 0.000641329854
2 | 0 | 0 | 0 | 0 | 1447.0454 | 3.89944482 | 3.89981771 | 0.1636699 | 3 | 0.104910143 | 0.000638282741
2 | 0 | 0 | 0 | 0 | 1447.1454 | 3.89844489 | 3.89883423 | 0.1630015 | 3 | 0.104926437 | 0.000635515666
2 | 0 | 0 | 0 | 0 | 1447.2454 | 3.89744449 | 3.89790869 | 0.162375 | 3 | 0.104942657 | 0.000632923096
2 | 0 | 0 | 0 | 0 | 1447.3454 | 3.89644408 | 3.89705849 | 0.1617847 | 3 | 0.104958825 | 0.000630484312
2 | 0 | 0 | 0 | 0 | 1447.4454 | 3.89544415 | 3.89609718 | 0.1611051 | 3 | 0.104974918 | 0.000627681206
2 | 0 | 0 | 0 | 0 | 1447.5454 | 3.89444399 | 3.89481068 | 0.1604705 | 3 | 0.104990952 | 0.000625002256
2 | 0 | 0 | 0 | 0 | 1447.6455 | 3.89344287 | 3.89391971 | 0.1599806 | 3 | 0.105006948 | 0.0006229516
2 | 0 | 0 | 1 | 0 | 1447.7456 | 3.89244342 | 3.89296818 | 0.1592457 | 3 | 0.105022877 | 0.000619938364
2 | 0 | 0 | 1 | 0 | 1447.8456 | 3.89144325 | 3.8919847 | 0.1587605 | 3 | 0.105038732 | 0.000617893355
2 | 0 | 0 | 1 | 0 | 1447.9456 | 3.89044333 | 3.89080954 | 0.1582117 | 3 | 0.105054535 | 0.000615571509
2 | 0 | 0 | 1 | 0 | 1448.0456 | 3.88944316 | 3.8898797 | 0.157414 | 3 | 0.105070278 | 0.000612321484
2 | 0 | 0 | 1 | 0 | 1448.1456 | 3.88844275 | 3.88887429 | 0.1568904 | 3 | 0.105085947 | 0.000610127172
2 | 0 | 0 | 1 | 0 | 1448.2456 | 3.88744259 | 3.88792586 | 0.1563644 | 3 | 0.10510157 | 0.000607933325
2 | 0 | 0 | 1 | 0 | 1448.3456 | 3.88644218 | 3.88695598 | 0.155644 | 3 | 0.105117127 | 0.000604981498
2 | 0 | 0 | 1 | 0 | 1448.4456 | 3.88544202 | 3.88590026 | 0.1550595 | 3 | 0.105132617 | 0.000602545741
2 | 0 | 0 | 1 | 0 | 1448.5457 | 3.8844409 | 3.88496017 | 0.1543621 | 3 | 0.105148055 | 0.000599690713
2 | 0 | 0 | 1 | 0 | 1448.6457 | 3.88344193 | 3.88405418 | 0.1537767 | 3 | 0.105163418 | 0.000597276958
2 | 0 | 0 | 0 | 0 | 1448.7458 | 3.88244128 | 3.88289189 | 0.1531959 | 3 | 0.105178736 | 0.000594843121
2 | 0 | 0 | 0 | 0 | 1448.8458 | 3.88144135 | 3.88199329 | 0.1526503 | 3 | 0.10519398 | 0.000592587341
2 | 0 | 0 | 0 | 0 | 1448.9458 | 3.88044119 | 3.88088489 | 0.1520833 | 3 | 0.105209172 | 0.000590217707
2 | 0 | 0 | 0 | 0 | 1449.0458 | 3.87944078 | 3.87997246 | 0.1514736 | 3 | 0.105224304 | 0.000587713439
2 | 0 | 0 | 0 | 0 | 1449.1458 | 3.87844062 | 3.87893558 | 0.1510407 | 3 | 0.105239384 | 0.000585877104
2 | 0 | 0 | 0 | 0 | 1449.2458 | 3.87744045 | 3.8779521 | 0.150465 | 3 | 0.105254419 | 0.000583496178
2 | 0 | 0 | 0 | 0 | 1449.3458 | 3.87644053 | 3.87683916 | 0.1497591 | 3 | 0.10526938 | 0.000580591848
2 | 0 | 0 | 0 | 0 | 1449.4458 | 3.87544012 | 3.87591815 | 0.1492763 | 3 | 0.105284289 | 0.000578582869
2 | 0 | 0 | 0 | 0 | 1449.5458 | 3.87443995 | 3.8750639 | 0.1487187 | 3 | 0.105299138 | 0.000576294551
2 | 0 | 0 | 1 | 0 | 1449.646 | 3.87343907 | 3.87402153 | 0.1479961 | 3 | 0.105313964 | 0.000573340221
2 | 0 | 0 | 1 | 0 | 1449.746 | 3.87243962 | 3.87302089 | 0.1475184 | 3 | 0.105328694 | 0.000571341778
2 | 0 | 0 | 1 | 0 | 1449.846 | 3.8714397 | 3.87201905 | 0.147002 | 3 | 0.105343379 | 0.000569194555
2 | 0 | 0 | 1 | 0 | 1449.946 | 3.87043881 | 3.87091541 | 0.1463508 | 3 | 0.105357997 | 0.000566511473
2 | 0 | 0 | 1 | 0 | 1450.046 | 3.86943865 | 3.86995888 | 0.1458547 | 3 | 0.105372563 | 0.000564451737
2 | 0 | 0 | 1 | 0 | 1450.146 | 3.86843848 | 3.86878824 | 0.1452877 | 3 | 0.105387077 | 0.000562087342
2 | 0 | 0 | 1 | 0 | 1450.246 | 3.86743808 | 3.86796498 | 0.1447476 | 3 | 0.105401531 | 0.000559878536
2 | 0 | 0 | 1 | 0 | 1450.346 | 3.86643815 | 3.86690116 | 0.144135 | 3 | 0.105415925 | 0.00055735599
2 | 0 | 0 | 1 | 0 | 1450.446 | 3.86543775 | 3.86595368 | 0.1437457 | 3 | 0.105430275 | 0.000555714301
2 | 0 | 0 | 1 | 0 | 1450.5461 | 3.86443686 | 3.86496019 | 0.1431694 | 3 | 0.105444588 | 0.000553344085
2 | 0 | 0 | 1 | 0 | 1450.6461 | 3.86343813 | 3.86401343 | 0.1425651 | 3 | 0.105458833 | 0.000550873578
2 | 0 | 0 | 0 | 0 | 1450.7462 | 3.86243725 | 3.86309123 | 0.142077 | 3 | 0.105473034 | 0.000548856333
2 | 0 | 0 | 0 | 0 | 1450.8462 | 3.86143732 | 3.86196971 | 0.1415827 | 3 | 0.105487175 | 0.000546788215
2 | 0 | 0 | 0 | 0 | 1450.9462 | 3.86043692 | 3.8610847 | 0.140913 | 3 | 0.105501249 | 0.000544076902
2 | 0 | 0 | 0 | 0 | 1451.0462 | 3.85943699 | 3.8600471 | 0.1403126 | 3 | 0.105515264 | 0.000541613437
2 | 0 | 0 | 0 | 0 | 1451.1462 | 3.85843682 | 3.85889912 | 0.1397789 | 3 | 0.105529226 | 0.00053939264
2 | 0 | 0 | 0 | 0 | 1451.2462 | 3.85743642 | 3.85784411 | 0.139172 | 3 | 0.105543129 | 0.000536903972
2 | 0 | 0 | 0 | 0 | 1451.3462 | 3.85643625 | 3.85687852 | 0.1387306 | 3 | 0.10555698 | 0.000535067171
2 | 0 | 0 | 0 | 0 | 1451.4462 | 3.85543585 | 3.85600638 | 0.1382507 | 3 | 0.105570786 | 0.000533095561
2 | 0 | 0 | 0 | 0 | 1451.5463 | 3.85443521 | 3.85504484 | 0.1377183 | 3 | 0.105584554 | 0.000530910038
2 | 0 | 0 | 1 | 0 | 1451.6464 | 3.85343599 | 3.85406113 | 0.1373099 | 3 | 0.105598271 | 0.000529200654
2 | 0 | 0 | 1 | 0 | 1451.7464 | 3.85243535 | 3.85289073 | 0.1369032 | 3 | 0.105611943 | 0.000527473225
2 | 0 | 0 | 1 | 0 | 1451.8464 | 3.85143495 | 3.85210776 | 0.1363363 | 3 | 0.105625555 | 0.000525181938
2 | 0 | 0 | 1 | 0 | 1451.9464 | 3.85043502 | 3.85091472 | 0.1357971 | 3 | 0.105639115 | 0.000522942923
2 | 0 | 0 | 1 | 0 | 1452.0464 | 3.84943461 | 3.84991384 | 0.1352956 | 3 | 0.105652623 | 0.000520876434
2 | 0 | 0 | 1 | 0 | 1452.1464 | 3.84843445 | 3.8489964 | 0.1347824 | 3 | 0.105666086 | 0.000518777175
2 | 0 | 0 | 1 | 0 | 1452.2464 | 3.84743428 | 3.84783483 | 0.1342431 | 3 | 0.10567949 | 0.000516545377
2 | 0 | 0 | 1 | 0 | 1452.3464 | 3.84643412 | 3.84688282 | 0.1337348 | 3 | 0.105692841 | 0.000514462183
2 | 0 | 0 | 1 | 0 | 1452.4464 | 3.84543419 | 3.8459928 | 0.1332752 | 3 | 0.105706148 | 0.00051257544
2 | 0 | 0 | 0 | 0 | 1452.5466 | 3.84443331 | 3.84499574 | 0.1326959 | 3 | 0.105719425 | 0.000510215177
2 | 0 | 0 | 0 | 0 | 1452.6466 | 3.84343338 | 3.84378958 | 0.1322507 | 3 | 0.105732627 | 0.000508344034
2 | 0 | 0 | 0 | 0 | 1452.7466 | 3.84243298 | 3.84296608 | 0.1318368 | 3 | 0.105745785 | 0.000506644195
2 | 0 | 0 | 0 | 0 | 1452.8466 | 3.84143329 | 3.84181356 | 0.1311873 | 3 | 0.105758898 | 0.00050399726
2 | 0 | 0 | 0 | 0 | 1452.9466 | 3.84043288 | 3.84097242 | 0.1308094 | 3 | 0.105771951 | 0.000502435374
2 | 0 | 0 | 0 | 0 | 1453.0466 | 3.83943224 | 3.83993959 | 0.1304414 | 3 | 0.105784968 | 0.000500887225
2 | 0 | 0 | 0 | 0 | 1453.1466 | 3.83843231 | 3.8388226 | 0.1298518 | 3 | 0.105797939 | 0.000498478126
2 | 0 | 0 | 0 | 0 | 1453.2466 | 3.83743215 | 3.83793688 | 0.1293751 | 3 | 0.105810851 | 0.00049653335
2 | 0 | 0 | 0 | 0 | 1453.3466 | 3.83643174 | 3.83702421 | 0.1288895 | 3 | 0.105823718 | 0.00049455202
2 | 0 | 0 | 0 | 0 | 1453.4467 | 3.83543086 | 3.83589315 | 0.1283718 | 3 | 0.105836555 | 0.000492420455
2 | 0 | 0 | 0 | 0 | 1453.5467 | 3.83443213 | 3.83499575 | 0.1279291 | 3 | 0.105849326 | 0.000490607345
2 | 0 | 0 | 1 | 0 | 1453.6468 | 3.83343148 | 3.83379793 | 0.1274274 | 3 | 0.105862066 | 0.000488531019
2 | 0 | 0 | 1 | 0 | 1453.7468 | 3.83243132 | 3.83293462 | 0.1269479 | 3 | 0.105874732 | 0.000486583158
2 | 0 | 0 | 1 | 0 | 1453.8468 | 3.83143091 | 3.83189321 | 0.1264686 | 3 | 0.105887361 | 0.000484614313
2 | 0 | 0 | 1 | 0 | 1453.9468 | 3.83043098 | 3.83107829 | 0.1260279 | 3 | 0.105899937 | 0.000482822681
2 | 0 | 0 | 1 | 0 | 1454.0468 | 3.82943058 | 3.82984114 | 0.1256084 | 3 | 0.105912477 | 0.00048106024
2 | 0 | 0 | 1 | 0 | 1454.1468 | 3.82843065 | 3.82895994 | 0.1250244 | 3 | 0.105924957 | 0.000478713453
2 | 0 | 0 | 1 | 0 | 1454.2468 | 3.82743049 | 3.82777166 | 0.1246958 | 3 | 0.105937399 | 0.000477306865
2 | 0 | 0 | 1 | 0 | 1454.3468 | 3.82643008 | 3.82702422 | 0.1243038 | 3 | 0.105949804 | 0.000475713692
2 | 0 | 0 | 1 | 0 | 1454.4468 | 3.82543015 | 3.82584143 | 0.123695 | 3 | 0.105962165 | 0.000473237596
2 | 0 | 0 | 0 | 0 | 1454.547 | 3.82442951 | 3.82491016 | 0.1232553 | 3 | 0.105974488 | 0.000471440551
2 | 0 | 0 | 0 | 0 | 1454.647 | 3.82342935 | 3.82371783 | 0.1228269 | 3 | 0.105986752 | 0.000469655351
2 | 0 | 0 | 0 | 0 | 1454.747 | 3.82242942 | 3.82280087 | 0.1223222 | 3 | 0.105998963 | 0.000467613369
2 | 0 | 0 | 0 | 0 | 1454.847 | 3.82142878 | 3.82168341 | 0.1219061 | 3 | 0.10601113 | 0.000465886638
2 | 0 | 0 | 0 | 0 | 1454.947 | 3.82042861 | 3.82094479 | 0.1214075 | 3 | 0.106023245 | 0.000463891425
2 | 0 | 0 | 0 | 0 | 1455.047 | 3.81942868 | 3.81995225 | 0.1209319 | 3 | 0.106035322 | 0.0004619541
2 | 0 | 0 | 0 | 0 | 1455.147 | 3.81842828 | 3.819031 | 0.120505 | 3 | 0.106047347 | 0.000460212235
2 | 0 | 0 | 0 | 0 | 1455.247 | 3.81742811 | 3.81780696 | 0.120051 | 3 | 0.106059328 | 0.0004583314
2 | 0 | 0 | 0 | 0 | 1455.347 | 3.81642795 | 3.81706357 | 0.1196513 | 3 | 0.106071271 | 0.000456716574
2 | 0 | 0 | 0 | 0 | 1455.4471 | 3.81542706 | 3.81586123 | 0.119145 | 3 | 0.106083177 | 0.000454640831
2 | 0 | 0 | 1 | 0 | 1455.5472 | 3.81442785 | 3.81473613 | 0.1188556 | 3 | 0.106095046 | 0.00045340287
2 | 0 | 0 | 1 | 0 | 1455.6472 | 3.81342697 | 3.81374836 | 0.1184688 | 3 | 0.10610687 | 0.00045181028
2 | 0 | 0 | 1 | 0 | 1455.7472 | 3.81242681 | 3.8128581 | 0.1179028 | 3 | 0.106118642 | 0.000449546613
2 | 0 | 0 | 1 | 0 | 1455.8472 | 3.81142664 | 3.81197715 | 0.1175358 | 3 | 0.106130369 | 0.000448043604
2 | 0 | 0 | 1 | 0 | 1455.9472 | 3.81042695 | 3.81087756 | 0.1171174 | 3 | 0.106142059 | 0.000446320162
2 | 0 | 0 | 1 | 0 | 1456.0472 | 3.80942631 | 3.80993414 | 0.1165628 | 3 | 0.106153697 | 0.000444096455
2 | 0 | 0 | 1 | 0 | 1456.1472 | 3.8084259 | 3.80902624 | 0.1161011 | 3 | 0.10616529 | 0.000442232296
2 | 0 | 0 | 1 | 0 | 1456.2472 | 3.80742598 | 3.80795336 | 0.1155866 | 3 | 0.106176823 | 0.000440148404
2 | 0 | 0 | 1 | 0 | 1456.3472 | 3.80642581 | 3.80688047 | 0.1151438 | 3 | 0.10618832 | 0.000438338728
2 | 0 | 0 | 1 | 0 | 1456.4473 | 3.80542612 | 3.8058846 | 0.1148099 | 3 | 0.106199779 | 0.000436953385
2 | 0 | 0 | 0 | 0 | 1456.5474 | 3.80442548 | 3.80483794 | 0.114399 | 3 | 0.106211208 | 0.000435269729
2 | 0 | 0 | 0 | 0 | 1456.6474 | 3.80342507 | 3.80385423 | 0.1139653 | 3 | 0.106222585 | 0.000433507317
2 | 0 | 0 | 0 | 0 | 1456.7474 | 3.80242515 | 3.80284858 | 0.1135396 | 3 | 0.10623391 | 0.000431774009
2 | 0 | 0 | 0 | 0 | 1456.8474 | 3.80142498 | 3.8018117 | 0.1132688 | 3 | 0.106245212 | 0.000430626533
2 | 0 | 0 | 0 | 0 | 1456.9474 | 3.80042458 | 3.80098867 | 0.1128612 | 3 | 0.10625647 | 0.000428984116
2 | 0 | 0 | 0 | 0 | 1457.0474 | 3.79942465 | 3.79986668 | 0.112342 | 3 | 0.106267691 | 0.000426884682
2 | 0 | 0 | 0 | 0 | 1457.1474 | 3.79842424 | 3.79905248 | 0.1119842 | 3 | 0.106278859 | 0.00042543374
2 | 0 | 0 | 0 | 0 | 1457.2474 | 3.79742384 | 3.7978375 | 0.111587 | 3 | 0.106289998 | 0.000423789432
2 | 0 | 0 | 0 | 0 | 1457.3474 | 3.79642415 | 3.79680037 | 0.1110437 | 3 | 0.106301084 | 0.000421610835
2 | 0 | 0 | 1 | 0 | 1457.4476 | 3.79542351 | 3.79598117 | 0.1107126 | 3 | 0.106312148 | 0.000420263066
2 | 0 | 0 | 1 | 0 | 1457.5476 | 3.7944231 | 3.79487324 | 0.1103453 | 3 | 0.106323153 | 0.000418746407
2 | 0 | 0 | 1 | 0 | 1457.6476 | 3.79342318 | 3.79390717 | 0.1098381 | 3 | 0.10633412 | 0.000416715426
2 | 0 | 0 | 1 | 0 | 1457.7476 | 3.79242301 | 3.79294157 | 0.1095086 | 3 | 0.106345043 | 0.000415359624
2 | 0 | 0 | 1 | 0 | 1457.8476 | 3.79142261 | 3.79187346 | 0.1090814 | 3 | 0.106355928 | 0.000413623027
2 | 0 | 0 | 1 | 0 | 1457.9476 | 3.79042244 | 3.7908144 | 0.1086237 | 3 | 0.106366768 | 0.000411772227
2 | 0 | 0 | 1 | 0 | 1458.0476 | 3.78942227 | 3.78991961 | 0.1082862 | 3 | 0.106377572 | 0.000410396169
2 | 0 | 0 | 1 | 0 | 1458.1476 | 3.78842235 | 3.78899837 | 0.1080318 | 3 | 0.106388345 | 0.000409332162
2 | 0 | 0 | 1 | 0 | 1458.2476 | 3.78742194 | 3.78793955 | 0.1075354 | 3 | 0.106399082 | 0.000407337473
2 | 0 | 0 | 1 | 0 | 1458.3477 | 3.78642082 | 3.78694224 | 0.1070922 | 3 | 0.106409773 | 0.000405551807
2 | 0 | 0 | 1 | 0 | 1458.4477 | 3.78542209 | 3.78583884 | 0.1067151 | 3 | 0.10642042 | 0.000404006249
2 | 0 | 0 | 0 | 0 | 1458.5478 | 3.78442144 | 3.78499293 | 0.1063135 | 3 | 0.106431045 | 0.000402395963
2 | 0 | 0 | 0 | 0 | 1458.6478 | 3.78342152 | 3.7838757 | 0.1058713 | 3 | 0.10644161 | 0.000400603691
2 | 0 | 0 | 0 | 0 | 1458.7478 | 3.78242064 | 3.78291869 | 0.1054515 | 3 | 0.10645213 | 0.000398914504
2 | 0 | 0 | 0 | 0 | 1458.8478 | 3.78142047 | 3.78177977 | 0.1050907 | 3 | 0.106462613 | 0.000397429831
2 | 0 | 0 | 0 | 0 | 1458.9478 | 3.7804203 | 3.78093815 | 0.1046049 | 3 | 0.106473051 | 0.000395504467
2 | 0 | 0 | 0 | 0 | 1459.0478 | 3.77942038 | 3.77991462 | 0.1043104 | 3 | 0.106483452 | 0.000394284376
2 | 0 | 0 | 0 | 0 | 1459.1478 | 3.77841997 | 3.77893162 | 0.1039618 | 3 | 0.106493823 | 0.000392864487
2 | 0 | 0 | 0 | 0 | 1459.2478 | 3.77741957 | 3.77782321 | 0.1034954 | 3 | 0.106504157 | 0.000390987349
2 | 0 | 0 | 0 | 0 | 1459.3478 | 3.77642012 | 3.77683616 | 0.1032436 | 3 | 0.106514446 | 0.000389934139
2 | 0 | 0 | 1 | 0 | 1459.448 | 3.77541947 | 3.77586913 | 0.1029571 | 3 | 0.106524736 | 0.000388752611
2 | 0 | 0 | 1 | 0 | 1459.548 | 3.77441907 | 3.77478313 | 0.1025007 | 3 | 0.106534965 | 0.000386917818
2 | 0 | 0 | 1 | 0 | 1459.648 | 3.77341914 | 3.77393746 | 0.1021369 | 3 | 0.10654515 | 0.000385458145
2 | 0 | 0 | 1 | 0 | 1459.748 | 3.77241874 | 3.77298498 | 0.1017287 | 3 | 0.106555298 | 0.000383821054
2 | 0 | 0 | 1 | 0 | 1459.848 | 3.77141881 | 3.77189064 | 0.1013204 | 3 | 0.106565408 | 0.000382169324
2 | 0 | 0 | 1 | 0 | 1459.948 | 3.77041864 | 3.77082229 | 0.1009091 | 3 | 0.106575474 | 0.000380510435
2 | 0 | 0 | 1 | 0 | 1460.048 | 3.76941824 | 3.76994109 | 0.1005443 | 3 | 0.106585503 | 0.00037904596
2 | 0 | 0 | 1 | 0 | 1460.148 | 3.76841831 | 3.76886821 | 0.100173 | 3 | 0.106595494 | 0.000377539021
2 | 0 | 0 | 1 | 0 | 1460.248 | 3.76741767 | 3.76802301 | 0.0997905 | 3 | 0.106605448 | 0.000376012875
2 | 0 | 0 | 0 | 0 | 1460.3482 | 3.7664175 | 3.76682591 | 0.09943596 | 3 | 0.106615387 | 0.000374557945
2 | 0 | 0 | 0 | 0 | 1460.4482 | 3.76541781 | 3.76599765 | 0.09911655 | 3 | 0.106625274 | 0.000373272691
2 | 0 | 0 | 0 | 0 | 1460.5482 | 3.76441717 | 3.76488113 | 0.09869964 | 3 | 0.106635123 | 0.000371592439
2 | 0 | 0 | 0 | 0 | 1460.6482 | 3.76341677 | 3.76380396 | 0.09843917 | 3 | 0.106644936 | 0.000370505732
2 | 0 | 0 | 0 | 0 | 1460.7482 | 3.76241684 | 3.76281548 | 0.09813266 | 3 | 0.106654726 | 0.000369255082
2 | 0 | 0 | 0 | 0 | 1460.8482 | 3.76141667 | 3.76186752 | 0.09762363 | 3 | 0.106664464 | 0.00036724715
2 | 0 | 0 | 0 | 0 | 1460.9482 | 3.76041627 | 3.76093769 | 0.09732022 | 3 | 0.106674172 | 0.000366015302
2 | 0 | 0 | 0 | 0 | 1461.0482 | 3.7594161 | 3.75971842 | 0.09698593 | 3 | 0.106683843 | 0.000364639796
2 | 0 | 0 | 0 | 0 | 1461.1482 | 3.75841594 | 3.75878787 | 0.09656495 | 3 | 0.106693476 | 0.000362967141
2 | 0 | 0 | 0 | 0 | 1461.2483 | 3.75741529 | 3.75787568 | 0.09622934 | 3 | 0.10670308 | 0.000361617887
2 | 0 | 0 | 0 | 0 | 1461.3483 | 3.75641632 | 3.7568171 | 0.09573778 | 3 | 0.106712632 | 0.000359669328
2 | 0 | 0 | 1 | 0 | 1461.4484 | 3.7554152 | 3.75590825 | 0.09543927 | 3 | 0.106722161 | 0.00035846114
2 | 0 | 0 | 1 | 0 | 1461.5484 | 3.7544148 | 3.75491595 | 0.09508112 | 3 | 0.106731638 | 0.000357021607
2 | 0 | 0 | 1 | 0 | 1461.6484 | 3.75341511 | 3.75383425 | 0.09474549 | 3 | 0.106741086 | 0.000355658849
2 | 0 | 0 | 1 | 0 | 1461.7484 | 3.75241518 | 3.75285053 | 0.09444575 | 3 | 0.106750503 | 0.000354440795
2 | 0 | 0 | 1 | 0 | 1461.8484 | 3.7514143 | 3.75184083 | 0.0940458 | 3 | 0.106759891 | 0.000352844887
2 | 0 | 0 | 1 | 0 | 1461.9484 | 3.75041413 | 3.75090122 | 0.0938728 | 3 | 0.106769241 | 0.0003521076
2 | 0 | 0 | 1 | 0 | 1462.0484 | 3.74941397 | 3.75011373 | 0.09356752 | 3 | 0.10677857 | 0.000350888848
2 | 0 | 0 | 1 | 0 | 1462.1484 | 3.74841404 | 3.74878287 | 0.09308319 | 3 | 0.10678786 | 0.000348948641
2 | 0 | 0 | 1 | 0 | 1462.2484 | 3.74741459 | 3.74786687 | 0.09283311 | 3 | 0.106797114 | 0.000347926136
2 | 0 | 0 | 0 | 0 | 1462.3486 | 3.74641323 | 3.74688244 | 0.09249661 | 3 | 0.106806353 | 0.000346573943
2 | 0 | 0 | 0 | 0 | 1462.4486 | 3.7454133 | 3.74581456 | 0.0919983 | 3 | 0.106815532 | 0.000344608561
2 | 0 | 0 | 0 | 0 | 1462.5486 | 3.74441314 | 3.74475956 | 0.09173625 | 3 | 0.106824674 | 0.000343530177
2 | 0 | 0 | 0 | 0 | 1462.6486 | 3.74341273 | 3.74390101 | 0.09141375 | 3 | 0.106833786 | 0.00034224402
2 | 0 | 0 | 0 | 0 | 1462.7486 | 3.74241281 | 3.74278808 | 0.09098817 | 3 | 0.106842868 | 0.00034054945
2 | 0 | 0 | 0 | 0 | 1462.8486 | 3.7414124 | 3.74176431 | 0.09069514 | 3 | 0.106851906 | 0.000339359831
2 | 0 | 0 | 0 | 0 | 1462.9486 | 3.74041247 | 3.74078083 | 0.09035933 | 3 | 0.106860913 | 0.000338014448
2 | 0 | 0 | 0 | 0 | 1463.0486 | 3.73941231 | 3.73980188 | 0.08998753 | 3 | 0.106869891 | 0.000336535537
2 | 0 | 0 | 0 | 0 | 1463.1486 | 3.7384119 | 3.73879123 | 0.08966156 | 3 | 0.106878825 | 0.000335225835
2 | 0 | 0 | 0 | 0 | 1463.2487 | 3.73741174 | 3.73787904 | 0.08947131 | 3 | 0.10688775 | 0.00033443296
2 | 0 | 0 | 1 | 0 | 1463.3488 | 3.73641133 | 3.7368331 | 0.0891082 | 3 | 0.106896646 | 0.000332982483
2 | 0 | 0 | 1 | 0 | 1463.4488 | 3.73541117 | 3.73580098 | 0.08873235 | 3 | 0.106905498 | 0.000331486372
2 | 0 | 0 | 1 | 0 | 1463.5488 | 3.73441148 | 3.73486614 | 0.08841162 | 3 | 0.106914312 | 0.00033020557
2 | 0 | 0 | 1 | 0 | 1463.6488 | 3.73341084 | 3.73386025 | 0.08811059 | 3 | 0.106923096 | 0.00032899261
2 | 0 | 0 | 1 | 0 | 1463.7488 | 3.73241043 | 3.732939 | 0.08766614 | 3 | 0.106931835 | 0.000327252346
2 | 0 | 0 | 1 | 0 | 1463.8488 | 3.7314105 | 3.73193765 | 0.08795777 | 3 | 0.106940575 | 0.000328252907
2 | 0 | 0 | 1 | 0 | 1463.9488 | 3.73041034 | 3.73098516 | 0.08784718 | 3 | 0.106949329 | 0.000327756512
2 | 0 | 0 | 1 | 0 | 1464.0488 | 3.72940993 | 3.72992563 | 0.087152 | 3 | 0.106958032 | 0.000325070461
2 | 0 | 0 | 1 | 0 | 1464.1488 | 3.72840977 | 3.72913814 | 0.08671644 | 3 | 0.106966682 | 0.000323377579
2 | 0 | 0 | 0 | 0 | 1464.249 | 3.7274096 | 3.72797656 | 0.0863845 | 3 | 0.10697531 | 0.000322039414
2 | 0 | 0 | 0 | 0 | 1464.349 | 3.72640967 | 3.7270062 | 0.08590852 | 3 | 0.106983885 | 0.0003201816
2 | 0 | 0 | 0 | 0 | 1464.449 | 3.72540927 | 3.72580886 | 0.08560132 | 3 | 0.106992416 | 0.000318934151
2 | 0 | 0 | 0 | 0 | 1464.549 | 3.72440886 | 3.72510123 | 0.08536905 | 3 | 0.107000917 | 0.000318008359
2 | 0 | 0 | 0 | 0 | 1464.649 | 3.72340846 | 3.72383738 | 0.08493915 | 3 | 0.107009389 | 0.000316299585
2 | 0 | 0 | 0 | 0 | 1464.749 | 3.72240877 | 3.72293854 | 0.08459109 | 3 | 0.107017823 | 0.000314927427
2 | 0 | 0 | 0 | 0 | 1464.849 | 3.72140884 | 3.72199059 | 0.08425713 | 3 | 0.107026227 | 0.000313604251
2 | 0 | 0 | 0 | 0 | 1464.949 | 3.72040796 | 3.72072196 | 0.08396534 | 3 | 0.107034594 | 0.000312411663
2 | 0 | 0 | 0 | 0 | 1465.049 | 3.7194078 | 3.71990728 | 0.08359651 | 3 | 0.107042931 | 0.000310971256
2 | 0 | 0 | 0 | 0 | 1465.1491 | 3.71840787 | 3.71899128 | 0.08331156 | 3 | 0.107051246 | 0.000309834984
2 | 0 | 0 | 1 | 0 | 1465.2492 | 3.71740723 | 3.71786451 | 0.0830557 | 3 | 0.107059523 | 0.000308789837
2 | 0 | 0 | 1 | 0 | 1465.3492 | 3.7164073 | 3.71695685 | 0.08262573 | 3 | 0.107067764 | 0.00030711625
2 | 0 | 0 | 1 | 0 | 1465.4492 | 3.71540689 | 3.71593332 | 0.08236339 | 3 | 0.107075967 | 0.000306056871
2 | 0 | 0 | 1 | 0 | 1465.5492 | 3.71440697 | 3.71495414 | 0.08215933 | 3 | 0.107084155 | 0.000305218156
2 | 0 | 0 | 1 | 0 | 1465.6492 | 3.7134068 | 3.7139883 | 0.08166773 | 3 | 0.107092306 | 0.000303312991
2 | 0 | 0 | 1 | 0 | 1465.7492 | 3.7124064 | 3.71305418 | 0.08149914 | 3 | 0.10710042 | 0.000302610715
2 | 0 | 0 | 1 | 0 | 1465.8492 | 3.71140647 | 3.71196795 | 0.08125567 | 3 | 0.107108518 | 0.000301618449
2 | 0 | 0 | 1 | 0 | 1465.9492 | 3.71040606 | 3.7108376 | 0.08082656 | 3 | 0.10711658 | 0.00029993424
2 | 0 | 0 | 1 | 0 | 1466.0492 | 3.70940614 | 3.7098763 | 0.0805147 | 3 | 0.107124604 | 0.000298699568
2 | 0 | 0 | 1 | 0 | 1466.1493 | 3.70840621 | 3.70881271 | 0.08027356 | 3 | 0.107132606 | 0.000297719613
2 | 0 | 0 | 0 | 0 | 1466.2494 | 3.70740557 | 3.70806026 | 0.07990509 | 3 | 0.107140578 | 0.000296292885
2 | 0 | 0 | 0 | 0 | 1466.3494 | 3.7064054 | 3.70685863 | 0.07958315 | 3 | 0.107148513 | 0.000295003469
2 | 0 | 0 | 0 | 0 | 1466.4494 | 3.705405 | 3.70593715 | 0.07910597 | 3 | 0.107156411 | 0.000293161778
2 | 0 | 0 | 0 | 0 | 1466.5494 | 3.70440483 | 3.7050252 | 0.07890639 | 3 | 0.107164271 | 0.000292350189
2 | 0 | 0 | 0 | 0 | 1466.6494 | 3.70340514 | 3.7038722 | 0.07864677 | 3 | 0.107172109 | 0.000291297561
2 | 0 | 0 | 0 | 0 | 1466.7494 | 3.7024045 | 3.70296407 | 0.0783662 | 3 | 0.107179917 | 0.000290187221
2 | 0 | 0 | 0 | 0 | 1466.8494 | 3.70140409 | 3.70187402 | 0.07815917 | 3 | 0.107187696 | 0.00028933541
2 | 0 | 0 | 0 | 0 | 1466.9494 | 3.70040417 | 3.70093966 | 0.07775179 | 3 | 0.107195452 | 0.000287754665
2 | 0 | 0 | 0 | 0 | 1467.0494 | 3.69940376 | 3.69974256 | 0.07758243 | 3 | 0.107203171 | 0.000287035044
2 | 0 | 0 | 1 | 0 | 1467.1496 | 3.69840312 | 3.69886541 | 0.07737443 | 3 | 0.107210897 | 0.00028619761
2 | 0 | 0 | 1 | 0 | 1467.2496 | 3.69740343 | 3.69788194 | 0.07692568 | 3 | 0.107218571 | 0.00028446209
2 | 0 | 0 | 1 | 0 | 1467.3496 | 3.69640326 | 3.69687581 | 0.07670577 | 3 | 0.107226208 | 0.000283571717
2 | 0 | 0 | 1 | 0 | 1467.4496 | 3.69540334 | 3.69603014 | 0.07643509 | 3 | 0.107233822 | 0.0002825064
2 | 0 | 0 | 1 | 0 | 1467.5496 | 3.69440293 | 3.69504619 | 0.07607722 | 3 | 0.1072414 | 0.000281108863
2 | 0 | 0 | 1 | 0 | 1467.6496 | 3.69340253 | 3.69396472 | 0.07582734 | 3 | 0.107248954 | 0.00028010353
2 | 0 | 0 | 1 | 0 | 1467.7496 | 3.69240212 | 3.69283462 | 0.07551596 | 3 | 0.107256472 | 0.000278867956
2 | 0 | 0 | 1 | 0 | 1467.8496 | 3.69140244 | 3.69200277 | 0.07518494 | 3 | 0.107263967 | 0.000277583022
2 | 0 | 0 | 1 | 0 | 1467.9496 | 3.69040251 | 3.69083261 | 0.07486097 | 3 | 0.107271425 | 0.00027629931
2 | 0 | 0 | 1 | 0 | 1468.0497 | 3.68940043 | 3.69001627 | 0.07458895 | 3 | 0.107278869 | 0.00027523443
2 | 0 | 0 | 1 | 0 | 1468.1497 | 3.68840241 | 3.68882585 | 0.07431838 | 3 | 0.107286267 | 0.000274147547
2 | 0 | 0 | 0 | 0 | 1468.2498 | 3.68740129 | 3.6879437 | 0.07402158 | 3 | 0.107293651 | 0.00027298741
2 | 0 | 0 | 0 | 0 | 1468.3498 | 3.68640089 | 3.68686652 | 0.07385523 | 3 | 0.107301004 | 0.000272294361
2 | 0 | 0 | 0 | 0 | 1468.4498 | 3.68540096 | 3.68585587 | 0.07363372 | 3 | 0.107308336 | 0.000271403289
2 | 0 | 0 | 0 | 0 | 1468.5498 | 3.68440056 | 3.68493032 | 0.07321721 | 3 | 0.107315637 | 0.000269800337
2 | 0 | 0 | 0 | 0 | 1468.6498 | 3.68340063 | 3.6838758 | 0.07299629 | 3 | 0.107322901 | 0.000268909265
2 | 0 | 0 | 0 | 0 | 1468.7498 | 3.68240047 | 3.68282104 | 0.07273029 | 3 | 0.107330151 | 0.000267852651
2 | 0 | 0 | 0 | 0 | 1468.8498 | 3.68140006 | 3.68192196 | 0.07237657 | 3 | 0.107337363 | 0.000266484858
2 | 0 | 0 | 0 | 0 | 1468.9498 | 3.68040013 | 3.68091202 | 0.07212994 | 3 | 0.107344545 | 0.000265503972
2 | 0 | 0 | 0 | 0 | 1469.0499 | 3.67939997 | 3.67990565 | 0.07184077 | 3 | 0.107351705 | 0.000264367263
2 | 0 | 0 | 1 | 0 | 1469.15 | 3.6783998 | 3.67885137 | 0.07153866 | 3 | 0.107358843 | 0.000263180089
2 | 0 | 0 | 1 | 0 | 1469.25 | 3.67739964 | 3.67790771 | 0.07132812 | 3 | 0.107365943 | 0.000262338261
2 | 0 | 0 | 1 | 0 | 1469.35 | 3.67639923 | 3.67684364 | 0.07106204 | 3 | 0.107373014 | 0.000261284033
2 | 0 | 0 | 1 | 0 | 1469.45 | 3.67539907 | 3.67578912 | 0.0707705 | 3 | 0.107380062 | 0.000260137429
2 | 0 | 0 | 1 | 0 | 1469.55 | 3.67439866 | 3.67486811 | 0.07048434 | 3 | 0.107387081 | 0.000259020628
2 | 0 | 0 | 1 | 0 | 1469.65 | 3.67339849 | 3.67389321 | 0.07035465 | 3 | 0.107394084 | 0.000258475484
2 | 0 | 0 | 1 | 0 | 1469.75 | 3.67239881 | 3.67286968 | 0.07003036 | 3 | 0.107401058 | 0.000257212378
2 | 0 | 0 | 1 | 0 | 1469.85 | 3.67139792 | 3.6720283 | 0.06971157 | 3 | 0.107408009 | 0.000255982857
2 | 0 | 0 | 1 | 0 | 1469.95 | 3.67039776 | 3.67098665 | 0.0694619 | 3 | 0.107414924 | 0.000254993705
2 | 0 | 0 | 0 | 0 | 1470.0502 | 3.66939735 | 3.66998053 | 0.06924835 | 3 | 0.10742183 | 0.00025414009
2 | 0 | 0 | 0 | 0 | 1470.1502 | 3.66839743 | 3.66882825 | 0.06888192 | 3 | 0.107428692 | 0.000252715952
2 | 0 | 0 | 0 | 0 | 1470.2502 | 3.66739726 | 3.66783142 | 0.068642 | 3 | 0.107435524 | 0.000251767284
2 | 0 | 0 | 0 | 0 | 1470.3502 | 3.66639709 | 3.66681695 | 0.06841439 | 3 | 0.107442342 | 0.000250863057
2 | 0 | 0 | 0 | 0 | 1470.4502 | 3.66539693 | 3.66575766 | 0.06801973 | 3 | 0.107449114 | 0.000249343866
2 | 0 | 0 | 0 | 0 | 1470.5502 | 3.664397 | 3.66498327 | 0.0678381 | 3 | 0.107455865 | 0.000248625496
2 | 0 | 0 | 0 | 0 | 1470.6502 | 3.6633966 | 3.66391945 | 0.06758513 | 3 | 0.107462592 | 0.000247626449
2 | 0 | 0 | 0 | 0 | 1470.7502 | 3.66239595 | 3.66296268 | 0.06726755 | 3 | 0.107469298 | 0.0002463985
2 | 0 | 0 | 0 | 0 | 1470.8502 | 3.66139579 | 3.66186738 | 0.06706797 | 3 | 0.107475966 | 0.000245594012
2 | 0 | 0 | 0 | 0 | 1470.9503 | 3.66039467 | 3.66071868 | 0.06690188 | 3 | 0.107482634 | 0.000244908966
2 | 0 | 0 | 0 | 0 | 1471.0503 | 3.65939593 | 3.65989184 | 0.06658587 | 3 | 0.107489266 | 0.000243697068
2 | 0 | 0 | 1 | 0 | 1471.1504 | 3.65839505 | 3.65882349 | 0.06632713 | 3 | 0.107495874 | 0.000242679278
2 | 0 | 0 | 1 | 0 | 1471.2504 | 3.65739512 | 3.65787554 | 0.0660489 | 3 | 0.107502453 | 0.000241598653
2 | 0 | 0 | 1 | 0 | 1471.3504 | 3.65639496 | 3.65693212 | 0.0657957 | 3 | 0.107509002 | 0.000240610418
2 | 0 | 0 | 1 | 0 | 1471.4504 | 3.65539455 | 3.65596628 | 0.06548932 | 3 | 0.107515521 | 0.000239426765
2 | 0 | 0 | 1 | 0 | 1471.5504 | 3.65439463 | 3.65500498 | 0.06506506 | 3 | 0.107522003 | 0.000237813118
2 | 0 | 0 | 1 | 0 | 1471.6504 | 3.65339422 | 3.65398574 | 0.06488703 | 3 | 0.107528463 | 0.00023709629
2 | 0 | 0 | 1 | 0 | 1471.7504 | 3.65239429 | 3.65304661 | 0.06458717 | 3 | 0.107534893 | 0.000235939937
2 | 0 | 0 | 1 | 0 | 1471.8504 | 3.65139413 | 3.65189409 | 0.0644024 | 3 | 0.1075413 | 0.000235190731
2 | 0 | 0 | 1 | 0 | 1471.9504 | 3.6503942 | 3.65091038 | 0.06424072 | 3 | 0.107547693 | 0.000234537118
2 | 0 | 0 | 0 | 0 | 1472.0506 | 3.64939356 | 3.64988232 | 0.06388793 | 3 | 0.107554071 | 0.000233183411
2 | 0 | 0 | 0 | 0 | 1472.1506 | 3.64839339 | 3.64891624 | 0.06378706 | 3 | 0.107560411 | 0.000232753664
2 | 0 | 0 | 0 | 0 | 1472.2506 | 3.64739299 | 3.64788842 | 0.06363035 | 3 | 0.107566737 | 0.000232116421
2 | 0 | 0 | 0 | 0 | 1472.3506 | 3.6463933 | 3.64680696 | 0.06327406 | 3 | 0.10757304 | 0.000230748279
2 | 0 | 0 | 0 | 0 | 1472.4506 | 3.64539289 | 3.64587235 | 0.06302464 | 3 | 0.107579313 | 0.000229779791
2 | 0 | 0 | 0 | 0 | 1472.5506 | 3.64439225 | 3.64503956 | 0.06278477 | 3 | 0.107585564 | 0.000228852965
2 | 0 | 0 | 0 | 0 | 1472.6506 | 3.64339232 | 3.64395881 | 0.06247427 | 3 | 0.107591785 | 0.000227653683
2 | 0 | 0 | 0 | 0 | 1472.7506 | 3.64239216 | 3.64299321 | 0.06228613 | 3 | 0.107597977 | 0.000226907956
2 | 0 | 0 | 0 | 0 | 1472.8506 | 3.64139175 | 3.6419425 | 0.06203146 | 3 | 0.107604153 | 0.000225914991
2 | 0 | 0 | 0 | 0 | 1472.9507 | 3.64039183 | 3.64074945 | 0.06178686 | 3 | 0.107610308 | 0.000224950476
2 | 0 | 0 | 1 | 0 | 1473.0508 | 3.63939142 | 3.63991308 | 0.06148474 | 3 | 0.107616432 | 0.000223799114
2 | 0 | 0 | 1 | 0 | 1473.1508 | 3.63839149 | 3.63888955 | 0.06127895 | 3 | 0.107622534 | 0.000222987321
2 | 0 | 0 | 1 | 0 | 1473.2508 | 3.63739109 | 3.63783932 | 0.06108058 | 3 | 0.107628606 | 0.000222201357
2 | 0 | 0 | 1 | 0 | 1473.3508 | 3.63639092 | 3.63689566 | 0.0607638 | 3 | 0.107634656 | 0.000220991613
2 | 0 | 0 | 1 | 0 | 1473.4508 | 3.63539028 | 3.63605452 | 0.06066371 | 3 | 0.107640684 | 0.000220576549
2 | 0 | 0 | 1 | 0 | 1473.5508 | 3.63439059 | 3.6347816 | 0.06046661 | 3 | 0.107646696 | 0.000219782931
2 | 0 | 0 | 1 | 0 | 1473.6508 | 3.63339067 | 3.63380241 | 0.06006376 | 3 | 0.107652687 | 0.000218259811
2 | 0 | 0 | 1 | 0 | 1473.7508 | 3.63238978 | 3.63284993 | 0.0598807 | 3 | 0.10765864 | 0.000217537614
2 | 0 | 0 | 1 | 0 | 1473.8509 | 3.63138843 | 3.63183451 | 0.05963853 | 3 | 0.107664585 | 0.000216597269
2 | 0 | 0 | 1 | 0 | 1473.9509 | 3.63039017 | 3.6309545 | 0.0593717 | 3 | 0.107670493 | 0.000215575928
2 | 0 | 0 | 0 | 0 | 1474.051 | 3.62938952 | 3.63001037 | 0.05919286 | 3 | 0.107676387 | 0.000214870714
2 | 0 | 0 | 0 | 0 | 1474.151 | 3.62838912 | 3.62894249 | 0.05891371 | 3 | 0.10768225 | 0.000213794468
2 | 0 | 0 | 0 | 0 | 1474.251 | 3.62738872 | 3.62789679 | 0.05866502 | 3 | 0.107688092 | 0.000212830651
2 | 0 | 0 | 0 | 0 | 1474.351 | 3.62638879 | 3.62688184 | 0.05844146 | 3 | 0.107693896 | 0.000211960272
2 | 0 | 0 | 0 | 0 | 1474.451 | 3.62538862 | 3.62594271 | 0.05821872 | 3 | 0.107699692 | 0.000211097737
2 | 0 | 0 | 0 | 0 | 1474.551 | 3.62438822 | 3.62477207 | 0.05797871 | 3 | 0.107705459 | 0.000210159618
2 | 0 | 0 | 0 | 0 | 1474.651 | 3.62338829 | 3.62374878 | 0.05772687 | 3 | 0.107711203 | 0.000209187652
2 | 0 | 0 | 0 | 0 | 1474.751 | 3.62238789 | 3.62274742 | 0.05762779 | 3 | 0.107716925 | 0.000208770914
2 | 0 | 0 | 0 | 0 | 1474.851 | 3.6213882 | 3.62183118 | 0.05742769 | 3 | 0.10772264 | 0.000207993406
2 | 0 | 0 | 1 | 0 | 1474.9512 | 3.62038755 | 3.62080169 | 0.05710696 | 3 | 0.107728332 | 0.000206772966
2 | 0 | 0 | 1 | 0 | 1475.0512 | 3.61938739 | 3.61990333 | 0.05689991 | 3 | 0.107733987 | 0.000205972174
2 | 0 | 0 | 1 | 0 | 1475.1512 | 3.61838746 | 3.6190846 | 0.05671786 | 3 | 0.107739627 | 0.000205266741
2 | 0 | 0 | 1 | 0 | 1475.2512 | 3.61738682 | 3.61780667 | 0.05638793 | 3 | 0.107745245 | 0.000204000637
2 | 0 | 0 | 1 | 0 | 1475.3512 | 3.61638665 | 3.61686325 | 0.05621741 | 3 | 0.107750826 | 0.000203330696
2 | 0 | 0 | 1 | 0 | 1475.4512 | 3.61538696 | 3.61582208 | 0.0559985 | 3 | 0.107756399 | 0.000202480602
2 | 0 | 0 | 1 | 0 | 1475.5512 | 3.61438632 | 3.61492276 | 0.05567824 | 3 | 0.107761942 | 0.000201272531
2 | 0 | 0 | 1 | 0 | 1475.6512 | 3.61338592 | 3.61399722 | 0.05549285 | 3 | 0.107767455 | 0.000200551018
2 | 0 | 0 | 1 | 0 | 1475.7512 | 3.61238599 | 3.61291146 | 0.05529349 | 3 | 0.107772954 | 0.000199770482
2 | 0 | 0 | 1 | 0 | 1475.8513 | 3.61138487 | 3.61198044 | 0.05503547 | 3 | 0.10777843 | 0.000198787064
2 | 0 | 0 | 1 | 0 | 1475.9513 | 3.61038589 | 3.61094928 | 0.05485063 | 3 | 0.107783884 | 0.000198062844
2 | 0 | 0 | 0 | 0 | 1476.0514 | 3.60938525 | 3.60994697 | 0.05472116 | 3 | 0.10778933 | 0.000197540474
2 | 0 | 0 | 0 | 0 | 1476.1514 | 3.60838509 | 3.60886168 | 0.05444028 | 3 | 0.107794747 | 0.000196467459
2 | 0 | 0 | 0 | 0 | 1476.2514 | 3.60738516 | 3.60779309 | 0.05418887 | 3 | 0.107800134 | 0.000195502231
2 | 0 | 0 | 0 | 0 | 1476.3514 | 3.60638475 | 3.60702777 | 0.0539944 | 3 | 0.107805505 | 0.000194759297
2 | 0 | 0 | 0 | 0 | 1476.4514 | 3.60538435 | 3.60590649 | 0.05376432 | 3 | 0.107810847 | 0.000193869128
2 | 0 | 0 | 0 | 0 | 1476.5514 | 3.60438442 | 3.60476255 | 0.05346173 | 3 | 0.107816167 | 0.000192716849
2 | 0 | 0 | 0 | 0 | 1476.6514 | 3.60338426 | 3.60399246 | 0.05315847 | 3 | 0.107821457 | 0.000191582716
2 | 0 | 0 | 0 | 0 | 1476.7514 | 3.60238433 | 3.60280871 | 0.05298154 | 3 | 0.107826717 | 0.000190882361
2 | 0 | 0 | 0 | 0 | 1476.8515 | 3.60138392 | 3.60196757 | 0.05273256 | 3 | 0.10783197 | 0.000189940984
2 | 0 | 0 | 1 | 0 | 1476.9516 | 3.60038352 | 3.60087729 | 0.05261767 | 3 | 0.1078372 | 0.000189469778
2 | 0 | 0 | 1 | 0 | 1477.0516 | 3.59938312 | 3.59971094 | 0.05241692 | 3 | 0.107842416 | 0.000188685764
2 | 0 | 0 | 1 | 0 | 1477.1516 | 3.59838319 | 3.59873176 | 0.05214069 | 3 | 0.107847601 | 0.000187640355
2 | 0 | 0 | 1 | 0 | 1477.2516 | 3.59738278 | 3.59785962 | 0.052014 | 3 | 0.107852764 | 0.000187139085
2 | 0 | 0 | 1 | 0 | 1477.3516 | 3.59638262 | 3.59698272 | 0.05189079 | 3 | 0.10785792 | 0.000186650286
2 | 0 | 0 | 1 | 0 | 1477.4516 | 3.59538245 | 3.59584332 | 0.05164059 | 3 | 0.107863054 | 0.000185691475
2 | 0 | 0 | 1 | 0 | 1477.5516 | 3.59438229 | 3.59498429 | 0.05138615 | 3 | 0.107868165 | 0.000184732402
2 | 0 | 0 | 1 | 0 | 1477.6516 | 3.59338188 | 3.59387636 | 0.05117696 | 3 | 0.107873246 | 0.000183923679
2 | 0 | 0 | 1 | 0 | 1477.7516 | 3.59238267 | 3.59284711 | 0.05097242 | 3 | 0.107878312 | 0.000183136101
2 | 0 | 0 | 0 | 0 | 1477.8518 | 3.59138131 | 3.59190011 | 0.05069742 | 3 | 0.107883364 | 0.000182100077
2 | 0 | 0 | 0 | 0 | 1477.9518 | 3.59038162 | 3.59095669 | 0.05051538 | 3 | 0.107888386 | 0.000181398529
2 | 0 | 0 | 0 | 0 | 1478.0518 | 3.58938146 | 3.58970642 | 0.05035316 | 3 | 0.107893385 | 0.000180753079
2 | 0 | 0 | 0 | 0 | 1478.1718 | 3.58818126 | 3.58850479 | 0.05004103 | 3 | 0.107899368 | 0.000179572467
2 | 0 | 0 | 0 | 0 | 1478.2918 | 3.58698082 | 3.58734274 | 0.04979346 | 3 | 0.107905321 | 0.0001786262
2 | 0 | 0 | 0 | 0 | 1478.3918 | 3.58598042 | 3.58646584 | 0.04955464 | 3 | 0.107910253 | 0.000177726004
2 | 0 | 0 | 0 | 0 | 1478.4918 | 3.58498025 | 3.58551383 | 0.04929474 | 3 | 0.107915156 | 0.00017674698
2 | 0 | 0 | 0 | 0 | 1478.5918 | 3.58398008 | 3.58432078 | 0.0491748 | 3 | 0.107920043 | 0.000176258269
2 | 0 | 0 | 0 | 0 | 1478.6918 | 3.58297992 | 3.58349752 | 0.04900425 | 3 | 0.107924916 | 0.00017560659
2 | 0 | 0 | 0 | 0 | 1478.7919 | 3.58197975 | 3.58234048 | 0.0486929 | 3 | 0.107929766 | 0.000174434565
2 | 0 | 0 | 1 | 0 | 1478.892 | 3.58097959 | 3.58148575 | 0.0485628 | 3 | 0.107934602 | 0.000173926979
2 | 0 | 0 | 1 | 0 | 1478.992 | 3.57997918 | 3.58049345 | 0.04836157 | 3 | 0.107939415 | 0.000173158289
2 | 0 | 0 | 1 | 0 | 1479.092 | 3.57897925 | 3.57931399 | 0.04803113 | 3 | 0.107944198 | 0.00017191848
2 | 0 | 0 | 1 | 0 | 1479.192 | 3.57797909 | 3.57848167 | 0.04781325 | 3 | 0.107948951 | 0.000171098829
2 | 0 | 0 | 1 | 0 | 1479.292 | 3.57697868 | 3.5775249 | 0.04758662 | 3 | 0.107953683 | 0.000170242318
2 | 0 | 0 | 1 | 0 | 1479.392 | 3.57597876 | 3.57647443 | 0.04735264 | 3 | 0.107958399 | 0.000169355524
2 | 0 | 0 | 1 | 0 | 1479.492 | 3.57497811 | 3.57540178 | 0.04720737 | 3 | 0.107963093 | 0.000168785322
2 | 0 | 0 | 1 | 0 | 1479.592 | 3.57397795 | 3.57452512 | 0.04703885 | 3 | 0.107967772 | 0.000168141545
2 | 0 | 0 | 1 | 0 | 1479.692 | 3.57297826 | 3.57346153 | 0.04682491 | 3 | 0.107972428 | 0.000167327031
2 | 0 | 0 | 1 | 0 | 1479.7921 | 3.57197738 | 3.57254457 | 0.04666659 | 3 | 0.10797707 | 0.00016671847
2 | 0 | 0 | 0 | 0 | 1479.8922 | 3.57097745 | 3.57150769 | 0.04657739 | 3 | 0.107981697 | 0.000166351514
2 | 0 | 0 | 0 | 0 | 1479.9922 | 3.56997728 | 3.57054186 | 0.04635469 | 3 | 0.107986309 | 0.000165511345
2 | 0 | 0 | 0 | 0 | 1480.0922 | 3.56897759 | 3.56955433 | 0.04613095 | 3 | 0.107990898 | 0.000164666912
2 | 0 | 0 | 0 | 0 | 1480.1922 | 3.56797719 | 3.56848145 | 0.0459197 | 3 | 0.107995465 | 0.000163863588
2 | 0 | 0 | 0 | 0 | 1480.2922 | 3.56697655 | 3.56738663 | 0.04567891 | 3 | 0.10800001 | 0.00016295434
2 | 0 | 0 | 0 | 0 | 1480.3922 | 3.56597638 | 3.56640744 | 0.04536438 | 3 | 0.108004525 | 0.000161787844
2 | 0 | 0 | 0 | 0 | 1480.4922 | 3.56497645 | 3.56554389 | 0.04525113 | 3 | 0.108009018 | 0.000161344899
2 | 0 | 0 | 0 | 0 | 1480.5922 | 3.56397605 | 3.56451583 | 0.04510533 | 3 | 0.108013503 | 0.000160778683
2 | 0 | 0 | 0 | 0 | 1480.6922 | 3.56297565 | 3.56350541 | 0.04477481 | 3 | 0.108017959 | 0.000159555275
2 | 0 | 0 | 1 | 0 | 1480.7924 | 3.56197572 | 3.56253982 | 0.04466889 | 3 | 0.108022407 | 0.00015913471
2 | 0 | 0 | 1 | 0 | 1480.8924 | 3.56097555 | 3.56141806 | 0.0444956 | 3 | 0.108026832 | 0.000158467446
2 | 0 | 0 | 1 | 0 | 1480.9924 | 3.55997562 | 3.56054139 | 0.04419706 | 3 | 0.108031228 | 0.000157365459
2 | 0 | 0 | 1 | 0 | 1481.0924 | 3.55897474 | 3.55955362 | 0.04407395 | 3 | 0.108035609 | 0.000156883587
2 | 0 | 0 | 1 | 0 | 1481.1924 | 3.55797482 | 3.55847645 | 0.04398267 | 3 | 0.108039975 | 0.000156511276
2 | 0 | 0 | 1 | 0 | 1481.2924 | 3.55697441 | 3.55748415 | 0.04369135 | 3 | 0.108044319 | 0.000155431277
2 | 0 | 0 | 1 | 0 | 1481.3924 | 3.55597472 | 3.55631804 | 0.04344552 | 3 | 0.10804864 | 0.00015450608
2 | 0 | 0 | 1 | 0 | 1481.4924 | 3.55497432 | 3.55548596 | 0.04324475 | 3 | 0.108052939 | 0.000153756118
2 | 0 | 0 | 1 | 0 | 1481.5924 | 3.55397391 | 3.55456042 | 0.04313295 | 3 | 0.108057223 | 0.000153318688
2 | 0 | 0 | 1 | 0 | 1481.6925 | 3.55297399 | 3.55347347 | 0.0428616 | 3 | 0.108061492 | 0.000152307577
2 | 0 | 0 | 0 | 0 | 1481.7926 | 3.55197358 | 3.552526 | 0.04259283 | 3 | 0.108065732 | 0.000151312139
2 | 0 | 0 | 0 | 0 | 1481.8926 | 3.55097318 | 3.5513556 | 0.04243476 | 3 | 0.108069949 | 0.000150700929
2 | 0 | 0 | 0 | 0 | 1481.9926 | 3.54997349 | 3.55057645 | 0.04219288 | 3 | 0.108074144 | 0.000149809042
2 | 0 | 0 | 0 | 0 | 1482.0926 | 3.54897285 | 3.54947281 | 0.0420927 | 3 | 0.108078323 | 0.000149406871
2 | 0 | 0 | 0 | 0 | 1482.1926 | 3.54797292 | 3.54847193 | 0.04195895 | 3 | 0.108082488 | 0.000148890147
2 | 0 | 0 | 0 | 0 | 1482.2926 | 3.54697275 | 3.54750586 | 0.04160459 | 3 | 0.108086631 | 0.000147592524
2 | 0 | 0 | 0 | 0 | 1482.3926 | 3.54597235 | 3.54645085 | 0.04152783 | 3 | 0.108090751 | 0.000147276398
2 | 0 | 0 | 0 | 0 | 1482.4926 | 3.54497194 | 3.54552531 | 0.0414215 | 3 | 0.108094864 | 0.00014686097
2 | 0 | 0 | 0 | 0 | 1482.5926 | 3.54397178 | 3.54453254 | 0.04114413 | 3 | 0.108098961 | 0.00014583669
2 | 0 | 0 | 0 | 0 | 1482.6927 | 3.54297185 | 3.54366517 | 0.0409997 | 3 | 0.108103037 | 0.000145289203
2 | 0 | 0 | 1 | 0 | 1482.7928 | 3.54197192 | 3.54251671 | 0.04081489 | 3 | 0.10810709 | 0.000144587422
2 | 0 | 0 | 1 | 0 | 1482.8928 | 3.54097128 | 3.54156423 | 0.04060093 | 3 | 0.108111128 | 0.000143790792
2 | 0 | 0 | 1 | 0 | 1482.9928 | 3.53997111 | 3.54052258 | 0.04038057 | 3 | 0.108115144 | 0.000142968318
2 | 0 | 0 | 1 | 0 | 1483.0928 | 3.53897095 | 3.53936982 | 0.04019621 | 3 | 0.10811913 | 0.000142269259
2 | 0 | 0 | 1 | 0 | 1483.1928 | 3.53797126 | 3.53841329 | 0.04003368 | 3 | 0.108123109 | 0.000141655692
2 | 0 | 0 | 1 | 0 | 1483.2928 | 3.53697085 | 3.53741646 | 0.03980064 | 3 | 0.108127065 | 0.000140791424
2 | 0 | 0 | 1 | 0 | 1483.3928 | 3.53597021 | 3.53637481 | 0.03963895 | 3 | 0.108130999 | 0.000140178177
2 | 0 | 0 | 1 | 0 | 1483.4928 | 3.53497005 | 3.5355072 | 0.03947427 | 3 | 0.108134925 | 0.000139561569
2 | 0 | 0 | 1 | 0 | 1483.5928 | 3.53397012 | 3.53431869 | 0.03919953 | 3 | 0.108138822 | 0.000138543634
2 | 0 | 0 | 1 | 0 | 1483.6929 | 3.53296971 | 3.53341103 | 0.03918339 | 3 | 0.108142711 | 0.000138451011
2 | 0 | 0 | 0 | 0 | 1483.793 | 3.53196931 | 3.53261876 | 0.03906746 | 3 | 0.108146593 | 0.000138010451
2 | 0 | 0 | 0 | 0 | 1483.893 | 3.53096938 | 3.53147912 | 0.03869921 | 3 | 0.108150445 | 0.000136665461
2 | 0 | 0 | 0 | 0 | 1483.993 | 3.52996922 | 3.53052235 | 0.03856983 | 3 | 0.108154267 | 0.000136171657
2 | 0 | 0 | 0 | 0 | 1484.093 | 3.52896929 | 3.52949429 | 0.03838953 | 3 | 0.108158082 | 0.000135495648
2 | 0 | 0 | 0 | 0 | 1484.193 | 3.52796841 | 3.52852845 | 0.03811653 | 3 | 0.108161874 | 0.000134495276
2 | 0 | 0 | 0 | 0 | 1484.293 | 3.52696848 | 3.52767372 | 0.03798858 | 3 | 0.108165644 | 0.000134011323
2 | 0 | 0 | 0 | 0 | 1484.393 | 3.52596807 | 3.52639699 | 0.03802477 | 3 | 0.108169407 | 0.000134090442
2 | 0 | 0 | 0 | 0 | 1484.493 | 3.52496815 | 3.5254221 | 0.03771971 | 3 | 0.108173162 | 0.000132977904
2 | 0 | 0 | 0 | 0 | 1484.593 | 3.52396798 | 3.52452302 | 0.03749863 | 3 | 0.108176887 | 0.000132164787
2 | 0 | 0 | 1 | 0 | 1484.6932 | 3.52296758 | 3.52346826 | 0.03736342 | 3 | 0.108180605 | 0.000131648834
2 | 0 | 0 | 1 | 0 | 1484.7932 | 3.52196765 | 3.52250695 | 0.03715277 | 3 | 0.108184293 | 0.000130870889
2 | 0 | 0 | 1 | 0 | 1484.8932 | 3.52096725 | 3.52148771 | 0.03690984 | 3 | 0.108187959 | 0.000129977547
2 | 0 | 0 | 1 | 0 | 1484.9932 | 3.51996684 | 3.52040601 | 0.03684697 | 3 | 0.108191609 | 0.000129716311
2 | 0 | 0 | 1 | 0 | 1485.0932 | 3.51896715 | 3.51935554 | 0.03675176 | 3 | 0.108195253 | 0.000129342516
2 | 0 | 0 | 1 | 0 | 1485.1932 | 3.51796651 | 3.5185504 | 0.03645107 | 3 | 0.108198874 | 0.000128254935
2 | 0 | 0 | 1 | 0 | 1485.2932 | 3.51696658 | 3.51751351 | 0.03619987 | 3 | 0.108202472 | 0.000127333522
2 | 0 | 0 | 1 | 0 | 1485.3932 | 3.51596642 | 3.51658344 | 0.03609716 | 3 | 0.108206056 | 0.000126938685
2 | 0 | 0 | 1 | 0 | 1485.4932 | 3.51496601 | 3.51549292 | 0.03583307 | 3 | 0.108209617 | 0.000125970881
2 | 0 | 0 | 1 | 0 | 1485.5933 | 3.51396585 | 3.51435804 | 0.03567326 | 3 | 0.108213156 | 0.000125368621
2 | 0 | 0 | 0 | 0 | 1485.6934 | 3.51296544 | 3.51349449 | 0.03554225 | 3 | 0.108216688 | 0.000124877508
2 | 0 | 0 | 0 | 0 | 1485.7934 | 3.51196575 | 3.51231527 | 0.03530058 | 3 | 0.108220197 | 0.000123986771
2 | 0 | 0 | 0 | 0 | 1485.8934 | 3.51096559 | 3.51136255 | 0.03513256 | 3 | 0.108223684 | 0.000123363163
2 | 0 | 0 | 0 | 0 | 1485.9934 | 3.50996494 | 3.51049042 | 0.03499754 | 3 | 0.108227149 | 0.000122858532
2 | 0 | 0 | 0 | 0 | 1486.0934 | 3.50896454 | 3.50937772 | 0.03480578 | 3 | 0.108230606 | 0.000122146637
2 | 0 | 0 | 0 | 0 | 1486.1934 | 3.50796461 | 3.50845623 | 0.03462487 | 3 | 0.10823404 | 0.000121479847
2 | 0 | 0 | 0 | 0 | 1486.2934 | 3.50696445 | 3.50760627 | 0.03458123 | 3 | 0.108237468 | 0.000121297337
2 | 0 | 0 | 0 | 0 | 1486.3934 | 3.50596404 | 3.5065558 | 0.03439413 | 3 | 0.10824088 | 0.000120604927
2 | 0 | 0 | 0 | 0 | 1486.4934 | 3.50496387 | 3.50551009 | 0.03416221 | 3 | 0.10824427 | 0.000119755976
2 | 0 | 0 | 0 | 0 | 1486.5935 | 3.50396395 | 3.50442529 | 0.03403023 | 3 | 0.108247645 | 0.000119256409
2 | 0 | 0 | 1 | 0 | 1486.6936 | 3.50296378 | 3.50365019 | 0.03388972 | 3 | 0.108251013 | 0.00011873772
2 | 0 | 0 | 1 | 0 | 1486.7936 | 3.50196338 | 3.50239944 | 0.03356783 | 3 | 0.108254343 | 0.000117567935
2 | 0 | 0 | 1 | 0 | 1486.8936 | 3.50096297 | 3.50161624 | 0.0333591 | 3 | 0.108257659 | 0.000116810756
2 | 0 | 0 | 1 | 0 | 1486.9936 | 3.49996305 | 3.5003252 | 0.03322454 | 3 | 0.108260952 | 0.000116296709
2 | 0 | 0 | 1 | 0 | 1487.0936 | 3.49896288 | 3.49936843 | 0.03298276 | 3 | 0.108264223 | 0.000115418828
2 | 0 | 0 | 1 | 0 | 1487.1936 | 3.49796295 | 3.4983716 | 0.03289713 | 3 | 0.108267486 | 0.000115086383
2 | 0 | 0 | 1 | 0 | 1487.2936 | 3.49696207 | 3.49729037 | 0.03277783 | 3 | 0.108270735 | 0.0001146336
2 | 0 | 0 | 1 | 0 | 1487.3936 | 3.49596214 | 3.49634647 | 0.03254016 | 3 | 0.108273961 | 0.000113771683
2 | 0 | 0 | 1 | 0 | 1487.4936 | 3.49496174 | 3.49538541 | 0.03245481 | 3 | 0.108277179 | 0.00011344206
2 | 0 | 0 | 0 | 0 | 1487.5938 | 3.4939611 | 3.49442291 | 0.03242945 | 3 | 0.108280391 | 0.000113322218
2 | 0 | 0 | 0 | 0 | 1487.6938 | 3.49296165 | 3.49343586 | 0.03221087 | 3 | 0.108283587 | 0.000112526599
2 | 0 | 0 | 0 | 0 | 1487.7938 | 3.49196124 | 3.49255466 | 0.03202229 | 3 | 0.108286768 | 0.000111839581
2 | 0 | 0 | 0 | 0 | 1487.8938 | 3.49096107 | 3.4915576 | 0.03183363 | 3 | 0.108289927 | 0.000111148947
2 | 0 | 0 | 0 | 0 | 1487.9938 | 3.48996091 | 3.49035597 | 0.03167172 | 3 | 0.108293064 | 0.000110545567
2 | 0 | 0 | 0 | 0 | 1488.0938 | 3.4889605 | 3.48943448 | 0.03148674 | 3 | 0.108296193 | 0.000109870925
2 | 0 | 0 | 0 | 0 | 1488.1938 | 3.48796058 | 3.48854923 | 0.03134991 | 3 | 0.1082993 | 0.000109365705
2 | 0 | 0 | 0 | 0 | 1488.2938 | 3.48696017 | 3.4874897 | 0.03121075 | 3 | 0.108302392 | 0.000108847162
2 | 0 | 0 | 0 | 0 | 1488.3938 | 3.48596025 | 3.48643494 | 0.03098327 | 3 | 0.108305469 | 0.000108021166
2 | 0 | 0 | 0 | 0 | 1488.4939 | 3.48495913 | 3.48541474 | 0.0308889 | 3 | 0.108308524 | 0.000107660628
2 | 0 | 0 | 0 | 0 | 1488.5939 | 3.48396039 | 3.48443723 | 0.03079409 | 3 | 0.108311579 | 0.000107300075
2 | 0 | 0 | 1 | 0 | 1488.694 | 3.48295927 | 3.48331046 | 0.03052509 | 3 | 0.108314611 | 0.000106328356
2 | 0 | 0 | 1 | 0 | 1488.794 | 3.4819591 | 3.48260307 | 0.03048996 | 3 | 0.108317629 | 0.000106184416
2 | 0 | 0 | 1 | 0 | 1488.894 | 3.48095942 | 3.48157024 | 0.03040895 | 3 | 0.108320639 | 0.000105870888
2 | 0 | 0 | 1 | 0 | 1488.994 | 3.47995925 | 3.48046255 | 0.03009241 | 3 | 0.108323626 | 0.000104735518
2 | 0 | 0 | 1 | 0 | 1489.094 | 3.47895837 | 3.47945189 | 0.0299746 | 3 | 0.108326592 | 0.000104295184
2 | 0 | 0 | 1 | 0 | 1489.194 | 3.4779582 | 3.47839737 | 0.02985008 | 3 | 0.108329549 | 0.000103830433
2 | 0 | 0 | 1 | 0 | 1489.294 | 3.47695827 | 3.47752047 | 0.02963098 | 3 | 0.108332485 | 0.00010304233
2 | 0 | 0 | 1 | 0 | 1489.394 | 3.47595811 | 3.47632337 | 0.02946655 | 3 | 0.108335406 | 0.00010243526
2 | 0 | 0 | 1 | 0 | 1489.4941 | 3.47495818 | 3.47537565 | 0.02922598 | 3 | 0.108338311 | 0.000101571262
2 | 0 | 0 | 0 | 0 | 1489.5942 | 3.47395754 | 3.47440982 | 0.02913353 | 3 | 0.108341195 | 0.000101221834
2 | 0 | 0 | 0 | 0 | 1489.6942 | 3.47295737 | 3.47326994 | 0.02898501 | 3 | 0.108344063 | 0.000100672762
2 | 0 | 0 | 0 | 0 | 1489.7942 | 3.47195745 | 3.47241521 | 0.0288711 | 3 | 0.108346924 | 0.000100252459
2 | 0 | 0 | 0 | 0 | 1489.8942 | 3.47095704 | 3.47142744 | 0.02875467 | 3 | 0.10834977 | 9.98197502e-05
2 | 0 | 0 | 0 | 0 | 1489.9942 | 3.46995664 | 3.47043943 | 0.02851064 | 3 | 0.108352594 | 9.89444598e-05
2 | 0 | 0 | 0 | 0 | 1490.0942 | 3.46895671 | 3.46950507 | 0.02849668 | 3 | 0.10835541 | 9.88693791e-05
2 | 0 | 0 | 0 | 0 | 1490.1942 | 3.46795654 | 3.46858835 | 0.02840847 | 3 | 0.108358219 | 9.85372753e-05
2 | 0 | 0 | 0 | 0 | 1490.2942 | 3.46695614 | 3.46738195 | 0.02809139 | 3 | 0.108361013 | 9.74035938e-05
2 | 0 | 0 | 0 | 0 | 1490.3942 | 3.46595621 | 3.46647501 | 0.02800185 | 3 | 0.108363777 | 9.70676992e-05
2 | 0 | 0 | 1 | 0 | 1490.4944 | 3.46495557 | 3.46541071 | 0.02789759 | 3 | 0.108366549 | 9.66765947e-05
2 | 0 | 0 | 1 | 0 | 1490.5944 | 3.4639554 | 3.46440434 | 0.0276598 | 3 | 0.108369291 | 9.58247183e-05
2 | 0 | 0 | 1 | 0 | 1490.6944 | 3.46295547 | 3.46343875 | 0.02755796 | 3 | 0.108372018 | 9.54452917e-05
2 | 0 | 0 | 1 | 0 | 1490.7944 | 3.46195531 | 3.46245527 | 0.02743044 | 3 | 0.10837473 | 9.49766836e-05
2 | 0 | 0 | 1 | 0 | 1490.8944 | 3.46095467 | 3.4614985 | 0.02723827 | 3 | 0.108377427 | 9.42852348e-05
2 | 0 | 0 | 1 | 0 | 1490.9944 | 3.45995474 | 3.4603858 | 0.0270988 | 3 | 0.108380109 | 9.37722943e-05
2 | 0 | 0 | 1 | 0 | 1491.0944 | 3.45895457 | 3.45933104 | 0.02699448 | 3 | 0.108382776 | 9.33828269e-05
2 | 0 | 0 | 1 | 0 | 1491.1944 | 3.45795417 | 3.45850301 | 0.02683681 | 3 | 0.108385436 | 9.28152003e-05
2 | 0 | 0 | 1 | 0 | 1491.2944 | 3.45695424 | 3.45739055 | 0.02665558 | 3 | 0.108388074 | 9.21587416e-05
2 | 0 | 0 | 1 | 0 | 1491.3945 | 3.45595312 | 3.45632195 | 0.0266646 | 3 | 0.108390704 | 9.2161441e-05
2 | 0 | 0 | 1 | 0 | 1491.4945 | 3.45495439 | 3.45538855 | 0.02655392 | 3 | 0.108393334 | 9.17541256e-05
2 | 0 | 0 | 0 | 0 | 1491.5946 | 3.45395374 | 3.45438218 | 0.026289 | 3 | 0.108395942 | 9.08122674e-05
2 | 0 | 0 | 0 | 0 | 1491.6946 | 3.45295334 | 3.45341182 | 0.02621152 | 3 | 0.108398527 | 9.051917e-05
2 | 0 | 0 | 0 | 0 | 1491.7946 | 3.45195293 | 3.45249939 | 0.02607672 | 3 | 0.108401105 | 9.00298764e-05
2 | 0 | 0 | 0 | 0 | 1491.8946 | 3.45095277 | 3.4515295 | 0.02579378 | 3 | 0.108403668 | 8.90279844e-05
2 | 0 | 0 | 0 | 0 | 1491.9946 | 3.44995308 | 3.45037222 | 0.02563784 | 3 | 0.108406201 | 8.84600959e-05
2 | 0 | 0 | 0 | 0 | 1492.0946 | 3.44895267 | 3.44955301 | 0.02541244 | 3 | 0.108408719 | 8.76615522e-05
2 | 0 | 0 | 0 | 0 | 1492.1946 | 3.44795203 | 3.44848943 | 0.0252702 | 3 | 0.108411223 | 8.71440207e-05
2 | 0 | 0 | 0 | 0 | 1492.2946 | 3.44695187 | 3.44752836 | 0.0252343 | 3 | 0.108413711 | 8.69959767e-05
2 | 0 | 0 | 0 | 0 | 1492.3946 | 3.44595242 | 3.44650126 | 0.02512074 | 3 | 0.108416192 | 8.65786642e-05
2 | 0 | 0 | 1 | 0 | 1492.4948 | 3.44495153 | 3.44551635 | 0.02500185 | 3 | 0.108418666 | 8.6144275e-05
2 | 0 | 0 | 1 | 0 | 1492.5948 | 3.44395137 | 3.44440842 | 0.02485999 | 3 | 0.108421125 | 8.56279439e-05
2 | 0 | 0 | 1 | 0 | 1492.6948 | 3.4429512 | 3.44340277 | 0.02484667 | 3 | 0.108423576 | 8.55571052e-05
2 | 0 | 0 | 1 | 0 | 1492.7948 | 3.44195104 | 3.44237423 | 0.02469919 | 3 | 0.10842602 | 8.50238648e-05
2 | 0 | 0 | 1 | 0 | 1492.8948 | 3.44095111 | 3.44133711 | 0.02448644 | 3 | 0.108428441 | 8.42660957e-05
2 | 0 | 0 | 1 | 0 | 1492.9948 | 3.43995023 | 3.44058084 | 0.02434589 | 3 | 0.108430848 | 8.37639891e-05
2 | 0 | 0 | 1 | 0 | 1493.0948 | 3.4389503 | 3.4393301 | 0.02425451 | 3 | 0.108433239 | 8.34192469e-05
2 | 0 | 0 | 1 | 0 | 1493.1948 | 3.43795037 | 3.43843579 | 0.02401666 | 3 | 0.108435616 | 8.25797397e-05
2 | 0 | 0 | 1 | 0 | 1493.2948 | 3.43695021 | 3.43744731 | 0.02390428 | 3 | 0.108437978 | 8.21697104e-05
2 | 0 | 0 | 1 | 0 | 1493.3949 | 3.43595028 | 3.43657541 | 0.02384631 | 3 | 0.10844034 | 8.19496563e-05
2 | 0 | 0 | 0 | 0 | 1493.495 | 3.4349494 | 3.43541813 | 0.0235917 | 3 | 0.108442679 | 8.10473357e-05
2 | 0 | 0 | 0 | 0 | 1493.595 | 3.43394947 | 3.43436813 | 0.02353147 | 3 | 0.108444996 | 8.08157201e-05
2 | 0 | 0 | 0 | 0 | 1493.695 | 3.43294907 | 3.43343329 | 0.0234251 | 3 | 0.108447313 | 8.04285373e-05
2 | 0 | 0 | 0 | 0 | 1493.795 | 3.43194914 | 3.43243623 | 0.02321031 | 3 | 0.108449608 | 7.96678942e-05
2 | 0 | 0 | 0 | 0 | 1493.895 | 3.43094897 | 3.43144369 | 0.02314696 | 3 | 0.108451888 | 7.94275038e-05
2 | 0 | 0 | 0 | 0 | 1493.995 | 3.42994833 | 3.43034434 | 0.02311845 | 3 | 0.108454168 | 7.93042273e-05
2 | 0 | 0 | 0 | 0 | 1494.095 | 3.4289484 | 3.42942286 | 0.02289513 | 3 | 0.108456433 | 7.85170851e-05
2 | 0 | 0 | 0 | 0 | 1494.195 | 3.42794824 | 3.42841244 | 0.02272535 | 3 | 0.108458675 | 7.79118636e-05
2 | 0 | 0 | 0 | 0 | 1494.2951 | 3.42694736 | 3.42735291 | 0.02262775 | 3 | 0.108460911 | 7.75532972e-05
2 | 0 | 0 | 0 | 0 | 1494.3951 | 3.42594838 | 3.42648196 | 0.02248888 | 3 | 0.108463131 | 7.70577535e-05
2 | 0 | 0 | 1 | 0 | 1494.4952 | 3.42494726 | 3.42547989 | 0.02227837 | 3 | 0.108465336 | 7.63140997e-05
2 | 0 | 0 | 1 | 0 | 1494.5952 | 3.42394757 | 3.42421603 | 0.02216317 | 3 | 0.108467527 | 7.58914903e-05
2 | 0 | 0 | 1 | 0 | 1494.6952 | 3.42294741 | 3.42333031 | 0.02205086 | 3 | 0.108469702 | 7.54873763e-05
2 | 0 | 0 | 1 | 0 | 1494.7952 | 3.42194676 | 3.4224937 | 0.02184601 | 3 | 0.108471856 | 7.4767835e-05
2 | 0 | 0 | 1 | 0 | 1494.8952 | 3.4209466 | 3.42140293 | 0.02178058 | 3 | 0.108474009 | 7.45201396e-05
2 | 0 | 0 | 1 | 0 | 1494.9952 | 3.41994643 | 3.42045498 | 0.02171079 | 3 | 0.108476147 | 7.42607881e-05
2 | 0 | 0 | 1 | 0 | 1495.0952 | 3.41894674 | 3.41951585 | 0.02148616 | 3 | 0.10847827 | 7.34722489e-05
2 | 0 | 0 | 1 | 0 | 1495.1952 | 3.41794634 | 3.41837668 | 0.02144791 | 3 | 0.108480379 | 7.33170455e-05
2 | 0 | 0 | 1 | 0 | 1495.2952 | 3.41694665 | 3.4174602 | 0.02142297 | 3 | 0.108482487 | 7.32121334e-05
2 | 0 | 0 | 0 | 0 | 1495.3954 | 3.41594553 | 3.41642332 | 0.02118328 | 3 | 0.108484589 | 7.23710546e-05
2 | 0 | 0 | 0 | 0 | 1495.4954 | 3.4149456 | 3.41535521 | 0.02107181 | 3 | 0.108486667 | 7.19677046e-05
2 | 0 | 0 | 0 | 0 | 1495.5954 | 3.41394544 | 3.41437554 | 0.02091031 | 3 | 0.108488731 | 7.13956688e-05
2 | 0 | 0 | 0 | 0 | 1495.6954 | 3.41294479 | 3.41331673 | 0.02075255 | 3 | 0.10849078 | 7.08350126e-05
2 | 0 | 0 | 0 | 0 | 1495.7954 | 3.41194487 | 3.41236401 | 0.02063172 | 3 | 0.108492814 | 7.04029371e-05
2 | 0 | 0 | 0 | 0 | 1495.8954 | 3.4109447 | 3.41128707 | 0.0204835 | 3 | 0.108494833 | 6.98750955e-05
2 | 0 | 0 | 0 | 0 | 1495.9954 | 3.40994477 | 3.41039705 | 0.02033925 | 3 | 0.108496837 | 6.93649272e-05
2 | 0 | 0 | 0 | 0 | 1496.0954 | 3.40894389 | 3.40950227 | 0.02019964 | 3 | 0.108498827 | 6.88707296e-05
2 | 0 | 0 | 0 | 0 | 1496.1954 | 3.40794396 | 3.40840316 | 0.02008545 | 3 | 0.108500808 | 6.84593251e-05
2 | 0 | 0 | 0 | 0 | 1496.2955 | 3.40694308 | 3.40751243 | 0.02000067 | 3 | 0.108502783 | 6.81525271e-05
2 | 0 | 0 | 0 | 0 | 1496.3955 | 3.40594482 | 3.40630317 | 0.01976811 | 3 | 0.108504735 | 6.73361719e-05
2 | 0 | 0 | 1 | 0 | 1496.4956 | 3.40494347 | 3.40544796 | 0.01976339 | 3 | 0.10850668 | 6.73032046e-05
2 | 0 | 0 | 1 | 0 | 1496.5956 | 3.40394306 | 3.40449095 | 0.01969955 | 3 | 0.108508617 | 6.70669469e-05
2 | 0 | 0 | 1 | 0 | 1496.6956 | 3.40294313 | 3.40333843 | 0.01943677 | 3 | 0.108510539 | 6.61498925e-05
2 | 0 | 0 | 1 | 0 | 1496.7956 | 3.40194273 | 3.40235448 | 0.01935809 | 3 | 0.108512439 | 6.58630815e-05
2 | 0 | 0 | 1 | 0 | 1496.8956 | 3.40094233 | 3.40134001 | 0.01922384 | 3 | 0.108514339 | 6.53868046e-05
2 | 0 | 0 | 1 | 0 | 1496.9956 | 3.39994264 | 3.40033865 | 0.01903856 | 3 | 0.108516216 | 6.47375418e-05
2 | 0 | 0 | 1 | 0 | 1497.0956 | 3.39894199 | 3.39938617 | 0.01893338 | 3 | 0.108518071 | 6.43618696e-05
2 | 0 | 0 | 1 | 0 | 1497.1956 | 3.39794207 | 3.39849591 | 0.01866394 | 3 | 0.108519919 | 6.34293247e-05
2 | 0 | 0 | 1 | 0 | 1497.2957 | 3.39694214 | 3.39740205 | 0.01856209 | 3 | 0.108521745 | 6.3062871e-05
2 | 0 | 0 | 0 | 0 | 1497.3958 | 3.3959415 | 3.39650226 | 0.01847353 | 3 | 0.108523563 | 6.27453774e-05
2 | 0 | 0 | 0 | 0 | 1497.4958 | 3.39494109 | 3.39556313 | 0.0183678 | 3 | 0.108525373 | 6.23690139e-05
2 | 0 | 0 | 0 | 0 | 1497.5958 | 3.39394093 | 3.39437938 | 0.01828074 | 3 | 0.108527169 | 6.20517749e-05
2 | 0 | 0 | 0 | 0 | 1497.6958 | 3.39294124 | 3.39330244 | 0.01810022 | 3 | 0.108528949 | 6.1419516e-05
2 | 0 | 0 | 0 | 0 | 1497.7958 | 3.39194107 | 3.39255476 | 0.01811185 | 3 | 0.10853073 | 6.14454257e-05
2 | 0 | 0 | 0 | 0 | 1497.8958 | 3.39094043 | 3.39130402 | 0.0180177 | 3 | 0.108532496 | 6.11034848e-05
2 | 0 | 0 | 0 | 0 | 1497.9958 | 3.38994026 | 3.39038706 | 0.01776781 | 3 | 0.108534254 | 6.02397558e-05
2 | 0 | 0 | 0 | 0 | 1498.0958 | 3.3889401 | 3.38950157 | 0.01767739 | 3 | 0.10853599 | 5.9917551e-05
2 | 0 | 0 | 0 | 0 | 1498.1958 | 3.38794041 | 3.38846064 | 0.01758912 | 3 | 0.108537719 | 5.96000464e-05
2 | 0 | 0 | 1 | 0 | 1498.296 | 3.38693953 | 3.38739562 | 0.01737234 | 3 | 0.108539432 | 5.88469884e-05
2 | 0 | 0 | 1 | 0 | 1498.396 | 3.38593936 | 3.38637233 | 0.01728372 | 3 | 0.108541131 | 5.85291091e-05
2 | 0 | 0 | 1 | 0 | 1498.496 | 3.38493919 | 3.38546467 | 0.01715491 | 3 | 0.108542822 | 5.80773522e-05
2 | 0 | 0 | 1 | 0 | 1498.596 | 3.38393927 | 3.38443232 | 0.01695332 | 3 | 0.108544491 | 5.73773505e-05
2 | 0 | 0 | 1 | 0 | 1498.696 | 3.38293886 | 3.38348889 | 0.01685751 | 3 | 0.108546145 | 5.70372031e-05
2 | 0 | 0 | 1 | 0 | 1498.796 | 3.38193846 | 3.38242531 | 0.0167294 | 3 | 0.108547792 | 5.65859482e-05
2 | 0 | 0 | 1 | 0 | 1498.896 | 3.38093853 | 3.38139272 | 0.01655793 | 3 | 0.108549416 | 5.59888649e-05
2 | 0 | 0 | 1 | 0 | 1498.996 | 3.37993836 | 3.3802979 | 0.01645543 | 3 | 0.108551033 | 5.56242558e-05
2 | 0 | 0 | 1 | 0 | 1499.096 | 3.37893844 | 3.37957239 | 0.01642404 | 3 | 0.108552642 | 5.55062434e-05
2 | 0 | 0 | 1 | 0 | 1499.1961 | 3.37793756 | 3.37845063 | 0.01627641 | 3 | 0.108554244 | 5.49890538e-05
2 | 0 | 0 | 1 | 0 | 1499.2961 | 3.37693834 | 3.37755728 | 0.01610509 | 3 | 0.108555831 | 5.43958668e-05
2 | 0 | 0 | 0 | 0 | 1499.3962 | 3.37593722 | 3.37643933 | 0.01601101 | 3 | 0.108557403 | 5.40602123e-05
2 | 0 | 0 | 0 | 0 | 1499.4962 | 3.37493753 | 3.37542009 | 0.01591471 | 3 | 0.108558968 | 5.37188389e-05
2 | 0 | 0 | 0 | 0 | 1499.5962 | 3.37393713 | 3.3745966 | 0.01567875 | 3 | 0.10856051 | 5.29094505e-05
2 | 0 | 0 | 0 | 0 | 1499.6962 | 3.37293673 | 3.3734169 | 0.01555413 | 3 | 0.108562037 | 5.24705574e-05
2 | 0 | 0 | 0 | 0 | 1499.7962 | 3.3719368 | 3.37240195 | 0.01544847 | 3 | 0.108563557 | 5.20984468e-05
2 | 0 | 0 | 0 | 0 | 1499.8962 | 3.37093639 | 3.37132978 | 0.0152126 | 3 | 0.108565055 | 5.12867045e-05
2 | 0 | 0 | 0 | 0 | 1499.9962 | 3.36993599 | 3.37037277 | 0.01520183 | 3 | 0.108566537 | 5.12358456e-05
2 | 0 | 0 | 0 | 0 | 1500.0962 | 3.3689363 | 3.36930466 | 0.01511366 | 3 | 0.10856802 | 5.09225138e-05
2 | 0 | 0 | 0 | 0 | 1500.1962 | 3.36793661 | 3.36830878 | 0.01491696 | 3 | 0.108569488 | 5.02449329e-05
2 | 0 | 0 | 1 | 0 | 1500.2964 | 3.36693573 | 3.36748457 | 0.01487347 | 3 | 0.108570941 | 5.00861788e-05
2 | 0 | 0 | 1 | 0 | 1500.3964 | 3.36593556 | 3.36652303 | 0.01485027 | 3 | 0.108572394 | 4.99937851e-05
2 | 0 | 0 | 1 | 0 | 1500.4964 | 3.36493516 | 3.3654325 | 0.01463413 | 3 | 0.108573832 | 4.92501676e-05
2 | 0 | 0 | 1 | 0 | 1500.5964 | 3.36393476 | 3.36441803 | 0.01448626 | 3 | 0.108575255 | 4.87378456e-05
2 | 0 | 0 | 1 | 0 | 1500.6964 | 3.36293459 | 3.36353683 | 0.01434974 | 3 | 0.108576663 | 4.82658834e-05
2 | 0 | 0 | 1 | 0 | 1500.7964 | 3.3619349 | 3.36240196 | 0.01421228 | 3 | 0.108578049 | 4.77873873e-05
2 | 0 | 0 | 1 | 0 | 1500.8964 | 3.36093473 | 3.36150742 | 0.01406804 | 3 | 0.108579427 | 4.728981e-05
2 | 0 | 0 | 1 | 0 | 1500.9964 | 3.35993409 | 3.36063504 | 0.01395126 | 3 | 0.108580798 | 4.68851067e-05
2 | 0 | 0 | 1 | 0 | 1501.0964 | 3.35893369 | 3.35940695 | 0.01385697 | 3 | 0.108582154 | 4.65512167e-05
2 | 0 | 0 | 1 | 0 | 1501.1965 | 3.357934 | 3.35839677 | 0.01363738 | 3 | 0.108583488 | 4.57997266e-05
2 | 0 | 0 | 0 | 0 | 1501.2966 | 3.35693407 | 3.35739946 | 0.01355921 | 3 | 0.108584821 | 4.5523695e-05
2 | 0 | 0 | 0 | 0 | 1501.3966 | 3.35593319 | 3.35636663 | 0.01349042 | 3 | 0.108586133 | 4.52787972e-05
2 | 0 | 0 | 0 | 0 | 1501.4966 | 3.35493302 | 3.35540986 | 0.01322639 | 3 | 0.108587436 | 4.43799727e-05
2 | 0 | 0 | 0 | 0 | 1501.5966 | 3.35393286 | 3.35433745 | 0.01320344 | 3 | 0.108588718 | 4.42887904e-05
2 | 0 | 0 | 0 | 0 | 1501.6966 | 3.35293293 | 3.35350943 | 0.01316458 | 3 | 0.108590007 | 4.41475422e-05
2 | 0 | 0 | 0 | 0 | 1501.7966 | 3.35193253 | 3.35250807 | 0.01290439 | 3 | 0.108591273 | 4.326208e-05
2 | 0 | 0 | 0 | 0 | 1501.8966 | 3.35093212 | 3.35123515 | 0.01275934 | 3 | 0.108592525 | 4.27595332e-05
2 | 0 | 0 | 0 | 0 | 1501.9966 | 3.34993219 | 3.35041189 | 0.01264402 | 3 | 0.108593754 | 4.23626698e-05
2 | 0 | 0 | 0 | 0 | 1502.0967 | 3.34893131 | 3.34941459 | 0.01248943 | 3 | 0.108594976 | 4.18322888e-05
2 | 0 | 0 | 0 | 0 | 1502.1967 | 3.34793258 | 3.34835219 | 0.01241232 | 3 | 0.108596191 | 4.15608156e-05
2 | 0 | 0 | 1 | 0 | 1502.2968 | 3.34693122 | 3.34738994 | 0.01209965 | 3 | 0.108597383 | 4.05022511e-05
2 | 0 | 0 | 1 | 0 | 1502.3968 | 3.34593129 | 3.34643793 | 0.01201797 | 3 | 0.108598553 | 4.02173755e-05
2 | 0 | 0 | 1 | 0 | 1502.4968 | 3.34493089 | 3.3454051 | 0.01189291 | 3 | 0.108599715 | 3.97866024e-05
2 | 0 | 0 | 1 | 0 | 1502.5968 | 3.34393096 | 3.34421229 | 0.0118276 | 3 | 0.108600862 | 3.95539937e-05
2 | 0 | 0 | 1 | 0 | 1502.6968 | 3.34293079 | 3.34330893 | 0.01175131 | 3 | 0.10860201 | 3.92882757e-05
2 | 0 | 0 | 1 | 0 | 1502.7968 | 3.34193039 | 3.34232545 | 0.01152886 | 3 | 0.108603135 | 3.85332096e-05
2 | 0 | 0 | 1 | 0 | 1502.8968 | 3.34093022 | 3.34122586 | 0.01153796 | 3 | 0.108604252 | 3.85509302e-05
2 | 0 | 0 | 1 | 0 | 1502.9968 | 3.33993006 | 3.34038472 | 0.01145253 | 3 | 0.10860537 | 3.8255861e-05
2 | 0 | 0 | 1 | 0 | 1503.0968 | 3.33893061 | 3.33945084 | 0.01118155 | 3 | 0.108606465 | 3.73402399e-05
2 | 0 | 0 | 0 | 0 | 1503.197 | 3.33792973 | 3.33850217 | 0.01112711 | 3 | 0.108607545 | 3.71478782e-05
2 | 0 | 0 | 0 | 0 | 1503.297 | 3.33692932 | 3.33726501 | 0.01099807 | 3 | 0.108608618 | 3.67034663e-05
2 | 0 | 0 | 0 | 0 | 1503.397 | 3.33592939 | 3.33628154 | 0.01078979 | 3 | 0.108609669 | 3.59977712e-05
2 | 0 | 0 | 0 | 0 | 1503.497 | 3.33492923 | 3.33535576 | 0.0107 | 3 | 0.108610712 | 3.56882956e-05
2 | 0 | 0 | 0 | 0 | 1503.597 | 3.33392882 | 3.33445716 | 0.01058444 | 3 | 0.10861174 | 3.52933748e-05
2 | 0 | 0 | 0 | 0 | 1503.697 | 3.33292842 | 3.33325505 | 0.01038268 | 3 | 0.108612753 | 3.46081324e-05
2 | 0 | 0 | 0 | 0 | 1503.797 | 3.33192825 | 3.33242726 | 0.01025775 | 3 | 0.108613752 | 3.41832092e-05
2 | 0 | 0 | 0 | 0 | 1503.897 | 3.33092856 | 3.33143449 | 0.01016218 | 3 | 0.108614735 | 3.38546306e-05
2 | 0 | 0 | 0 | 0 | 1503.997 | 3.3299284 | 3.33044672 | 0.01003147 | 3 | 0.108615711 | 3.34092801e-05
2 | 0 | 0 | 0 | 0 | 1504.0971 | 3.32892752 | 3.32926726 | 0.009887758 | 3 | 0.108616672 | 3.29189897e-05
2 | 0 | 0 | 1 | 0 | 1504.1972 | 3.32792735 | 3.32830143 | 0.009912385 | 3 | 0.108617626 | 3.29914037e-05
2 | 0 | 0 | 1 | 0 | 1504.2972 | 3.32692742 | 3.32735777 | 0.009777002 | 3 | 0.108618572 | 3.2531585e-05
2 | 0 | 0 | 1 | 0 | 1504.3972 | 3.32592726 | 3.32641912 | 0.009517077 | 3 | 0.108619504 | 3.16577862e-05
2 | 0 | 0 | 1 | 0 | 1504.4972 | 3.32492685 | 3.32539988 | 0.009444382 | 3 | 0.10862042 | 3.14063473e-05
2 | 0 | 0 | 1 | 0 | 1504.5972 | 3.32392645 | 3.32448292 | 0.00935265 | 3 | 0.108621322 | 3.10927244e-05
2 | 0 | 0 | 1 | 0 | 1504.6972 | 3.32292652 | 3.32344174 | 0.009107236 | 3 | 0.108622208 | 3.0267367e-05
2 | 0 | 0 | 1 | 0 | 1504.7972 | 3.32192659 | 3.32235575 | 0.009112495 | 3 | 0.108623087 | 3.02749504e-05
2 | 0 | 0 | 1 | 0 | 1504.8972 | 3.32092619 | 3.32152319 | 0.009163783 | 3 | 0.108623967 | 3.04377172e-05
2 | 0 | 0 | 1 | 0 | 1504.9973 | 3.31992531 | 3.32028508 | 0.008900056 | 3 | 0.108624838 | 2.95507216e-05
2 | 0 | 0 | 1 | 0 | 1505.0973 | 3.31892633 | 3.31937003 | 0.008780715 | 3 | 0.108625688 | 2.91464421e-05
2 | 0 | 0 | 0 | 0 | 1505.1974 | 3.31792569 | 3.31833267 | 0.008632781 | 3 | 0.108626522 | 2.86464383e-05
2 | 0 | 0 | 0 | 0 | 1505.2974 | 3.31692529 | 3.31735325 | 0.008428563 | 3 | 0.108627342 | 2.7960521e-05
2 | 0 | 0 | 0 | 0 | 1505.3974 | 3.31592488 | 3.31636071 | 0.00831164 | 3 | 0.108628146 | 2.75643961e-05
2 | 0 | 0 | 0 | 0 | 1505.4974 | 3.31492496 | 3.31532836 | 0.008303675 | 3 | 0.108628944 | 2.75294078e-05
2 | 0 | 0 | 0 | 0 | 1505.5974 | 3.31392455 | 3.31437135 | 0.008105075 | 3 | 0.108629726 | 2.68632284e-05
2 | 0 | 0 | 0 | 0 | 1505.6974 | 3.31292462 | 3.31345439 | 0.007923563 | 3 | 0.108630493 | 2.62543654e-05
2 | 0 | 0 | 0 | 0 | 1505.7974 | 3.31192446 | 3.31241751 | 0.007806073 | 3 | 0.108631246 | 2.58569726e-05
2 | 0 | 0 | 0 | 0 | 1505.8974 | 3.31092405 | 3.31136322 | 0.007713963 | 3 | 0.108631983 | 2.55437335e-05
2 | 0 | 0 | 0 | 0 | 1505.9974 | 3.30992484 | 3.31042051 | 0.007507617 | 3 | 0.108632706 | 2.48533688e-05
2 | 0 | 0 | 1 | 0 | 1506.0976 | 3.30892372 | 3.30936837 | 0.007440961 | 3 | 0.108633421 | 2.46248819e-05
2 | 0 | 0 | 1 | 0 | 1506.1976 | 3.30792379 | 3.30842066 | 0.007358065 | 3 | 0.108634129 | 2.43435752e-05
2 | 0 | 0 | 1 | 0 | 1506.2976 | 3.30692339 | 3.30736613 | 0.007107007 | 3 | 0.108634815 | 2.3505474e-05
2 | 0 | 0 | 1 | 0 | 1506.3976 | 3.30592299 | 3.30643129 | 0.007044042 | 3 | 0.108635485 | 2.32906405e-05
2 | 0 | 0 | 1 | 0 | 1506.4976 | 3.30492306 | 3.30546999 | 0.006979226 | 3 | 0.108636148 | 2.30696223e-05
2 | 0 | 0 | 1 | 0 | 1506.5976 | 3.30392289 | 3.30458474 | 0.006795994 | 3 | 0.108636804 | 2.2457938e-05
2 | 0 | 0 | 1 | 0 | 1506.6976 | 3.30292249 | 3.30348945 | 0.006697809 | 3 | 0.108637445 | 2.21261398e-05
2 | 0 | 0 | 1 | 0 | 1506.7976 | 3.30192208 | 3.30228376 | 0.006691921 | 3 | 0.108638078 | 2.2098624e-05
2 | 0 | 0 | 1 | 0 | 1506.8976 | 3.30092192 | 3.30150032 | 0.006494302 | 3 | 0.108638704 | 2.14409411e-05
2 | 0 | 0 | 1 | 0 | 1506.9977 | 3.29992151 | 3.30036974 | 0.006358586 | 3 | 0.108639315 | 2.09856844e-05
2 | 0 | 0 | 0 | 0 | 1507.0978 | 3.29892182 | 3.29945326 | 0.006247094 | 3 | 0.108639911 | 2.06119948e-05
2 | 0 | 0 | 0 | 0 | 1507.1978 | 3.29792094 | 3.29845142 | 0.006132716 | 3 | 0.108640492 | 2.02284664e-05
2 | 0 | 0 | 0 | 0 | 1507.2978 | 3.29692101 | 3.29734778 | 0.00595783 | 3 | 0.108641058 | 1.96450364e-05
2 | 0 | 0 | 0 | 0 | 1507.3978 | 3.29592109 | 3.29638195 | 0.005739264 | 3 | 0.10864161 | 1.89188049e-05
2 | 0 | 0 | 0 | 0 | 1507.4978 | 3.29492092 | 3.29533195 | 0.005719789 | 3 | 0.108642146 | 1.88486028e-05
2 | 0 | 0 | 0 | 0 | 1507.5978 | 3.29392052 | 3.29441929 | 0.005502257 | 3 | 0.108642668 | 1.81267424e-05
2 | 0 | 0 | 0 | 0 | 1507.6978 | 3.29292011 | 3.29337358 | 0.005494245 | 3 | 0.108643189 | 1.80946008e-05
2 | 0 | 0 | 0 | 0 | 1507.7978 | 3.29192019 | 3.29237223 | 0.005432904 | 3 | 0.108643696 | 1.78871414e-05
2 | 0 | 0 | 0 | 0 | 1507.8978 | 3.29092026 | 3.29145098 | 0.005239003 | 3 | 0.108644195 | 1.72439231e-05
2 | 0 | 0 | 0 | 0 | 1508.0129 | 3.2897706 | 3.28999043 | 0.005111614 | 3 | 0.108644769 | 1.68171609e-05
2 | 0 | 0 | 1 | 0 | 1508.128 | 3.28861952 | 3.28906965 | 0.004892625 | 3 | 0.108645342 | 1.60921827e-05
2 | 0 | 0 | 1 | 0 | 1508.228 | 3.28761983 | 3.28804159 | 0.004670062 | 3 | 0.108645819 | 1.53553592e-05
2 | 0 | 0 | 1 | 0 | 1508.328 | 3.28661895 | 3.28706694 | 0.004568634 | 3 | 0.108646274 | 1.50174046e-05
2 | 0 | 0 | 1 | 0 | 1508.428 | 3.28561854 | 3.28613234 | 0.004481468 | 3 | 0.108646721 | 1.47266965e-05
2 | 0 | 0 | 1 | 0 | 1508.528 | 3.28461862 | 3.28516626 | 0.004246206 | 3 | 0.108647153 | 1.39494932e-05
2 | 0 | 0 | 1 | 0 | 1508.628 | 3.28361869 | 3.28419209 | 0.004150067 | 3 | 0.10864757 | 1.36296167e-05
2 | 0 | 0 | 1 | 0 | 1508.728 | 3.28261828 | 3.28328848 | 0.00406749 | 3 | 0.108647972 | 1.33547437e-05
2 | 0 | 0 | 1 | 0 | 1508.828 | 3.28161788 | 3.28202009 | 0.003895481 | 3 | 0.108648367 | 1.27850462e-05
2 | 0 | 0 | 1 | 0 | 1508.9281 | 3.28061795 | 3.28103733 | 0.003828392 | 3 | 0.108648747 | 1.25610986e-05
2 | 0 | 0 | 0 | 0 | 1509.0282 | 3.27961779 | 3.28007984 | 0.003734222 | 3 | 0.108649127 | 1.22485462e-05
2 | 0 | 0 | 0 | 0 | 1509.1282 | 3.27861786 | 3.27894449 | 0.003588382 | 3 | 0.108649485 | 1.17661066e-05
2 | 0 | 0 | 0 | 0 | 1509.2282 | 3.27761698 | 3.27816582 | 0.003489718 | 3 | 0.108649835 | 1.14398736e-05
2 | 0 | 0 | 0 | 0 | 1509.3282 | 3.27661705 | 3.27701735 | 0.003504716 | 3 | 0.108650178 | 1.14850136e-05
2 | 0 | 0 | 0 | 0 | 1509.4282 | 3.27561665 | 3.27614045 | 0.003364142 | 3 | 0.10865052 | 1.10214032e-05
2 | 0 | 0 | 0 | 0 | 1509.5282 | 3.27461672 | 3.27493048 | 0.003187186 | 3 | 0.108650841 | 1.04378114e-05
2 | 0 | 0 | 0 | 0 | 1509.6282 | 3.27361655 | 3.27416468 | 0.003136079 | 3 | 0.108651154 | 1.02680406e-05
2 | 0 | 0 | 0 | 0 | 1509.7282 | 3.27261615 | 3.27313209 | 0.003112452 | 3 | 0.108651459 | 1.01874675e-05
2 | 0 | 0 | 0 | 0 | 1509.8282 | 3.27161598 | 3.27197504 | 0.002861119 | 3 | 0.10865175 | 9.361509e-06
2 | 0 | 0 | 1 | 0 | 1509.9284 | 3.2706151 | 3.27098703 | 0.002738219 | 3 | 0.108652025 | 8.95667745e-06
2 | 0 | 0 | 1 | 0 | 1510.0284 | 3.26961589 | 3.27012801 | 0.0026462 | 3 | 0.108652294 | 8.65341281e-06
2 | 0 | 0 | 1 | 0 | 1510.1284 | 3.26861548 | 3.26906872 | 0.002478542 | 3 | 0.10865254 | 8.10252368e-06
2 | 0 | 0 | 1 | 0 | 1510.2284 | 3.26761508 | 3.26805878 | 0.002452808 | 3 | 0.108652785 | 8.01591978e-06
2 | 0 | 0 | 1 | 0 | 1510.3284 | 3.26661515 | 3.26715517 | 0.002422236 | 3 | 0.108653024 | 7.91382081e-06
2 | 0 | 0 | 1 | 0 | 1510.4284 | 3.26561499 | 3.26598024 | 0.002212976 | 3 | 0.108653247 | 7.22753475e-06
2 | 0 | 0 | 1 | 0 | 1510.5284 | 3.26461458 | 3.26501393 | 0.002144784 | 3 | 0.108653463 | 7.00275132e-06
2 | 0 | 0 | 1 | 0 | 1510.6284 | 3.26361418 | 3.26399517 | 0.002192244 | 3 | 0.108653672 | 7.15547549e-06
2 | 0 | 0 | 1 | 0 | 1510.7284 | 3.26261401 | 3.26315856 | 0.002082932 | 3 | 0.108653881 | 6.79693812e-06
2 | 0 | 0 | 1 | 0 | 1510.8285 | 3.26161289 | 3.26207614 | 0.001945269 | 3 | 0.108654082 | 6.34561684e-06
2 | 0 | 0 | 1 | 0 | 1510.9285 | 3.2606144 | 3.26113844 | 0.001851145 | 3 | 0.108654268 | 6.03684066e-06
2 | 0 | 0 | 0 | 0 | 1511.0286 | 3.25961304 | 3.2601099 | 0.001725887 | 3 | 0.108654439 | 5.62657988e-06
2 | 0 | 0 | 0 | 0 | 1511.1286 | 3.25861311 | 3.25885916 | 0.001555989 | 3 | 0.108654596 | 5.07074901e-06
2 | 0 | 0 | 0 | 0 | 1511.2286 | 3.25761318 | 3.25807142 | 0.001507125 | 3 | 0.108654745 | 4.91032006e-06
2 | 0 | 0 | 0 | 0 | 1511.3286 | 3.25661302 | 3.25708818 | 0.001451683 | 3 | 0.108654886 | 4.72825877e-06
2 | 0 | 0 | 0 | 0 | 1511.4286 | 3.25561261 | 3.25603795 | 0.001245779 | 3 | 0.108655021 | 4.05630453e-06
2 | 0 | 0 | 0 | 0 | 1511.5286 | 3.25461221 | 3.25509882 | 0.001218826 | 3 | 0.10865514 | 3.9673987e-06
2 | 0 | 0 | 0 | 0 | 1511.6286 | 3.25361228 | 3.25403023 | 0.001164846 | 3 | 0.108655252 | 3.79044582e-06
2 | 0 | 0 | 0 | 0 | 1511.7286 | 3.25261235 | 3.25308251 | 0.0009348784 | 3 | 0.108655356 | 3.0412366e-06
2 | 0 | 0 | 0 | 0 | 1511.8286 | 3.25161219 | 3.25200105 | 0.0009399482 | 3 | 0.108655445 | 3.05671279e-06
2 | 0 | 0 | 1 | 0 | 1511.9288 | 3.25061154 | 3.25108862 | 0.000980101 | 3 | 0.108655535 | 3.18639513e-06
2 | 0 | 0 | 1 | 0 | 1512.0288 | 3.24961138 | 3.24999785 | 0.0007539082 | 3 | 0.108655617 | 2.4502001e-06
2 | 0 | 0 | 1 | 0 | 1512.1288 | 3.24861145 | 3.24912143 | 0.000668402 | 3 | 0.108655684 | 2.17171919e-06
2 | 0 | 0 | 1 | 0 | 1512.2288 | 3.24761105 | 3.24800873 | 0.0005622105 | 3 | 0.108655743 | 1.82606459e-06
2 | 0 | 0 | 1 | 0 | 1512.3288 | 3.24661064 | 3.2471633 | 0.0004417684 | 3 | 0.108655788 | 1.43449427e-06
2 | 0 | 0 | 1 | 0 | 1512.4288 | 3.24561071 | 3.24603295 | 0.0003691467 | 3 | 0.108655825 | 1.19826223e-06
2 | 0 | 0 | 1 | 0 | 1512.5288 | 3.24461031 | 3.24505377 | 0.0001529634 | 3 | 0.108655848 | 4.96374469e-07
2 | 0 | 0 | 1 | 0 | 1512.6288 | 3.24361038 | 3.24406981 | 0.0001080589 | 3 | 0.108655855 | 3.50550494e-07
2 | 0 | 0 | 1 | 0 | 1512.7288 | 3.24261022 | 3.24298382 | -5.175743e-08 | 3 | 0.108655848 | 1.67848513e-10
2 | 0 | 0 | 0 | 0 | 1512.829 | 3.24160886 | 3.24207115 | -2.44662e-05 | 3 | 0.108655848 | 7.93211683e-08
2 | 0 | 0 | 0 | 0 | 1512.929 | 3.24060965 | 3.24097252 | -2.949541e-05 | 3 | 0.108655833 | 9.55938049e-08
2 | 0 | 0 | 0 | 0 | 1513.029 | 3.23960948 | 3.24009109 | -0.0002533474 | 3 | 0.108655818 | 8.20868593e-07
2 | 0 | 0 | 0 | 0 | 1513.129 | 3.23860955 | 3.23908091 | -0.0002117709 | 3 | 0.108655788 | 6.85943121e-07
2 | 0 | 0 | 0 | 0 | 1513.229 | 3.23760915 | 3.23823571 | -0.0001962538 | 3 | 0.108655766 | 6.35516017e-07
2 | 0 | 0 | 0 | 0 | 1513.329 | 3.23660874 | 3.23696232 | -0.000455417 | 3 | 0.108655728 | 1.47416779e-06
2 | 0 | 0 | 0 | 0 | 1513.429 | 3.23560882 | 3.23604107 | -0.0005073969 | 3 | 0.108655676 | 1.64195728e-06
2 | 0 | 0 | 0 | 0 | 1513.529 | 3.23460865 | 3.23504877 | -0.000593368 | 3 | 0.108655617 | 1.91957452e-06
2 | 0 | 0 | 0 | 0 | 1513.629 | 3.23360825 | 3.23398972 | -0.0007765768 | 3 | 0.108655542 | 2.51144161e-06
2 | 0 | 0 | 0 | 0 | 1513.7291 | 3.23260689 | 3.23296976 | -0.0008109244 | 3 | 0.10865546 | 2.62169419e-06
2 | 0 | 0 | 0 | 0 | 1513.8291 | 3.23160815 | 3.23212934 | -0.0009111422 | 3 | 0.108655363 | 2.94492952e-06
2 | 0 | 0 | 1 | 0 | 1513.9292 | 3.23060799 | 3.23102522 | -0.0009837964 | 3 | 0.108655266 | 3.17867102e-06
2 | 0 | 0 | 1 | 0 | 1514.0292 | 3.22960758 | 3.22999716 | -0.001105353 | 3 | 0.108655155 | 3.57028807e-06
2 | 0 | 0 | 1 | 0 | 1514.1292 | 3.2286067 | 3.22901845 | -0.001166624 | 3 | 0.108655035 | 3.76704975e-06
2 | 0 | 0 | 1 | 0 | 1514.2292 | 3.22760677 | 3.22801232 | -0.001231068 | 3 | 0.108654916 | 3.97390113e-06
2 | 0 | 0 | 1 | 0 | 1514.3292 | 3.22660685 | 3.22700191 | -0.001382666 | 3 | 0.108654775 | 4.46186732e-06
2 | 0 | 0 | 1 | 0 | 1514.4292 | 3.22560668 | 3.22606301 | -0.001355185 | 3 | 0.108654633 | 4.37191375e-06
2 | 0 | 0 | 1 | 0 | 1514.5292 | 3.22460628 | 3.22515941 | -0.001378449 | 3 | 0.108654499 | 4.44571924e-06
2 | 0 | 0 | 1 | 0 | 1514.6292 | 3.22360587 | 3.22404671 | -0.00160375 | 3 | 0.108654343 | 5.17056333e-06
2 | 0 | 0 | 1 | 0 | 1514.7292 | 3.22260666 | 3.22289467 | -0.001641911 | 3 | 0.108654171 | 5.29170711e-06
2 | 0 | 0 | 0 | 0 | 1514.8294 | 3.22160554 | 3.22206116 | -0.001694864 | 3 | 0.108654 | 5.46095453e-06
2 | 0 | 0 | 0 | 0 | 1514.9294 | 3.22060513 | 3.22109175 | -0.001896188 | 3 | 0.108653821 | 6.1077958e-06
2 | 0 | 0 | 0 | 0 | 1515.0294 | 3.21960521 | 3.22013474 | -0.001953918 | 3 | 0.10865362 | 6.29187753e-06
2 | 0 | 0 | 0 | 0 | 1515.1294 | 3.21860504 | 3.21903992 | -0.002065523 | 3 | 0.108653419 | 6.64900108e-06
2 | 0 | 0 | 0 | 0 | 1515.2294 | 3.21760511 | 3.21806073 | -0.002185306 | 3 | 0.108653203 | 7.03244905e-06
2 | 0 | 0 | 0 | 0 | 1515.3294 | 3.21660471 | 3.21702862 | -0.002207416 | 3 | 0.108652972 | 7.10131917e-06
2 | 0 | 0 | 0 | 0 | 1515.4294 | 3.21560431 | 3.21611595 | -0.002320162 | 3 | 0.108652741 | 7.46191017e-06
2 | 0 | 0 | 0 | 0 | 1515.5294 | 3.21460438 | 3.2150209 | -0.002381179 | 3 | 0.108652502 | 7.65553887e-06
2 | 0 | 0 | 0 | 0 | 1515.6294 | 3.21360397 | 3.21397948 | -0.002512221 | 3 | 0.108652256 | 8.07422748e-06
2 | 0 | 0 | 0 | 0 | 1515.7295 | 3.21260333 | 3.21296048 | -0.00246527 | 3 | 0.108652003 | 7.92081573e-06
2 | 0 | 0 | 1 | 0 | 1515.8296 | 3.21160388 | 3.21197701 | -0.002563055 | 3 | 0.108651742 | 8.23247319e-06
2 | 0 | 0 | 1 | 0 | 1515.9296 | 3.21060324 | 3.2110424 | -0.002745952 | 3 | 0.108651474 | 8.81736923e-06
2 | 0 | 0 | 1 | 0 | 1516.0296 | 3.20960331 | 3.21016073 | -0.002793507 | 3 | 0.108651191 | 8.96760776e-06
2 | 0 | 0 | 1 | 0 | 1516.1296 | 3.20860314 | 3.20895028 | -0.002840824 | 3 | 0.108650908 | 9.11606367e-06
2 | 0 | 0 | 1 | 0 | 1516.2296 | 3.20760322 | 3.20808268 | -0.00303102 | 3 | 0.10865061 | 9.72376438e-06
2 | 0 | 0 | 1 | 0 | 1516.3296 | 3.20660281 | 3.20694804 | -0.003045587 | 3 | 0.108650297 | 9.76703996e-06
2 | 0 | 0 | 1 | 0 | 1516.4296 | 3.20560217 | 3.20612001 | -0.00311641 | 3 | 0.108649984 | 9.99158419e-06
2 | 0 | 0 | 1 | 0 | 1516.5296 | 3.20460248 | 3.20506954 | -0.003287669 | 3 | 0.108649664 | 1.05372073e-05
2 | 0 | 0 | 1 | 0 | 1516.6296 | 3.20360231 | 3.20399237 | -0.003321325 | 3 | 0.108649328 | 1.06415e-05
2 | 0 | 0 | 1 | 0 | 1516.7297 | 3.20260239 | 3.20305896 | -0.003374151 | 3 | 0.108648986 | 1.08076047e-05
2 | 0 | 0 | 0 | 0 | 1516.8298 | 3.20160151 | 3.20205665 | -0.003480694 | 3 | 0.108648635 | 1.1145381e-05
2 | 0 | 0 | 0 | 0 | 1516.9298 | 3.20060134 | 3.20090389 | -0.003558063 | 3 | 0.108648285 | 1.13890183e-05
2 | 0 | 0 | 0 | 0 | 1517.0298 | 3.19960165 | 3.20011187 | -0.003531934 | 3 | 0.10864792 | 1.13025826e-05
2 | 0 | 0 | 0 | 0 | 1517.1298 | 3.19860125 | 3.19898987 | -0.0036732 | 3 | 0.108647555 | 1.17505288e-05
2 | 0 | 0 | 0 | 0 | 1517.2298 | 3.19760036 | 3.19813085 | -0.00377488 | 3 | 0.108647183 | 1.2072559e-05
2 | 0 | 0 | 0 | 0 | 1517.3298 | 3.19660044 | 3.19720984 | -0.003876068 | 3 | 0.108646795 | 1.23926038e-05
2 | 0 | 0 | 0 | 0 | 1517.4298 | 3.19560051 | 3.1959815 | -0.003923281 | 3 | 0.1086464 | 1.25387332e-05
2 | 0 | 0 | 0 | 0 | 1517.5298 | 3.19460034 | 3.19504237 | -0.004090597 | 3 | 0.10864599 | 1.30696317e-05
2 | 0 | 0 | 0 | 0 | 1517.6298 | 3.19360042 | 3.19404602 | -0.004248608 | 3 | 0.108645573 | 1.35702503e-05
2 | 0 | 0 | 1 | 0 | 1517.73 | 3.1925993 | 3.19302678 | -0.004278879 | 3 | 0.108645141 | 1.3662574e-05
2 | 0 | 0 | 1 | 0 | 1517.83 | 3.19159961 | 3.19204259 | -0.004443681 | 3 | 0.108644702 | 1.41844193e-05
2 | 0 | 0 | 1 | 0 | 1517.93 | 3.19059968 | 3.19094324 | -0.004436647 | 3 | 0.108644255 | 1.41570899e-05
2 | 0 | 0 | 1 | 0 | 1518.03 | 3.1895988 | 3.18999553 | -0.004465608 | 3 | 0.1086438 | 1.42452682e-05
2 | 0 | 0 | 1 | 0 | 1518.13 | 3.18859887 | 3.18897176 | -0.004602783 | 3 | 0.108643346 | 1.46781458e-05
2 | 0 | 0 | 1 | 0 | 1518.23 | 3.18759847 | 3.18809938 | -0.004602203 | 3 | 0.108642876 | 1.46722814e-05
2 | 0 | 0 | 1 | 0 | 1518.33 | 3.18659878 | 3.18693781 | -0.004572533 | 3 | 0.108642414 | 1.45723779e-05
2 | 0 | 0 | 1 | 0 | 1518.43 | 3.18559837 | 3.18601227 | -0.004738529 | 3 | 0.108641945 | 1.50970118e-05
2 | 0 | 0 | 1 | 0 | 1518.53 | 3.18459797 | 3.18495274 | -0.004811156 | 3 | 0.108641461 | 1.5323305e-05
2 | 0 | 0 | 1 | 0 | 1518.6301 | 3.18359756 | 3.18402624 | -0.004888428 | 3 | 0.108640969 | 1.55648831e-05
2 | 0 | 0 | 1 | 0 | 1518.7301 | 3.18259835 | 3.18304348 | -0.004960737 | 3 | 0.108640477 | 1.57902414e-05
2 | 0 | 0 | 0 | 0 | 1518.8302 | 3.18159771 | 3.18216252 | -0.005090651 | 3 | 0.10863997 | 1.61992775e-05
2 | 0 | 0 | 0 | 0 | 1518.9302 | 3.18059754 | 3.18096089 | -0.005157091 | 3 | 0.108639449 | 1.6404505e-05
2 | 0 | 0 | 0 | 0 | 1519.0302 | 3.1795969 | 3.18005753 | -0.005195985 | 3 | 0.108638927 | 1.65235324e-05
2 | 0 | 0 | 0 | 0 | 1519.1302 | 3.17859697 | 3.17910051 | -0.005349771 | 3 | 0.108638398 | 1.70074582e-05
2 | 0 | 0 | 0 | 0 | 1519.2302 | 3.17759681 | 3.17801428 | -0.005370033 | 3 | 0.108637854 | 1.70660423e-05
2 | 0 | 0 | 0 | 0 | 1519.3302 | 3.17659688 | 3.17697287 | -0.005402612 | 3 | 0.108637311 | 1.71639513e-05
2 | 0 | 0 | 0 | 0 | 1519.4302 | 3.17559648 | 3.1760385 | -0.005615407 | 3 | 0.108636759 | 1.78347473e-05
2 | 0 | 0 | 0 | 0 | 1519.5302 | 3.17459583 | 3.17511725 | -0.005559401 | 3 | 0.108636193 | 1.76517478e-05
2 | 0 | 0 | 0 | 0 | 1519.6302 | 3.17359662 | 3.1739738 | -0.005536526 | 3 | 0.108635634 | 1.75727891e-05
2 | 0 | 0 | 1 | 0 | 1519.7304 | 3.17259598 | 3.17302537 | -0.005758392 | 3 | 0.10863506 | 1.8271523e-05
2 | 0 | 0 | 1 | 0 | 1519.8304 | 3.17159534 | 3.17194366 | -0.005789191 | 3 | 0.108634479 | 1.83629872e-05
2 | 0 | 0 | 1 | 0 | 1519.9304 | 3.17059517 | 3.17090726 | -0.005867595 | 3 | 0.108633891 | 1.86056004e-05
2 | 0 | 0 | 1 | 0 | 1520.0304 | 3.169595 | 3.17001247 | -0.006010689 | 3 | 0.108633295 | 1.90539577e-05
2 | 0 | 0 | 1 | 0 | 1520.1304 | 3.16859531 | 3.16899347 | -0.006068161 | 3 | 0.108632684 | 1.92299631e-05
2 | 0 | 0 | 1 | 0 | 1520.2304 | 3.16759491 | 3.16809416 | -0.00623832 | 3 | 0.108632065 | 1.97635854e-05
2 | 0 | 0 | 1 | 0 | 1520.3304 | 3.16659403 | 3.16698647 | -0.006271697 | 3 | 0.10863144 | 1.98623802e-05
2 | 0 | 0 | 1 | 0 | 1520.4304 | 3.1655941 | 3.16590428 | -0.006345357 | 3 | 0.108630799 | 2.00887935e-05
2 | 0 | 0 | 1 | 0 | 1520.5304 | 3.16459417 | 3.16500998 | -0.00637114 | 3 | 0.108630158 | 2.01647217e-05
2 | 0 | 0 | 1 | 0 | 1520.6305 | 3.16359425 | 3.16401768 | -0.006441096 | 3 | 0.108629517 | 2.03797408e-05
2 | 0 | 0 | 0 | 0 | 1520.7306 | 3.16259336 | 3.16299844 | -0.006595345 | 3 | 0.108628854 | 2.08610654e-05
2 | 0 | 0 | 0 | 0 | 1520.8306 | 3.1615932 | 3.16214824 | -0.006546738 | 3 | 0.108628199 | 2.07017547e-05
2 | 0 | 0 | 0 | 0 | 1520.9306 | 3.16059327 | 3.16114235 | -0.006543575 | 3 | 0.108627535 | 2.06851728e-05
2 | 0 | 0 | 0 | 0 | 1521.0306 | 3.15959334 | 3.15996289 | -0.006756265 | 3 | 0.108626865 | 2.13495459e-05
2 | 0 | 0 | 0 | 0 | 1521.1306 | 3.15859246 | 3.15900612 | -0.006786002 | 3 | 0.108626187 | 2.1437023e-05
2 | 0 | 0 | 0 | 0 | 1521.2306 | 3.15759254 | 3.15798688 | -0.006795791 | 3 | 0.108625501 | 2.14610191e-05
2 | 0 | 0 | 0 | 0 | 1521.3306 | 3.15659213 | 3.15698552 | -0.006948062 | 3 | 0.108624808 | 2.19349331e-05
2 | 0 | 0 | 0 | 0 | 1521.4306 | 3.15559244 | 3.15597534 | -0.006977377 | 3 | 0.108624108 | 2.20204311e-05
2 | 0 | 0 | 0 | 0 | 1521.5307 | 3.15459132 | 3.15496945 | -0.007054334 | 3 | 0.1086234 | 2.22562085e-05
2 | 0 | 0 | 0 | 0 | 1521.6307 | 3.15359235 | 3.15406656 | -0.007175447 | 3 | 0.108622685 | 2.26318371e-05
2 | 0 | 0 | 1 | 0 | 1521.7308 | 3.15259171 | 3.1529355 | -0.007203987 | 3 | 0.108621962 | 2.27137043e-05
2 | 0 | 0 | 1 | 0 | 1521.8308 | 3.1515913 | 3.15202785 | -0.00725755 | 3 | 0.108621232 | 2.2876e-05
2 | 0 | 0 | 1 | 0 | 1521.9308 | 3.15059137 | 3.15091491 | -0.007338967 | 3 | 0.108620502 | 2.31244612e-05
2 | 0 | 0 | 1 | 0 | 1522.0308 | 3.14959121 | 3.15018106 | -0.007438579 | 3 | 0.108619757 | 2.34328691e-05
2 | 0 | 0 | 1 | 0 | 1522.1308 | 3.14859056 | 3.14913487 | -0.007389551 | 3 | 0.108619012 | 2.32706916e-05
2 | 0 | 0 | 1 | 0 | 1522.2308 | 3.14759064 | 3.1480577 | -0.007463277 | 3 | 0.108618267 | 2.34948257e-05
2 | 0 | 0 | 1 | 0 | 1522.3308 | 3.14659047 | 3.14705634 | -0.007629968 | 3 | 0.108617507 | 2.40119407e-05
2 | 0 | 0 | 1 | 0 | 1522.4308 | 3.14559007 | 3.14607286 | -0.007657729 | 3 | 0.108616732 | 2.40917743e-05
2 | 0 | 0 | 1 | 0 | 1522.5308 | 3.14459085 | 3.14498806 | -0.00768729 | 3 | 0.108615965 | 2.41764337e-05
2 | 0 | 0 | 0 | 0 | 1522.631 | 3.1435895 | 3.14409208 | -0.007853013 | 3 | 0.108615182 | 2.46905965e-05
2 | 0 | 0 | 0 | 0 | 1522.731 | 3.14258981 | 3.14320207 | -0.007954714 | 3 | 0.108614385 | 2.50032735e-05
2 | 0 | 0 | 0 | 0 | 1522.831 | 3.14158964 | 3.14202738 | -0.008045191 | 3 | 0.10861358 | 2.52782102e-05
2 | 0 | 0 | 0 | 0 | 1522.931 | 3.140589 | 3.14097667 | -0.008171239 | 3 | 0.108612761 | 2.56656713e-05
2 | 0 | 0 | 0 | 0 | 1523.031 | 3.13958883 | 3.13992214 | -0.008150656 | 3 | 0.108611941 | 2.55924242e-05
2 | 0 | 0 | 0 | 0 | 1523.131 | 3.13858867 | 3.13902736 | -0.008179803 | 3 | 0.108611122 | 2.5676627e-05
2 | 0 | 0 | 0 | 0 | 1523.231 | 3.13758898 | 3.13802171 | -0.008309922 | 3 | 0.108610295 | 2.60767156e-05
2 | 0 | 0 | 0 | 0 | 1523.331 | 3.1365881 | 3.13713145 | -0.008346026 | 3 | 0.108609453 | 2.61825808e-05
2 | 0 | 0 | 0 | 0 | 1523.431 | 3.13558769 | 3.13598323 | -0.008249558 | 3 | 0.108608626 | 2.58704767e-05
2 | 0 | 0 | 0 | 0 | 1523.5311 | 3.13458753 | 3.13512015 | -0.008351193 | 3 | 0.108607784 | 2.61819932e-05
2 | 0 | 0 | 1 | 0 | 1523.6312 | 3.13358784 | 3.13405633 | -0.008467254 | 3 | 0.108606942 | 2.65368508e-05
2 | 0 | 0 | 1 | 0 | 1523.7312 | 3.13258743 | 3.13304567 | -0.008544801 | 3 | 0.108606085 | 2.67712512e-05
2 | 0 | 0 | 1 | 0 | 1523.8312 | 3.13158703 | 3.13191557 | -0.00861064 | 3 | 0.108605221 | 2.69677967e-05
2 | 0 | 0 | 1 | 0 | 1523.9312 | 3.13058686 | 3.13084292 | -0.008751925 | 3 | 0.108604349 | 2.74009017e-05
2 | 0 | 0 | 1 | 0 | 1524.0312 | 3.12958694 | 3.13009501 | -0.008791598 | 3 | 0.10860347 | 2.75185375e-05
2 | 0 | 0 | 1 | 0 | 1524.1312 | 3.12858701 | 3.12902236 | -0.008792499 | 3 | 0.108602583 | 2.75119255e-05
2 | 0 | 0 | 1 | 0 | 1524.2312 | 3.12758613 | 3.1279676 | -0.008984839 | 3 | 0.108601689 | 2.81042849e-05
2 | 0 | 0 | 1 | 0 | 1524.3312 | 3.1265862 | 3.12689042 | -0.008980016 | 3 | 0.108600788 | 2.80795266e-05
2 | 0 | 0 | 1 | 0 | 1524.4312 | 3.12558579 | 3.12592053 | -0.008993282 | 3 | 0.108599886 | 2.8112283e-05
2 | 0 | 0 | 1 | 0 | 1524.5313 | 3.12458634 | 3.1249733 | -0.009131295 | 3 | 0.108598977 | 2.85350525e-05
2 | 0 | 0 | 0 | 0 | 1524.6314 | 3.1235857 | 3.1240828 | -0.009109456 | 3 | 0.108598053 | 2.84586968e-05
2 | 0 | 0 | 0 | 0 | 1524.7314 | 3.12258577 | 3.1230278 | -0.009088617 | 3 | 0.108597144 | 2.83840036e-05
2 | 0 | 0 | 0 | 0 | 1524.8314 | 3.12158537 | 3.12208867 | -0.009224801 | 3 | 0.108596221 | 2.88006486e-05
2 | 0 | 0 | 0 | 0 | 1524.9314 | 3.1205852 | 3.12105179 | -0.009285847 | 3 | 0.108595289 | 2.89816089e-05
2 | 0 | 0 | 0 | 0 | 1525.0314 | 3.11958504 | 3.12009501 | -0.009354095 | 3 | 0.108594358 | 2.9185665e-05
2 | 0 | 0 | 0 | 0 | 1525.1314 | 3.11858463 | 3.11906672 | -0.009438178 | 3 | 0.108593412 | 2.94383062e-05
2 | 0 | 0 | 0 | 0 | 1525.2314 | 3.11758447 | 3.11807442 | -0.009513296 | 3 | 0.108592458 | 2.96631661e-05
2 | 0 | 0 | 0 | 0 | 1525.3314 | 3.11658454 | 3.11712193 | -0.009347403 | 3 | 0.108591512 | 2.91369961e-05
2 | 0 | 0 | 0 | 0 | 1525.4314 | 3.11558485 | 3.11607289 | -0.00945017 | 3 | 0.108590566 | 2.94474194e-05
2 | 0 | 0 | 1 | 0 | 1525.5316 | 3.11458373 | 3.11522627 | -0.009629975 | 3 | 0.108589604 | 2.99995518e-05
2 | 0 | 0 | 1 | 0 | 1525.6316 | 3.1135838 | 3.11397076 | -0.009663299 | 3 | 0.108588636 | 3.00912307e-05
2 | 0 | 0 | 1 | 0 | 1525.7316 | 3.1125834 | 3.11305857 | -0.009703771 | 3 | 0.10858766 | 3.02084081e-05
2 | 0 | 0 | 1 | 0 | 1525.8716 | 3.1111834 | 3.11154103 | -0.009472598 | 3 | 0.108586289 | 2.94743768e-05
2 | 0 | 0 | 1 | 0 | 1525.9716 | 3.110183 | 3.11074853 | -0.009455063 | 3 | 0.108585306 | 2.94123238e-05
2 | 0 | 0 | 1 | 0 | 1526.0716 | 3.10918283 | 3.10961795 | -0.009538115 | 3 | 0.108584322 | 2.96598937e-05
2 | 0 | 0 | 1 | 0 | 1526.1716 | 3.10818267 | 3.10867023 | -0.009740336 | 3 | 0.108583324 | 3.02794924e-05
2 | 0 | 0 | 1 | 0 | 1526.2716 | 3.1071825 | 3.10758448 | -0.009770807 | 3 | 0.108582318 | 3.03636098e-05
2 | 0 | 0 | 1 | 0 | 1526.3717 | 3.10618091 | 3.10666704 | -0.009822076 | 3 | 0.108581297 | 3.05139201e-05
2 | 0 | 0 | 1 | 0 | 1526.4717 | 3.10518241 | 3.10562253 | -0.009971625 | 3 | 0.108580276 | 3.09681018e-05
2 | 0 | 0 | 0 | 0 | 1526.5718 | 3.104182 | 3.10465574 | -0.009970901 | 3 | 0.108579241 | 3.09562165e-05
2 | 0 | 0 | 0 | 0 | 1526.6718 | 3.10318136 | 3.10360527 | -0.01002389 | 3 | 0.108578205 | 3.1110183e-05
2 | 0 | 0 | 0 | 0 | 1526.7718 | 3.10218143 | 3.10271549 | -0.01017067 | 3 | 0.108577162 | 3.15567086e-05
2 | 0 | 0 | 0 | 0 | 1526.8718 | 3.10118103 | 3.10164285 | -0.01020516 | 3 | 0.108576111 | 3.16527767e-05
2 | 0 | 0 | 0 | 0 | 1526.9718 | 3.1001811 | 3.10063696 | -0.01026127 | 3 | 0.108575054 | 3.18164821e-05
2 | 0 | 0 | 0 | 0 | 1527.0718 | 3.09918094 | 3.09966254 | -0.01033002 | 3 | 0.108573988 | 3.20195904e-05
2 | 0 | 0 | 0 | 0 | 1527.1718 | 3.09818053 | 3.0986433 | -0.01038253 | 3 | 0.108572915 | 3.21717671e-05
2 | 0 | 0 | 0 | 0 | 1527.2718 | 3.09718013 | 3.097682 | -0.01030881 | 3 | 0.10857185 | 3.19334031e-05
2 | 0 | 0 | 0 | 0 | 1527.3718 | 3.09618044 | 3.09667635 | -0.01044739 | 3 | 0.108570777 | 3.2352189e-05
2 | 0 | 0 | 1 | 0 | 1527.472 | 3.0951798 | 3.09564781 | -0.01053569 | 3 | 0.108569689 | 3.26147929e-05
2 | 0 | 0 | 1 | 0 | 1527.572 | 3.09417939 | 3.09468222 | -0.01058845 | 3 | 0.108568601 | 3.27678754e-05
2 | 0 | 0 | 1 | 0 | 1527.672 | 3.09317946 | 3.09361863 | -0.01062064 | 3 | 0.108567506 | 3.28562091e-05
2 | 0 | 0 | 1 | 0 | 1527.772 | 3.0921793 | 3.09262609 | -0.0107478 | 3 | 0.108566396 | 3.323891e-05
2 | 0 | 0 | 1 | 0 | 1527.872 | 3.09117937 | 3.09164262 | -0.01089428 | 3 | 0.108565278 | 3.368123e-05
2 | 0 | 0 | 1 | 0 | 1527.972 | 3.09017897 | 3.09054756 | -0.01091975 | 3 | 0.108564153 | 3.37480124e-05
2 | 0 | 0 | 1 | 0 | 1528.072 | 3.08917856 | 3.08961773 | -0.01104383 | 3 | 0.108563021 | 3.41212108e-05
2 | 0 | 0 | 1 | 0 | 1528.172 | 3.08817863 | 3.08857632 | -0.01103052 | 3 | 0.108561881 | 3.40685947e-05
2 | 0 | 0 | 1 | 0 | 1528.272 | 3.08717823 | 3.08756995 | -0.01102319 | 3 | 0.108560748 | 3.40348743e-05
2 | 0 | 0 | 1 | 0 | 1528.3721 | 3.08617735 | 3.08663487 | -0.01113151 | 3 | 0.108559601 | 3.43589018e-05
2 | 0 | 0 | 0 | 0 | 1528.4722 | 3.0851779 | 3.08575392 | -0.01109123 | 3 | 0.108558454 | 3.42248022e-05
2 | 0 | 0 | 0 | 0 | 1528.5722 | 3.08417773 | 3.0846107 | -0.01108859 | 3 | 0.108557314 | 3.42039857e-05
2 | 0 | 0 | 0 | 0 | 1528.6722 | 3.08317733 | 3.08364463 | -0.01122164 | 3 | 0.108556166 | 3.4603534e-05
2 | 0 | 0 | 0 | 0 | 1528.7722 | 3.0821774 | 3.08259892 | -0.01128949 | 3 | 0.108555004 | 3.48009671e-05
2 | 0 | 0 | 0 | 0 | 1528.8722 | 3.081177 | 3.08173537 | -0.01137049 | 3 | 0.108553834 | 3.50408372e-05
2 | 0 | 0 | 0 | 0 | 1528.9722 | 3.08017707 | 3.08075643 | -0.01142458 | 3 | 0.108552665 | 3.51963463e-05
2 | 0 | 0 | 0 | 0 | 1529.0722 | 3.07917666 | 3.07970619 | -0.01150261 | 3 | 0.10855148 | 3.54246695e-05
2 | 0 | 0 | 0 | 0 | 1529.1722 | 3.0781765 | 3.07880282 | -0.01157079 | 3 | 0.108550295 | 3.5624169e-05
2 | 0 | 0 | 0 | 0 | 1529.2723 | 3.07717514 | 3.07772017 | -0.0116112 | 3 | 0.108549096 | 3.57360223e-05
2 | 0 | 0 | 0 | 0 | 1529.3723 | 3.07617617 | 3.07673788 | -0.01171017 | 3 | 0.108547896 | 3.60291233e-05
2 | 0 | 0 | 1 | 0 | 1529.4724 | 3.07517576 | 3.0757494 | -0.01170333 | 3 | 0.108546689 | 3.59965197e-05
2 | 0 | 0 | 1 | 0 | 1529.5724 | 3.07417583 | 3.07453918 | -0.01170175 | 3 | 0.108545482 | 3.59774749e-05
2 | 0 | 0 | 1 | 0 | 1529.6724 | 3.07317567 | 3.07374191 | -0.01188505 | 3 | 0.108544268 | 3.653159e-05
2 | 0 | 0 | 1 | 0 | 1529.7724 | 3.07217503 | 3.07259393 | -0.01183854 | 3 | 0.108543046 | 3.63750187e-05
2 | 0 | 0 | 1 | 0 | 1529.8724 | 3.0711751 | 3.07155252 | -0.0118275 | 3 | 0.108541831 | 3.632878e-05
2 | 0 | 0 | 1 | 0 | 1529.9724 | 3.07017469 | 3.07072473 | -0.01201558 | 3 | 0.108540609 | 3.68965302e-05
2 | 0 | 0 | 1 | 0 | 1530.0724 | 3.06917477 | 3.06956315 | -0.01202218 | 3 | 0.108539365 | 3.6902853e-05
2 | 0 | 0 | 1 | 0 | 1530.1724 | 3.0681746 | 3.06868196 | -0.01207483 | 3 | 0.108538128 | 3.70538255e-05
2 | 0 | 0 | 1 | 0 | 1530.2724 | 3.0671742 | 3.06765866 | -0.01220872 | 3 | 0.108536877 | 3.74521805e-05
2 | 0 | 0 | 0 | 0 | 1530.3726 | 3.06617355 | 3.06658936 | -0.01221682 | 3 | 0.108535618 | 3.74639822e-05
2 | 0 | 0 | 0 | 0 | 1530.4726 | 3.06517386 | 3.06562853 | -0.01240146 | 3 | 0.108534351 | 3.80182646e-05
2 | 0 | 0 | 0 | 0 | 1530.5726 | 3.06417346 | 3.06460023 | -0.01241938 | 3 | 0.108533077 | 3.80604433e-05
2 | 0 | 0 | 0 | 0 | 1530.6726 | 3.06317306 | 3.06362605 | -0.01245505 | 3 | 0.108531795 | 3.81576174e-05
2 | 0 | 0 | 0 | 0 | 1530.7726 | 3.06217313 | 3.06267333 | -0.01249289 | 3 | 0.108530514 | 3.82616272e-05
2 | 0 | 0 | 0 | 0 | 1530.8726 | 3.06117296 | 3.06180596 | -0.01252346 | 3 | 0.108529232 | 3.8344413e-05
2 | 0 | 0 | 0 | 0 | 1530.9726 | 3.06017303 | 3.06055951 | -0.01265746 | 3 | 0.108527936 | 3.87388973e-05
2 | 0 | 0 | 0 | 0 | 1531.0726 | 3.05917263 | 3.05962491 | -0.01256898 | 3 | 0.10852664 | 3.84563682e-05
2 | 0 | 0 | 0 | 0 | 1531.1726 | 3.05817223 | 3.05878854 | -0.01257474 | 3 | 0.108525351 | 3.84634841e-05
2 | 0 | 0 | 0 | 0 | 1531.2727 | 3.05717134 | 3.05767131 | -0.01277986 | 3 | 0.108524039 | 3.90766036e-05
2 | 0 | 0 | 0 | 0 | 1531.3727 | 3.05617261 | 3.05667543 | -0.01275741 | 3 | 0.108522728 | 3.89952511e-05
2 | 0 | 0 | 1 | 0 | 1531.4728 | 3.05517197 | 3.05578876 | -0.01279618 | 3 | 0.108521417 | 3.91024332e-05
2 | 0 | 0 | 1 | 0 | 1531.5728 | 3.05417156 | 3.05459142 | -0.01295601 | 3 | 0.108520098 | 3.95753123e-05
2 | 0 | 0 | 1 | 0 | 1531.6728 | 3.0531714 | 3.05367017 | -0.01298948 | 3 | 0.108518764 | 3.96655887e-05
2 | 0 | 0 | 1 | 0 | 1531.7728 | 3.05217099 | 3.05261087 | -0.01302556 | 3 | 0.108517431 | 3.97619624e-05
2 | 0 | 0 | 1 | 0 | 1531.8728 | 3.05117106 | 3.05176044 | -0.01312578 | 3 | 0.10851609 | 4.00567478e-05
2 | 0 | 0 | 1 | 0 | 1531.9728 | 3.05017066 | 3.05059457 | -0.01315115 | 3 | 0.108514734 | 4.0118819e-05
2 | 0 | 0 | 1 | 0 | 1532.0728 | 3.04917026 | 3.04954886 | -0.01321881 | 3 | 0.108513385 | 4.03113991e-05
2 | 0 | 0 | 1 | 0 | 1532.1728 | 3.04817033 | 3.04859638 | -0.01328456 | 3 | 0.108512022 | 4.04992643e-05
2 | 0 | 0 | 1 | 0 | 1532.2729 | 3.04716945 | 3.04753709 | -0.01335131 | 3 | 0.108510658 | 4.06886284e-05
2 | 0 | 0 | 0 | 0 | 1532.373 | 3.04617 | 3.04662943 | -0.01324189 | 3 | 0.108509287 | 4.03431295e-05
2 | 0 | 0 | 0 | 0 | 1532.473 | 3.04516959 | 3.04553056 | -0.01332521 | 3 | 0.108507931 | 4.05823412e-05
2 | 0 | 0 | 0 | 0 | 1532.573 | 3.04416943 | 3.04464436 | -0.01348143 | 3 | 0.108506553 | 4.10461507e-05
2 | 0 | 0 | 0 | 0 | 1532.673 | 3.04316902 | 3.04354954 | -0.01349894 | 3 | 0.108505167 | 4.10846951e-05
2 | 0 | 0 | 0 | 0 | 1532.773 | 3.04216933 | 3.04278827 | -0.01353488 | 3 | 0.108503781 | 4.11837718e-05
2 | 0 | 0 | 0 | 0 | 1532.873 | 3.04116869 | 3.04171586 | -0.01373205 | 3 | 0.108502381 | 4.17689953e-05
2 | 0 | 0 | 0 | 0 | 1532.973 | 3.04016829 | 3.04065228 | -0.01381146 | 3 | 0.108500972 | 4.19958633e-05
2 | 0 | 0 | 0 | 0 | 1533.073 | 3.03916836 | 3.03958392 | -0.01386872 | 3 | 0.108499549 | 4.21551304e-05
2 | 0 | 0 | 0 | 0 | 1533.173 | 3.03816819 | 3.03864479 | -0.01397105 | 3 | 0.108498126 | 4.24530663e-05
2 | 0 | 0 | 1 | 0 | 1533.2732 | 3.03716755 | 3.03761601 | -0.01396977 | 3 | 0.108496688 | 4.24348109e-05
2 | 0 | 0 | 1 | 0 | 1533.3732 | 3.03616762 | 3.03663349 | -0.01400201 | 3 | 0.108495258 | 4.25189864e-05
2 | 0 | 0 | 1 | 0 | 1533.4732 | 3.03516746 | 3.03563643 | -0.01409244 | 3 | 0.10849382 | 4.27795167e-05
2 | 0 | 0 | 1 | 0 | 1533.5732 | 3.03416753 | 3.03452849 | -0.01407348 | 3 | 0.108492374 | 4.27063678e-05
2 | 0 | 0 | 1 | 0 | 1533.6732 | 3.03316712 | 3.03361154 | -0.01401914 | 3 | 0.108490936 | 4.25286344e-05
2 | 0 | 0 | 1 | 0 | 1533.7732 | 3.03216672 | 3.03263211 | -0.01411688 | 3 | 0.108489498 | 4.28113162e-05
2 | 0 | 0 | 1 | 0 | 1533.8732 | 3.03116679 | 3.03173733 | -0.01423456 | 3 | 0.108488046 | 4.31554545e-05
2 | 0 | 0 | 1 | 0 | 1533.9732 | 3.03016663 | 3.03078532 | -0.01431049 | 3 | 0.108486585 | 4.33720124e-05
2 | 0 | 0 | 1 | 0 | 1534.0732 | 3.0291667 | 3.02974343 | -0.01434384 | 3 | 0.108485118 | 4.34581489e-05
2 | 0 | 0 | 1 | 0 | 1534.1733 | 3.02816534 | 3.02869678 | -0.01445623 | 3 | 0.108483635 | 4.37835479e-05
2 | 0 | 0 | 1 | 0 | 1534.2733 | 3.02716637 | 3.02773714 | -0.0144831 | 3 | 0.10848216 | 4.38510287e-05
2 | 0 | 0 | 0 | 0 | 1534.3734 | 3.02616596 | 3.02663279 | -0.01448595 | 3 | 0.10848067 | 4.38436546e-05
2 | 0 | 0 | 0 | 0 | 1534.4734 | 3.02516556 | 3.02566266 | -0.01465043 | 3 | 0.108479179 | 4.43272729e-05
2 | 0 | 0 | 0 | 0 | 1534.5734 | 3.02416563 | 3.02466154 | -0.01465896 | 3 | 0.108477674 | 4.43384015e-05
2 | 0 | 0 | 0 | 0 | 1534.6734 | 3.02316523 | 3.02366018 | -0.01467941 | 3 | 0.108476177 | 4.43855424e-05
2 | 0 | 0 | 0 | 0 | 1534.7734 | 3.02216482 | 3.0227654 | -0.01480501 | 3 | 0.108474664 | 4.47520724e-05
2 | 0 | 0 | 0 | 0 | 1534.8734 | 3.02116466 | 3.02176833 | -0.01478766 | 3 | 0.108473152 | 4.46848717e-05
2 | 0 | 0 | 0 | 0 | 1534.9734 | 3.02016473 | 3.02058434 | -0.01476425 | 3 | 0.108471639 | 4.45966762e-05
2 | 0 | 0 | 0 | 0 | 1535.0734 | 3.01916432 | 3.01962328 | -0.0149184 | 3 | 0.10847012 | 4.50479383e-05
2 | 0 | 0 | 0 | 0 | 1535.1734 | 3.01816463 | 3.01858282 | -0.01495714 | 3 | 0.108468592 | 4.51493688e-05
2 | 0 | 0 | 1 | 0 | 1535.2736 | 3.01716352 | 3.01773095 | -0.01500721 | 3 | 0.108467057 | 4.52877248e-05
2 | 0 | 0 | 1 | 0 | 1535.3736 | 3.01616383 | 3.01671267 | -0.01509133 | 3 | 0.108465523 | 4.55262161e-05
2 | 0 | 0 | 1 | 0 | 1535.4736 | 3.01516366 | 3.01553321 | -0.01519586 | 3 | 0.108463973 | 4.58236318e-05
2 | 0 | 0 | 1 | 0 | 1535.5736 | 3.01416326 | 3.01463413 | -0.01524377 | 3 | 0.108462416 | 4.59543917e-05
2 | 0 | 0 | 1 | 0 | 1535.6736 | 3.01316285 | 3.01361489 | -0.01529704 | 3 | 0.108460858 | 4.6099376e-05
2 | 0 | 0 | 1 | 0 | 1535.7736 | 3.01216269 | 3.01270676 | -0.01537402 | 3 | 0.108459286 | 4.63174147e-05
2 | 0 | 0 | 1 | 0 | 1535.8736 | 3.011163 | 3.01156306 | -0.01539681 | 3 | 0.108457714 | 4.63684737e-05
2 | 0 | 0 | 1 | 0 | 1535.9736 | 3.01016235 | 3.01073527 | -0.01540319 | 3 | 0.108456142 | 4.63749384e-05
2 | 0 | 0 | 1 | 0 | 1536.0736 | 3.00916195 | 3.00961375 | -0.0155845 | 3 | 0.108454555 | 4.69033221e-05
2 | 0 | 0 | 1 | 0 | 1536.1737 | 3.00816131 | 3.00852752 | -0.01550373 | 3 | 0.108452968 | 4.66433958e-05
2 | 0 | 0 | 0 | 0 | 1536.2738 | 3.00716186 | 3.00764632 | -0.01548496 | 3 | 0.108451381 | 4.65732701e-05
2 | 0 | 0 | 0 | 0 | 1536.3738 | 3.00616169 | 3.00658274 | -0.01566462 | 3 | 0.108449794 | 4.70969826e-05
2 | 0 | 0 | 0 | 0 | 1536.4738 | 3.00516129 | 3.0055418 | -0.01567924 | 3 | 0.108448192 | 4.7124624e-05
2 | 0 | 0 | 0 | 0 | 1536.5738 | 3.00416112 | 3.00464725 | -0.01572344 | 3 | 0.108446583 | 4.72433821e-05
2 | 0 | 0 | 0 | 0 | 1536.6738 | 3.00316119 | 3.00357437 | -0.01584567 | 3 | 0.108444974 | 4.75936467e-05
2 | 0 | 0 | 0 | 0 | 1536.7738 | 3.00216079 | 3.00257349 | -0.01586977 | 3 | 0.10844335 | 4.76501482e-05
2 | 0 | 0 | 0 | 0 | 1536.8738 | 3.00116038 | 3.00154066 | -0.0159421 | 3 | 0.108441725 | 4.78508518e-05
2 | 0 | 0 | 0 | 0 | 1536.9738 | 3.00016046 | 3.00060606 | -0.01600734 | 3 | 0.108440094 | 4.80317176e-05
2 | 0 | 0 | 0 | 0 | 1537.0738 | 2.99916029 | 2.99970675 | -0.01608252 | 3 | 0.108438455 | 4.82428295e-05
2 | 0 | 0 | 0 | 0 | 1537.1739 | 2.99816036 | 2.99867487 | -0.01608317 | 3 | 0.108436808 | 4.82281976e-05
2 | 0 | 0 | 1 | 0 | 1537.274 | 2.99715972 | 2.99778891 | -0.01610717 | 3 | 0.108435161 | 4.82858923e-05
2 | 0 | 0 | 1 | 0 | 1537.374 | 2.99615955 | 2.99667144 | -0.01627164 | 3 | 0.108433507 | 4.87607467e-05
2 | 0 | 0 | 1 | 0 | 1537.474 | 2.99515915 | 2.99574614 | -0.016202 | 3 | 0.108431846 | 4.85370729e-05
2 | 0 | 0 | 1 | 0 | 1537.574 | 2.99415922 | 2.99476218 | -0.01621206 | 3 | 0.108430192 | 4.85512501e-05
2 | 0 | 0 | 1 | 0 | 1537.674 | 2.99315929 | 2.99346709 | -0.01642328 | 3 | 0.108428523 | 4.91625433e-05
2 | 0 | 0 | 1 | 0 | 1537.774 | 2.99215889 | 2.99255013 | -0.01641106 | 3 | 0.108426847 | 4.91109058e-05
2 | 0 | 0 | 1 | 0 | 1537.874 | 2.99115849 | 2.99156237 | -0.01643658 | 3 | 0.10842517 | 4.91710416e-05
2 | 0 | 0 | 1 | 0 | 1537.974 | 2.99015832 | 2.99057889 | -0.01658313 | 3 | 0.108423486 | 4.95931672e-05
2 | 0 | 0 | 1 | 0 | 1538.074 | 2.98915839 | 2.98954177 | -0.01665612 | 3 | 0.108421788 | 4.97941655e-05
2 | 0 | 0 | 0 | 0 | 1538.1742 | 2.98815775 | 2.98867822 | -0.01677997 | 3 | 0.108420074 | 5.01499417e-05
2 | 0 | 0 | 0 | 0 | 1538.2742 | 2.98715758 | 2.98752546 | -0.01682551 | 3 | 0.10841836 | 5.02666517e-05
2 | 0 | 0 | 0 | 0 | 1538.3742 | 2.98615766 | 2.98659968 | -0.01681642 | 3 | 0.108416647 | 5.02239018e-05
2 | 0 | 0 | 0 | 0 | 1538.4742 | 2.98515749 | 2.98552752 | -0.0168542 | 3 | 0.108414926 | 5.03186784e-05
2 | 0 | 0 | 0 | 0 | 1538.5742 | 2.98415732 | 2.98457479 | -0.01691775 | 3 | 0.108413205 | 5.04922864e-05
2 | 0 | 0 | 0 | 0 | 1538.6742 | 2.98315692 | 2.98363137 | -0.01700386 | 3 | 0.108411476 | 5.07332625e-05
2 | 0 | 0 | 0 | 0 | 1538.7742 | 2.98215652 | 2.98259878 | -0.01691806 | 3 | 0.10840974 | 5.04597847e-05
2 | 0 | 0 | 0 | 0 | 1538.8742 | 2.98115635 | 2.98146868 | -0.01700547 | 3 | 0.108408011 | 5.07012628e-05
2 | 0 | 0 | 0 | 0 | 1538.9742 | 2.98015642 | 2.98076081 | -0.01715594 | 3 | 0.108406268 | 5.11377511e-05
2 | 0 | 0 | 0 | 0 | 1539.0743 | 2.9791553 | 2.97959471 | -0.01715409 | 3 | 0.108404517 | 5.11122344e-05
2 | 0 | 0 | 0 | 0 | 1539.1743 | 2.97815657 | 2.97860718 | -0.01717278 | 3 | 0.108402766 | 5.1150957e-05
2 | 0 | 0 | 1 | 0 | 1539.2744 | 2.97715569 | 2.97756529 | -0.01733531 | 3 | 0.108401 | 5.16170076e-05
2 | 0 | 0 | 1 | 0 | 1539.3744 | 2.97615552 | 2.97668839 | -0.01735989 | 3 | 0.108399235 | 5.16749715e-05
2 | 0 | 0 | 1 | 0 | 1539.4744 | 2.97515535 | 2.97554898 | -0.01740017 | 3 | 0.108397461 | 5.17750632e-05
2 | 0 | 0 | 1 | 0 | 1539.5744 | 2.97415495 | 2.97455668 | -0.01755646 | 3 | 0.108395681 | 5.22226946e-05
2 | 0 | 0 | 1 | 0 | 1539.6744 | 2.97315478 | 2.97368431 | -0.01756856 | 3 | 0.108393885 | 5.22433584e-05
2 | 0 | 0 | 1 | 0 | 1539.7744 | 2.97215486 | 2.97263432 | -0.01759571 | 3 | 0.10839209 | 5.23055969e-05
2 | 0 | 0 | 1 | 0 | 1539.8744 | 2.97115445 | 2.97148561 | -0.01769354 | 3 | 0.108390294 | 5.25761134e-05
2 | 0 | 0 | 1 | 0 | 1539.9744 | 2.97015405 | 2.97060919 | -0.01773064 | 3 | 0.108388484 | 5.26708027e-05
2 | 0 | 0 | 1 | 0 | 1540.0744 | 2.96915483 | 2.96967554 | -0.01764164 | 3 | 0.10838668 | 5.2389958e-05
2 | 0 | 0 | 0 | 0 | 1540.1746 | 2.96815395 | 2.96860647 | -0.01776091 | 3 | 0.108384877 | 5.2725165e-05
2 | 0 | 0 | 0 | 0 | 1540.2746 | 2.96715379 | 2.96764088 | -0.0178754 | 3 | 0.10838306 | 5.30477628e-05
2 | 0 | 0 | 0 | 0 | 1540.3746 | 2.96615338 | 2.96660805 | -0.01791571 | 3 | 0.108381234 | 5.3148884e-05
2 | 0 | 0 | 0 | 0 | 1540.4746 | 2.96515322 | 2.9655354 | -0.01794813 | 3 | 0.108379409 | 5.32258127e-05
2 | 0 | 0 | 0 | 0 | 1540.5746 | 2.96415281 | 2.96456528 | -0.01809329 | 3 | 0.108377568 | 5.36387452e-05
2 | 0 | 0 | 0 | 0 | 1540.6746 | 2.96315289 | 2.96363497 | -0.01817697 | 3 | 0.108375721 | 5.38699023e-05
2 | 0 | 0 | 0 | 0 | 1540.7746 | 2.96215296 | 2.96266055 | -0.01820994 | 3 | 0.108373865 | 5.39498651e-05
2 | 0 | 0 | 0 | 0 | 1540.8746 | 2.96115255 | 2.96139193 | -0.01835918 | 3 | 0.108372003 | 5.43687238e-05
2 | 0 | 0 | 0 | 0 | 1540.9746 | 2.96015215 | 2.96071529 | -0.01830169 | 3 | 0.108370133 | 5.41861045e-05
2 | 0 | 0 | 0 | 0 | 1541.0747 | 2.9591527 | 2.9595499 | -0.01829288 | 3 | 0.10836827 | 5.41386835e-05
2 | 0 | 0 | 1 | 0 | 1541.1748 | 2.95815206 | 2.95856571 | -0.01845748 | 3 | 0.108366393 | 5.46076735e-05
2 | 0 | 0 | 1 | 0 | 1541.2748 | 2.95715165 | 2.95774698 | -0.01845019 | 3 | 0.108364515 | 5.45709809e-05
2 | 0 | 0 | 1 | 0 | 1541.3748 | 2.95615125 | 2.95669675 | -0.01839707 | 3 | 0.108362637 | 5.43945571e-05
2 | 0 | 0 | 1 | 0 | 1541.4748 | 2.95515132 | 2.9556284 | -0.01855693 | 3 | 0.108360752 | 5.48473872e-05
2 | 0 | 0 | 1 | 0 | 1541.5748 | 2.95415115 | 2.95462251 | -0.01861785 | 3 | 0.10835886 | 5.50087061e-05
2 | 0 | 0 | 1 | 0 | 1541.6748 | 2.95315099 | 2.95367908 | -0.01868683 | 3 | 0.10835696 | 5.51948906e-05
2 | 0 | 0 | 1 | 0 | 1541.7748 | 2.95215058 | 2.95276642 | -0.01876647 | 3 | 0.108355053 | 5.54130129e-05
2 | 0 | 0 | 1 | 0 | 1541.8748 | 2.95115018 | 2.95159197 | -0.01884052 | 3 | 0.108353138 | 5.56095256e-05
2 | 0 | 0 | 1 | 0 | 1541.9749 | 2.95015001 | 2.95059896 | -0.01886801 | 3 | 0.108351216 | 5.56719351e-05
2 | 0 | 0 | 1 | 0 | 1542.0749 | 2.9491508 | 2.94960308 | -0.01889292 | 3 | 0.108349293 | 5.57266067e-05
2 | 0 | 0 | 0 | 0 | 1542.175 | 2.94814968 | 2.94856524 | -0.01900735 | 3 | 0.108347364 | 5.60444059e-05
2 | 0 | 0 | 0 | 0 | 1542.275 | 2.94714928 | 2.94774652 | -0.01904976 | 3 | 0.108345427 | 5.61538654e-05
2 | 0 | 0 | 0 | 0 | 1542.375 | 2.94614935 | 2.94668746 | -0.01903994 | 3 | 0.108343482 | 5.61047491e-05
2 | 0 | 0 | 0 | 0 | 1542.475 | 2.94514918 | 2.94554758 | -0.01922476 | 3 | 0.108341537 | 5.66274393e-05
2 | 0 | 0 | 0 | 0 | 1542.575 | 2.94414854 | 2.94454622 | -0.01918317 | 3 | 0.108339585 | 5.64857437e-05
2 | 0 | 0 | 0 | 0 | 1542.675 | 2.94314861 | 2.94364715 | -0.01915141 | 3 | 0.108337633 | 5.63749963e-05
2 | 0 | 0 | 0 | 0 | 1542.775 | 2.94214845 | 2.94262838 | -0.01935575 | 3 | 0.108335674 | 5.69567674e-05
2 | 0 | 0 | 0 | 0 | 1542.875 | 2.94114852 | 2.94162226 | -0.01936372 | 3 | 0.108333699 | 5.69607473e-05
2 | 0 | 0 | 0 | 0 | 1542.975 | 2.94014907 | 2.94055104 | -0.01940044 | 3 | 0.108331725 | 5.70479897e-05
2 | 0 | 0 | 1 | 0 | 1543.0752 | 2.93914771 | 2.93956637 | -0.0195216 | 3 | 0.108329743 | 5.73850266e-05
2 | 0 | 0 | 1 | 0 | 1543.1752 | 2.93814778 | 2.93855143 | -0.01956148 | 3 | 0.108327754 | 5.74824298e-05
2 | 0 | 0 | 1 | 0 | 1543.2752 | 2.93714738 | 2.93759894 | -0.01982068 | 3 | 0.10832575 | 5.82251996e-05
2 | 0 | 0 | 1 | 0 | 1543.3752 | 2.93614745 | 2.93654871 | -0.01979579 | 3 | 0.108323731 | 5.81312997e-05
2 | 0 | 0 | 1 | 0 | 1543.4752 | 2.93514705 | 2.93562317 | -0.01982334 | 3 | 0.108321711 | 5.81938693e-05
2 | 0 | 0 | 1 | 0 | 1543.5752 | 2.93414688 | 2.93460846 | -0.01983511 | 3 | 0.1083197 | 5.82082903e-05
2 | 0 | 0 | 1 | 0 | 1543.6752 | 2.93314648 | 2.9335134 | -0.01990011 | 3 | 0.108317673 | 5.83772489e-05
2 | 0 | 0 | 1 | 0 | 1543.7752 | 2.93214655 | 2.93247628 | -0.02002035 | 3 | 0.108315647 | 5.87091927e-05
2 | 0 | 0 | 1 | 0 | 1543.8752 | 2.93114614 | 2.93168426 | -0.01991789 | 3 | 0.108313613 | 5.83929505e-05
2 | 0 | 0 | 1 | 0 | 1543.9753 | 2.93014598 | 2.93056726 | -0.01991991 | 3 | 0.108311586 | 5.83766232e-05
2 | 0 | 0 | 0 | 0 | 1544.0754 | 2.92914581 | 2.92952132 | -0.02010653 | 3 | 0.108309545 | 5.89025185e-05
2 | 0 | 0 | 0 | 0 | 1544.1754 | 2.92814565 | 2.92873311 | -0.02014374 | 3 | 0.108307496 | 5.89956398e-05
2 | 0 | 0 | 0 | 0 | 1544.2754 | 2.92714572 | 2.92746067 | -0.02016908 | 3 | 0.108305447 | 5.90441923e-05
2 | 0 | 0 | 0 | 0 | 1544.3754 | 2.92614508 | 2.92660594 | -0.02034185 | 3 | 0.10830339 | 5.95325873e-05
2 | 0 | 0 | 0 | 0 | 1544.4754 | 2.92514491 | 2.92561388 | -0.02034269 | 3 | 0.108301319 | 5.95148667e-05
2 | 0 | 0 | 0 | 0 | 1544.5754 | 2.92414498 | 2.92461252 | -0.02037754 | 3 | 0.108299248 | 5.95964193e-05
2 | 0 | 0 | 0 | 0 | 1544.6754 | 2.92314482 | 2.92356634 | -0.0205096 | 3 | 0.108297169 | 5.99611667e-05
2 | 0 | 0 | 0 | 0 | 1544.7754 | 2.92214417 | 2.92253828 | -0.02058753 | 3 | 0.108295076 | 6.01678439e-05
2 | 0 | 0 | 0 | 0 | 1544.8754 | 2.92114425 | 2.92154574 | -0.02061247 | 3 | 0.108292982 | 6.02202781e-05
2 | 0 | 0 | 1 | 0 | 1544.9756 | 2.92014384 | 2.92051768 | -0.02059096 | 3 | 0.108290888 | 6.01362553e-05
2 | 0 | 0 | 1 | 0 | 1545.0756 | 2.91914368 | 2.91956973 | -0.02070604 | 3 | 0.108288787 | 6.04527413e-05
2 | 0 | 0 | 1 | 0 | 1545.1756 | 2.91814375 | 2.91854167 | -0.02063866 | 3 | 0.108286679 | 6.02347973e-05
2 | 0 | 0 | 1 | 0 | 1545.2756 | 2.91714311 | 2.91745996 | -0.02073307 | 3 | 0.108284578 | 6.04879024e-05
2 | 0 | 0 | 1 | 0 | 1545.3756 | 2.91614294 | 2.91668105 | -0.02089878 | 3 | 0.108282462 | 6.0955088e-05
2 | 0 | 0 | 1 | 0 | 1545.4756 | 2.91514301 | 2.91565323 | -0.02092549 | 3 | 0.108280338 | 6.10114657e-05
2 | 0 | 0 | 1 | 0 | 1545.5756 | 2.91414285 | 2.91462088 | -0.02093255 | 3 | 0.108278207 | 6.10104362e-05
2 | 0 | 0 | 1 | 0 | 1545.6756 | 2.9131422 | 2.91361952 | -0.02114191 | 3 | 0.108276069 | 6.15994868e-05
2 | 0 | 0 | 1 | 0 | 1545.7756 | 2.91214228 | 2.91254687 | -0.02071876 | 3 | 0.108273946 | 6.03443586e-05
2 | 0 | 0 | 1 | 0 | 1545.8757 | 2.91114235 | 2.91158104 | -0.02046999 | 3 | 0.108271852 | 5.96000391e-05
2 | 0 | 0 | 0 | 0 | 1545.9758 | 2.91014218 | 2.91054392 | -0.02086829 | 3 | 0.108269751 | 6.07380643e-05
2 | 0 | 0 | 0 | 0 | 1546.0758 | 2.90914178 | 2.90967631 | -0.02103634 | 3 | 0.10826762 | 6.12089425e-05
2 | 0 | 0 | 0 | 0 | 1546.1758 | 2.90814137 | 2.90868354 | -0.02117292 | 3 | 0.108265474 | 6.15853132e-05
2 | 0 | 0 | 0 | 0 | 1546.2758 | 2.90714145 | 2.90770888 | -0.02132801 | 3 | 0.108263314 | 6.20156497e-05
2 | 0 | 0 | 0 | 0 | 1546.3758 | 2.90614104 | 2.90663171 | -0.0214007 | 3 | 0.108261138 | 6.22039661e-05
2 | 0 | 0 | 0 | 0 | 1546.4758 | 2.90514112 | 2.90571976 | -0.02140005 | 3 | 0.108258963 | 6.21825529e-05
2 | 0 | 0 | 0 | 0 | 1546.5758 | 2.90414071 | 2.90466475 | -0.02152439 | 3 | 0.108256787 | 6.25211396e-05
2 | 0 | 0 | 0 | 0 | 1546.6758 | 2.90314054 | 2.90357447 | -0.02164349 | 3 | 0.108254589 | 6.28434937e-05
2 | 0 | 0 | 0 | 0 | 1546.7758 | 2.90214014 | 2.90264463 | -0.02171388 | 3 | 0.108252391 | 6.30276845e-05
2 | 0 | 0 | 0 | 0 | 1546.8759 | 2.90114021 | 2.90162563 | -0.02174643 | 3 | 0.108250178 | 6.30999857e-05
2 | 0 | 0 | 1 | 0 | 1546.976 | 2.90013981 | 2.90061927 | -0.02188121 | 3 | 0.108247958 | 6.34690514e-05
2 | 0 | 0 | 1 | 0 | 1547.076 | 2.8991394 | 2.89954686 | -0.02190417 | 3 | 0.10824573 | 6.35121687e-05
2 | 0 | 0 | 1 | 0 | 1547.176 | 2.89813948 | 2.89859414 | -0.02193725 | 3 | 0.10824351 | 6.35871911e-05
2 | 0 | 0 | 1 | 0 | 1547.276 | 2.89713931 | 2.89777517 | -0.02210011 | 3 | 0.108241268 | 6.40411599e-05
2 | 0 | 0 | 1 | 0 | 1547.376 | 2.89613914 | 2.89680076 | -0.02211586 | 3 | 0.108239025 | 6.40652506e-05
2 | 0 | 0 | 1 | 0 | 1547.476 | 2.89513874 | 2.89573693 | -0.02213438 | 3 | 0.108236775 | 6.40953513e-05
2 | 0 | 0 | 1 | 0 | 1547.576 | 2.89413857 | 2.89464664 | -0.02229668 | 3 | 0.108234517 | 6.45410182e-05
2 | 0 | 0 | 1 | 0 | 1547.676 | 2.89313865 | 2.89367199 | -0.02227668 | 3 | 0.108232252 | 6.44613974e-05
2 | 0 | 0 | 1 | 0 | 1547.776 | 2.89213848 | 2.89279056 | -0.02226809 | 3 | 0.108229995 | 6.44169122e-05
2 | 0 | 0 | 0 | 0 | 1547.8762 | 2.8911376 | 2.89168167 | -0.02240073 | 3 | 0.108227722 | 6.47757843e-05
2 | 0 | 0 | 0 | 0 | 1547.9762 | 2.89013743 | 2.89079213 | -0.02244373 | 3 | 0.108225442 | 6.48801433e-05
2 | 0 | 0 | 0 | 0 | 1548.0762 | 2.88913751 | 2.88976455 | -0.0225281 | 3 | 0.108223163 | 6.51009032e-05
2 | 0 | 0 | 0 | 0 | 1548.1762 | 2.88813734 | 2.88874054 | -0.02260437 | 3 | 0.108220868 | 6.52981471e-05
2 | 0 | 0 | 0 | 0 | 1548.2762 | 2.88713717 | 2.8877213 | -0.02269065 | 3 | 0.108218566 | 6.55242766e-05
2 | 0 | 0 | 0 | 0 | 1548.3762 | 2.88613677 | 2.8866756 | -0.02289739 | 3 | 0.108216256 | 6.60973456e-05
2 | 0 | 0 | 0 | 0 | 1548.4762 | 2.8851366 | 2.88584328 | -0.02291963 | 3 | 0.108213931 | 6.61424565e-05
2 | 0 | 0 | 0 | 0 | 1548.5762 | 2.88413668 | 2.88464594 | -0.02300448 | 3 | 0.108211599 | 6.63597675e-05
2 | 0 | 0 | 0 | 0 | 1548.6762 | 2.88313627 | 2.88357329 | -0.02301918 | 3 | 0.108209267 | 6.6377499e-05
2 | 0 | 0 | 0 | 0 | 1548.7763 | 2.88213563 | 2.8825407 | -0.02300522 | 3 | 0.108206928 | 6.63134706e-05
2 | 0 | 0 | 1 | 0 | 1548.8764 | 2.88113594 | 2.8816731 | -0.02316201 | 3 | 0.108204581 | 6.67453496e-05
2 | 0 | 0 | 1 | 0 | 1548.9764 | 2.88013577 | 2.88063169 | -0.0231003 | 3 | 0.108202234 | 6.65434563e-05
2 | 0 | 0 | 1 | 0 | 1549.0764 | 2.87913585 | 2.87961698 | -0.02308485 | 3 | 0.108199894 | 6.64755134e-05
2 | 0 | 0 | 1 | 0 | 1549.1764 | 2.87813544 | 2.87859344 | -0.02326776 | 3 | 0.10819754 | 6.69784204e-05
2 | 0 | 0 | 1 | 0 | 1549.2764 | 2.87713504 | 2.87769866 | -0.02329648 | 3 | 0.108195178 | 6.70402515e-05
2 | 0 | 0 | 1 | 0 | 1549.3764 | 2.87613511 | 2.87665296 | -0.02336702 | 3 | 0.108192816 | 6.72188035e-05
2 | 0 | 0 | 1 | 0 | 1549.4764 | 2.87513471 | 2.87568712 | -0.0234928 | 3 | 0.10819044 | 6.75579431e-05
2 | 0 | 0 | 1 | 0 | 1549.5764 | 2.87413478 | 2.87482834 | -0.02353337 | 3 | 0.108188048 | 6.76543932e-05
2 | 0 | 0 | 1 | 0 | 1549.6764 | 2.87313437 | 2.87364435 | -0.02359378 | 3 | 0.108185656 | 6.78001379e-05
2 | 0 | 0 | 1 | 0 | 1549.7765 | 2.87213421 | 2.87276721 | -0.02365415 | 3 | 0.108183257 | 6.79528748e-05
2 | 0 | 0 | 0 | 0 | 1549.8766 | 2.8711338 | 2.87169051 | -0.02373597 | 3 | 0.108180851 | 6.81623642e-05
2 | 0 | 0 | 0 | 0 | 1549.9766 | 2.87013388 | 2.87076926 | -0.02377485 | 3 | 0.108178444 | 6.82521131e-05
2 | 0 | 0 | 0 | 0 | 1550.0766 | 2.86913347 | 2.86959434 | -0.02380512 | 3 | 0.10817603 | 6.83110338e-05
2 | 0 | 0 | 0 | 0 | 1550.1766 | 2.86813307 | 2.86867332 | -0.02393901 | 3 | 0.108173601 | 6.86732019e-05
2 | 0 | 0 | 0 | 0 | 1550.2766 | 2.86713314 | 2.86771631 | -0.02391894 | 3 | 0.10817118 | 6.85927371e-05
2 | 0 | 0 | 0 | 0 | 1550.3766 | 2.86613297 | 2.86653638 | -0.02395313 | 3 | 0.108168751 | 6.86625062e-05
2 | 0 | 0 | 0 | 0 | 1550.4766 | 2.86513281 | 2.86575317 | -0.02417072 | 3 | 0.108166307 | 6.92673275e-05
2 | 0 | 0 | 0 | 0 | 1550.5766 | 2.8641324 | 2.86467171 | -0.02417262 | 3 | 0.108163856 | 6.92466274e-05
2 | 0 | 0 | 0 | 0 | 1550.6766 | 2.86313224 | 2.86363506 | -0.02421891 | 3 | 0.108161405 | 6.93541224e-05
2 | 0 | 0 | 1 | 0 | 1550.7768 | 2.8621316 | 2.86263204 | -0.02437217 | 3 | 0.108158931 | 6.97685537e-05
2 | 0 | 0 | 1 | 0 | 1550.8768 | 2.86113214 | 2.86174822 | -0.02441142 | 3 | 0.108156458 | 6.98593431e-05
2 | 0 | 0 | 1 | 0 | 1550.9768 | 2.8601315 | 2.86063981 | -0.02451955 | 3 | 0.108153977 | 7.01416066e-05
2 | 0 | 0 | 1 | 0 | 1551.0768 | 2.8591311 | 2.85957193 | -0.02460454 | 3 | 0.108151488 | 7.03584519e-05
2 | 0 | 0 | 1 | 0 | 1551.1768 | 2.85813117 | 2.85855246 | -0.0246011 | 3 | 0.108148992 | 7.03235346e-05
2 | 0 | 0 | 1 | 0 | 1551.2768 | 2.857131 | 2.85766697 | -0.0246506 | 3 | 0.108146496 | 7.04432096e-05
2 | 0 | 0 | 1 | 0 | 1551.3768 | 2.85613084 | 2.85676312 | -0.02472188 | 3 | 0.108143993 | 7.06245628e-05
2 | 0 | 0 | 1 | 0 | 1551.4768 | 2.85513043 | 2.85556626 | -0.02481296 | 3 | 0.108141482 | 7.08550433e-05
2 | 0 | 0 | 1 | 0 | 1551.5768 | 2.85413027 | 2.854738 | -0.02476092 | 3 | 0.108138964 | 7.068595e-05
2 | 0 | 0 | 1 | 0 | 1551.6769 | 2.85312915 | 2.85366035 | -0.02477911 | 3 | 0.108136453 | 7.07111685e-05
2 | 0 | 0 | 1 | 0 | 1551.7769 | 2.85213041 | 2.85272646 | -0.02494317 | 3 | 0.108133934 | 7.11560497e-05
2 | 0 | 0 | 0 | 0 | 1551.877 | 2.85112953 | 2.85164046 | -0.0249883 | 3 | 0.108131401 | 7.12576439e-05
2 | 0 | 0 | 0 | 0 | 1551.977 | 2.8501296 | 2.8506391 | -0.02504653 | 3 | 0.108128861 | 7.13986228e-05
2 | 0 | 0 | 0 | 0 | 1552.077 | 2.84912944 | 2.84965563 | -0.02522324 | 3 | 0.108126312 | 7.18775409e-05
2 | 0 | 0 | 0 | 0 | 1552.177 | 2.84812927 | 2.84867644 | -0.02523489 | 3 | 0.108123757 | 7.18860319e-05
2 | 0 | 0 | 0 | 0 | 1552.277 | 2.84712887 | 2.84771562 | -0.02524826 | 3 | 0.108121194 | 7.18998563e-05
2 | 0 | 0 | 0 | 0 | 1552.377 | 2.8461287 | 2.8465271 | -0.02541072 | 3 | 0.108118631 | 7.23323028e-05
2 | 0 | 0 | 0 | 0 | 1552.477 | 2.84512877 | 2.84568143 | -0.02541602 | 3 | 0.108116053 | 7.23258927e-05
2 | 0 | 0 | 0 | 0 | 1552.577 | 2.84412837 | 2.844733 | -0.02547054 | 3 | 0.108113475 | 7.24568745e-05
2 | 0 | 0 | 0 | 0 | 1552.6771 | 2.84312749 | 2.84374046 | -0.02559731 | 3 | 0.108110882 | 7.27921142e-05
2 | 0 | 0 | 1 | 0 | 1552.7772 | 2.84212804 | 2.84257507 | -0.02560386 | 3 | 0.10810829 | 7.2780902e-05
2 | 0 | 0 | 1 | 0 | 1552.8772 | 2.84112763 | 2.84163547 | -0.0255698 | 3 | 0.108105697 | 7.26600483e-05
2 | 0 | 0 | 1 | 0 | 1552.9772 | 2.84012747 | 2.84064317 | -0.02568139 | 3 | 0.108103096 | 7.29516614e-05
2 | 0 | 0 | 1 | 0 | 1553.0772 | 2.83912754 | 2.8398242 | -0.02580356 | 3 | 0.108100489 | 7.32775661e-05
2 | 0 | 0 | 1 | 0 | 1553.1772 | 2.83812714 | 2.83871627 | -0.02587654 | 3 | 0.108097866 | 7.34561545e-05
2 | 0 | 0 | 1 | 0 | 1553.2772 | 2.83712673 | 2.83763003 | -0.02592009 | 3 | 0.108095244 | 7.35516369e-05
2 | 0 | 0 | 1 | 0 | 1553.3772 | 2.8361268 | 2.83662438 | -0.02606916 | 3 | 0.108092606 | 7.3948424e-05
2 | 0 | 0 | 1 | 0 | 1553.4772 | 2.83512664 | 2.83562779 | -0.02619981 | 3 | 0.108089961 | 7.42929042e-05
2 | 0 | 0 | 1 | 0 | 1553.5772 | 2.83412647 | 2.83476424 | -0.02619995 | 3 | 0.108087309 | 7.42706688e-05
2 | 0 | 0 | 0 | 0 | 1553.6774 | 2.83312535 | 2.83381581 | -0.02638694 | 3 | 0.108084634 | 7.47757367e-05
2 | 0 | 0 | 0 | 0 | 1553.7774 | 2.83212566 | 2.83269882 | -0.0263559 | 3 | 0.108081967 | 7.46583173e-05
2 | 0 | 0 | 0 | 0 | 1553.8774 | 2.8311255 | 2.83153296 | -0.02636835 | 3 | 0.108079292 | 7.46628502e-05
2 | 0 | 0 | 0 | 0 | 1553.9774 | 2.83012557 | 2.83067822 | -0.02652955 | 3 | 0.108076617 | 7.50966137e-05
2 | 0 | 0 | 0 | 0 | 1554.0774 | 2.82912517 | 2.82965922 | -0.02651915 | 3 | 0.108073927 | 7.50401596e-05
2 | 0 | 0 | 0 | 0 | 1554.1774 | 2.82812476 | 2.82855105 | -0.02647276 | 3 | 0.108071245 | 7.48795646e-05
2 | 0 | 0 | 0 | 0 | 1554.2774 | 2.82712483 | 2.82749629 | -0.02660525 | 3 | 0.108068556 | 7.52262567e-05
2 | 0 | 0 | 0 | 0 | 1554.3774 | 2.82612467 | 2.82663298 | -0.02669874 | 3 | 0.108065858 | 7.54675348e-05
2 | 0 | 0 | 0 | 0 | 1554.4774 | 2.8251245 | 2.82566285 | -0.02677368 | 3 | 0.108063154 | 7.56533773e-05
2 | 0 | 0 | 0 | 0 | 1554.5775 | 2.82412314 | 2.82447767 | -0.02686944 | 3 | 0.108060434 | 7.58921451e-05
2 | 0 | 0 | 0 | 0 | 1554.6775 | 2.82312441 | 2.82358479 | -0.02693824 | 3 | 0.108057708 | 7.60624171e-05
2 | 0 | 0 | 1 | 0 | 1554.7776 | 2.822124 | 2.82258725 | -0.02700053 | 3 | 0.108054973 | 7.62113414e-05
2 | 0 | 0 | 1 | 0 | 1554.8776 | 2.8211236 | 2.82160807 | -0.02708152 | 3 | 0.108052239 | 7.64134456e-05
2 | 0 | 0 | 1 | 0 | 1554.9776 | 2.8201232 | 2.82063794 | -0.02720865 | 3 | 0.10804949 | 7.67457605e-05
2 | 0 | 0 | 1 | 0 | 1555.0776 | 2.81912327 | 2.81953883 | -0.02722146 | 3 | 0.108046733 | 7.67519668e-05
2 | 0 | 0 | 1 | 0 | 1555.1776 | 2.8181231 | 2.81856394 | -0.02723563 | 3 | 0.108043976 | 7.67653692e-05
2 | 0 | 0 | 1 | 0 | 1555.2776 | 2.81712294 | 2.81762958 | -0.02741833 | 3 | 0.108041205 | 7.72547064e-05
2 | 0 | 0 | 1 | 0 | 1555.3776 | 2.81612253 | 2.81667256 | -0.02736797 | 3 | 0.108038433 | 7.70866172e-05
2 | 0 | 0 | 1 | 0 | 1555.4776 | 2.81512237 | 2.81548858 | -0.02739071 | 3 | 0.108035661 | 7.71182386e-05
2 | 0 | 0 | 1 | 0 | 1555.5776 | 2.81412244 | 2.81459522 | -0.02757341 | 3 | 0.108032882 | 7.76079833e-05
2 | 0 | 0 | 0 | 0 | 1555.6778 | 2.8131218 | 2.81366801 | -0.02759952 | 3 | 0.108030081 | 7.76558809e-05
2 | 0 | 0 | 0 | 0 | 1555.7778 | 2.81212211 | 2.81267166 | -0.02767049 | 3 | 0.108027287 | 7.78279937e-05
2 | 0 | 0 | 0 | 0 | 1555.8778 | 2.8111217 | 2.81167006 | -0.02782415 | 3 | 0.108024478 | 7.82323259e-05
2 | 0 | 0 | 0 | 0 | 1555.9778 | 2.8101213 | 2.81051278 | -0.0278559 | 3 | 0.108021654 | 7.82893621e-05
2 | 0 | 0 | 0 | 0 | 1556.0778 | 2.80912113 | 2.80968046 | -0.02799956 | 3 | 0.10801883 | 7.86698074e-05
2 | 0 | 0 | 0 | 0 | 1556.1778 | 2.8081212 | 2.80859017 | -0.02806999 | 3 | 0.108015992 | 7.88370962e-05
2 | 0 | 0 | 0 | 0 | 1556.2778 | 2.8071208 | 2.80762458 | -0.02813671 | 3 | 0.108013146 | 7.89973274e-05
2 | 0 | 0 | 0 | 0 | 1556.3778 | 2.8061204 | 2.80677867 | -0.02821804 | 3 | 0.108010292 | 7.92018036e-05
2 | 0 | 0 | 0 | 0 | 1556.4778 | 2.80512047 | 2.80573297 | -0.02828167 | 3 | 0.108007431 | 7.93508079e-05
2 | 0 | 0 | 0 | 0 | 1556.5779 | 2.80411983 | 2.80467319 | -0.02841625 | 3 | 0.108004563 | 7.96982931e-05
2 | 0 | 0 | 1 | 0 | 1556.678 | 2.80312014 | 2.80358338 | -0.02837149 | 3 | 0.108001687 | 7.95418455e-05
2 | 0 | 0 | 1 | 0 | 1556.778 | 2.80211973 | 2.8026979 | -0.02840018 | 3 | 0.107998811 | 7.95971355e-05
2 | 0 | 0 | 1 | 0 | 1556.878 | 2.80111933 | 2.80153155 | -0.02862888 | 3 | 0.107995927 | 8.02047143e-05
2 | 0 | 0 | 1 | 0 | 1556.978 | 2.80011916 | 2.80069518 | -0.0286765 | 3 | 0.107993029 | 8.03141374e-05
2 | 0 | 0 | 1 | 0 | 1557.078 | 2.79911923 | 2.79959536 | -0.02874304 | 3 | 0.107990123 | 8.0468868e-05
2 | 0 | 0 | 1 | 0 | 1557.178 | 2.79811883 | 2.79870105 | -0.02890237 | 3 | 0.10798721 | 8.08891054e-05
2 | 0 | 0 | 1 | 0 | 1557.278 | 2.79711843 | 2.79757953 | -0.0289496 | 3 | 0.107984282 | 8.09888006e-05
2 | 0 | 0 | 1 | 0 | 1557.378 | 2.7961185 | 2.7965517 | -0.02904694 | 3 | 0.107981347 | 8.12312792e-05
2 | 0 | 0 | 1 | 0 | 1557.4781 | 2.79511738 | 2.79555821 | -0.02917406 | 3 | 0.107978396 | 8.15577951e-05
2 | 0 | 0 | 1 | 0 | 1557.5781 | 2.79411817 | 2.79460263 | -0.02922027 | 3 | 0.107975446 | 8.16590327e-05
2 | 0 | 0 | 0 | 0 | 1557.6782 | 2.79311776 | 2.79363203 | -0.02931659 | 3 | 0.10797248 | 8.18997651e-05
2 | 0 | 0 | 0 | 0 | 1557.7782 | 2.7921176 | 2.79261279 | -0.02942321 | 3 | 0.107969508 | 8.21676294e-05
2 | 0 | 0 | 0 | 0 | 1557.8782 | 2.79111767 | 2.79185176 | -0.02954122 | 3 | 0.107966527 | 8.24746967e-05
2 | 0 | 0 | 0 | 0 | 1557.9782 | 2.79011726 | 2.7908504 | -0.02952491 | 3 | 0.10796354 | 8.23996161e-05
2 | 0 | 0 | 0 | 0 | 1558.0782 | 2.78911686 | 2.78977323 | -0.02964346 | 3 | 0.107960545 | 8.26985197e-05
2 | 0 | 0 | 0 | 0 | 1558.1782 | 2.78811693 | 2.78858471 | -0.02987124 | 3 | 0.107957534 | 8.32984733e-05
2 | 0 | 0 | 0 | 0 | 1558.2782 | 2.78711653 | 2.78758335 | -0.02993626 | 3 | 0.10795451 | 8.34498205e-05
2 | 0 | 0 | 0 | 0 | 1558.3782 | 2.7861166 | 2.78671122 | -0.02999597 | 3 | 0.107951477 | 8.35901155e-05
2 | 0 | 0 | 0 | 0 | 1558.4782 | 2.78511667 | 2.78570557 | -0.03020534 | 3 | 0.107948437 | 8.41431829e-05
2 | 0 | 0 | 1 | 0 | 1558.5784 | 2.78411531 | 2.78466344 | -0.03033813 | 3 | 0.107945368 | 8.44814786e-05
2 | 0 | 0 | 1 | 0 | 1558.6784 | 2.78311563 | 2.78359127 | -0.03049404 | 3 | 0.107942291 | 8.48829441e-05
2 | 0 | 0 | 1 | 0 | 1558.7784 | 2.7821157 | 2.78254557 | -0.03064959 | 3 | 0.107939199 | 8.5283893e-05
2 | 0 | 0 | 1 | 0 | 1558.8784 | 2.78111577 | 2.78156638 | -0.0306715 | 3 | 0.107936099 | 8.53148085e-05
2 | 0 | 0 | 1 | 0 | 1558.9784 | 2.78011537 | 2.78057384 | -0.03074362 | 3 | 0.107933 | 8.54848986e-05
2 | 0 | 0 | 1 | 0 | 1559.0784 | 2.77911496 | 2.77949286 | -0.03090332 | 3 | 0.107929885 | 8.58955682e-05
2 | 0 | 0 | 1 | 0 | 1559.1784 | 2.7781148 | 2.7785666 | -0.03098659 | 3 | 0.107926756 | 8.60983055e-05
2 | 0 | 0 | 1 | 0 | 1559.2784 | 2.77711511 | 2.77756548 | -0.03097999 | 3 | 0.107923627 | 8.60489527e-05
2 | 0 | 0 | 1 | 0 | 1559.3784 | 2.77611423 | 2.77650166 | -0.0311306 | 3 | 0.10792049 | 8.64341637e-05
2 | 0 | 0 | 1 | 0 | 1559.4785 | 2.77511358 | 2.77550793 | -0.03130107 | 3 | 0.107917331 | 8.68763818e-05
2 | 0 | 0 | 1 | 0 | 1559.5785 | 2.77411461 | 2.77475333 | -0.03141897 | 3 | 0.107914157 | 8.71799057e-05
2 | 0 | 0 | 0 | 0 | 1559.6786 | 2.77311397 | 2.77363992 | -0.03152281 | 3 | 0.107910976 | 8.74329271e-05
2 | 0 | 0 | 0 | 0 | 1559.7786 | 2.77211356 | 2.7725451 | -0.03174305 | 3 | 0.10790778 | 8.80090374e-05
2 | 0 | 0 | 0 | 0 | 1559.8786 | 2.7711134 | 2.77165031 | -0.03183427 | 3 | 0.107904561 | 8.82334498e-05
2 | 0 | 0 | 0 | 0 | 1559.9786 | 2.77011323 | 2.77056909 | -0.03193578 | 3 | 0.107901342 | 8.84802794e-05
2 | 0 | 0 | 0 | 0 | 1560.0786 | 2.76911306 | 2.76962113 | -0.03221846 | 3 | 0.107898101 | 8.9232919e-05
2 | 0 | 0 | 0 | 0 | 1560.1786 | 2.7681129 | 2.76865554 | -0.03228628 | 3 | 0.107894838 | 8.93895776e-05
2 | 0 | 0 | 0 | 0 | 1560.2786 | 2.76711249 | 2.76750255 | -0.03238394 | 3 | 0.107891575 | 8.96226265e-05
2 | 0 | 0 | 0 | 0 | 1560.3786 | 2.76611233 | 2.76656342 | -0.03260346 | 3 | 0.107888289 | 9.01995445e-05
2 | 0 | 0 | 0 | 0 | 1560.4787 | 2.76511192 | 2.76557994 | -0.03268033 | 3 | 0.107884988 | 9.03800756e-05
2 | 0 | 0 | 1 | 0 | 1560.5788 | 2.764112 | 2.76466775 | -0.03273362 | 3 | 0.10788168 | 9.04975968e-05
2 | 0 | 0 | 1 | 0 | 1560.6788 | 2.76311159 | 2.7635994 | -0.03299475 | 3 | 0.107878357 | 9.11842872e-05
2 | 0 | 0 | 1 | 0 | 1560.7788 | 2.76211143 | 2.76268244 | -0.03313695 | 3 | 0.107875019 | 9.15468627e-05
2 | 0 | 0 | 1 | 0 | 1560.8788 | 2.7611115 | 2.76156092 | -0.03331923 | 3 | 0.107871659 | 9.20130842e-05
2 | 0 | 0 | 1 | 0 | 1560.9788 | 2.76011133 | 2.76053762 | -0.03351712 | 3 | 0.107868284 | 9.25252752e-05
2 | 0 | 0 | 1 | 0 | 1561.0788 | 2.75911093 | 2.75963402 | -0.03369134 | 3 | 0.107864887 | 9.29757662e-05
2 | 0 | 0 | 1 | 0 | 1561.1788 | 2.75811076 | 2.75867295 | -0.03396752 | 3 | 0.107861474 | 9.37052828e-05
2 | 0 | 0 | 1 | 0 | 1561.2788 | 2.7571106 | 2.7575469 | -0.03411012 | 3 | 0.107858032 | 9.40602549e-05
2 | 0 | 0 | 1 | 0 | 1561.3788 | 2.75611043 | 2.75658131 | -0.03432006 | 3 | 0.107854575 | 9.46060318e-05
2 | 0 | 0 | 0 | 0 | 1561.479 | 2.75510979 | 2.75552607 | -0.03443404 | 3 | 0.107851103 | 9.48838933e-05
2 | 0 | 0 | 0 | 0 | 1561.579 | 2.75410986 | 2.75469398 | -0.03454849 | 3 | 0.107847616 | 9.51705297e-05
2 | 0 | 0 | 0 | 0 | 1561.679 | 2.75310969 | 2.75371909 | -0.03486349 | 3 | 0.107844114 | 9.60042671e-05
2 | 0 | 0 | 0 | 0 | 1561.779 | 2.75210953 | 2.75258875 | -0.03495409 | 3 | 0.107840583 | 9.62142221e-05
2 | 0 | 0 | 0 | 0 | 1561.879 | 2.7511096 | 2.75162768 | -0.03509925 | 3 | 0.107837051 | 9.65800791e-05
2 | 0 | 0 | 0 | 0 | 1561.979 | 2.7501092 | 2.75070596 | -0.03540812 | 3 | 0.10783349 | 9.73973365e-05
2 | 0 | 0 | 0 | 0 | 1562.079 | 2.74910903 | 2.74963808 | -0.03556131 | 3 | 0.107829906 | 9.77807431e-05
2 | 0 | 0 | 0 | 0 | 1562.179 | 2.74810863 | 2.74860096 | -0.03579064 | 3 | 0.107826307 | 9.8374192e-05
2 | 0 | 0 | 0 | 0 | 1562.279 | 2.74710846 | 2.74756861 | -0.03607091 | 3 | 0.107822679 | 9.91073102e-05
2 | 0 | 0 | 0 | 0 | 1562.3791 | 2.74610782 | 2.7465086 | -0.03626849 | 3 | 0.107819021 | 9.96117233e-05
2 | 0 | 0 | 0 | 0 | 1562.4791 | 2.74510837 | 2.74560165 | -0.03646428 | 3 | 0.107815355 | 0.000100116391
2 | 0 | 0 | 1 | 0 | 1562.5792 | 2.74410772 | 2.74451089 | -0.03672405 | 3 | 0.10781166 | 0.000100789555
2 | 0 | 0 | 1 | 0 | 1562.6792 | 2.7431078 | 2.74374533 | -0.03698332 | 3 | 0.107807934 | 0.000101472804
2 | 0 | 0 | 1 | 0 | 1562.7792 | 2.74210763 | 2.74255276 | -0.03718192 | 3 | 0.107804194 | 0.000101973383
2 | 0 | 0 | 1 | 0 | 1562.8792 | 2.74110723 | 2.74160028 | -0.03739599 | 3 | 0.107800432 | 0.000102524849
2 | 0 | 0 | 1 | 0 | 1562.9792 | 2.74010706 | 2.74054551 | -0.03771908 | 3 | 0.107796639 | 0.000103370854
2 | 0 | 0 | 1 | 0 | 1563.0792 | 2.73910689 | 2.73961067 | -0.03784588 | 3 | 0.107792832 | 0.000103682971
2 | 0 | 0 | 1 | 0 | 1563.1792 | 2.73810673 | 2.73868513 | -0.03805542 | 3 | 0.107789002 | 0.000104221821
2 | 0 | 0 | 1 | 0 | 1563.2792 | 2.73710632 | 2.73753715 | -0.03846067 | 3 | 0.107785143 | 0.000105287523
2 | 0 | 0 | 1 | 0 | 1563.3792 | 2.73610687 | 2.73658586 | -0.03865227 | 3 | 0.107781254 | 0.000105775267
2 | 0 | 0 | 0 | 0 | 1563.4794 | 2.73510575 | 2.7355783 | -0.038889 | 3 | 0.107777335 | 0.000106383901
2 | 0 | 0 | 0 | 0 | 1563.5794 | 2.73410606 | 2.73454165 | -0.03924863 | 3 | 0.107773393 | 0.000107327025
2 | 0 | 0 | 0 | 0 | 1563.6794 | 2.73310566 | 2.73362041 | -0.03952787 | 3 | 0.107769415 | 0.000108054206
2 | 0 | 0 | 0 | 0 | 1563.7794 | 2.73210526 | 2.73253894 | -0.03991881 | 3 | 0.107765406 | 0.000109079709
2 | 0 | 0 | 0 | 0 | 1563.8794 | 2.73110509 | 2.73155093 | -0.04021015 | 3 | 0.107761368 | 0.000109836074
2 | 0 | 0 | 0 | 0 | 1563.9794 | 2.73010492 | 2.7305584 | -0.04044688 | 3 | 0.1077573 | 0.000110442561
2 | 0 | 0 | 0 | 0 | 1564.0794 | 2.729105 | 2.72956586 | -0.04069832 | 3 | 0.10775321 | 0.000111088753
2 | 0 | 0 | 0 | 0 | 1564.1794 | 2.72810459 | 2.72848892 | -0.04099128 | 3 | 0.10774909 | 0.00011184426
2 | 0 | 0 | 0 | 0 | 1564.2794 | 2.72710443 | 2.72768807 | -0.04129075 | 3 | 0.10774494 | 0.000112628295
2 | 0 | 0 | 0 | 0 | 1564.3795 | 2.72610402 | 2.72655678 | -0.04145467 | 3 | 0.107740767 | 0.000113028524
2 | 0 | 0 | 1 | 0 | 1564.4796 | 2.72510409 | 2.72569394 | -0.04176861 | 3 | 0.107736565 | 0.000113848451
2 | 0 | 0 | 1 | 0 | 1564.5796 | 2.72410369 | 2.72469711 | -0.04217577 | 3 | 0.107732333 | 0.000114916213
2 | 0 | 0 | 1 | 0 | 1564.6796 | 2.72310352 | 2.72374892 | -0.04249049 | 3 | 0.107728064 | 0.000115733441
2 | 0 | 0 | 1 | 0 | 1564.7796 | 2.72210336 | 2.72245812 | -0.0427783 | 3 | 0.107723773 | 0.000116462135
2 | 0 | 0 | 1 | 0 | 1564.8796 | 2.72110319 | 2.72163057 | -0.0432335 | 3 | 0.107719436 | 0.000117665622
2 | 0 | 0 | 1 | 0 | 1564.9796 | 2.72010326 | 2.7205267 | -0.04350102 | 3 | 0.107715063 | 0.000118345677
2 | 0 | 0 | 1 | 0 | 1565.0796 | 2.71910286 | 2.71957874 | -0.04379624 | 3 | 0.10771066 | 0.000119107317
2 | 0 | 0 | 1 | 0 | 1565.1796 | 2.71810246 | 2.71840405 | -0.04423212 | 3 | 0.107706226 | 0.000120240766
2 | 0 | 0 | 1 | 0 | 1565.2797 | 2.71710134 | 2.71750379 | -0.04453512 | 3 | 0.107701749 | 0.000121024357
2 | 0 | 0 | 1 | 0 | 1565.3797 | 2.71610284 | 2.7165885 | -0.04484308 | 3 | 0.107697248 | 0.000121820201
2 | 0 | 0 | 0 | 0 | 1565.4798 | 2.71510196 | 2.71560907 | -0.04525425 | 3 | 0.107692704 | 0.00012289286
2 | 0 | 0 | 0 | 0 | 1565.5798 | 2.71410155 | 2.71462536 | -0.04560712 | 3 | 0.107688121 | 0.000123806254
2 | 0 | 0 | 0 | 0 | 1565.6798 | 2.71310139 | 2.71355724 | -0.04582359 | 3 | 0.107683517 | 0.000124344937
2 | 0 | 0 | 0 | 0 | 1565.7798 | 2.71210122 | 2.71272492 | -0.0462764 | 3 | 0.107678883 | 0.000125535138
2 | 0 | 0 | 0 | 0 | 1565.8798 | 2.71110129 | 2.71152759 | -0.0466853 | 3 | 0.107674196 | 0.000126588493
2 | 0 | 0 | 0 | 0 | 1565.9798 | 2.71010089 | 2.71057057 | -0.04703712 | 3 | 0.10766948 | 0.000127497435
2 | 0 | 0 | 0 | 0 | 1566.0798 | 2.70910048 | 2.70967174 | -0.04740447 | 3 | 0.107664719 | 0.000128450542
2 | 0 | 0 | 0 | 0 | 1566.1798 | 2.70810056 | 2.70861268 | -0.04784984 | 3 | 0.107659921 | 0.000129606691
2 | 0 | 0 | 0 | 0 | 1566.2798 | 2.70710087 | 2.70764661 | -0.04806587 | 3 | 0.107655093 | 0.000130145389
2 | 0 | 0 | 1 | 0 | 1566.38 | 2.70609975 | 2.70671225 | -0.04840612 | 3 | 0.107650228 | 0.000131021443
2 | 0 | 0 | 1 | 0 | 1566.48 | 2.70509958 | 2.70580435 | -0.04895911 | 3 | 0.107645325 | 0.000132473768
2 | 0 | 0 | 1 | 0 | 1566.58 | 2.70409966 | 2.70470071 | -0.04935553 | 3 | 0.107640371 | 0.000133491951
2 | 0 | 0 | 1 | 0 | 1566.68 | 2.70309949 | 2.7037704 | -0.04977525 | 3 | 0.107635386 | 0.000134580856
2 | 0 | 0 | 1 | 0 | 1566.78 | 2.70209932 | 2.70257306 | -0.05032036 | 3 | 0.107630342 | 0.000135994444
2 | 0 | 0 | 1 | 0 | 1566.88 | 2.70109892 | 2.70167422 | -0.05069427 | 3 | 0.107625261 | 0.000136959396
2 | 0 | 0 | 1 | 0 | 1566.98 | 2.70009875 | 2.70064616 | -0.05098987 | 3 | 0.107620142 | 0.000137705603
2 | 0 | 0 | 1 | 0 | 1567.08 | 2.69909859 | 2.69938636 | -0.05148683 | 3 | 0.107614987 | 0.000138982839
2 | 0 | 0 | 1 | 0 | 1567.18 | 2.69809842 | 2.69861221 | -0.05188476 | 3 | 0.107609779 | 0.000140016855
2 | 0 | 0 | 1 | 0 | 1567.2801 | 2.69709754 | 2.69753432 | -0.05235273 | 3 | 0.107604526 | 0.000141223281
2 | 0 | 0 | 1 | 0 | 1567.3801 | 2.6960988 | 2.69664168 | -0.0527488 | 3 | 0.107599236 | 0.000142244608
2 | 0 | 0 | 0 | 0 | 1567.4802 | 2.69509792 | 2.6954968 | -0.0532189 | 3 | 0.107593901 | 0.000143451383
2 | 0 | 0 | 0 | 0 | 1567.5802 | 2.69409776 | 2.69470453 | -0.05362133 | 3 | 0.107588522 | 0.00014449365
2 | 0 | 0 | 0 | 0 | 1567.6802 | 2.69309735 | 2.69362307 | -0.05402945 | 3 | 0.107583106 | 0.000145534956
2 | 0 | 0 | 0 | 0 | 1567.7802 | 2.69209719 | 2.69262195 | -0.05452008 | 3 | 0.107577644 | 0.000146801962
2 | 0 | 0 | 0 | 0 | 1567.8802 | 2.69109702 | 2.69157147 | -0.05490219 | 3 | 0.107572138 | 0.000147773157
2 | 0 | 0 | 0 | 0 | 1567.9802 | 2.69009686 | 2.69074798 | -0.05529499 | 3 | 0.107566595 | 0.000148784893
2 | 0 | 0 | 0 | 0 | 1568.0802 | 2.68909693 | 2.68960404 | -0.05587609 | 3 | 0.107561 | 0.000150284541
2 | 0 | 0 | 0 | 0 | 1568.1802 | 2.68809628 | 2.68866515 | -0.05619667 | 3 | 0.10755536 | 0.000151094035
2 | 0 | 0 | 0 | 0 | 1568.2803 | 2.68709612 | 2.68745494 | -0.05654577 | 3 | 0.107549682 | 0.000151964196
2 | 0 | 0 | 1 | 0 | 1568.3804 | 2.68609595 | 2.68669343 | -0.05710543 | 3 | 0.10754396 | 0.000153424771
2 | 0 | 0 | 1 | 0 | 1568.4804 | 2.68509579 | 2.68555856 | -0.05753378 | 3 | 0.107538193 | 0.000154510344
2 | 0 | 0 | 1 | 0 | 1568.5804 | 2.68409562 | 2.6847086 | -0.05797844 | 3 | 0.107532382 | 0.000155655202
2 | 0 | 0 | 1 | 0 | 1568.6804 | 2.68309522 | 2.68363166 | -0.05854981 | 3 | 0.107526518 | 0.000157126124
2 | 0 | 0 | 1 | 0 | 1568.7804 | 2.68209505 | 2.68255019 | -0.05901505 | 3 | 0.10752061 | 0.000158310839
2 | 0 | 0 | 1 | 0 | 1568.8804 | 2.68109488 | 2.68155313 | -0.05971429 | 3 | 0.107514635 | 0.000160127034
2 | 0 | 0 | 1 | 0 | 1568.9804 | 2.68009496 | 2.68055606 | -0.06014778 | 3 | 0.107508607 | 0.000161229487
2 | 0 | 0 | 1 | 0 | 1569.0804 | 2.67909431 | 2.67956805 | -0.0605982 | 3 | 0.107502535 | 0.000162376993
2 | 0 | 0 | 1 | 0 | 1569.1804 | 2.67809486 | 2.67853522 | -0.06106078 | 3 | 0.107496418 | 0.000163553457
2 | 0 | 0 | 0 | 0 | 1569.2806 | 2.67709398 | 2.67752504 | -0.06151909 | 3 | 0.107490242 | 0.000164718891
2 | 0 | 0 | 0 | 0 | 1569.3806 | 2.67609406 | 2.67659068 | -0.06207498 | 3 | 0.107484028 | 0.000166149315
2 | 0 | 0 | 0 | 0 | 1569.4806 | 2.67509365 | 2.67557597 | -0.06246663 | 3 | 0.107477762 | 0.000167134203
2 | 0 | 0 | 0 | 0 | 1569.5806 | 2.67409325 | 2.67455244 | -0.06289561 | 3 | 0.107471466 | 0.000168217608
2 | 0 | 0 | 0 | 0 | 1569.6806 | 2.67309332 | 2.67360449 | -0.06352633 | 3 | 0.107465103 | 0.000169844279
2 | 0 | 0 | 0 | 0 | 1569.7806 | 2.67209315 | 2.67251849 | -0.06403139 | 3 | 0.107458696 | 0.000171125066
2 | 0 | 0 | 0 | 0 | 1569.8806 | 2.67109299 | 2.67159271 | -0.06448375 | 3 | 0.107452236 | 0.000172274318
2 | 0 | 0 | 0 | 0 | 1569.9806 | 2.67009258 | 2.67056894 | -0.06508577 | 3 | 0.107445717 | 0.000173816035
2 | 0 | 0 | 0 | 0 | 1570.0806 | 2.66909242 | 2.66951895 | -0.06555061 | 3 | 0.107439153 | 0.0001749886
2 | 0 | 0 | 0 | 0 | 1570.1807 | 2.66809201 | 2.66853476 | -0.06608004 | 3 | 0.107432529 | 0.000176336893
2 | 0 | 0 | 0 | 0 | 1570.2807 | 2.6670928 | 2.66764092 | -0.06664385 | 3 | 0.107425861 | 0.000177781854
2 | 0 | 0 | 1 | 0 | 1570.3808 | 2.66609168 | 2.66670585 | -0.06711325 | 3 | 0.107419126 | 0.000178971284
2 | 0 | 0 | 1 | 0 | 1570.4808 | 2.66509175 | 2.66555309 | -0.06767143 | 3 | 0.107412353 | 0.000180381787
2 | 0 | 0 | 1 | 0 | 1570.5808 | 2.66409135 | 2.66458321 | -0.06819954 | 3 | 0.107405528 | 0.000181723357
2 | 0 | 0 | 1 | 0 | 1570.6808 | 2.66309142 | 2.66343021 | -0.06875688 | 3 | 0.107398644 | 0.000183129159
2 | 0 | 0 | 1 | 0 | 1570.7808 | 2.66209102 | 2.6626513 | -0.06913389 | 3 | 0.107391715 | 0.000184079428
2 | 0 | 0 | 1 | 0 | 1570.8808 | 2.66109085 | 2.66151667 | -0.06970286 | 3 | 0.107384734 | 0.00018551531
2 | 0 | 0 | 1 | 0 | 1570.9808 | 2.66009068 | 2.66059089 | -0.07036063 | 3 | 0.107377701 | 0.000187200843
2 | 0 | 0 | 1 | 0 | 1571.0808 | 2.65909052 | 2.65962076 | -0.07087098 | 3 | 0.1073706 | 0.000188489925
2 | 0 | 0 | 1 | 0 | 1571.1808 | 2.65809107 | 2.6584959 | -0.07136207 | 3 | 0.107363455 | 0.000189715778
2 | 0 | 0 | 0 | 0 | 1571.281 | 2.65708995 | 2.65759134 | -0.07201652 | 3 | 0.107356235 | 0.000191390485
2 | 0 | 0 | 0 | 0 | 1571.381 | 2.65608978 | 2.65657187 | -0.07260232 | 3 | 0.107348971 | 0.000192873296
2 | 0 | 0 | 0 | 0 | 1571.481 | 2.65508962 | 2.65553474 | -0.07316736 | 3 | 0.107341647 | 0.000194298482
2 | 0 | 0 | 0 | 0 | 1571.581 | 2.65408945 | 2.65457821 | -0.07380243 | 3 | 0.107334264 | 0.000195914312
2 | 0 | 0 | 0 | 0 | 1571.681 | 2.65308928 | 2.6535275 | -0.07428296 | 3 | 0.10732682 | 0.000197111876
2 | 0 | 0 | 0 | 0 | 1571.781 | 2.65208888 | 2.6525619 | -0.0748316 | 3 | 0.107319333 | 0.000198495443
2 | 0 | 0 | 0 | 0 | 1571.881 | 2.65108871 | 2.6517117 | -0.07546405 | 3 | 0.107311778 | 0.000200108887
2 | 0 | 0 | 0 | 0 | 1571.981 | 2.65008855 | 2.65059924 | -0.07600527 | 3 | 0.107304171 | 0.000201459508
2 | 0 | 0 | 0 | 0 | 1572.081 | 2.64908838 | 2.64975834 | -0.07645006 | 3 | 0.107296512 | 0.000202574185
2 | 0 | 0 | 0 | 0 | 1572.1811 | 2.64808822 | 2.64847231 | -0.07706812 | 3 | 0.107288793 | 0.000204112788
2 | 0 | 0 | 1 | 0 | 1572.2812 | 2.64708781 | 2.64765763 | -0.07765673 | 3 | 0.107281014 | 0.000205608434
2 | 0 | 0 | 1 | 0 | 1572.3812 | 2.64608788 | 2.64649582 | -0.07825278 | 3 | 0.107273184 | 0.000207095669
2 | 0 | 0 | 1 | 0 | 1572.4812 | 2.64508772 | 2.64566779 | -0.07879851 | 3 | 0.107265301 | 0.000208474681
2 | 0 | 0 | 1 | 0 | 1572.5812 | 2.64408731 | 2.64448404 | -0.07945249 | 3 | 0.107257351 | 0.000210110826
2 | 0 | 0 | 1 | 0 | 1572.6812 | 2.64308691 | 2.64356732 | -0.08000608 | 3 | 0.107249342 | 0.00021150145
2 | 0 | 0 | 1 | 0 | 1572.7812 | 2.64208698 | 2.64254808 | -0.08054726 | 3 | 0.10724128 | 0.000212849991
2 | 0 | 0 | 1 | 0 | 1572.8812 | 2.64108682 | 2.64145756 | -0.08128128 | 3 | 0.107233152 | 0.000214701067
2 | 0 | 0 | 1 | 0 | 1572.9812 | 2.64008641 | 2.64050984 | -0.08179238 | 3 | 0.107224964 | 0.000215973574
2 | 0 | 0 | 1 | 0 | 1573.0813 | 2.63908553 | 2.6396544 | -0.08232383 | 3 | 0.107216716 | 0.000217306457
2 | 0 | 0 | 0 | 0 | 1573.1814 | 2.63808608 | 2.63848042 | -0.08304091 | 3 | 0.107208401 | 0.000219101799
2 | 0 | 0 | 0 | 0 | 1573.2814 | 2.63708591 | 2.63763952 | -0.08356327 | 3 | 0.107200034 | 0.000220409784
2 | 0 | 0 | 0 | 0 | 1573.3814 | 2.63608551 | 2.63667345 | -0.08407294 | 3 | 0.107191622 | 0.00022167289
2 | 0 | 0 | 0 | 0 | 1573.4814 | 2.63508534 | 2.63552094 | -0.08477225 | 3 | 0.107183143 | 0.000223419047
2 | 0 | 0 | 0 | 0 | 1573.5814 | 2.63408518 | 2.63453293 | -0.08538086 | 3 | 0.107174598 | 0.000224938689
2 | 0 | 0 | 0 | 0 | 1573.6814 | 2.63308501 | 2.63354015 | -0.08599624 | 3 | 0.107165992 | 0.000226474556
2 | 0 | 0 | 0 | 0 | 1573.7814 | 2.63208508 | 2.6325078 | -0.08661358 | 3 | 0.107157327 | 0.000228010933
2 | 0 | 0 | 0 | 0 | 1573.8814 | 2.63108468 | 2.63147974 | -0.08724492 | 3 | 0.107148603 | 0.000229583224
2 | 0 | 0 | 0 | 0 | 1573.9814 | 2.63008451 | 2.63046932 | -0.08801481 | 3 | 0.107139803 | 0.000231520273
2 | 0 | 0 | 0 | 0 | 1574.0815 | 2.62908435 | 2.62952614 | -0.08859552 | 3 | 0.10713093 | 0.000232964245
2 | 0 | 0 | 1 | 0 | 1574.1816 | 2.62808394 | 2.6285913 | -0.08924242 | 3 | 0.107121989 | 0.000234581836
2 | 0 | 0 | 1 | 0 | 1574.2816 | 2.62708426 | 2.62762547 | -0.08979124 | 3 | 0.107113004 | 0.000235937754
2 | 0 | 0 | 1 | 0 | 1574.3816 | 2.62608361 | 2.62665081 | -0.09037275 | 3 | 0.107103959 | 0.000237377652
2 | 0 | 0 | 1 | 0 | 1574.4816 | 2.62508321 | 2.62547588 | -0.09110307 | 3 | 0.107094847 | 0.000239188914
2 | 0 | 0 | 1 | 0 | 1574.5816 | 2.62408328 | 2.62448812 | -0.09162525 | 3 | 0.107085675 | 0.000240469381
2 | 0 | 0 | 1 | 0 | 1574.6816 | 2.62308311 | 2.62362432 | -0.09219055 | 3 | 0.107076451 | 0.000241873364
2 | 0 | 0 | 1 | 0 | 1574.7816 | 2.62208271 | 2.62256932 | -0.09293898 | 3 | 0.10706716 | 0.000243738905
2 | 0 | 0 | 1 | 0 | 1574.8816 | 2.62108254 | 2.6215415 | -0.09354747 | 3 | 0.107057802 | 0.000245238596
2 | 0 | 0 | 1 | 0 | 1574.9816 | 2.62008238 | 2.62052655 | -0.09416334 | 3 | 0.107048377 | 0.000246757554
2 | 0 | 0 | 1 | 0 | 1575.0817 | 2.61908245 | 2.61944532 | -0.09486235 | 3 | 0.107038885 | 0.000248486758
2 | 0 | 0 | 0 | 0 | 1575.1818 | 2.61808205 | 2.61865759 | -0.09549679 | 3 | 0.107029319 | 0.000250073383
2 | 0 | 0 | 0 | 0 | 1575.2818 | 2.61708164 | 2.61755824 | -0.09617609 | 3 | 0.1070197 | 0.000251746504
2 | 0 | 0 | 0 | 0 | 1575.3818 | 2.61608148 | 2.61659694 | -0.09681482 | 3 | 0.107010014 | 0.000253325357
2 | 0 | 0 | 0 | 0 | 1575.4818 | 2.61508155 | 2.61545324 | -0.09751059 | 3 | 0.107000262 | 0.000255034392
2 | 0 | 0 | 0 | 0 | 1575.5818 | 2.61408138 | 2.6145184 | -0.09815068 | 3 | 0.106990449 | 0.000256616768
2 | 0 | 0 | 0 | 0 | 1575.7018 | 2.61288095 | 2.61337996 | -0.09885881 | 3 | 0.106978565 | 0.000258355634
2 | 0 | 0 | 0 | 0 | 1575.8218 | 2.61168075 | 2.61212826 | -0.09951479 | 3 | 0.106966615 | 0.000259945402
2 | 0 | 0 | 0 | 0 | 1575.9218 | 2.61068058 | 2.61109185 | -0.1001438 | 3 | 0.106956594 | 0.000261484704
2 | 0 | 0 | 0 | 0 | 1576.0218 | 2.60968089 | 2.61018872 | -0.1008893 | 3 | 0.106946498 | 0.000263340102
2 | 0 | 0 | 1 | 0 | 1576.122 | 2.60867977 | 2.60925317 | -0.101588 | 3 | 0.106936313 | 0.000265068898
2 | 0 | 0 | 1 | 0 | 1576.222 | 2.60767984 | 2.60816741 | -0.1022829 | 3 | 0.106926076 | 0.000266770803
2 | 0 | 0 | 1 | 0 | 1576.322 | 2.60667968 | 2.60708165 | -0.1029295 | 3 | 0.106915772 | 0.000268345641
2 | 0 | 0 | 1 | 0 | 1576.422 | 2.60567927 | 2.60608459 | -0.1036988 | 3 | 0.106905401 | 0.000270247721
2 | 0 | 0 | 1 | 0 | 1576.522 | 2.60467911 | 2.60527468 | -0.1043887 | 3 | 0.106894955 | 0.000271961355
2 | 0 | 0 | 1 | 0 | 1576.622 | 2.60367918 | 2.60406423 | -0.1050327 | 3 | 0.106884442 | 0.000273511949
2 | 0 | 0 | 1 | 0 | 1576.722 | 2.60267901 | 2.60329437 | -0.1058379 | 3 | 0.106873855 | 0.000275527214
2 | 0 | 0 | 1 | 0 | 1576.822 | 2.60167861 | 2.60217261 | -0.10648 | 3 | 0.106863201 | 0.000277079234
2 | 0 | 0 | 1 | 0 | 1576.922 | 2.60067821 | 2.60114908 | -0.1071208 | 3 | 0.106852479 | 0.000278637221
2 | 0 | 0 | 1 | 0 | 1577.0221 | 2.59967852 | 2.60024595 | -0.1078775 | 3 | 0.106841676 | 0.000280508102
2 | 0 | 0 | 0 | 0 | 1577.1222 | 2.59867811 | 2.59924841 | -0.1084777 | 3 | 0.106830806 | 0.000281960412
2 | 0 | 0 | 0 | 0 | 1577.2222 | 2.59767771 | 2.59814906 | -0.1091356 | 3 | 0.106819883 | 0.000283550558
2 | 0 | 0 | 0 | 0 | 1577.3222 | 2.59667754 | 2.59713006 | -0.1099344 | 3 | 0.106808893 | 0.00028551399
2 | 0 | 0 | 0 | 0 | 1577.4222 | 2.59567738 | 2.59596419 | -0.1106496 | 3 | 0.106797822 | 0.000287242437
2 | 0 | 0 | 0 | 0 | 1577.5222 | 2.59467721 | 2.59523439 | -0.1113439 | 3 | 0.106786676 | 0.000288963522
2 | 0 | 0 | 0 | 0 | 1577.6222 | 2.59367681 | 2.59418368 | -0.112087 | 3 | 0.10677547 | 0.000290774158
2 | 0 | 0 | 0 | 0 | 1577.7222 | 2.59267664 | 2.59309793 | -0.1127914 | 3 | 0.106764182 | 0.000292479119
2 | 0 | 0 | 0 | 0 | 1577.8222 | 2.59167647 | 2.59226131 | -0.1135211 | 3 | 0.106752828 | 0.000294276426
2 | 0 | 0 | 0 | 0 | 1577.9223 | 2.59067559 | 2.5911479 | -0.1142388 | 3 | 0.106741384 | 0.000296009646
2 | 0 | 0 | 0 | 0 | 1578.0223 | 2.58967686 | 2.5901525 | -0.1149796 | 3 | 0.10672988 | 0.000297814782
2 | 0 | 0 | 1 | 0 | 1578.1224 | 2.58867598 | 2.58927011 | -0.1156952 | 3 | 0.106718294 | 0.000299566193
2 | 0 | 0 | 1 | 0 | 1578.2224 | 2.58767581 | 2.58827353 | -0.1163683 | 3 | 0.106706649 | 0.000301192922
2 | 0 | 0 | 1 | 0 | 1578.3224 | 2.58667541 | 2.58728099 | -0.117204 | 3 | 0.106694929 | 0.000303239591
2 | 0 | 0 | 1 | 0 | 1578.4224 | 2.58567524 | 2.58621264 | -0.1177967 | 3 | 0.106683142 | 0.000304647372
2 | 0 | 0 | 1 | 0 | 1578.5224 | 2.58467555 | 2.58508253 | -0.1184978 | 3 | 0.106671289 | 0.000306326634
2 | 0 | 0 | 1 | 0 | 1578.6224 | 2.58367467 | 2.58422804 | -0.1193808 | 3 | 0.106659353 | 0.000308507326
2 | 0 | 0 | 1 | 0 | 1578.7224 | 2.5826745 | 2.58306193 | -0.1200718 | 3 | 0.106647335 | 0.000310152769
2 | 0 | 0 | 1 | 0 | 1578.8224 | 2.58167458 | 2.58213162 | -0.1208169 | 3 | 0.10663525 | 0.000311965181
2 | 0 | 0 | 1 | 0 | 1578.9224 | 2.58067489 | 2.58110356 | -0.121568 | 3 | 0.106623091 | 0.000313779688
2 | 0 | 0 | 0 | 0 | 1579.0226 | 2.57967377 | 2.58017349 | -0.1223042 | 3 | 0.106610835 | 0.000315566111
2 | 0 | 0 | 0 | 0 | 1579.1226 | 2.57867384 | 2.5792346 | -0.1232628 | 3 | 0.106598511 | 0.000317923725
2 | 0 | 0 | 0 | 0 | 1579.2226 | 2.57767367 | 2.57825518 | -0.1239807 | 3 | 0.106586106 | 0.000319654006
2 | 0 | 0 | 0 | 0 | 1579.3226 | 2.57667351 | 2.57720065 | -0.1247255 | 3 | 0.106573626 | 0.000321442756
2 | 0 | 0 | 0 | 0 | 1579.4226 | 2.57567334 | 2.57623005 | -0.125446 | 3 | 0.10656108 | 0.000323177694
2 | 0 | 0 | 0 | 0 | 1579.5226 | 2.57467294 | 2.57518888 | -0.1261745 | 3 | 0.106548458 | 0.000324923225
2 | 0 | 0 | 0 | 0 | 1579.6226 | 2.57367277 | 2.57413411 | -0.1270232 | 3 | 0.106535755 | 0.00032697487
2 | 0 | 0 | 0 | 0 | 1579.7226 | 2.57267284 | 2.57308841 | -0.1276787 | 3 | 0.106522977 | 0.000328528578
2 | 0 | 0 | 0 | 0 | 1579.8226 | 2.57167244 | 2.57223392 | -0.1284142 | 3 | 0.106510133 | 0.000330311304
2 | 0 | 0 | 0 | 0 | 1579.9227 | 2.5706718 | 2.57120538 | -0.1293193 | 3 | 0.106497191 | 0.000332506577
2 | 0 | 0 | 0 | 0 | 1580.0227 | 2.56967282 | 2.57033396 | -0.1300522 | 3 | 0.106484182 | 0.000334277691
2 | 0 | 0 | 1 | 0 | 1580.1228 | 2.56867194 | 2.56918073 | -0.1307921 | 3 | 0.106471084 | 0.000336028461
2 | 0 | 0 | 1 | 0 | 1580.2228 | 2.56767178 | 2.5682056 | -0.1316729 | 3 | 0.106457919 | 0.000338162994
2 | 0 | 0 | 1 | 0 | 1580.3228 | 2.56667161 | 2.56719995 | -0.1324171 | 3 | 0.106444672 | 0.000339941238
2 | 0 | 0 | 1 | 0 | 1580.4228 | 2.56567121 | 2.56611848 | -0.1332381 | 3 | 0.10643135 | 0.00034190467
2 | 0 | 0 | 1 | 0 | 1580.5228 | 2.56467104 | 2.56518817 | -0.1340706 | 3 | 0.106417947 | 0.000343916443
2 | 0 | 0 | 1 | 0 | 1580.6228 | 2.56367087 | 2.56410694 | -0.1348491 | 3 | 0.106404454 | 0.000345767534
2 | 0 | 0 | 1 | 0 | 1580.7228 | 2.56267071 | 2.56310558 | -0.1356308 | 3 | 0.106390893 | 0.000347636
2 | 0 | 0 | 1 | 0 | 1580.8228 | 2.5616703 | 2.56212187 | -0.1364316 | 3 | 0.106377251 | 0.000349554408
2 | 0 | 0 | 1 | 0 | 1580.9229 | 2.56067038 | 2.56111169 | -0.1372191 | 3 | 0.106363513 | 0.000351433526
2 | 0 | 0 | 0 | 0 | 1581.023 | 2.55966997 | 2.56014562 | -0.1379664 | 3 | 0.106349699 | 0.00035321404
2 | 0 | 0 | 0 | 0 | 1581.123 | 2.55867004 | 2.55913115 | -0.1388286 | 3 | 0.106335819 | 0.000355280499
2 | 0 | 0 | 0 | 0 | 1581.223 | 2.55766964 | 2.55798745 | -0.139734 | 3 | 0.106321849 | 0.000357437937
2 | 0 | 0 | 0 | 0 | 1581.323 | 2.55666947 | 2.55707049 | -0.1405574 | 3 | 0.10630779 | 0.000359415077
2 | 0 | 0 | 0 | 0 | 1581.423 | 2.55566907 | 2.55610895 | -0.1413234 | 3 | 0.106293656 | 0.000361238112
2 | 0 | 0 | 0 | 0 | 1581.523 | 2.5546689 | 2.55506325 | -0.1422516 | 3 | 0.10627944 | 0.000363461731
2 | 0 | 0 | 0 | 0 | 1581.623 | 2.55366898 | 2.55416441 | -0.1430881 | 3 | 0.106265128 | 0.000365470507
2 | 0 | 0 | 0 | 0 | 1581.723 | 2.55266833 | 2.55315852 | -0.1439132 | 3 | 0.106250733 | 0.000367433298
2 | 0 | 0 | 0 | 0 | 1581.823 | 2.55166864 | 2.55222487 | -0.1448389 | 3 | 0.106236257 | 0.0003696614
2 | 0 | 0 | 1 | 0 | 1581.9232 | 2.550668 | 2.55115604 | -0.1456227 | 3 | 0.106221668 | 0.000371506205
2 | 0 | 0 | 1 | 0 | 1582.0232 | 2.54966807 | 2.55016756 | -0.1464195 | 3 | 0.106207021 | 0.000373394287
2 | 0 | 0 | 1 | 0 | 1582.1232 | 2.54866767 | 2.54924202 | -0.1473161 | 3 | 0.106192298 | 0.000375544303
2 | 0 | 0 | 1 | 0 | 1582.2232 | 2.5476675 | 2.54819632 | -0.1481641 | 3 | 0.106177479 | 0.000377551158
2 | 0 | 0 | 1 | 0 | 1582.3232 | 2.54666734 | 2.54715919 | -0.1489066 | 3 | 0.106162585 | 0.000379288889
2 | 0 | 0 | 1 | 0 | 1582.4232 | 2.54566717 | 2.54620671 | -0.1498343 | 3 | 0.106147602 | 0.000381509162
2 | 0 | 0 | 1 | 0 | 1582.5232 | 2.54466677 | 2.54515171 | -0.150748 | 3 | 0.106132537 | 0.000383676583
2 | 0 | 0 | 1 | 0 | 1582.6232 | 2.5436666 | 2.54417729 | -0.1515974 | 3 | 0.106117383 | 0.000385690713
2 | 0 | 0 | 1 | 0 | 1582.7232 | 2.54266644 | 2.54318023 | -0.1524606 | 3 | 0.106102139 | 0.000387734763
2 | 0 | 0 | 1 | 0 | 1582.8233 | 2.54166579 | 2.54209399 | -0.1533725 | 3 | 0.106086783 | 0.00038988734
2 | 0 | 0 | 1 | 0 | 1582.9233 | 2.54066682 | 2.54115582 | -0.1542426 | 3 | 0.106071368 | 0.000391954381
2 | 0 | 0 | 0 | 0 | 1583.0234 | 2.53966594 | 2.54018044 | -0.1550978 | 3 | 0.106055841 | 0.000393976457
2 | 0 | 0 | 0 | 0 | 1583.1234 | 2.53866577 | 2.53922367 | -0.1560527 | 3 | 0.106040247 | 0.000396252814
2 | 0 | 0 | 0 | 0 | 1583.2234 | 2.53766537 | 2.53807545 | -0.1568807 | 3 | 0.106024556 | 0.000398175122
2 | 0 | 0 | 0 | 0 | 1583.3234 | 2.53666544 | 2.53706098 | -0.1577583 | 3 | 0.106008783 | 0.000400242396
2 | 0 | 0 | 0 | 0 | 1583.4234 | 2.53566527 | 2.53604174 | -0.158762 | 3 | 0.105992921 | 0.000402627164
2 | 0 | 0 | 0 | 0 | 1583.5234 | 2.53466487 | 2.53513384 | -0.1595974 | 3 | 0.105976962 | 0.000404600869
2 | 0 | 0 | 0 | 0 | 1583.6234 | 2.5336647 | 2.53411889 | -0.1604218 | 3 | 0.10596092 | 0.000406527834
2 | 0 | 0 | 0 | 0 | 1583.7234 | 2.53266454 | 2.53327775 | -0.1614303 | 3 | 0.10594479 | 0.000408947817
2 | 0 | 0 | 0 | 0 | 1583.8234 | 2.53166485 | 2.53235698 | -0.1623398 | 3 | 0.105928555 | 0.000411102374
2 | 0 | 0 | 1 | 0 | 1583.9236 | 2.53066397 | 2.53114152 | -0.1632506 | 3 | 0.105912201 | 0.000413210364
2 | 0 | 0 | 1 | 0 | 1584.0236 | 2.5296638 | 2.53017569 | -0.1642084 | 3 | 0.105895787 | 0.000415476068
2 | 0 | 0 | 1 | 0 | 1584.1236 | 2.52866364 | 2.52915215 | -0.165158 | 3 | 0.105879277 | 0.000417709642
2 | 0 | 0 | 1 | 0 | 1584.2236 | 2.52766371 | 2.5282042 | -0.1662146 | 3 | 0.10586267 | 0.000420224504
2 | 0 | 0 | 1 | 0 | 1584.3236 | 2.5266633 | 2.52713585 | -0.1671225 | 3 | 0.105845958 | 0.000422341254
2 | 0 | 0 | 1 | 0 | 1584.4236 | 2.5256629 | 2.52622819 | -0.1680784 | 3 | 0.105829157 | 0.00042460431
2 | 0 | 0 | 1 | 0 | 1584.5236 | 2.52466273 | 2.52502203 | -0.1689748 | 3 | 0.105812266 | 0.000426665007
2 | 0 | 0 | 1 | 0 | 1584.6236 | 2.52366257 | 2.52410531 | -0.1698802 | 3 | 0.105795279 | 0.000428795436
2 | 0 | 0 | 1 | 0 | 1584.7236 | 2.5226624 | 2.52301908 | -0.1709409 | 3 | 0.105778202 | 0.000431287161
2 | 0 | 0 | 1 | 0 | 1584.8237 | 2.52166247 | 2.52214742 | -0.1717829 | 3 | 0.105761006 | 0.000433261681
2 | 0 | 0 | 0 | 0 | 1584.9238 | 2.52066183 | 2.52117229 | -0.172653 | 3 | 0.105743729 | 0.000435287977
2 | 0 | 0 | 0 | 0 | 1585.0238 | 2.5196619 | 2.52018404 | -0.1737471 | 3 | 0.105726369 | 0.000437874638
2 | 0 | 0 | 0 | 0 | 1585.1238 | 2.51866174 | 2.51925397 | -0.1747127 | 3 | 0.105708905 | 0.000440145755
2 | 0 | 0 | 0 | 0 | 1585.2238 | 2.51766133 | 2.51808333 | -0.1756635 | 3 | 0.105691344 | 0.000442335382
2 | 0 | 0 | 0 | 0 | 1585.3238 | 2.51666093 | 2.5171001 | -0.1766737 | 3 | 0.105673686 | 0.000444705423
2 | 0 | 0 | 0 | 0 | 1585.4238 | 2.515661 | 2.51617861 | -0.1776117 | 3 | 0.105655931 | 0.00044690285
2 | 0 | 0 | 0 | 0 | 1585.5238 | 2.51466084 | 2.51515508 | -0.178667 | 3 | 0.105638072 | 0.000449375249
2 | 0 | 0 | 0 | 0 | 1585.6238 | 2.51366043 | 2.51400232 | -0.1796739 | 3 | 0.105620116 | 0.0004517005
2 | 0 | 0 | 0 | 0 | 1585.7239 | 2.51265979 | 2.51304936 | -0.1806675 | 3 | 0.105602041 | 0.000454026216
2 | 0 | 0 | 0 | 0 | 1585.8239 | 2.51166105 | 2.51204467 | -0.1816436 | 3 | 0.105583884 | 0.00045629681
2 | 0 | 0 | 1 | 0 | 1585.924 | 2.51065993 | 2.51108718 | -0.1826534 | 3 | 0.105565608 | 0.000458658702
2 | 0 | 0 | 1 | 0 | 1586.024 | 2.50965977 | 2.5101614 | -0.183727 | 3 | 0.105547249 | 0.000461184478
2 | 0 | 0 | 1 | 0 | 1586.124 | 2.5086596 | 2.5091331 | -0.1846014 | 3 | 0.105528794 | 0.00046318947
2 | 0 | 0 | 1 | 0 | 1586.224 | 2.5076592 | 2.50825214 | -0.1856026 | 3 | 0.105510242 | 0.000465538178
2 | 0 | 0 | 1 | 0 | 1586.324 | 2.50665903 | 2.50701499 | -0.1867948 | 3 | 0.105491579 | 0.00046829725
2 | 0 | 0 | 1 | 0 | 1586.424 | 2.5056591 | 2.50612473 | -0.187752 | 3 | 0.105472811 | 0.000470530009
2 | 0 | 0 | 1 | 0 | 1586.524 | 2.5046587 | 2.50517249 | -0.1887532 | 3 | 0.105453946 | 0.000472859392
2 | 0 | 0 | 1 | 0 | 1586.624 | 2.50365853 | 2.5043447 | -0.1899152 | 3 | 0.105434969 | 0.000475613168
2 | 0 | 0 | 1 | 0 | 1586.724 | 2.50265908 | 2.50313449 | -0.1908159 | 3 | 0.105415896 | 0.000477637746
2 | 0 | 0 | 0 | 0 | 1586.8242 | 2.5016582 | 2.50231957 | -0.1913865 | 3 | 0.10539671 | 0.000478910108
2 | 0 | 0 | 0 | 0 | 1586.9242 | 2.50065804 | 2.50122905 | -0.1926968 | 3 | 0.105377465 | 0.000481978932
2 | 0 | 0 | 0 | 0 | 1587.0242 | 2.49965763 | 2.5001564 | -0.1938259 | 3 | 0.105358094 | 0.000484595163
2 | 0 | 0 | 0 | 0 | 1587.1242 | 2.49865723 | 2.49912858 | -0.1949411 | 3 | 0.105338618 | 0.000487182988
2 | 0 | 0 | 0 | 0 | 1587.2242 | 2.4976573 | 2.49809122 | -0.1960493 | 3 | 0.105319023 | 0.000489749014
2 | 0 | 0 | 0 | 0 | 1587.3242 | 2.49665737 | 2.49717045 | -0.197187 | 3 | 0.105299324 | 0.000492409512
2 | 0 | 0 | 0 | 0 | 1587.4242 | 2.49565673 | 2.49610662 | -0.198191 | 3 | 0.105279513 | 0.000494705804
2 | 0 | 0 | 0 | 0 | 1587.5242 | 2.49465656 | 2.49514532 | -0.1992785 | 3 | 0.105259597 | 0.000497228757
2 | 0 | 0 | 0 | 0 | 1587.6242 | 2.4936564 | 2.49415731 | -0.2005121 | 3 | 0.105239563 | 0.000500108814
2 | 0 | 0 | 0 | 0 | 1587.7243 | 2.49265599 | 2.493222 | -0.2015654 | 3 | 0.105219401 | 0.000502547424
2 | 0 | 0 | 1 | 0 | 1587.8244 | 2.49165606 | 2.49211884 | -0.2025972 | 3 | 0.105199128 | 0.000504896161
2 | 0 | 0 | 1 | 0 | 1587.9244 | 2.49065566 | 2.49126887 | -0.2038565 | 3 | 0.105178766 | 0.000507861434
2 | 0 | 0 | 1 | 0 | 1588.0244 | 2.48965549 | 2.49010277 | -0.2049114 | 3 | 0.105158284 | 0.000510250509
2 | 0 | 0 | 1 | 0 | 1588.1244 | 2.48865557 | 2.48913693 | -0.2060476 | 3 | 0.105137691 | 0.000512880622
2 | 0 | 0 | 1 | 0 | 1588.2244 | 2.4876554 | 2.4880867 | -0.2072589 | 3 | 0.105116986 | 0.000515678199
2 | 0 | 0 | 1 | 0 | 1588.3244 | 2.48665476 | 2.48728538 | -0.2083543 | 3 | 0.105096161 | 0.000518236717
2 | 0 | 0 | 1 | 0 | 1588.4244 | 2.48565483 | 2.48620868 | -0.2094813 | 3 | 0.105075233 | 0.000520814327
2 | 0 | 0 | 1 | 0 | 1588.5244 | 2.48465466 | 2.48522067 | -0.2106723 | 3 | 0.105054185 | 0.000523567025
2 | 0 | 0 | 1 | 0 | 1588.6244 | 2.4836545 | 2.48404098 | -0.2118003 | 3 | 0.105033018 | 0.000526120595
2 | 0 | 0 | 1 | 0 | 1588.7245 | 2.48265457 | 2.48325372 | -0.2128849 | 3 | 0.105011716 | 0.000528647332
2 | 0 | 0 | 0 | 0 | 1588.8246 | 2.48165393 | 2.48225641 | -0.2141055 | 3 | 0.104990304 | 0.000531464815
2 | 0 | 0 | 0 | 0 | 1588.9246 | 2.48065376 | 2.4811573 | -0.2152642 | 3 | 0.104968794 | 0.000534104358
2 | 0 | 0 | 0 | 0 | 1589.0246 | 2.47965384 | 2.48027611 | -0.2164398 | 3 | 0.104947172 | 0.000536830456
2 | 0 | 0 | 0 | 0 | 1589.1246 | 2.47865343 | 2.47926092 | -0.2176358 | 3 | 0.104925424 | 0.00053957582
2 | 0 | 0 | 0 | 0 | 1589.2246 | 2.47765326 | 2.4782908 | -0.2189166 | 3 | 0.104903556 | 0.000542538939
2 | 0 | 0 | 0 | 0 | 1589.3246 | 2.47665286 | 2.47698689 | -0.2201919 | 3 | 0.104881555 | 0.00054541236
2 | 0 | 0 | 0 | 0 | 1589.4246 | 2.47565269 | 2.47622132 | -0.2214027 | 3 | 0.104859434 | 0.000548242184
2 | 0 | 0 | 0 | 0 | 1589.5246 | 2.47465253 | 2.47513533 | -0.2227007 | 3 | 0.104837187 | 0.000551214442
2 | 0 | 0 | 0 | 0 | 1589.6246 | 2.47365308 | 2.47418332 | -0.2237948 | 3 | 0.10481482 | 0.000553709338
2 | 0 | 0 | 1 | 0 | 1589.7248 | 2.4726522 | 2.47322607 | -0.2250002 | 3 | 0.104792297 | 0.000556476472
2 | 0 | 0 | 1 | 0 | 1589.8248 | 2.47165179 | 2.47210908 | -0.2263286 | 3 | 0.104769684 | 0.000559509033
2 | 0 | 0 | 1 | 0 | 1589.9248 | 2.47065187 | 2.47112989 | -0.2274852 | 3 | 0.104746953 | 0.000562145491
2 | 0 | 0 | 1 | 0 | 1590.0248 | 2.46965146 | 2.46990156 | -0.2286372 | 3 | 0.104724109 | 0.000564711459
2 | 0 | 0 | 1 | 0 | 1590.1248 | 2.46865129 | 2.46918511 | -0.2299807 | 3 | 0.104701132 | 0.000567864801
2 | 0 | 0 | 1 | 0 | 1590.2248 | 2.46765089 | 2.46816564 | -0.2312133 | 3 | 0.104678035 | 0.000570672681
2 | 0 | 0 | 1 | 0 | 1590.3248 | 2.46665096 | 2.46727538 | -0.232527 | 3 | 0.104654804 | 0.000573708094
2 | 0 | 0 | 1 | 0 | 1590.4248 | 2.46565104 | 2.46616745 | -0.2337701 | 3 | 0.104631446 | 0.000576516148
2 | 0 | 0 | 1 | 0 | 1590.5248 | 2.46465039 | 2.46534872 | -0.2350602 | 3 | 0.104607962 | 0.000579505344
2 | 0 | 0 | 1 | 0 | 1590.6249 | 2.46364999 | 2.46425819 | -0.2363549 | 3 | 0.104584329 | 0.000582439592
2 | 0 | 0 | 0 | 0 | 1590.725 | 2.46265006 | 2.46294975 | -0.2376173 | 3 | 0.104560561 | 0.000585239381
2 | 0 | 0 | 0 | 0 | 1590.825 | 2.46165013 | 2.46219778 | -0.2389052 | 3 | 0.104536697 | 0.000588231895
2 | 0 | 0 | 0 | 0 | 1590.925 | 2.46064973 | 2.46119618 | -0.2402196 | 3 | 0.104512699 | 0.000591227436
2 | 0 | 0 | 0 | 0 | 1591.025 | 2.45964932 | 2.46020389 | -0.2415518 | 3 | 0.104488567 | 0.000594266632
2 | 0 | 0 | 0 | 0 | 1591.125 | 2.45864916 | 2.45906019 | -0.2430201 | 3 | 0.104464293 | 0.000597601058
2 | 0 | 0 | 0 | 0 | 1591.225 | 2.45764923 | 2.45833468 | -0.2442147 | 3 | 0.104439892 | 0.000600361498
2 | 0 | 0 | 0 | 0 | 1591.325 | 2.45664883 | 2.45730639 | -0.2454859 | 3 | 0.104415365 | 0.000603233988
2 | 0 | 0 | 0 | 0 | 1591.425 | 2.45564842 | 2.45628715 | -0.2469571 | 3 | 0.104390703 | 0.000606597459
2 | 0 | 0 | 0 | 0 | 1591.525 | 2.45464849 | 2.45509458 | -0.2483043 | 3 | 0.104365893 | 0.000609610521
2 | 0 | 0 | 0 | 0 | 1591.6251 | 2.45364809 | 2.45405793 | -0.2496446 | 3 | 0.104340926 | 0.000612642267
2 | 0 | 0 | 1 | 0 | 1591.7252 | 2.45264816 | 2.45312262 | -0.2510684 | 3 | 0.104315825 | 0.000615901663
2 | 0 | 0 | 1 | 0 | 1591.8252 | 2.45164776 | 2.45199251 | -0.252423 | 3 | 0.104290612 | 0.00061893923
2 | 0 | 0 | 1 | 0 | 1591.9252 | 2.45064759 | 2.45115566 | -0.2539094 | 3 | 0.10426525 | 0.000622371503
2 | 0 | 0 | 1 | 0 | 1592.0252 | 2.44964743 | 2.45002532 | -0.2552942 | 3 | 0.104239747 | 0.000625477231
2 | 0 | 0 | 1 | 0 | 1592.1252 | 2.4486475 | 2.44923759 | -0.256676 | 3 | 0.104214102 | 0.000628660549
2 | 0 | 0 | 1 | 0 | 1592.2252 | 2.44764709 | 2.44815159 | -0.2580551 | 3 | 0.104188323 | 0.000631758012
2 | 0 | 0 | 1 | 0 | 1592.3252 | 2.44664693 | 2.44726181 | -0.2594565 | 3 | 0.10416241 | 0.000634958036
2 | 0 | 0 | 1 | 0 | 1592.4252 | 2.44564652 | 2.44630885 | -0.2609582 | 3 | 0.10413634 | 0.00063838443
2 | 0 | 0 | 1 | 0 | 1592.5252 | 2.44464636 | 2.4451828 | -0.2622875 | 3 | 0.104110137 | 0.000641340856
2 | 0 | 0 | 1 | 0 | 1592.6253 | 2.44364691 | 2.44421792 | -0.2636388 | 3 | 0.104083776 | 0.000644390588
2 | 0 | 0 | 0 | 0 | 1592.7254 | 2.44264603 | 2.44316697 | -0.2652892 | 3 | 0.104057252 | 0.00064814568
2 | 0 | 0 | 0 | 0 | 1592.8254 | 2.44164562 | 2.44222331 | -0.2666874 | 3 | 0.104030617 | 0.000651310082
2 | 0 | 0 | 0 | 0 | 1592.9254 | 2.44064546 | 2.44119549 | -0.2681094 | 3 | 0.104003832 | 0.000654507428
2 | 0 | 0 | 0 | 0 | 1593.0254 | 2.43964553 | 2.44005585 | -0.2697311 | 3 | 0.103976898 | 0.000658158911
2 | 0 | 0 | 0 | 0 | 1593.1254 | 2.43864512 | 2.43925524 | -0.2711868 | 3 | 0.103949808 | 0.000661493919
2 | 0 | 0 | 0 | 0 | 1593.2254 | 2.43764496 | 2.43813801 | -0.2726787 | 3 | 0.103922568 | 0.000664828287
2 | 0 | 0 | 0 | 0 | 1593.3254 | 2.43664455 | 2.43721676 | -0.2741931 | 3 | 0.103895187 | 0.000668267952
2 | 0 | 0 | 0 | 0 | 1593.4254 | 2.43564463 | 2.4362464 | -0.275657 | 3 | 0.10386765 | 0.000671568327
2 | 0 | 0 | 0 | 0 | 1593.5255 | 2.43464398 | 2.43502617 | -0.2772238 | 3 | 0.103839934 | 0.000675047224
2 | 0 | 0 | 1 | 0 | 1593.6256 | 2.43364406 | 2.43405223 | -0.2787811 | 3 | 0.103812061 | 0.00067856774
2 | 0 | 0 | 1 | 0 | 1593.7256 | 2.43264365 | 2.43318415 | -0.2803265 | 3 | 0.103784062 | 0.000682086044
2 | 0 | 0 | 1 | 0 | 1593.8256 | 2.43164372 | 2.43216515 | -0.281786 | 3 | 0.103755914 | 0.000685350155
2 | 0 | 0 | 1 | 0 | 1593.9256 | 2.4306438 | 2.43109703 | -0.2833258 | 3 | 0.103727616 | 0.000688792556
2 | 0 | 0 | 1 | 0 | 1594.0256 | 2.42964315 | 2.4301002 | -0.2849882 | 3 | 0.103699155 | 0.000692549802
2 | 0 | 0 | 1 | 0 | 1594.1256 | 2.42864299 | 2.42918777 | -0.286585 | 3 | 0.103670537 | 0.000696168689
2 | 0 | 0 | 1 | 0 | 1594.2256 | 2.42764282 | 2.4280529 | -0.2880995 | 3 | 0.103641756 | 0.00069952081
2 | 0 | 0 | 1 | 0 | 1594.3256 | 2.42664289 | 2.42710042 | -0.2898268 | 3 | 0.103612818 | 0.000703438767
2 | 0 | 0 | 1 | 0 | 1594.4256 | 2.42564249 | 2.42623711 | -0.2914597 | 3 | 0.103583708 | 0.000707150437
2 | 0 | 0 | 1 | 0 | 1594.5257 | 2.42464232 | 2.42515564 | -0.2931114 | 3 | 0.103554405 | 0.000710840861
2 | 0 | 0 | 0 | 0 | 1594.6258 | 2.42364216 | 2.42421651 | -0.2947846 | 3 | 0.103524938 | 0.000714621798
2 | 0 | 0 | 0 | 0 | 1594.7258 | 2.42264199 | 2.4232285 | -0.2963739 | 3 | 0.103495337 | 0.00071818172
2 | 0 | 0 | 0 | 0 | 1594.8258 | 2.42164183 | 2.42203093 | -0.2980035 | 3 | 0.103465579 | 0.000721773715
2 | 0 | 0 | 0 | 0 | 1594.9258 | 2.42064142 | 2.42121673 | -0.2997429424 | 3 | 0.103435643 | 0.000725742604
2 | 0 | 0 | 0 | 0 | 1595.0258 | 2.41964126 | 2.42015743 | -0.3013992 | 3 | 0.103405543 | 0.000729433435
2 | 0 | 0 | 0 | 0 | 1595.1258 | 2.41864109 | 2.41903591 | -0.3029427 | 3 | 0.103375286 | 0.000732829212
2 | 0 | 0 | 0 | 0 | 1595.2258 | 2.41764092 | 2.41813684 | -0.3047116 | 3 | 0.103344858 | 0.000736834365
2 | 0 | 0 | 0 | 0 | 1595.3258 | 2.41664076 | 2.41724229 | -0.306475 | 3 | 0.103314258 | 0.000740824325
2 | 0 | 0 | 0 | 0 | 1595.4258 | 2.41564059 | 2.41614318 | -0.3081727 | 3 | 0.10328348 | 0.00074458943
2 | 0 | 0 | 0 | 0 | 1595.5259 | 2.41464043 | 2.41511178 | -0.3098872 | 3 | 0.1032525 | 0.000748412334
2 | 0 | 0 | 1 | 0 | 1595.626 | 2.41364002 | 2.41406918 | -0.3116986 | 3 | 0.103221342 | 0.000752461841
2 | 0 | 0 | 1 | 0 | 1595.726 | 2.41263986 | 2.41308093 | -0.3134367 | 3 | 0.10319005 | 0.000756348134
2 | 0 | 0 | 1 | 0 | 1595.826 | 2.41163945 | 2.41211963 | -0.3151864 | 3 | 0.103158571 | 0.000760267256
2 | 0 | 0 | 1 | 0 | 1595.926 | 2.41063929 | 2.41110063 | -0.3170232 | 3 | 0.103126913 | 0.000764374854
2 | 0 | 0 | 1 | 0 | 1596.026 | 2.40963912 | 2.41006804 | -0.3188467 | 3 | 0.103095077 | 0.000768442289
2 | 0 | 0 | 1 | 0 | 1596.126 | 2.40863919 | 2.40907097 | -0.3206242 | 3 | 0.103063062 | 0.000772406522
2 | 0 | 0 | 1 | 0 | 1596.226 | 2.40763879 | 2.40809202 | -0.3225932 | 3 | 0.10303086 | 0.000776834087
2 | 0 | 0 | 1 | 0 | 1596.326 | 2.40663862 | 2.40712619 | -0.3243295 | 3 | 0.102998465 | 0.000780702103
2 | 0 | 0 | 1 | 0 | 1596.426 | 2.40563822 | 2.4060092 | -0.3261533 | 3 | 0.102965899 | 0.000784727861
2 | 0 | 0 | 0 | 0 | 1596.5262 | 2.40463805 | 2.40515399 | -0.3280968 | 3 | 0.102933079 | 0.000789123238
2 | 0 | 0 | 0 | 0 | 1596.6262 | 2.40363836 | 2.40416241 | -0.32996 | 3 | 0.102900133 | 0.000793277461
2 | 0 | 0 | 0 | 0 | 1596.7262 | 2.40263748 | 2.40312076 | -0.3318835 | 3 | 0.102866992 | 0.000797556248
2 | 0 | 0 | 0 | 0 | 1596.8262 | 2.40163732 | 2.40207911 | -0.3338529 | 3 | 0.102833666 | 0.000801941089
2 | 0 | 0 | 0 | 0 | 1596.9262 | 2.40063739 | 2.40118027 | -0.3358396 | 3 | 0.102800138 | 0.000806411437
2 | 0 | 0 | 0 | 0 | 1597.0262 | 2.39963722 | 2.39997411 | -0.3378193 | 3 | 0.10276641 | 0.000810757629
2 | 0 | 0 | 0 | 0 | 1597.1262 | 2.39863682 | 2.39914203 | -0.3397982 | 3 | 0.102732487 | 0.000815224135
2 | 0 | 0 | 0 | 0 | 1597.2262 | 2.39763665 | 2.39811373 | -0.3418552 | 3 | 0.102698356 | 0.000819807756
2 | 0 | 0 | 0 | 0 | 1597.3262 | 2.39663649 | 2.39711237 | -0.3438676 | 3 | 0.102664024 | 0.00082428928
2 | 0 | 0 | 0 | 0 | 1597.4263 | 2.39563632 | 2.396209 | -0.3458871 | 3 | 0.10262946 | 0.000828817778
2 | 0 | 0 | 1 | 0 | 1597.5264 | 2.39463615 | 2.39517641 | -0.3480692 | 3 | 0.102594681 | 0.00083368714
2 | 0 | 0 | 1 | 0 | 1597.6264 | 2.39363575 | 2.39418387 | -0.3500841 | 3 | 0.10255973 | 0.000838165695
2 | 0 | 0 | 1 | 0 | 1597.7264 | 2.39263582 | 2.39313817 | -0.3520898 | 3 | 0.102524579 | 0.000842599547
2 | 0 | 0 | 1 | 0 | 1597.8264 | 2.39163566 | 2.39211011 | -0.3544284 | 3 | 0.102489211 | 0.000847831718
2 | 0 | 0 | 1 | 0 | 1597.9264 | 2.39063525 | 2.39103723 | -0.3565816 | 3 | 0.102453612 | 0.00085259974
2 | 0 | 0 | 1 | 0 | 1598.0264 | 2.38963509 | 2.39024067 | -0.3587765 | 3 | 0.102417804 | 0.000857562176
2 | 0 | 0 | 1 | 0 | 1598.1264 | 2.38863492 | 2.38923931 | -0.3610704 | 3 | 0.102381766 | 0.000862683461
2 | 0 | 0 | 1 | 0 | 1598.2264 | 2.38763452 | 2.38816214 | -0.3633335 | 3 | 0.102345496 | 0.000867699331
2 | 0 | 0 | 1 | 0 | 1598.3265 | 2.3866334 | 2.38718176 | -0.3656481 | 3 | 0.102308966 | 0.000872868521
2 | 0 | 0 | 1 | 0 | 1598.4265 | 2.3856349 | 2.38613248 | -0.3679382 | 3 | 0.102272242 | 0.000877949351
2 | 0 | 0 | 0 | 0 | 1598.5266 | 2.38463402 | 2.38522053 | -0.370319 | 3 | 0.10223525 | 0.000883292523
2 | 0 | 0 | 0 | 0 | 1598.6266 | 2.38363385 | 2.38409019 | -0.3726513 | 3 | 0.102198057 | 0.000888434239
2 | 0 | 0 | 0 | 0 | 1598.7266 | 2.38263369 | 2.38326216 | -0.3749736 | 3 | 0.102160633 | 0.000893660414
2 | 0 | 0 | 0 | 0 | 1598.8266 | 2.38163352 | 2.38215852 | -0.3775493 | 3 | 0.102122955 | 0.000899382285
2 | 0 | 0 | 0 | 0 | 1598.9266 | 2.38063312 | 2.38113475 | -0.3798502 | 3 | 0.102085039 | 0.000904474524
2 | 0 | 0 | 0 | 0 | 1599.0266 | 2.37963295 | 2.38036036 | -0.3823358 | 3 | 0.102046885 | 0.000910096976
2 | 0 | 0 | 0 | 0 | 1599.1266 | 2.37863278 | 2.37914968 | -0.3849499 | 3 | 0.102008477 | 0.000915853423
2 | 0 | 0 | 0 | 0 | 1599.2266 | 2.37763286 | 2.37814856 | -0.3874749 | 3 | 0.101969808 | 0.000921472849
2 | 0 | 0 | 0 | 0 | 1599.3266 | 2.37663269 | 2.3771069 | -0.3899835 | 3 | 0.101930894 | 0.000927032554
2 | 0 | 0 | 1 | 0 | 1599.4268 | 2.37563181 | 2.37615871 | -0.3926472 | 3 | 0.101891637 | 0.000932992087
2 | 0 | 0 | 1 | 0 | 1599.5268 | 2.37463188 | 2.37538457 | -0.3951999 | 3 | 0.101852201 | 0.000938751851
2 | 0 | 0 | 1 | 0 | 1599.6268 | 2.37363195 | 2.37421846 | -0.3980281 | 3 | 0.101812489 | 0.000945005741
2 | 0 | 0 | 1 | 0 | 1599.7268 | 2.37263155 | 2.37312365 | -0.4005886 | 3 | 0.101772517 | 0.000950646237
2 | 0 | 0 | 1 | 0 | 1599.8268 | 2.37163115 | 2.37195325 | -0.403227 | 3 | 0.101732284 | 0.000956435688
2 | 0 | 0 | 1 | 0 | 1599.9268 | 2.37063098 | 2.37111664 | -0.4059252 | 3 | 0.101691775 | 0.00096249592
2 | 0 | 0 | 1 | 0 | 1600.0268 | 2.36963105 | 2.3700974 | -0.4086591 | 3 | 0.101651005 | 0.000968561799
2 | 0 | 0 | 1 | 0 | 1600.1268 | 2.36863089 | 2.36901164 | -0.4113612 | 3 | 0.101609953 | 0.000974519469
2 | 0 | 0 | 1 | 0 | 1600.2268 | 2.36763048 | 2.36809015 | -0.4140245 | 3 | 0.101568639 | 0.000980447279
2 | 0 | 0 | 1 | 0 | 1600.3269 | 2.3666296 | 2.36696315 | -0.4167271 | 3 | 0.101527013 | 0.000986377709
2 | 0 | 0 | 1 | 0 | 1600.4269 | 2.36563063 | 2.36605692 | -0.4195777 | 3 | 0.101485156 | 0.000992744695
2 | 0 | 0 | 0 | 0 | 1600.527 | 2.36463022 | 2.36508179 | -0.4223289 | 3 | 0.10144297 | 0.000998842297
2 | 0 | 0 | 0 | 0 | 1600.627 | 2.36362958 | 2.36409378 | -0.4250903 | 3 | 0.101400554 | 0.0010049534
2 | 0 | 0 | 0 | 0 | 1600.727 | 2.36262941 | 2.36322141 | -0.4281083 | 3 | 0.101357847 | 0.00101171457
2 | 0 | 0 | 0 | 0 | 1600.827 | 2.36162949 | 2.3621664 | -0.4308266 | 3 | 0.101314858 | 0.001017684
2 | 0 | 0 | 0 | 0 | 1600.927 | 2.36062908 | 2.36124063 | -0.4336161 | 3 | 0.101271585 | 0.00102387194
2 | 0 | 0 | 0 | 0 | 1601.027 | 2.35962892 | 2.36026192 | -0.4365819 | 3 | 0.101228029 | 0.00103044766
2 | 0 | 0 | 0 | 0 | 1601.127 | 2.35862875 | 2.35910463 | -0.4394428 | 3 | 0.101184182 | 0.0010366916
2 | 0 | 0 | 0 | 0 | 1601.227 | 2.35762835 | 2.35813856 | -0.4422147 | 3 | 0.101140052 | 0.00104280352
2 | 0 | 0 | 0 | 0 | 1601.3271 | 2.35662818 | 2.35702586 | -0.4452549 | 3 | 0.101095594 | 0.00104947737
2 | 0 | 0 | 1 | 0 | 1601.4272 | 2.35562825 | 2.35616684 | -0.4480284 | 3 | 0.101050839 | 0.00105562957
2 | 0 | 0 | 1 | 0 | 1601.5272 | 2.35462809 | 2.35519242 | -0.4507868 | 3 | 0.101005852 | 0.00106168957
2 | 0 | 0 | 1 | 0 | 1601.6272 | 2.35362768 | 2.35420871 | -0.4536403 | 3 | 0.100960582 | 0.00106796389
2 | 0 | 0 | 1 | 0 | 1601.7272 | 2.35262752 | 2.35299373 | -0.4565763 | 3 | 0.10091503 | 0.0010743211
2 | 0 | 0 | 1 | 0 | 1601.8272 | 2.35162735 | 2.35213065 | -0.4594763 | 3 | 0.100869179 | 0.00108074816
2 | 0 | 0 | 1 | 0 | 1601.9272 | 2.35062718 | 2.35115123 | -0.4623762 | 3 | 0.100823037 | 0.00108711643
2 | 0 | 0 | 1 | 0 | 1602.0272 | 2.34962678 | 2.34998536 | -0.465294 | 3 | 0.100776613 | 0.00109343405
2 | 0 | 0 | 1 | 0 | 1602.1272 | 2.34862638 | 2.3491044 | -0.468263 | 3 | 0.100729883 | 0.00109999883
2 | 0 | 0 | 1 | 0 | 1602.2272 | 2.34762669 | 2.34810829 | -0.4710078 | 3 | 0.100682877 | 0.00110597722
2 | 0 | 0 | 0 | 0 | 1602.3274 | 2.34662604 | 2.34708762 | -0.4740394 | 3 | 0.100635484 | 0.00111261196
2 | 0 | 0 | 0 | 0 | 1602.4274 | 2.34562588 | 2.34602833 | -0.4769141 | 3 | 0.10058789 | 0.00111885404
2 | 0 | 0 | 0 | 0 | 1602.5274 | 2.34462571 | 2.34498739 | -0.4798508 | 3 | 0.100540005 | 0.00112524419
2 | 0 | 0 | 0 | 0 | 1602.6274 | 2.34362555 | 2.34402585 | -0.4829306 | 3 | 0.100491822 | 0.00113200175
2 | 0 | 0 | 0 | 0 | 1602.7274 | 2.34262562 | 2.34319806 | -0.4856491 | 3 | 0.100443341 | 0.00113797199
2 | 0 | 0 | 0 | 0 | 1602.8274 | 2.34162521 | 2.34218335 | -0.4883183 | 3 | 0.100394599 | 0.00114373094
2 | 0 | 0 | 0 | 0 | 1602.9274 | 2.34062481 | 2.34113741 | -0.4913248 | 3 | 0.100345574 | 0.00115025893
2 | 0 | 0 | 0 | 0 | 1603.0274 | 2.33962464 | 2.34019852 | -0.4942776 | 3 | 0.100296244 | 0.00115670776
2 | 0 | 0 | 0 | 0 | 1603.1274 | 2.33862472 | 2.33909464 | -0.4971439 | 3 | 0.100246631 | 0.0011628666
2 | 0 | 0 | 0 | 0 | 1603.2275 | 2.3376236 | 2.33797693 | -0.5001154 | 3 | 0.100196667 | 0.00116925826
2 | 0 | 0 | 0 | 0 | 1603.3275 | 2.33662462 | 2.33700824 | -0.5029162 | 3 | 0.100146472 | 0.00117531931
2 | 0 | 0 | 1 | 0 | 1603.4276 | 2.33562398 | 2.33596587 | -0.5058083 | 3 | 0.100095943 | 0.00118155091
2 | 0 | 0 | 1 | 0 | 1603.5276 | 2.33462381 | 2.3351202 | -0.508764 | 3 | 0.100045167 | 0.00118802523
2 | 0 | 0 | 1 | 0 | 1603.6276 | 2.33362365 | 2.3340745 | -0.5117283 | 3 | 0.0999940932 | 0.00119441212
2 | 0 | 0 | 1 | 0 | 1603.7276 | 2.33262324 | 2.33311749 | -0.5145817 | 3 | 0.0999427363 | 0.00120057969
2 | 0 | 0 | 1 | 0 | 1603.8276 | 2.33162308 | 2.33203173 | -0.5173143 | 3 | 0.0998910889 | 0.00120639324
2 | 0 | 0 | 1 | 0 | 1603.9276 | 2.33062291 | 2.33118153 | -0.5203062 | 3 | 0.0998391658 | 0.00121292833
2 | 0 | 0 | 1 | 0 | 1604.0276 | 2.32962275 | 2.32997537 | -0.5230223 | 3 | 0.0997869521 | 0.00121862919
2 | 0 | 0 | 1 | 0 | 1604.1276 | 2.32862258 | 2.32902741 | -0.5257628 | 3 | 0.0997344702 | 0.00122451596
2 | 0 | 0 | 1 | 0 | 1604.2276 | 2.32762265 | 2.32809782 | -0.5286561 | 3 | 0.0996817052 | 0.00123076327
2 | 0 | 0 | 0 | 0 | 1604.3278 | 2.32662201 | 2.32724237 | -0.5315016 | 3 | 0.0996285453 | 0.00123693293
2 | 0 | 0 | 0 | 0 | 1604.4278 | 2.32562184 | 2.32616138 | -0.5342492 | 3 | 0.0995752141 | 0.00124274998
2 | 0 | 0 | 0 | 0 | 1604.5278 | 2.32462192 | 2.32524037 | -0.5370678 | 3 | 0.0995215997 | 0.00124881172
2 | 0 | 0 | 0 | 0 | 1604.6278 | 2.32362151 | 2.32407379 | -0.5398875 | 3 | 0.0994677022 | 0.00125473842
2 | 0 | 0 | 0 | 0 | 1604.7278 | 2.32262135 | 2.32309008 | -0.5428228 | 3 | 0.0994135216 | 0.00126102613
2 | 0 | 0 | 0 | 0 | 1604.8278 | 2.32162118 | 2.32220483 | -0.5455247 | 3 | 0.0993590578 | 0.00126682012
2 | 0 | 0 | 0 | 0 | 1604.9278 | 2.32062101 | 2.32107449 | -0.5482372 | 3 | 0.0993043259 | 0.00127249933
2 | 0 | 0 | 0 | 0 | 1605.0278 | 2.31962109 | 2.3201263 | -0.5510619 | 3 | 0.0992493182 | 0.00127853325
2 | 0 | 0 | 0 | 0 | 1605.1278 | 2.31862044 | 2.31922293 | -0.5537824 | 3 | 0.0991940275 | 0.00128434482
2 | 0 | 0 | 0 | 0 | 1605.2279 | 2.31762004 | 2.31810188 | -0.5564578 | 3 | 0.0991384163 | 0.00128992589
2 | 0 | 0 | 1 | 0 | 1605.328 | 2.31662011 | 2.31713557 | -0.5590167 | 3 | 0.099082537 | 0.00129531755
2 | 0 | 0 | 1 | 0 | 1605.428 | 2.31562018 | 2.31598711 | -0.5617085 | 3 | 0.0990264565 | 0.00130090967
2 | 0 | 0 | 1 | 0 | 1605.528 | 2.31461954 | 2.31511497 | -0.564482 | 3 | 0.0989701003 | 0.00130684068
2 | 0 | 0 | 1 | 0 | 1605.628 | 2.31361938 | 2.31410933 | -0.5670502 | 3 | 0.0989134833 | 0.00131221605
2 | 0 | 0 | 1 | 0 | 1605.728 | 2.31261921 | 2.31308103 | -0.5695935 | 3 | 0.0988565981 | 0.00131751585
2 | 0 | 0 | 1 | 0 | 1605.828 | 2.31161928 | 2.31209755 | -0.5723993 | 3 | 0.0987994596 | 0.00132344302
2 | 0 | 0 | 1 | 0 | 1605.928 | 2.31061888 | 2.3111496 | -0.5750777 | 3 | 0.098742038 | 0.00132909045
2 | 0 | 0 | 1 | 0 | 1606.028 | 2.30961847 | 2.31008124 | -0.577647 | 3 | 0.0986843556 | 0.00133441144
2 | 0 | 0 | 1 | 0 | 1606.1281 | 2.30861735 | 2.30908847 | -0.580288 | 3 | 0.0986263528 | 0.0013399364
2 | 0 | 0 | 1 | 0 | 1606.2281 | 2.30761886 | 2.3081367 | -0.5828319 | 3 | 0.0985681564 | 0.00134525576
2 | 0 | 0 | 0 | 0 | 1606.3282 | 2.30661798 | 2.30694818 | -0.5854555 | 3 | 0.0985096395 | 0.00135061564
2 | 0 | 0 | 0 | 0 | 1606.4282 | 2.30561757 | 2.30590677 | -0.5879943 | 3 | 0.0984509215 | 0.00135585992
2 | 0 | 0 | 0 | 0 | 1606.5282 | 2.30461764 | 2.30494118 | -0.5905272 | 3 | 0.0983919501 | 0.00136113039
2 | 0 | 0 | 0 | 0 | 1606.6282 | 2.30361748 | 2.30400205 | -0.5929417 | 3 | 0.0983327329 | 0.00136613892
2 | 0 | 0 | 0 | 0 | 1606.7282 | 2.30261731 | 2.30303168 | -0.5954099 | 3 | 0.0982732698 | 0.00137124781
2 | 0 | 0 | 0 | 0 | 1606.8282 | 2.30161691 | 2.30215478 | -0.5980352 | 3 | 0.098213546 | 0.00137676962
2 | 0 | 0 | 0 | 0 | 1606.9282 | 2.30061674 | 2.30114007 | -0.6004868 | 3 | 0.0981535763 | 0.00138180412
2 | 0 | 0 | 0 | 0 | 1607.0282 | 2.29961658 | 2.30022788 | -0.6028446 | 3 | 0.0980933681 | 0.00138667994
2 | 0 | 0 | 0 | 0 | 1607.1282 | 2.29861689 | 2.29906273 | -0.6053884 | 3 | 0.0980329067 | 0.00139182585
2 | 0 | 0 | 1 | 0 | 1607.2284 | 2.297616 | 2.2982738 | -0.60756 | 3 | 0.097972095 | 0.00139633927
2 | 0 | 0 | 1 | 0 | 1607.3284 | 2.29661608 | 2.29709005 | -0.6099459 | 3 | 0.0979111791 | 0.00140110077
2 | 0 | 0 | 1 | 0 | 1607.4284 | 2.29561567 | 2.29616451 | -0.6124083 | 3 | 0.0978500172 | 0.00140619022
2 | 0 | 0 | 1 | 0 | 1607.5284 | 2.29461551 | 2.29510522 | -0.6147865 | 3 | 0.0977886096 | 0.0014109998
2 | 0 | 0 | 1 | 0 | 1607.6284 | 2.29361558 | 2.29411292 | -0.6170498 | 3 | 0.0977269784 | 0.00141558179
2 | 0 | 0 | 1 | 0 | 1607.7284 | 2.29261541 | 2.29311609 | -0.6193384 | 3 | 0.0976651162 | 0.00142021489
2 | 0 | 0 | 1 | 0 | 1607.8284 | 2.29161477 | 2.29219937 | -0.6214925 | 3 | 0.0976030231 | 0.00142458465
2 | 0 | 0 | 1 | 0 | 1607.9284 | 2.29061484 | 2.29123306 | -0.6237567 | 3 | 0.0975407213 | 0.00142917188
2 | 0 | 0 | 1 | 0 | 1608.0284 | 2.28961468 | 2.2901473 | -0.6261456 | 3 | 0.0974781811 | 0.00143396563
2 | 0 | 0 | 1 | 0 | 1608.1285 | 2.2886138 | 2.28922153 | -0.6283866 | 3 | 0.0974153429 | 0.00143851608
2 | 0 | 0 | 1 | 0 | 1608.2285 | 2.28761482 | 2.28813171 | -0.6306245 | 3 | 0.0973523557 | 0.00144295208
2 | 0 | 0 | 0 | 0 | 1608.3286 | 2.2866137 | 2.28708529 | -0.6329706 | 3 | 0.097289063 | 0.00144765771
2 | 0 | 0 | 0 | 0 | 1608.4286 | 2.28561378 | 2.28604817 | -0.6352947 | 3 | 0.0972256064 | 0.00145231443
2 | 0 | 0 | 0 | 0 | 1608.5286 | 2.28461385 | 2.28513575 | -0.6374818 | 3 | 0.0971619189 | 0.00145673251
2 | 0 | 0 | 0 | 0 | 1608.6286 | 2.2836132 | 2.28416133 | -0.639539 | 3 | 0.0970980227 | 0.00146081019
2 | 0 | 0 | 0 | 0 | 1608.7286 | 2.2826128 | 2.2831378 | -0.6417219 | 3 | 0.0970339179 | 0.00146513956
2 | 0 | 0 | 0 | 0 | 1608.8286 | 2.28161287 | 2.2820828 | -0.6438593 | 3 | 0.096969597 | 0.00146934029
2 | 0 | 0 | 0 | 0 | 1608.9286 | 2.28061295 | 2.28117514 | -0.6459681 | 3 | 0.0969050601 | 0.00147356628
2 | 0 | 0 | 0 | 0 | 1609.0286 | 2.2796123 | 2.28013802 | -0.6481936 | 3 | 0.0968403071 | 0.00147797086
2 | 0 | 0 | 0 | 0 | 1609.1287 | 2.27861214 | 2.27906513 | -0.6502087 | 3 | 0.0967752784 | 0.00148186798
2 | 0 | 0 | 1 | 0 | 1609.2288 | 2.27761197 | 2.27816176 | -0.652167 | 3 | 0.0967100486 | 0.00148574181
2 | 0 | 0 | 1 | 0 | 1609.3288 | 2.27661204 | 2.27710247 | -0.6543749 | 3 | 0.0966446772 | 0.00149007863
2 | 0 | 0 | 1 | 0 | 1609.4288 | 2.27561164 | 2.27599883 | -0.6563489 | 3 | 0.0965790972 | 0.00149384944
2 | 0 | 0 | 1 | 0 | 1609.5288 | 2.27461123 | 2.27498865 | -0.6583969 | 3 | 0.096513316 | 0.0014978454
2 | 0 | 0 | 1 | 0 | 1609.6288 | 2.27361131 | 2.2741785 | -0.6603267 | 3 | 0.0964473411 | 0.00150170072
2 | 0 | 0 | 1 | 0 | 1609.7288 | 2.2726109 | 2.27311039 | -0.66236 | 3 | 0.0963811576 | 0.0015056174
2 | 0 | 0 | 1 | 0 | 1609.8288 | 2.27161098 | 2.27212238 | -0.6644492 | 3 | 0.0963147804 | 0.00150970987
2 | 0 | 0 | 1 | 0 | 1609.9288 | 2.27061057 | 2.27108574 | -0.6663416 | 3 | 0.0962481946 | 0.00151331886
2 | 0 | 0 | 1 | 0 | 1610.0288 | 2.26961088 | 2.26994681 | -0.6683676 | 3 | 0.096181415 | 0.00151715905
2 | 0 | 0 | 0 | 0 | 1610.129 | 2.26861 | 2.26906061 | -0.6702787 | 3 | 0.0961143076 | 0.00152090285
2 | 0 | 0 | 0 | 0 | 1610.229 | 2.26761007 | 2.2681303 | -0.6721002 | 3 | 0.0960471407 | 0.00152441079
2 | 0 | 0 | 0 | 0 | 1610.329 | 2.26660991 | 2.26711106 | -0.6741975 | 3 | 0.09597978 | 0.00152848067
2 | 0 | 0 | 0 | 0 | 1610.429 | 2.26560974 | 2.2660563 | -0.6759015 | 3 | 0.095912233 | 0.00153163075
2 | 0 | 0 | 0 | 0 | 1610.529 | 2.26460934 | 2.2651484 | -0.6776258 | 3 | 0.0958445147 | 0.0015349231
2 | 0 | 0 | 0 | 0 | 1610.629 | 2.26360917 | 2.26393795 | -0.6794863 | 3 | 0.0957766175 | 0.00153831474
2 | 0 | 0 | 0 | 0 | 1610.729 | 2.26260924 | 2.26306558 | -0.681394 | 3 | 0.0957085267 | 0.00154203922
2 | 0 | 0 | 0 | 0 | 1610.829 | 2.2616086 | 2.26216221 | -0.6831944 | 3 | 0.095640257 | 0.00154549663
2 | 0 | 0 | 0 | 0 | 1610.929 | 2.26060843 | 2.26119161 | -0.6851132 | 3 | 0.0955717936 | 0.00154917222
2 | 0 | 0 | 0 | 0 | 1611.0291 | 2.25960803 | 2.25991416 | -0.6868656 | 3 | 0.0955030844 | 0.00155225745
2 | 0 | 0 | 0 | 0 | 1611.1291 | 2.25860906 | 2.25907016 | -0.6885214 | 3 | 0.0954342708 | 0.00155541813
2 | 0 | 0 | 1 | 0 | 1611.2292 | 2.25760794 | 2.25820994 | -0.6902769 | 3 | 0.0953652188 | 0.00155879022
2 | 0 | 0 | 1 | 0 | 1611.3292 | 2.25660777 | 2.25710607 | -0.6920854 | 3 | 0.0952960551 | 0.00156211003
2 | 0 | 0 | 1 | 0 | 1611.4292 | 2.25560737 | 2.25619817 | -0.6938406 | 3 | 0.09522672 | 0.00156544195
2 | 0 | 0 | 1 | 0 | 1611.5292 | 2.25460744 | 2.25516582 | -0.6954689 | 3 | 0.0951572135 | 0.00156839774
2 | 0 | 0 | 1 | 0 | 1611.6292 | 2.25360751 | 2.25399542 | -0.6972431 | 3 | 0.0950875282 | 0.00157158275
2 | 0 | 0 | 1 | 0 | 1611.7292 | 2.25260663 | 2.25306487 | -0.6987729 | 3 | 0.0950176865 | 0.00157438067
2 | 0 | 0 | 1 | 0 | 1611.8292 | 2.25160646 | 2.25216174 | -0.7004465 | 3 | 0.0949476883 | 0.00157751876
2 | 0 | 0 | 1 | 0 | 1611.9292 | 2.25060654 | 2.25110674 | -0.7022152 | 3 | 0.0948775113 | 0.00158076128
2 | 0 | 0 | 1 | 0 | 1612.0292 | 2.24960685 | 2.25005722 | -0.7037156 | 3 | 0.0948071703 | 0.00158340042
2 | 0 | 0 | 0 | 0 | 1612.1294 | 2.24860597 | 2.24910402 | -0.705302 | 3 | 0.0947365388 | 0.00158629764
2 | 0 | 0 | 0 | 0 | 1612.2294 | 2.2476058 | 2.24807167 | -0.7070557 | 3 | 0.0946658775 | 0.00158951199
2 | 0 | 0 | 0 | 0 | 1612.3294 | 2.24660563 | 2.2470746 | -0.7086636 | 3 | 0.0945950449 | 0.00159241993
2 | 0 | 0 | 0 | 0 | 1612.4294 | 2.24560571 | 2.24607301 | -0.7103142 | 3 | 0.0945240483 | 0.00159541762
2 | 0 | 0 | 0 | 0 | 1612.5294 | 2.2446053 | 2.24509859 | -0.7118547 | 3 | 0.0944529027 | 0.00159818388
2 | 0 | 0 | 0 | 0 | 1612.6294 | 2.2436049 | 2.24406147 | -0.7134085 | 3 | 0.0943815932 | 0.00160093256
2 | 0 | 0 | 0 | 0 | 1612.7294 | 2.24260497 | 2.24311376 | -0.7148669 | 3 | 0.0943101346 | 0.00160352781
2 | 0 | 0 | 0 | 0 | 1612.8294 | 2.24160457 | 2.24210763 | -0.7165221 | 3 | 0.0942385271 | 0.00160651968
2 | 0 | 0 | 0 | 0 | 1612.9294 | 2.2406044 | 2.24109316 | -0.7179236 | 3 | 0.0941667631 | 0.00160893367
2 | 0 | 0 | 0 | 0 | 1613.0295 | 2.23960423 | 2.24028301 | -0.7193646 | 3 | 0.0940947831 | 0.00161158037
2 | 0 | 0 | 1 | 0 | 1613.1296 | 2.23860407 | 2.23907685 | -0.7209679 | 3 | 0.0940226465 | 0.00161430251
2 | 0 | 0 | 1 | 0 | 1613.2296 | 2.2376039 | 2.23814225 | -0.7225772 | 3 | 0.0939504281 | 0.00161723059
2 | 0 | 0 | 1 | 0 | 1613.3296 | 2.23660374 | 2.23719454 | -0.7240441 | 3 | 0.0938780606 | 0.00161982758
2 | 0 | 0 | 1 | 0 | 1613.4296 | 2.23560357 | 2.23620176 | -0.7252231 | 3 | 0.0938055515 | 0.00162174518
2 | 0 | 0 | 1 | 0 | 1613.5296 | 2.23460317 | 2.23509359 | -0.7268687 | 3 | 0.0937329084 | 0.00162461947
2 | 0 | 0 | 1 | 0 | 1613.6296 | 2.233603 | 2.23416328 | -0.7281904 | 3 | 0.0936601087 | 0.00162689632
2 | 0 | 0 | 1 | 0 | 1613.7296 | 2.23260283 | 2.23305964 | -0.7296699 | 3 | 0.093587175 | 0.00162939646
2 | 0 | 0 | 1 | 0 | 1613.8296 | 2.23160291 | 2.23206282 | -0.7311118 | 3 | 0.0935140923 | 0.00163188751
2 | 0 | 0 | 1 | 0 | 1613.9297 | 2.23060179 | 2.23102427 | -0.7325571 | 3 | 0.0934407935 | 0.00163435261
2 | 0 | 0 | 1 | 0 | 1614.0297 | 2.22960305 | 2.23014569 | -0.7338673 | 3 | 0.0933674276 | 0.00163663109
2 | 0 | 0 | 0 | 0 | 1614.1298 | 2.22860217 | 2.22904539 | -0.7353451 | 3 | 0.0932938531 | 0.00163911772
2 | 0 | 0 | 0 | 0 | 1614.2298 | 2.22760201 | 2.22813296 | -0.7365959 | 3 | 0.0932202116 | 0.00164123368
2 | 0 | 0 | 0 | 0 | 1614.3298 | 2.2266016 | 2.22704697 | -0.7378237 | 3 | 0.0931464508 | 0.00164316793
2 | 0 | 0 | 0 | 0 | 1614.4298 | 2.2256012 | 2.226197 | -0.7392369 | 3 | 0.093072556 | 0.00164568692
2 | 0 | 0 | 0 | 0 | 1614.5298 | 2.22460103 | 2.22493744 | -0.7405741 | 3 | 0.0929985195 | 0.00164773106
2 | 0 | 0 | 0 | 0 | 1614.6298 | 2.2236011 | 2.22417617 | -0.7418592 | 3 | 0.0929243565 | 0.00165002549
2 | 0 | 0 | 0 | 0 | 1614.7298 | 2.22260094 | 2.22289896 | -0.7431313 | 3 | 0.0928500667 | 0.00165190583
2 | 0 | 0 | 0 | 0 | 1614.8298 | 2.22160029 | 2.22222686 | -0.7445538 | 3 | 0.0927756354 | 0.00165456755
2 | 0 | 0 | 0 | 0 | 1614.9298 | 2.22060132 | 2.22108388 | -0.7459341 | 3 | 0.09270107 | 0.00165678223
2 | 0 | 0 | 1 | 0 | 1615.03 | 2.2196002 | 2.2200551 | -0.7472926 | 3 | 0.092626214 | 0.00165903068
2 | 0 | 0 | 1 | 0 | 1615.13 | 2.21860003 | 2.21896029 | -0.7485532 | 3 | 0.0925513804 | 0.00166100985
2 | 0 | 0 | 1 | 0 | 1615.23 | 2.21759963 | 2.21814156 | -0.7496427 | 3 | 0.0924764276 | 0.00166281371
2 | 0 | 0 | 1 | 0 | 1615.33 | 2.21659946 | 2.21706438 | -0.7509326 | 3 | 0.0924013555 | 0.00166486599
2 | 0 | 0 | 1 | 0 | 1615.43 | 2.2155993 | 2.21604538 | -0.752282 | 3 | 0.0923261568 | 0.00166709104
2 | 0 | 0 | 1 | 0 | 1615.53 | 2.21459937 | 2.21513319 | -0.753519 | 3 | 0.092250824 | 0.00166914484
2 | 0 | 0 | 1 | 0 | 1615.63 | 2.21359873 | 2.21410036 | -0.7545657 | 3 | 0.0921753794 | 0.00167068432
2 | 0 | 0 | 1 | 0 | 1615.73 | 2.21259856 | 2.21315241 | -0.755966 | 3 | 0.0920998082 | 0.00167306792
2 | 0 | 0 | 1 | 0 | 1615.83 | 2.21159863 | 2.21202612 | -0.7571495 | 3 | 0.0920241103 | 0.00167483452
2 | 0 | 0 | 1 | 0 | 1615.9301 | 2.21059799 | 2.21107769 | -0.7583328 | 3 | 0.0919482186 | 0.00167673279
2 | 0 | 0 | 0 | 0 | 1616.0302 | 2.20959806 | 2.21005011 | -0.7594401 | 3 | 0.0918722078 | 0.00167840056
2 | 0 | 0 | 0 | 0 | 1616.1302 | 2.20859766 | 2.20912457 | -0.7606624 | 3 | 0.0917961597 | 0.00168039789
2 | 0 | 0 | 0 | 0 | 1616.2302 | 2.20759749 | 2.20813227 | -0.76184 | 3 | 0.0917199925 | 0.00168224354
2 | 0 | 0 | 0 | 0 | 1616.3302 | 2.20659733 | 2.20705509 | -0.7630255 | 3 | 0.091643706 | 0.00168403925
2 | 0 | 0 | 0 | 0 | 1616.4302 | 2.2055974 | 2.20605373 | -0.7643159 | 3 | 0.0915673003 | 0.00168612192
2 | 0 | 0 | 0 | 0 | 1616.5302 | 2.20459723 | 2.20493674 | -0.7653533 | 3 | 0.0914907679 | 0.00168755557
2 | 0 | 0 | 0 | 0 | 1616.6302 | 2.20359683 | 2.2041533 | -0.7665079 | 3 | 0.0914141387 | 0.00168950076
2 | 0 | 0 | 0 | 0 | 1616.7302 | 2.20259666 | 2.20294285 | -0.7677421 | 3 | 0.0913373828 | 0.00169129192
2 | 0 | 0 | 0 | 0 | 1616.8302 | 2.2015965 | 2.20209265 | -0.7687142 | 3 | 0.0912605152 | 0.00169277994
2 | 0 | 0 | 0 | 0 | 1616.9303 | 2.20059657 | 2.20106912 | -0.7697276 | 3 | 0.0911834762 | 0.00169422361
2 | 0 | 0 | 1 | 0 | 1617.0304 | 2.19959593 | 2.19997406 | -0.7709754 | 3 | 0.0911063254 | 0.00169612595
2 | 0 | 0 | 1 | 0 | 1617.1304 | 2.19859576 | 2.19914174 | -0.7720579 | 3 | 0.0910291299 | 0.00169786473
2 | 0 | 0 | 1 | 0 | 1617.2304 | 2.1975956 | 2.19814038 | -0.7731133 | 3 | 0.0909518227 | 0.00169941154
2 | 0 | 0 | 1 | 0 | 1617.3304 | 2.19659567 | 2.19714808 | -0.7742242 | 3 | 0.0908744186 | 0.00170108513
2 | 0 | 0 | 1 | 0 | 1617.4304 | 2.19559526 | 2.19608903 | -0.7752794 | 3 | 0.0907968953 | 0.00170258258
2 | 0 | 0 | 1 | 0 | 1617.5304 | 2.19459486 | 2.19506097 | -0.7764972 | 3 | 0.0907192677 | 0.00170445873
2 | 0 | 0 | 1 | 0 | 1617.6304 | 2.19359469 | 2.19401503 | -0.7775305 | 3 | 0.0906415209 | 0.00170591357
2 | 0 | 0 | 1 | 0 | 1617.7304 | 2.19259477 | 2.19313383 | -0.7785611 | 3 | 0.0905636773 | 0.00170748855
2 | 0 | 0 | 1 | 0 | 1617.8304 | 2.19159484 | 2.1920433 | -0.7796333 | 3 | 0.0904857218 | 0.00170898985
2 | 0 | 0 | 0 | 0 | 1617.9306 | 2.19059396 | 2.19111729 | -0.7807553 | 3 | 0.0904075056 | 0.0017107263
2 | 0 | 0 | 0 | 0 | 1618.0306 | 2.18959379 | 2.19001818 | -0.7816591 | 3 | 0.0903293416 | 0.00171184761
2 | 0 | 0 | 0 | 0 | 1618.1306 | 2.18859386 | 2.1892395 | -0.7825223 | 3 | 0.0902510956 | 0.00171312876
2 | 0 | 0 | 0 | 0 | 1618.2306 | 2.1875937 | 2.18801999 | -0.783523 | 3 | 0.0901727527 | 0.00171436393
2 | 0 | 0 | 0 | 0 | 1618.3306 | 2.18659306 | 2.18718767 | -0.7846416 | 3 | 0.0900942981 | 0.00171615859
2 | 0 | 0 | 0 | 0 | 1618.4306 | 2.18559313 | 2.1861372 | -0.7857187 | 3 | 0.0900157392 | 0.00171768898
2 | 0 | 0 | 0 | 0 | 1618.5306 | 2.18459296 | 2.1850915 | -0.7867413 | 3 | 0.089937076 | 0.0017191018
2 | 0 | 0 | 0 | 0 | 1618.6306 | 2.1835928 | 2.1839788 | -0.7878702 | 3 | 0.089858301 | 0.0017206918
2 | 0 | 0 | 0 | 0 | 1618.7306 | 2.18259239 | 2.18296838 | -0.7888051 | 3 | 0.0897794291 | 0.00172193651
2 | 0 | 0 | 0 | 0 | 1618.8307 | 2.18159223 | 2.18203855 | -0.7897809 | 3 | 0.0897003785 | 0.00172333233
2 | 0 | 0 | 1 | 0 | 1618.9308 | 2.1805923 | 2.18089437 | -0.7908018 | 3 | 0.089621231 | 0.00172465527
2 | 0 | 0 | 1 | 0 | 1619.0308 | 2.17959189 | 2.18000436 | -0.7917903 | 3 | 0.0895420611 | 0.00172610639
2 | 0 | 0 | 1 | 0 | 1619.1308 | 2.17859173 | 2.17912292 | -0.7927239 | 3 | 0.0894627944 | 0.00172744296
2 | 0 | 0 | 1 | 0 | 1619.2308 | 2.17759132 | 2.17814851 | -0.7935776 | 3 | 0.0893834382 | 0.00172852981
2 | 0 | 0 | 1 | 0 | 1619.3308 | 2.17659116 | 2.17720485 | -0.7946333 | 3 | 0.0893039778 | 0.00173007941
2 | 0 | 0 | 1 | 0 | 1619.4308 | 2.17559099 | 2.17608786 | -0.7954632 | 3 | 0.0892244354 | 0.00173099781
2 | 0 | 0 | 1 | 0 | 1619.5308 | 2.17459106 | 2.17523336 | -0.7963907 | 3 | 0.0891448036 | 0.00173233554
2 | 0 | 0 | 1 | 0 | 1619.6308 | 2.1735909 | 2.17418313 | -0.7974628 | 3 | 0.0890650675 | 0.00173383008
2 | 0 | 0 | 1 | 0 | 1619.7308 | 2.17259049 | 2.17304826 | -0.7984329 | 3 | 0.088985227 | 0.00173503312
2 | 0 | 0 | 1 | 0 | 1619.8309 | 2.17159033 | 2.17203784 | -0.7992631 | 3 | 0.0889052227 | 0.00173602963
2 | 0 | 0 | 0 | 0 | 1619.931 | 2.17059016 | 2.17105436 | -0.8002361 | 3 | 0.088825129 | 0.00173735607
2 | 0 | 0 | 0 | 0 | 1620.031 | 2.16959023 | 2.17014647 | -0.8011869 | 3 | 0.0887450203 | 0.00173869298
2 | 0 | 0 | 0 | 0 | 1620.131 | 2.16858959 | 2.16902041 | -0.8021438 | 3 | 0.0886648074 | 0.00173986622
2 | 0 | 0 | 0 | 0 | 1620.231 | 2.16758919 | 2.16800094 | -0.8030825 | 3 | 0.088584505 | 0.00174108357
2 | 0 | 0 | 0 | 0 | 1620.331 | 2.16658926 | 2.16698623 | -0.8039269 | 3 | 0.0885041133 | 0.00174209848
2 | 0 | 0 | 0 | 0 | 1620.431 | 2.16558933 | 2.16599846 | -0.8047562 | 3 | 0.0884236395 | 0.0017431007
2 | 0 | 0 | 0 | 0 | 1620.531 | 2.16458869 | 2.16505933 | -0.8057389 | 3 | 0.0883430764 | 0.00174447242
2 | 0 | 0 | 0 | 0 | 1620.631 | 2.16358852 | 2.16402221 | -0.8064919 | 3 | 0.0882624239 | 0.00174526637
2 | 0 | 0 | 0 | 0 | 1620.731 | 2.16258836 | 2.16301203 | -0.8072448 | 3 | 0.0881816968 | 0.00174608035
2 | 0 | 0 | 0 | 0 | 1620.8311 | 2.16158867 | 2.16194415 | -0.8083344 | 3 | 0.0881007984 | 0.00174757384
2 | 0 | 0 | 1 | 0 | 1620.9312 | 2.16058803 | 2.16103172 | -0.8091378 | 3 | 0.0880198032 | 0.00174857245
2 | 0 | 0 | 1 | 0 | 1621.0312 | 2.15958762 | 2.16022611 | -0.8099871 | 3 | 0.0879388079 | 0.00174975535
2 | 0 | 0 | 1 | 0 | 1621.1312 | 2.15858746 | 2.15914011 | -0.8108101 | 3 | 0.0878577232 | 0.00175065256
2 | 0 | 0 | 1 | 0 | 1621.2312 | 2.15758753 | 2.15808964 | -0.8117259 | 3 | 0.0877765566 | 0.00175177725
2 | 0 | 0 | 1 | 0 | 1621.3312 | 2.15658736 | 2.156986 | -0.8124588 | 3 | 0.087695308 | 0.00175246235
2 | 0 | 0 | 1 | 0 | 1621.4312 | 2.15558672 | 2.1561718 | -0.8132315 | 3 | 0.0876139849 | 0.0017534669
2 | 0 | 0 | 1 | 0 | 1621.5312 | 2.15458679 | 2.15510345 | -0.8142471 | 3 | 0.087532565 | 0.00175478682
2 | 0 | 0 | 1 | 0 | 1621.6312 | 2.15358663 | 2.15405297 | -0.8149469 | 3 | 0.0874510705 | 0.00175543875
2 | 0 | 0 | 1 | 0 | 1621.7313 | 2.15258551 | 2.15306354 | -0.8156032 | 3 | 0.0873694196 | 0.00175604562
2 | 0 | 0 | 0 | 0 | 1621.8314 | 2.15158606 | 2.15202379 | -0.8166402 | 3 | 0.0872876868 | 0.0017574291
2 | 0 | 0 | 0 | 0 | 1621.9314 | 2.15058589 | 2.1508708 | -0.8172863 | 3 | 0.0872059539 | 0.0017578773
2 | 0 | 0 | 0 | 0 | 1622.0314 | 2.14958572 | 2.15006113 | -0.8180112 | 3 | 0.0871241465 | 0.00175877404
2 | 0 | 0 | 0 | 0 | 1622.1314 | 2.14858556 | 2.14906406 | -0.8189089 | 3 | 0.0870422646 | 0.00175988767
2 | 0 | 0 | 0 | 0 | 1622.2314 | 2.14758539 | 2.14800048 | -0.8197717 | 3 | 0.0869602859 | 0.0017608701
2 | 0 | 0 | 0 | 0 | 1622.3314 | 2.14658499 | 2.14719462 | -0.8204912 | 3 | 0.0868782401 | 0.00176175416
2 | 0 | 0 | 0 | 0 | 1622.4314 | 2.14558482 | 2.14594865 | -0.8212527 | 3 | 0.0867961124 | 0.00176236616
2 | 0 | 0 | 0 | 0 | 1622.5314 | 2.14458466 | 2.14496064 | -0.8221267 | 3 | 0.0867139027 | 0.00176342949
2 | 0 | 0 | 0 | 0 | 1622.6314 | 2.14358473 | 2.14411044 | -0.8228876 | 3 | 0.0866316184 | 0.00176436198
2 | 0 | 0 | 1 | 0 | 1622.7316 | 2.14258337 | 2.14303207 | -0.8236078 | 3 | 0.0865490809 | 0.00176501798
2 | 0 | 0 | 1 | 0 | 1622.8316 | 2.14158392 | 2.14197445 | -0.8243473 | 3 | 0.0864666477 | 0.00176573091
2 | 0 | 0 | 1 | 0 | 1622.9316 | 2.14058399 | 2.14102602 | -0.8250447 | 3 | 0.0863841325 | 0.00176644209
2 | 0 | 0 | 1 | 0 | 1623.0316 | 2.13958383 | 2.14002037 | -0.825833 | 3 | 0.0863015503 | 0.00176729937
2 | 0 | 0 | 1 | 0 | 1623.1316 | 2.13858366 | 2.13899684 | -0.826771 | 3 | 0.0862188786 | 0.0017684605
2 | 0 | 0 | 1 | 0 | 1623.2316 | 2.13758326 | 2.13812923 | -0.8273428 | 3 | 0.0861361399 | 0.00176896586
2 | 0 | 0 | 1 | 0 | 1623.3316 | 2.13658285 | 2.13714552 | -0.8280673 | 3 | 0.0860533267 | 0.00176970032
2 | 0 | 0 | 1 | 0 | 1623.4316 | 2.13558292 | 2.13616633 | -0.8287039 | 3 | 0.0859704465 | 0.00177024922
2 | 0 | 0 | 1 | 0 | 1623.5316 | 2.134583 | 2.13517809 | -0.8293205 | 3 | 0.0858875066 | 0.00177074701
2 | 0 | 0 | 1 | 0 | 1623.6317 | 2.1335814 | 2.1341269 | -0.8301601 | 3 | 0.0858044103 | 0.00177166704
2 | 0 | 0 | 1 | 0 | 1623.7317 | 2.13258243 | 2.13312244 | -0.8308353 | 3 | 0.0857213214 | 0.00177227345
2 | 0 | 0 | 0 | 0 | 1623.8318 | 2.13158202 | 2.13203168 | -0.8314933 | 3 | 0.0856380835 | 0.00177277019
2 | 0 | 0 | 0 | 0 | 1623.9318 | 2.13058209 | 2.13110161 | -0.8322207 | 3 | 0.0855548531 | 0.00177354692
2 | 0 | 0 | 0 | 0 | 1624.0318 | 2.12958145 | 2.12997127 | -0.8330735 | 3 | 0.0854715556 | 0.00177442259
2 | 0 | 0 | 0 | 0 | 1624.1318 | 2.12858129 | 2.12907219 | -0.8336085 | 3 | 0.0853881761 | 0.00177481258
2 | 0 | 0 | 0 | 0 | 1624.2318 | 2.12758112 | 2.12814665 | -0.8344035 | 3 | 0.0853047371 | 0.00177573296
2 | 0 | 0 | 0 | 0 | 1624.3318 | 2.12658119 | 2.12697577 | -0.8348661 | 3 | 0.085221231 | 0.00177573995
2 | 0 | 0 | 0 | 0 | 1624.4318 | 2.12558079 | 2.12598348 | -0.8355081 | 3 | 0.0851376727 | 0.00177627639
2 | 0 | 0 | 0 | 0 | 1624.5318 | 2.12458038 | 2.12499094 | -0.8361227 | 3 | 0.0850540549 | 0.00177675323
2 | 0 | 0 | 0 | 0 | 1624.6318 | 2.12358046 | 2.12400246 | -0.8365989 | 3 | 0.0849703774 | 0.00177693809
2 | 0 | 0 | 1 | 0 | 1624.732 | 2.12257957 | 2.12316561 | -0.8374464 | 3 | 0.0848864615 | 0.0017780374
2 | 0 | 0 | 1 | 0 | 1624.832 | 2.12158012 | 2.12203121 | -0.8380961 | 3 | 0.0848026499 | 0.00177846604
2 | 0 | 0 | 1 | 0 | 1624.932 | 2.12057972 | 2.12100315 | -0.838585 | 3 | 0.0847187713 | 0.00177864137
2 | 0 | 0 | 1 | 0 | 1625.032 | 2.11957955 | 2.12015748 | -0.8394522 | 3 | 0.084634833 | 0.00177977094
2 | 0 | 0 | 1 | 0 | 1625.132 | 2.11857939 | 2.11900449 | -0.8401355 | 3 | 0.0845508128 | 0.00178025092
2 | 0 | 0 | 1 | 0 | 1625.232 | 2.11757922 | 2.11805701 | -0.8408922 | 3 | 0.0844667181 | 0.00178105757
2 | 0 | 0 | 1 | 0 | 1625.332 | 2.11657906 | 2.11707783 | -0.8415118 | 3 | 0.0843825638 | 0.00178154605
2 | 0 | 0 | 1 | 0 | 1625.432 | 2.11557865 | 2.1160543 | -0.8420153 | 3 | 0.0842983425 | 0.00178175012
2 | 0 | 0 | 1 | 0 | 1625.532 | 2.11457849 | 2.1151464 | -0.8425942 | 3 | 0.0842140764 | 0.00178221008
2 | 0 | 0 | 1 | 0 | 1625.6321 | 2.11357737 | 2.11400557 | -0.8432419 | 3 | 0.0841296613 | 0.00178261811
2 | 0 | 0 | 0 | 0 | 1625.7322 | 2.11257839 | 2.11297417 | -0.8439248 | 3 | 0.0840451792 | 0.00178319123
2 | 0 | 0 | 0 | 0 | 1625.8322 | 2.11157799 | 2.1121819 | -0.8443692 | 3 | 0.0839607269 | 0.00178346131
2 | 0 | 0 | 0 | 0 | 1625.9322 | 2.11057758 | 2.11100268 | -0.8448367 | 3 | 0.0838762224 | 0.00178345246
2 | 0 | 0 | 0 | 0 | 1626.0322 | 2.10957766 | 2.10995698 | -0.8455586 | 3 | 0.0837916583 | 0.00178409228
2 | 0 | 0 | 0 | 0 | 1626.1322 | 2.10857749 | 2.10900879 | -0.8462133 | 3 | 0.0837070346 | 0.00178467133
2 | 0 | 0 | 0 | 0 | 1626.2322 | 2.10757709 | 2.10806084 | -0.8465883 | 3 | 0.0836223513 | 0.00178465969
2 | 0 | 0 | 0 | 0 | 1626.3322 | 2.10657692 | 2.10694385 | -0.8473633 | 3 | 0.0835376158 | 0.00178534689
2 | 0 | 0 | 0 | 0 | 1626.4322 | 2.10557652 | 2.10595584 | -0.8480425 | 3 | 0.0834528059 | 0.00178594014
2 | 0 | 0 | 0 | 0 | 1626.5323 | 2.10457563 | 2.10493565 | -0.848506 | 3 | 0.0833678544 | 0.00178605062
2 | 0 | 0 | 0 | 0 | 1626.6323 | 2.1035769 | 2.10405612 | -0.849111 | 3 | 0.0832829401 | 0.00178657717
2 | 0 | 0 | 1 | 0 | 1626.7324 | 2.10257578 | 2.10320973 | -0.8494656 | 3 | 0.0831978917 | 0.00178660429
2 | 0 | 0 | 1 | 0 | 1626.8324 | 2.10157561 | 2.10214162 | -0.8501238 | 3 | 0.0831128731 | 0.00178708055
2 | 0 | 0 | 1 | 0 | 1626.9324 | 2.10057569 | 2.10118484 | -0.8507393 | 3 | 0.0830277875 | 0.00178756041
2 | 0 | 0 | 1 | 0 | 1627.0324 | 2.09957576 | 2.09985828 | -0.8512254 | 3 | 0.0829426497 | 0.00178745273
2 | 0 | 0 | 1 | 0 | 1627.1324 | 2.09857512 | 2.09906626 | -0.8515961 | 3 | 0.0828574747 | 0.00178755657
2 | 0 | 0 | 1 | 0 | 1627.2324 | 2.09757495 | 2.09806943 | -0.8521554 | 3 | 0.0827722475 | 0.00178788125
2 | 0 | 0 | 1 | 0 | 1627.3324 | 2.09657478 | 2.09701443 | -0.8527448 | 3 | 0.0826869607 | 0.00178821827
2 | 0 | 0 | 1 | 0 | 1627.4324 | 2.09557486 | 2.09607553 | -0.85347 | 3 | 0.0826016068 | 0.00178893772
2 | 0 | 0 | 1 | 0 | 1627.5324 | 2.09457469 | 2.09506559 | -0.8536926 | 3 | 0.0825162083 | 0.00178854202
2 | 0 | 0 | 0 | 0 | 1627.6326 | 2.09357381 | 2.09412169 | -0.8543311 | 3 | 0.0824306011 | 0.00178907323
2 | 0 | 0 | 0 | 0 | 1627.7326 | 2.09257412 | 2.09311152 | -0.8541673 | 3 | 0.082345143 | 0.0017878674
2 | 0 | 0 | 0 | 0 | 1627.8326 | 2.09157372 | 2.09218979 | -0.8544727 | 3 | 0.0822596774 | 0.00178771897
2 | 0 | 0 | 0 | 0 | 1627.9326 | 2.09057355 | 2.09118843 | -0.8552849 | 3 | 0.0821741447 | 0.00178856193
2 | 0 | 0 | 0 | 0 | 1628.0326 | 2.08957314 | 2.09018755 | -0.8559719 | 3 | 0.082088545 | 0.00178914191
2 | 0 | 0 | 0 | 0 | 1628.1326 | 2.08857322 | 2.08912349 | -0.8563033 | 3 | 0.0820028931 | 0.00178892328
2 | 0 | 0 | 0 | 0 | 1628.2326 | 2.08757305 | 2.08806896 | -0.8569672 | 3 | 0.0819171891 | 0.00178940664
2 | 0 | 0 | 0 | 0 | 1628.3326 | 2.08657289 | 2.08700991 | -0.8573685 | 3 | 0.0818314329 | 0.00178933656
2 | 0 | 0 | 0 | 0 | 1628.4326 | 2.08557272 | 2.08605289 | -0.8578439 | 3 | 0.081745632 | 0.00178950769
2 | 0 | 0 | 0 | 0 | 1628.5327 | 2.0845716 | 2.08513117 | -0.8581563 | 3 | 0.0816597044 | 0.00178936846
2 | 0 | 0 | 0 | 0 | 1628.6327 | 2.08357263 | 2.08407259 | -0.8587757 | 3 | 0.0815738216 | 0.00178975076
2 | 0 | 0 | 1 | 0 | 1628.7328 | 2.08257198 | 2.08317327 | -0.8591771 | 3 | 0.0814877972 | 0.00178981468
2 | 0 | 0 | 1 | 0 | 1628.8328 | 2.08157206 | 2.08202505 | -0.8596782 | 3 | 0.0814018175 | 0.00178987149
2 | 0 | 0 | 1 | 0 | 1628.9328 | 2.08057165 | 2.08109045 | -0.8601178 | 3 | 0.0813157856 | 0.00178998301
2 | 0 | 0 | 1 | 0 | 1629.0328 | 2.07957149 | 2.08019114 | -0.8605284 | 3 | 0.0812297165 | 0.00179006357
2 | 0 | 0 | 1 | 0 | 1629.1328 | 2.07857132 | 2.07909656 | -0.8610109 | 3 | 0.0811435953 | 0.00179012469
2 | 0 | 0 | 1 | 0 | 1629.2328 | 2.07757115 | 2.07801056 | -0.861619 | 3 | 0.0810574293 | 0.00179045333
2 | 0 | 0 | 1 | 0 | 1629.3328 | 2.07657075 | 2.07702732 | -0.8619817 | 3 | 0.0809712112 | 0.00179035962
2 | 0 | 0 | 1 | 0 | 1629.4328 | 2.07557058 | 2.07619476 | -0.8624542 | 3 | 0.0808849484 | 0.00179062283
2 | 0 | 0 | 1 | 0 | 1629.5329 | 2.0745697 | 2.07516646 | -0.862942 | 3 | 0.0807985514 | 0.00179074833
2 | 0 | 0 | 0 | 0 | 1629.633 | 2.07357049 | 2.07413888 | -0.8631901 | 3 | 0.0807121247 | 0.00179037603
2 | 0 | 0 | 0 | 0 | 1629.733 | 2.07257009 | 2.07315516 | -0.8635342 | 3 | 0.0806257501 | 0.00179024052
2 | 0 | 0 | 0 | 0 | 1629.833 | 2.07156968 | 2.07222486 | -0.8641007 | 3 | 0.0805393234 | 0.00179061096
2 | 0 | 0 | 0 | 0 | 1629.933 | 2.07056952 | 2.07114792 | -0.8643008 | 3 | 0.0804528669 | 0.00179009477
2 | 0 | 0 | 0 | 0 | 1630.033 | 2.06956935 | 2.07003498 | -0.8647475 | 3 | 0.0803663731 | 0.00179005752
2 | 0 | 0 | 0 | 0 | 1630.133 | 2.06856918 | 2.06923389 | -0.8652505 | 3 | 0.0802798346 | 0.00179040572
2 | 0 | 0 | 0 | 0 | 1630.233 | 2.06756878 | 2.06820583 | -0.865534 | 3 | 0.0801932588 | 0.00179010257
2 | 0 | 0 | 0 | 0 | 1630.333 | 2.06656861 | 2.06714225 | -0.8660578 | 3 | 0.0801066384 | 0.00179026474
2 | 0 | 0 | 0 | 0 | 1630.433 | 2.06556869 | 2.06612325 | -0.8664917 | 3 | 0.0800199732 | 0.00179027859
2 | 0 | 0 | 1 | 0 | 1630.5332 | 2.06456804 | 2.06515169 | -0.8667319 | 3 | 0.0799331069 | 0.00178993272
2 | 0 | 0 | 1 | 0 | 1630.6332 | 2.06356812 | 2.06410718 | -0.8671279 | 3 | 0.0798463747 | 0.00178984494
2 | 0 | 0 | 1 | 0 | 1630.7332 | 2.06256795 | 2.06310129 | -0.867467 | 3 | 0.0797596052 | 0.00178967242
2 | 0 | 0 | 1 | 0 | 1630.8332 | 2.06156778 | 2.06207323 | -0.8678177 | 3 | 0.0796727985 | 0.00178950361
2 | 0 | 0 | 1 | 0 | 1630.9332 | 2.06056762 | 2.06107187 | -0.868144 | 3 | 0.079585962 | 0.00178930722
2 | 0 | 0 | 1 | 0 | 1631.0332 | 2.05956721 | 2.06013298 | -0.8683735 | 3 | 0.0794990957 | 0.00178896484
2 | 0 | 0 | 1 | 0 | 1631.1332 | 2.05856729 | 2.05917597 | -0.8689128 | 3 | 0.0794121921 | 0.00178924436
2 | 0 | 0 | 1 | 0 | 1631.2332 | 2.05756712 | 2.05816102 | -0.8691961 | 3 | 0.0793252513 | 0.00178894564
2 | 0 | 0 | 1 | 0 | 1631.3332 | 2.05656672 | 2.05707049 | -0.8695246 | 3 | 0.0792382732 | 0.00178867346
2 | 0 | 0 | 1 | 0 | 1631.4333 | 2.0555656 | 2.05616188 | -0.8699966 | 3 | 0.0791511759 | 0.00178885378
2 | 0 | 0 | 1 | 0 | 1631.5333 | 2.05456686 | 2.0551703 | -0.8703033 | 3 | 0.0790641159 | 0.00178862154
2 | 0 | 0 | 0 | 0 | 1631.6334 | 2.05356598 | 2.05425811 | -0.8705197 | 3 | 0.0789769515 | 0.00178827217
2 | 0 | 0 | 0 | 0 | 1631.7334 | 2.05256581 | 2.05319428 | -0.8709024 | 3 | 0.0788898394 | 0.00178813178
2 | 0 | 0 | 0 | 0 | 1631.8334 | 2.05156565 | 2.05208588 | -0.8713383 | 3 | 0.0788026899 | 0.001788061
2 | 0 | 0 | 0 | 0 | 1631.9334 | 2.05056572 | 2.05106235 | -0.8716023 | 3 | 0.0787155032 | 0.00178771059
2 | 0 | 0 | 0 | 0 | 1632.0334 | 2.04956532 | 2.05004334 | -0.871838 | 3 | 0.0786282942 | 0.00178730581
2 | 0 | 0 | 0 | 0 | 1632.1334 | 2.04856515 | 2.04903769 | -0.8722342 | 3 | 0.0785410479 | 0.00178724073
2 | 0 | 0 | 0 | 0 | 1632.2334 | 2.04756498 | 2.04808497 | -0.8723941 | 3 | 0.0784537792 | 0.00178673724
2 | 0 | 0 | 0 | 0 | 1632.3334 | 2.04656482 | 2.04704356 | -0.8726606 | 3 | 0.0783664882 | 0.00178637425
2 | 0 | 0 | 0 | 0 | 1632.4334 | 2.04556513 | 2.04624343 | -0.8729334 | 3 | 0.0782791749 | 0.00178623432
2 | 0 | 0 | 1 | 0 | 1632.5336 | 2.04456401 | 2.04510307 | -0.8732875 | 3 | 0.0781916529 | 0.00178596296
2 | 0 | 0 | 1 | 0 | 1632.6336 | 2.04356408 | 2.04411483 | -0.8735344 | 3 | 0.0781042725 | 0.00178560463
2 | 0 | 0 | 1 | 0 | 1632.7336 | 2.04256415 | 2.04307365 | -0.8739296 | 3 | 0.0780168623 | 0.00178550254
2 | 0 | 0 | 1 | 0 | 1632.8336 | 2.04156351 | 2.04206777 | -0.8743469 | 3 | 0.0779294074 | 0.00178547564
2 | 0 | 0 | 1 | 0 | 1632.9336 | 2.04056334 | 2.04114199 | -0.8745628 | 3 | 0.0778419226 | 0.00178510684
2 | 0 | 0 | 1 | 0 | 1633.0336 | 2.03956318 | 2.04009151 | -0.8748121 | 3 | 0.0777544156 | 0.00178469671
2 | 0 | 0 | 1 | 0 | 1633.1336 | 2.03856301 | 2.0391438 | -0.8749369 | 3 | 0.0776668936 | 0.00178412208
2 | 0 | 0 | 1 | 0 | 1633.2336 | 2.03756285 | 2.03799582 | -0.8751008 | 3 | 0.0775793567 | 0.00178345165
2 | 0 | 0 | 1 | 0 | 1633.3336 | 2.03656244 | 2.03704762 | -0.8754808 | 3 | 0.0774917826 | 0.001783396
2 | 0 | 0 | 1 | 0 | 1633.4337 | 2.03556204 | 2.03615689 | -0.8755799 | 3 | 0.0774041042 | 0.001782818
2 | 0 | 0 | 0 | 0 | 1633.5338 | 2.03456235 | 2.03509355 | -0.875833 | 3 | 0.0773164108 | 0.00178240205
2 | 0 | 0 | 0 | 0 | 1633.6338 | 2.03356218 | 2.03415918 | -0.8761557 | 3 | 0.0772287697 | 0.00178224011
2 | 0 | 0 | 0 | 0 | 1633.7338 | 2.03256178 | 2.03308654 | -0.8763365 | 3 | 0.0771411061 | 0.00178166793
2 | 0 | 0 | 0 | 0 | 1633.8338 | 2.03156161 | 2.0320406 | -0.8765885 | 3 | 0.0770534277 | 0.00178126351
2 | 0 | 0 | 0 | 0 | 1633.9338 | 2.03056145 | 2.03096795 | -0.8767118 | 3 | 0.0769657195 | 0.00178057351
2 | 0 | 0 | 0 | 0 | 1634.0338 | 2.02956104 | 2.03011346 | -0.8771004 | 3 | 0.0768779889 | 0.00178061344
2 | 0 | 0 | 0 | 0 | 1634.1338 | 2.02856088 | 2.02898312 | -0.8773619 | 3 | 0.0767902285 | 0.00178015244
2 | 0 | 0 | 0 | 0 | 1634.2338 | 2.02756071 | 2.02808404 | -0.8775131 | 3 | 0.0767024457 | 0.00177967025
2 | 0 | 0 | 0 | 0 | 1634.3338 | 2.02656054 | 2.02699804 | -0.8777465 | 3 | 0.0766146481 | 0.0017791905
2 | 0 | 0 | 0 | 0 | 1634.4339 | 2.02556086 | 2.02620625 | -0.8778593 | 3 | 0.0765267387 | 0.0017787239
2 | 0 | 0 | 1 | 0 | 1634.534 | 2.02456021 | 2.02504849 | -0.8779279 | 3 | 0.0764388293 | 0.00177784672
2 | 0 | 0 | 1 | 0 | 1634.634 | 2.02356005 | 2.02421665 | -0.8783913 | 3 | 0.0763509721 | 0.00177805428
2 | 0 | 0 | 1 | 0 | 1634.734 | 2.02255964 | 2.0230639 | -0.8784577 | 3 | 0.0762630925 | 0.00177717616
2 | 0 | 0 | 1 | 0 | 1634.834 | 2.02155948 | 2.02215171 | -0.8786401 | 3 | 0.0761752054 | 0.00177674368
2 | 0 | 0 | 1 | 0 | 1634.934 | 2.02055931 | 2.0211277 | -0.8788695 | 3 | 0.0760872886 | 0.00177630736
2 | 0 | 0 | 1 | 0 | 1635.034 | 2.01955938 | 2.02009106 | -0.8791122 | 3 | 0.0759993568 | 0.00177588663
2 | 0 | 0 | 1 | 0 | 1635.134 | 2.01855898 | 2.01915169 | -0.8792403 | 3 | 0.0759113953 | 0.00177531957
2 | 0 | 0 | 1 | 0 | 1635.234 | 2.01755857 | 2.01809263 | -0.8792816 | 3 | 0.0758234337 | 0.00177447184
2 | 0 | 0 | 1 | 0 | 1635.334 | 2.01655889 | 2.01697111 | -0.8796242 | 3 | 0.0757354498 | 0.00177417649
2 | 0 | 0 | 0 | 0 | 1635.4342 | 2.01555824 | 2.01602316 | -0.8797996 | 3 | 0.0756472647 | 0.00177369639
2 | 0 | 0 | 0 | 0 | 1635.5342 | 2.01455808 | 2.01515532 | -0.8800967 | 3 | 0.0755592287 | 0.00177353167
2 | 0 | 0 | 0 | 0 | 1635.6342 | 2.01355791 | 2.01414895 | -0.8802691 | 3 | 0.0754711702 | 0.00177299313
2 | 0 | 0 | 0 | 0 | 1635.7342 | 2.01255774 | 2.01304078 | -0.8804379 | 3 | 0.0753830969 | 0.0017723575
2 | 0 | 0 | 0 | 0 | 1635.8342 | 2.01155758 | 2.01231122 | -0.880509 | 3 | 0.0752950087 | 0.00177185819
2 | 0 | 0 | 0 | 0 | 1635.9342 | 2.01055717 | 2.01098943 | -0.8806871 | 3 | 0.0752069131 | 0.00177105248
2 | 0 | 0 | 0 | 0 | 1636.0342 | 2.00955701 | 2.01001453 | -0.8806829 | 3 | 0.0751188025 | 0.00177018531
2 | 0 | 0 | 0 | 0 | 1636.1342 | 2.00855684 | 2.00920033 | -0.8808619 | 3 | 0.0750306919 | 0.00176982791
2 | 0 | 0 | 0 | 0 | 1636.2342 | 2.00755668 | 2.00801182 | -0.8809725 | 3 | 0.074942559 | 0.00176900323
2 | 0 | 0 | 0 | 0 | 1636.3343 | 2.00655603 | 2.00709462 | -0.8810463 | 3 | 0.0748543292 | 0.00176834327
2 | 0 | 0 | 0 | 0 | 1636.4343 | 2.00555682 | 2.00609469 | -0.8811493 | 3 | 0.0747661814 | 0.00176766887
2 | 0 | 0 | 1 | 0 | 1636.5344 | 2.00455594 | 2.00511026 | -0.8813277 | 3 | 0.0746779367 | 0.00176715921
2 | 0 | 0 | 1 | 0 | 1636.6344 | 2.00355601 | 2.0040288 | -0.8815084 | 3 | 0.0745897517 | 0.00176656828
2 | 0 | 0 | 1 | 0 | 1636.7344 | 2.00255561 | 2.00320077 | -0.8817205 | 3 | 0.0745015517 | 0.00176626316
2 | 0 | 0 | 1 | 0 | 1636.8344 | 2.00155544 | 2.00204825 | -0.8817635 | 3 | 0.0744133443 | 0.00176533312
2 | 0 | 0 | 1 | 0 | 1636.9344 | 2.00055528 | 2.00115371 | -0.8819178 | 3 | 0.0743251219 | 0.00176485302
2 | 0 | 0 | 1 | 0 | 1637.0344 | 1.99955487 | 2.000072 | -0.8820474 | 3 | 0.0742368847 | 0.00176415837
2 | 0 | 0 | 1 | 0 | 1637.1344 | 1.99855483 | 1.99910641 | -0.8820189 | 3 | 0.07414864 | 0.00176324963
2 | 0 | 0 | 1 | 0 | 1637.2344 | 1.99755454 | 1.99808717 | -0.8820666 | 3 | 0.0740604028 | 0.00176244602
2 | 0 | 0 | 1 | 0 | 1637.3345 | 1.99655426 | 1.99712193 | -0.882046 | 3 | 0.0739720687 | 0.00176155334
2 | 0 | 0 | 0 | 0 | 1637.4346 | 1.99555409 | 1.99613345 | -0.882102 | 3 | 0.0738837346 | 0.00176079327
2 | 0 | 0 | 0 | 0 | 1637.5346 | 1.99455404 | 1.99526107 | -0.8822865 | 3 | 0.0737954751 | 0.00176039198
2 | 0 | 0 | 0 | 0 | 1637.6346 | 1.99355388 | 1.99417973 | -0.8823039 | 3 | 0.073707208 | 0.00175947242
2 | 0 | 0 | 0 | 0 | 1637.7346 | 1.99255347 | 1.9931649 | -0.8824877 | 3 | 0.0736189261 | 0.00175894354
2 | 0 | 0 | 0 | 0 | 1637.8346 | 1.99155331 | 1.99219918 | -0.8826239 | 3 | 0.0735306367 | 0.00175836263
2 | 0 | 0 | 0 | 0 | 1637.9346 | 1.99055314 | 1.99107742 | -0.8826406 | 3 | 0.0734423399 | 0.00175740581
2 | 0 | 0 | 0 | 0 | 1638.0346 | 1.98955309 | 1.99010313 | -0.8825463 | 3 | 0.0733540431 | 0.00175635819
2 | 0 | 0 | 0 | 0 | 1638.1346 | 1.98855269 | 1.98916388 | -0.8826726 | 3 | 0.0732657462 | 0.00175578054
2 | 0 | 0 | 0 | 0 | 1638.2346 | 1.98755252 | 1.98809123 | -0.8827763 | 3 | 0.0731774345 | 0.00175503991
2 | 0 | 0 | 0 | 0 | 1638.3347 | 1.98655307 | 1.9871043 | -0.8826659 | 3 | 0.0730890408 | 0.00175394921
2 | 0 | 0 | 1 | 0 | 1638.4348 | 1.98555231 | 1.98607051 | -0.8829661 | 3 | 0.0730006322 | 0.00175363303
2 | 0 | 0 | 1 | 0 | 1638.5348 | 1.98455191 | 1.98514485 | -0.8829526 | 3 | 0.0729122981 | 0.0017527889
2 | 0 | 0 | 1 | 0 | 1638.6348 | 1.98355174 | 1.98397446 | -0.8828193 | 3 | 0.072823979 | 0.00175149087
2 | 0 | 0 | 1 | 0 | 1638.7348 | 1.98255157 | 1.98312891 | -0.8829904 | 3 | 0.0727356449 | 0.00175108388
2 | 0 | 0 | 1 | 0 | 1638.8348 | 1.98155129 | 1.98201621 | -0.8830536 | 3 | 0.0726473108 | 0.00175022648
2 | 0 | 0 | 1 | 0 | 1638.9348 | 1.98055112 | 1.98105919 | -0.8831207 | 3 | 0.0725589618 | 0.00174951437
2 | 0 | 0 | 1 | 0 | 1639.0348 | 1.97955096 | 1.980147 | -0.8831393 | 3 | 0.0724706128 | 0.00174874568
2 | 0 | 0 | 1 | 0 | 1639.1348 | 1.97855055 | 1.97917247 | -0.8832503 | 3 | 0.0723822564 | 0.00174810458
2 | 0 | 0 | 1 | 0 | 1639.2349 | 1.97755051 | 1.97797549 | -0.8831717 | 3 | 0.0722938105 | 0.00174689188
2 | 0 | 0 | 0 | 0 | 1639.335 | 1.97655034 | 1.97698247 | -0.8830788 | 3 | 0.0722053722 | 0.00174583134
2 | 0 | 0 | 0 | 0 | 1639.435 | 1.97554994 | 1.97597229 | -0.8831557 | 3 | 0.0721170306 | 0.00174509117
2 | 0 | 0 | 0 | 0 | 1639.535 | 1.97454977 | 1.97508657 | -0.8831999 | 3 | 0.0720286742 | 0.00174439617
2 | 0 | 0 | 0 | 0 | 1639.635 | 1.97354972 | 1.97416973 | -0.8832621 | 3 | 0.0719403177 | 0.0017437092
2 | 0 | 0 | 0 | 0 | 1639.735 | 1.97254956 | 1.97318614 | -0.8832633 | 3 | 0.0718519539 | 0.00174284296
2 | 0 | 0 | 0 | 0 | 1639.835 | 1.97154927 | 1.97212255 | -0.8831182 | 3 | 0.0717635974 | 0.00174161722
2 | 0 | 0 | 0 | 0 | 1639.935 | 1.97054911 | 1.97116137 | -0.8830369 | 3 | 0.0716752559 | 0.00174060813
2 | 0 | 0 | 0 | 0 | 1640.035 | 1.96954882 | 1.97008848 | -0.8829204 | 3 | 0.0715869218 | 0.00173943129
2 | 0 | 0 | 0 | 0 | 1640.135 | 1.96854854 | 1.96907413 | -0.8830135 | 3 | 0.0714985877 | 0.00173871894
2 | 0 | 0 | 0 | 0 | 1640.2351 | 1.96754897 | 1.9680419 | -0.882981 | 3 | 0.0714101642 | 0.00173774373
2 | 0 | 0 | 1 | 0 | 1640.3352 | 1.9665482 | 1.96711993 | -0.8830091 | 3 | 0.0713217407 | 0.00173698482
2 | 0 | 0 | 1 | 0 | 1640.4352 | 1.96554792 | 1.9660877 | -0.8831703 | 3 | 0.0712333992 | 0.00173639029
2 | 0 | 0 | 1 | 0 | 1640.5352 | 1.96454775 | 1.96524203 | -0.8830903 | 3 | 0.0711450502 | 0.00173548621
2 | 0 | 0 | 1 | 0 | 1640.6352 | 1.96354759 | 1.96414697 | -0.8829877 | 3 | 0.0710567087 | 0.00173431763
2 | 0 | 0 | 1 | 0 | 1640.7352 | 1.96254754 | 1.9630568 | -0.8831184 | 3 | 0.0709683672 | 0.00173361157
2 | 0 | 0 | 1 | 0 | 1640.8352 | 1.96154714 | 1.96203315 | -0.8831379 | 3 | 0.0708800182 | 0.00173274579
2 | 0 | 0 | 1 | 0 | 1640.9352 | 1.96054697 | 1.96111631 | -0.8829975 | 3 | 0.0707916766 | 0.0017316608
2 | 0 | 0 | 1 | 0 | 1641.0352 | 1.9595468 | 1.96003473 | -0.8829063 | 3 | 0.0707033426 | 0.00173052715
2 | 0 | 0 | 1 | 0 | 1641.1352 | 1.95854676 | 1.95919812 | -0.882793 | 3 | 0.0706150234 | 0.00172956637
2 | 0 | 0 | 1 | 0 | 1641.2353 | 1.95754695 | 1.95815313 | -0.8826143 | 3 | 0.0705266297 | 0.00172829395
2 | 0 | 0 | 0 | 0 | 1641.3354 | 1.95654619 | 1.9570483 | -0.8825547 | 3 | 0.0704382509 | 0.00172720209
2 | 0 | 0 | 0 | 0 | 1641.4354 | 1.95554602 | 1.95606935 | -0.8823822 | 3 | 0.070349969 | 0.00172600092
2 | 0 | 0 | 0 | 0 | 1641.5354 | 1.95454574 | 1.95504129 | -0.8824086 | 3 | 0.070261687 | 0.00172514527
2 | 0 | 0 | 0 | 0 | 1641.6354 | 1.95354557 | 1.95412457 | -0.8823104 | 3 | 0.07017342 | 0.00172414444
2 | 0 | 0 | 0 | 0 | 1641.7354 | 1.9525454 | 1.95304739 | -0.8823139 | 3 | 0.0700851455 | 0.0017232009
2 | 0 | 0 | 0 | 0 | 1641.8354 | 1.951545 | 1.95200574 | -0.8822443 | 3 | 0.069996886 | 0.00172214606
2 | 0 | 0 | 0 | 0 | 1641.9354 | 1.95054495 | 1.95112932 | -0.8820396 | 3 | 0.0699086338 | 0.00172097341
2 | 0 | 0 | 0 | 0 | 1642.0354 | 1.94954479 | 1.95011902 | -0.8819623 | 3 | 0.0698203966 | 0.00171993149
2 | 0 | 0 | 0 | 0 | 1642.1354 | 1.94854438 | 1.94895732 | -0.8819265 | 3 | 0.0697321668 | 0.00171883707
2 | 0 | 0 | 0 | 0 | 1642.2355 | 1.94754505 | 1.94794798 | -0.8817436 | 3 | 0.0696438551 | 0.00171759073
2 | 0 | 0 | 1 | 0 | 1642.3356 | 1.94654417 | 1.94715476 | -0.8817913 | 3 | 0.0695555508 | 0.00171698409
2 | 0 | 0 | 1 | 0 | 1642.4356 | 1.945544 | 1.94606435 | -0.8815691 | 3 | 0.0694673434 | 0.00171559025
2 | 0 | 0 | 1 | 0 | 1642.5356 | 1.9445436 | 1.94523656 | -0.8814883 | 3 | 0.0693791583 | 0.00171470328
2 | 0 | 0 | 1 | 0 | 1642.6356 | 1.94354343 | 1.94409728 | -0.8814032 | 3 | 0.0692909732 | 0.00171353354
2 | 0 | 0 | 1 | 0 | 1642.7356 | 1.94254327 | 1.94314492 | -0.8814106 | 3 | 0.0692027956 | 0.00171270862
2 | 0 | 0 | 1 | 0 | 1642.8356 | 1.94154322 | 1.94219685 | -0.8811277 | 3 | 0.0691146329 | 0.00171132339
2 | 0 | 0 | 1 | 0 | 1642.9356 | 1.94054294 | 1.94111073 | -0.8809663 | 3 | 0.0690264925 | 0.00171005318
2 | 0 | 0 | 1 | 0 | 1643.0356 | 1.93954265 | 1.94007838 | -0.8808178 | 3 | 0.0689383671 | 0.00170885562
2 | 0 | 0 | 1 | 0 | 1643.1357 | 1.93854272 | 1.93908203 | -0.8808727 | 3 | 0.0688501522 | 0.00170808437
2 | 0 | 0 | 0 | 0 | 1643.2358 | 1.9375422 | 1.93795562 | -0.8807198 | 3 | 0.0687619522 | 0.00170679588
2 | 0 | 0 | 0 | 0 | 1643.3358 | 1.93654203 | 1.93699408 | -0.8805936 | 3 | 0.0686738491 | 0.00170570461
2 | 0 | 0 | 0 | 0 | 1643.4358 | 1.93554187 | 1.93605494 | -0.8804867 | 3 | 0.0685857609 | 0.00170467061
2 | 0 | 0 | 0 | 0 | 1643.5358 | 1.93454158 | 1.93503141 | -0.8803947 | 3 | 0.0684976801 | 0.00170359132
2 | 0 | 0 | 0 | 0 | 1643.6358 | 1.93354142 | 1.93400323 | -0.8802363 | 3 | 0.0684096143 | 0.0017023799
2 | 0 | 0 | 0 | 0 | 1643.7358 | 1.93254125 | 1.93319786 | -0.8800069 | 3 | 0.0683215633 | 0.00170122751
2 | 0 | 0 | 0 | 0 | 1643.8358 | 1.9315412 | 1.93206739 | -0.879765 | 3 | 0.0682335421 | 0.00169976521
2 | 0 | 0 | 0 | 0 | 1643.9358 | 1.93054068 | 1.93115044 | -0.8797633 | 3 | 0.0681455284 | 0.00169895531
2 | 0 | 0 | 0 | 0 | 1644.0358 | 1.92954063 | 1.93013144 | -0.8794379 | 3 | 0.0680575296 | 0.00169743062
2 | 0 | 0 | 0 | 0 | 1644.1359 | 1.92854106 | 1.92920184 | -0.879214 | 3 | 0.0679694712 | 0.00169618125
2 | 0 | 0 | 1 | 0 | 1644.236 | 1.92754018 | 1.92806196 | -0.8792024 | 3 | 0.0678814277 | 0.00169515668
2 | 0 | 0 | 1 | 0 | 1644.336 | 1.92654002 | 1.92697155 | -0.8790312 | 3 | 0.0677934811 | 0.00169386808
2 | 0 | 0 | 1 | 0 | 1644.436 | 1.92553985 | 1.92614388 | -0.8789529 | 3 | 0.0677055493 | 0.00169298972
2 | 0 | 0 | 1 | 0 | 1644.536 | 1.92453969 | 1.92497742 | -0.8787924 | 3 | 0.067617625 | 0.00169165549
2 | 0 | 0 | 1 | 0 | 1644.636 | 1.9235394 | 1.9240607 | -0.8785983 | 3 | 0.0675297156 | 0.00169047632
2 | 0 | 0 | 1 | 0 | 1644.736 | 1.92253923 | 1.92309058 | -0.8783783 | 3 | 0.067441836 | 0.0016892011
2 | 0 | 0 | 1 | 0 | 1644.836 | 1.92153883 | 1.9220891 | -0.8781814 | 3 | 0.0673539788 | 0.00168794289
2 | 0 | 0 | 1 | 0 | 1644.936 | 1.92053866 | 1.92102563 | -0.8780973 | 3 | 0.067266129 | 0.00168684742
2 | 0 | 0 | 1 | 0 | 1645.036 | 1.91953862 | 1.9200685 | -0.8778616 | 3 | 0.0671783015 | 0.00168555439
2 | 0 | 0 | 1 | 0 | 1645.1361 | 1.91853929 | 1.91897047 | -0.8775275 | 3 | 0.067090407 | 0.00168394938
2 | 0 | 0 | 0 | 0 | 1645.2362 | 1.91753805 | 1.91811943 | -0.8774358 | 3 | 0.0670025349 | 0.00168302667
2 | 0 | 0 | 0 | 0 | 1645.3362 | 1.91653788 | 1.91693985 | -0.8772856 | 3 | 0.066914767 | 0.00168170372
2 | 0 | 0 | 0 | 0 | 1645.4362 | 1.91553771 | 1.91601861 | -0.8769285 | 3 | 0.0668270141 | 0.0016802114
2 | 0 | 0 | 0 | 0 | 1645.5362 | 1.91453767 | 1.91509295 | -0.8769065 | 3 | 0.0667392835 | 0.00167935749
2 | 0 | 0 | 0 | 0 | 1645.6362 | 1.91353726 | 1.91399789 | -0.8767948 | 3 | 0.0666515678 | 0.00167818333
2 | 0 | 0 | 0 | 0 | 1645.7362 | 1.9125371 | 1.9131391 | -0.8765361 | 3 | 0.0665638596 | 0.00167693547
2 | 0 | 0 | 0 | 0 | 1645.8362 | 1.91153693 | 1.91198635 | -0.8762632 | 3 | 0.0664761886 | 0.00167540333
2 | 0 | 0 | 0 | 0 | 1645.9362 | 1.91053689 | 1.91120768 | -0.8759419 | 3 | 0.06638854 | 0.00167410681
2 | 0 | 0 | 0 | 0 | 1646.0362 | 1.90953648 | 1.91015267 | -0.8757802 | 3 | 0.0663009211 | 0.00167287386
2 | 0 | 0 | 1 | 0 | 1646.1364 | 1.90853631 | 1.90910685 | -0.8756611 | 3 | 0.0662131384 | 0.00167173054
2 | 0 | 0 | 1 | 0 | 1646.2364 | 1.90753603 | 1.90811443 | -0.8753317 | 3 | 0.0661255568 | 0.00167023309
2 | 0 | 0 | 1 | 0 | 1646.3364 | 1.90653586 | 1.90702844 | -0.8750155 | 3 | 0.0660380051 | 0.00166867941
2 | 0 | 0 | 1 | 0 | 1646.4364 | 1.9055357 | 1.90605819 | -0.8748427 | 3 | 0.0659504756 | 0.00166750106
2 | 0 | 0 | 1 | 0 | 1646.5364 | 1.90453553 | 1.90500784 | -0.8745605 | 3 | 0.0658629686 | 0.00166604458
2 | 0 | 0 | 1 | 0 | 1646.6364 | 1.90353513 | 1.90408218 | -0.8742667 | 3 | 0.0657754913 | 0.00166467566
2 | 0 | 0 | 1 | 0 | 1646.7364 | 1.90253508 | 1.90312088 | -0.8741062 | 3 | 0.0656880364 | 0.00166352966
2 | 0 | 0 | 1 | 0 | 1646.8364 | 1.90153491 | 1.90199053 | -0.8738248 | 3 | 0.0656006113 | 0.00166200637
2 | 0 | 0 | 1 | 0 | 1646.9364 | 1.90053451 | 1.90109575 | -0.8736596 | 3 | 0.0655132011 | 0.00166091044
2 | 0 | 0 | 1 | 0 | 1647.0365 | 1.89953482 | 1.90003216 | -0.8734483 | 3 | 0.0654257163 | 0.00165957992
2 | 0 | 0 | 0 | 0 | 1647.1366 | 1.8985343 | 1.89900851 | -0.8732015 | 3 | 0.0653382614 | 0.00165821717
2 | 0 | 0 | 0 | 0 | 1647.2366 | 1.89753413 | 1.89808714 | -0.8729136 | 3 | 0.0652509257 | 0.00165686617
2 | 0 | 0 | 0 | 0 | 1647.3366 | 1.89653385 | 1.89691675 | -0.8725478 | 3 | 0.0651636198 | 0.00165515055
2 | 0 | 0 | 0 | 0 | 1647.4366 | 1.89553368 | 1.89611125 | -0.872366 | 3 | 0.0650763363 | 0.00165410293
2 | 0 | 0 | 0 | 0 | 1647.5366 | 1.89453328 | 1.89490509 | -0.8721113 | 3 | 0.0649890751 | 0.00165256811
2 | 0 | 0 | 0 | 0 | 1647.6366 | 1.89353335 | 1.89403284 | -0.8717075 | 3 | 0.0649018511 | 0.00165104261
2 | 0 | 0 | 0 | 0 | 1647.7366 | 1.89253306 | 1.89304912 | -0.8713248 | 3 | 0.0648146644 | 0.00164946076
2 | 0 | 0 | 0 | 0 | 1647.8366 | 1.89153278 | 1.89208341 | -0.8710677 | 3 | 0.0647275075 | 0.00164813281
2 | 0 | 0 | 0 | 0 | 1647.9366 | 1.89053249 | 1.89113104 | -0.8709094 | 3 | 0.0646403804 | 0.00164700369
2 | 0 | 0 | 0 | 0 | 1648.0367 | 1.88953328 | 1.89009011 | -0.8706444 | 3 | 0.0645531788 | 0.00164559635
2 | 0 | 0 | 1 | 0 | 1648.1368 | 1.88853216 | 1.88911939 | -0.8703098 | 3 | 0.0644660071 | 0.00164411915
2 | 0 | 0 | 1 | 0 | 1648.2368 | 1.88753211 | 1.88802016 | -0.8697629 | 3 | 0.0643789694 | 0.00164212985
2 | 0 | 0 | 1 | 0 | 1648.3368 | 1.88653171 | 1.8871299 | -0.8694825 | 3 | 0.0642919689 | 0.00164082646
2 | 0 | 0 | 1 | 0 | 1648.4368 | 1.88553154 | 1.88615513 | -0.8696283 | 3 | 0.064204976 | 0.00164025382
2 | 0 | 0 | 1 | 0 | 1648.5368 | 1.88453138 | 1.88512719 | -0.8690993 | 3 | 0.0641180053 | 0.00163836265
2 | 0 | 0 | 1 | 0 | 1648.6368 | 1.88353133 | 1.88407683 | -0.8687584 | 3 | 0.0640310794 | 0.00163680757
2 | 0 | 0 | 1 | 0 | 1648.7368 | 1.88253093 | 1.8831377 | -0.8685299 | 3 | 0.0639441833 | 0.00163556146
2 | 0 | 0 | 1 | 0 | 1648.8368 | 1.88153076 | 1.88213181 | -0.8680643 | 3 | 0.0638573244 | 0.00163381139
2 | 0 | 0 | 1 | 0 | 1648.9368 | 1.8805306 | 1.8812685 | -0.8677265 | 3 | 0.0637704954 | 0.00163242652
2 | 0 | 0 | 0 | 0 | 1649.037 | 1.87953031 | 1.88007128 | -0.8673915 | 3 | 0.0636835322 | 0.00163075782
2 | 0 | 0 | 0 | 0 | 1649.137 | 1.87853014 | 1.87899888 | -0.8670973 | 3 | 0.0635967776 | 0.0016292748
2 | 0 | 0 | 0 | 0 | 1649.237 | 1.87752998 | 1.87800634 | -0.8667065 | 3 | 0.0635100529 | 0.00162768038
2 | 0 | 0 | 0 | 0 | 1649.337 | 1.87652957 | 1.87699163 | -0.8665355 | 3 | 0.0634233579 | 0.00162648002
2 | 0 | 0 | 0 | 0 | 1649.437 | 1.87552953 | 1.87610579 | -0.8662146 | 3 | 0.0633366853 | 0.00162511016
2 | 0 | 0 | 0 | 0 | 1649.537 | 1.87452936 | 1.87501979 | -0.86592 | 3 | 0.0632500425 | 0.00162361714
2 | 0 | 0 | 0 | 0 | 1649.637 | 1.87352896 | 1.87405849 | -0.8657407 | 3 | 0.063163422 | 0.00162244879
2 | 0 | 0 | 0 | 0 | 1649.737 | 1.87252879 | 1.87319076 | -0.8653788 | 3 | 0.0630768314 | 0.00162101968
2 | 0 | 0 | 0 | 0 | 1649.837 | 1.87152874 | 1.87228703 | -0.8649505 | 3 | 0.0629902855 | 0.00161943561
2 | 0 | 0 | 0 | 0 | 1649.9371 | 1.87052751 | 1.87122285 | -0.8645353 | 3 | 0.0629036874 | 0.00161773828
2 | 0 | 0 | 1 | 0 | 1650.0372 | 1.86952817 | 1.87013304 | -0.8643418 | 3 | 0.0628171191 | 0.00161643408
2 | 0 | 0 | 1 | 0 | 1650.1372 | 1.86852801 | 1.86911845 | -0.8639029 | 3 | 0.0627306774 | 0.00161473686
2 | 0 | 0 | 1 | 0 | 1650.2372 | 1.86752784 | 1.86813474 | -0.8635453 | 3 | 0.062644273 | 0.00161321892
2 | 0 | 0 | 1 | 0 | 1650.3372 | 1.8665278 | 1.86715126 | -0.8632009 | 3 | 0.0625578985 | 0.00161172659
2 | 0 | 0 | 1 | 0 | 1650.4372 | 1.86552751 | 1.86603439 | -0.8627771 | 3 | 0.0624715686 | 0.00160997175
2 | 0 | 0 | 1 | 0 | 1650.5372 | 1.86452723 | 1.86512172 | -0.8623826 | 3 | 0.0623852722 | 0.00160844845
2 | 0 | 0 | 1 | 0 | 1650.6372 | 1.86352694 | 1.86403584 | -0.8621203 | 3 | 0.0622990131 | 0.00160702306
2 | 0 | 0 | 1 | 0 | 1650.7372 | 1.86252701 | 1.86319911 | -0.86193 | 3 | 0.0622127764 | 0.00160594715
2 | 0 | 0 | 1 | 0 | 1650.8372 | 1.86152661 | 1.86217093 | -0.8615682 | 3 | 0.0621265657 | 0.0016043873
2 | 0 | 0 | 1 | 0 | 1650.9373 | 1.86052668 | 1.86102283 | -0.8612099 | 3 | 0.0620403066 | 0.0016027313
2 | 0 | 0 | 0 | 0 | 1651.0374 | 1.85952616 | 1.86000812 | -0.8607656 | 3 | 0.0619540885 | 0.00160103105
2 | 0 | 0 | 0 | 0 | 1651.1374 | 1.85852599 | 1.859038 | -0.8602882 | 3 | 0.0618679971 | 0.00159930845
2 | 0 | 0 | 0 | 0 | 1651.2374 | 1.85752583 | 1.85799634 | -0.8599576 | 3 | 0.061781954 | 0.00159779808
2 | 0 | 0 | 0 | 0 | 1651.3374 | 1.85652578 | 1.856915 | -0.8597134 | 3 | 0.0616959371 | 0.0015964146
2 | 0 | 0 | 0 | 0 | 1651.4374 | 1.85552526 | 1.85601151 | -0.8592065 | 3 | 0.0616099574 | 0.00159469713
2 | 0 | 0 | 0 | 0 | 1651.5374 | 1.85452521 | 1.85504127 | -0.8586456 | 3 | 0.0615240298 | 0.00159282307
2 | 0 | 0 | 0 | 0 | 1651.6374 | 1.85352504 | 1.8539952 | -0.8585702 | 3 | 0.0614381395 | 0.001591785
2 | 0 | 0 | 0 | 0 | 1651.7374 | 1.85252476 | 1.8529762 | -0.8582712 | 3 | 0.0613522641 | 0.001590356
2 | 0 | 0 | 0 | 0 | 1651.8375 | 1.85152376 | 1.85196948 | -0.8577215 | 3 | 0.0612663478 | 0.00158847403
2 | 0 | 0 | 1 | 0 | 1651.9376 | 1.85052443 | 1.85116053 | -0.8573838 | 3 | 0.0611804686 | 0.00158715516
2 | 0 | 0 | 1 | 0 | 1652.0376 | 1.84952426 | 1.85002983 | -0.8568933 | 3 | 0.0610947236 | 0.00158527819
2 | 0 | 0 | 1 | 0 | 1652.1376 | 1.84852397 | 1.84904194 | -0.8566788 | 3 | 0.0610090084 | 0.00158403511
2 | 0 | 0 | 1 | 0 | 1652.2376 | 1.84752381 | 1.84817851 | -0.8562965 | 3 | 0.0609233268 | 0.00158258877
2 | 0 | 0 | 1 | 0 | 1652.3376 | 1.8465234 | 1.84703004 | -0.855774 | 3 | 0.0608376898 | 0.00158064032
2 | 0 | 0 | 1 | 0 | 1652.4376 | 1.84552336 | 1.84610891 | -0.8553051 | 3 | 0.0607521012 | 0.00157898641
2 | 0 | 0 | 1 | 0 | 1652.5376 | 1.84452319 | 1.84503186 | -0.8551257 | 3 | 0.0606665462 | 0.00157773413
2 | 0 | 0 | 1 | 0 | 1652.6376 | 1.84352303 | 1.84396827 | -0.8545991 | 3 | 0.0605810285 | 0.00157585356
2 | 0 | 0 | 1 | 0 | 1652.7376 | 1.84252262 | 1.84310031 | -0.8541552 | 3 | 0.0604955554 | 0.00157429371
2 | 0 | 0 | 1 | 0 | 1652.8377 | 1.84152174 | 1.84195113 | -0.8536755 | 3 | 0.0604100451 | 0.0015724285
2 | 0 | 0 | 0 | 0 | 1652.9378 | 1.84052229 | 1.8410219 | -0.853164 | 3 | 0.0603245832 | 0.00157069357
2 | 0 | 0 | 0 | 0 | 1653.0378 | 1.83952224 | 1.84009624 | -0.8527998 | 3 | 0.0602392517 | 0.00156923372
2 | 0 | 0 | 0 | 0 | 1653.1378 | 1.83852184 | 1.83894801 | -0.85242 | 3 | 0.0601539575 | 0.00156755606
2 | 0 | 0 | 0 | 0 | 1653.2378 | 1.83752167 | 1.8378799 | -0.8521651 | 3 | 0.0600686893 | 0.001566177
2 | 0 | 0 | 0 | 0 | 1653.3378 | 1.83652151 | 1.83697629 | -0.8516605 | 3 | 0.0599834658 | 0.00156448002
2 | 0 | 0 | 0 | 0 | 1653.4378 | 1.83552146 | 1.83605504 | -0.8513587 | 3 | 0.0598982796 | 0.00156314147
2 | 0 | 0 | 0 | 0 | 1653.5378 | 1.83452106 | 1.83503151 | -0.8511382 | 3 | 0.0598131232 | 0.00156186544
2 | 0 | 0 | 0 | 0 | 1653.6378 | 1.83352089 | 1.83396769 | -0.8505711 | 3 | 0.059728004 | 0.00155991991
2 | 0 | 0 | 0 | 0 | 1653.7378 | 1.8325206 | 1.8331356 | -0.8500312 | 3 | 0.0596429408 | 0.00155822246
2 | 0 | 0 | 0 | 0 | 1653.8379 | 1.83151996 | 1.83204472 | -0.8497182 | 3 | 0.0595578365 | 0.00155672175
2 | 0 | 0 | 1 | 0 | 1653.938 | 1.83052027 | 1.83120823 | -0.8491276 | 3 | 0.0594727732 | 0.00155492953
2 | 0 | 0 | 1 | 0 | 1654.038 | 1.82952011 | 1.8299576 | -0.848645 | 3 | 0.0593878515 | 0.00155298435
2 | 0 | 0 | 1 | 0 | 1654.138 | 1.82851982 | 1.82912099 | -0.8482442 | 3 | 0.0593029745 | 0.00155154127
2 | 0 | 0 | 1 | 0 | 1654.238 | 1.82751966 | 1.82811534 | -0.8477943 | 3 | 0.0592181385 | 0.00154986582
2 | 0 | 0 | 1 | 0 | 1654.338 | 1.82651949 | 1.82712746 | -0.8473571 | 3 | 0.0591333471 | 0.00154822948
2 | 0 | 0 | 1 | 0 | 1654.438 | 1.82551908 | 1.82620609 | -0.8468519 | 3 | 0.0590486005 | 0.00154652621
2 | 0 | 0 | 1 | 0 | 1654.538 | 1.82451892 | 1.82518685 | -0.8464251 | 3 | 0.0589639023 | 0.00154488406
2 | 0 | 0 | 1 | 0 | 1654.638 | 1.82351887 | 1.82392728 | -0.8459835 | 3 | 0.0588792488 | 0.00154301233
2 | 0 | 0 | 1 | 0 | 1654.738 | 1.82251871 | 1.82312179 | -0.8456073 | 3 | 0.0587946363 | 0.00154164515
2 | 0 | 0 | 1 | 0 | 1654.8381 | 1.8215189 | 1.82208514 | -0.8449998 | 3 | 0.0587099865 | 0.00153966155
2 | 0 | 0 | 0 | 0 | 1654.9382 | 1.82051826 | 1.82111895 | -0.8446294 | 3 | 0.0586253852 | 0.00153817062
2 | 0 | 0 | 0 | 0 | 1655.0382 | 1.81951785 | 1.81997502 | -0.8443285 | 3 | 0.058540903 | 0.00153665687
2 | 0 | 0 | 0 | 0 | 1655.1382 | 1.81851792 | 1.81909835 | -0.843906 | 3 | 0.0584564582 | 0.00153514789
2 | 0 | 0 | 0 | 0 | 1655.2382 | 1.81751764 | 1.81802583 | -0.8432391 | 3 | 0.0583720692 | 0.00153303053
2 | 0 | 0 | 0 | 0 | 1655.3382 | 1.81651735 | 1.81697547 | -0.8427117 | 3 | 0.058287736 | 0.0015311864
2 | 0 | 0 | 0 | 0 | 1655.4382 | 1.81551707 | 1.81604528 | -0.8424789 | 3 | 0.0582034439 | 0.00152997987
2 | 0 | 0 | 0 | 0 | 1655.5382 | 1.81451702 | 1.8149817 | -0.841882 | 3 | 0.0581191927 | 0.00152800046
2 | 0 | 0 | 0 | 0 | 1655.6382 | 1.81351674 | 1.81390452 | -0.8412518 | 3 | 0.0580350012 | 0.00152595039
2 | 0 | 0 | 0 | 0 | 1655.7383 | 1.81251585 | 1.81305826 | -0.8410244 | 3 | 0.0579507723 | 0.00152482628
2 | 0 | 0 | 1 | 0 | 1655.8384 | 1.81151628 | 1.81196404 | -0.8405192 | 3 | 0.0578665771 | 0.00152299064
2 | 0 | 0 | 1 | 0 | 1655.9384 | 1.81051612 | 1.81095386 | -0.8402478 | 3 | 0.057782501 | 0.00152165
2 | 0 | 0 | 1 | 0 | 1656.0384 | 1.80951595 | 1.81001925 | -0.8397224 | 3 | 0.0576984733 | 0.00151991367
2 | 0 | 0 | 1 | 0 | 1656.1384 | 1.80851591 | 1.80903125 | -0.8391253 | 3 | 0.0576144941 | 0.00151800388
2 | 0 | 0 | 1 | 0 | 1656.2384 | 1.8075155 | 1.80805218 | -0.8386849 | 3 | 0.0575305745 | 0.00151638594
2 | 0 | 0 | 1 | 0 | 1656.3384 | 1.80651534 | 1.80706406 | -0.8382139 | 3 | 0.0574466959 | 0.00151470629
2 | 0 | 0 | 1 | 0 | 1656.4384 | 1.80551517 | 1.80615151 | -0.8377757 | 3 | 0.0573628619 | 0.00151314994
2 | 0 | 0 | 1 | 0 | 1656.5384 | 1.80451488 | 1.8050257 | -0.8372079 | 3 | 0.0572790764 | 0.00151118182
2 | 0 | 0 | 1 | 0 | 1656.6384 | 1.80351484 | 1.80412221 | -0.8365318 | 3 | 0.057195358 | 0.00150920567
2 | 0 | 0 | 1 | 0 | 1656.7385 | 1.80251396 | 1.80301833 | -0.836206 | 3 | 0.0571116023 | 0.00150769472
2 | 0 | 0 | 0 | 0 | 1656.8386 | 1.80151427 | 1.80203485 | -0.8357116 | 3 | 0.0570278913 | 0.00150598155
2 | 0 | 0 | 0 | 0 | 1656.9386 | 1.8005141 | 1.80112255 | -0.8352246 | 3 | 0.0569443069 | 0.00150434184
2 | 0 | 0 | 0 | 0 | 1657.0386 | 1.79951406 | 1.8000679 | -0.8348055 | 3 | 0.0568607748 | 0.00150270655
2 | 0 | 0 | 0 | 0 | 1657.1386 | 1.79851353 | 1.7990886 | -0.8342234 | 3 | 0.056777291 | 0.0015008417
2 | 0 | 0 | 0 | 0 | 1657.2386 | 1.79751348 | 1.79798472 | -0.8337194 | 3 | 0.0566938594 | 0.00149901467
2 | 0 | 0 | 0 | 0 | 1657.3386 | 1.79651332 | 1.79708588 | -0.8332686 | 3 | 0.0566104762 | 0.00149745517
2 | 0 | 0 | 0 | 0 | 1657.4386 | 1.79551315 | 1.79594207 | -0.8326702 | 3 | 0.0565271452 | 0.00149542745
2 | 0 | 0 | 0 | 0 | 1657.5386 | 1.79451275 | 1.7950207 | -0.8322431 | 3 | 0.0564438663 | 0.00149389356
2 | 0 | 0 | 0 | 0 | 1657.6386 | 1.79351258 | 1.79395258 | -0.8321537 | 3 | 0.0563606136 | 0.0014928442
2 | 0 | 0 | 0 | 0 | 1657.7387 | 1.79251194 | 1.79299021 | -0.8315257 | 3 | 0.0562773086 | 0.00149091741
2 | 0 | 0 | 1 | 0 | 1657.8388 | 1.79151237 | 1.79212797 | -0.8308329 | 3 | 0.0561940782 | 0.00148895895
2 | 0 | 0 | 1 | 0 | 1657.9388 | 1.79051208 | 1.79099739 | -0.8299779 | 3 | 0.0561110042 | 0.00148648827
2 | 0 | 0 | 1 | 0 | 1658.0388 | 1.7895118 | 1.7901696 | -0.829672 | 3 | 0.0560279861 | 0.00148525357
2 | 0 | 0 | 1 | 0 | 1658.1388 | 1.78851151 | 1.78887022 | -0.829094 | 3 | 0.0559450164 | 0.00148314156
2 | 0 | 0 | 1 | 0 | 1658.2388 | 1.78751159 | 1.78794432 | -0.8285464 | 3 | 0.0558621027 | 0.00148139475
2 | 0 | 0 | 1 | 0 | 1658.3388 | 1.7865113 | 1.78706336 | -0.8281175 | 3 | 0.0557792336 | 0.00147989858
2 | 0 | 0 | 1 | 0 | 1658.4388 | 1.78551102 | 1.78601277 | -0.8276738 | 3 | 0.0556964129 | 0.00147823594
2 | 0 | 0 | 1 | 0 | 1658.5388 | 1.78451073 | 1.78506494 | -0.8272125 | 3 | 0.0556136332 | 0.00147662801
2 | 0 | 0 | 1 | 0 | 1658.6388 | 1.78351057 | 1.78390777 | -0.8267232 | 3 | 0.0555309057 | 0.00147479796
2 | 0 | 0 | 1 | 0 | 1658.7389 | 1.78251052 | 1.78295612 | -0.826138 | 3 | 0.0554481447 | 0.00147296791
2 | 0 | 0 | 0 | 0 | 1658.839 | 1.78151035 | 1.78202057 | -0.8255132 | 3 | 0.055365447 | 0.00147108152
2 | 0 | 0 | 0 | 0 | 1658.939 | 1.78050995 | 1.78103256 | -0.8249808 | 3 | 0.0552828871 | 0.00146931771
2 | 0 | 0 | 0 | 0 | 1659.039 | 1.77950978 | 1.78003573 | -0.8246447 | 3 | 0.0552003756 | 0.00146789709
2 | 0 | 0 | 0 | 0 | 1659.139 | 1.77850974 | 1.77894092 | -0.824022 | 3 | 0.0551179089 | 0.00146588637
2 | 0 | 0 | 0 | 0 | 1659.239 | 1.77750933 | 1.77812195 | -0.823507 | 3 | 0.0550355017 | 0.00146429578
2 | 0 | 0 | 0 | 0 | 1659.339 | 1.77650917 | 1.77697372 | -0.8228798 | 3 | 0.0549531467 | 0.00146223581
2 | 0 | 0 | 0 | 0 | 1659.439 | 1.775509 | 1.77603471 | -0.8223684 | 3 | 0.0548708513 | 0.00146055489
2 | 0 | 0 | 0 | 0 | 1659.539 | 1.77450883 | 1.77488649 | -0.8217938 | 3 | 0.0547886081 | 0.00145859073
2 | 0 | 0 | 0 | 0 | 1659.6391 | 1.77350807 | 1.77413452 | -0.8214112 | 3 | 0.0547063351 | 0.00145729398
2 | 0 | 0 | 1 | 0 | 1659.7392 | 1.7725085 | 1.77305281 | -0.8208773 | 3 | 0.054624103 | 0.00145545881
2 | 0 | 0 | 1 | 0 | 1659.8392 | 1.77150822 | 1.77196252 | -0.8202554 | 3 | 0.0545420162 | 0.00145346194
2 | 0 | 0 | 1 | 0 | 1659.9392 | 1.77050793 | 1.77094305 | -0.8198347 | 3 | 0.0544599779 | 0.00145188055
2 | 0 | 0 | 1 | 0 | 1660.0392 | 1.76950777 | 1.76989293 | -0.8191907 | 3 | 0.0543779954 | 0.00144987984
2 | 0 | 0 | 1 | 0 | 1660.1392 | 1.7685076 | 1.76895809 | -0.8185781 | 3 | 0.0542960726 | 0.00144803023
2 | 0 | 0 | 1 | 0 | 1660.2392 | 1.7675072 | 1.76811695 | -0.81812 | 3 | 0.0542142056 | 0.00144653174
2 | 0 | 0 | 1 | 0 | 1660.3392 | 1.76650715 | 1.76708448 | -0.8175452 | 3 | 0.0541323908 | 0.00144467142
2 | 0 | 0 | 1 | 0 | 1660.4392 | 1.76550698 | 1.76611423 | -0.8169327 | 3 | 0.0540506355 | 0.00144279655
2 | 0 | 0 | 1 | 0 | 1660.5392 | 1.76450682 | 1.76518416 | -0.8164897 | 3 | 0.0539689325 | 0.00144125463
2 | 0 | 0 | 1 | 0 | 1660.6393 | 1.76350605 | 1.76410234 | -0.8160218 | 3 | 0.0538871922 | 0.00143954589
2 | 0 | 0 | 0 | 0 | 1660.7394 | 1.76250625 | 1.7630254 | -0.8154448 | 3 | 0.053805504 | 0.00143764983
2 | 0 | 0 | 0 | 0 | 1660.8394 | 1.76150608 | 1.76205552 | -0.8149311 | 3 | 0.0537239537 | 0.00143595377
2 | 0 | 0 | 0 | 0 | 1660.9394 | 1.76050603 | 1.76100075 | -0.8144181 | 3 | 0.0536424518 | 0.0014341909
2 | 0 | 0 | 0 | 0 | 1661.0394 | 1.75950575 | 1.76009274 | -0.8139417 | 3 | 0.053561002 | 0.00143261289
2 | 0 | 0 | 0 | 0 | 1661.1394 | 1.75850546 | 1.75903344 | -0.8133331 | 3 | 0.0534796081 | 0.00143068016
2 | 0 | 0 | 0 | 0 | 1661.2394 | 1.75750518 | 1.75796533 | -0.812748 | 3 | 0.0533982702 | 0.00142878282
2 | 0 | 0 | 0 | 0 | 1661.3394 | 1.75650501 | 1.75703073 | -0.8120874 | 3 | 0.0533169955 | 0.00142686244
2 | 0 | 0 | 0 | 0 | 1661.4394 | 1.75550497 | 1.75596261 | -0.8115431 | 3 | 0.0532357804 | 0.00142503926
2 | 0 | 0 | 0 | 0 | 1661.5394 | 1.75450468 | 1.75503266 | -0.811098 | 3 | 0.0531546138 | 0.00142350351
2 | 0 | 0 | 0 | 0 | 1661.6395 | 1.75350428 | 1.75400352 | -0.8103547 | 3 | 0.0530734286 | 0.00142136496
2 | 0 | 0 | 1 | 0 | 1661.7396 | 1.75250423 | 1.75302505 | -0.8097704 | 3 | 0.0529923104 | 0.00141954783
2 | 0 | 0 | 1 | 0 | 1661.8396 | 1.75150418 | 1.75208175 | -0.809416 | 3 | 0.0529113226 | 0.00141816295
2 | 0 | 0 | 1 | 0 | 1661.9396 | 1.75050378 | 1.75097358 | -0.8087465 | 3 | 0.0528303795 | 0.00141609379
2 | 0 | 0 | 1 | 0 | 1662.0396 | 1.74950361 | 1.75008798 | -0.8081348 | 3 | 0.0527495034 | 0.00141430704
2 | 0 | 0 | 1 | 0 | 1662.1396 | 1.74850345 | 1.74907744 | -0.8074972 | 3 | 0.0526686907 | 0.00141237513
2 | 0 | 0 | 1 | 0 | 1662.2396 | 1.74750328 | 1.74816072 | -0.8070319 | 3 | 0.0525879338 | 0.00141082145
2 | 0 | 0 | 1 | 0 | 1662.3396 | 1.746503 | 1.74700356 | -0.8064492 | 3 | 0.0525072291 | 0.00140886963
2 | 0 | 0 | 1 | 0 | 1662.4396 | 1.74550283 | 1.74616241 | -0.8059715 | 3 | 0.0524265766 | 0.00140735717
2 | 0 | 0 | 1 | 0 | 1662.5396 | 1.74450243 | 1.74502754 | -0.8054207 | 3 | 0.0523459725 | 0.00140548137
2 | 0 | 0 | 1 | 0 | 1662.6397 | 1.7435025 | 1.74408424 | -0.8049557 | 3 | 0.0522653423 | 0.00140391057
2 | 0 | 0 | 0 | 0 | 1662.7398 | 1.74250221 | 1.74306929 | -0.8043392 | 3 | 0.0521847643 | 0.00140201906
2 | 0 | 0 | 0 | 0 | 1662.8398 | 1.74150193 | 1.74204099 | -0.8037342 | 3 | 0.0521043278 | 0.00140013802
2 | 0 | 0 | 0 | 0 | 1662.9398 | 1.74050164 | 1.74114656 | -0.802991 | 3 | 0.0520239584 | 0.00139812496
2 | 0 | 0 | 0 | 0 | 1663.0398 | 1.7395016 | 1.7399627 | -0.8024059 | 3 | 0.0519436561 | 0.00139615627
2 | 0 | 0 | 0 | 0 | 1663.1398 | 1.73850143 | 1.73892128 | -0.8019447 | 3 | 0.0518634096 | 0.00139451877
2 | 0 | 0 | 0 | 0 | 1663.2398 | 1.73750126 | 1.73802674 | -0.8012516 | 3 | 0.0517832153 | 0.00139259663
2 | 0 | 0 | 0 | 0 | 1663.3398 | 1.73650086 | 1.73704755 | -0.8006374 | 3 | 0.0517030917 | 0.00139074516
2 | 0 | 0 | 0 | 0 | 1663.4398 | 1.73550069 | 1.7359972 | -0.8001718 | 3 | 0.0516230203 | 0.00138909603
2 | 0 | 0 | 0 | 0 | 1663.5399 | 1.73450041 | 1.73504484 | -0.7997009 | 3 | 0.0515429154 | 0.00138751697
2 | 0 | 0 | 1 | 0 | 1663.64 | 1.73350048 | 1.73410594 | -0.7990776 | 3 | 0.0514628626 | 0.00138568517
2 | 0 | 0 | 1 | 0 | 1663.74 | 1.73250008 | 1.73297977 | -0.7985043 | 3 | 0.0513829514 | 0.00138379179
2 | 0 | 0 | 1 | 0 | 1663.84 | 1.73149991 | 1.73202741 | -0.7979415 | 3 | 0.0513030998 | 0.00138205651
2 | 0 | 0 | 1 | 0 | 1663.94 | 1.73049974 | 1.73093247 | -0.7972524 | 3 | 0.0512233078 | 0.00137999002
2 | 0 | 0 | 1 | 0 | 1664.04 | 1.7294997 | 1.73001575 | -0.7967332 | 3 | 0.0511435755 | 0.00137836102
2 | 0 | 0 | 1 | 0 | 1664.14 | 1.72849941 | 1.72899663 | -0.7961505 | 3 | 0.051063899 | 0.00137654156
2 | 0 | 0 | 1 | 0 | 1664.24 | 1.72749913 | 1.72807539 | -0.7954767 | 3 | 0.0509842858 | 0.00137464365
2 | 0 | 0 | 1 | 0 | 1664.34 | 1.72649884 | 1.72704279 | -0.7949537 | 3 | 0.0509047322 | 0.00137291907
2 | 0 | 0 | 1 | 0 | 1664.44 | 1.72549868 | 1.72615695 | -0.7944291 | 3 | 0.0508252308 | 0.00137130939
2 | 0 | 0 | 1 | 0 | 1664.5401 | 1.72449875 | 1.72512901 | -0.7938116 | 3 | 0.0507457107 | 0.00136942742
2 | 0 | 0 | 0 | 0 | 1664.6402 | 1.72349834 | 1.72397625 | -0.7931894 | 3 | 0.0506662466 | 0.00136743975
2 | 0 | 0 | 0 | 0 | 1664.7402 | 1.72249806 | 1.72305512 | -0.792657 | 3 | 0.0505869202 | 0.00136579166
2 | 0 | 0 | 0 | 0 | 1664.8402 | 1.72149789 | 1.72213387 | -0.7920581 | 3 | 0.0505076572 | 0.00136402994
2 | 0 | 0 | 0 | 0 | 1664.9402 | 1.72049773 | 1.72115469 | -0.7915352 | 3 | 0.0504284427 | 0.00136235449
2 | 0 | 0 | 0 | 0 | 1665.0402 | 1.71949732 | 1.71988177 | -0.7910179 | 3 | 0.050349284 | 0.00136045727
2 | 0 | 0 | 0 | 0 | 1665.1402 | 1.71849728 | 1.71904051 | -0.790307 | 3 | 0.0502701849 | 0.00135856972
2 | 0 | 0 | 0 | 0 | 1665.2402 | 1.71749711 | 1.7179637 | -0.7896521 | 3 | 0.0501911566 | 0.00135659368
2 | 0 | 0 | 0 | 0 | 1665.3402 | 1.71649694 | 1.71706891 | -0.7891193 | 3 | 0.0501121879 | 0.00135497225
2 | 0 | 0 | 0 | 0 | 1665.4402 | 1.71549666 | 1.71599209 | -0.788487 | 3 | 0.050033275 | 0.00135303754
2 | 0 | 0 | 0 | 0 | 1665.5403 | 1.71449685 | 1.71508431 | -0.7879543 | 3 | 0.0499543399 | 0.00135140808
2 | 0 | 0 | 1 | 0 | 1665.6404 | 1.71349609 | 1.71394932 | -0.7873709 | 3 | 0.0498754643 | 0.00134951377
2 | 0 | 0 | 1 | 0 | 1665.7404 | 1.71249616 | 1.71306336 | -0.7866613 | 3 | 0.0497967303 | 0.0013476006
2 | 0 | 0 | 1 | 0 | 1665.8404 | 1.71149588 | 1.71196425 | -0.7861089 | 3 | 0.0497180596 | 0.00134579034
2 | 0 | 0 | 1 | 0 | 1665.9404 | 1.71049559 | 1.71106505 | -0.7854688 | 3 | 0.0496394485 | 0.00134398823
2 | 0 | 0 | 1 | 0 | 1666.0404 | 1.70949531 | 1.71007264 | -0.7850445 | 3 | 0.0495608933 | 0.0013424831
2 | 0 | 0 | 1 | 0 | 1666.1404 | 1.70849526 | 1.70912027 | -0.7844487 | 3 | 0.0494823866 | 0.00134071719
2 | 0 | 0 | 1 | 0 | 1666.2404 | 1.70749509 | 1.70805657 | -0.7838499 | 3 | 0.0494039357 | 0.00133886002
2 | 0 | 0 | 1 | 0 | 1666.3404 | 1.70649493 | 1.70705962 | -0.783325 | 3 | 0.0493255444 | 0.00133718248
2 | 0 | 0 | 1 | 0 | 1666.4404 | 1.70549452 | 1.70592022 | -0.7826552 | 3 | 0.0492472164 | 0.00133514742
2 | 0 | 0 | 1 | 0 | 1666.5405 | 1.70449507 | 1.70485711 | -0.7820333 | 3 | 0.0491688699 | 0.00133325497
2 | 0 | 0 | 0 | 0 | 1666.6406 | 1.70349431 | 1.70398891 | -0.7815212 | 3 | 0.0490905829 | 0.00133170339
2 | 0 | 0 | 0 | 0 | 1666.7406 | 1.70249414 | 1.70303631 | -0.7809329 | 3 | 0.04901243 | 0.00132995716
2 | 0 | 0 | 0 | 0 | 1666.8406 | 1.70149374 | 1.70177245 | -0.7801721 | 3 | 0.0489343479 | 0.00132767542
2 | 0 | 0 | 0 | 0 | 1666.9406 | 1.70049357 | 1.70110929 | -0.7796267 | 3 | 0.0488563254 | 0.00132623024
2 | 0 | 0 | 0 | 0 | 1667.0406 | 1.69949341 | 1.69995642 | -0.7791102 | 3 | 0.0487783551 | 0.00132445351
2 | 0 | 0 | 0 | 0 | 1667.1406 | 1.69849312 | 1.69896829 | -0.7784278 | 3 | 0.0487004481 | 0.00132252404
2 | 0 | 0 | 0 | 0 | 1667.2406 | 1.69749308 | 1.69808269 | -0.7779236 | 3 | 0.048622597 | 0.00132097863
2 | 0 | 0 | 0 | 0 | 1667.3406 | 1.69649279 | 1.69692111 | -0.777305 | 3 | 0.0485448055 | 0.00131902529
2 | 0 | 0 | 0 | 0 | 1667.4407 | 1.69549239 | 1.6960535 | -0.7766181 | 3 | 0.0484669991 | 0.00131718582
2 | 0 | 0 | 1 | 0 | 1667.5408 | 1.69449234 | 1.69489169 | -0.7760258 | 3 | 0.048389256 | 0.00131527963
2 | 0 | 0 | 1 | 0 | 1667.6408 | 1.69349217 | 1.69397938 | -0.7755459 | 3 | 0.048311647 | 0.00131375878
2 | 0 | 0 | 1 | 0 | 1667.7408 | 1.69249177 | 1.69301355 | -0.7747893 | 3 | 0.0482340977 | 0.00131172885
2 | 0 | 0 | 1 | 0 | 1667.8408 | 1.69149172 | 1.69199884 | -0.7741978 | 3 | 0.0481566153 | 0.00130994176
2 | 0 | 0 | 1 | 0 | 1667.9408 | 1.69049156 | 1.69095302 | -0.7736599 | 3 | 0.0480791889 | 0.00130822253
2 | 0 | 0 | 1 | 0 | 1668.0408 | 1.68949139 | 1.69004059 | -0.7729537 | 3 | 0.0480018295 | 0.0013063231
2 | 0 | 0 | 1 | 0 | 1668.1408 | 1.68849099 | 1.68898141 | -0.7723364 | 3 | 0.0479245335 | 0.00130446174
2 | 0 | 0 | 1 | 0 | 1668.2408 | 1.68749094 | 1.68806016 | -0.7718367 | 3 | 0.0478472933 | 0.00130290678
2 | 0 | 0 | 1 | 0 | 1668.3408 | 1.68649065 | 1.68703651 | -0.7712523 | 3 | 0.0477701053 | 0.00130113075
2 | 0 | 0 | 1 | 0 | 1668.4409 | 1.68549097 | 1.68606651 | -0.7706341 | 3 | 0.0476929061 | 0.00129934039
2 | 0 | 0 | 0 | 0 | 1668.541 | 1.68449032 | 1.68499351 | -0.7701071 | 3 | 0.0476157591 | 0.00129762548
2 | 0 | 0 | 0 | 0 | 1668.641 | 1.68349004 | 1.68397462 | -0.7694089 | 3 | 0.0475387499 | 0.00129566505
2 | 0 | 0 | 0 | 0 | 1668.741 | 1.68248975 | 1.68303549 | -0.7685309 | 3 | 0.0474618226 | 0.0012934648
2 | 0 | 0 | 0 | 0 | 1668.841 | 1.68148983 | 1.68204737 | -0.7680013 | 3 | 0.0473849624 | 0.00129181461
2 | 0 | 0 | 0 | 0 | 1668.941 | 1.68048954 | 1.68103266 | -0.7673743 | 3 | 0.0473081619 | 0.0012899813
2 | 0 | 0 | 0 | 0 | 1669.041 | 1.67948925 | 1.68004024 | -0.7668046 | 3 | 0.0472314246 | 0.00128826255
2 | 0 | 0 | 0 | 0 | 1669.141 | 1.67848897 | 1.67902994 | -0.7662318 | 3 | 0.0471547395 | 0.00128652609
2 | 0 | 0 | 0 | 0 | 1669.241 | 1.6774888 | 1.67800188 | -0.765686 | 3 | 0.047078114 | 0.00128482259
2 | 0 | 0 | 0 | 0 | 1669.341 | 1.67648876 | 1.67690694 | -0.7650169 | 3 | 0.0470015481 | 0.00128286227
2 | 0 | 0 | 0 | 0 | 1669.4411 | 1.67548895 | 1.67603958 | -0.7643349 | 3 | 0.046924971 | 0.00128105562
2 | 0 | 0 | 1 | 0 | 1669.5412 | 1.67448819 | 1.67506886 | -0.763862 | 3 | 0.0468484499 | 0.00127952138
2 | 0 | 0 | 1 | 0 | 1669.6412 | 1.67348802 | 1.6741432 | -0.7631728 | 3 | 0.0467720702 | 0.00127766049
2 | 0 | 0 | 1 | 0 | 1669.7412 | 1.67248785 | 1.6731329 | -0.7625225 | 3 | 0.0466957539 | 0.00127580145
2 | 0 | 0 | 1 | 0 | 1669.8412 | 1.67148757 | 1.67210937 | -0.7620479 | 3 | 0.0466194935 | 0.00127422751
2 | 0 | 0 | 1 | 0 | 1669.9412 | 1.6704874 | 1.6709522 | -0.7613567 | 3 | 0.0465432927 | 0.00127219071
2 | 0 | 0 | 1 | 0 | 1670.0412 | 1.66948724 | 1.6699419 | -0.7607553 | 3 | 0.0464671552 | 0.00127041712
2 | 0 | 0 | 1 | 0 | 1670.1412 | 1.66848707 | 1.6690917 | -0.760261 | 3 | 0.0463910736 | 0.0012689454
2 | 0 | 0 | 1 | 0 | 1670.2412 | 1.66748679 | 1.66804159 | -0.7595383 | 3 | 0.0463150516 | 0.00126694154
2 | 0 | 0 | 1 | 0 | 1670.3412 | 1.66648662 | 1.66712904 | -0.7590087 | 3 | 0.0462390929 | 0.00126536551
2 | 0 | 0 | 1 | 0 | 1670.4413 | 1.66548705 | 1.66604865 | -0.7583482 | 3 | 0.0461631194 | 0.00126344513
2 | 0 | 0 | 0 | 0 | 1670.5414 | 1.66448617 | 1.66509962 | -0.7577346 | 3 | 0.0460872091 | 0.00126170367
2 | 0 | 0 | 0 | 0 | 1670.6414 | 1.663486 | 1.66411602 | -0.7569903 | 3 | 0.0460114405 | 0.0012597196
2 | 0 | 0 | 0 | 0 | 1670.7414 | 1.66248584 | 1.66296351 | -0.7564335 | 3 | 0.0459357388 | 0.00125792134
2 | 0 | 0 | 0 | 0 | 1670.8414 | 1.66148543 | 1.66193533 | -0.7558618 | 3 | 0.0458600931 | 0.0012561935
2 | 0 | 0 | 0 | 0 | 1670.9414 | 1.66048539 | 1.66106296 | -0.7552458 | 3 | 0.0457845069 | 0.00125451083
2 | 0 | 0 | 0 | 0 | 1671.0414 | 1.65948522 | 1.66014171 | -0.754676 | 3 | 0.0457089804 | 0.00125286903
2 | 0 | 0 | 0 | 0 | 1671.1414 | 1.65848505 | 1.65907812 | -0.7541125 | 3 | 0.045633506 | 0.00125113165
2 | 0 | 0 | 0 | 0 | 1671.2414 | 1.65748465 | 1.65804112 | -0.7534958 | 3 | 0.045558095 | 0.00124932698
2 | 0 | 0 | 0 | 0 | 1671.3415 | 1.65648425 | 1.65692782 | -0.75289 | 3 | 0.045482669 | 0.00124748447
2 | 0 | 0 | 1 | 0 | 1671.4416 | 1.6554842 | 1.65597594 | -0.7523752 | 3 | 0.045407299 | 0.00124591531
2 | 0 | 0 | 1 | 0 | 1671.5416 | 1.65448427 | 1.65504134 | -0.7517172 | 3 | 0.045332063 | 0.00124412298
2 | 0 | 0 | 1 | 0 | 1671.6416 | 1.65348399 | 1.65385294 | -0.7510724 | 3 | 0.0452568904 | 0.00124216336
2 | 0 | 0 | 1 | 0 | 1671.7416 | 1.6524837 | 1.65300286 | -0.7504668 | 3 | 0.0451817848 | 0.00124052376
2 | 0 | 0 | 1 | 0 | 1671.8416 | 1.65148342 | 1.65205503 | -0.7498055 | 3 | 0.0451067388 | 0.00123871991
2 | 0 | 0 | 1 | 0 | 1671.9416 | 1.65048325 | 1.65096903 | -0.7491321 | 3 | 0.0450317599 | 0.00123679393
2 | 0 | 0 | 1 | 0 | 1672.0416 | 1.6494832 | 1.6500212 | -0.7486014 | 3 | 0.0449568443 | 0.00123520812
2 | 0 | 0 | 1 | 0 | 1672.1416 | 1.64848292 | 1.64895296 | -0.74799 | 3 | 0.0448819809 | 0.00123340031
2 | 0 | 0 | 1 | 0 | 1672.2416 | 1.64748263 | 1.64804494 | -0.7473373 | 3 | 0.0448071808 | 0.00123164547
2 | 0 | 0 | 1 | 0 | 1672.3417 | 1.64648306 | 1.64702201 | -0.7467857 | 3 | 0.0447323695 | 0.00122997258
2 | 0 | 0 | 0 | 0 | 1672.4418 | 1.6454823 | 1.64593995 | -0.7462217 | 3 | 0.0446576141 | 0.00122823601
2 | 0 | 0 | 0 | 0 | 1672.5418 | 1.6444819 | 1.64511657 | -0.7455656 | 3 | 0.0445829928 | 0.00122654228
2 | 0 | 0 | 0 | 0 | 1672.6418 | 1.64348185 | 1.64415967 | -0.7449374 | 3 | 0.0445084348 | 0.00122479594
2 | 0 | 0 | 0 | 0 | 1672.7418 | 1.64248168 | 1.64309609 | -0.7444572 | 3 | 0.0444339328 | 0.00122321467
2 | 0 | 0 | 0 | 0 | 1672.8418 | 1.64148152 | 1.64212573 | -0.743793 | 3 | 0.0443594903 | 0.00122140162
2 | 0 | 0 | 0 | 0 | 1672.9418 | 1.64048123 | 1.64120889 | -0.7430279 | 3 | 0.0442851149 | 0.00121946388
2 | 0 | 0 | 0 | 0 | 1673.0418 | 1.63948107 | 1.6400429 | -0.7425592 | 3 | 0.0442108065 | 0.00121782895
2 | 0 | 0 | 0 | 0 | 1673.1418 | 1.63848066 | 1.63901925 | -0.7419849 | 3 | 0.0441365466 | 0.00121612754
2 | 0 | 0 | 0 | 0 | 1673.2418 | 1.63748062 | 1.6379689 | -0.7411457 | 3 | 0.0440623611 | 0.00121397362
2 | 0 | 0 | 0 | 0 | 1673.3419 | 1.63648129 | 1.63702631 | -0.7406791 | 3 | 0.0439881645 | 0.00121251121
2 | 0 | 0 | 1 | 0 | 1673.442 | 1.63548017 | 1.63598859 | -0.7400328 | 3 | 0.0439140238 | 0.00121068524
2 | 0 | 0 | 1 | 0 | 1673.542 | 1.63447988 | 1.63502276 | -0.739411 | 3 | 0.0438400209 | 0.00120895379
2 | 0 | 0 | 1 | 0 | 1673.642 | 1.63347983 | 1.63410592 | -0.7388758 | 3 | 0.0437660739 | 0.00120740128
2 | 0 | 0 | 1 | 0 | 1673.742 | 1.63247967 | 1.63293099 | -0.7382536 | 3 | 0.0436921865 | 0.00120551721
2 | 0 | 0 | 1 | 0 | 1673.842 | 1.6314795 | 1.63204527 | -0.7376481 | 3 | 0.0436183624 | 0.00120387506
2 | 0 | 0 | 1 | 0 | 1673.942 | 1.6304791 | 1.63092351 | -0.7370023 | 3 | 0.0435445979 | 0.00120199437
2 | 0 | 0 | 1 | 0 | 1674.042 | 1.62947893 | 1.62997997 | -0.736487 | 3 | 0.0434708931 | 0.00120045908
2 | 0 | 0 | 1 | 0 | 1674.142 | 1.62847888 | 1.62890303 | -0.7357974 | 3 | 0.0433972478 | 0.00119854265
2 | 0 | 0 | 1 | 0 | 1674.242 | 1.62747872 | 1.62798619 | -0.7351831 | 3 | 0.0433236659 | 0.0011968679
2 | 0 | 0 | 0 | 0 | 1674.3422 | 1.62647831 | 1.62704706 | -0.7345854 | 3 | 0.0432499982 | 0.00119520503
2 | 0 | 0 | 0 | 0 | 1674.4422 | 1.62547815 | 1.62608147 | -0.7338168 | 3 | 0.0431765467 | 0.00119324599
2 | 0 | 0 | 0 | 0 | 1674.5422 | 1.62447786 | 1.62509763 | -0.7332314 | 3 | 0.0431031622 | 0.00119157264
2 | 0 | 0 | 0 | 0 | 1674.6422 | 1.6234777 | 1.62393177 | -0.7327298 | 3 | 0.0430298336 | 0.00118990312
2 | 0 | 0 | 0 | 0 | 1674.7422 | 1.62247765 | 1.62304604 | -0.7320678 | 3 | 0.0429565609 | 0.00118817971
2 | 0 | 0 | 0 | 0 | 1674.8422 | 1.62147737 | 1.62203598 | -0.7314284 | 3 | 0.0428833552 | 0.00118640321
2 | 0 | 0 | 0 | 0 | 1674.9422 | 1.62047708 | 1.62082958 | -0.7308147 | 3 | 0.0428102165 | 0.00118452602
2 | 0 | 0 | 0 | 0 | 1675.0422 | 1.61947691 | 1.61989951 | -0.7302151 | 3 | 0.0427371301 | 0.00118287513
2 | 0 | 0 | 0 | 0 | 1675.1422 | 1.61847687 | 1.61889827 | -0.7295946 | 3 | 0.0426641069 | 0.00118113938
2 | 0 | 0 | 0 | 0 | 1675.2423 | 1.61747587 | 1.61815441 | -0.7290056 | 3 | 0.0425910726 | 0.00117964367
2 | 0 | 0 | 1 | 0 | 1675.3424 | 1.6164763 | 1.61703777 | -0.7283145 | 3 | 0.0425181054 | 0.00117771199
2 | 0 | 0 | 1 | 0 | 1675.4424 | 1.61547613 | 1.61604548 | -0.7276577 | 3 | 0.0424452759 | 0.00117592793
2 | 0 | 0 | 1 | 0 | 1675.5424 | 1.61447597 | 1.61491036 | -0.7270483 | 3 | 0.0423725098 | 0.0011741179
2 | 0 | 0 | 1 | 0 | 1675.6424 | 1.61347556 | 1.61394465 | -0.7266043 | 3 | 0.0422997959 | 0.00117269915
2 | 0 | 0 | 1 | 0 | 1675.7424 | 1.61247551 | 1.61305904 | -0.7259358 | 3 | 0.0422271378 | 0.00117097737
2 | 0 | 0 | 1 | 0 | 1675.8424 | 1.61147511 | 1.61198199 | -0.7252149 | 3 | 0.0421545468 | 0.00116903335
2 | 0 | 0 | 1 | 0 | 1675.9424 | 1.61047518 | 1.61100721 | -0.724691 | 3 | 0.0420820229 | 0.00116748246
2 | 0 | 0 | 1 | 0 | 1676.0424 | 1.6094749 | 1.60992575 | -0.723903 | 3 | 0.0420095623 | 0.00116543006
2 | 0 | 0 | 1 | 0 | 1676.1424 | 1.60847461 | 1.60896468 | -0.7233143 | 3 | 0.0419371687 | 0.00116378721
2 | 0 | 0 | 1 | 0 | 1676.2425 | 1.60747528 | 1.60800409 | -0.7228223 | 3 | 0.0418647602 | 0.00116230128
2 | 0 | 0 | 0 | 0 | 1676.3426 | 1.60647428 | 1.60697949 | -0.7222478 | 3 | 0.0417924039 | 0.00116063748
2 | 0 | 0 | 0 | 0 | 1676.4426 | 1.60547411 | 1.60589373 | -0.7217617 | 3 | 0.0417201705 | 0.00115907262
2 | 0 | 0 | 0 | 0 | 1676.5426 | 1.60447383 | 1.60518146 | -0.7210849 | 3 | 0.0416479968 | 0.00115747203
2 | 0 | 0 | 0 | 0 | 1676.6426 | 1.60347354 | 1.60385072 | -0.7203483 | 3 | 0.0415758975 | 0.00115533115
2 | 0 | 0 | 0 | 0 | 1676.7426 | 1.60247338 | 1.60312533 | -0.7197809 | 3 | 0.0415038578 | 0.00115389901
2 | 0 | 0 | 0 | 0 | 1676.8426 | 1.60147333 | 1.60202169 | -0.7191154 | 3 | 0.0414318852 | 0.00115203846
2 | 0 | 0 | 0 | 0 | 1676.9426 | 1.60047293 | 1.60099351 | -0.7185875 | 3 | 0.0413599648 | 0.00115045393
2 | 0 | 0 | 0 | 0 | 1677.0426 | 1.59947276 | 1.59998775 | -0.7178291 | 3 | 0.0412881151 | 0.00114851771
2 | 0 | 0 | 0 | 0 | 1677.1426 | 1.5984726 | 1.59900427 | -0.7172401 | 3 | 0.0412163287 | 0.00114687008
2 | 0 | 0 | 1 | 0 | 1677.2428 | 1.59747243 | 1.59795821 | -0.7167104 | 3 | 0.0411444567 | 0.00114527321
2 | 0 | 0 | 1 | 0 | 1677.3428 | 1.59647214 | 1.59698367 | -0.7159939 | 3 | 0.0410727896 | 0.00114343059
2 | 0 | 0 | 1 | 0 | 1677.4428 | 1.59547198 | 1.59601343 | -0.7153635 | 3 | 0.0410011932 | 0.00114172965
2 | 0 | 0 | 1 | 0 | 1677.5428 | 1.59447181 | 1.59482062 | -0.7149423 | 3 | 0.0409296453 | 0.00114020472
2 | 0 | 0 | 1 | 0 | 1677.6428 | 1.59347153 | 1.59390366 | -0.7142959 | 3 | 0.0408581533 | 0.00113851891
2 | 0 | 0 | 1 | 0 | 1677.7428 | 1.59247136 | 1.59297359 | -0.7135785 | 3 | 0.0407867283 | 0.0011367118
2 | 0 | 0 | 1 | 0 | 1677.8428 | 1.5914712 | 1.59202993 | -0.7130993 | 3 | 0.0407153629 | 0.00113527535
2 | 0 | 0 | 1 | 0 | 1677.9428 | 1.59047079 | 1.59089947 | -0.712402 | 3 | 0.0406440534 | 0.00113335997
2 | 0 | 0 | 1 | 0 | 1678.0428 | 1.58947074 | 1.58994269 | -0.7118782 | 3 | 0.0405728109 | 0.00113184552
2 | 0 | 0 | 1 | 0 | 1678.1429 | 1.58846962 | 1.58899415 | -0.7111844 | 3 | 0.0405015573 | 0.00113006774
2 | 0 | 0 | 0 | 0 | 1678.243 | 1.58747041 | 1.58794868 | -0.7105493 | 3 | 0.040430367 | 0.00112831581
2 | 0 | 0 | 0 | 0 | 1678.343 | 1.58647001 | 1.58692539 | -0.7098582 | 3 | 0.0403593145 | 0.00112649193
2 | 0 | 0 | 0 | 0 | 1678.443 | 1.58546996 | 1.58591044 | -0.7092385 | 3 | 0.0402883291 | 0.00112478866
2 | 0 | 0 | 0 | 0 | 1678.543 | 1.5844698 | 1.58505607 | -0.7086778 | 3 | 0.0402173996 | 0.001123294
2 | 0 | 0 | 0 | 0 | 1678.643 | 1.58346963 | 1.58399248 | -0.7081716 | 3 | 0.0401465259 | 0.00112173846
2 | 0 | 0 | 0 | 0 | 1678.743 | 1.58246922 | 1.58305335 | -0.707487 | 3 | 0.0400757119 | 0.00111998955
2 | 0 | 0 | 0 | 0 | 1678.843 | 1.58146906 | 1.58203411 | -0.7069397 | 3 | 0.0400049575 | 0.0011184027
2 | 0 | 0 | 0 | 0 | 1678.943 | 1.58046877 | 1.58105493 | -0.7063046 | 3 | 0.0399342664 | 0.00111670641
2 | 0 | 0 | 0 | 0 | 1679.043 | 1.57946885 | 1.58000457 | -0.7057373 | 3 | 0.0398636311 | 0.00111506821
2 | 0 | 0 | 0 | 0 | 1679.1431 | 1.57846785 | 1.57901192 | -0.7051493 | 3 | 0.0397929847 | 0.0011134391
2 | 0 | 0 | 1 | 0 | 1679.2432 | 1.57746828 | 1.57800651 | -0.7045063 | 3 | 0.0397223979 | 0.00111171557
2 | 0 | 0 | 1 | 0 | 1679.3432 | 1.57646799 | 1.57700944 | -0.703883 | 3 | 0.039651949 | 0.00111003011
2 | 0 | 0 | 1 | 0 | 1679.4432 | 1.57546782 | 1.57606566 | -0.7032252 | 3 | 0.0395815633 | 0.00110832916
2 | 0 | 0 | 1 | 0 | 1679.5432 | 1.57446778 | 1.57493103 | -0.7026813 | 3 | 0.0395112373 | 0.00110667455
2 | 0 | 0 | 1 | 0 | 1679.6432 | 1.57346749 | 1.57400525 | -0.7019725 | 3 | 0.0394409746 | 0.0011049083
2 | 0 | 0 | 1 | 0 | 1679.7432 | 1.57246721 | 1.57303941 | -0.7013656 | 3 | 0.0393707752 | 0.00110327569
2 | 0 | 0 | 1 | 0 | 1679.8432 | 1.57146704 | 1.57189548 | -0.7007683 | 3 | 0.0393006392 | 0.00110153446
2 | 0 | 0 | 1 | 0 | 1679.9432 | 1.570467 | 1.57102334 | -0.7001841 | 3 | 0.039230559 | 0.00110000547
2 | 0 | 0 | 1 | 0 | 1680.0433 | 1.56946552 | 1.56994081 | -0.6996511 | 3 | 0.039160464 | 0.00109841092
2 | 0 | 0 | 0 | 0 | 1680.1434 | 1.56846642 | 1.5690428 | -0.6991062 | 3 | 0.0390904248 | 0.00109692756
2 | 0 | 0 | 0 | 0 | 1680.2434 | 1.56746626 | 1.56799257 | -0.6984827 | 3 | 0.039020516 | 0.00109521579
2 | 0 | 0 | 0 | 0 | 1680.3434 | 1.56646609 | 1.56705773 | -0.6978487 | 3 | 0.0389506668 | 0.00109356921
2 | 0 | 0 | 0 | 0 | 1680.4434 | 1.56546581 | 1.56586051 | -0.6973449 | 3 | 0.0388808735 | 0.00109194487
2 | 0 | 0 | 0 | 0 | 1680.5434 | 1.56446564 | 1.5650506 | -0.6967456 | 3 | 0.0388111398 | 0.00109044206
2 | 0 | 0 | 0 | 0 | 1680.6434 | 1.56346524 | 1.56411171 | -0.6960269 | 3 | 0.0387414694 | 0.00108866382
2 | 0 | 0 | 0 | 0 | 1680.7434 | 1.56246519 | 1.56301224 | -0.6954968 | 3 | 0.0386718586 | 0.00108706998
2 | 0 | 0 | 0 | 0 | 1680.8434 | 1.56146502 | 1.56207335 | -0.6948525 | 3 | 0.0386023112 | 0.00108541059
2 | 0 | 0 | 0 | 0 | 1680.9434 | 1.56046486 | 1.56098735 | -0.6940829 | 3 | 0.0385328345 | 0.00108345458
2 | 0 | 0 | 0 | 0 | 1681.0435 | 1.55946374 | 1.55998909 | -0.6935741 | 3 | 0.0384633504 | 0.00108196796
2 | 0 | 0 | 1 | 0 | 1681.1436 | 1.55846441 | 1.55910468 | -0.693039 | 3 | 0.0383939184 | 0.00108052022
2 | 0 | 0 | 1 | 0 | 1681.2436 | 1.55746424 | 1.55802786 | -0.692294 | 3 | 0.0383246206 | 0.00107861334
2 | 0 | 0 | 1 | 0 | 1681.3436 | 1.55646408 | 1.55695069 | -0.6918651 | 3 | 0.0382553823 | 0.00107719994
2 | 0 | 0 | 1 | 0 | 1681.4436 | 1.55546391 | 1.55600727 | -0.6912179 | 3 | 0.0381861962 | 0.00107554009
2 | 0 | 0 | 1 | 0 | 1681.5436 | 1.55446362 | 1.55511272 | -0.6908697 | 3 | 0.0381170586 | 0.00107438024
2 | 0 | 0 | 1 | 0 | 1681.6436 | 1.55346346 | 1.55398214 | -0.6902108 | 3 | 0.0380479731 | 0.00107257534
2 | 0 | 0 | 1 | 0 | 1681.7436 | 1.55246329 | 1.55306077 | -0.6894954 | 3 | 0.0379789583 | 0.00107082829
2 | 0 | 0 | 1 | 0 | 1681.8436 | 1.55146301 | 1.55189931 | -0.6889261 | 3 | 0.0379100069 | 0.00106914388
2 | 0 | 0 | 1 | 0 | 1681.9436 | 1.55046284 | 1.55102694 | -0.6882296 | 3 | 0.0378411189 | 0.00106746261
2 | 0 | 0 | 1 | 0 | 1682.0437 | 1.5494622 | 1.55002534 | -0.6877393 | 3 | 0.0377722196 | 0.00106601336
2 | 0 | 0 | 0 | 0 | 1682.1438 | 1.54846227 | 1.54885948 | -0.687055 | 3 | 0.03770338 | 0.00106415176
2 | 0 | 0 | 0 | 0 | 1682.2438 | 1.54746222 | 1.54801846 | -0.686377 | 3 | 0.0376346782 | 0.00106252427
2 | 0 | 0 | 0 | 0 | 1682.3438 | 1.54646206 | 1.54695475 | -0.6859362 | 3 | 0.0375660285 | 0.00106111227
2 | 0 | 0 | 0 | 0 | 1682.4438 | 1.54546189 | 1.54602468 | -0.6852471 | 3 | 0.0374974385 | 0.001059409
2 | 0 | 0 | 0 | 0 | 1682.5438 | 1.54446161 | 1.54500985 | -0.6846347 | 3 | 0.0374289155 | 0.00105776731
2 | 0 | 0 | 0 | 0 | 1682.6438 | 1.54346144 | 1.54399061 | -0.6841198 | 3 | 0.0373604447 | 0.00105627452
2 | 0 | 0 | 0 | 0 | 1682.7438 | 1.54246128 | 1.54288697 | -0.6835353 | 3 | 0.0372920334 | 0.00105461769
2 | 0 | 0 | 0 | 0 | 1682.8438 | 1.54146111 | 1.5419879 | -0.6829661 | 3 | 0.0372236744 | 0.00105312548
2 | 0 | 0 | 0 | 0 | 1682.9438 | 1.54046082 | 1.54091537 | -0.6823887 | 3 | 0.0371553786 | 0.00105150323
2 | 0 | 0 | 0 | 0 | 1683.0439 | 1.53946018 | 1.54009628 | -0.6817902 | 3 | 0.037087068 | 0.00105002266
2 | 0 | 0 | 1 | 0 | 1683.144 | 1.53846049 | 1.53897941 | -0.6811717 | 3 | 0.0370188206 | 0.00104830915
2 | 0 | 0 | 1 | 0 | 1683.244 | 1.53746033 | 1.537871 | -0.6806548 | 3 | 0.0369507 | 0.00104675931
2 | 0 | 0 | 1 | 0 | 1683.344 | 1.53645992 | 1.53697646 | -0.6801224 | 3 | 0.0368826278 | 0.00104533206
2 | 0 | 0 | 1 | 0 | 1683.444 | 1.53545976 | 1.53604186 | -0.6794467 | 3 | 0.0368146189 | 0.00104365859
2 | 0 | 0 | 1 | 0 | 1683.544 | 1.53445947 | 1.53498268 | -0.6788383 | 3 | 0.0367466733 | 0.00104200502
2 | 0 | 0 | 1 | 0 | 1683.644 | 1.53345931 | 1.53395474 | -0.6782826 | 3 | 0.0366787873 | 0.00104045472
2 | 0 | 0 | 1 | 0 | 1683.744 | 1.53245914 | 1.53301561 | -0.6775572 | 3 | 0.0366109684 | 0.00103870581
2 | 0 | 0 | 1 | 0 | 1683.844 | 1.53145909 | 1.53197861 | -0.676909 | 3 | 0.0365432128 | 0.00103701011
2 | 0 | 0 | 1 | 0 | 1683.9441 | 1.53045809 | 1.53086066 | -0.6765263 | 3 | 0.0364754423 | 0.00103566749
2 | 0 | 0 | 0 | 0 | 1684.0442 | 1.52945852 | 1.52989566 | -0.6759528 | 3 | 0.0364077166 | 0.00103413721
2 | 0 | 0 | 0 | 0 | 1684.1442 | 1.52845836 | 1.52894342 | -0.6754327 | 3 | 0.0363401175 | 0.00103269832
2 | 0 | 0 | 0 | 0 | 1684.2442 | 1.52745807 | 1.5278573 | -0.6748453 | 3 | 0.0362725705 | 0.00103106722
2 | 0 | 0 | 0 | 0 | 1684.3442 | 1.52645791 | 1.52696717 | -0.6742736 | 3 | 0.0362050831 | 0.00102959364
2 | 0 | 0 | 0 | 0 | 1684.4442 | 1.52545774 | 1.52601933 | -0.6736372 | 3 | 0.0361376591 | 0.00102798338
2 | 0 | 0 | 0 | 0 | 1684.5442 | 1.52445745 | 1.52493787 | -0.6730887 | 3 | 0.036070291 | 0.00102641841
2 | 0 | 0 | 0 | 0 | 1684.6442 | 1.52345729 | 1.52397633 | -0.6725771 | 3 | 0.0360029787 | 0.00102499151
2 | 0 | 0 | 0 | 0 | 1684.7442 | 1.52245712 | 1.52303278 | -0.6719003 | 3 | 0.035935726 | 0.00102332607
2 | 0 | 0 | 0 | 0 | 1684.8442 | 1.52145672 | 1.52208042 | -0.6712412 | 3 | 0.0358685367 | 0.0010216831
2 | 0 | 0 | 0 | 0 | 1684.9443 | 1.52045631 | 1.5209583 | -0.6706358 | 3 | 0.0358013436 | 0.00102000905
2 | 0 | 0 | 1 | 0 | 1685.0444 | 1.51945651 | 1.52005541 | -0.6700699 | 3 | 0.0357342102 | 0.00101854338
2 | 0 | 0 | 1 | 0 | 1685.1444 | 1.51845634 | 1.51903617 | -0.6695289 | 3 | 0.0356671996 | 0.00101703871
2 | 0 | 0 | 1 | 0 | 1685.2444 | 1.51745594 | 1.51785684 | -0.6690784 | 3 | 0.0356002375 | 0.00101556524
2 | 0 | 0 | 1 | 0 | 1685.3444 | 1.51645589 | 1.51694 | -0.6685422 | 3 | 0.0355333276 | 0.00101413846
2 | 0 | 0 | 1 | 0 | 1685.4444 | 1.5154556 | 1.51600099 | -0.6678735 | 3 | 0.0354664773 | 0.00101249677
2 | 0 | 0 | 1 | 0 | 1685.5444 | 1.51445556 | 1.514835 | -0.6673487 | 3 | 0.0353996828 | 0.0010109233
2 | 0 | 0 | 1 | 0 | 1685.6444 | 1.51345527 | 1.51394916 | -0.6667803 | 3 | 0.0353329442 | 0.00100947148
2 | 0 | 0 | 1 | 0 | 1685.7444 | 1.51245499 | 1.51309466 | -0.6662002 | 3 | 0.0352662653 | 0.00100802397
2 | 0 | 0 | 1 | 0 | 1685.8444 | 1.51145494 | 1.51192427 | -0.6657416 | 3 | 0.0351996385 | 0.00100655085
2 | 0 | 0 | 1 | 0 | 1685.9445 | 1.5104543 | 1.51090074 | -0.6651853 | 3 | 0.035132993 | 0.00100502896
2 | 0 | 0 | 0 | 0 | 1686.0446 | 1.50945437 | 1.51005054 | -0.6644861 | 3 | 0.0350664146 | 0.00100340752
2 | 0 | 0 | 0 | 0 | 1686.1446 | 1.5084542 | 1.50893331 | -0.6639872 | 3 | 0.0349999629 | 0.0010019124
2 | 0 | 0 | 0 | 0 | 1686.2446 | 1.50745392 | 1.50805211 | -0.6634204 | 3 | 0.0349335596 | 0.00100047258
2 | 0 | 0 | 0 | 0 | 1686.3446 | 1.50645375 | 1.506953 | -0.6629036 | 3 | 0.0348672122 | 0.00099896465
2 | 0 | 0 | 0 | 0 | 1686.4446 | 1.50545359 | 1.50584924 | -0.6623447 | 3 | 0.0348009206 | 0.000997391297
2 | 0 | 0 | 0 | 0 | 1686.5446 | 1.50445342 | 1.50498116 | -0.6617042 | 3 | 0.034734685 | 0.000995852402
2 | 0 | 0 | 0 | 0 | 1686.6446 | 1.50345314 | 1.50406003 | -0.6612481 | 3 | 0.0346685089 | 0.000994556816
2 | 0 | 0 | 0 | 0 | 1686.7446 | 1.50245297 | 1.50304985 | -0.6607105 | 3 | 0.0346023776 | 0.000993080786
2 | 0 | 0 | 0 | 0 | 1686.8446 | 1.5014528 | 1.50204837 | -0.6602458 | 3 | 0.0345362984 | 0.000991721172
2 | 0 | 0 | 0 | 0 | 1686.9447 | 1.5004524 | 1.50094962 | -0.6596105 | 3 | 0.034470208 | 0.000990042114
2 | 0 | 0 | 1 | 0 | 1687.0448 | 1.49945235 | 1.50004113 | -0.6589334 | 3 | 0.0344041847 | 0.0009884272
2 | 0 | 0 | 1 | 0 | 1687.1448 | 1.49845219 | 1.49893296 | -0.6584499 | 3 | 0.0343382843 | 0.000986972242
2 | 0 | 0 | 1 | 0 | 1687.2448 | 1.49745202 | 1.49787819 | -0.6578093 | 3 | 0.0342724398 | 0.000985318213
2 | 0 | 0 | 1 | 0 | 1687.3448 | 1.49645174 | 1.49709058 | -0.6571841 | 3 | 0.0342066623 | 0.000983864185
2 | 0 | 0 | 1 | 0 | 1687.4448 | 1.49545157 | 1.49601793 | -0.6568272 | 3 | 0.0341409296 | 0.000982625294
2 | 0 | 0 | 1 | 0 | 1687.5448 | 1.4944514 | 1.4950254 | -0.656123 | 3 | 0.0340752527 | 0.000980920508
2 | 0 | 0 | 1 | 0 | 1687.6448 | 1.49345112 | 1.49407756 | -0.6556305 | 3 | 0.0340096317 | 0.000979562872
2 | 0 | 0 | 1 | 0 | 1687.7448 | 1.49245095 | 1.49297798 | -0.6552078 | 3 | 0.0339440592 | 0.000978210825
2 | 0 | 0 | 1 | 0 | 1687.8449 | 1.49144971 | 1.49183369 | -0.6544742 | 3 | 0.0338784792 | 0.000976366689
2 | 0 | 0 | 0 | 0 | 1687.945 | 1.49045038 | 1.49089527 | -0.654027 | 3 | 0.0338129587 | 0.000975085713
2 | 0 | 0 | 0 | 0 | 1688.045 | 1.48945034 | 1.49002743 | -0.6533743 | 3 | 0.0337475576 | 0.000973545655
2 | 0 | 0 | 0 | 0 | 1688.145 | 1.48845005 | 1.48896825 | -0.652894 | 3 | 0.033682216 | 0.000972138485
2 | 0 | 0 | 0 | 0 | 1688.245 | 1.48745 | 1.48800695 | -0.6523374 | 3 | 0.0336169228 | 0.000970682595
2 | 0 | 0 | 0 | 0 | 1688.345 | 1.4864496 | 1.4869833 | -0.6517366 | 3 | 0.0335516855 | 0.000969121407
2 | 0 | 0 | 0 | 0 | 1688.445 | 1.48544943 | 1.4857949 | -0.6511624 | 3 | 0.0334865116 | 0.000967493863
2 | 0 | 0 | 0 | 0 | 1688.545 | 1.48444927 | 1.48496711 | -0.6506401 | 3 | 0.0334213898 | 0.000966179126
2 | 0 | 0 | 0 | 0 | 1688.645 | 1.48344922 | 1.4840014 | -0.6500278 | 3 | 0.0333563238 | 0.000964642211
2 | 0 | 0 | 0 | 0 | 1688.745 | 1.48244882 | 1.48288429 | -0.6495007 | 3 | 0.0332913175 | 0.0009631344
2 | 0 | 0 | 0 | 0 | 1688.8451 | 1.48144841 | 1.48197627 | -0.6490258 | 3 | 0.0332262963 | 0.000961840851
2 | 0 | 0 | 1 | 0 | 1688.9452 | 1.4804486 | 1.4810549 | -0.6485185 | 3 | 0.0331613235 | 0.000960491598
2 | 0 | 0 | 1 | 0 | 1689.0452 | 1.4794482 | 1.48013389 | -0.6480696 | 3 | 0.0330964625 | 0.000959229772
2 | 0 | 0 | 1 | 0 | 1689.1452 | 1.47844803 | 1.47903001 | -0.6473922 | 3 | 0.0330316611 | 0.000957512471
2 | 0 | 0 | 1 | 0 | 1689.2452 | 1.47744787 | 1.47810435 | -0.6467295 | 3 | 0.032966923 | 0.000955933647
2 | 0 | 0 | 1 | 0 | 1689.3452 | 1.47644758 | 1.47704518 | -0.6462315 | 3 | 0.0329022445 | 0.000954513205
2 | 0 | 0 | 1 | 0 | 1689.4452 | 1.47544742 | 1.47603929 | -0.6457586 | 3 | 0.0328376144 | 0.000953165116
2 | 0 | 0 | 1 | 0 | 1689.5452 | 1.47444725 | 1.47493553 | -0.6452887 | 3 | 0.0327730328 | 0.000951759226
2 | 0 | 0 | 1 | 0 | 1689.6452 | 1.47344685 | 1.4741255 | -0.6447254 | 3 | 0.0327084996 | 0.000950406247
2 | 0 | 0 | 1 | 0 | 1689.7452 | 1.4724468 | 1.47300839 | -0.6442405 | 3 | 0.0326440223 | 0.000948971719
2 | 0 | 0 | 1 | 0 | 1689.8453 | 1.47144651 | 1.47200227 | -0.6435623 | 3 | 0.0325795375 | 0.000947325199
2 | 0 | 0 | 0 | 0 | 1689.9454 | 1.47044647 | 1.47091663 | -0.6431017 | 3 | 0.0325151086 | 0.000945948996
2 | 0 | 0 | 0 | 0 | 1690.0454 | 1.46944618 | 1.46990633 | -0.6426129 | 3 | 0.0324507914 | 0.000944580825
2 | 0 | 0 | 0 | 0 | 1690.1454 | 1.46844602 | 1.46897173 | -0.6420287 | 3 | 0.0323865302 | 0.000943121966
2 | 0 | 0 | 0 | 0 | 1690.2454 | 1.46744585 | 1.46797931 | -0.6415135 | 3 | 0.0323223211 | 0.000941728475
2 | 0 | 0 | 0 | 0 | 1690.3454 | 1.46644568 | 1.46698666 | -0.6410582 | 3 | 0.0322581604 | 0.000940423866
2 | 0 | 0 | 0 | 0 | 1690.4454 | 1.4654454 | 1.46596301 | -0.640395 | 3 | 0.0321940593 | 0.000938795332
2 | 0 | 0 | 0 | 0 | 1690.5454 | 1.46444511 | 1.46506393 | -0.6398574 | 3 | 0.0321300142 | 0.000937431992
2 | 0 | 0 | 0 | 0 | 1690.6454 | 1.46344507 | 1.46387589 | -0.6393663 | 3 | 0.0320660248 | 0.000935952878
2 | 0 | 0 | 0 | 0 | 1690.7454 | 1.46244478 | 1.46304357 | -0.6388278 | 3 | 0.032002084 | 0.000934632961
2 | 0 | 0 | 0 | 0 | 1690.8455 | 1.46144474 | 1.46200264 | -0.6383749 | 3 | 0.0319381319 | 0.000933305826
2 | 0 | 0 | 1 | 0 | 1690.9456 | 1.46044433 | 1.4610095 | -0.6379331 | 3 | 0.0318742208 | 0.000932026363
2 | 0 | 0 | 1 | 0 | 1691.0456 | 1.45944405 | 1.45988369 | -0.6373754 | 3 | 0.0318104252 | 0.000930493872
2 | 0 | 0 | 1 | 0 | 1691.1456 | 1.45844388 | 1.45890892 | -0.6367784 | 3 | 0.0317466855 | 0.000929001719
2 | 0 | 0 | 1 | 0 | 1691.2456 | 1.45744371 | 1.45803678 | -0.6362499 | 3 | 0.0316830017 | 0.00092767569
2 | 0 | 0 | 1 | 0 | 1691.3456 | 1.45644367 | 1.45699537 | -0.6357955 | 3 | 0.0316193663 | 0.000926351117
2 | 0 | 0 | 1 | 0 | 1691.4456 | 1.45544326 | 1.45591366 | -0.6352675 | 3 | 0.031555783 | 0.000924894644
2 | 0 | 0 | 1 | 0 | 1691.5456 | 1.4544431 | 1.45500588 | -0.6347938 | 3 | 0.0314922482 | 0.000923628686
2 | 0 | 0 | 1 | 0 | 1691.6456 | 1.45344293 | 1.4540267 | -0.6343503 | 3 | 0.0314287618 | 0.00092236232
2 | 0 | 0 | 1 | 0 | 1691.7456 | 1.45244265 | 1.45298529 | -0.6338702 | 3 | 0.0313653201 | 0.000921004044
2 | 0 | 0 | 0 | 0 | 1691.8458 | 1.45144248 | 1.45196617 | -0.633265 | 3 | 0.0313018076 | 0.000919479295
2 | 0 | 0 | 0 | 0 | 1691.9458 | 1.45044231 | 1.45099151 | -0.632926 | 3 | 0.0312384646 | 0.000918370206
2 | 0 | 0 | 0 | 0 | 1692.0458 | 1.44944203 | 1.45011914 | -0.6323005 | 3 | 0.031175172 | 0.000916911056
2 | 0 | 0 | 0 | 0 | 1692.1458 | 1.44844186 | 1.44883275 | -0.6317651 | 3 | 0.031111937 | 0.000915322045
2 | 0 | 0 | 0 | 0 | 1692.2458 | 1.4474417 | 1.44780028 | -0.6313573 | 3 | 0.0310487524 | 0.000914079312
2 | 0 | 0 | 0 | 0 | 1692.3458 | 1.44644129 | 1.44706607 | -0.630816 | 3 | 0.0309856124 | 0.000912832387
2 | 0 | 0 | 0 | 0 | 1692.4458 | 1.44544125 | 1.44597125 | -0.6301699 | 3 | 0.0309225321 | 0.00091120752
2 | 0 | 0 | 0 | 0 | 1692.5458 | 1.44444108 | 1.44493866 | -0.6296845 | 3 | 0.0308595095 | 0.000909855473
2 | 0 | 0 | 0 | 0 | 1692.6458 | 1.44344091 | 1.44386601 | -0.6292291 | 3 | 0.0307965335 | 0.000908522517
2 | 0 | 0 | 0 | 0 | 1692.7459 | 1.44244075 | 1.44296706 | -0.62869 | 3 | 0.0307335444 | 0.00090717891
2 | 0 | 0 | 1 | 0 | 1692.846 | 1.44144046 | 1.44194353 | -0.6282332 | 3 | 0.0306706056 | 0.000905876746
2 | 0 | 0 | 1 | 0 | 1692.946 | 1.44044018 | 1.4410888 | -0.6276971 | 3 | 0.0306077767 | 0.00090456719
2 | 0 | 0 | 1 | 0 | 1693.046 | 1.43944013 | 1.43998063 | -0.6272374 | 3 | 0.030545 | 0.000903209671
2 | 0 | 0 | 1 | 0 | 1693.146 | 1.43843985 | 1.43887234 | -0.6267228 | 3 | 0.0304822698 | 0.000901774038
2 | 0 | 0 | 1 | 0 | 1693.246 | 1.43743956 | 1.43813801 | -0.6263642 | 3 | 0.0304195844 | 0.000900798244
2 | 0 | 0 | 1 | 0 | 1693.346 | 1.43643951 | 1.43696761 | -0.6258157 | 3 | 0.0303569436 | 0.000899276871
2 | 0 | 0 | 1 | 0 | 1693.446 | 1.43543935 | 1.4359529 | -0.6252544 | 3 | 0.0302943606 | 0.00089783594
2 | 0 | 0 | 1 | 0 | 1693.546 | 1.43443894 | 1.43507624 | -0.6248481 | 3 | 0.0302318241 | 0.000896704616
2 | 0 | 0 | 1 | 0 | 1693.646 | 1.43343878 | 1.43384337 | -0.6242808 | 3 | 0.030169338 | 0.000895120844
2 | 0 | 0 | 1 | 0 | 1693.7461 | 1.43243897 | 1.43289578 | -0.6237539 | 3 | 0.0301068462 | 0.000893774384
2 | 0 | 0 | 0 | 0 | 1693.8462 | 1.43143833 | 1.43195629 | -0.6233444 | 3 | 0.0300443992 | 0.000892601849
2 | 0 | 0 | 0 | 0 | 1693.9462 | 1.43043816 | 1.43103051 | -0.6228179 | 3 | 0.0299820602 | 0.000891271455
2 | 0 | 0 | 0 | 0 | 1694.0462 | 1.42943799 | 1.42992258 | -0.6223383 | 3 | 0.0299197696 | 0.000889895542
2 | 0 | 0 | 0 | 0 | 1694.1462 | 1.42843771 | 1.4288944 | -0.6219001 | 3 | 0.0298575275 | 0.000888629525
2 | 0 | 0 | 0 | 0 | 1694.2462 | 1.42743754 | 1.42792416 | -0.6215238 | 3 | 0.0297953263 | 0.000887488772
2 | 0 | 0 | 0 | 0 | 1694.3462 | 1.42643738 | 1.42693162 | -0.6210991 | 3 | 0.0297331624 | 0.000886266003
2 | 0 | 0 | 0 | 0 | 1694.4462 | 1.42543709 | 1.42581451 | -0.6204424 | 3 | 0.0296710562 | 0.000884635781
2 | 0 | 0 | 0 | 0 | 1694.5462 | 1.42443693 | 1.42498684 | -0.6200413 | 3 | 0.0296090003 | 0.000883550732
2 | 0 | 0 | 0 | 0 | 1694.6462 | 1.42343676 | 1.42374051 | -0.6196833 | 3 | 0.0295469835 | 0.000882268301
2 | 0 | 0 | 0 | 0 | 1694.7463 | 1.42243707 | 1.42283356 | -0.619164 | 3 | 0.0294849481 | 0.000880967302
2 | 0 | 0 | 1 | 0 | 1694.8464 | 1.42143631 | 1.42193806 | -0.6187158 | 3 | 0.0294229612 | 0.0008797755
2 | 0 | 0 | 1 | 0 | 1694.9464 | 1.42043614 | 1.42088318 | -0.618174 | 3 | 0.0293610841 | 0.000878353021
2 | 0 | 0 | 1 | 0 | 1695.0464 | 1.41943598 | 1.41992188 | -0.6176567 | 3 | 0.029299261 | 0.000877024198
2 | 0 | 0 | 1 | 0 | 1695.1464 | 1.41843569 | 1.41892505 | -0.6172946 | 3 | 0.0292374827 | 0.000875894737
2 | 0 | 0 | 1 | 0 | 1695.2464 | 1.41743553 | 1.41791487 | -0.6167243 | 3 | 0.0291757509 | 0.000874462537
2 | 0 | 0 | 1 | 0 | 1695.3464 | 1.41643524 | 1.41711366 | -0.61625 | 3 | 0.0291140713 | 0.000873296289
2 | 0 | 0 | 1 | 0 | 1695.4464 | 1.41543496 | 1.41592968 | -0.6159104 | 3 | 0.0290524326 | 0.000872085744
2 | 0 | 0 | 1 | 0 | 1695.5464 | 1.41443491 | 1.41500843 | -0.6153171 | 3 | 0.0289908387 | 0.000870678923
2 | 0 | 0 | 1 | 0 | 1695.6464 | 1.41343474 | 1.41408741 | -0.6149427 | 3 | 0.0289292969 | 0.000869582756
2 | 0 | 0 | 0 | 0 | 1695.7466 | 1.41243458 | 1.41282332 | -0.6144697 | 3 | 0.0288676731 | 0.000868137111
2 | 0 | 0 | 0 | 0 | 1695.8466 | 1.41143417 | 1.41209352 | -0.6140175 | 3 | 0.028806217 | 0.000867050141
2 | 0 | 0 | 0 | 0 | 1695.9466 | 1.41043401 | 1.41093612 | -0.6135607 | 3 | 0.0287448075 | 0.000865695009
2 | 0 | 0 | 0 | 0 | 1696.0466 | 1.40943396 | 1.40980566 | -0.6130939 | 3 | 0.0286834426 | 0.000864343252
2 | 0 | 0 | 0 | 0 | 1696.1466 | 1.40843379 | 1.40883112 | -0.6126153 | 3 | 0.0286221262 | 0.000863071473
2 | 0 | 0 | 0 | 0 | 1696.2466 | 1.40743339 | 1.40789223 | -0.6120818 | 3 | 0.0285608601 | 0.00086174527
2 | 0 | 0 | 0 | 0 | 1696.3466 | 1.40643322 | 1.40686381 | -0.6116515 | 3 | 0.0284996424 | 0.000860510336
2 | 0 | 0 | 0 | 0 | 1696.4466 | 1.40543318 | 1.40596068 | -0.6112878 | 3 | 0.0284384638 | 0.000859446533
2 | 0 | 0 | 0 | 0 | 1696.5466 | 1.40443277 | 1.40498567 | -0.6108416 | 3 | 0.0283773262 | 0.000858223706
2 | 0 | 0 | 0 | 0 | 1696.6467 | 1.40343308 | 1.40405083 | -0.6102632 | 3 | 0.0283161774 | 0.000856840576
2 | 0 | 0 | 1 | 0 | 1696.7468 | 1.40243244 | 1.40296519 | -0.6100756 | 3 | 0.0282550696 | 0.000855914841
2 | 0 | 0 | 1 | 0 | 1696.8468 | 1.40143216 | 1.40196383 | -0.6096792 | 3 | 0.0281940512 | 0.000854748243
2 | 0 | 0 | 1 | 0 | 1696.9468 | 1.40043199 | 1.40095353 | -0.6092846 | 3 | 0.0281330701 | 0.000853579433
2 | 0 | 0 | 1 | 0 | 1697.0468 | 1.39943194 | 1.39996564 | -0.6088585 | 3 | 0.0280721337 | 0.000852380937
2 | 0 | 0 | 1 | 0 | 1697.1468 | 1.39843142 | 1.39915121 | -0.6083582 | 3 | 0.0280112401 | 0.000851185177
2 | 0 | 0 | 1 | 0 | 1697.2468 | 1.39743137 | 1.39794052 | -0.607929 | 3 | 0.027950393 | 0.000849848555
2 | 0 | 0 | 1 | 0 | 1697.3468 | 1.39643121 | 1.39688134 | -0.6075208 | 3 | 0.0278895907 | 0.000848634518
2 | 0 | 0 | 1 | 0 | 1697.4468 | 1.39543104 | 1.39581335 | -0.6070489 | 3 | 0.0278288312 | 0.000847326999
2 | 0 | 0 | 1 | 0 | 1697.5468 | 1.39443076 | 1.39498103 | -0.6064837 | 3 | 0.0277681258 | 0.000846033159
2 | 0 | 0 | 1 | 0 | 1697.6469 | 1.39343131 | 1.39394951 | -0.6060129 | 3 | 0.0277074073 | 0.000844751426
2 | 0 | 0 | 0 | 0 | 1697.747 | 1.39243042 | 1.39283574 | -0.6055864 | 3 | 0.0276467334 | 0.000843482383
2 | 0 | 0 | 0 | 0 | 1697.847 | 1.39143026 | 1.39201236 | -0.6052491 | 3 | 0.0275861621 | 0.000842514215
2 | 0 | 0 | 0 | 0 | 1697.947 | 1.39042997 | 1.39096642 | -0.6048058 | 3 | 0.0275256298 | 0.000841264497
2 | 0 | 0 | 0 | 0 | 1698.047 | 1.38942969 | 1.38988948 | -0.604529 | 3 | 0.027465133 | 0.000840228458
2 | 0 | 0 | 0 | 0 | 1698.147 | 1.38842964 | 1.38894606 | -0.6039873 | 3 | 0.0274046771 | 0.000838905748
2 | 0 | 0 | 0 | 0 | 1698.247 | 1.38742936 | 1.38779771 | -0.6035992 | 3 | 0.0273442678 | 0.00083767355
2 | 0 | 0 | 0 | 0 | 1698.347 | 1.38642919 | 1.38684523 | -0.6033018 | 3 | 0.0272838902 | 0.000836686231
2 | 0 | 0 | 0 | 0 | 1698.447 | 1.38542891 | 1.38577259 | -0.602841 | 3 | 0.0272235498 | 0.000835400599
2 | 0 | 0 | 0 | 0 | 1698.547 | 1.38442874 | 1.3848871 | -0.6024396 | 3 | 0.027163256 | 0.000834310835
2 | 0 | 0 | 0 | 0 | 1698.6471 | 1.38342941 | 1.38394058 | -0.6020353 | 3 | 0.0271029416 | 0.00083318114
2 | 0 | 0 | 1 | 0 | 1698.7472 | 1.38242841 | 1.3827107 | -0.6015497 | 3 | 0.027042672 | 0.000831769197
2 | 0 | 0 | 1 | 0 | 1698.8472 | 1.38142824 | 1.38184285 | -0.6010779 | 3 | 0.0269825105 | 0.000830595207
2 | 0 | 0 | 1 | 0 | 1698.9472 | 1.38042796 | 1.38090372 | -0.6007654 | 3 | 0.026922388 | 0.000829599099
2 | 0 | 0 | 1 | 0 | 1699.0472 | 1.37942779 | 1.37997806 | -0.6003942 | 3 | 0.0268622991 | 0.000828530814
2 | 0 | 0 | 1 | 0 | 1699.1472 | 1.37842762 | 1.37899446 | -0.5999741 | 3 | 0.0268022493 | 0.000827360898
2 | 0 | 0 | 1 | 0 | 1699.2472 | 1.37742722 | 1.37792647 | -0.5996299 | 3 | 0.0267422404 | 0.000826245872
2 | 0 | 0 | 1 | 0 | 1699.3472 | 1.37642717 | 1.37690711 | -0.5992537 | 3 | 0.0266822651 | 0.000825116644
2 | 0 | 0 | 1 | 0 | 1699.4472 | 1.37542689 | 1.3760215 | -0.5988789 | 3 | 0.0266223308 | 0.000824070303
2 | 0 | 0 | 1 | 0 | 1699.5472 | 1.3744266 | 1.3749088 | -0.5984657 | 3 | 0.0265624318 | 0.000822835718
2 | 0 | 0 | 0 | 0 | 1699.6474 | 1.37342644 | 1.37399209 | -0.5980953 | 3 | 0.0265024528 | 0.000821778201
2 | 0 | 0 | 0 | 0 | 1699.7474 | 1.37242639 | 1.37293732 | -0.5977321 | 3 | 0.0264426302 | 0.000820648624
2 | 0 | 0 | 0 | 0 | 1699.8474 | 1.37142599 | 1.37198019 | -0.5973073 | 3 | 0.0263828468 | 0.000819493784
2 | 0 | 0 | 0 | 0 | 1699.9474 | 1.37042594 | 1.37089884 | -0.5969642 | 3 | 0.0263231024 | 0.000818377535
2 | 0 | 0 | 0 | 0 | 1700.0474 | 1.36942565 | 1.37007105 | -0.5963812 | 3 | 0.0262634028 | 0.000817084627
2 | 0 | 0 | 0 | 0 | 1700.1474 | 1.36842549 | 1.36888719 | -0.5960277 | 3 | 0.0262037516 | 0.000815894746
2 | 0 | 0 | 0 | 0 | 1700.2474 | 1.3674252 | 1.36777914 | -0.5957798 | 3 | 0.0261441302 | 0.000814895204
2 | 0 | 0 | 0 | 0 | 1700.3474 | 1.36642516 | 1.36696458 | -0.5953289 | 3 | 0.0260845441 | 0.000813793449
2 | 0 | 0 | 0 | 0 | 1700.4474 | 1.36542487 | 1.36608779 | -0.5949885 | 3 | 0.0260249954 | 0.000812806538
2 | 0 | 0 | 0 | 0 | 1700.5475 | 1.3644253 | 1.36482859 | -0.5946531 | 3 | 0.0259654243 | 0.000811599602
2 | 0 | 0 | 1 | 0 | 1700.6476 | 1.36342442 | 1.3640362 | -0.5943516 | 3 | 0.0259058829 | 0.000810717116
2 | 0 | 0 | 1 | 0 | 1700.7476 | 1.36242414 | 1.36284351 | -0.5940298 | 3 | 0.0258464329 | 0.00080956961
2 | 0 | 0 | 1 | 0 | 1700.8476 | 1.36142409 | 1.36188197 | -0.5936784 | 3 | 0.0257870164 | 0.000808519893
2 | 0 | 0 | 1 | 0 | 1700.9476 | 1.36042392 | 1.36088967 | -0.593334 | 3 | 0.0257276334 | 0.000807462144
2 | 0 | 0 | 1 | 0 | 1701.0476 | 1.35942364 | 1.35990596 | -0.5930082 | 3 | 0.0256682858 | 0.000806435419
2 | 0 | 0 | 1 | 0 | 1701.1476 | 1.35842335 | 1.35890448 | -0.5926936 | 3 | 0.0256089699 | 0.000805413933
2 | 0 | 0 | 1 | 0 | 1701.2476 | 1.35742331 | 1.35780978 | -0.5923144 | 3 | 0.0255496874 | 0.000804250245
2 | 0 | 0 | 1 | 0 | 1701.3476 | 1.3564229 | 1.35679948 | -0.5918028 | 3 | 0.0254904497 | 0.000802957744
2 | 0 | 0 | 1 | 0 | 1701.4476 | 1.35542285 | 1.35586488 | -0.5914677 | 3 | 0.0254312549 | 0.000801950344
2 | 0 | 0 | 1 | 0 | 1701.5477 | 1.35442352 | 1.35498881 | -0.5912507 | 3 | 0.0253720284 | 0.000801138114
2 | 0 | 0 | 0 | 0 | 1701.6478 | 1.3534224 | 1.35418701 | -0.5909896 | 3 | 0.025312826 | 0.000800310459
2 | 0 | 0 | 0 | 0 | 1701.7478 | 1.35242224 | 1.35299873 | -0.5906261 | 3 | 0.0252537131 | 0.000799116329
2 | 0 | 0 | 0 | 0 | 1701.8478 | 1.35142207 | 1.35196161 | -0.590407 | 3 | 0.0251946319 | 0.000798207591
2 | 0 | 0 | 0 | 0 | 1701.9478 | 1.35042167 | 1.35099602 | -0.5900487 | 3 | 0.0251355786 | 0.000797153451
2 | 0 | 0 | 0 | 0 | 1702.0478 | 1.34942162 | 1.35002577 | -0.5897565 | 3 | 0.025076557 | 0.000796186505
2 | 0 | 0 | 0 | 0 | 1702.1478 | 1.34842145 | 1.34893966 | -0.5895336 | 3 | 0.0250175614 | 0.000795245229
2 | 0 | 0 | 0 | 0 | 1702.2478 | 1.34742117 | 1.34788513 | -0.5890776 | 3 | 0.0249586012 | 0.000794008898
2 | 0 | 0 | 0 | 0 | 1702.3478 | 1.34642088 | 1.34691477 | -0.5888765 | 3 | 0.0248996709 | 0.000793166517
2 | 0 | 0 | 0 | 0 | 1702.4478 | 1.34542084 | 1.34587777 | -0.5885138 | 3 | 0.0248407703 | 0.000792067614
2 | 0 | 0 | 1 | 0 | 1702.548 | 1.34442055 | 1.34474742 | -0.5882123 | 3 | 0.024781784 | 0.000790997001
2 | 0 | 0 | 1 | 0 | 1702.648 | 1.34342027 | 1.34379041 | -0.5878154 | 3 | 0.0247229505 | 0.00078990066
2 | 0 | 0 | 1 | 0 | 1702.748 | 1.3424201 | 1.34289145 | -0.587549 | 3 | 0.0246641506 | 0.000789014564
2 | 0 | 0 | 1 | 0 | 1702.848 | 1.34141994 | 1.34179652 | -0.5874208 | 3 | 0.0246053711 | 0.000788199191
2 | 0 | 0 | 1 | 0 | 1702.948 | 1.34041965 | 1.34094656 | -0.587159 | 3 | 0.0245466102 | 0.000787348836
2 | 0 | 0 | 1 | 0 | 1703.048 | 1.3394196 | 1.33972263 | -0.5868477 | 3 | 0.0244878791 | 0.000786213146
2 | 0 | 0 | 1 | 0 | 1703.148 | 1.33841932 | 1.33885479 | -0.5866323 | 3 | 0.0244291723 | 0.000785415468
2 | 0 | 0 | 1 | 0 | 1703.248 | 1.33741915 | 1.33804905 | -0.5863053 | 3 | 0.0243704952 | 0.000784505217
2 | 0 | 0 | 1 | 0 | 1703.348 | 1.33641887 | 1.33685637 | -0.585993 | 3 | 0.0243118498 | 0.000783388445
2 | 0 | 0 | 1 | 0 | 1703.4481 | 1.33541775 | 1.33598757 | -0.5857497 | 3 | 0.0242531728 | 0.000782554329
2 | 0 | 0 | 0 | 0 | 1703.5482 | 1.33441854 | 1.33498275 | -0.5854917 | 3 | 0.0241945218 | 0.00078162126
2 | 0 | 0 | 0 | 0 | 1703.6482 | 1.33341837 | 1.33396804 | -0.5851627 | 3 | 0.0241359603 | 0.000780588307
2 | 0 | 0 | 0 | 0 | 1703.7482 | 1.33241808 | 1.33285534 | -0.585019 | 3 | 0.0240774211 | 0.000779745693
2 | 0 | 0 | 0 | 0 | 1703.8482 | 1.3314178 | 1.33199191 | -0.5847894 | 3 | 0.0240189005 | 0.000778934744
2 | 0 | 0 | 0 | 0 | 1703.9482 | 1.33041775 | 1.33089268 | -0.5844144 | 3 | 0.0239604097 | 0.000777792826
2 | 0 | 0 | 0 | 0 | 1704.0482 | 1.32941735 | 1.32994914 | -0.5842846 | 3 | 0.0239019431 | 0.000777068723
2 | 0 | 0 | 0 | 0 | 1704.1482 | 1.3284173 | 1.32909024 | -0.5841367 | 3 | 0.0238434896 | 0.000776370405
2 | 0 | 0 | 0 | 0 | 1704.2482 | 1.32741702 | 1.32787061 | -0.5838788 | 3 | 0.0237850584 | 0.00077531545
2 | 0 | 0 | 0 | 0 | 1704.3482 | 1.32641685 | 1.32690942 | -0.5836377 | 3 | 0.0237266496 | 0.00077443436
2 | 0 | 0 | 0 | 0 | 1704.4483 | 1.32541716 | 1.32590437 | -0.5834235 | 3 | 0.0236682054 | 0.000773563748
2 | 0 | 0 | 1 | 0 | 1704.5484 | 1.32441652 | 1.32495558 | -0.5832918 | 3 | 0.0236097798 | 0.000772835687
2 | 0 | 0 | 1 | 0 | 1704.6484 | 1.32341611 | 1.32375848 | -0.5830956 | 3 | 0.0235514287 | 0.000771877705
2 | 0 | 0 | 1 | 0 | 1704.7484 | 1.32241607 | 1.32293522 | -0.5829666 | 3 | 0.0234930944 | 0.000771227118
2 | 0 | 0 | 1 | 0 | 1704.8484 | 1.3214159 | 1.32196927 | -0.5827389 | 3 | 0.0234347787 | 0.000770362909
2 | 0 | 0 | 1 | 0 | 1704.9484 | 1.32041562 | 1.32081664 | -0.5825058 | 3 | 0.0233764853 | 0.00076938339
2 | 0 | 0 | 1 | 0 | 1705.0484 | 1.31941533 | 1.31986415 | -0.582367 | 3 | 0.0233182106 | 0.000768645317
2 | 0 | 0 | 1 | 0 | 1705.1484 | 1.31841528 | 1.3190186 | -0.5820294 | 3 | 0.0232599601 | 0.00076770765
2 | 0 | 0 | 1 | 0 | 1705.2484 | 1.317415 | 1.31799054 | -0.5819006 | 3 | 0.023201732 | 0.000766939484
2 | 0 | 0 | 1 | 0 | 1705.3484 | 1.31641483 | 1.31693113 | -0.5817294 | 3 | 0.0231435187 | 0.000766097568
2 | 0 | 0 | 0 | 0 | 1705.4486 | 1.31541455 | 1.31603205 | -0.5815415 | 3 | 0.0230852067 | 0.000765327248
2 | 0 | 0 | 0 | 0 | 1705.5486 | 1.31441438 | 1.31496394 | -0.5814136 | 3 | 0.023027027 | 0.000764537894
2 | 0 | 0 | 0 | 0 | 1705.6486 | 1.31341422 | 1.31398046 | -0.5812818368 | 3 | 0.0229688603 | 0.000763792952
2 | 0 | 0 | 0 | 0 | 1705.7486 | 1.31241393 | 1.31293011 | -0.5811379 | 3 | 0.0229107048 | 0.000762993528
2 | 0 | 0 | 0 | 0 | 1705.8486 | 1.31141376 | 1.31193328 | -0.580917 | 3 | 0.0228525717 | 0.000762124371
2 | 0 | 0 | 0 | 0 | 1705.9486 | 1.31041348 | 1.31097186 | -0.580777 | 3 | 0.0227944572 | 0.00076138234
2 | 0 | 0 | 0 | 0 | 1706.0486 | 1.30941331 | 1.30989027 | -0.5806472 | 3 | 0.0227363538 | 0.000760584138
2 | 0 | 0 | 0 | 0 | 1706.1486 | 1.30841315 | 1.30876887 | -0.5805435 | 3 | 0.0226782635 | 0.000759797287
2 | 0 | 0 | 0 | 0 | 1706.2486 | 1.30741298 | 1.30787873 | -0.580399 | 3 | 0.0226201862 | 0.000759091519
2 | 0 | 0 | 0 | 0 | 1706.3487 | 1.30641198 | 1.30691195 | -0.5803422 | 3 | 0.0225620586 | 0.000758456124
2 | 0 | 0 | 1 | 0 | 1706.4488 | 1.30541253 | 1.30589378 | -0.5801589 | 3 | 0.0225039441 | 0.00075762585
2 | 0 | 0 | 1 | 0 | 1706.5488 | 1.30441225 | 1.30491018 | -0.5798735 | 3 | 0.0224459134 | 0.000756682886
2 | 0 | 0 | 1 | 0 | 1706.6488 | 1.3034122 | 1.30392206 | -0.5798953 | 3 | 0.0223878939 | 0.000756138295
2 | 0 | 0 | 1 | 0 | 1706.7488 | 1.30241179 | 1.30291629 | -0.5798159 | 3 | 0.0223298762 | 0.00075545162
2 | 0 | 0 | 1 | 0 | 1706.8488 | 1.30141175 | 1.30193722 | -0.5796939 | 3 | 0.0222718697 | 0.000754725013
2 | 0 | 0 | 1 | 0 | 1706.9488 | 1.30041146 | 1.30075788 | -0.5795835 | 3 | 0.0222138744 | 0.000753897824
2 | 0 | 0 | 1 | 0 | 1707.0488 | 1.2994113 | 1.29981875 | -0.5794607 | 3 | 0.0221558884 | 0.000753193919
2 | 0 | 0 | 1 | 0 | 1707.1488 | 1.29841101 | 1.29887962 | -0.5795836 | 3 | 0.0220979042 | 0.000752809341
2 | 0 | 0 | 1 | 0 | 1707.2488 | 1.29741096 | 1.29798067 | -0.5793483 | 3 | 0.0220399257 | 0.000751982967
2 | 0 | 0 | 1 | 0 | 1707.3489 | 1.29641008 | 1.29682767 | -0.5792863 | 3 | 0.0219819024 | 0.000751234475
2 | 0 | 0 | 0 | 0 | 1707.449 | 1.29541051 | 1.29589772 | -0.5791177 | 3 | 0.0219238922 | 0.000750477251
2 | 0 | 0 | 0 | 0 | 1707.549 | 1.29441023 | 1.29495871 | -0.5789978 | 3 | 0.0218659528 | 0.000749778294
2 | 0 | 0 | 0 | 0 | 1707.649 | 1.29341006 | 1.29380596 | -0.5789582 | 3 | 0.0218080226 | 0.000749059604
2 | 0 | 0 | 0 | 0 | 1707.749 | 1.29240978 | 1.29306281 | -0.5787388 | 3 | 0.0217501055 | 0.000748345687
2 | 0 | 0 | 0 | 0 | 1707.849 | 1.29140973 | 1.29184771 | -0.5785904 | 3 | 0.0216922071 | 0.000747450627
2 | 0 | 0 | 0 | 0 | 1707.949 | 1.29040956 | 1.29097533 | -0.5786563 | 3 | 0.0216343105 | 0.00074703095
2 | 0 | 0 | 0 | 0 | 1708.049 | 1.28940928 | 1.28984952 | -0.5785882 | 3 | 0.0215764176 | 0.000746291713
2 | 0 | 0 | 0 | 0 | 1708.149 | 1.28840911 | 1.28896832 | -0.5784836 | 3 | 0.0215185322 | 0.000745647005
2 | 0 | 0 | 0 | 0 | 1708.249 | 1.28740883 | 1.28787339 | -0.5785149 | 3 | 0.0214606505 | 0.000745053927
2 | 0 | 0 | 0 | 0 | 1708.3491 | 1.28640902 | 1.28705466 | -0.5783396 | 3 | 0.0214027166 | 0.000744354737
2 | 0 | 0 | 1 | 0 | 1708.4492 | 1.2854085 | 1.28583515 | -0.5781953 | 3 | 0.0213447995 | 0.000743463868
2 | 0 | 0 | 1 | 0 | 1708.5492 | 1.28440821 | 1.28491378 | -0.578269 | 3 | 0.0212869458 | 0.000743025739
2 | 0 | 0 | 1 | 0 | 1708.6492 | 1.28340793 | 1.283957 | -0.5782408 | 3 | 0.0212290864 | 0.00074243627
2 | 0 | 0 | 1 | 0 | 1708.7492 | 1.28240788 | 1.28292429 | -0.5781921 | 3 | 0.0211712345 | 0.000741776719
2 | 0 | 0 | 1 | 0 | 1708.8492 | 1.28140759 | 1.28183401 | -0.5781179 | 3 | 0.0211133864 | 0.000741051219
2 | 0 | 0 | 1 | 0 | 1708.9492 | 1.28040743 | 1.28087258 | -0.5781527 | 3 | 0.0210555401 | 0.000740539923
2 | 0 | 0 | 1 | 0 | 1709.0492 | 1.27940714 | 1.27990246 | -0.5779499 | 3 | 0.0209977031 | 0.000739719486
2 | 0 | 0 | 1 | 0 | 1709.1492 | 1.27840698 | 1.27894557 | -0.5779152 | 3 | 0.0209398773 | 0.000739122042
2 | 0 | 0 | 1 | 0 | 1709.2493 | 1.2774061 | 1.27786767 | -0.5779388 | 3 | 0.0208819937 | 0.000738529314
2 | 0 | 0 | 0 | 0 | 1709.3494 | 1.27640665 | 1.27688491 | -0.577963 | 3 | 0.0208241083 | 0.000737992232
2 | 0 | 0 | 0 | 0 | 1709.4494 | 1.27540636 | 1.27593696 | -0.577916 | 3 | 0.0207662843 | 0.000737384369
2 | 0 | 0 | 0 | 0 | 1709.5494 | 1.27440619 | 1.27489555 | -0.5779678 | 3 | 0.0207084566 | 0.000736848509
2 | 0 | 0 | 0 | 0 | 1709.6494 | 1.27340591 | 1.274001 | -0.5776012 | 3 | 0.0206506476 | 0.000735864451
2 | 0 | 0 | 0 | 0 | 1709.7494 | 1.27240574 | 1.2730931 | -0.5772865 | 3 | 0.0205928776 | 0.000734939473
2 | 0 | 0 | 0 | 0 | 1709.8494 | 1.27140558 | 1.27203369 | -0.5775534 | 3 | 0.020535104 | 0.000734667352
2 | 0 | 0 | 0 | 0 | 1709.9494 | 1.27040541 | 1.27107239 | -0.577678 | 3 | 0.0204773098 | 0.000734270609
2 | 0 | 0 | 0 | 0 | 1710.0494 | 1.26940513 | 1.26999092 | -0.5776549 | 3 | 0.0204195101 | 0.000733616471
2 | 0 | 0 | 0 | 0 | 1710.1494 | 1.26840484 | 1.26900744 | -0.5778775 | 3 | 0.0203617029 | 0.000733330788
2 | 0 | 0 | 0 | 0 | 1710.2495 | 1.2674042 | 1.26799703 | -0.5779111 | 3 | 0.0203038231 | 0.000732789631
2 | 0 | 0 | 1 | 0 | 1710.3496 | 1.26640451 | 1.26696002 | -0.5779808 | 3 | 0.0202459395 | 0.000732278626
2 | 0 | 0 | 1 | 0 | 1710.4496 | 1.26540434 | 1.26589644 | -0.5779991 | 3 | 0.0201881081 | 0.000731687003
2 | 0 | 0 | 1 | 0 | 1710.5496 | 1.26440418 | 1.2649529 | -0.5781274 | 3 | 0.0201302692 | 0.00073130388
2 | 0 | 0 | 1 | 0 | 1710.6496 | 1.26340389 | 1.26397383 | -0.5783177 | 3 | 0.0200724155 | 0.000730978441
2 | 0 | 0 | 1 | 0 | 1710.7496 | 1.26240373 | 1.26298571 | -0.5783872 | 3 | 0.0200145487 | 0.000730494736
2 | 0 | 0 | 1 | 0 | 1710.8496 | 1.26140344 | 1.26185095 | -0.5785162 | 3 | 0.0199566707 | 0.000730001251
2 | 0 | 0 | 1 | 0 | 1710.9496 | 1.26040316 | 1.26090741 | -0.5786734 | 3 | 0.0198987797 | 0.000729653519
2 | 0 | 0 | 1 | 0 | 1711.0496 | 1.25940311 | 1.26005292 | -0.5788074 | 3 | 0.0198408738 | 0.000729327963
2 | 0 | 0 | 1 | 0 | 1711.1496 | 1.25840294 | 1.25880229 | -0.5790511 | 3 | 0.0197829455 | 0.000728910905
2 | 0 | 0 | 1 | 0 | 1711.2497 | 1.25740242 | 1.2580409 | -0.5791794 | 3 | 0.0197249427 | 0.000728631334
2 | 0 | 0 | 0 | 0 | 1711.3498 | 1.25640237 | 1.25697744 | -0.5792636 | 3 | 0.0196669307 | 0.00072812126
2 | 0 | 0 | 0 | 0 | 1711.4498 | 1.25540233 | 1.25616753 | -0.5795536 | 3 | 0.0196089596 | 0.000728016428
2 | 0 | 0 | 0 | 0 | 1711.5498 | 1.25440204 | 1.25515723 | -0.5796577 | 3 | 0.0195509661 | 0.000727561535
2 | 0 | 0 | 0 | 0 | 1711.6498 | 1.25340188 | 1.25404 | -0.5797736 | 3 | 0.0194929652 | 0.000727059261
2 | 0 | 0 | 0 | 0 | 1711.7498 | 1.25240159 | 1.25299871 | -0.5800818 | 3 | 0.0194349401 | 0.000726841681
2 | 0 | 0 | 0 | 0 | 1711.8498 | 1.25140142 | 1.25209534 | -0.5803088 | 3 | 0.0193768907 | 0.000726601924
2 | 0 | 0 | 0 | 0 | 1711.9498 | 1.25040114 | 1.25108945 | -0.5805616 | 3 | 0.0193188153 | 0.00072633446
2 | 0 | 0 | 0 | 0 | 1712.0498 | 1.24940109 | 1.25012815 | -0.5807831 | 3 | 0.0192607176 | 0.000726053317
2 | 0 | 0 | 0 | 0 | 1712.1498 | 1.24840081 | 1.24900651 | -0.5810526 | 3 | 0.0192025937 | 0.000725738413
2 | 0 | 0 | 0 | 0 | 1712.2499 | 1.247401 | 1.24795222 | -0.5814413 | 3 | 0.0191443786 | 0.000725610938
2 | 0 | 0 | 1 | 0 | 1712.35 | 1.24640048 | 1.24713743 | -0.5816562 | 3 | 0.01908613 | 0.000725405233
2 | 0 | 0 | 1 | 0 | 1712.45 | 1.24540019 | 1.24589562 | -0.5820721 | 3 | 0.0190279093 | 0.000725201098
2 | 0 | 0 | 1 | 0 | 1712.55 | 1.24440002 | 1.24488986 | -0.5822756 | 3 | 0.0189696606 | 0.000724868907
2 | 0 | 0 | 1 | 0 | 1712.65 | 1.24339986 | 1.24397731 | -0.5825789 | 3 | 0.018911384 | 0.00072471489
2 | 0 | 0 | 1 | 0 | 1712.75 | 1.24239957 | 1.24287355 | -0.5830637 | 3 | 0.0188530684 | 0.000724674494
2 | 0 | 0 | 1 | 0 | 1712.85 | 1.24139929 | 1.2420013 | -0.5832974 | 3 | 0.0187947173 | 0.000724456098
2 | 0 | 0 | 1 | 0 | 1712.95 | 1.24039924 | 1.24095106 | -0.5835653 | 3 | 0.018736342 | 0.000724176003
2 | 0 | 0 | 1 | 0 | 1713.05 | 1.23939896 | 1.23996747 | -0.5839165 | 3 | 0.018677935 | 0.000724037411
2 | 0 | 0 | 1 | 0 | 1713.1501 | 1.23839831 | 1.23900592 | -0.5843042 | 3 | 0.0186194312 | 0.000723956386
2 | 0 | 0 | 0 | 0 | 1713.2502 | 1.23739851 | 1.23788893 | -0.5846835 | 3 | 0.018560892 | 0.000723773264
2 | 0 | 0 | 0 | 0 | 1713.3502 | 1.23639846 | 1.23684764 | -0.5851664 | 3 | 0.0185023677 | 0.000723761681
2 | 0 | 0 | 0 | 0 | 1713.4502 | 1.23539805 | 1.23596632 | -0.5855745 | 3 | 0.0184437968 | 0.000723750331
2 | 0 | 0 | 0 | 0 | 1713.5502 | 1.23439801 | 1.23495603 | -0.5860891 | 3 | 0.0183851812 | 0.000723794277
2 | 0 | 0 | 0 | 0 | 1713.6502 | 1.23339772 | 1.23403037 | -0.5864681 | 3 | 0.0183265209 | 0.000723719364
2 | 0 | 0 | 0 | 0 | 1713.7502 | 1.23239756 | 1.23302007 | -0.587006 | 3 | 0.0182678122 | 0.000723790203
2 | 0 | 0 | 0 | 0 | 1713.8502 | 1.23139739 | 1.23204982 | -0.5875277 | 3 | 0.0182090532 | 0.00072386337
2 | 0 | 0 | 0 | 0 | 1713.9502 | 1.23039711 | 1.23103058 | -0.5879744 | 3 | 0.0181502439 | 0.000723814417
2 | 0 | 0 | 0 | 0 | 1714.0502 | 1.22939682 | 1.23009169 | -0.5885684 | 3 | 0.0180913825 | 0.000723993115
2 | 0 | 0 | 0 | 0 | 1714.1503 | 1.22839653 | 1.22899246 | -0.5889468 | 3 | 0.0180324148 | 0.000723811216
2 | 0 | 0 | 1 | 0 | 1714.2504 | 1.22739661 | 1.22802651 | -0.5894276 | 3 | 0.0179734044 | 0.000723832753
2 | 0 | 0 | 1 | 0 | 1714.3504 | 1.22639632 | 1.22698951 | -0.590161 | 3 | 0.0179143902 | 0.000724121288
2 | 0 | 0 | 1 | 0 | 1714.4504 | 1.22539616 | 1.22599256 | -0.5907309 | 3 | 0.0178553127 | 0.00072423165
2 | 0 | 0 | 1 | 0 | 1714.5504 | 1.22439587 | 1.22505355 | -0.5912508 | 3 | 0.0177961811 | 0.000724313897
2 | 0 | 0 | 1 | 0 | 1714.6504 | 1.22339571 | 1.22402108 | -0.5919896 | 3 | 0.0177369863 | 0.000724607788
2 | 0 | 0 | 1 | 0 | 1714.7504 | 1.22239554 | 1.22298419 | -0.5925539 | 3 | 0.0176777225 | 0.000724683981
2 | 0 | 0 | 1 | 0 | 1714.8504 | 1.22139525 | 1.22203147 | -0.5932376 | 3 | 0.0176183991 | 0.000724954996
2 | 0 | 0 | 1 | 0 | 1714.9504 | 1.22039509 | 1.2209723 | -0.5940173 | 3 | 0.0175590012 | 0.000725278689
2 | 0 | 0 | 1 | 0 | 1715.0504 | 1.2193948 | 1.21993089 | -0.5946678 | 3 | 0.0174995326 | 0.000725453603
2 | 0 | 0 | 1 | 0 | 1715.1505 | 1.21839464 | 1.21896482 | -0.595399 | 3 | 0.0174399354 | 0.000725770427
2 | 0 | 0 | 0 | 0 | 1715.2506 | 1.21739435 | 1.21795928 | -0.5960624 | 3 | 0.0173802692 | 0.000725979742
2 | 0 | 0 | 0 | 0 | 1715.3506 | 1.21639431 | 1.216869 | -0.5968452 | 3 | 0.0173205882 | 0.000726282422
2 | 0 | 0 | 0 | 0 | 1715.4506 | 1.21539414 | 1.2159965 | -0.5974893 | 3 | 0.0172608383 | 0.00072654488
2 | 0 | 0 | 0 | 0 | 1715.5506 | 1.21439385 | 1.21499968 | -0.5982093 | 3 | 0.0172010195 | 0.000726824044
2 | 0 | 0 | 0 | 0 | 1715.6506 | 1.21339369 | 1.21398938 | -0.5992234 | 3 | 0.0171411112 | 0.000727450824
2 | 0 | 0 | 0 | 0 | 1715.7506 | 1.21239352 | 1.21307707 | -0.5999607 | 3 | 0.0170811173 | 0.000727798557
2 | 0 | 0 | 0 | 0 | 1715.8506 | 1.21139324 | 1.21199119 | -0.6007593 | 3 | 0.017021047 | 0.000728114974
2 | 0 | 0 | 0 | 0 | 1715.9506 | 1.21039295 | 1.21103418 | -0.6017135 | 3 | 0.0169608872 | 0.000728695653
2 | 0 | 0 | 0 | 0 | 1716.0506 | 1.20939279 | 1.2099483 | -0.6025056 | 3 | 0.0169006437 | 0.000729000603
2 | 0 | 0 | 0 | 0 | 1716.1507 | 1.20839262 | 1.20905769 | -0.603483 | 3 | 0.0168402474 | 0.000729645835
2 | 0 | 0 | 1 | 0 | 1716.2508 | 1.20739245 | 1.20786107 | -0.6044615 | 3 | 0.0167797562 | 0.000730105559
2 | 0 | 0 | 1 | 0 | 1716.3508 | 1.20639217 | 1.20698869 | -0.6053587 | 3 | 0.0167192314 | 0.000730661093
2 | 0 | 0 | 1 | 0 | 1716.4508 | 1.205392 | 1.20592499 | -0.6062911 | 3 | 0.0166586153 | 0.000731141597
2 | 0 | 0 | 1 | 0 | 1716.5508 | 1.20439172 | 1.20496356 | -0.6072916 | 3 | 0.0165979024 | 0.000731764187
2 | 0 | 0 | 1 | 0 | 1716.6508 | 1.20339167 | 1.20381546 | -0.6083438 | 3 | 0.0165370852 | 0.000732333632
2 | 0 | 0 | 1 | 0 | 1716.7508 | 1.20239139 | 1.20308113 | -0.6092623 | 3 | 0.0164761692 | 0.000732991961
2 | 0 | 0 | 1 | 0 | 1716.8508 | 1.20139122 | 1.20184827 | -0.6104151 | 3 | 0.0164151508 | 0.000733626366
2 | 0 | 0 | 1 | 0 | 1716.9408 | 1.20049107 | 1.2009244 | -0.6115017 | 3 | 0.0163601376 | 0.000734367291
2 | 1 | 0 | 0 | 1 | 1716.9864 | 1.20004129 | 1.20049572 | -0.6118691 | 3 | 0.0163322352 | 0.00073454628
2 | 1 | 0 | 0 | 1 | 1717.0414 | 1.20059097 | 1.20113623 | -0.6020951 | 3 | 0.0162990727 | 0.000723198173
2 | 1 | 0 | 0 | 1 | 1717.1414 | 1.20159125 | 1.20213771 | -0.5884411 | 3 | 0.0162396189 | 0.000707387284
2 | 1 | 0 | 0 | 1 | 1717.2414 | 1.2025913 | 1.20314777 | -0.578257 | 3 | 0.0161813423 | 0.000695728697
2 | 1 | 0 | 0 | 1 | 1717.3414 | 1.20359159 | 1.2041893 | -0.5700604 | 3 | 0.0161239803 | 0.00068646064
2 | 1 | 0 | 0 | 1 | 1717.4414 | 1.20459187 | 1.20511043 | -0.5630197 | 3 | 0.0160673764 | 0.000678500859
2 | 1 | 0 | 0 | 1 | 1717.5414 | 1.20559216 | 1.20616543 | -0.5567878 | 3 | 0.0160114337 | 0.000671578222
2 | 1 | 0 | 0 | 1 | 1717.6414 | 1.2065922 | 1.20717561 | -0.5513468 | 3 | 0.0159560721 | 0.000665572414
2 | 1 | 0 | 0 | 1 | 1717.7414 | 1.20759237 | 1.20807028 | -0.5463405 | 3 | 0.0159012321 | 0.000660017715
2 | 1 | 0 | 0 | 1 | 1717.8415 | 1.20859218 | 1.20912027 | -0.541596 | 3 | 0.0158468243 | 0.000654854754
2 | 1 | 0 | 1 | 1 | 1717.9416 | 1.20959294 | 1.21019304 | -0.5371558 | 3 | 0.0157928728 | 0.000650062226
2 | 1 | 0 | 1 | 1 | 1718.0416 | 1.2105931 | 1.21118987 | -0.5329414 | 3 | 0.0157394093 | 0.000645493274
2 | 1 | 0 | 1 | 1 | 1718.1416 | 1.21159327 | 1.21215582 | -0.528779 | 3 | 0.0156863667 | 0.000640962622
2 | 1 | 0 | 1 | 1 | 1718.2416 | 1.21259356 | 1.21321511 | -0.524919 | 3 | 0.0156337228 | 0.000636839657
2 | 1 | 0 | 1 | 1 | 1718.3416 | 1.2135936 | 1.21415401 | -0.5211709 | 3 | 0.0155814588 | 0.000632781768
2 | 1 | 0 | 1 | 1 | 1718.4416 | 1.21459389 | 1.2151643 | -0.5174398 | 3 | 0.0155295702 | 0.000628774404
2 | 1 | 0 | 1 | 1 | 1718.5416 | 1.21559405 | 1.21618795 | -0.5139462 | 3 | 0.015478041 | 0.000625055167
2 | 1 | 0 | 1 | 1 | 1718.6416 | 1.21659434 | 1.21702921 | -0.5104761 | 3 | 0.0154268602 | 0.000621264335
2 | 1 | 0 | 1 | 1 | 1718.7416 | 1.21759439 | 1.2182976 | -0.5070211 | 3 | 0.0153760239 | 0.00061770255
2 | 1 | 0 | 1 | 1 | 1718.8417 | 1.21859407 | 1.21923602 | -0.5037042 | 3 | 0.0153254783 | 0.000614134304
2 | 1 | 0 | 0 | 1 | 1718.9418 | 1.21959484 | 1.22015786 | -0.5004263 | 3 | 0.0152752604 | 0.000610599003
2 | 1 | 0 | 0 | 1 | 1719.0418 | 1.22059512 | 1.22102129 | -0.4971622 | 3 | 0.0152254207 | 0.000607045658
2 | 1 | 0 | 0 | 1 | 1719.1418 | 1.22159541 | 1.22212052 | -0.4940078 | 3 | 0.0151759004 | 0.000603737135
2 | 1 | 0 | 0 | 1 | 1719.2418 | 1.22259569 | 1.22314417 | -0.4908359 | 3 | 0.0151266977 | 0.000600363128
2 | 1 | 0 | 0 | 1 | 1719.3418 | 1.22359574 | 1.22394991 | -0.4877932 | 3 | 0.0150778042 | 0.000597034465
2 | 1 | 0 | 0 | 1 | 1719.4418 | 1.2245959 | 1.22528946 | -0.4847513 | 3 | 0.0150292162 | 0.000593960693
2 | 1 | 0 | 0 | 1 | 1719.5418 | 1.22559619 | 1.22611725 | -0.4818373 | 3 | 0.0149809243 | 0.000590789074
2 | 1 | 0 | 0 | 1 | 1719.6418 | 1.22659636 | 1.22712743 | -0.4790275 | 3 | 0.0149329193 | 0.000587827701
2 | 1 | 0 | 0 | 1 | 1719.7418 | 1.22759652 | 1.22824454 | -0.4760697 | 3 | 0.0148852039 | 0.000584729947
2 | 1 | 0 | 0 | 1 | 1719.8419 | 1.22859585 | 1.22919631 | -0.4734367 | 3 | 0.0148377195 | 0.00058194669
2 | 1 | 0 | 1 | 1 | 1719.942 | 1.22959697 | 1.23018062 | -0.4706651 | 3 | 0.0147905033 | 0.00057900307
2 | 1 | 0 | 1 | 1 | 1720.042 | 1.23059714 | 1.23122644 | -0.4678817 | 3 | 0.014743614 | 0.000576068298
2 | 1 | 0 | 1 | 1 | 1720.142 | 1.23159742 | 1.23225892 | -0.4653164 | 3 | 0.0146969911 | 0.000573390338
2 | 1 | 0 | 1 | 1 | 1720.242 | 1.23259759 | 1.2331847 | -0.4627488 | 3 | 0.0146506261 | 0.000570654753
2 | 1 | 0 | 1 | 1 | 1720.342 | 1.23359787 | 1.23426628 | -0.459991 | 3 | 0.0146045256 | 0.000567751355
2 | 1 | 0 | 1 | 1 | 1720.442 | 1.23459792 | 1.23531222 | -0.4575036 | 3 | 0.0145586878 | 0.000565159775
2 | 1 | 0 | 1 | 1 | 1720.542 | 1.23559821 | 1.23611772 | -0.4549669 | 3 | 0.0145131014 | 0.000562392699
2 | 1 | 0 | 1 | 1 | 1720.642 | 1.23659849 | 1.23710132 | -0.4524074 | 3 | 0.0144677684 | 0.000559673761
2 | 1 | 0 | 1 | 1 | 1720.742 | 1.23759866 | 1.2381382 | -0.4500504 | 3 | 0.014422683 | 0.000557224615
2 | 1 | 0 | 0 | 1 | 1720.8422 | 1.2385987 | 1.23928201 | -0.4476312 | 3 | 0.0143777458 | 0.000554741302
2 | 1 | 0 | 0 | 1 | 1720.9422 | 1.23959899 | 1.24018097 | -0.4452995 | 3 | 0.0143331354 | 0.000552251935
2 | 1 | 0 | 0 | 1 | 1721.0422 | 1.24059927 | 1.24105787 | -0.4429242 | 3 | 0.0142887617 | 0.00054969464
2 | 1 | 0 | 0 | 1 | 1721.1422 | 1.24159944 | 1.24210811 | -0.4406604 | 3 | 0.0142446198 | 0.000547347823
2 | 1 | 0 | 0 | 1 | 1721.2422 | 1.24259973 | 1.24323416 | -0.4383556 | 3 | 0.014200706 | 0.000544978655
2 | 1 | 0 | 0 | 1 | 1721.3422 | 1.24359989 | 1.24413764 | -0.4360812 | 3 | 0.0141570205 | 0.000542545051
2 | 1 | 0 | 0 | 1 | 1721.4422 | 1.24459994 | 1.24523246 | -0.4338803 | 3 | 0.0141135585 | 0.000540281762
2 | 1 | 0 | 0 | 1 | 1721.5422 | 1.24560034 | 1.24621606 | -0.4317274 | 3 | 0.0140703153 | 0.000538025633
2 | 1 | 0 | 0 | 1 | 1721.6422 | 1.24660039 | 1.2472086 | -0.4294499 | 3 | 0.0140272938 | 0.000535613624
2 | 1 | 0 | 0 | 1 | 1721.7423 | 1.24760044 | 1.24822736 | -0.4273489 | 3 | 0.0139844464 | 0.000533428567
2 | 1 | 0 | 1 | 1 | 1721.8424 | 1.24860084 | 1.24919784 | -0.4252213 | 3 | 0.0139418123 | 0.000531185477
2 | 1 | 0 | 1 | 1 | 1721.9424 | 1.24960124 | 1.25020373 | -0.4231139 | 3 | 0.0138994297 | 0.000528978591
2 | 1 | 0 | 1 | 1 | 1722.0424 | 1.25060117 | 1.25116956 | -0.4211519 | 3 | 0.0138572529 | 0.000526932476
2 | 1 | 0 | 1 | 1 | 1722.1424 | 1.25160146 | 1.25218427 | -0.419082 | 3 | 0.0138152763 | 0.000524767966
2 | 1 | 0 | 1 | 1 | 1722.2424 | 1.25260174 | 1.25314999 | -0.4171186 | 3 | 0.0137735009 | 0.000522712187
2 | 1 | 0 | 1 | 1 | 1722.3424 | 1.25360191 | 1.25427604 | -0.4151746 | 3 | 0.013731922 | 0.000520743546
2 | 1 | 0 | 1 | 1 | 1722.4424 | 1.25460207 | 1.25531292 | -0.4133849 | 3 | 0.0136905285 | 0.000518927351
2 | 1 | 0 | 1 | 1 | 1722.5424 | 1.25560236 | 1.25624311 | -0.4114279 | 3 | 0.013649324 | 0.000516853412
2 | 1 | 0 | 1 | 1 | 1722.6424 | 1.25660253 | 1.25707102 | -0.4095113 | 3 | 0.0136083132 | 0.00051478477
2 | 1 | 0 | 1 | 1 | 1722.7425 | 1.25760174 | 1.25803125 | -0.4076241 | 3 | 0.0135674505 | 0.000512803905
2 | 1 | 0 | 0 | 1 | 1722.8426 | 1.25860298 | 1.25902927 | -0.4058078 | 3 | 0.013526774 | 0.000510923914
2 | 1 | 0 | 0 | 1 | 1722.9426 | 1.25960314 | 1.26008844 | -0.4039355 | 3 | 0.0134863229 | 0.000508994446
2 | 1 | 0 | 0 | 1 | 1723.0426 | 1.26060343 | 1.2611655 | -0.4021554 | 3 | 0.0134460535 | 0.000507184537
2 | 1 | 0 | 0 | 1 | 1723.1426 | 1.26160347 | 1.26225603 | -0.4003444 | 3 | 0.0134059647 | 0.000505337084
2 | 1 | 0 | 0 | 1 | 1723.2426 | 1.26260376 | 1.26329291 | -0.3984758 | 3 | 0.0133660585 | 0.00050339161
2 | 1 | 0 | 0 | 1 | 1723.3426 | 1.26360393 | 1.26413858 | -0.3968227 | 3 | 0.0133263282 | 0.00050163886
2 | 1 | 0 | 0 | 1 | 1723.4426 | 1.26460421 | 1.26519763 | -0.3951535 | 3 | 0.0132867638 | 0.000499947229
2 | 1 | 0 | 0 | 1 | 1723.5426 | 1.26560426 | 1.26602554 | -0.3934321 | 3 | 0.0132473689 | 0.000498095062
2 | 1 | 0 | 0 | 1 | 1723.6426 | 1.26660454 | 1.26720059 | -0.3916936 | 3 | 0.0132081481 | 0.000496354303
2 | 1 | 0 | 1 | 1 | 1723.7428 | 1.26760483 | 1.26825535 | -0.3902082 | 3 | 0.0131690083 | 0.000494883629
2 | 1 | 0 | 1 | 1 | 1723.8428 | 1.26860499 | 1.26926553 | -0.3885527 | 3 | 0.0131301042 | 0.000493176631
2 | 1 | 0 | 1 | 1 | 1723.9428 | 1.26960516 | 1.27010214 | -0.3869616 | 3 | 0.0130913639 | 0.00049148075
2 | 1 | 0 | 1 | 1 | 1724.0428 | 1.27060544 | 1.27108586 | -0.3853695 | 3 | 0.013052782 | 0.000489837723
2 | 1 | 0 | 1 | 1 | 1724.1428 | 1.27160549 | 1.27205598 | -0.3836986 | 3 | 0.0130143641 | 0.000488086051
2 | 1 | 0 | 1 | 1 | 1724.2428 | 1.27260578 | 1.27328002 | -0.3820918 | 3 | 0.01297611 | 0.000486509845
2 | 1 | 0 | 1 | 1 | 1724.3428 | 1.27360594 | 1.27436149 | -0.3811895 | 3 | 0.0129379816 | 0.000485773257
2 | 1 | 0 | 1 | 1 | 1724.4428 | 1.27460623 | 1.27499795 | -0.3796409 | 3 | 0.0128999716 | 0.000484041317
2 | 1 | 0 | 1 | 1 | 1724.5428 | 1.27560639 | 1.27590585 | -0.3779768 | 3 | 0.0128621263 | 0.00048226284
2 | 1 | 0 | 1 | 1 | 1724.6429 | 1.27660763 | 1.27709043 | -0.3764703 | 3 | 0.0128244003 | 0.000480786664
2 | 1 | 0 | 0 | 1 | 1724.743 | 1.27760673 | 1.27807331 | -0.3749781 | 3 | 0.0127868243 | 0.000479249458
2 | 1 | 0 | 0 | 1 | 1724.843 | 1.27860701 | 1.27901685 | -0.3733254 | 3 | 0.0127494447 | 0.000477489462
2 | 1 | 0 | 0 | 1 | 1724.943 | 1.2796073 | 1.28015161 | -0.3718663 | 3 | 0.0127122188 | 0.000476045243
2 | 1 | 0 | 0 | 1 | 1725.043 | 1.28060746 | 1.28094375 | -0.3705248 | 3 | 0.0126751317 | 0.000474621396
2 | 1 | 0 | 0 | 1 | 1725.143 | 1.28160763 | 1.2819674 | -0.3690372 | 3 | 0.012638187 | 0.000473093649
2 | 1 | 0 | 0 | 1 | 1725.243 | 1.28260779 | 1.28287983 | -0.3675829 | 3 | 0.0126013905 | 0.00047156465
2 | 1 | 0 | 0 | 1 | 1725.343 | 1.28360808 | 1.28406811 | -0.3662284 | 3 | 0.0125647336 | 0.000470262283
2 | 1 | 0 | 0 | 1 | 1725.443 | 1.28460824 | 1.28510511 | -0.3647728 | 3 | 0.0125282174 | 0.000468771381
2 | 1 | 0 | 0 | 1 | 1725.543 | 1.28560853 | 1.286111 | -0.3634494 | 3 | 0.0124918409 | 0.000467436272
2 | 1 | 0 | 0 | 1 | 1725.6431 | 1.28660834 | 1.28709412 | -0.3621259 | 3 | 0.0124555603 | 0.000466090074
2 | 1 | 0 | 1 | 1 | 1725.7432 | 1.28760898 | 1.28802919 | -0.3607554 | 3 | 0.0124194147 | 0.000464663492
2 | 1 | 0 | 1 | 1 | 1725.8432 | 1.28860903 | 1.28910172 | -0.3594447 | 3 | 0.0123834386 | 0.000463360746
2 | 1 | 0 | 1 | 1 | 1725.9432 | 1.28960931 | 1.29007208 | -0.3581659 | 3 | 0.0123475911 | 0.000462059892
2 | 1 | 0 | 1 | 1 | 1726.0432 | 1.29060948 | 1.29105556 | -0.3568601 | 3 | 0.0123118749 | 0.000460726267
2 | 1 | 0 | 1 | 1 | 1726.1432 | 1.29160976 | 1.29224825 | -0.3555656 | 3 | 0.0122762891 | 0.000459478993
2 | 1 | 0 | 1 | 1 | 1726.2432 | 1.29260981 | 1.29304945 | -0.3543704 | 3 | 0.0122408252 | 0.000458218477
2 | 1 | 0 | 1 | 1 | 1726.3432 | 1.2936101 | 1.2942332 | -0.3531451 | 3 | 0.0122054825 | 0.000457052171
2 | 1 | 0 | 1 | 1 | 1726.4432 | 1.29461026 | 1.29502106 | -0.3517193 | 3 | 0.0121702729 | 0.000455483823
2 | 1 | 0 | 1 | 1 | 1726.5432 | 1.29561055 | 1.29611146 | -0.3506342 | 3 | 0.0121351881 | 0.000454461057
2 | 1 | 0 | 0 | 1 | 1726.6434 | 1.29661071 | 1.29713511 | -0.3494435 | 3 | 0.012100148 | 0.000453275454
2 | 1 | 0 | 0 | 1 | 1726.7434 | 1.29761088 | 1.29810965 | -0.3481394 | 3 | 0.0120653016 | 0.000451923144
2 | 1 | 0 | 0 | 1 | 1726.8434 | 1.29861116 | 1.29913783 | -0.3469752 | 3 | 0.012030581 | 0.000450768654
2 | 1 | 0 | 0 | 1 | 1726.9434 | 1.29961133 | 1.30015254 | -0.3456996 | 3 | 0.0119959824 | 0.000449462183
2 | 1 | 0 | 0 | 1 | 1727.0434 | 1.30061162 | 1.3011229 | -0.3445836 | 3 | 0.011961503 | 0.000448345614
2 | 1 | 0 | 0 | 1 | 1727.1434 | 1.30161166 | 1.30210638 | -0.3434335 | 3 | 0.0119271353 | 0.000447186962
2 | 1 | 0 | 0 | 1 | 1727.2434 | 1.30261195 | 1.30305874 | -0.3422811 | 3 | 0.011892884 | 0.000446012331
2 | 1 | 0 | 0 | 1 | 1727.3434 | 1.30361211 | 1.30417573 | -0.3411607 | 3 | 0.0118587455 | 0.000444933539
2 | 1 | 0 | 0 | 1 | 1727.4434 | 1.30461228 | 1.30517268 | -0.3400098 | 3 | 0.0118247215 | 0.000443771511
2 | 1 | 0 | 0 | 1 | 1727.5435 | 1.30561352 | 1.30603695 | -0.3390351 | 3 | 0.0117907692 | 0.0004427924
2 | 1 | 0 | 1 | 1 | 1727.6436 | 1.30661285 | 1.30715334 | -0.337919 | 3 | 0.0117569212 | 0.000441711978
2 | 1 | 0 | 1 | 1 | 1727.7436 | 1.30761302 | 1.30809236 | -0.3367446 | 3 | 0.0117232213 | 0.000440493081
2 | 1 | 0 | 1 | 1 | 1727.8436 | 1.30861318 | 1.30912483 | -0.3357374 | 3 | 0.0116896303 | 0.000439522119
2 | 1 | 0 | 1 | 1 | 1727.9436 | 1.30961335 | 1.31003284 | -0.3347272 | 3 | 0.0116561409 | 0.000438503659
2 | 1 | 0 | 1 | 1 | 1728.0436 | 1.31061363 | 1.31106091 | -0.333582 | 3 | 0.0116227595 | 0.000437346258
2 | 1 | 0 | 1 | 1 | 1728.1436 | 1.3116138 | 1.31202674 | -0.3324965 | 3 | 0.0115894889 | 0.0004362443
2 | 1 | 0 | 1 | 1 | 1728.2436 | 1.31261408 | 1.31313491 | -0.3314873 | 3 | 0.0115563236 | 0.000435287511
2 | 1 | 0 | 1 | 1 | 1728.3436 | 1.31361413 | 1.3140918 | -0.3304179 | 3 | 0.0115232598 | 0.000434199406
2 | 1 | 0 | 1 | 1 | 1728.4436 | 1.31461442 | 1.3152622 | -0.329407 | 3 | 0.0114903031 | 0.000433256617
2 | 1 | 0 | 1 | 1 | 1728.5437 | 1.31561506 | 1.31612599 | -0.3283878 | 3 | 0.0114574153 | 0.000432199711
2 | 1 | 0 | 0 | 1 | 1728.6438 | 1.31661487 | 1.31713605 | -0.3272755 | 3 | 0.0114246318 | 0.000431066292
2 | 1 | 0 | 0 | 1 | 1728.7438 | 1.31761503 | 1.31824851 | -0.3263256 | 3 | 0.0113919852 | 0.000430178276
2 | 1 | 0 | 0 | 1 | 1728.8438 | 1.31861532 | 1.31908977 | -0.3254313 | 3 | 0.0113594299 | 0.000429273117
2 | 1 | 0 | 0 | 1 | 1728.9438 | 1.31961536 | 1.32009101 | -0.3244219 | 3 | 0.0113269705 | 0.000428266503
2 | 1 | 0 | 0 | 1 | 1729.0438 | 1.32061565 | 1.32107031 | -0.3233959 | 3 | 0.0112946127 | 0.00042722869
2 | 1 | 0 | 0 | 1 | 1729.1438 | 1.32161582 | 1.32216513 | -0.3224218 | 3 | 0.0112623544 | 0.000426294864
2 | 1 | 0 | 0 | 1 | 1729.2438 | 1.3226161 | 1.32317543 | -0.3214689 | 3 | 0.011230194 | 0.000425359758
2 | 1 | 0 | 0 | 1 | 1729.3438 | 1.32361627 | 1.32413673 | -0.3205078 | 3 | 0.0111981295 | 0.00042439613
2 | 1 | 0 | 0 | 1 | 1729.4438 | 1.32461643 | 1.32512033 | -0.3194811 | 3 | 0.0111661637 | 0.000423350895
2 | 1 | 0 | 0 | 1 | 1729.5439 | 1.3256166 | 1.32616615 | -0.3185086 | 3 | 0.0111342669 | 0.0004223953
2 | 1 | 0 | 1 | 1 | 1729.644 | 1.32661688 | 1.32694936 | -0.3175223 | 3 | 0.0111024668 | 0.00042133595
2 | 1 | 0 | 1 | 1 | 1729.744 | 1.32761717 | 1.32811999 | -0.3166712 | 3 | 0.0110707888 | 0.0004205773
2 | 1 | 0 | 1 | 1 | 1729.844 | 1.32861722 | 1.32921922 | -0.3157822 | 3 | 0.0110391993 | 0.000419743708
2 | 1 | 0 | 1 | 1 | 1729.944 | 1.3296175 | 1.33020294 | -0.3148271 | 3 | 0.011007701 | 0.000418783864
2 | 1 | 0 | 1 | 1 | 1730.044 | 1.33061779 | 1.33109295 | -0.3139943 | 3 | 0.0109762931 | 0.000417955627
2 | 1 | 0 | 1 | 1 | 1730.144 | 1.33161795 | 1.33212543 | -0.3131648 | 3 | 0.0109449672 | 0.000417174771
2 | 1 | 0 | 1 | 1 | 1730.244 | 1.33261812 | 1.33311343 | -0.3121813 | 3 | 0.0109137315 | 0.000416173134
2 | 1 | 0 | 1 | 1 | 1730.344 | 1.33361828 | 1.3341372 | -0.3113383 | 3 | 0.0108825872 | 0.000415367947
2 | 1 | 0 | 1 | 1 | 1730.4441 | 1.33461905 | 1.33519292 | -0.3104906 | 3 | 0.0108514968 | 0.000414564915
2 | 1 | 0 | 0 | 1 | 1730.5442 | 1.33561873 | 1.33609104 | -0.3096027 | 3 | 0.010820494 | 0.000413657399
2 | 1 | 0 | 0 | 1 | 1730.6442 | 1.3366189 | 1.33706117 | -0.3087253 | 3 | 0.0107896114 | 0.000412784604
2 | 1 | 0 | 0 | 1 | 1730.7442 | 1.33761919 | 1.33804905 | -0.3078187 | 3 | 0.0107588172 | 0.000411876477
2 | 1 | 0 | 0 | 1 | 1730.8442 | 1.33861947 | 1.33914852 | -0.3070364 | 3 | 0.0107281068 | 0.000411167333
2 | 1 | 0 | 0 | 1 | 1730.9442 | 1.33961964 | 1.3400476 | -0.3061891 | 3 | 0.0106974794 | 0.000410307985
2 | 1 | 0 | 0 | 1 | 1731.0442 | 1.34061968 | 1.3410666 | -0.3053145 | 3 | 0.0106669366 | 0.000409447122
2 | 1 | 0 | 0 | 1 | 1731.1442 | 1.34161997 | 1.34203684 | -0.3045315 | 3 | 0.0106364768 | 0.000408692547
2 | 1 | 0 | 0 | 1 | 1731.2442 | 1.34262025 | 1.34312284 | -0.3035902 | 3 | 0.0106061036 | 0.000407758926
2 | 1 | 0 | 0 | 1 | 1731.3442 | 1.34362042 | 1.34403074 | -0.3028709 | 3 | 0.0105758123 | 0.000407067855
2 | 1 | 0 | 0 | 1 | 1731.4443 | 1.34462094 | 1.34508204 | -0.3021631 | 3 | 0.0105455639 | 0.000406434148
2 | 1 | 0 | 1 | 1 | 1731.5444 | 1.34562075 | 1.34611809 | -0.3012302 | 3 | 0.0105153965 | 0.000405491446
2 | 1 | 0 | 1 | 1 | 1731.6444 | 1.34662092 | 1.34705269 | -0.3004196 | 3 | 0.0104853474 | 0.000404681021
2 | 1 | 0 | 1 | 1 | 1731.7444 | 1.3476212 | 1.34813857 | -0.2996233 | 3 | 0.0104553783 | 0.000403933722
2 | 1 | 0 | 1 | 1 | 1731.8444 | 1.34862137 | 1.34913111 | -0.2987744 | 3 | 0.0104254913 | 0.000403085898
2 | 1 | 0 | 1 | 1 | 1731.9444 | 1.34962165 | 1.35008359 | -0.2979778 | 3 | 0.0103956871 | 0.000402294914
2 | 1 | 0 | 1 | 1 | 1732.0444 | 1.35062182 | 1.35118294 | -0.2970417 | 3 | 0.0103659704 | 0.000401357654
2 | 1 | 0 | 1 | 1 | 1732.1444 | 1.3516221 | 1.35225999 | -0.2963506 | 3 | 0.0103363339 | 0.00040074304
2 | 1 | 0 | 1 | 1 | 1732.2444 | 1.35262215 | 1.35314548 | -0.2955547 | 3 | 0.0103067718 | 0.000399928482
2 | 1 | 0 | 1 | 1 | 1732.3444 | 1.35362244 | 1.35400462 | -0.294796 | 3 | 0.0102772871 | 0.000399155106
2 | 1 | 0 | 1 | 1 | 1732.4445 | 1.35462284 | 1.35521948 | -0.2940551 | 3 | 0.010247848 | 0.000398509175
2 | 1 | 0 | 0 | 1 | 1732.5446 | 1.35562277 | 1.35605621 | -0.2933314 | 3 | 0.0102184825 | 0.000397773896
2 | 1 | 0 | 0 | 1 | 1732.6446 | 1.35662305 | 1.35718226 | -0.292648 | 3 | 0.0101892147 | 0.000397176686
2 | 1 | 0 | 0 | 1 | 1732.7446 | 1.35762322 | 1.35818362 | -0.292003 | 3 | 0.0101600131 | 0.000396593648
2 | 1 | 0 | 0 | 1 | 1732.8446 | 1.3586235 | 1.35925162 | -0.2911418 | 3 | 0.0101308888 | 0.000395734969
2 | 1 | 0 | 0 | 1 | 1732.9446 | 1.35962367 | 1.36013281 | -0.2904545 | 3 | 0.0101018408 | 0.000395056646
2 | 1 | 0 | 0 | 1 | 1733.0446 | 1.36062396 | 1.36126781 | -0.2896689 | 3 | 0.0100728674 | 0.000394316943
2 | 1 | 0 | 0 | 1 | 1733.1446 | 1.361624 | 1.36202455 | -0.2888605 | 3 | 0.0100439722 | 0.000393435097
2 | 1 | 0 | 0 | 1 | 1733.2446 | 1.36262429 | 1.36309254 | -0.2881688 | 3 | 0.0100151533 | 0.000392800779
2 | 1 | 0 | 0 | 1 | 1733.3446 | 1.36362445 | 1.36407602 | -0.2874879 | 3 | 0.0099864034 | 0.000392155373
2 | 1 | 0 | 0 | 1 | 1733.4447 | 1.36462462 | 1.36518884 | -0.2867358 | 3 | 0.00995769538 | 0.000391448528
2 | 1 | 0 | 1 | 1 | 1733.5448 | 1.3656249 | 1.36615014 | -0.2859985 | 3 | 0.00992906373 | 0.000390716858
2 | 1 | 0 | 1 | 1 | 1733.6448 | 1.36662519 | 1.36727619 | -0.2852946 | 3 | 0.00990053266 | 0.000390076544
2 | 1 | 0 | 1 | 1 | 1733.7448 | 1.36762524 | 1.3681618 | -0.2845427 | 3 | 0.00987207238 | 0.00038930052
2 | 1 | 0 | 1 | 1 | 1733.8448 | 1.36862552 | 1.36899841 | -0.2838495 | 3 | 0.00984368566 | 0.000388589542
2 | 1 | 0 | 1 | 1 | 1733.9448 | 1.36962581 | 1.37012887 | -0.2832645 | 3 | 0.00981536135 | 0.000388108892
2 | 1 | 0 | 1 | 1 | 1734.0448 | 1.37062597 | 1.37110364 | -0.2825412 | 3 | 0.00978710409 | 0.000387393316
2 | 1 | 0 | 1 | 1 | 1734.1448 | 1.37162602 | 1.37207389 | -0.281829 | 3 | 0.00975891855 | 0.000386690255
2 | 1 | 0 | 1 | 1 | 1734.2448 | 1.3726263 | 1.37319982 | -0.2811361 | 3 | 0.00973080378 | 0.000386056083
2 | 1 | 0 | 1 | 1 | 1734.3449 | 1.37362683 | 1.37418818 | -0.2804656 | 3 | 0.00970272813 | 0.00038541251
2 | 1 | 0 | 0 | 1 | 1734.445 | 1.37462676 | 1.37512255 | -0.2796842 | 3 | 0.00967472605 | 0.000384599989
2 | 1 | 0 | 0 | 1 | 1734.545 | 1.37562704 | 1.37620831 | -0.2790929 | 3 | 0.0096468199 | 0.000384089974
2 | 1 | 0 | 0 | 1 | 1734.645 | 1.37662709 | 1.3771075 | -0.278358 | 3 | 0.00961897988 | 0.00038332885
2 | 1 | 0 | 0 | 1 | 1734.745 | 1.37762737 | 1.37805998 | -0.2776788 | 3 | 0.00959120877 | 0.000382658065
2 | 1 | 0 | 0 | 1 | 1734.845 | 1.37862754 | 1.37917697 | -0.2770696 | 3 | 0.00956350472 | 0.000382127997
2 | 1 | 0 | 0 | 1 | 1734.945 | 1.3796277 | 1.38018286 | -0.2764163 | 3 | 0.009535864 | 0.000381505088
2 | 1 | 0 | 0 | 1 | 1735.045 | 1.38062799 | 1.38118851 | -0.2756757 | 3 | 0.00950829219 | 0.000380760175
2 | 1 | 0 | 0 | 1 | 1735.145 | 1.38162827 | 1.38213658 | -0.2750088 | 3 | 0.00948079024 | 0.000380099693
2 | 1 | 0 | 0 | 1 | 1735.245 | 1.38262844 | 1.38308012 | -0.2744544 | 3 | 0.00945334975 | 0.000379592413
2 | 1 | 0 | 0 | 1 | 1735.3451 | 1.38362873 | 1.38420177 | -0.2737798 | 3 | 0.00942594279 | 0.000378966535
2 | 1 | 0 | 1 | 1 | 1735.4452 | 1.38462877 | 1.38519418 | -0.2731621 | 3 | 0.00939860009 | 0.000378382509
2 | 1 | 0 | 1 | 1 | 1735.5452 | 1.38562906 | 1.38602185 | -0.2725699 | 3 | 0.00937134586 | 0.00037778783
2 | 1 | 0 | 1 | 1 | 1735.6452 | 1.38662922 | 1.38700998 | -0.2718993 | 3 | 0.00934415404 | 0.000377127086
2 | 1 | 0 | 1 | 1 | 1735.7452 | 1.38762951 | 1.38803792 | -0.2712036 | 3 | 0.00931703206 | 0.000376440934
2 | 1 | 0 | 1 | 1 | 1735.8452 | 1.38862956 | 1.38912404 | -0.2705781 | 3 | 0.00928997342 | 0.00037586657
2 | 1 | 0 | 1 | 1 | 1735.9452 | 1.38962984 | 1.39003181 | -0.2699663 | 3 | 0.0092629781 | 0.000375261763
2 | 1 | 0 | 1 | 1 | 1736.0452 | 1.39063001 | 1.39119339 | -0.2692535 | 3 | 0.00923604891 | 0.00037458376
2 | 1 | 0 | 1 | 1 | 1736.1452 | 1.39163017 | 1.39218152 | -0.2687063 | 3 | 0.00920918304 | 0.000374087977
2 | 1 | 0 | 1 | 1 | 1736.2452 | 1.39263046 | 1.39328074 | -0.268098 | 3 | 0.00918237399 | 0.000373535731
2 | 1 | 0 | 1 | 1 | 1736.3453 | 1.39363074 | 1.39406431 | -0.267443 | 3 | 0.00915560126 | 0.000372832699
2 | 1 | 0 | 0 | 1 | 1736.4454 | 1.39463079 | 1.39514124 | -0.2668895 | 3 | 0.00912889093 | 0.000372348528
2 | 1 | 0 | 0 | 1 | 1736.5454 | 1.39563096 | 1.39608467 | -0.266374 | 3 | 0.00910225976 | 0.000371880597
2 | 1 | 0 | 0 | 1 | 1736.6454 | 1.39663124 | 1.39714825 | -0.2656763 | 3 | 0.00907568913 | 0.000371189206
2 | 1 | 0 | 0 | 1 | 1736.7454 | 1.39763141 | 1.39814985 | -0.2650652 | 3 | 0.00904918462 | 0.000370600901
2 | 1 | 0 | 0 | 1 | 1736.8454 | 1.39863157 | 1.3992399 | -0.264451 | 3 | 0.00902274065 | 0.000370030437
2 | 1 | 0 | 0 | 1 | 1736.9454 | 1.39963186 | 1.40017915 | -0.2638501 | 3 | 0.00899635721 | 0.000369437359
2 | 1 | 0 | 0 | 1 | 1737.0454 | 1.40063202 | 1.40114963 | -0.2632283 | 3 | 0.00897003617 | 0.000368822191
2 | 1 | 0 | 0 | 1 | 1737.1454 | 1.40163219 | 1.4021064 | -0.2625182 | 3 | 0.00894377939 | 0.000368078501
2 | 1 | 0 | 0 | 1 | 1737.2454 | 1.40263259 | 1.40300083 | -0.2619757 | 3 | 0.00891758781 | 0.000367552158
2 | 1 | 0 | 0 | 1 | 1737.3455 | 1.40363228 | 1.40408683 | -0.2613333 | 3 | 0.00889142882 | 0.000366934575
2 | 1 | 0 | 1 | 1 | 1737.4456 | 1.40463281 | 1.40510583 | -0.2607751 | 3 | 0.00886532944 | 0.000366416614
2 | 1 | 0 | 1 | 1 | 1737.5456 | 1.40563297 | 1.4062587 | -0.2602385 | 3 | 0.00883931108 | 0.000365962711
2 | 1 | 0 | 1 | 1 | 1737.6456 | 1.40663338 | 1.40710425 | -0.2595987 | 3 | 0.00881335232 | 0.000365282467
2 | 1 | 0 | 1 | 1 | 1737.7456 | 1.40763354 | 1.40823472 | -0.2591456 | 3 | 0.00878744572 | 0.000364937849
2 | 1 | 0 | 1 | 1 | 1737.8456 | 1.40863371 | 1.40911591 | -0.258635 | 3 | 0.00876158755 | 0.000364446634
2 | 1 | 0 | 1 | 1 | 1737.9456 | 1.40963376 | 1.41008162 | -0.2579778 | 3 | 0.00873578805 | 0.000363769796
2 | 1 | 0 | 1 | 1 | 1738.0456 | 1.41063404 | 1.41102982 | -0.257446 | 3 | 0.00871004816 | 0.000363264
2 | 1 | 0 | 1 | 1 | 1738.1456 | 1.41163433 | 1.41225362 | -0.2568858 | 3 | 0.00868436415 | 0.000362787861
2 | 1 | 0 | 1 | 1 | 1738.2457 | 1.41263497 | 1.41317523 | -0.2562244 | 3 | 0.00865871459 | 0.000362090039
2 | 1 | 0 | 0 | 1 | 1738.3458 | 1.41363478 | 1.41416287 | -0.2556814 | 3 | 0.00863312464 | 0.000361575163
2 | 1 | 0 | 0 | 1 | 1738.4458 | 1.41463494 | 1.41531992 | -0.2551399 | 3 | 0.00860761572 | 0.000361104612
2 | 1 | 0 | 0 | 1 | 1738.5458 | 1.41563511 | 1.41617453 | -0.2544895 | 3 | 0.00858216546 | 0.000360401522
2 | 1 | 0 | 0 | 1 | 1738.6458 | 1.41663539 | 1.41725612 | -0.2540112 | 3 | 0.00855677295 | 0.000359998929
2 | 1 | 0 | 0 | 1 | 1738.7458 | 1.41763556 | 1.41816854 | -0.2534658 | 3 | 0.0085314298 | 0.00035945719
2 | 1 | 0 | 0 | 1 | 1738.8458 | 1.41863573 | 1.41917419 | -0.2529522 | 3 | 0.00850614067 | 0.000358983263
2 | 1 | 0 | 0 | 1 | 1738.9458 | 1.41963577 | 1.42017567 | -0.2523118 | 3 | 0.00848091021 | 0.000358327146
2 | 1 | 0 | 0 | 1 | 1739.0458 | 1.42063618 | 1.42111468 | -0.2518488 | 3 | 0.00845573377 | 0.000357905956
2 | 1 | 0 | 0 | 1 | 1739.1458 | 1.42163634 | 1.421996 | -0.2513447 | 3 | 0.00843060575 | 0.000357411162
2 | 1 | 0 | 0 | 1 | 1739.2459 | 1.42263663 | 1.42317057 | -0.2507304 | 3 | 0.0084055094 | 0.000356832141
2 | 1 | 0 | 1 | 1 | 1739.346 | 1.42363679 | 1.42407417 | -0.2502181 | 3 | 0.00838046893 | 0.000356329081
2 | 1 | 0 | 1 | 1 | 1739.446 | 1.42463708 | 1.4249779 | -0.2496856 | 3 | 0.00835550483 | 0.000355796394
2 | 1 | 0 | 1 | 1 | 1739.546 | 1.42563713 | 1.42605484 | -0.2490991 | 3 | 0.00833059568 | 0.000355228898
2 | 1 | 0 | 1 | 1 | 1739.646 | 1.42663729 | 1.42714512 | -0.2485781 | 3 | 0.00830574427 | 0.00035475698
2 | 1 | 0 | 1 | 1 | 1739.746 | 1.42763758 | 1.42808425 | -0.2479928 | 3 | 0.0082809478 | 0.000354154588
2 | 1 | 0 | 1 | 1 | 1739.846 | 1.42863774 | 1.42899227 | -0.2474432 | 3 | 0.00825620815 | 0.000353594456
2 | 1 | 0 | 1 | 1 | 1739.946 | 1.42963815 | 1.43004262 | -0.2469269 | 3 | 0.00823152158 | 0.000353116018
2 | 1 | 0 | 1 | 1 | 1740.046 | 1.43063819 | 1.43110168 | -0.2464154 | 3 | 0.00820688624 | 0.000352645555
2 | 1 | 0 | 1 | 1 | 1740.146 | 1.43163848 | 1.43217874 | -0.2459023 | 3 | 0.00818230212 | 0.000352176081
2 | 1 | 0 | 1 | 1 | 1740.2461 | 1.43263841 | 1.43311322 | -0.2453838 | 3 | 0.00815774687 | 0.000351662748
2 | 1 | 0 | 0 | 1 | 1740.3462 | 1.43363893 | 1.43422174 | -0.2449182 | 3 | 0.00813323818 | 0.000351267023
2 | 1 | 0 | 0 | 1 | 1740.4462 | 1.4346391 | 1.43531656 | -0.2444115 | 3 | 0.008108804 | 0.000350807939
2 | 1 | 0 | 0 | 1 | 1740.5462 | 1.43563926 | 1.43612659 | -0.2438141 | 3 | 0.00808442384 | 0.00035014798
2 | 1 | 0 | 0 | 1 | 1740.6462 | 1.43663931 | 1.43715012 | -0.2433321 | 3 | 0.00806009676 | 0.000349704729
2 | 1 | 0 | 0 | 1 | 1740.7462 | 1.43763971 | 1.43818712 | -0.2428355 | 3 | 0.00803582091 | 0.000349242851
2 | 1 | 0 | 0 | 1 | 1740.8462 | 1.43863988 | 1.43930864 | -0.2422286 | 3 | 0.0080116 | 0.000348641741
2 | 1 | 0 | 0 | 1 | 1740.9462 | 1.43964005 | 1.44041252 | -0.2417377 | 3 | 0.00798743311 | 0.000348201953
2 | 1 | 0 | 0 | 1 | 1741.0462 | 1.44064033 | 1.44108009 | -0.2412571 | 3 | 0.00796331465 | 0.000347670779
2 | 1 | 0 | 0 | 1 | 1741.1462 | 1.4416405 | 1.44213021 | -0.2406607 | 3 | 0.00793925021 | 0.000347064022
2 | 1 | 0 | 0 | 1 | 1741.2463 | 1.44264019 | 1.4430021 | -0.2401844 | 3 | 0.00791521557 | 0.000346586661
2 | 1 | 0 | 1 | 1 | 1741.3464 | 1.44364095 | 1.44406199 | -0.2397205 | 3 | 0.00789122749 | 0.000346171291
2 | 1 | 0 | 1 | 1 | 1741.4464 | 1.44464111 | 1.44516563 | -0.2391673 | 3 | 0.00786731392 | 0.000345636392
2 | 1 | 0 | 1 | 1 | 1741.5464 | 1.44564128 | 1.44616711 | -0.2386612 | 3 | 0.00784345437 | 0.000345144043
2 | 1 | 0 | 1 | 1 | 1741.6464 | 1.44664145 | 1.44705725 | -0.2382526 | 3 | 0.00781963952 | 0.00034476514
2 | 1 | 0 | 1 | 1 | 1741.7464 | 1.44764173 | 1.44820523 | -0.2377329 | 3 | 0.00779587077 | 0.000344286032
2 | 1 | 0 | 1 | 1 | 1741.8464 | 1.4486419 | 1.44910431 | -0.2371925 | 3 | 0.0077721565 | 0.000343716674
2 | 1 | 0 | 1 | 1 | 1741.9464 | 1.44964206 | 1.45016384 | -0.2367087 | 3 | 0.00774849299 | 0.000343266467
2 | 1 | 0 | 1 | 1 | 1742.0464 | 1.45064247 | 1.45108056 | -0.2361651 | 3 | 0.00772488117 | 0.000342694548
2 | 1 | 0 | 1 | 1 | 1742.1465 | 1.45164299 | 1.45226002 | -0.2356393 | 3 | 0.00770129869 | 0.000342209591
2 | 1 | 0 | 0 | 1 | 1742.2466 | 1.45264268 | 1.45330119 | -0.23512 | 3 | 0.00767776789 | 0.000341700215
2 | 1 | 0 | 0 | 1 | 1742.3466 | 1.45364285 | 1.45420468 | -0.2346767 | 3 | 0.0076543102 | 0.000341268023
2 | 1 | 0 | 0 | 1 | 1742.4466 | 1.45464313 | 1.45521939 | -0.2341271 | 3 | 0.00763090141 | 0.00034070632
2 | 1 | 0 | 0 | 1 | 1742.5466 | 1.45564342 | 1.45623434 | -0.2337307 | 3 | 0.00760753872 | 0.000340366707
2 | 1 | 0 | 0 | 1 | 1742.6466 | 1.4566437 | 1.45707548 | -0.2333161 | 3 | 0.007584217 | 0.000339959166
2 | 1 | 0 | 0 | 1 | 1742.7466 | 1.45764363 | 1.45825028 | -0.2327522 | 3 | 0.00756094512 | 0.000339410966
2 | 1 | 0 | 0 | 1 | 1742.8466 | 1.45864391 | 1.45917177 | -0.2323284 | 3 | 0.00753772305 | 0.000339007092
2 | 1 | 0 | 0 | 1 | 1742.9466 | 1.4596442 | 1.46022189 | -0.2319381 | 3 | 0.00751454057 | 0.00033868113
2 | 1 | 0 | 0 | 1 | 1743.0466 | 1.46064448 | 1.46125901 | -0.2313951 | 3 | 0.00749140466 | 0.000338128157
2 | 1 | 0 | 0 | 1 | 1743.1467 | 1.46164393 | 1.46207261 | -0.2309171 | 3 | 0.00746829761 | 0.000337617559
2 | 1 | 0 | 1 | 1 | 1743.2468 | 1.46264482 | 1.46315038 | -0.2304651 | 3 | 0.00744523713 | 0.0003372051
2 | 1 | 0 | 1 | 1 | 1743.3468 | 1.46364486 | 1.46416068 | -0.2299858 | 3 | 0.00742224604 | 0.000336736121
2 | 1 | 0 | 1 | 1 | 1743.4468 | 1.46464527 | 1.46518862 | -0.2294864 | 3 | 0.0073993043 | 0.000336240861
2 | 1 | 0 | 1 | 1 | 1743.5468 | 1.46564543 | 1.46639931 | -0.2289877 | 3 | 0.0073764096 | 0.000335787394
2 | 1 | 0 | 1 | 1 | 1743.6468 | 1.4666456 | 1.46715605 | -0.2286087 | 3 | 0.00735356053 | 0.000335404649
2 | 1 | 0 | 1 | 1 | 1743.7468 | 1.46764565 | 1.46813059 | -0.2280377 | 3 | 0.00733075989 | 0.000334789191
2 | 1 | 0 | 1 | 1 | 1743.8468 | 1.46864617 | 1.46923876 | -0.2276446 | 3 | 0.00730800722 | 0.000334464305
2 | 1 | 0 | 1 | 1 | 1743.9468 | 1.46964622 | 1.47011995 | -0.2272303 | 3 | 0.00728529552 | 0.000334055803
2 | 1 | 0 | 1 | 1 | 1744.0468 | 1.47064638 | 1.47125924 | -0.2266939 | 3 | 0.00726263179 | 0.000333525473
2 | 1 | 0 | 1 | 1 | 1744.1469 | 1.47164583 | 1.47226882 | -0.2262841 | 3 | 0.00723999133 | 0.000333150965
2 | 1 | 0 | 0 | 1 | 1744.247 | 1.47264683 | 1.47311974 | -0.2258773 | 3 | 0.00721739139 | 0.000332744356
2 | 1 | 0 | 0 | 1 | 1744.347 | 1.473647 | 1.47421455 | -0.2253428 | 3 | 0.0071948613 | 0.000332203606
2 | 1 | 0 | 0 | 1 | 1744.447 | 1.47464728 | 1.47520697 | -0.2249335 | 3 | 0.00717237964 | 0.000331823423
2 | 1 | 0 | 0 | 1 | 1744.547 | 1.47564745 | 1.47613716 | -0.2244673 | 3 | 0.00714994036 | 0.000331344549
2 | 1 | 0 | 0 | 1 | 1744.647 | 1.47664762 | 1.4772588 | -0.2239675 | 3 | 0.00712754903 | 0.000330857962
2 | 1 | 0 | 0 | 1 | 1744.747 | 1.47764802 | 1.47820234 | -0.2235331 | 3 | 0.00710520614 | 0.000330427225
2 | 1 | 0 | 0 | 1 | 1744.847 | 1.47864807 | 1.47916341 | -0.223317 | 3 | 0.00708289398 | 0.000330322335
2 | 1 | 0 | 0 | 1 | 1744.947 | 1.47964823 | 1.48019159 | -0.2227434 | 3 | 0.00706062233 | 0.000329702889
2 | 1 | 0 | 0 | 1 | 1745.047 | 1.4806484 | 1.48113966 | -0.2222799 | 3 | 0.0070384033 | 0.000329227565
2 | 1 | 0 | 0 | 1 | 1745.1471 | 1.48164785 | 1.48202431 | -0.2218181 | 3 | 0.00701620756 | 0.000328739756
2 | 1 | 0 | 1 | 1 | 1745.2472 | 1.48264897 | 1.48324919 | -0.221371 | 3 | 0.00699405745 | 0.000328348338
2 | 1 | 0 | 1 | 1 | 1745.3472 | 1.48364913 | 1.4841305 | -0.2208822 | 3 | 0.00697197719 | 0.000327818008
2 | 1 | 0 | 1 | 1 | 1745.4472 | 1.48464918 | 1.48519862 | -0.2205101 | 3 | 0.00694993883 | 0.000327501359
2 | 1 | 0 | 1 | 1 | 1745.5472 | 1.48564947 | 1.48610651 | -0.2200872 | 3 | 0.00692794006 | 0.000327073009
2 | 1 | 0 | 1 | 1 | 1745.6472 | 1.48664975 | 1.48726356 | -0.219539 | 3 | 0.00690599065 | 0.000326512294
2 | 1 | 0 | 1 | 1 | 1745.7472 | 1.48765004 | 1.4881314 | -0.2191385 | 3 | 0.00688408641 | 0.000326106907
2 | 1 | 0 | 1 | 1 | 1745.8472 | 1.48864996 | 1.4891417 | -0.2187278 | 3 | 0.00686222315 | 0.000325716654
2 | 1 | 0 | 1 | 1 | 1745.9472 | 1.48965037 | 1.49007642 | -0.2182012 | 3 | 0.00684040738 | 0.000325136498
2 | 1 | 0 | 1 | 1 | 1746.0473 | 1.49065113 | 1.49125147 | -0.2178061 | 3 | 0.00681861723 | 0.000324803637
2 | 1 | 0 | 0 | 1 | 1746.1474 | 1.49165082 | 1.49226606 | -0.2174176 | 3 | 0.00679686526 | 0.000324444933
2 | 1 | 0 | 0 | 1 | 1746.2474 | 1.49265099 | 1.49320495 | -0.2169234 | 3 | 0.00677517941 | 0.000323911023
2 | 1 | 0 | 0 | 1 | 1746.3474 | 1.49365115 | 1.49425995 | -0.2164955 | 3 | 0.00675353967 | 0.000323500601
2 | 1 | 0 | 0 | 1 | 1746.4474 | 1.4946512 | 1.49519908 | -0.2160373 | 3 | 0.00673194509 | 0.000323018787
2 | 1 | 0 | 0 | 1 | 1746.5474 | 1.4956516 | 1.49617803 | -0.2155995 | 3 | 0.00671039429 | 0.000322575273
2 | 1 | 0 | 0 | 1 | 1746.6474 | 1.49665177 | 1.49724174 | -0.2151906 | 3 | 0.00668888632 | 0.000322192354
2 | 1 | 0 | 0 | 1 | 1746.7474 | 1.49765193 | 1.49816751 | -0.2148588 | 3 | 0.00666741468 | 0.000321894418
2 | 1 | 0 | 0 | 1 | 1746.8474 | 1.49865222 | 1.49918664 | -0.2144859 | 3 | 0.0066459775 | 0.00032155434
2 | 1 | 0 | 0 | 1 | 1746.9474 | 1.4996525 | 1.50017917 | -0.2140037 | 3 | 0.00662458362 | 0.000321043917
2 | 1 | 0 | 0 | 1 | 1747.0475 | 1.50065172 | 1.50118852 | -0.2136037 | 3 | 0.00660321303 | 0.000320659368
2 | 1 | 0 | 1 | 1 | 1747.1476 | 1.50165272 | 1.50219083 | -0.2131902 | 3 | 0.00658188434 | 0.00032025238
2 | 1 | 0 | 1 | 1 | 1747.2476 | 1.502653 | 1.50318778 | -0.2126776 | 3 | 0.00656062365 | 0.000319694402
2 | 1 | 0 | 1 | 1 | 1747.3476 | 1.50365317 | 1.50422466 | -0.212192 | 3 | 0.00653941184 | 0.000319184415
2 | 1 | 0 | 1 | 1 | 1747.4476 | 1.50465357 | 1.50504363 | -0.2117636 | 3 | 0.00651824614 | 0.000318713428
2 | 1 | 0 | 1 | 1 | 1747.5476 | 1.50565362 | 1.50611639 | -0.2113134 | 3 | 0.00649712281 | 0.000318262639
2 | 1 | 0 | 1 | 1 | 1747.6476 | 1.50665379 | 1.50718892 | -0.2109444 | 3 | 0.0064760414 | 0.000317933125
2 | 1 | 0 | 1 | 1 | 1747.7476 | 1.50765395 | 1.50822139 | -0.2105206 | 3 | 0.00645499909 | 0.000317511614
2 | 1 | 0 | 1 | 1 | 1747.8476 | 1.50865436 | 1.50916052 | -0.2101139 | 3 | 0.00643399823 | 0.000317095633
2 | 1 | 0 | 1 | 1 | 1747.9476 | 1.5096544 | 1.51018846 | -0.2097054 | 3 | 0.00641303835 | 0.00031669467
2 | 1 | 0 | 1 | 1 | 1748.0477 | 1.51065373 | 1.51111782 | -0.2094271 | 3 | 0.00639209105 | 0.000316469086
2 | 1 | 0 | 0 | 1 | 1748.1478 | 1.51165473 | 1.51207566 | -0.2089542 | 3 | 0.00637118192 | 0.00031595453
2 | 1 | 0 | 0 | 1 | 1748.2478 | 1.51265514 | 1.51314807 | -0.2085545 | 3 | 0.00635033892 | 0.000315573823
2 | 1 | 0 | 0 | 1 | 1748.3478 | 1.5136553 | 1.51419842 | -0.2081581 | 3 | 0.00632953458 | 0.000315192709
2 | 1 | 0 | 0 | 1 | 1748.4478 | 1.51465547 | 1.51511526 | -0.2077511 | 3 | 0.0063087712 | 0.000314766803
2 | 1 | 0 | 0 | 1 | 1748.5478 | 1.51565552 | 1.51618791 | -0.2073018 | 3 | 0.00628805161 | 0.000314308505
2 | 1 | 0 | 0 | 1 | 1748.6478 | 1.51665592 | 1.51728272 | -0.2068807 | 3 | 0.00626737298 | 0.00031389654
2 | 1 | 0 | 0 | 1 | 1748.7478 | 1.51765609 | 1.51814163 | -0.2065282 | 3 | 0.00624673394 | 0.000313539
2 | 1 | 0 | 0 | 1 | 1748.8478 | 1.51865637 | 1.51916087 | -0.2060448 | 3 | 0.00622613775 | 0.000313015218
2 | 1 | 0 | 0 | 1 | 1748.9478 | 1.51965654 | 1.52022016 | -0.205691 | 3 | 0.00620558206 | 0.000312695542
2 | 1 | 0 | 1 | 1 | 1749.048 | 1.5206567 | 1.52114129 | -0.2053224 | 3 | 0.00618502125 | 0.00031232441
2 | 1 | 0 | 1 | 1 | 1749.148 | 1.52165687 | 1.52224505 | -0.2048631 | 3 | 0.0061645424 | 0.00031185188
2 | 1 | 0 | 1 | 1 | 1749.248 | 1.52265716 | 1.52309966 | -0.2045005 | 3 | 0.00614410499 | 0.000311474636
2 | 1 | 0 | 1 | 1 | 1749.348 | 1.52365732 | 1.52412319 | -0.2041842 | 3 | 0.00612370064 | 0.000311201904
2 | 1 | 0 | 1 | 1 | 1749.448 | 1.52465749 | 1.52516484 | -0.2037386 | 3 | 0.00610333541 | 0.000310734991
2 | 1 | 0 | 1 | 1 | 1749.548 | 1.52565789 | 1.52609038 | -0.2033375 | 3 | 0.00608301396 | 0.000310311385
2 | 1 | 0 | 1 | 1 | 1749.648 | 1.52665794 | 1.52705622 | -0.2029082 | 3 | 0.00606273394 | 0.000309852214
2 | 1 | 0 | 1 | 1 | 1749.748 | 1.5276581 | 1.52817762 | -0.202502 | 3 | 0.00604249397 | 0.000309459021
2 | 1 | 0 | 1 | 1 | 1749.848 | 1.52865827 | 1.52917922 | -0.2020879 | 3 | 0.00602229591 | 0.000309028575
2 | 1 | 0 | 1 | 1 | 1749.9481 | 1.52965927 | 1.53015518 | -0.2016187 | 3 | 0.00600212114 | 0.000308507937
2 | 1 | 0 | 0 | 1 | 1750.0482 | 1.53065884 | 1.53107965 | -0.2013151 | 3 | 0.00598198595 | 0.000308229501
2 | 1 | 0 | 0 | 1 | 1750.1482 | 1.53165913 | 1.53211653 | -0.2008463 | 3 | 0.00596191036 | 0.000307720009
2 | 1 | 0 | 0 | 1 | 1750.2482 | 1.53265917 | 1.53309572 | -0.200551 | 3 | 0.00594187109 | 0.000307463808
2 | 1 | 0 | 0 | 1 | 1750.3482 | 1.53365934 | 1.53422618 | -0.2001854 | 3 | 0.00592186488 | 0.000307129696
2 | 1 | 0 | 0 | 1 | 1750.4482 | 1.53465962 | 1.53524077 | -0.1996995 | 3 | 0.00590190152 | 0.000306586764
2 | 1 | 0 | 0 | 1 | 1750.5482 | 1.53565991 | 1.53630447 | -0.1994476 | 3 | 0.00588197447 | 0.000306412287
2 | 1 | 0 | 0 | 1 | 1750.6482 | 1.53665996 | 1.53702545 | -0.1990864 | 3 | 0.00586207816 | 0.000306000875
2 | 1 | 0 | 0 | 1 | 1750.7482 | 1.53766024 | 1.53811145 | -0.1986178 | 3 | 0.00584222469 | 0.000305496302
2 | 1 | 0 | 0 | 1 | 1750.8482 | 1.53866029 | 1.53919291 | -0.1982829 | 3 | 0.00582241127 | 0.00030519563
2 | 1 | 0 | 0 | 1 | 1750.9483 | 1.53965962 | 1.54015732 | -0.1979055 | 3 | 0.00580261322 | 0.000304805581
2 | 1 | 0 | 1 | 1 | 1751.0484 | 1.54066086 | 1.54114223 | -0.1974716 | 3 | 0.00578285474 | 0.000304331887
2 | 1 | 0 | 1 | 1 | 1751.1484 | 1.54166102 | 1.54212594 | -0.1970872 | 3 | 0.00576315774 | 0.000303933339
2 | 1 | 0 | 1 | 1 | 1751.2484 | 1.54266107 | 1.54320288 | -0.1966877 | 3 | 0.00574350031 | 0.000303529028
2 | 1 | 0 | 1 | 1 | 1751.3484 | 1.54366159 | 1.5441153 | -0.1963218 | 3 | 0.0057238806 | 0.000303143461
2 | 1 | 0 | 1 | 1 | 1751.4484 | 1.54466164 | 1.54523242 | -0.1959683 | 3 | 0.00570429768 | 0.000302816625
2 | 1 | 0 | 1 | 1 | 1751.5484 | 1.54566193 | 1.54609132 | -0.1956207 | 3 | 0.00568474876 | 0.000302447414
2 | 1 | 0 | 1 | 1 | 1751.6484 | 1.54666209 | 1.54714155 | -0.1952808 | 3 | 0.00566523429 | 0.000302127009
2 | 1 | 0 | 1 | 1 | 1751.7484 | 1.54766226 | 1.54831207 | -0.1948716 | 3 | 0.00564575801 | 0.000301722001
2 | 1 | 0 | 1 | 1 | 1751.8484 | 1.54866242 | 1.5492022 | -0.1945847 | 3 | 0.00562631479 | 0.000301451073
2 | 1 | 0 | 0 | 1 | 1751.9486 | 1.54966271 | 1.55019486 | -0.1943 | 3 | 0.00560686132 | 0.000301202876
2 | 1 | 0 | 0 | 1 | 1752.0486 | 1.55066288 | 1.55116951 | -0.1938162 | 3 | 0.00558748748 | 0.000300641812
2 | 1 | 0 | 0 | 1 | 1752.1486 | 1.55166304 | 1.55198824 | -0.1934685 | 3 | 0.00556815416 | 0.000300260872
2 | 1 | 0 | 0 | 1 | 1752.2486 | 1.55266345 | 1.55321217 | -0.1931337 | 3 | 0.00554885482 | 0.000299977546
2 | 1 | 0 | 0 | 1 | 1752.3486 | 1.55366349 | 1.55421793 | -0.1926496 | 3 | 0.00552959647 | 0.000299419509
2 | 1 | 0 | 0 | 1 | 1752.4486 | 1.55466366 | 1.55516601 | -0.1922876 | 3 | 0.00551038189 | 0.000299039093
2 | 1 | 0 | 0 | 1 | 1752.5486 | 1.55566382 | 1.55622089 | -0.191809 | 3 | 0.00549120968 | 0.000298497209
2 | 1 | 0 | 0 | 1 | 1752.6486 | 1.55666423 | 1.55730236 | -0.1914298 | 3 | 0.00547207845 | 0.000298114144
2 | 1 | 0 | 0 | 1 | 1752.7486 | 1.55766428 | 1.55821466 | -0.1911039 | 3 | 0.00545298355 | 0.000297780964
2 | 1 | 0 | 0 | 1 | 1752.8487 | 1.55866539 | 1.55926585 | -0.1907492 | 3 | 0.00543390354 | 0.000297428691
2 | 1 | 0 | 1 | 1 | 1752.9488 | 1.55966461 | 1.56026208 | -0.1904023 | 3 | 0.00541485753 | 0.000297077524
2 | 1 | 0 | 1 | 1 | 1753.0488 | 1.56066489 | 1.56125009 | -0.1900114 | 3 | 0.00539586786 | 0.000296655373
2 | 1 | 0 | 1 | 1 | 1753.1488 | 1.56166518 | 1.56225586 | -0.189754 | 3 | 0.00537690939 | 0.000296444341
2 | 1 | 0 | 1 | 1 | 1753.2488 | 1.56266522 | 1.56316376 | -0.1893995 | 3 | 0.00535798213 | 0.00029606247
2 | 1 | 0 | 1 | 1 | 1753.3488 | 1.56366527 | 1.56425834 | -0.1889729 | 3 | 0.00533909583 | 0.000295602367
2 | 1 | 0 | 1 | 1 | 1753.4488 | 1.56466579 | 1.56513071 | -0.1886503 | 3 | 0.0053202454 | 0.000295262435
2 | 1 | 0 | 1 | 1 | 1753.5488 | 1.56566584 | 1.56631923 | -0.1882839 | 3 | 0.00530142989 | 0.000294912752
2 | 1 | 0 | 1 | 1 | 1753.6488 | 1.56666601 | 1.56719136 | -0.1878247 | 3 | 0.00528265629 | 0.000294357218
2 | 1 | 0 | 1 | 1 | 1753.7488 | 1.56766629 | 1.56818831 | -0.1875218 | 3 | 0.00526391948 | 0.000294069469
2 | 1 | 0 | 1 | 1 | 1753.8489 | 1.56866717 | 1.56927013 | -0.1871307 | 3 | 0.00524519943 | 0.000293658581
2 | 1 | 0 | 0 | 1 | 1753.949 | 1.56966662 | 1.57032442 | -0.1867404 | 3 | 0.00522651756 | 0.000293242978
2 | 1 | 0 | 0 | 1 | 1754.049 | 1.57066703 | 1.57130361 | -0.1864297 | 3 | 0.00520789064 | 0.000292937621
2 | 1 | 0 | 0 | 1 | 1754.149 | 1.57166708 | 1.57194912 | -0.1860832 | 3 | 0.00518929679 | 0.000292513345
2 | 1 | 0 | 0 | 1 | 1754.249 | 1.57266724 | 1.57311952 | -0.1856807 | 3 | 0.00517073879 | 0.000292097888
2 | 1 | 0 | 0 | 1 | 1754.349 | 1.57366765 | 1.5740943 | -0.1853763 | 3 | 0.00515221758 | 0.000291799835
2 | 1 | 0 | 0 | 1 | 1754.449 | 1.57466781 | 1.57513106 | -0.1851055 | 3 | 0.00513372337 | 0.000291565462
2 | 1 | 0 | 0 | 1 | 1754.549 | 1.57566786 | 1.57627499 | -0.1847368 | 3 | 0.0051152613 | 0.000291196018
2 | 1 | 0 | 0 | 1 | 1754.649 | 1.57666802 | 1.5770849 | -0.1843479 | 3 | 0.00509683881 | 0.00029073222
2 | 1 | 0 | 0 | 1 | 1754.7491 | 1.57766914 | 1.5782032 | -0.1839863 | 3 | 0.00507843494 | 0.000290367781
2 | 1 | 0 | 1 | 1 | 1754.8492 | 1.57866859 | 1.57921684 | -0.1836327 | 3 | 0.00506006693 | 0.000289995893
2 | 1 | 0 | 1 | 1 | 1754.9492 | 1.57966876 | 1.58027613 | -0.1832208 | 3 | 0.00504175574 | 0.000289539399
2 | 1 | 0 | 1 | 1 | 1755.0492 | 1.58066881 | 1.58135319 | -0.1828728 | 3 | 0.00502348086 | 0.000289186515
2 | 1 | 0 | 1 | 1 | 1755.1492 | 1.58166909 | 1.58213198 | -0.1825687 | 3 | 0.00500523997 | 0.000288847776
2 | 1 | 0 | 1 | 1 | 1755.2492 | 1.58266938 | 1.58322704 | -0.1820944 | 3 | 0.00498703821 | 0.000288296811
2 | 1 | 0 | 1 | 1 | 1755.3492 | 1.58366954 | 1.58429492 | -0.181814 | 3 | 0.00496887323 | 0.000288046984
2 | 1 | 0 | 1 | 1 | 1755.4492 | 1.58466959 | 1.58514512 | -0.1814807 | 3 | 0.00495073944 | 0.000287673203
2 | 1 | 0 | 1 | 1 | 1755.5492 | 1.58566999 | 1.58614206 | -0.1810779 | 3 | 0.00493264245 | 0.000287215225
2 | 1 | 0 | 1 | 1 | 1755.6492 | 1.58667016 | 1.58716559 | -0.1807687 | 3 | 0.00491458084 | 0.00028690981
2 | 1 | 0 | 1 | 1 | 1755.7493 | 1.58767104 | 1.58809173 | -0.1805233 | 3 | 0.00489652809 | 0.000286687631
2 | 1 | 0 | 0 | 1 | 1755.8494 | 1.58867061 | 1.58925295 | -0.1801282 | 3 | 0.00487850746 | 0.000286269351
2 | 1 | 0 | 0 | 1 | 1755.9494 | 1.58967078 | 1.59016538 | -0.1797908 | 3 | 0.00486054271 | 0.000285897113
2 | 1 | 0 | 0 | 1 | 1756.0494 | 1.59067082 | 1.59126008 | -0.1794135 | 3 | 0.00484261382 | 0.000285493472
2 | 1 | 0 | 0 | 1 | 1756.1494 | 1.59167135 | 1.59218574 | -0.1790556 | 3 | 0.00482472219 | 0.00028508986
2 | 1 | 0 | 0 | 1 | 1756.2494 | 1.59267139 | 1.59307146 | -0.1787003 | 3 | 0.0048068664 | 0.00028468229
2 | 1 | 0 | 0 | 1 | 1756.3494 | 1.59367156 | 1.59413075 | -0.1783288 | 3 | 0.00478904601 | 0.000284279347
2 | 1 | 0 | 0 | 1 | 1756.4494 | 1.59467185 | 1.59526122 | -0.1779888 | 3 | 0.00477126101 | 0.000283938571
2 | 1 | 0 | 0 | 1 | 1756.5494 | 1.59567213 | 1.59620464 | -0.1776059 | 3 | 0.0047535128 | 0.000283495378
2 | 1 | 0 | 0 | 1 | 1756.6494 | 1.59667218 | 1.59716141 | -0.1773079 | 3 | 0.00473579764 | 0.00028318938
2 | 1 | 0 | 0 | 1 | 1756.7495 | 1.59767282 | 1.59814119 | -0.1769967 | 3 | 0.00471809553 | 0.000282865745
2 | 1 | 0 | 1 | 1 | 1756.8496 | 1.59867263 | 1.59917331 | -0.1765833 | 3 | 0.0047004302 | 0.000282387249
2 | 1 | 0 | 1 | 1 | 1756.9496 | 1.59967279 | 1.6002903 | -0.1763342 | 3 | 0.00468281424 | 0.00028218588
2 | 1 | 0 | 1 | 1 | 1757.0496 | 1.6006732 | 1.60118926 | -0.1760389 | 3 | 0.00466522528 | 0.000281871558
2 | 1 | 0 | 1 | 1 | 1757.1496 | 1.60167336 | 1.60236001 | -0.1756256 | 3 | 0.00464767125 | 0.000281415472
2 | 1 | 0 | 1 | 1 | 1757.2496 | 1.60267341 | 1.60311198 | -0.1753151 | 3 | 0.004630154 | 0.000281049754
2 | 1 | 0 | 1 | 1 | 1757.3496 | 1.60367358 | 1.60402 | -0.1749884 | 3 | 0.00461266935 | 0.00028068485
2 | 1 | 0 | 1 | 1 | 1757.4496 | 1.60467398 | 1.60500777 | -0.1746232 | 3 | 0.00459521916 | 0.000280271604
2 | 1 | 0 | 1 | 1 | 1757.5496 | 1.60567415 | 1.60617852 | -0.1742988 | 3 | 0.00457780389 | 0.000279955071
2 | 1 | 0 | 1 | 1 | 1757.6496 | 1.60667431 | 1.6072644 | -0.1738123 | 3 | 0.00456043053 | 0.000279362372
2 | 1 | 0 | 1 | 1 | 1757.7497 | 1.6076746 | 1.60810137 | -0.1734939 | 3 | 0.00454307813 | 0.000278995722
2 | 1 | 0 | 0 | 1 | 1757.8498 | 1.60867476 | 1.60932505 | -0.1731869 | 3 | 0.00452575739 | 0.000278714026
2 | 1 | 0 | 0 | 1 | 1757.9498 | 1.60967493 | 1.61021972 | -0.1728493 | 3 | 0.00450848509 | 0.000278325315
2 | 1 | 0 | 0 | 1 | 1758.0498 | 1.6106751 | 1.61122978 | -0.1725328 | 3 | 0.00449124677 | 0.000277990039
2 | 1 | 0 | 0 | 1 | 1758.1498 | 1.61167514 | 1.61208427 | -0.1721441 | 3 | 0.00447404478 | 0.000277510844
2 | 1 | 0 | 0 | 1 | 1758.2498 | 1.61267555 | 1.61316597 | -0.171932 | 3 | 0.00445687072 | 0.000277354848
2 | 1 | 0 | 0 | 1 | 1758.3498 | 1.61367571 | 1.61408722 | -0.1716608 | 3 | 0.00443972088 | 0.000277075538
2 | 1 | 0 | 0 | 1 | 1758.4498 | 1.61467588 | 1.61513734 | -0.1712088 | 3 | 0.00442260923 | 0.000276525738
2 | 1 | 0 | 0 | 1 | 1758.5498 | 1.61567616 | 1.61621904 | -0.1709377 | 3 | 0.00440553203 | 0.000276272709
2 | 1 | 0 | 0 | 1 | 1758.6498 | 1.61667633 | 1.61713135 | -0.1706044 | 3 | 0.00438848557 | 0.000275889703
2 | 1 | 0 | 1 | 1 | 1758.75 | 1.6176765 | 1.61818612 | -0.1701992 | 3 | 0.0043714405 | 0.000275414
2 | 1 | 0 | 1 | 1 | 1758.85 | 1.6186769 | 1.61928093 | -0.1699249 | 3 | 0.00435446482 | 0.000275156082
2 | 1 | 0 | 1 | 1 | 1758.95 | 1.61967695 | 1.62026453 | -0.1695959 | 3 | 0.00433752034 | 0.000274790247
2 | 1 | 0 | 1 | 1 | 1759.05 | 1.62067711 | 1.62118125 | -0.1692417 | 3 | 0.00432060845 | 0.00027437153
2 | 1 | 0 | 1 | 1 | 1759.15 | 1.62167752 | 1.62215602 | -0.1688786 | 3 | 0.00430373382 | 0.000273947458
2 | 1 | 0 | 1 | 1 | 1759.25 | 1.62267768 | 1.62311733 | -0.1685772 | 3 | 0.00428689178 | 0.000273620593
2 | 1 | 0 | 1 | 1 | 1759.35 | 1.62367773 | 1.62415445 | -0.1682297 | 3 | 0.00427008141 | 0.000273231039
2 | 1 | 0 | 1 | 1 | 1759.45 | 1.6246779 | 1.62510228 | -0.1679164 | 3 | 0.00425330456 | 0.000272881298
2 | 1 | 0 | 1 | 1 | 1759.55 | 1.62567818 | 1.62613928 | -0.1676674 | 3 | 0.00423655519 | 0.000272650534
2 | 1 | 0 | 1 | 1 | 1759.6501 | 1.62667894 | 1.62710965 | -0.167361 | 3 | 0.004219817 | 0.000272314792
2 | 1 | 0 | 0 | 1 | 1759.7502 | 1.62767863 | 1.62820888 | -0.1669688 | 3 | 0.00420311559 | 0.000271860044
2 | 1 | 0 | 0 | 1 | 1759.8502 | 1.62867868 | 1.62925923 | -0.1666706 | 3 | 0.00418646447 | 0.000271549681
2 | 1 | 0 | 0 | 1 | 1759.9502 | 1.62967896 | 1.63010025 | -0.1663457 | 3 | 0.00416984363 | 0.000271160243
2 | 1 | 0 | 0 | 1 | 1760.0502 | 1.63067925 | 1.63123512 | -0.1659563 | 3 | 0.00415325956 | 0.000270713674
2 | 1 | 0 | 0 | 1 | 1760.1502 | 1.63167953 | 1.63246787 | -0.16562 | 3 | 0.00413671089 | 0.000270369317
2 | 1 | 0 | 0 | 1 | 1760.2502 | 1.6326797 | 1.63315785 | -0.1652673 | 3 | 0.00412019715 | 0.000269907527
2 | 1 | 0 | 0 | 1 | 1760.3502 | 1.63367987 | 1.63430607 | -0.1649196 | 3 | 0.00410371739 | 0.000269529177
2 | 1 | 0 | 0 | 1 | 1760.4502 | 1.63467991 | 1.63521409 | -0.1646601 | 3 | 0.00408726977 | 0.000269254524
2 | 1 | 0 | 0 | 1 | 1760.5502 | 1.63568032 | 1.63617969 | -0.1643359 | 3 | 0.00407085055 | 0.00026888313
2 | 1 | 0 | 0 | 1 | 1760.6503 | 1.63668072 | 1.63720798 | -0.1639682 | 3 | 0.00405444903 | 0.000268450094
2 | 1 | 0 | 1 | 1 | 1760.7504 | 1.63768065 | 1.63818693 | -0.1636771 | 3 | 0.00403808057 | 0.000268133736
2 | 1 | 0 | 1 | 1 | 1760.8504 | 1.6386807 | 1.63921964 | -0.1634545 | 3 | 0.00402175449 | 0.000267937896
2 | 1 | 0 | 1 | 1 | 1760.9504 | 1.6396811 | 1.64031434 | -0.163094 | 3 | 0.00400545681 | 0.000267525407
2 | 1 | 0 | 1 | 1 | 1761.0504 | 1.64068127 | 1.64137363 | -0.1627203 | 3 | 0.00398919731 | 0.000267084892
2 | 1 | 0 | 1 | 1 | 1761.1504 | 1.64168143 | 1.64230382 | -0.1624305 | 3 | 0.00397296995 | 0.000266760238
2 | 1 | 0 | 1 | 1 | 1761.2504 | 1.64268172 | 1.64327836 | -0.1621379 | 3 | 0.00395677192 | 0.00026643771
2 | 1 | 0 | 1 | 1 | 1761.3504 | 1.64368188 | 1.64426219 | -0.1617589 | 3 | 0.00394060928 | 0.000265973969
2 | 1 | 0 | 1 | 1 | 1761.4504 | 1.64468205 | 1.64518774 | -0.1614662 | 3 | 0.00392447738 | 0.000265642244
2 | 1 | 0 | 1 | 1 | 1761.5504 | 1.64568222 | 1.64622915 | -0.1611815 | 3 | 0.00390837528 | 0.00026534166
2 | 1 | 0 | 1 | 1 | 1761.6505 | 1.6466825 | 1.64723504 | -0.1607794 | 3 | 0.0038922918 | 0.000264841539
2 | 1 | 0 | 0 | 1 | 1761.7506 | 1.64768267 | 1.64804041 | -0.1605281 | 3 | 0.00387623976 | 0.000264556758
2 | 1 | 0 | 0 | 1 | 1761.8506 | 1.64868307 | 1.64932251 | -0.1602125 | 3 | 0.00386023312 | 0.000264242088
2 | 1 | 0 | 0 | 1 | 1761.9506 | 1.64968324 | 1.65021682 | -0.1598347 | 3 | 0.00384426094 | 0.000263761875
2 | 1 | 0 | 0 | 1 | 1762.0506 | 1.65068328 | 1.65119588 | -0.1595742 | 3 | 0.00382832112 | 0.000263488182
2 | 1 | 0 | 0 | 1 | 1762.1506 | 1.65168345 | 1.6521039 | -0.1593294 | 3 | 0.00381240621 | 0.000263228663
2 | 1 | 0 | 0 | 1 | 1762.2506 | 1.65268385 | 1.65333664 | -0.1589614 | 3 | 0.00379652227 | 0.000262816757
2 | 1 | 0 | 0 | 1 | 1762.3506 | 1.65368402 | 1.65429795 | -0.1586478 | 3 | 0.00378067303 | 0.000262450776
2 | 1 | 0 | 0 | 1 | 1762.4506 | 1.65468419 | 1.65513933 | -0.1583042 | 3 | 0.00376485591 | 0.000262015441
2 | 1 | 0 | 0 | 1 | 1762.5506 | 1.65568423 | 1.65616298 | -0.1579738 | 3 | 0.00374907209 | 0.000261630397
2 | 1 | 0 | 0 | 1 | 1762.6507 | 1.65668356 | 1.65732348 | -0.1576699 | 3 | 0.00373330549 | 0.000261310022
2 | 1 | 0 | 1 | 1 | 1762.7508 | 1.6576848 | 1.65817463 | -0.1572384 | 3 | 0.00371757476 | 0.000260728702
2 | 1 | 0 | 1 | 1 | 1762.8508 | 1.65868497 | 1.65934503 | -0.1569565 | 3 | 0.00370189641 | 0.000260445027
2 | 1 | 0 | 1 | 1 | 1762.9508 | 1.65968502 | 1.66029751 | -0.1566322 | 3 | 0.00368624786 | 0.000260056113
2 | 1 | 0 | 1 | 1 | 1763.0508 | 1.66068542 | 1.66121423 | -0.1563409 | 3 | 0.00367062795 | 0.000259715714
2 | 1 | 0 | 1 | 1 | 1763.1508 | 1.66168559 | 1.66214883 | -0.1560749 | 3 | 0.00365503621 | 0.000259419787
2 | 1 | 0 | 1 | 1 | 1763.2508 | 1.66268587 | 1.66327047 | -0.1556809 | 3 | 0.00363947754 | 0.000258939428
2 | 1 | 0 | 1 | 1 | 1763.3508 | 1.66368604 | 1.66434729 | -0.1554994 | 3 | 0.00362394657 | 0.000258804939
2 | 1 | 0 | 1 | 1 | 1763.4508 | 1.6646862 | 1.66519749 | -0.1552418 | 3 | 0.00360843865 | 0.000258508255
2 | 1 | 0 | 1 | 1 | 1763.5509 | 1.66568637 | 1.66627455 | -0.1548698 | 3 | 0.0035929475 | 0.00025805569
2 | 1 | 0 | 0 | 1 | 1763.651 | 1.66668665 | 1.66723597 | -0.154587 | 3 | 0.00357749057 | 0.000257733045
2 | 1 | 0 | 0 | 1 | 1763.751 | 1.66768682 | 1.66828632 | -0.154288 | 3 | 0.00356207741 | 0.000257396518
2 | 1 | 0 | 0 | 1 | 1763.851 | 1.66868699 | 1.66918087 | -0.1539432 | 3 | 0.00354669592 | 0.000256959058
2 | 1 | 0 | 0 | 1 | 1763.951 | 1.66968727 | 1.67026222 | -0.1536444 | 3 | 0.00353134773 | 0.000256626459
2 | 1 | 0 | 0 | 1 | 1764.051 | 1.67068756 | 1.67121017 | -0.1533048 | 3 | 0.00351603027 | 0.000256204541
2 | 1 | 0 | 0 | 1 | 1764.151 | 1.6716876 | 1.67219841 | -0.1530111 | 3 | 0.00350074517 | 0.000255864958
2 | 1 | 0 | 0 | 1 | 1764.251 | 1.67268777 | 1.67320871 | -0.1526771 | 3 | 0.00348549173 | 0.000255460705
2 | 1 | 0 | 0 | 1 | 1764.351 | 1.67368805 | 1.67425895 | -0.1523764 | 3 | 0.0034702695 | 0.000255117513
2 | 1 | 0 | 0 | 1 | 1764.451 | 1.67468822 | 1.67512214 | -0.1521142 | 3 | 0.0034550759 | 0.000254809915
2 | 1 | 0 | 0 | 1 | 1764.5511 | 1.67568851 | 1.67617226 | -0.1517621 | 3 | 0.00343989814 | 0.000254379498
2 | 1 | 0 | 1 | 1 | 1764.6512 | 1.67668879 | 1.67731643 | -0.1515367 | 3 | 0.00342474738 | 0.000254174927
2 | 1 | 0 | 1 | 1 | 1764.7512 | 1.67768884 | 1.67813087 | -0.1512635 | 3 | 0.00340963691 | 0.000253839971
2 | 1 | 0 | 1 | 1 | 1764.8512 | 1.678689 | 1.67928815 | -0.1508601 | 3 | 0.00339456159 | 0.000253337581
2 | 1 | 0 | 1 | 1 | 1764.9512 | 1.67968941 | 1.68024933 | -0.1505912 | 3 | 0.00337951863 | 0.000253030827
2 | 1 | 0 | 1 | 1 | 1765.0512 | 1.68068945 | 1.68125963 | -0.1502845 | 3 | 0.00336450431 | 0.000252667203
2 | 1 | 0 | 1 | 1 | 1765.1512 | 1.68168974 | 1.68227458 | -0.14994 | 3 | 0.00334952259 | 0.000252240192
2 | 1 | 0 | 1 | 1 | 1765.2512 | 1.68268979 | 1.68325353 | -0.1497084 | 3 | 0.00333456998 | 0.000251997262
2 | 1 | 0 | 1 | 1 | 1765.3512 | 1.68369019 | 1.68421054 | -0.1495684 | 3 | 0.00331963436 | 0.000251904596
2 | 1 | 0 | 1 | 1 | 1765.4512 | 1.68469036 | 1.6852386 | -0.1491559 | 3 | 0.00330472831 | 0.000251363235
2 | 1 | 0 | 1 | 1 | 1765.5513 | 1.68569028 | 1.68632853 | -0.1488181 | 3 | 0.003289846 | 0.00025095616
2 | 1 | 0 | 0 | 1 | 1765.6514 | 1.68669057 | 1.68717885 | -0.1484717 | 3 | 0.00327499653 | 0.000250498328
2 | 1 | 0 | 0 | 1 | 1765.7514 | 1.68769097 | 1.68825591 | -0.1481599 | 3 | 0.00326019479 | 0.000250131881
2 | 1 | 0 | 0 | 1 | 1765.8514 | 1.68869114 | 1.68916392 | -0.1478504 | 3 | 0.00324542471 | 0.000249743549
2 | 1 | 0 | 0 | 1 | 1765.9514 | 1.68969142 | 1.69012082 | -0.1476362 | 3 | 0.00323068048 | 0.000249522942
2 | 1 | 0 | 0 | 1 | 1766.0514 | 1.69069159 | 1.69116664 | -0.1473771 | 3 | 0.00321596023 | 0.00024923918
2 | 1 | 0 | 0 | 1 | 1766.1514 | 1.69169176 | 1.69214571 | -0.146972 | 3 | 0.00320127397 | 0.000248698081
2 | 1 | 0 | 0 | 1 | 1766.2514 | 1.69269192 | 1.69312477 | -0.1466729 | 3 | 0.00318662147 | 0.000248335535
2 | 1 | 0 | 0 | 1 | 1766.3514 | 1.69369221 | 1.69417524 | -0.1463979 | 3 | 0.00317199761 | 0.000248023716
2 | 1 | 0 | 0 | 1 | 1766.4514 | 1.69469237 | 1.69522572 | -0.1459957 | 3 | 0.00315740868 | 0.000247495715
2 | 1 | 0 | 0 | 1 | 1766.5515 | 1.69569159 | 1.69621229 | -0.1457553 | 3 | 0.00314283581 | 0.000247232005
2 | 1 | 0 | 1 | 1 | 1766.6516 | 1.69669294 | 1.6971482 | -0.1454792 | 3 | 0.00312828948 | 0.000246899814
2 | 1 | 0 | 1 | 1 | 1766.7516 | 1.69769311 | 1.69827855 | -0.1451111 | 3 | 0.00311378995 | 0.000246438984
2 | 1 | 0 | 1 | 1 | 1766.8516 | 1.69869316 | 1.69933808 | -0.1448579 | 3 | 0.00309932185 | 0.000246162468
2 | 1 | 0 | 1 | 1 | 1766.9516 | 1.69969332 | 1.70018339 | -0.1445613 | 3 | 0.0030848817 | 0.000245780684
2 | 1 | 0 | 1 | 1 | 1767.0516 | 1.70069361 | 1.7011404 | -0.144223 | 3 | 0.00307047344 | 0.000245343574
2 | 1 | 0 | 1 | 1 | 1767.1516 | 1.70169389 | 1.70224416 | -0.1439382 | 3 | 0.00305609684 | 0.000245017902
2 | 1 | 0 | 1 | 1 | 1767.2516 | 1.70269418 | 1.70325422 | -0.1436896 | 3 | 0.0030417454 | 0.000244739844
2 | 1 | 0 | 1 | 1 | 1767.3516 | 1.70369411 | 1.70426917 | -0.143404 | 3 | 0.00302742026 | 0.000244399096
2 | 1 | 0 | 1 | 1 | 1767.4517 | 1.70469427 | 1.70531034 | -0.1430843 | 3 | 0.00301311235 | 0.000244003168
2 | 1 | 0 | 0 | 1 | 1767.5518 | 1.70569468 | 1.70615613 | -0.1427757 | 3 | 0.00299883448 | 0.000243597708
2 | 1 | 0 | 0 | 1 | 1767.6518 | 1.70669496 | 1.70707309 | -0.1425194 | 3 | 0.00298459991 | 0.000243290982
2 | 1 | 0 | 0 | 1 | 1767.7518 | 1.70769501 | 1.70799434 | -0.1421599 | 3 | 0.00297039794 | 0.000242808324
2 | 1 | 0 | 0 | 1 | 1767.8518 | 1.70869529 | 1.70936072 | -0.1417838 | 3 | 0.00295623019 | 0.000242359674
2 | 1 | 0 | 0 | 1 | 1767.9518 | 1.70969534 | 1.71023297 | -0.1415103 | 3 | 0.00294209528 | 0.000242015623
2 | 1 | 0 | 0 | 1 | 1768.0518 | 1.71069574 | 1.71115863 | -0.141125 | 3 | 0.00292799342 | 0.000241487302
2 | 1 | 0 | 0 | 1 | 1768.1518 | 1.71169591 | 1.71209311 | -0.1409139 | 3 | 0.00291391998 | 0.000241257731
2 | 1 | 0 | 0 | 1 | 1768.2518 | 1.71269608 | 1.7133038 | -0.1406498 | 3 | 0.00289987167 | 0.00024097586
2 | 1 | 0 | 0 | 1 | 1768.3518 | 1.71369612 | 1.71416271 | -0.1403323 | 3 | 0.00288585224 | 0.000240552385
2 | 1 | 0 | 0 | 1 | 1768.4519 | 1.71469617 | 1.71521711 | -0.1400553 | 3 | 0.00287184911 | 0.000240225258
2 | 1 | 0 | 1 | 1 | 1768.552 | 1.71569669 | 1.71613431 | -0.1398641 | 3 | 0.00285786903 | 0.000240025562
2 | 1 | 0 | 1 | 1 | 1768.652 | 1.71669686 | 1.71722043 | -0.1395041 | 3 | 0.00284393108 | 0.000239559333
2 | 1 | 0 | 1 | 1 | 1768.752 | 1.71769714 | 1.71831071 | -0.1391995 | 3 | 0.00283002644 | 0.000239188041
2 | 1 | 0 | 1 | 1 | 1768.852 | 1.71869731 | 1.71930778 | -0.1389175 | 3 | 0.0028161502 | 0.000238841953
2 | 1 | 0 | 1 | 1 | 1768.952 | 1.71969748 | 1.72026885 | -0.1386172 | 3 | 0.00280230353 | 0.000238458932
2 | 1 | 0 | 1 | 1 | 1769.052 | 1.72069776 | 1.72119474 | -0.1383026 | 3 | 0.00278848875 | 0.000238045657
2 | 1 | 0 | 1 | 1 | 1769.152 | 1.72169793 | 1.72215605 | -0.1380047 | 3 | 0.00277470401 | 0.000237665561
2 | 1 | 0 | 1 | 1 | 1769.252 | 1.72269809 | 1.7232331 | -0.1377071 | 3 | 0.00276094954 | 0.000237301414
2 | 1 | 0 | 1 | 1 | 1769.352 | 1.7236985 | 1.7242521 | -0.1374131 | 3 | 0.00274722488 | 0.00023693488
2 | 1 | 0 | 1 | 1 | 1769.4521 | 1.72469795 | 1.7253195 | -0.1371497 | 3 | 0.00273351208 | 0.000236627035
2 | 1 | 0 | 0 | 1 | 1769.5522 | 1.72569871 | 1.72636175 | -0.1368881 | 3 | 0.00271982583 | 0.000236318388
2 | 1 | 0 | 0 | 1 | 1769.6522 | 1.72669888 | 1.72737205 | -0.1365034 | 3 | 0.00270618638 | 0.00023579222
2 | 1 | 0 | 0 | 1 | 1769.7522 | 1.72769928 | 1.72828019 | -0.1363135 | 3 | 0.00269257347 | 0.000235587839
2 | 1 | 0 | 0 | 1 | 1769.8522 | 1.72869945 | 1.72916102 | -0.1360802 | 3 | 0.00267898198 | 0.000235304527
2 | 1 | 0 | 0 | 1 | 1769.9522 | 1.72969961 | 1.73025608 | -0.1357142 | 3 | 0.00266542169 | 0.000234820298
2 | 1 | 0 | 0 | 1 | 1770.0522 | 1.73069966 | 1.73130167 | -0.1354356 | 3 | 0.00265189447 | 0.000234479841
2 | 1 | 0 | 0 | 1 | 1770.1522 | 1.73169994 | 1.73218322 | -0.1351664 | 3 | 0.00263839471 | 0.000234132953
2 | 1 | 0 | 0 | 1 | 1770.2522 | 1.73270023 | 1.73323369 | -0.1348253 | 3 | 0.00262492569 | 0.000233683779
2 | 1 | 0 | 0 | 1 | 1770.3522 | 1.73370051 | 1.73431039 | -0.1345359 | 3 | 0.0026114888 | 0.000233326966
2 | 1 | 0 | 0 | 1 | 1770.4523 | 1.73469961 | 1.73528421 | -0.1341924 | 3 | 0.00259807031 | 0.000232862018
2 | 1 | 0 | 1 | 1 | 1770.5524 | 1.73570085 | 1.73618865 | -0.13391 | 3 | 0.00258468208 | 0.000232492937
2 | 1 | 0 | 1 | 1 | 1770.6524 | 1.73670101 | 1.73718107 | -0.1336267 | 3 | 0.00257133576 | 0.000232133854
2 | 1 | 0 | 1 | 1 | 1770.7524 | 1.7377013 | 1.7382493 | -0.1333335 | 3 | 0.00255801738 | 0.000231766913
2 | 1 | 0 | 1 | 1 | 1770.8524 | 1.73870146 | 1.73926389 | -0.1330706 | 3 | 0.00254472764 | 0.000231444879
2 | 1 | 0 | 1 | 1 | 1770.9524 | 1.73970163 | 1.7401408 | -0.1327473 | 3 | 0.00253146794 | 0.000230998936
2 | 1 | 0 | 1 | 1 | 1771.0524 | 1.74070168 | 1.74126232 | -0.1325512 | 3 | 0.00251823245 | 0.000230806487
2 | 1 | 0 | 1 | 1 | 1771.1524 | 1.74170208 | 1.74226367 | -0.1323173 | 3 | 0.00250501931 | 0.000230531601
2 | 1 | 0 | 1 | 1 | 1771.2524 | 1.74270225 | 1.7432251 | -0.1319109 | 3 | 0.00249183923 | 0.000229950441
2 | 1 | 0 | 1 | 1 | 1771.3525 | 1.74370193 | 1.74427497 | -0.1316607 | 3 | 0.00247867638 | 0.000229652418
2 | 1 | 0 | 0 | 1 | 1771.4526 | 1.7447027 | 1.74529004 | -0.1314255 | 3 | 0.00246553845 | 0.000229375684
2 | 1 | 0 | 0 | 1 | 1771.5526 | 1.74570298 | 1.74629593 | -0.1310492 | 3 | 0.00245244382 | 0.000228850738
2 | 1 | 0 | 0 | 1 | 1771.6526 | 1.74670303 | 1.74719501 | -0.1308046 | 3 | 0.00243938109 | 0.000228541103
2 | 1 | 0 | 0 | 1 | 1771.7526 | 1.74770319 | 1.74836087 | -0.1305198 | 3 | 0.00242634537 | 0.000228195669
2 | 1 | 0 | 0 | 1 | 1771.8526 | 1.74870348 | 1.74930894 | -0.1302145 | 3 | 0.00241333898 | 0.000227785305
2 | 1 | 0 | 0 | 1 | 1771.9526 | 1.74970365 | 1.75017679 | -0.1299292 | 3 | 0.00240036193 | 0.000227399039
2 | 1 | 0 | 0 | 1 | 1772.0526 | 1.75070405 | 1.75112486 | -0.1296247 | 3 | 0.00238741399 | 0.000226989083
2 | 1 | 0 | 0 | 1 | 1772.1526 | 1.7517041 | 1.75217509 | -0.1293328 | 3 | 0.00237449561 | 0.000226613789
2 | 1 | 0 | 0 | 1 | 1772.2526 | 1.75270426 | 1.75314975 | -0.1290473 | 3 | 0.00236160704 | 0.000226239252
2 | 1 | 0 | 0 | 1 | 1772.3527 | 1.75370371 | 1.75415492 | -0.1288581 | 3 | 0.00234872848 | 0.000226037067
2 | 1 | 0 | 1 | 1 | 1772.4528 | 1.75470483 | 1.75520599 | -0.1285772 | 3 | 0.00233587367 | 0.000225679541
2 | 1 | 0 | 1 | 1 | 1772.5528 | 1.75570488 | 1.75618958 | -0.1282535 | 3 | 0.00232306309 | 0.000225237425
2 | 1 | 0 | 1 | 1 | 1772.6528 | 1.75670516 | 1.75730205 | -0.1279857 | 3 | 0.00231028069 | 0.0002249096
2 | 1 | 0 | 1 | 1 | 1772.7528 | 1.75770521 | 1.75808108 | -0.1277127 | 3 | 0.00229752646 | 0.000224529256
2 | 1 | 0 | 1 | 1 | 1772.8528 | 1.75870562 | 1.75931394 | -0.1273243 | 3 | 0.00228480599 | 0.000224003408
2 | 1 | 0 | 1 | 1 | 1772.9528 | 1.75970578 | 1.76022172 | -0.1269991 | 3 | 0.00227211928 | 0.000223546667
2 | 1 | 0 | 1 | 1 | 1773.0528 | 1.76070595 | 1.76125896 | -0.1266977 | 3 | 0.0022594647 | 0.000223147435
2 | 1 | 0 | 1 | 1 | 1773.1528 | 1.76170599 | 1.76222456 | -0.1263664 | 3 | 0.00224684039 | 0.000222685951
2 | 1 | 0 | 1 | 1 | 1773.2528 | 1.7627064 | 1.76323056 | -0.1261619 | 3 | 0.00223424355 | 0.000222452567
2 | 1 | 0 | 1 | 1 | 1773.3529 | 1.76370561 | 1.76428401 | -0.125921 | 3 | 0.00222165696 | 0.000222160394
2 | 1 | 0 | 0 | 1 | 1773.453 | 1.76470685 | 1.76528656 | -0.1256195 | 3 | 0.00220909761 | 0.000221754424
2 | 1 | 0 | 0 | 1 | 1773.553 | 1.76570702 | 1.7662257 | -0.1253511 | 3 | 0.00219657947 | 0.000221398368
2 | 1 | 0 | 0 | 1 | 1773.653 | 1.76670718 | 1.76724029 | -0.125143 | 3 | 0.00218408462 | 0.000221157738
2 | 1 | 0 | 0 | 1 | 1773.753 | 1.76770735 | 1.76830852 | -0.1248398 | 3 | 0.00217161607 | 0.000220755304
2 | 1 | 0 | 0 | 1 | 1773.853 | 1.76870763 | 1.76919425 | -0.1245075 | 3 | 0.00215917989 | 0.000220277958
2 | 1 | 0 | 0 | 1 | 1773.953 | 1.7697078 | 1.77022219 | -0.1242451 | 3 | 0.00214677188 | 0.000219941459
2 | 1 | 0 | 0 | 1 | 1774.053 | 1.77070796 | 1.7711035 | -0.1239634 | 3 | 0.00213439181 | 0.000219551963
2 | 1 | 0 | 0 | 1 | 1774.153 | 1.77170837 | 1.77214026 | -0.1236317 | 3 | 0.00212204293 | 0.000219092748
2 | 1 | 0 | 0 | 1 | 1774.253 | 1.77270854 | 1.77326202 | -0.1233873 | 3 | 0.002109722 | 0.000218798014
2 | 1 | 0 | 1 | 1 | 1774.3532 | 1.77370858 | 1.77423215 | -0.1231608 | 3 | 0.00209740037 | 0.000218515808
2 | 1 | 0 | 1 | 1 | 1774.4532 | 1.77470875 | 1.77518475 | -0.1227783 | 3 | 0.00208513509 | 0.000217954148
2 | 1 | 0 | 1 | 1 | 1774.5532 | 1.77570903 | 1.77623498 | -0.1225449 | 3 | 0.00207289867 | 0.000217668479
2 | 1 | 0 | 1 | 1 | 1774.6532 | 1.77670932 | 1.77728093 | -0.1222867 | 3 | 0.00206068764 | 0.000217337802
2 | 1 | 0 | 1 | 1 | 1774.7532 | 1.7777096 | 1.77813089 | -0.1219174 | 3 | 0.00204850663 | 0.000216785178
2 | 1 | 0 | 1 | 1 | 1774.8532 | 1.77870953 | 1.77929699 | -0.1217258 | 3 | 0.0020363545 | 0.000216586268
2 | 1 | 0 | 1 | 1 | 1774.9532 | 1.77970982 | 1.78022707 | -0.1215079 | 3 | 0.0020242217 | 0.000216311644
2 | 1 | 0 | 1 | 1 | 1775.0532 | 1.7807101 | 1.78127754 | -0.1211931 | 3 | 0.00201211567 | 0.000215878536
2 | 1 | 0 | 1 | 1 | 1775.1532 | 1.78171039 | 1.78229213 | -0.120936 | 3 | 0.00200003968 | 0.00021554323
2 | 1 | 0 | 1 | 1 | 1775.2533 | 1.78270996 | 1.78324401 | -0.1206411 | 3 | 0.00198797951 | 0.000215132488
2 | 1 | 0 | 0 | 1 | 1775.3534 | 1.78371072 | 1.78430402 | -0.1203464 | 3 | 0.00197594799 | 0.000214734537
2 | 1 | 0 | 0 | 1 | 1775.4534 | 1.78471076 | 1.78519392 | -0.1200512 | 3 | 0.00196395954 | 0.000214314685
2 | 1 | 0 | 0 | 1 | 1775.5534 | 1.78571117 | 1.78633296 | -0.1197527 | 3 | 0.00195199961 | 0.000213918247
2 | 1 | 0 | 0 | 1 | 1775.6534 | 1.78671134 | 1.78719234 | -0.1194819 | 3 | 0.00194006844 | 0.000213537147
2 | 1 | 0 | 0 | 1 | 1775.7534 | 1.7877115 | 1.7883718 | -0.119146 | 3 | 0.001928168 | 0.000213077408
2 | 1 | 0 | 0 | 1 | 1775.8534 | 1.78871155 | 1.78921735 | -0.1188838 | 3 | 0.00191629666 | 0.000212708925
2 | 1 | 0 | 0 | 1 | 1775.9534 | 1.78971195 | 1.79036093 | -0.118657 | 3 | 0.00190445001 | 0.000212438928
2 | 1 | 0 | 0 | 1 | 1776.0534 | 1.79071212 | 1.79121566 | -0.1183001 | 3 | 0.00189263315 | 0.000211900973
2 | 1 | 0 | 0 | 1 | 1776.1534 | 1.79171228 | 1.79233253 | -0.1180997 | 3 | 0.00188084273 | 0.000211673905
2 | 1 | 0 | 0 | 1 | 1776.2535 | 1.79271138 | 1.79318595 | -0.1178937 | 3 | 0.00186906045 | 0.000211405277
2 | 1 | 0 | 1 | 1 | 1776.3536 | 1.79371274 | 1.79428196 | -0.11753 | 3 | 0.00185730681 | 0.000210881932
2 | 1 | 0 | 1 | 1 | 1776.4536 | 1.7947129 | 1.7953769 | -0.1172938 | 3 | 0.00184559531 | 0.000210586499
2 | 1 | 0 | 1 | 1 | 1776.5536 | 1.79571319 | 1.79636037 | -0.1170245 | 3 | 0.00183390861 | 0.000210218146
2 | 1 | 0 | 1 | 1 | 1776.6536 | 1.79671335 | 1.79732609 | -0.1167077 | 3 | 0.00182225113 | 0.000209761813
2 | 1 | 0 | 1 | 1 | 1776.7536 | 1.79771352 | 1.79814959 | -0.1164878 | 3 | 0.00181062147 | 0.000209462567
2 | 1 | 0 | 1 | 1 | 1776.8536 | 1.79871392 | 1.79919553 | -0.1161753 | 3 | 0.00179901812 | 0.000209022081
2 | 1 | 0 | 1 | 1 | 1776.9536 | 1.79971397 | 1.800228 | -0.1159437 | 3 | 0.00178744236 | 0.000208725134
2 | 1 | 0 | 1 | 1 | 1777.0536 | 1.80071414 | 1.801265 | -0.1156667 | 3 | 0.00177589327 | 0.000208346421
2 | 1 | 0 | 1 | 1 | 1777.1536 | 1.8017143 | 1.80223966 | -0.1153718 | 3 | 0.00176437094 | 0.000207927704
2 | 1 | 0 | 0 | 1 | 1777.2538 | 1.80271471 | 1.80341923 | -0.1151305 | 3 | 0.00175285304 | 0.000207628545
2 | 1 | 0 | 0 | 1 | 1777.3538 | 1.80371487 | 1.80423808 | -0.1148028 | 3 | 0.00174138835 | 0.000207131583
2 | 1 | 0 | 0 | 1 | 1777.4538 | 1.80471492 | 1.80534601 | -0.1145908 | 3 | 0.00172994973 | 0.000206876095
2 | 1 | 0 | 0 | 1 | 1777.5538 | 1.80571508 | 1.80620503 | -0.1143532 | 3 | 0.00171853218 | 0.000206545345
2 | 1 | 0 | 0 | 1 | 1777.6538 | 1.80671537 | 1.80728209 | -0.1139965 | 3 | 0.00170714559 | 0.00020602392
2 | 1 | 0 | 0 | 1 | 1777.7538 | 1.80771565 | 1.80811882 | -0.1137665 | 3 | 0.001695788 | 0.0002057034
2 | 1 | 0 | 0 | 1 | 1777.8538 | 1.80871594 | 1.80929387 | -0.1134856 | 3 | 0.00168445543 | 0.000205328848
2 | 1 | 0 | 0 | 1 | 1777.9538 | 1.80971587 | 1.81027305 | -0.1131387 | 3 | 0.00167315383 | 0.000204811979
2 | 1 | 0 | 0 | 1 | 1778.0538 | 1.81071615 | 1.81129217 | -0.1128699 | 3 | 0.0016618846 | 0.000204440366
2 | 1 | 0 | 0 | 1 | 1778.1539 | 1.81171715 | 1.81217825 | -0.1125137 | 3 | 0.00165063585 | 0.000203894859
2 | 1 | 0 | 1 | 1 | 1778.254 | 1.81271672 | 1.81331718 | -0.1122201 | 3 | 0.00163941702 | 0.000203490563
2 | 1 | 0 | 1 | 1 | 1778.354 | 1.81371677 | 1.81419384 | -0.1119983 | 3 | 0.0016282358 | 0.000203186544
2 | 1 | 0 | 1 | 1 | 1778.454 | 1.81471694 | 1.81520402 | -0.1117487 | 3 | 0.00161707832 | 0.000202846699
2 | 1 | 0 | 1 | 1 | 1778.554 | 1.8157171 | 1.81621897 | -0.1114844 | 3 | 0.00160594634 | 0.000202479991
2 | 1 | 0 | 1 | 1 | 1778.654 | 1.81671751 | 1.81733143 | -0.1112062 | 3 | 0.00159484206 | 0.000202098468
2 | 1 | 0 | 1 | 1 | 1778.754 | 1.81771767 | 1.81823504 | -0.1110337 | 3 | 0.00158376026 | 0.000201885356
2 | 1 | 0 | 1 | 1 | 1778.854 | 1.81871784 | 1.81931639 | -0.1107525 | 3 | 0.00157270173 | 0.000201493836
2 | 1 | 0 | 1 | 1 | 1778.954 | 1.81971788 | 1.8204025 | -0.1104316 | 3 | 0.00156167429 | 0.000201029965
2 | 1 | 0 | 1 | 1 | 1779.054 | 1.82071829 | 1.82120359 | -0.1101661 | 3 | 0.00155067479 | 0.000200634851
2 | 1 | 0 | 1 | 1 | 1779.1541 | 1.82171822 | 1.82220483 | -0.1099188 | 3 | 0.00153968984 | 0.000200294598
2 | 1 | 0 | 0 | 1 | 1779.2542 | 1.82271862 | 1.82328653 | -0.1095785 | 3 | 0.00152873504 | 0.000199792936
2 | 1 | 0 | 0 | 1 | 1779.3542 | 1.82371891 | 1.82422996 | -0.1093349 | 3 | 0.00151781912 | 0.000199451941
2 | 1 | 0 | 0 | 1 | 1779.4542 | 1.82471895 | 1.82536054 | -0.1090632 | 3 | 0.00150692952 | 0.000199079615
2 | 1 | 0 | 0 | 1 | 1779.5542 | 1.82571948 | 1.82616603 | -0.1087166 | 3 | 0.00149607065 | 0.000198534588
2 | 1 | 0 | 0 | 1 | 1779.6542 | 1.82671952 | 1.82733202 | -0.1084824 | 3 | 0.00148524134 | 0.000198233378
2 | 1 | 0 | 0 | 1 | 1779.7542 | 1.82771969 | 1.82827997 | -0.1082392 | 3 | 0.00147443544 | 0.00019789151
2 | 1 | 0 | 0 | 1 | 1779.8542 | 1.82871974 | 1.82919228 | -0.1079135 | 3 | 0.00146365771 | 0.00019739462
2 | 1 | 0 | 0 | 1 | 1779.9542 | 1.82972026 | 1.83020234 | -0.1076671 | 3 | 0.00145290873 | 0.00019705265
2 | 1 | 0 | 0 | 1 | 1780.0542 | 1.83072031 | 1.83122182 | -0.1075034 | 3 | 0.0014421792 | 0.000196862558
2 | 1 | 0 | 1 | 1 | 1780.1544 | 1.83172047 | 1.83224976 | -0.1072239 | 3 | 0.00143145071 | 0.000196460911
2 | 1 | 0 | 1 | 1 | 1780.2544 | 1.83272064 | 1.83314884 | -0.1069056 | 3 | 0.00142077392 | 0.000195973873
2 | 1 | 0 | 1 | 1 | 1780.3544 | 1.83372104 | 1.83428812 | -0.1066476 | 3 | 0.00141012541 | 0.000195622357
2 | 1 | 0 | 1 | 1 | 1780.4544 | 1.83472121 | 1.83542323 | -0.1063761 | 3 | 0.0013995046 | 0.000195245113
2 | 1 | 0 | 1 | 1 | 1780.5544 | 1.83572137 | 1.83636653 | -0.1060507 | 3 | 0.00138891384 | 0.000194748034
2 | 1 | 0 | 1 | 1 | 1780.6544 | 1.83672142 | 1.8373369 | -0.1057525 | 3 | 0.00137835345 | 0.000194303037
2 | 1 | 0 | 1 | 1 | 1780.7544 | 1.83772171 | 1.83816028 | -0.1055076 | 3 | 0.00136782124 | 0.000193939894
2 | 1 | 0 | 1 | 1 | 1780.8544 | 1.83872199 | 1.83932173 | -0.1051608 | 3 | 0.00135731837 | 0.000193424479
2 | 1 | 0 | 1 | 1 | 1780.9544 | 1.83972228 | 1.84025192 | -0.1049726 | 3 | 0.00134684215 | 0.000193175976
2 | 1 | 0 | 1 | 1 | 1781.0545 | 1.84072304 | 1.84139621 | -0.1047135 | 3 | 0.00133637781 | 0.000192818959
2 | 1 | 0 | 0 | 1 | 1781.1546 | 1.84172249 | 1.84235704 | -0.1044011 | 3 | 0.0013259413 | 0.000192344014
2 | 1 | 0 | 0 | 1 | 1781.2546 | 1.84272277 | 1.84323394 | -0.1041893 | 3 | 0.00131554226 | 0.000192045278
2 | 1 | 0 | 0 | 1 | 1781.3546 | 1.84372306 | 1.84419525 | -0.1039984 | 3 | 0.00130516291 | 0.000191793355
2 | 1 | 0 | 0 | 1 | 1781.4546 | 1.84472322 | 1.84539688 | -0.1036608 | 3 | 0.00129481021 | 0.000191295243
2 | 1 | 0 | 0 | 1 | 1781.5546 | 1.84572327 | 1.84631813 | -0.1034143 | 3 | 0.00128448743 | 0.000190935782
2 | 1 | 0 | 0 | 1 | 1781.6546 | 1.84672368 | 1.84723926 | -0.1031273 | 3 | 0.00127419084 | 0.000190500883
2 | 1 | 0 | 0 | 1 | 1781.7546 | 1.84772384 | 1.84828973 | -0.102868 | 3 | 0.00126392103 | 0.000190129897
2 | 1 | 0 | 0 | 1 | 1781.8546 | 1.84872401 | 1.84927356 | -0.1025762 | 3 | 0.00125367905 | 0.000189691418
2 | 1 | 0 | 0 | 1 | 1781.9546 | 1.84972417 | 1.85033274 | -0.1023046 | 3 | 0.00124346418 | 0.000189297498
2 | 1 | 0 | 0 | 1 | 1782.0547 | 1.85072494 | 1.85118306 | -0.1020426 | 3 | 0.00123326655 | 0.000188899503
2 | 1 | 0 | 1 | 1 | 1782.1548 | 1.85172462 | 1.85229516 | -0.1017543 | 3 | 0.00122309662 | 0.000188478967
2 | 1 | 0 | 1 | 1 | 1782.2548 | 1.85272479 | 1.85318542 | -0.1015297 | 3 | 0.00121296209 | 0.000188153281
2 | 1 | 0 | 1 | 1 | 1782.3548 | 1.85372496 | 1.85420895 | -0.1012916 | 3 | 0.00120285084 | 0.000187815705
2 | 1 | 0 | 1 | 1 | 1782.4548 | 1.85472524 | 1.85511708 | -0.1009344 | 3 | 0.00119277055 | 0.000187245183
2 | 1 | 0 | 1 | 1 | 1782.5548 | 1.85572541 | 1.85624731 | -0.1007638 | 3 | 0.00118271599 | 0.000187042591
2 | 1 | 0 | 1 | 1 | 1782.6548 | 1.85672581 | 1.85722625 | -0.1005326 | 3 | 0.00117268087 | 0.000186711826
2 | 1 | 0 | 1 | 1 | 1782.7548 | 1.85772586 | 1.85815215 | -0.100172 | 3 | 0.00116267556 | 0.000186134755
2 | 1 | 0 | 1 | 1 | 1782.8548 | 1.85872602 | 1.85930037 | -0.09994689 | 3 | 0.0011527004 | 0.00018583129
2 | 1 | 0 | 1 | 1 | 1782.9548 | 1.85972619 | 1.86023951 | -0.09966136 | 3 | 0.00114275014 | 0.00018539399
2 | 1 | 0 | 1 | 1 | 1783.0549 | 1.86072624 | 1.86129427 | -0.0993803 | 3 | 0.00113281794 | 0.000184975986
2 | 1 | 0 | 0 | 1 | 1783.155 | 1.86172664 | 1.8622824 | -0.09913527 | 3 | 0.00112291262 | 0.000184617864
2 | 1 | 0 | 0 | 1 | 1783.255 | 1.86272693 | 1.86320794 | -0.09872908 | 3 | 0.00111305097 | 0.000183952812
2 | 1 | 0 | 0 | 1 | 1783.355 | 1.86372697 | 1.86421835 | -0.09849644 | 3 | 0.00110322004 | 0.000183618875
2 | 1 | 0 | 0 | 1 | 1783.455 | 1.86472738 | 1.86527753 | -0.09822998 | 3 | 0.00109341426 | 0.000183226177
2 | 1 | 0 | 0 | 1 | 1783.555 | 1.86572754 | 1.86621678 | -0.09799593 | 3 | 0.00108363258 | 0.000182881646
2 | 1 | 0 | 0 | 1 | 1783.655 | 1.86672771 | 1.86717772 | -0.09778448 | 3 | 0.00107387407 | 0.000182581003
2 | 1 | 0 | 0 | 1 | 1783.755 | 1.86772776 | 1.86842406 | -0.09746414 | 3 | 0.00106414233 | 0.000182104341
2 | 1 | 0 | 0 | 1 | 1783.855 | 1.86872804 | 1.86938548 | -0.09729289 | 3 | 0.00105443317 | 0.000181877913
2 | 1 | 0 | 0 | 1 | 1783.9551 | 1.86972892 | 1.87037838 | -0.09708052 | 3 | 0.00104473322 | 0.000181577314
2 | 1 | 0 | 1 | 1 | 1784.0552 | 1.87072861 | 1.8713038 | -0.09674306 | 3 | 0.00103506225 | 0.000181035648
2 | 1 | 0 | 1 | 1 | 1784.1552 | 1.87172878 | 1.87227392 | -0.09649443 | 3 | 0.00102543028 | 0.000180664007
2 | 1 | 0 | 1 | 1 | 1784.2552 | 1.87272882 | 1.87318647 | -0.09625668 | 3 | 0.0010158231 | 0.000180306713
2 | 1 | 0 | 1 | 1 | 1784.3552 | 1.87372935 | 1.87427664 | -0.09592631 | 3 | 0.0010062441 | 0.000179792449
2 | 1 | 0 | 1 | 1 | 1784.4552 | 1.87472939 | 1.87532711 | -0.09567454 | 3 | 0.0009966949 | 0.000179421069
2 | 1 | 0 | 1 | 1 | 1784.5552 | 1.87572956 | 1.87629712 | -0.09543165 | 3 | 0.000987170497 | 0.000179058115
2 | 1 | 0 | 1 | 1 | 1784.6552 | 1.87672961 | 1.87731171 | -0.09511567 | 3 | 0.000977672986 | 0.00017856175
2 | 1 | 0 | 1 | 1 | 1784.7552 | 1.87773013 | 1.87823772 | -0.09486495 | 3 | 0.000968204346 | 0.000178178932
2 | 1 | 0 | 1 | 1 | 1784.8552 | 1.87873018 | 1.87923014 | -0.09460298 | 3 | 0.000958761142 | 0.000177780777
2 | 1 | 0 | 1 | 1 | 1784.9553 | 1.8797307 | 1.88025403 | -0.09434873 | 3 | 0.000949333771 | 0.00017739959
2 | 1 | 0 | 0 | 1 | 1785.0554 | 1.88073051 | 1.88128614 | -0.09408278 | 3 | 0.000939933059 | 0.000176996633
2 | 1 | 0 | 0 | 1 | 1785.1554 | 1.88173079 | 1.88225663 | -0.09390504 | 3 | 0.000930563256 | 0.000176753398
2 | 1 | 0 | 0 | 1 | 1785.2554 | 1.88273108 | 1.88336921 | -0.09364356 | 3 | 0.000921216386 | 0.0001763654
2 | 1 | 0 | 0 | 1 | 1785.3554 | 1.88373137 | 1.88434827 | -0.0932955 | 3 | 0.000911900774 | 0.000175801208
2 | 1 | 0 | 0 | 1 | 1785.4554 | 1.88473129 | 1.8852607 | -0.09304352 | 3 | 0.000902613625 | 0.000175411289
2 | 1 | 0 | 0 | 1 | 1785.5554 | 1.88573158 | 1.88638651 | -0.09282589 | 3 | 0.000893350167 | 0.00017510551
2 | 1 | 0 | 0 | 1 | 1785.6554 | 1.88673186 | 1.88723695 | -0.09247973 | 3 | 0.000884115463 | 0.00017453116
2 | 1 | 0 | 0 | 1 | 1785.7554 | 1.88773215 | 1.88830483 | -0.09233588 | 3 | 0.000874903868 | 0.000174358298
2 | 1 | 0 | 0 | 1 | 1785.8554 | 1.88873219 | 1.88939536 | -0.09216956 | 3 | 0.000865707465 | 0.000174144749
2 | 1 | 0 | 0 | 1 | 1785.9555 | 1.88973248 | 1.89025438 | -0.09178752 | 3 | 0.000856529863 | 0.000173501772
2 | 1 | 0 | 1 | 1 | 1786.0556 | 1.89073253 | 1.89126456 | -0.0915591 | 3 | 0.000847383519 | 0.00017316248
2 | 1 | 0 | 1 | 1 | 1786.1556 | 1.89173293 | 1.8922838 | -0.09130417 | 3 | 0.000838271284 | 0.000172773391
2 | 1 | 0 | 1 | 1 | 1786.2556 | 1.8927331 | 1.89332092 | -0.09098905 | 3 | 0.000829187164 | 0.000172271466
2 | 1 | 0 | 1 | 1 | 1786.3556 | 1.89373326 | 1.8941797 | -0.09071723 | 3 | 0.00082013302 | 0.000171834734
2 | 1 | 0 | 1 | 1 | 1786.4556 | 1.89473331 | 1.89527428 | -0.09051467 | 3 | 0.000811101811 | 0.000171550128
2 | 1 | 0 | 1 | 1 | 1786.5556 | 1.89573371 | 1.89612889 | -0.09022486 | 3 | 0.000802095456 | 0.000171077962
2 | 1 | 0 | 1 | 1 | 1786.6556 | 1.89673388 | 1.89721036 | -0.08994736 | 3 | 0.000793117855 | 0.000170649058
2 | 1 | 0 | 1 | 1 | 1786.7556 | 1.89773405 | 1.89828312 | -0.08970331 | 3 | 0.000784165517 | 0.000170282292
2 | 1 | 0 | 1 | 1 | 1786.8556 | 1.89873433 | 1.89933336 | -0.08943027 | 3 | 0.000775239605 | 0.0001698579
2 | 1 | 0 | 1 | 1 | 1786.9557 | 1.89973426 | 1.90012145 | -0.0891117 | 3 | 0.000766334531 | 0.000169323059
2 | 1 | 0 | 0 | 1 | 1787.0558 | 1.90073466 | 1.90125597 | -0.08889661 | 3 | 0.00075745472 | 0.000169015213
2 | 1 | 0 | 0 | 1 | 1787.1558 | 1.90173495 | 1.90223503 | -0.08867239 | 3 | 0.00074860669 | 0.000168675731
2 | 1 | 0 | 0 | 1 | 1787.2558 | 1.90273511 | 1.90334773 | -0.08829425 | 3 | 0.000739789568 | 0.000168054656
2 | 1 | 0 | 0 | 1 | 1787.3558 | 1.90373516 | 1.90433598 | -0.08807984 | 3 | 0.000731001026 | 0.000167733611
2 | 1 | 0 | 0 | 1 | 1787.4558 | 1.90473568 | 1.90539515 | -0.0878495 | 3 | 0.000722235127 | 0.000167388018
2 | 1 | 0 | 0 | 1 | 1787.5558 | 1.90573573 | 1.906214 | -0.08752381 | 3 | 0.000713495945 | 0.000166839105
2 | 1 | 0 | 0 | 1 | 1787.6558 | 1.9067359 | 1.90732217 | -0.08734069 | 3 | 0.000704782316 | 0.000166586819
2 | 1 | 0 | 0 | 1 | 1787.7558 | 1.90773606 | 1.90820777 | -0.08711534 | 3 | 0.000696088537 | 0.000166234167
2 | 1 | 0 | 0 | 1 | 1787.8559 | 1.90873671 | 1.90932977 | -0.08681636 | 3 | 0.000687412568 | 0.000165761056
2 | 1 | 0 | 1 | 1 | 1787.956 | 1.90973651 | 1.91016161 | -0.08659012 | 3 | 0.000678764191 | 0.000165401128
2 | 1 | 0 | 1 | 1 | 1788.056 | 1.9107368 | 1.9113276 | -0.08629819 | 3 | 0.000670150097 | 0.000164944111
2 | 1 | 0 | 1 | 1 | 1788.156 | 1.91173685 | 1.91228926 | -0.08601867 | 3 | 0.000661564933 | 0.00016449258
2 | 1 | 0 | 1 | 1 | 1788.256 | 1.91273713 | 1.91329467 | -0.08576147 | 3 | 0.000653007184 | 0.000164086974
2 | 1 | 0 | 1 | 1 | 1788.356 | 1.91373742 | 1.91436303 | -0.08536392 | 3 | 0.000644480984 | 0.000163417542
2 | 1 | 0 | 1 | 1 | 1788.456 | 1.9147377 | 1.9152844 | -0.08515136 | 3 | 0.000635986682 | 0.000163089077
2 | 1 | 0 | 1 | 1 | 1788.556 | 1.91573763 | 1.91637468 | -0.0848579 | 3 | 0.000627517409 | 0.000162619515
2 | 1 | 0 | 1 | 1 | 1788.656 | 1.91673791 | 1.91721582 | -0.08463015 | 3 | 0.0006190727 | 0.000162254262
2 | 1 | 0 | 1 | 1 | 1788.756 | 1.9177382 | 1.91823947 | -0.08443993 | 3 | 0.000610649004 | 0.000161976001
2 | 1 | 0 | 1 | 1 | 1788.8561 | 1.91873872 | 1.9192847 | -0.08410148 | 3 | 0.000602244516 | 0.000161414675
2 | 1 | 0 | 0 | 1 | 1788.9562 | 1.91973865 | 1.92042017 | -0.08395856 | 3 | 0.000593863311 | 0.000161235701
2 | 1 | 0 | 0 | 1 | 1789.0562 | 1.9207387 | 1.92119479 | -0.08375331 | 3 | 0.000585508067 | 0.00016090642
2 | 1 | 0 | 0 | 1 | 1789.1562 | 1.9217391 | 1.92233396 | -0.08340389 | 3 | 0.000577179948 | 0.000160330121
2 | 1 | 0 | 0 | 1 | 1789.2562 | 1.92273927 | 1.92331314 | -0.0831737 | 3 | 0.000568881456 | 0.000159969073
2 | 1 | 0 | 0 | 1 | 1789.3562 | 1.92373943 | 1.92431021 | -0.08291712 | 3 | 0.000560607179 | 0.000159558273
2 | 1 | 0 | 0 | 1 | 1789.4562 | 1.9247396 | 1.92538714 | -0.08263389 | 3 | 0.000552359212 | 0.00015910223
2 | 1 | 0 | 0 | 1 | 1789.5562 | 1.92573988 | 1.9262104 | -0.08239482 | 3 | 0.000544137962 | 0.00015870975
2 | 1 | 0 | 0 | 1 | 1789.6562 | 1.92674005 | 1.92734981 | -0.0821252 | 3 | 0.000535942381 | 0.000158283976
2 | 1 | 0 | 0 | 1 | 1789.7562 | 1.92774022 | 1.92821312 | -0.0818751 | 3 | 0.000527772529 | 0.000157872637
2 | 1 | 0 | 0 | 1 | 1789.8563 | 1.92874026 | 1.92945445 | -0.08161647 | 3 | 0.000519621361 | 0.000157475253
2 | 1 | 0 | 1 | 1 | 1789.9564 | 1.92974067 | 1.93029165 | -0.08136009 | 3 | 0.000511494931 | 0.000157048693
2 | 1 | 0 | 1 | 1 | 1790.0564 | 1.93074083 | 1.93133736 | -0.08111676 | 3 | 0.000503401912 | 0.000156663824
2 | 1 | 0 | 1 | 1 | 1790.1564 | 1.93174124 | 1.9322809 | -0.08081655 | 3 | 0.00049533695 | 0.000156160284
2 | 1 | 0 | 1 | 1 | 1790.2564 | 1.93274128 | 1.93324244 | -0.08064207 | 3 | 0.000487294368 | 0.000155900678
2 | 1 | 0 | 1 | 1 | 1790.3564 | 1.93374145 | 1.93426597 | -0.08043232 | 3 | 0.000479270675 | 0.000155577494
2 | 1 | 0 | 1 | 1 | 1790.4564 | 1.93474162 | 1.93522274 | -0.08004783 | 3 | 0.000471277628 | 0.000154910391
2 | 1 | 0 | 1 | 1 | 1790.5564 | 1.93574202 | 1.93629086 | -0.07983839 | 3 | 0.000463312899 | 0.000154590336
2 | 1 | 0 | 1 | 1 | 1790.6564 | 1.93674207 | 1.93728793 | -0.07960196 | 3 | 0.0004553709 | 0.000154211928
2 | 1 | 0 | 1 | 1 | 1790.7564 | 1.93774235 | 1.93832505 | -0.0792629 | 3 | 0.000447457191 | 0.000153637258
2 | 1 | 0 | 1 | 1 | 1790.8565 | 1.93874204 | 1.93918383 | -0.07903601 | 3 | 0.000439565076 | 0.00015326534
2 | 1 | 0 | 0 | 1 | 1790.9566 | 1.9397428 | 1.94032753 | -0.07874324 | 3 | 0.000431699416 | 0.000152787674
2 | 1 | 0 | 0 | 1 | 1791.0566 | 1.94074297 | 1.94124901 | -0.07845786 | 3 | 0.000423869235 | 0.000152306238
2 | 1 | 0 | 0 | 1 | 1791.1566 | 1.94174314 | 1.94237947 | -0.07823554 | 3 | 0.000416064257 | 0.000151963119
2 | 1 | 0 | 0 | 1 | 1791.2566 | 1.94274318 | 1.94339406 | -0.07799082 | 3 | 0.000408282242 | 0.000151566885
2 | 1 | 0 | 0 | 1 | 1791.3566 | 1.94374347 | 1.94427967 | -0.07772812 | 3 | 0.000400524877 | 0.00015112519
2 | 1 | 0 | 0 | 1 | 1791.4566 | 1.94474375 | 1.94519198 | -0.07749592 | 3 | 0.000392793096 | 0.000150744439
2 | 1 | 0 | 0 | 1 | 1791.5566 | 1.94574404 | 1.94620681 | -0.07732755 | 3 | 0.000385080668 | 0.000150495398
2 | 1 | 0 | 0 | 1 | 1791.6566 | 1.9467442 | 1.94717252 | -0.07704288 | 3 | 0.000377391319 | 0.000150015767
2 | 1 | 0 | 0 | 1 | 1791.7567 | 1.94774437 | 1.94844091 | -0.07675157 | 3 | 0.000369725167 | 0.0001495459
2 | 1 | 0 | 1 | 1 | 1791.8568 | 1.94874454 | 1.94923329 | -0.07651616 | 3 | 0.000362084364 | 0.000149147847
2 | 1 | 0 | 1 | 1 | 1791.9568 | 1.94974482 | 1.95029271 | -0.07629336 | 3 | 0.000354474789 | 0.000148794381
2 | 1 | 0 | 1 | 1 | 1792.0568 | 1.95074499 | 1.95128942 | -0.07593367 | 3 | 0.000346894958 | 0.000148168561
2 | 1 | 0 | 1 | 1 | 1792.1568 | 1.95174503 | 1.95236182 | -0.07571888 | 3 | 0.000339342514 | 0.000147830651
2 | 1 | 0 | 1 | 1 | 1792.2568 | 1.95274556 | 1.95326996 | -0.07548239 | 3 | 0.000331812713 | 0.000147437488
2 | 1 | 0 | 1 | 1 | 1792.3568 | 1.9537456 | 1.95432496 | -0.07517159 | 3 | 0.000324310007 | 0.000146909719
2 | 1 | 0 | 1 | 1 | 1792.4568 | 1.95474577 | 1.95541513 | -0.07496416 | 3 | 0.000316833903 | 0.000146586041
2 | 1 | 0 | 1 | 1 | 1792.5568 | 1.95574594 | 1.9562341 | -0.07472069 | 3 | 0.000309379771 | 0.000146171165
2 | 1 | 0 | 1 | 1 | 1792.6568 | 1.95674622 | 1.95718646 | -0.07440651 | 3 | 0.00030195326 | 0.000145627419
2 | 1 | 0 | 1 | 1 | 1792.7569 | 1.95774615 | 1.95816553 | -0.07420572 | 3 | 0.000294546277 | 0.000145307073
2 | 1 | 0 | 0 | 1 | 1792.857 | 1.95874679 | 1.9593271 | -0.07402293 | 3 | 0.000287157571 | 0.000145035141
2 | 1 | 0 | 0 | 1 | 1792.957 | 1.95974684 | 1.96027076 | -0.07374301 | 3 | 0.000279800006 | 0.000144556281
2 | 1 | 0 | 0 | 1 | 1793.057 | 1.960747 | 1.96126747 | -0.0734562 | 3 | 0.000272471283 | 0.000144067249
2 | 1 | 0 | 0 | 1 | 1793.157 | 1.96174729 | 1.96229124 | -0.07319142 | 3 | 0.000265168317 | 0.000143622878
2 | 1 | 0 | 0 | 1 | 1793.257 | 1.96274757 | 1.96321249 | -0.07296517 | 3 | 0.00025789038 | 0.000143246129
2 | 1 | 0 | 0 | 1 | 1793.357 | 1.96374762 | 1.96436512 | -0.0726409 | 3 | 0.000250640995 | 0.000142693258
2 | 1 | 0 | 0 | 1 | 1793.457 | 1.96474779 | 1.96529973 | -0.07233671 | 3 | 0.000243421571 | 0.000142163306
2 | 1 | 0 | 0 | 1 | 1793.557 | 1.96574795 | 1.96629238 | -0.07210409 | 3 | 0.000236230466 | 0.000141777724
2 | 1 | 0 | 0 | 1 | 1793.657 | 1.96674836 | 1.96726239 | -0.07178138 | 3 | 0.000229067649 | 0.000141212804
2 | 1 | 0 | 0 | 1 | 1793.7571 | 1.96774817 | 1.96827662 | -0.07161387 | 3 | 0.000221921626 | 0.000140955904
2 | 1 | 0 | 1 | 1 | 1793.8572 | 1.96874869 | 1.96939409 | -0.07139516 | 3 | 0.000214794971 | 0.000140605203
2 | 1 | 0 | 1 | 1 | 1793.9572 | 1.96974874 | 1.9703511 | -0.07107294 | 3 | 0.000207702353 | 0.000140038654
2 | 1 | 0 | 1 | 1 | 1794.0572 | 1.97074914 | 1.97126377 | -0.07087817 | 3 | 0.000200636117 | 0.000139719574
2 | 1 | 0 | 1 | 1 | 1794.1572 | 1.97174931 | 1.97232282 | -0.07071038 | 3 | 0.000193586442 | 0.000139463693
2 | 1 | 0 | 1 | 1 | 1794.2572 | 1.97274959 | 1.97335982 | -0.07039018 | 3 | 0.000186561432 | 0.000138905147
2 | 1 | 0 | 1 | 1 | 1794.3572 | 1.97374976 | 1.97441471 | -0.07014616 | 3 | 0.000179564857 | 0.000138497606
2 | 1 | 0 | 1 | 1 | 1794.4572 | 1.9747498 | 1.9752692 | -0.0699025 | 3 | 0.000172593005 | 0.000138076255
2 | 1 | 0 | 1 | 1 | 1794.5572 | 1.97575009 | 1.97615051 | -0.06963692 | 3 | 0.000165646561 | 0.000137613024
2 | 1 | 0 | 1 | 1 | 1794.6572 | 1.97675037 | 1.97721839 | -0.0693613 | 3 | 0.000158728188 | 0.000137142444
2 | 1 | 0 | 1 | 1 | 1794.7573 | 1.97774994 | 1.97840154 | -0.06911857 | 3 | 0.000151827539 | 0.000136744275
2 | 1 | 0 | 0 | 1 | 1794.8574 | 1.97875059 | 1.97928798 | -0.06886992 | 3 | 0.000144952166 | 0.000136313407
2 | 1 | 0 | 0 | 1 | 1794.9574 | 1.97975111 | 1.98025382 | -0.06857437 | 3 | 0.000138111398 | 0.00013579466
2 | 1 | 0 | 0 | 1 | 1795.0574 | 1.98075116 | 1.98117054 | -0.06836013 | 3 | 0.000131294684 | 0.00013543306
2 | 1 | 0 | 0 | 1 | 1795.1574 | 1.98175132 | 1.98226976 | -0.06812461 | 3 | 0.00012450041 | 0.000135041366
2 | 1 | 0 | 0 | 1 | 1795.2574 | 1.98275149 | 1.98343599 | -0.0678005 | 3 | 0.000117734664 | 0.000134477945
2 | 1 | 0 | 0 | 1 | 1795.3574 | 1.98375189 | 1.98428154 | -0.06764543 | 3 | 0.000110991619 | 0.000134227579
2 | 1 | 0 | 0 | 1 | 1795.4574 | 1.98475194 | 1.98524725 | -0.06744546 | 3 | 0.000104266452 | 0.000133895926
2 | 1 | 0 | 0 | 1 | 1795.5574 | 1.98575234 | 1.98639548 | -0.06711499 | 3 | 9.7568307e-05 | 0.00013331692
2 | 1 | 0 | 0 | 1 | 1795.6575 | 1.98675239 | 1.98721004 | -0.06689426 | 3 | 9.08926013e-05 | 0.000132932939
2 | 1 | 0 | 1 | 1 | 1795.7576 | 1.98775256 | 1.98838496 | -0.06666512 | 3 | 8.42386435e-05 | 0.000132555928
2 | 1 | 0 | 1 | 1 | 1795.8576 | 1.98875284 | 1.98938632 | -0.06635951 | 3 | 7.76178131e-05 | 0.000132014713
2 | 1 | 0 | 1 | 1 | 1795.9576 | 1.98975313 | 1.99022758 | -0.06611801 | 3 | 7.10249806e-05 | 0.000131589884
2 | 1 | 0 | 1 | 1 | 1796.0576 | 1.99075317 | 1.99126434 | -0.06585288 | 3 | 6.44578759e-05 | 0.000131130495
2 | 1 | 0 | 1 | 1 | 1796.1576 | 1.99175334 | 1.99219453 | -0.06557457 | 3 | 5.79171792e-05 | 0.000130637287
2 | 1 | 0 | 1 | 1 | 1796.2576 | 1.99275362 | 1.99329412 | -0.06530646 | 3 | 5.14040476e-05 | 0.000130174987
2 | 1 | 0 | 1 | 1 | 1796.3576 | 1.99375391 | 1.99420643 | -0.06505742 | 3 | 4.49157233e-05 | 0.00012973792
2 | 1 | 0 | 1 | 1 | 1796.4576 | 1.99475408 | 1.99531448 | -0.06483538 | 3 | 3.84516206e-05 | 0.000129366977
2 | 1 | 0 | 1 | 1 | 1796.5576 | 1.99575412 | 1.99612916 | -0.06454982 | 3 | 3.20138606e-05 | 0.000128849788
2 | 1 | 0 | 1 | 1 | 1796.6577 | 1.99675369 | 1.99723589 | -0.06440228 | 3 | 2.55907398e-05 | 0.000128626547
2 | 1 | 0 | 0 | 1 | 1796.7578 | 1.99775469 | 1.9982785 | -0.06418381 | 3 | 1.91854506e-05 | 0.000128257117
2 | 1 | 0 | 0 | 1 | 1796.8578 | 1.99875486 | 1.9992044 | -0.06382133 | 3 | 1.28164174e-05 | 0.000127591891
2 | 1 | 0 | 0 | 1 | 1796.9578 | 1.99975502 | 2.00023675 | -0.06362554 | 3 | 6.47370143e-06 | 0.000127266132
2 | 1 | 0 | 0 | 1 | 1797.0578 | 2.00075531 | 2.00132275 | -0.06336567 | 3 | 1.5402226e-07 | 0.000126815168
2 | 1 | 0 | 0 | 1 | 1797.1578 | 2.00175548 | 2.00239515 | -0.06305064 | 3 | -6.1376154e-06 | 0.000126252286
2 | 1 | 0 | 0 | 1 | 1797.2578 | 2.00275564 | 2.00333881 | -0.06285665 | 3 | -1.24024391e-05 | 0.000125923165
2 | 1 | 0 | 0 | 1 | 1797.3578 | 2.00375605 | 2.00441146 | -0.06258519 | 3 | -1.86439156e-05 | 0.000125446473
2 | 1 | 0 | 0 | 1 | 1797.4578 | 2.00475597 | 2.00525713 | -0.06230469 | 3 | -2.48585129e-05 | 0.000124936938
2 | 1 | 0 | 0 | 1 | 1797.5578 | 2.00575566 | 2.00638294 | -0.06209447 | 3 | -3.1047919e-05 | 0.000124585276
2 | 1 | 0 | 1 | 1 | 1797.658 | 2.00675702 | 2.00730038 | -0.06183522 | 3 | -3.7225851e-05 | 0.000124121856
2 | 1 | 0 | 1 | 1 | 1797.758 | 2.00775671 | 2.00836802 | -0.06159162 | 3 | -4.33663736e-05 | 0.000123698643
2 | 1 | 0 | 1 | 1 | 1797.858 | 2.00875688 | 2.00928044 | -0.06132073 | 3 | -4.94809501e-05 | 0.000123210542
2 | 1 | 0 | 1 | 1 | 1797.958 | 2.00975704 | 2.01029038 | -0.06116554 | 3 | -5.5575194e-05 | 0.000122960497
2 | 1 | 0 | 1 | 1 | 1798.058 | 2.01075745 | 2.01138997 | -0.06091239 | 3 | -6.16483449e-05 | 0.00012251857
2 | 1 | 0 | 1 | 1 | 1798.158 | 2.01175761 | 2.01239133 | -0.06058104 | 3 | -6.76912969e-05 | 0.000121912759
2 | 1 | 0 | 1 | 1 | 1798.258 | 2.01275778 | 2.01338816 | -0.06035828 | 3 | -7.37084847e-05 | 0.000121524652
2 | 1 | 0 | 1 | 1 | 1798.358 | 2.01375771 | 2.01423383 | -0.06012825 | 3 | -7.97023822e-05 | 0.00012111236
2 | 1 | 0 | 1 | 1 | 1798.458 | 2.01475811 | 2.01514196 | -0.05979193 | 3 | -8.56667975e-05 | 0.000120489225
2 | 1 | 0 | 1 | 1 | 1798.5581 | 2.01575875 | 2.01620603 | -0.05952399 | 3 | -9.16082936e-05 | 0.000120012635
2 | 1 | 0 | 1 | 1 | 1798.6581 | 2.01675749 | 2.01735258 | -0.05923626 | 3 | -9.75155781e-05 | 0.00011950043
2 | 1 | 0 | 0 | 1 | 1798.7582 | 2.01775861 | 2.01831055 | -0.05895574 | 3 | -0.000103402344 | 0.000118990996
2 | 1 | 0 | 0 | 1 | 1798.8582 | 2.01875901 | 2.01945925 | -0.05877002 | 3 | -0.000109258646 | 0.000118683653
2 | 1 | 0 | 0 | 1 | 1798.9582 | 2.01975942 | 2.02026868 | -0.05856384 | 3 | -0.000115095703 | 0.000118314689
2 | 1 | 0 | 0 | 1 | 1799.0582 | 2.02075934 | 2.02126575 | -0.05828188 | 3 | -0.000120908691 | 0.00011780316
2 | 1 | 0 | 0 | 1 | 1799.1582 | 2.02175951 | 2.02231145 | -0.05807194 | 3 | -0.000126696337 | 0.000117439551
2 | 1 | 0 | 0 | 1 | 1799.2582 | 2.02275968 | 2.023175 | -0.05791652 | 3 | -0.000132466288 | 0.000117175252
2 | 1 | 0 | 0 | 1 | 1799.3582 | 2.02376008 | 2.02429652 | -0.05761836 | 3 | -0.000138212767 | 0.000116636642
2 | 1 | 0 | 0 | 1 | 1799.4582 | 2.02476025 | 2.02527118 | -0.05736471 | 3 | -0.000143930869 | 0.000116179086
2 | 1 | 0 | 0 | 1 | 1799.5583 | 2.02576017 | 2.02634382 | -0.05715181 | 3 | -0.000149632557 | 0.000115809213
2 | 1 | 0 | 1 | 1 | 1799.6584 | 2.02676058 | 2.02734542 | -0.05691609 | 3 | -0.00015531102 | 0.000115388568
2 | 1 | 0 | 1 | 1 | 1799.7584 | 2.02776098 | 2.02821326 | -0.05662441 | 3 | -0.000160956683 | 0.000114846371
2 | 1 | 0 | 1 | 1 | 1799.8584 | 2.02876091 | 2.02921009 | -0.05643232 | 3 | -0.000166579324 | 0.00011451303
2 | 1 | 0 | 1 | 1 | 1799.9584 | 2.02976108 | 2.03035378 | -0.05619666 | 3 | -0.000172179993 | 0.000114099101
2 | 1 | 0 | 1 | 1 | 1800.0584 | 2.03076148 | 2.03143549 | -0.05584801 | 3 | -0.000177750917 | 0.000113451635
2 | 1 | 0 | 1 | 1 | 1800.1584 | 2.03176165 | 2.03215194 | -0.05563471 | 3 | -0.000183295051 | 0.00011305818
2 | 1 | 0 | 1 | 1 | 1800.2584 | 2.03276181 | 2.03325129 | -0.05538437 | 3 | -0.000188816135 | 0.000112610345
2 | 1 | 0 | 1 | 1 | 1800.3584 | 2.03376222 | 2.0342927 | -0.05504409 | 3 | -0.000194307679 | 0.000111975794
2 | 1 | 0 | 1 | 1 | 1800.4584 | 2.03476214 | 2.03537369 | -0.05487222 | 3 | -0.000199773247 | 0.000111685476
2 | 1 | 0 | 0 | 1 | 1800.5586 | 2.03576255 | 2.03642035 | -0.05472616 | 3 | -0.000205233766 | 0.000111445457
2 | 1 | 0 | 0 | 1 | 1800.6586 | 2.03676271 | 2.0373013 | -0.05441307 | 3 | -0.000210660655 | 0.000110855814
2 | 1 | 0 | 0 | 1 | 1800.7586 | 2.03776288 | 2.03830266 | -0.05417026 | 3 | -0.000216059576 | 0.000110415378
2 | 1 | 0 | 0 | 1 | 1800.8586 | 2.03876305 | 2.03930855 | -0.05393051 | 3 | -0.000221434544 | 0.000109980945
2 | 1 | 0 | 0 | 1 | 1800.9586 | 2.03976321 | 2.04013658 | -0.05369177 | 3 | -0.000226785996 | 0.000109538545
2 | 1 | 0 | 0 | 1 | 1801.0586 | 2.04076338 | 2.04130673 | -0.05341998 | 3 | -0.000232111139 | 0.000109046574
2 | 1 | 0 | 0 | 1 | 1801.1586 | 2.04176378 | 2.0421524 | -0.05310009 | 3 | -0.000237407789 | 0.000108438478
2 | 1 | 0 | 0 | 1 | 1801.2586 | 2.04276419 | 2.0433228 | -0.05289013 | 3 | -0.0002426766 | 0.00010807161
2 | 1 | 0 | 0 | 1 | 1801.3586 | 2.04376411 | 2.04435539 | -0.05259545 | 3 | -0.000247919117 | 0.000107523781
2 | 1 | 0 | 0 | 1 | 1801.4587 | 2.04476452 | 2.04521942 | -0.0523821 | 3 | -0.000253142847 | 0.000107132881
2 | 1 | 0 | 0 | 1 | 1801.5587 | 2.04576373 | 2.04647779 | -0.05221181 | 3 | -0.00025834181 | 0.000106850319
2 | 1 | 0 | 1 | 1 | 1801.6588 | 2.04676485 | 2.04736829 | -0.05180227 | 3 | -0.000263515278 | 0.000106058324
2 | 1 | 0 | 1 | 1 | 1801.7588 | 2.04776502 | 2.04832101 | -0.05165933 | 3 | -0.000268657604 | 0.000105814892
2 | 1 | 0 | 1 | 1 | 1801.8588 | 2.04876518 | 2.04924655 | -0.05146795 | 3 | -0.000273783604 | 0.000105470521
2 | 1 | 0 | 1 | 1 | 1801.9588 | 2.04976535 | 2.05036807 | -0.05112513 | 3 | -0.000278882944 | 0.000104825333
2 | 1 | 0 | 1 | 1 | 1802.0588 | 2.05076575 | 2.05127168 | -0.0509152 | 3 | -0.000283954229 | 0.000104440907
2 | 1 | 0 | 1 | 1 | 1802.1588 | 2.05176568 | 2.05244207 | -0.05068424 | 3 | -0.00028900351 | 0.000104026469
2 | 1 | 0 | 1 | 1 | 1802.2588 | 2.05276585 | 2.05314994 | -0.05038461 | 3 | -0.000294026686 | 0.000103447157
2 | 1 | 0 | 1 | 1 | 1802.3788 | 2.05396628 | 2.05453014 | -0.05014153 | 3 | -0.000300018757 | 0.000103017279
2 | 1 | 0 | 0 | 1 | 1802.499 | 2.0551672 | 2.05578494 | -0.04990221 | 3 | -0.000305998576 | 0.000102588216
2 | 1 | 0 | 0 | 1 | 1802.599 | 2.05616641 | 2.056777 | -0.04956828 | 3 | -0.000310945034 | 0.000101950893
2 | 1 | 0 | 0 | 1 | 1802.699 | 2.05716705 | 2.05775142 | -0.04935909 | 3 | -0.000315863494 | 0.000101568738
2 | 1 | 0 | 0 | 1 | 1802.799 | 2.05816722 | 2.05857491 | -0.04911822 | 3 | -0.000320760009 | 0.000101113532
2 | 1 | 0 | 0 | 1 | 1802.899 | 2.05916739 | 2.05970097 | -0.04884872 | 3 | -0.000325631496 | 0.000100613754
2 | 1 | 0 | 0 | 1 | 1802.999 | 2.06016731 | 2.06076026 | -0.04862604 | 3 | -0.000330477662 | 0.000100206606
2 | 1 | 0 | 0 | 1 | 1803.099 | 2.06116772 | 2.06155252 | -0.0484643 | 3 | -0.000335304649 | 9.99117037e-05
2 | 1 | 0 | 0 | 1 | 1803.199 | 2.06216812 | 2.06274962 | -0.04819276 | 3 | -0.000340109866 | 9.94096044e-05
2 | 1 | 0 | 0 | 1 | 1803.299 | 2.06316805 | 2.06368852 | -0.04790199 | 3 | -0.000344886445 | 9.88547836e-05
2 | 1 | 0 | 0 | 1 | 1803.3991 | 2.06416893 | 2.06468201 | -0.04764529 | 3 | -0.000349641516 | 9.83723658e-05
2 | 1 | 0 | 0 | 1 | 1803.4991 | 2.06516767 | 2.06577086 | -0.04744004 | 3 | -0.000354368385 | 9.80002587e-05
2 | 1 | 0 | 1 | 1 | 1803.5992 | 2.06616855 | 2.06664395 | -0.04714088 | 3 | -0.000359074766 | 9.74234063e-05
2 | 1 | 0 | 1 | 1 | 1803.6992 | 2.06716895 | 2.06776094 | -0.0468246 | 3 | -0.000363746833 | 9.68220847e-05
2 | 1 | 0 | 1 | 1 | 1803.7992 | 2.06816912 | 2.06871772 | -0.04659093 | 3 | -0.000368389796 | 9.63834827e-05
2 | 1 | 0 | 1 | 1 | 1803.8992 | 2.06916928 | 2.06975937 | -0.04631288 | 3 | -0.000373006333 | 9.5856507e-05
2 | 1 | 0 | 1 | 1 | 1803.9992 | 2.07016945 | 2.07077861 | -0.0461331 | 3 | -0.000377601449 | 9.55314317e-05
2 | 1 | 0 | 1 | 1 | 1804.0992 | 2.07116961 | 2.0717845 | -0.04591414 | 3 | -0.000382175931 | 9.51242109e-05
2 | 1 | 0 | 1 | 1 | 1804.1992 | 2.07216978 | 2.07275915 | -0.04561122 | 3 | -0.000386725384 | 9.4541072e-05
2 | 1 | 0 | 1 | 1 | 1804.2992 | 2.07317019 | 2.07367587 | -0.04544777 | 3 | -0.000391250447 | 9.4243951e-05
2 | 1 | 0 | 1 | 1 | 1804.3993 | 2.07417035 | 2.07483721 | -0.04527714 | 3 | -0.000395764189 | 9.39426973e-05
2 | 1 | 0 | 0 | 1 | 1804.4994 | 2.07517052 | 2.07588768 | -0.04498401 | 3 | -0.000400254823 | 9.33817646e-05
2 | 1 | 0 | 0 | 1 | 1804.5994 | 2.07617092 | 2.07681775 | -0.04475604 | 3 | -0.000404714112 | 9.29501402e-05
2 | 1 | 0 | 0 | 1 | 1804.6994 | 2.07717109 | 2.07770801 | -0.0445093 | 3 | -0.000409149361 | 9.24773194e-05
2 | 1 | 0 | 0 | 1 | 1804.7994 | 2.07817101 | 2.07878494 | -0.04424428 | 3 | -0.000413559232 | 9.19743325e-05
2 | 1 | 0 | 0 | 1 | 1804.8994 | 2.07917142 | 2.0795815 | -0.04398926 | 3 | -0.00041794253 | 9.14792545e-05
2 | 1 | 0 | 0 | 1 | 1804.9994 | 2.08017159 | 2.08058763 | -0.04375459 | 3 | -0.000422302721 | 9.1035261e-05
2 | 1 | 0 | 0 | 1 | 1805.0994 | 2.08117175 | 2.08167362 | -0.04353381 | 3 | -0.000426639192 | 9.06231799e-05
2 | 1 | 0 | 0 | 1 | 1805.1994 | 2.08217192 | 2.08276844 | -0.04323117 | 3 | -0.000430949149 | 9.00405212e-05
2 | 1 | 0 | 0 | 1 | 1805.2994 | 2.08317208 | 2.08369398 | -0.04302055 | 3 | -0.000435234862 | 8.96416605e-05
2 | 1 | 0 | 1 | 1 | 1805.3996 | 2.08417296 | 2.0847404 | -0.04281687 | 3 | -0.000439507945 | 8.92620592e-05
2 | 1 | 0 | 1 | 1 | 1805.4996 | 2.08517265 | 2.0856657 | -0.04250557 | 3 | -0.000443745608 | 8.8652414e-05
2 | 1 | 0 | 1 | 1 | 1805.5996 | 2.08617258 | 2.08679581 | -0.04233701 | 3 | -0.000447960716 | 8.83487082e-05
2 | 1 | 0 | 1 | 1 | 1805.6996 | 2.08717275 | 2.08769941 | -0.04215915 | 3 | -0.000452158478 | 8.80156294e-05
2 | 1 | 0 | 1 | 1 | 1805.7996 | 2.08817339 | 2.08874965 | -0.04182951 | 3 | -0.000456330337 | 8.73713798e-05
2 | 1 | 0 | 1 | 1 | 1805.8996 | 2.08917332 | 2.08975554 | -0.04161763 | 3 | -0.000460474228 | 8.69706782e-05
2 | 1 | 0 | 1 | 1 | 1805.9996 | 2.09017348 | 2.09067249 | -0.0413827 | 3 | -0.000464596465 | 8.65176698e-05
2 | 1 | 0 | 1 | 1 | 1806.0996 | 2.09117365 | 2.09179831 | -0.04107314 | 3 | -0.000468692655 | 8.59167194e-05
2 | 1 | 0 | 1 | 1 | 1806.1996 | 2.09217405 | 2.09268427 | -0.04084456 | 3 | -0.000472761254 | 8.54747777e-05
2 | 1 | 0 | 1 | 1 | 1806.2997 | 2.09317493 | 2.09366894 | -0.0412207 | 3 | -0.000476845948 | 8.63024979e-05
2 | 1 | 0 | 1 | 1 | 1806.3997 | 2.09417415 | 2.09466767 | -0.04076553 | 3 | -0.000480917341 | 8.53902311e-05
2 | 1 | 0 | 0 | 1 | 1806.4998 | 2.09517455 | 2.09575915 | -0.04039083 | 3 | -0.000484950258 | 8.46494586e-05
2 | 1 | 0 | 0 | 1 | 1806.5998 | 2.09617472 | 2.096663 | -0.0400915 | 3 | -0.000488946913 | 8.40583671e-05
2 | 1 | 0 | 0 | 1 | 1806.6998 | 2.09717512 | 2.09790444 | -0.03985757 | 3 | -0.000492916326 | 8.3617364e-05
2 | 1 | 0 | 0 | 1 | 1806.7998 | 2.09817529 | 2.09868789 | -0.03953861 | 3 | -0.000496857858 | 8.2979197e-05
2 | 1 | 0 | 0 | 1 | 1806.8998 | 2.09917545 | 2.09952927 | -0.03935843 | 3 | -0.000500776048 | 8.26341857e-05
2 | 1 | 0 | 0 | 1 | 1806.9998 | 2.10017562 | 2.1005125 | -0.03916762 | 3 | -0.000504676136 | 8.22720758e-05
2 | 1 | 0 | 0 | 1 | 1807.0998 | 2.10117555 | 2.10168767 | -0.0388212 | 3 | -0.000508547819 | 8.15900275e-05
2 | 1 | 0 | 0 | 1 | 1807.1998 | 2.10217595 | 2.10251999 | -0.03860279 | 3 | -0.000512392086 | 8.11631326e-05
2 | 1 | 0 | 0 | 1 | 1807.2998 | 2.10317612 | 2.10356975 | -0.03836406 | 3 | -0.000516213127 | 8.07014731e-05
2 | 1 | 0 | 1 | 1 | 1807.4 | 2.104177 | 2.10451007 | -0.03804489 | 3 | -0.000520014321 | 8.00658599e-05
2 | 1 | 0 | 1 | 1 | 1807.5 | 2.10517645 | 2.10575533 | -0.0378321 | 3 | -0.000523780473 | 7.96651366e-05
2 | 1 | 0 | 1 | 1 | 1807.6 | 2.10617685 | 2.10660553 | -0.03759041 | 3 | -0.000527523807 | 7.91881757e-05
2 | 1 | 0 | 1 | 1 | 1807.7 | 2.10717726 | 2.107656 | -0.03729505 | 3 | -0.000531240657 | 7.86051387e-05
2 | 1 | 0 | 1 | 1 | 1807.8 | 2.10817742 | 2.10862184 | -0.03707876 | 3 | -0.000534931314 | 7.81850758e-05
2 | 1 | 0 | 1 | 1 | 1807.9 | 2.10917711 | 2.10960078 | -0.03683682 | 3 | -0.000538599154 | 7.7710989e-05
2 | 1 | 0 | 1 | 1 | 1808 | 2.11017752 | 2.11053085 | -0.03656432 | 3 | -0.000542241556 | 7.71701161e-05
2 | 1 | 0 | 1 | 1 | 1808.1 | 2.11117792 | 2.11170149 | -0.0363321 | 3 | -0.000545858406 | 7.67225574e-05
2 | 1 | 0 | 1 | 1 | 1808.2 | 2.11217809 | 2.11271167 | -0.03618257 | 3 | -0.000549457036 | 7.64433426e-05
2 | 1 | 0 | 1 | 1 | 1808.3001 | 2.11317825 | 2.1137526 | -0.03591359 | 3 | -0.000553037855 | 7.59124523e-05
2 | 1 | 0 | 0 | 1 | 1808.4002 | 2.11417842 | 2.11472797 | -0.03561602 | 3 | -0.000556589919 | 7.53181957e-05
2 | 1 | 0 | 0 | 1 | 1808.5002 | 2.11517882 | 2.11575603 | -0.0354216 | 3 | -0.000560114859 | 7.49434766e-05
2 | 1 | 0 | 0 | 1 | 1808.6002 | 2.11617899 | 2.11661935 | -0.0352022 | 3 | -0.000563618785 | 7.45096622e-05
2 | 1 | 0 | 0 | 1 | 1808.7002 | 2.11717892 | 2.11766982 | -0.03487808 | 3 | -0.000567094481 | 7.38602612e-05
2 | 1 | 0 | 0 | 1 | 1808.8002 | 2.11817908 | 2.11867547 | -0.03463097 | 3 | -0.00057054247 | 7.33717898e-05
2 | 1 | 0 | 0 | 1 | 1808.9002 | 2.11917973 | 2.11965466 | -0.03434743 | 3 | -0.000573962985 | 7.28046871e-05
2 | 1 | 0 | 0 | 1 | 1809.0002 | 2.12017965 | 2.12066031 | -0.03406177 | 3 | -0.000577356026 | 7.22334516e-05
2 | 1 | 0 | 0 | 1 | 1809.1002 | 2.12118006 | 2.12145257 | -0.0338904 | 3 | -0.00058072526 | 7.18968658e-05
2 | 1 | 0 | 0 | 1 | 1809.2003 | 2.1221807 | 2.12261486 | -0.03367507 | 3 | -0.00058407872 | 7.14792041e-05
2 | 1 | 0 | 0 | 1 | 1809.3003 | 2.12317967 | 2.12375736 | -0.03340456 | 3 | -0.000587405579 | 7.09431697e-05
2 | 1 | 0 | 1 | 1 | 1809.4004 | 2.12418056 | 2.12463927 | -0.03320432 | 3 | -0.000590711774 | 7.05472121e-05
2 | 1 | 0 | 1 | 1 | 1809.5004 | 2.12518072 | 2.12561417 | -0.0330344 | 3 | -0.000593996258 | 7.0218397e-05
2 | 1 | 0 | 1 | 1 | 1809.6004 | 2.12618089 | 2.12667775 | -0.03276526 | 3 | -0.000597258681 | 6.96811476e-05
2 | 1 | 0 | 1 | 1 | 1809.7004 | 2.12718105 | 2.12759447 | -0.03249781 | 3 | -0.000600493338 | 6.91421665e-05
2 | 1 | 0 | 1 | 1 | 1809.8004 | 2.12818146 | 2.12862253 | -0.03226967 | 3 | -0.000603704655 | 6.86899366e-05
2 | 1 | 0 | 1 | 1 | 1809.9004 | 2.12918162 | 2.12955713 | -0.03204524 | 3 | -0.000606892805 | 6.82421669e-05
2 | 1 | 0 | 1 | 1 | 1810.0004 | 2.13018179 | 2.1306386 | -0.03174961 | 3 | -0.00061005482 | 6.76469572e-05
2 | 1 | 0 | 1 | 1 | 1810.1004 | 2.13118196 | 2.13174677 | -0.03153978 | 3 | -0.000613192969 | 6.72348178e-05
2 | 1 | 0 | 1 | 1 | 1810.2004 | 2.13218188 | 2.13263226 | -0.03134337 | 3 | -0.000616310572 | 6.68438952e-05
2 | 1 | 0 | 0 | 1 | 1810.3006 | 2.133183 | 2.1337328 | -0.03101849 | 3 | -0.000619406987 | 6.61851664e-05
2 | 1 | 0 | 0 | 1 | 1810.4006 | 2.13418269 | 2.13475513 | -0.03082467 | 3 | -0.000622471387 | 6.58031204e-05
2 | 1 | 0 | 0 | 1 | 1810.5006 | 2.13518262 | 2.1356678 | -0.03058911 | 3 | -0.000625514134 | 6.53281822e-05
2 | 1 | 0 | 0 | 1 | 1810.6006 | 2.13618279 | 2.13663387 | -0.03027744 | 3 | -0.000628530222 | 6.46918124e-05
2 | 1 | 0 | 0 | 1 | 1810.7006 | 2.13718319 | 2.13759947 | -0.03009933 | 3 | -0.000631521398 | 6.43403182e-05
2 | 1 | 0 | 0 | 1 | 1810.8006 | 2.13818359 | 2.13867188 | -0.02992964 | 3 | -0.000634495518 | 6.40096696e-05
2 | 1 | 0 | 0 | 1 | 1810.9006 | 2.13918376 | 2.13962007 | -0.02962983 | 3 | -0.000637446239 | 6.33965756e-05
2 | 1 | 0 | 0 | 1 | 1811.0006 | 2.14018345 | 2.14069247 | -0.02940522 | 3 | -0.000640370476 | 6.29475398e-05
2 | 1 | 0 | 0 | 1 | 1811.1006 | 2.14118385 | 2.14176965 | -0.0291703 | 3 | -0.000643271371 | 6.24760651e-05
2 | 1 | 0 | 0 | 1 | 1811.2007 | 2.1421845 | 2.14265561 | -0.02890629 | 3 | -0.000646150555 | 6.19362108e-05
2 | 1 | 0 | 0 | 1 | 1811.3007 | 2.14318371 | 2.14375377 | -0.02864541 | 3 | -0.000649000169 | 6.14087185e-05
2 | 1 | 0 | 1 | 1 | 1811.4008 | 2.14418459 | 2.14452887 | -0.02835124 | 3 | -0.000651825976 | 6.08000519e-05
2 | 1 | 0 | 1 | 1 | 1811.5008 | 2.14518499 | 2.14570832 | -0.02813376 | 3 | -0.000654621574 | 6.03668523e-05
2 | 1 | 0 | 1 | 1 | 1811.6008 | 2.14618516 | 2.14656711 | -0.02785766 | 3 | -0.000657392608 | 5.97983417e-05
2 | 1 | 0 | 1 | 1 | 1811.7008 | 2.14718533 | 2.14755988 | -0.02764929 | 3 | -0.000660141348 | 5.93785117e-05
2 | 1 | 0 | 1 | 1 | 1811.8008 | 2.14818549 | 2.14866805 | -0.02744844 | 3 | -0.000662869366 | 5.89775846e-05
2 | 1 | 0 | 1 | 1 | 1811.9008 | 2.14918542 | 2.14972281 | -0.02714035 | 3 | -0.000665570609 | 5.8344227e-05
2 | 1 | 0 | 1 | 1 | 1812.0008 | 2.15018606 | 2.15070176 | -0.02697113 | 3 | -0.000668248627 | 5.8006859e-05
2 | 1 | 0 | 1 | 1 | 1812.1008 | 2.15118599 | 2.15165877 | -0.02678521 | 3 | -0.000670909474 | 5.76326202e-05
2 | 1 | 0 | 1 | 1 | 1812.2009 | 2.15218592 | 2.15261555 | -0.02648821 | 3 | -0.000673548668 | 5.70189404e-05
2 | 1 | 0 | 0 | 1 | 1812.301 | 2.15318632 | 2.15369701 | -0.02626752 | 3 | -0.000676161028 | 5.65722876e-05
2 | 1 | 0 | 0 | 1 | 1812.401 | 2.15418696 | 2.15470266 | -0.02602256 | 3 | -0.00067874766 | 5.60708722e-05
2 | 1 | 0 | 0 | 1 | 1812.501 | 2.15518689 | 2.15575767 | -0.02573197 | 3 | -0.000681308273 | 5.54718827e-05
2 | 1 | 0 | 0 | 1 | 1812.601 | 2.15618706 | 2.15668774 | -0.02547402 | 3 | -0.000683840888 | 5.49395118e-05
2 | 1 | 0 | 0 | 1 | 1812.701 | 2.15718722 | 2.15784073 | -0.02525629 | 3 | -0.000686349464 | 5.44990544e-05
2 | 1 | 0 | 0 | 1 | 1812.801 | 2.15818739 | 2.15873957 | -0.02501571 | 3 | -0.000688835687 | 5.40024012e-05
2 | 1 | 0 | 0 | 1 | 1812.901 | 2.15918779 | 2.15962529 | -0.02475793 | 3 | -0.000691296533 | 5.34678584e-05
2 | 1 | 0 | 0 | 1 | 1813.001 | 2.16018796 | 2.16058683 | -0.02454844 | 3 | -0.000693734968 | 5.3039028e-05
2 | 1 | 0 | 0 | 1 | 1813.101 | 2.16118765 | 2.16158342 | -0.0243318 | 3 | -0.000696151168 | 5.25952055e-05
2 | 1 | 0 | 1 | 1 | 1813.2012 | 2.16218853 | 2.16253638 | -0.02404472 | 3 | -0.000698546472 | 5.19975911e-05
2 | 1 | 0 | 1 | 1 | 1813.3012 | 2.16318846 | 2.16364384 | -0.02388233 | 3 | -0.000700915931 | 5.16728542e-05
2 | 1 | 0 | 1 | 1 | 1813.4012 | 2.16418886 | 2.16468096 | -0.0236822 | 3 | -0.000703266996 | 5.12644037e-05
2 | 1 | 0 | 1 | 1 | 1813.5012 | 2.16518903 | 2.16566467 | -0.02334427 | 3 | -0.000705590355 | 5.05558564e-05
2 | 1 | 0 | 1 | 1 | 1813.6012 | 2.16618896 | 2.1666882 | -0.02314782 | 3 | -0.000707887812 | 5.01541072e-05
2 | 1 | 0 | 1 | 1 | 1813.7012 | 2.16718912 | 2.16767168 | -0.02292344 | 3 | -0.000710163557 | 4.96904831e-05
2 | 1 | 0 | 1 | 1 | 1813.8012 | 2.16818953 | 2.16873121 | -0.02260466 | 3 | -0.000712412875 | 4.90234233e-05
2 | 1 | 0 | 1 | 1 | 1813.9012 | 2.16918993 | 2.16956329 | -0.02235876 | 3 | -0.000714632508 | 4.85087512e-05
2 | 1 | 0 | 1 | 1 | 1814.0012 | 2.1701901 | 2.17071176 | -0.02201739 | 3 | -0.000716822338 | 4.77934154e-05
2 | 1 | 0 | 1 | 1 | 1814.1013 | 2.1711905 | 2.17173147 | -0.02179114 | 3 | -0.000718988071 | 4.73245018e-05
2 | 1 | 0 | 1 | 1 | 1814.2013 | 2.17218947 | 2.1726687 | -0.02160067 | 3 | -0.000721129822 | 4.69310908e-05
2 | 1 | 0 | 0 | 1 | 1814.3014 | 2.17319083 | 2.1737113 | -0.02134966 | 3 | -0.000723251607 | 4.6408004e-05
2 | 1 | 0 | 0 | 1 | 1814.4014 | 2.17419076 | 2.17473054 | -0.0211082 | 3 | -0.000725347025 | 4.59046532e-05
2 | 1 | 0 | 0 | 1 | 1814.5014 | 2.17519093 | 2.17564297 | -0.02086513 | 3 | -0.000727417704 | 4.53950815e-05
2 | 1 | 0 | 0 | 1 | 1814.6014 | 2.17619133 | 2.17682195 | -0.02068343 | 3 | -0.000729467603 | 4.50241387e-05
2 | 1 | 0 | 0 | 1 | 1814.7014 | 2.1771915 | 2.17772126 | -0.02047042 | 3 | -0.000731497421 | 4.4578861e-05
2 | 1 | 0 | 0 | 1 | 1814.8014 | 2.17819166 | 2.17864251 | -0.02014522 | 3 | -0.000733499473 | 4.38892312e-05
2 | 1 | 0 | 0 | 1 | 1814.9014 | 2.17919183 | 2.1797061 | -0.01991741 | 3 | -0.000735475274 | 4.34141039e-05
2 | 1 | 0 | 0 | 1 | 1815.0014 | 2.18019176 | 2.18075204 | -0.01966375 | 3 | -0.000737427094 | 4.28817621e-05
2 | 1 | 0 | 0 | 1 | 1815.1014 | 2.18119168 | 2.18175769 | -0.01937778 | 3 | -0.000739350973 | 4.22776138e-05
2 | 1 | 0 | 1 | 1 | 1815.2016 | 2.18219233 | 2.1827414 | -0.01918552 | 3 | -0.000741255295 | 4.18770396e-05
2 | 1 | 0 | 1 | 1 | 1815.3016 | 2.18319273 | 2.18372965 | -0.01891048 | 3 | -0.000743131677 | 4.12953741e-05
2 | 1 | 0 | 1 | 1 | 1815.4016 | 2.1841929 | 2.18461514 | -0.01862844 | 3 | -0.000744981342 | 4.06959662e-05
2 | 1 | 0 | 1 | 1 | 1815.5016 | 2.1851933 | 2.18564773 | -0.0184353 | 3 | -0.00074680656 | 4.02930782e-05
2 | 1 | 0 | 1 | 1 | 1815.6016 | 2.18619323 | 2.18664908 | -0.01819695 | 3 | -0.000748610939 | 3.97903423e-05
2 | 1 | 0 | 1 | 1 | 1815.7016 | 2.18719363 | 2.18769503 | -0.01792529 | 3 | -0.000750390114 | 3.92150687e-05
2 | 1 | 0 | 1 | 1 | 1815.8016 | 2.18819356 | 2.18861175 | -0.01769769 | 3 | -0.000752143387 | 3.87333712e-05
2 | 1 | 0 | 1 | 1 | 1815.9016 | 2.18919373 | 2.18969774 | -0.01753174 | 3 | -0.000753877684 | 3.83892038e-05
2 | 1 | 0 | 1 | 1 | 1816.0016 | 2.19019413 | 2.1906414 | -0.01722427 | 3 | -0.000755588233 | 3.77322067e-05
2 | 1 | 0 | 1 | 1 | 1816.1017 | 2.19119406 | 2.19173193 | -0.01697761 | 3 | -0.000757272355 | 3.72103787e-05
2 | 1 | 0 | 0 | 1 | 1816.2018 | 2.19219446 | 2.19275975 | -0.01673724 | 3 | -0.000758932496 | 3.67007524e-05
2 | 1 | 0 | 0 | 1 | 1816.3018 | 2.19319463 | 2.19361877 | -0.01652309 | 3 | -0.000760567549 | 3.62453611e-05
2 | 1 | 0 | 0 | 1 | 1816.4018 | 2.19419479 | 2.19480705 | -0.01617776 | 3 | -0.000762174313 | 3.55070697e-05
2 | 1 | 0 | 0 | 1 | 1816.5018 | 2.1951952 | 2.19574165 | -0.01595371 | 3 | -0.000763754826 | 3.50302216e-05
2 | 1 | 0 | 0 | 1 | 1816.6018 | 2.1961956 | 2.19663191 | -0.01571136 | 3 | -0.000765311124 | 3.45120643e-05
2 | 1 | 0 | 0 | 1 | 1816.7018 | 2.19719529 | 2.19767308 | -0.015424 | 3 | -0.000766840181 | 3.38969003e-05
2 | 1 | 0 | 0 | 1 | 1816.8018 | 2.19819546 | 2.19870567 | -0.0152426 | 3 | -0.000768346188 | 3.35139994e-05
2 | 1 | 0 | 0 | 1 | 1816.9018 | 2.1991961 | 2.19976044 | -0.01500853 | 3 | -0.000769830891 | 3.30151779e-05
2 | 1 | 0 | 0 | 1 | 1817.0019 | 2.20019674 | 2.20066905 | -0.01470126 | 3 | -0.000771290332 | 3.23525965e-05
2 | 1 | 0 | 0 | 1 | 1817.1019 | 2.20119524 | 2.20161533 | -0.01449422 | 3 | -0.000772721891 | 3.19106875e-05
2 | 1 | 0 | 1 | 1 | 1817.202 | 2.20219636 | 2.20267558 | -0.01429891 | 3 | -0.000774135755 | 3.1495867e-05
2 | 1 | 0 | 1 | 1 | 1817.302 | 2.203197 | 2.2036593 | -0.01400589 | 3 | -0.000775523891 | 3.08642157e-05
2 | 1 | 0 | 1 | 1 | 1817.402 | 2.20419717 | 2.20481658 | -0.01375614 | 3 | -0.000776884146 | 3.03297584e-05
2 | 1 | 0 | 1 | 1 | 1817.502 | 2.2051971 | 2.20571542 | -0.01351119 | 3 | -0.000778219488 | 2.9801844e-05
2 | 1 | 0 | 1 | 1 | 1817.602 | 2.20619726 | 2.20665908 | -0.01324135 | 3 | -0.000779529044 | 2.92191489e-05
2 | 1 | 0 | 1 | 1 | 1817.702 | 2.20719767 | 2.20776701 | -0.01296023 | 3 | -0.000780810369 | 2.86131744e-05
2 | 1 | 0 | 1 | 1 | 1817.802 | 2.20819783 | 2.20874619 | -0.01271218 | 3 | -0.000782066549 | 2.80779714e-05
2 | 1 | 0 | 1 | 1 | 1817.902 | 2.209198 | 2.20972967 | -0.01245889 | 3 | -0.00078329735 | 2.75307812e-05
2 | 1 | 0 | 1 | 1 | 1818.002 | 2.21019769 | 2.21070886 | -0.01217058 | 3 | -0.000784501084 | 2.69056163e-05
2 | 1 | 0 | 0 | 1 | 1818.1022 | 2.21119857 | 2.21176386 | -0.01195085 | 3 | -0.000785682816 | 2.64324481e-05
2 | 1 | 0 | 0 | 1 | 1818.2022 | 2.21219873 | 2.21277809 | -0.01170146 | 3 | -0.000786837772 | 2.58927375e-05
2 | 1 | 0 | 0 | 1 | 1818.3022 | 2.21319866 | 2.21351719 | -0.01141578 | 3 | -0.000787965255 | 2.52690279e-05
2 | 1 | 0 | 0 | 1 | 1818.4022 | 2.21419907 | 2.21481705 | -0.01123729 | 3 | -0.000789070618 | 2.48885499e-05
2 | 1 | 0 | 0 | 1 | 1818.5022 | 2.21519923 | 2.21578288 | -0.01102826 | 3 | -0.00079015654 | 2.44362309e-05
2 | 1 | 0 | 0 | 1 | 1818.6022 | 2.21619964 | 2.21669507 | -0.01067515 | 3 | -0.000791214523 | 2.36635424e-05
2 | 1 | 0 | 0 | 1 | 1818.7022 | 2.2171998 | 2.21761203 | -0.01043498 | 3 | -0.000792242063 | 2.31407266e-05
2 | 1 | 0 | 0 | 1 | 1818.8022 | 2.21819997 | 2.21858215 | -0.0102112 | 3 | -0.000793246727 | 2.26543907e-05
2 | 1 | 0 | 0 | 1 | 1818.9022 | 2.2191999 | 2.21967697 | -0.009924326 | 3 | -0.000794226129 | 2.20287984e-05
2 | 1 | 0 | 0 | 1 | 1819.0023 | 2.2202003 | 2.22074461 | -0.00968805 | 3 | -0.000795179454 | 2.15146847e-05
2 | 1 | 0 | 1 | 1 | 1819.1024 | 2.22120047 | 2.22159052 | -0.009303777 | 3 | -0.000796101347 | 2.0669182e-05
2 | 1 | 0 | 1 | 1 | 1819.2024 | 2.22220063 | 2.22273421 | -0.0090593 | 3 | -0.000796992274 | 2.01364164e-05
2 | 1 | 0 | 1 | 1 | 1819.3024 | 2.22320104 | 2.22378016 | -0.008825695 | 3 | -0.000797857821 | 1.96264064e-05
2 | 1 | 0 | 1 | 1 | 1819.4024 | 2.22420096 | 2.22458601 | -0.0085799 | 3 | -0.000798700959 | 1.90867249e-05
2 | 1 | 0 | 1 | 1 | 1819.5024 | 2.22520113 | 2.22573423 | -0.008359405 | 3 | -0.000799520232 | 1.86058132e-05
2 | 1 | 0 | 1 | 1 | 1819.6024 | 2.22620177 | 2.2267046 | -0.008055403 | 3 | -0.000800312671 | 1.79370036e-05
2 | 1 | 0 | 1 | 1 | 1819.7024 | 2.22720194 | 2.22775483 | -0.007879366 | 3 | -0.000801081944 | 1.75532969e-05
2 | 1 | 0 | 1 | 1 | 1819.8024 | 2.22820187 | 2.22868466 | -0.00767102 | 3 | -0.000801832415 | 1.70962849e-05
2 | 1 | 0 | 1 | 1 | 1819.9024 | 2.22920203 | 2.22975302 | -0.007309424 | 3 | -0.00080255291 | 1.62982105e-05
2 | 1 | 0 | 1 | 1 | 1820.0025 | 2.2302022 | 2.23060703 | -0.007103156 | 3 | -0.000803247036 | 1.5844349e-05
2 | 1 | 0 | 0 | 1 | 1820.1026 | 2.2312026 | 2.23181367 | -0.006854616 | 3 | -0.000803918228 | 1.52982266e-05
2 | 1 | 0 | 0 | 1 | 1820.2026 | 2.23220277 | 2.23282814 | -0.006511937 | 3 | -0.000804559502 | 1.45400372e-05
2 | 1 | 0 | 0 | 1 | 1820.3026 | 2.2332027 | 2.2336247 | -0.006285468 | 3 | -0.000805171672 | 1.40393777e-05
2 | 1 | 0 | 0 | 1 | 1820.4026 | 2.23420334 | 2.23455048 | -0.006027669 | 3 | -0.000805759628 | 1.34691318e-05
2 | 1 | 0 | 0 | 1 | 1820.5026 | 2.2352035 | 2.23571658 | -0.005726771 | 3 | -0.000806320109 | 1.28034371e-05
2 | 1 | 0 | 0 | 1 | 1820.6026 | 2.23620343 | 2.2369051 | -0.005485091 | 3 | -0.000806852593 | 1.22696283e-05
2 | 1 | 0 | 0 | 1 | 1820.7026 | 2.2372036 | 2.23778629 | -0.005227114 | 3 | -0.000807360164 | 1.16971632e-05
2 | 1 | 0 | 0 | 1 | 1820.8426 | 2.23860431 | 2.23925495 | -0.004646613 | 3 | -0.000808039389 | 1.04049523e-05
2 | 1 | 0 | 0 | 1 | 1820.9427 | 2.239604 | 2.24028254 | -0.004407373 | 3 | -0.000808486016 | 9.87376006e-06
2 | 1 | 0 | 1 | 1 | 1821.0428 | 2.2406044 | 2.24121332 | -0.004209776 | 3 | -0.000808911631 | 9.43500618e-06
2 | 1 | 0 | 1 | 1 | 1821.1428 | 2.2416048 | 2.24204087 | -0.003871649 | 3 | -0.000809309597 | 8.68039479e-06
2 | 1 | 0 | 1 | 1 | 1821.2428 | 2.24260497 | 2.24305582 | -0.003616072 | 3 | -0.000809677178 | 8.11105201e-06
2 | 1 | 0 | 1 | 1 | 1821.3428 | 2.24360514 | 2.24400377 | -0.003333588 | 3 | -0.000810017984 | 7.48058437e-06
2 | 1 | 0 | 1 | 1 | 1821.4428 | 2.24460506 | 2.24510288 | -0.00307552 | 3 | -0.000810332189 | 6.90485967e-06
2 | 1 | 0 | 1 | 1 | 1821.5428 | 2.24560571 | 2.24595737 | -0.00275401 | 3 | -0.000810616533 | 6.18538934e-06
2 | 1 | 0 | 1 | 1 | 1821.6428 | 2.24660587 | 2.24715018 | -0.00243514 | 3 | -0.000810870202 | 5.47212449e-06
2 | 1 | 0 | 1 | 1 | 1821.7428 | 2.2476058 | 2.24818277 | -0.002191195 | 3 | -0.000811095233 | 4.92620711e-06
2 | 1 | 0 | 1 | 1 | 1821.8429 | 2.24860668 | 2.24898529 | -0.001872073 | 3 | -0.000811291684 | 4.21026516e-06
2 | 1 | 0 | 1 | 1 | 1821.9429 | 2.24960589 | 2.24999404 | -0.001647538 | 3 | -0.000811461767 | 3.70694966e-06
2 | 1 | 0 | 0 | 1 | 1822.043 | 2.25060654 | 2.25106239 | -0.001413495 | 3 | -0.000811608857 | 3.18186449e-06
2 | 1 | 0 | 0 | 1 | 1822.143 | 2.2516067 | 2.25209951 | -0.001048877 | 3 | -0.00081172504 | 2.36217465e-06
2 | 1 | 0 | 0 | 1 | 1822.243 | 2.25260687 | 2.25297141 | -0.0008667051 | 3 | -0.000811814796 | 1.95266193e-06
2 | 1 | 0 | 0 | 1 | 1822.343 | 2.25360727 | 2.25405288 | -0.0006287133 | 3 | -0.000811883598 | 1.41715304e-06
2 | 1 | 0 | 0 | 1 | 1822.443 | 2.25460744 | 2.25514793 | -0.0002659174 | 3 | -0.000811922189 | 5.99683062e-07
2 | 1 | 0 | 0 | 1 | 1822.543 | 2.25560737 | 2.2562027 | -4.298487e-05 | 3 | -0.000811930862 | 9.6982582e-08
2 | 1 | 0 | 0 | 1 | 1822.643 | 2.25660777 | 2.25719953 | 0.0002208581 | 3 | -0.000811915379 | 4.98520706e-07
2 | 1 | 0 | 0 | 1 | 1822.743 | 2.25760794 | 2.25808072 | 0.0005671572 | 3 | -0.000811869861 | 1.28068677e-06
2 | 1 | 0 | 0 | 1 | 1822.843 | 2.2586081 | 2.25923347 | 0.0008457451 | 3 | -0.000811792619 | 1.91073559e-06
2 | 1 | 0 | 1 | 1 | 1822.9432 | 2.25960898 | 2.26021338 | 0.001136219 | 3 | -0.000811686565 | 2.56809835e-06
2 | 1 | 0 | 1 | 1 | 1823.0432 | 2.26060867 | 2.2612586 | 0.001414089 | 3 | -0.000811552978 | 3.19762194e-06
2 | 1 | 0 | 1 | 1 | 1823.1432 | 2.2616086 | 2.26218414 | 0.001691846 | 3 | -0.000811390695 | 3.82726648e-06
2 | 1 | 0 | 1 | 1 | 1823.2432 | 2.26260877 | 2.26303434 | 0.001993336 | 3 | -0.000811200356 | 4.51098867e-06
2 | 1 | 0 | 1 | 1 | 1823.3432 | 2.26360917 | 2.26394224 | 0.00224383 | 3 | -0.000810982252 | 5.0799008e-06
2 | 1 | 0 | 1 | 1 | 1823.4432 | 2.26460934 | 2.26518869 | 0.002575425 | 3 | -0.000810734171 | 5.83382416e-06
2 | 1 | 0 | 1 | 1 | 1823.5432 | 2.26560974 | 2.26625228 | 0.002790123 | 3 | -0.000810459431 | 6.32312231e-06
2 | 1 | 0 | 1 | 1 | 1823.6432 | 2.26660967 | 2.26711106 | 0.003021979 | 3 | -0.00081016263 | 6.85116174e-06
2 | 1 | 0 | 1 | 1 | 1823.7432 | 2.26761007 | 2.26808572 | 0.003412467 | 3 | -0.000809834048 | 7.73976717e-06
2 | 1 | 0 | 1 | 1 | 1823.8433 | 2.26861072 | 2.2692039 | 0.003679061 | 3 | -0.000809472869 | 8.34854018e-06
2 | 1 | 0 | 1 | 1 | 1823.9433 | 2.26960969 | 2.27019024 | 0.00396155 | 3 | -0.000809084508 | 8.99347197e-06
2 | 1 | 0 | 0 | 1 | 1824.0434 | 2.27061057 | 2.27098751 | 0.004323845 | 3 | -0.000808664074 | 9.81939866e-06
2 | 1 | 0 | 0 | 1 | 1824.1434 | 2.27161074 | 2.2719934 | 0.004608302 | 3 | -0.000808210461 | 1.0470033e-05
2 | 1 | 0 | 0 | 1 | 1824.2434 | 2.27261114 | 2.27314162 | 0.004987763 | 3 | -0.000807723263 | 1.1337891e-05
2 | 1 | 0 | 0 | 1 | 1824.3434 | 2.27361131 | 2.27427649 | 0.005288561 | 3 | -0.00080720376 | 1.20276509e-05
2 | 1 | 0 | 0 | 1 | 1824.4434 | 2.27461147 | 2.27517986 | 0.005538101 | 3 | -0.000806655735 | 1.26001751e-05
2 | 1 | 0 | 0 | 1 | 1824.5434 | 2.2756114 | 2.27616358 | 0.005819142 | 3 | -0.000806081051 | 1.32453179e-05
2 | 1 | 0 | 0 | 1 | 1824.6434 | 2.27661204 | 2.27705812 | 0.006109921 | 3 | -0.000805478427 | 1.39126441e-05
2 | 1 | 0 | 0 | 1 | 1824.7434 | 2.27761221 | 2.27811742 | 0.006400609 | 3 | -0.000804846117 | 1.45813392e-05
2 | 1 | 0 | 0 | 1 | 1824.8435 | 2.2786119 | 2.27921152 | 0.006664291 | 3 | -0.000804185867 | 1.51893282e-05
2 | 1 | 0 | 1 | 1 | 1824.9436 | 2.2796123 | 2.28012013 | 0.006942187 | 3 | -0.000803498609 | 1.58290186e-05
2 | 1 | 0 | 1 | 1 | 1825.0436 | 2.28061295 | 2.28117085 | 0.007308999 | 3 | -0.000802778697 | 1.66730752e-05
2 | 1 | 0 | 1 | 1 | 1825.1436 | 2.28161287 | 2.28222108 | 0.007586251 | 3 | -0.000802028109 | 1.73135013e-05
2 | 1 | 0 | 1 | 1 | 1825.2436 | 2.28261304 | 2.28308868 | 0.007854066 | 3 | -0.000801249873 | 1.79315284e-05
2 | 1 | 0 | 1 | 1 | 1825.3436 | 2.2836132 | 2.28404999 | 0.008268093 | 3 | -0.000800436421 | 1.88847371e-05
2 | 1 | 0 | 1 | 1 | 1825.4436 | 2.28461361 | 2.28510475 | 0.008533423 | 3 | -0.000799589849 | 1.94997665e-05
2 | 1 | 0 | 1 | 1 | 1825.5436 | 2.28561378 | 2.28606629 | 0.008826194 | 3 | -0.000798715395 | 2.01772637e-05
2 | 1 | 0 | 1 | 1 | 1825.6436 | 2.28661394 | 2.28717852 | 0.009195588 | 3 | -0.000797808403 | 2.10319522e-05
2 | 1 | 0 | 1 | 1 | 1825.7436 | 2.28761411 | 2.28810024 | 0.009469452 | 3 | -0.000796868349 | 2.1667056e-05
2 | 1 | 0 | 0 | 1 | 1825.8638 | 2.28881454 | 2.28935575 | 0.009681911 | 3 | -0.000795699365 | 2.2165339e-05
2 | 1 | 0 | 0 | 1 | 1825.9838 | 2.29001451 | 2.29050756 | 0.00996436 | 3 | -0.000794495922 | 2.28234421e-05
2 | 1 | 0 | 0 | 1 | 1826.0838 | 2.29101467 | 2.29151821 | 0.01025276 | 3 | -0.000793457672 | 2.34943855e-05
2 | 1 | 0 | 0 | 1 | 1826.1838 | 2.29201508 | 2.29247952 | 0.01053398 | 3 | -0.000792391249 | 2.41489379e-05
2 | 1 | 0 | 0 | 1 | 1826.2838 | 2.29301524 | 2.2935698 | 0.0109249 | 3 | -0.00079129095 | 2.50570283e-05
2 | 1 | 0 | 0 | 1 | 1826.3838 | 2.29401541 | 2.29454017 | 0.01122364 | 3 | -0.000790155202 | 2.57530937e-05
2 | 1 | 0 | 0 | 1 | 1826.4838 | 2.29501557 | 2.29552817 | 0.01156107 | 3 | -0.000788988429 | 2.65387589e-05
2 | 1 | 0 | 0 | 1 | 1826.5838 | 2.29601598 | 2.29653835 | 0.01192546 | 3 | -0.000787786907 | 2.73872647e-05
2 | 1 | 0 | 0 | 1 | 1826.6838 | 2.29701614 | 2.29753089 | 0.01224819 | 3 | -0.000786549586 | 2.81405864e-05
2 | 1 | 0 | 0 | 1 | 1826.7839 | 2.29801631 | 2.29858184 | 0.01240298 | 3 | -0.000785288983 | 2.85092592e-05
2 | 1 | 0 | 1 | 1 | 1826.884 | 2.29901648 | 2.29961371 | 0.01279878 | 3 | -0.000784000091 | 2.94322508e-05
2 | 1 | 0 | 1 | 1 | 1826.984 | 2.30001664 | 2.30053496 | 0.01316339 | 3 | -0.000782673713 | 3.02828448e-05
2 | 1 | 0 | 1 | 1 | 1827.084 | 2.30101705 | 2.30170512 | 0.01351345 | 3 | -0.000781312643 | 3.11039694e-05
2 | 1 | 0 | 1 | 1 | 1827.184 | 2.30201721 | 2.30248427 | 0.01383373 | 3 | -0.000779917522 | 3.18519342e-05
2 | 1 | 0 | 1 | 1 | 1827.284 | 2.30301738 | 2.30343699 | 0.01423346 | 3 | -0.000778485148 | 3.2785887e-05
2 | 1 | 0 | 1 | 1 | 1827.384 | 2.30401754 | 2.30450058 | 0.0144762 | 3 | -0.000777021691 | 3.33604003e-05
2 | 1 | 0 | 1 | 1 | 1827.484 | 2.30501747 | 2.3054173 | 0.01480149 | 3 | -0.000775530178 | 3.41236118e-05
2 | 1 | 0 | 1 | 1 | 1827.584 | 2.30601788 | 2.30641413 | 0.01523827 | 3 | -0.000774000189 | 3.51457675e-05
2 | 1 | 0 | 1 | 1 | 1827.684 | 2.30701804 | 2.30755353 | 0.01553008 | 3 | -0.000772434927 | 3.58364923e-05
2 | 1 | 0 | 1 | 1 | 1827.7841 | 2.30801845 | 2.30849695 | 0.01587335 | 3 | -0.000770836545 | 3.66435888e-05
2 | 1 | 0 | 0 | 1 | 1827.8842 | 2.30901837 | 2.30937839 | 0.01625026 | 3 | -0.000769201841 | 3.75279924e-05
2 | 1 | 0 | 0 | 1 | 1827.9842 | 2.31001878 | 2.31051302 | 0.01658106 | 3 | -0.000767531921 | 3.83107581e-05
2 | 1 | 0 | 0 | 1 | 1828.0842 | 2.31101918 | 2.31139421 | 0.01694147 | 3 | -0.000765827892 | 3.91584181e-05
2 | 1 | 0 | 0 | 1 | 1828.1842 | 2.31201935 | 2.31244898 | 0.01735343 | 3 | -0.000764086319 | 4.0128929e-05
2 | 1 | 0 | 0 | 1 | 1828.2842 | 2.31301928 | 2.31356168 | 0.01766809 | 3 | -0.000762307609 | 4.08762135e-05
2 | 1 | 0 | 0 | 1 | 1828.3842 | 2.31401944 | 2.31465244 | 0.01802868 | 3 | -0.000760494673 | 4.17301235e-05
2 | 1 | 0 | 0 | 1 | 1828.4842 | 2.31501985 | 2.3155334 | 0.01838386 | 3 | -0.000758646231 | 4.25684339e-05
2 | 1 | 0 | 0 | 1 | 1828.5842 | 2.31602001 | 2.31645465 | 0.01876144 | 3 | -0.000756760011 | 4.34600333e-05
2 | 1 | 0 | 0 | 1 | 1828.6842 | 2.31702018 | 2.31758976 | 0.01903505 | 3 | -0.000754841894 | 4.41154407e-05
2 | 1 | 0 | 1 | 1 | 1828.7844 | 2.31802011 | 2.31834149 | 0.01940214 | 3 | -0.000752888096 | 4.4980774e-05
2 | 1 | 0 | 1 | 1 | 1828.8844 | 2.31902075 | 2.31943631 | 0.01980746 | 3 | -0.000750898733 | 4.59421317e-05
2 | 1 | 0 | 1 | 1 | 1828.9844 | 2.32002091 | 2.32047796 | 0.02015742 | 3 | -0.000748872699 | 4.67748505e-05
2 | 1 | 0 | 1 | 1 | 1829.0844 | 2.32102084 | 2.32150149 | 0.02051352 | 3 | -0.000746811391 | 4.76221685e-05
2 | 1 | 0 | 1 | 1 | 1829.1844 | 2.32202101 | 2.32251167 | 0.0209616 | 3 | -0.000744708581 | 4.86835706e-05
2 | 1 | 0 | 1 | 1 | 1829.2844 | 2.32302165 | 2.32349992 | 0.02135091 | 3 | -0.000742565258 | 4.9608836e-05
2 | 1 | 0 | 1 | 1 | 1829.3844 | 2.32402158 | 2.32447886 | 0.02176506 | 3 | -0.000740380783 | 5.05924145e-05
2 | 1 | 0 | 1 | 1 | 1829.4844 | 2.32502198 | 2.32535148 | 0.02217413 | 3 | -0.000738156552 | 5.15626343e-05
2 | 1 | 0 | 1 | 1 | 1829.5844 | 2.32602191 | 2.32645512 | 0.02250343 | 3 | -0.000735894195 | 5.23532253e-05
2 | 1 | 0 | 1 | 1 | 1829.6845 | 2.32702255 | 2.32755423 | 0.02286206 | 3 | -0.000733595458 | 5.32126905e-05
2 | 1 | 0 | 0 | 1 | 1829.7846 | 2.32802248 | 2.328547 | 0.0232723 | 3 | -0.000731259643 | 5.4190652e-05
2 | 1 | 0 | 0 | 1 | 1829.8846 | 2.32902265 | 2.3294549 | 0.0236267 | 3 | -0.000728887448 | 5.50373225e-05
2 | 1 | 0 | 0 | 1 | 1829.9846 | 2.33002281 | 2.33062983 | 0.0239184 | 3 | -0.000726482656 | 5.57449312e-05
2 | 1 | 0 | 0 | 1 | 1830.0846 | 2.33102298 | 2.33156872 | 0.02433784 | 3 | -0.000724041951 | 5.67453462e-05
2 | 1 | 0 | 0 | 1 | 1830.1846 | 2.33202314 | 2.33251214 | 0.02477333 | 3 | -0.000721557764 | 5.77840874e-05
2 | 1 | 0 | 0 | 1 | 1830.2846 | 2.33302355 | 2.33342886 | 0.02517077 | 3 | -0.000719033065 | 5.87341929e-05
2 | 1 | 0 | 0 | 1 | 1830.3846 | 2.33402371 | 2.33470178 | 0.02554644 | 3 | -0.000716468669 | 5.96433274e-05
2 | 1 | 0 | 0 | 1 | 1830.4846 | 2.33502364 | 2.3356142 | 0.0259953 | 3 | -0.000713862362 | 6.07149959e-05
2 | 1 | 0 | 0 | 1 | 1830.5846 | 2.33602381 | 2.33655787 | 0.02639513 | 3 | -0.000711215136 | 6.16737452e-05
2 | 1 | 0 | 0 | 1 | 1830.6847 | 2.33702421 | 2.33754587 | 0.02674527 | 3 | -0.000708527688 | 6.25182875e-05
2 | 1 | 0 | 1 | 1 | 1830.7848 | 2.33802462 | 2.3383913 | 0.02726132 | 3 | -0.000705795886 | 6.37476332e-05
2 | 1 | 0 | 1 | 1 | 1830.8848 | 2.33902478 | 2.3395443 | 0.02762376 | 3 | -0.000703024096 | 6.46270055e-05
2 | 1 | 0 | 1 | 1 | 1830.9848 | 2.34002471 | 2.34046078 | 0.02801302 | 3 | -0.000700214528 | 6.55633703e-05
2 | 1 | 0 | 1 | 1 | 1831.0848 | 2.34102511 | 2.34148479 | 0.02847219 | 3 | -0.000697363343 | 6.66671913e-05
2 | 1 | 0 | 1 | 1 | 1831.1848 | 2.34202552 | 2.34254837 | 0.02884887 | 3 | -0.000694469432 | 6.75798728e-05
2 | 1 | 0 | 1 | 1 | 1831.2848 | 2.34302568 | 2.34343386 | 0.02921474 | 3 | -0.000691539375 | 6.84628103e-05
2 | 1 | 0 | 1 | 1 | 1831.3848 | 2.34402561 | 2.34431505 | 0.02970053 | 3 | -0.000688566244 | 6.96273928e-05
2 | 1 | 0 | 1 | 1 | 1831.4848 | 2.34502578 | 2.34552097 | 0.03009576 | 3 | -0.000685547886 | 7.05902421e-05
2 | 1 | 0 | 1 | 1 | 1831.5848 | 2.34602642 | 2.34650016 | 0.03053967 | 3 | -0.000682487676 | 7.16613431e-05
2 | 1 | 0 | 1 | 1 | 1831.6849 | 2.34702611 | 2.34753799 | 0.03097498 | 3 | -0.000679382007 | 7.27149527e-05
2 | 1 | 0 | 0 | 1 | 1831.785 | 2.34802651 | 2.34844542 | 0.03140981 | 3 | -0.000676232332 | 7.37642331e-05
2 | 1 | 0 | 0 | 1 | 1831.885 | 2.34902692 | 2.34957576 | 0.03191469 | 3 | -0.000673038827 | 7.49859828e-05
2 | 1 | 0 | 0 | 1 | 1831.985 | 2.35002708 | 2.35068417 | 0.0323391 | 3 | -0.000669797475 | 7.60190014e-05
2 | 1 | 0 | 0 | 1 | 1832.085 | 2.35102725 | 2.35144949 | 0.03282902 | 3 | -0.000666510605 | 7.7195793e-05
2 | 1 | 0 | 0 | 1 | 1832.185 | 2.35202718 | 2.35254002 | 0.03323745 | 3 | -0.00066317973 | 7.81924246e-05
2 | 1 | 0 | 0 | 1 | 1832.285 | 2.35302734 | 2.35361242 | 0.03364526 | 3 | -0.000659807702 | 7.9187892e-05
2 | 1 | 0 | 0 | 1 | 1832.385 | 2.35402799 | 2.35455585 | 0.03418697 | 3 | -0.000656386779 | 8.04951342e-05
2 | 1 | 0 | 0 | 1 | 1832.485 | 2.35502791 | 2.35547256 | 0.03454613 | 3 | -0.000652922143 | 8.13724619e-05
2 | 1 | 0 | 0 | 1 | 1832.585 | 2.35602832 | 2.3565588 | 0.03496566 | 3 | -0.000649419322 | 8.23986411e-05
2 | 1 | 0 | 1 | 1 | 1832.6852 | 2.35702825 | 2.35743546 | 0.03549527 | 3 | -0.000645861553 | 8.36778199e-05
2 | 1 | 0 | 1 | 1 | 1832.7852 | 2.35802865 | 2.35857463 | 0.035937 | 3 | -0.000642261177 | 8.47600968e-05
2 | 1 | 0 | 1 | 1 | 1832.8852 | 2.35902882 | 2.35964751 | 0.03641308 | 3 | -0.000638615165 | 8.59220454e-05
2 | 1 | 0 | 1 | 1 | 1832.9852 | 2.36002898 | 2.36056876 | 0.03692401 | 3 | -0.000634920609 | 8.71616576e-05
2 | 1 | 0 | 1 | 1 | 1833.0852 | 2.36102915 | 2.36166358 | 0.037405 | 3 | -0.000631176052 | 8.83380271e-05
2 | 1 | 0 | 1 | 1 | 1833.1852 | 2.36202931 | 2.36253142 | 0.03791026 | 3 | -0.000627382018 | 8.95641788e-05
2 | 1 | 0 | 1 | 1 | 1833.2852 | 2.36302948 | 2.36355948 | 0.03839127 | 3 | -0.000623539323 | 9.07400536e-05
2 | 1 | 0 | 1 | 1 | 1833.3852 | 2.36402988 | 2.36441851 | 0.03889227 | 3 | -0.000619646977 | 9.19575978e-05
2 | 1 | 0 | 1 | 1 | 1833.4852 | 2.36503029 | 2.3655889 | 0.03936802 | 3 | -0.000615706667 | 9.3128554e-05
2 | 1 | 0 | 1 | 1 | 1833.5853 | 2.36603022 | 2.36644363 | 0.039839 | 3 | -0.00061171368 | 9.42767438e-05
2 | 1 | 0 | 0 | 1 | 1833.6854 | 2.36703014 | 2.36745834 | 0.0403625 | 3 | -0.000607670343 | 9.55565483e-05
2 | 1 | 0 | 0 | 1 | 1833.7854 | 2.36803079 | 2.36836147 | 0.04081984 | 3 | -0.00060358335 | 9.66761363e-05
2 | 1 | 0 | 0 | 1 | 1833.8854 | 2.36903095 | 2.36951447 | 0.0412788 | 3 | -0.000599451014 | 9.78107055e-05
2 | 1 | 0 | 0 | 1 | 1833.9854 | 2.37003112 | 2.37048483 | 0.04190845 | 3 | -0.000595262507 | 9.93433569e-05
2 | 1 | 0 | 0 | 1 | 1834.0854 | 2.37103105 | 2.37171745 | 0.04240367 | 3 | -0.000591018994 | 0.000100569516
2 | 1 | 0 | 0 | 1 | 1834.1854 | 2.37203169 | 2.37246943 | 0.04290267 | 3 | -0.000586725539 | 0.000101785263
2 | 1 | 0 | 0 | 1 | 1834.2854 | 2.37303185 | 2.37367558 | 0.04348163 | 3 | -0.000582378358 | 0.000103211278
2 | 1 | 0 | 0 | 1 | 1834.3854 | 2.37403202 | 2.37457895 | 0.04402153 | 3 | -0.000577974657 | 0.000104532599
2 | 1 | 0 | 0 | 1 | 1834.4854 | 2.37503195 | 2.37554932 | 0.04465341 | 3 | -0.000573511643 | 0.000106076375
2 | 1 | 0 | 0 | 1 | 1834.5855 | 2.37603211 | 2.3765595 | 0.04517294 | 3 | -0.000568988384 | 0.000107356165
2 | 1 | 0 | 1 | 1 | 1834.6856 | 2.37703276 | 2.37756991 | 0.04567702 | 3 | -0.000564412854 | 0.000108600318
2 | 1 | 0 | 1 | 1 | 1834.7856 | 2.37803268 | 2.37868237 | 0.04619985 | 3 | -0.000559790235 | 0.000109894769
2 | 1 | 0 | 1 | 1 | 1834.8856 | 2.37903285 | 2.37963939 | 0.0467765 | 3 | -0.000555113831 | 0.000111311194
2 | 1 | 0 | 1 | 1 | 1834.9856 | 2.38003325 | 2.3805697 | 0.04733578 | 3 | -0.00055037986 | 0.000112686117
2 | 1 | 0 | 1 | 1 | 1835.0856 | 2.38103342 | 2.3816154 | 0.04780304 | 3 | -0.00054559554 | 0.000113848444
2 | 1 | 0 | 1 | 1 | 1835.1856 | 2.38203359 | 2.38256383 | 0.04836681 | 3 | -0.000540758949 | 0.000115237002
2 | 1 | 0 | 1 | 1 | 1835.2856 | 2.38303375 | 2.38361835 | 0.04901337 | 3 | -0.000535860541 | 0.000116829171
2 | 1 | 0 | 1 | 1 | 1835.3856 | 2.38403368 | 2.38461065 | 0.04960204 | 3 | -0.000530901831 | 0.000118281554
2 | 1 | 0 | 1 | 1 | 1835.4856 | 2.38503432 | 2.38546968 | 0.05014976 | 3 | -0.000525885727 | 0.000119630735
2 | 1 | 0 | 0 | 1 | 1835.5858 | 2.3860352 | 2.38637829 | 0.05080617 | 3 | -0.000520799018 | 0.000121242738
2 | 1 | 0 | 0 | 1 | 1835.6858 | 2.38703465 | 2.38758373 | 0.05136014 | 3 | -0.000515663298 | 0.000122626618
2 | 1 | 0 | 0 | 1 | 1835.7858 | 2.38803482 | 2.38842034 | 0.05194235 | 3 | -0.000510469719 | 0.000124060156
2 | 1 | 0 | 0 | 1 | 1835.8858 | 2.38903499 | 2.38948393 | 0.05262011 | 3 | -0.0005052138 | 0.000125734907
2 | 1 | 0 | 0 | 1 | 1835.9858 | 2.39003515 | 2.39054298 | 0.05319475 | 3 | -0.000499895017 | 0.000127164327
2 | 1 | 0 | 0 | 1 | 1836.0858 | 2.39103532 | 2.39149594 | 0.05380065 | 3 | -0.000494517211 | 0.000128664047
2 | 1 | 0 | 0 | 1 | 1836.1858 | 2.39203548 | 2.39251065 | 0.05445403 | 3 | -0.000489077007 | 0.000130281842
2 | 1 | 0 | 0 | 1 | 1836.2858 | 2.39303565 | 2.39352989 | 0.055067 | 3 | -0.00048357257 | 0.000131804525
2 | 1 | 0 | 0 | 1 | 1836.3858 | 2.39403605 | 2.39459348 | 0.0556317 | 3 | -0.000478010363 | 0.000133215304
2 | 1 | 0 | 0 | 1 | 1836.4859 | 2.39503717 | 2.39559126 | 0.05629 | 3 | -0.000472380925 | 0.00013484784
2 | 1 | 0 | 0 | 1 | 1836.5859 | 2.39603543 | 2.39644766 | 0.05693513 | 3 | -0.000466690923 | 0.00013644206
2 | 1 | 0 | 1 | 1 | 1836.686 | 2.39703631 | 2.39749527 | 0.05761136 | 3 | -0.000460929645 | 0.000138122967
2 | 1 | 0 | 1 | 1 | 1836.786 | 2.39803672 | 2.39861655 | 0.05826282 | 3 | -0.000455107132 | 0.000139750162
2 | 1 | 0 | 1 | 1 | 1836.886 | 2.39903712 | 2.39960027 | 0.0589599 | 3 | -0.000449216983 | 0.000141480195
2 | 1 | 0 | 1 | 1 | 1836.986 | 2.40003729 | 2.40063286 | 0.05964844 | 3 | -0.00044325841 | 0.000143194018
2 | 1 | 0 | 1 | 1 | 1837.086 | 2.40103745 | 2.40166974 | 0.06027036 | 3 | -0.000437233917 | 0.000144749501
2 | 1 | 0 | 1 | 1 | 1837.186 | 2.40203738 | 2.4025557 | 0.06105306 | 3 | -0.000431138818 | 0.000146683393
2 | 1 | 0 | 1 | 1 | 1837.286 | 2.40303802 | 2.40362358 | 0.06168756 | 3 | -0.000424973725 | 0.00014827367
2 | 1 | 0 | 1 | 1 | 1837.386 | 2.40403819 | 2.40456271 | 0.0623593 | 3 | -0.000418744195 | 0.000149946864
2 | 1 | 0 | 1 | 1 | 1837.4861 | 2.40503764 | 2.40566206 | 0.06309026 | 3 | -0.000412438676 | 0.000151773827
2 | 1 | 0 | 0 | 1 | 1837.5862 | 2.40603828 | 2.40648079 | 0.06372391 | 3 | -0.000406063016 | 0.000153350353
2 | 1 | 0 | 0 | 1 | 1837.6862 | 2.40703893 | 2.40737987 | 0.06439244 | 3 | -0.000399629207 | 0.000155017071
2 | 1 | 0 | 0 | 1 | 1837.7862 | 2.40803909 | 2.40858603 | 0.06515978 | 3 | -0.000393123162 | 0.000156942944
2 | 1 | 0 | 0 | 1 | 1837.8862 | 2.40903902 | 2.40967631 | 0.06590393 | 3 | -0.00038654104 | 0.000158807132
2 | 1 | 0 | 0 | 1 | 1837.9862 | 2.41003919 | 2.41042852 | 0.06663347 | 3 | -0.000379886042 | 0.000160615222
2 | 1 | 0 | 0 | 1 | 1838.0862 | 2.41103959 | 2.41144323 | 0.06738656 | 3 | -0.000373157178 | 0.000162498865
2 | 1 | 0 | 0 | 1 | 1838.1862 | 2.41203976 | 2.41243124 | 0.06814665 | 3 | -0.000366351655 | 0.000164399098
2 | 1 | 0 | 0 | 1 | 1838.2862 | 2.41303992 | 2.413553 | 0.06892485 | 3 | -0.000359470199 | 0.000166353784
2 | 1 | 0 | 0 | 1 | 1838.3862 | 2.41403985 | 2.41439366 | 0.06966975 | 3 | -0.000352511852 | 0.000168210201
2 | 1 | 0 | 1 | 1 | 1838.4864 | 2.41504073 | 2.41555214 | 0.07046898 | 3 | -0.000345461624 | 0.000170221509
2 | 1 | 0 | 1 | 1 | 1838.5864 | 2.41604066 | 2.41653943 | 0.07121601 | 3 | -0.000338349782 | 0.00017209629
2 | 1 | 0 | 1 | 1 | 1838.6864 | 2.41704059 | 2.41774988 | 0.07197169 | 3 | -0.000331162126 | 0.000174009547
2 | 1 | 0 | 1 | 1 | 1838.7864 | 2.41804099 | 2.41858625 | 0.0728486 | 3 | -0.000323891756 | 0.000176190631
2 | 1 | 0 | 1 | 1 | 1838.8864 | 2.41904116 | 2.41948104 | 0.0735784 | 3 | -0.000316542399 | 0.000178021553
2 | 1 | 0 | 1 | 1 | 1838.9864 | 2.42004132 | 2.42057133 | 0.07433422 | 3 | -0.000309118972 | 0.000179931289
2 | 1 | 0 | 1 | 1 | 1839.0864 | 2.42104173 | 2.42146587 | 0.07521161 | 3 | -0.000301614084 | 0.000182122341
2 | 1 | 0 | 1 | 1 | 1839.1864 | 2.42204189 | 2.42267632 | 0.07600008 | 3 | -0.000294024503 | 0.000184123593
2 | 1 | 0 | 1 | 1 | 1839.2864 | 2.42304182 | 2.42355752 | 0.07684335 | 3 | -0.000286354014 | 0.000186234291
2 | 1 | 0 | 1 | 1 | 1839.3865 | 2.4240427 | 2.42460418 | 0.07771571 | 3 | -0.000278590829 | 0.00018842984
2 | 1 | 0 | 1 | 1 | 1839.4865 | 2.42504168 | 2.42555499 | 0.07852954 | 3 | -0.000270750112 | 0.000190477716
2 | 1 | 0 | 0 | 1 | 1839.5866 | 2.42604256 | 2.42655754 | 0.07951453 | 3 | -0.000262809772 | 0.000192946594
2 | 1 | 0 | 0 | 1 | 1839.6866 | 2.42704296 | 2.4275012 | 0.08034716 | 3 | -0.000254788494 | 0.000195042812
2 | 1 | 0 | 0 | 1 | 1839.7866 | 2.42804265 | 2.42841768 | 0.08121218 | 3 | -0.000246681564 | 0.000197217101
2 | 1 | 0 | 0 | 1 | 1839.8866 | 2.42904305 | 2.42950392 | 0.08206325 | 3 | -0.000238489229 | 0.000199372982
2 | 1 | 0 | 0 | 1 | 1839.9866 | 2.43004346 | 2.43047857 | 0.08293447 | 3 | -0.000230210397 | 0.000201570452
2 | 1 | 0 | 0 | 1 | 1840.0866 | 2.43104386 | 2.43154645 | 0.08387625 | 3 | -0.000221840834 | 0.000203949006
2 | 1 | 0 | 0 | 1 | 1840.1866 | 2.43204379 | 2.43247652 | 0.08467376 | 3 | -0.000213385429 | 0.000205966935
2 | 1 | 0 | 0 | 1 | 1840.2866 | 2.43304396 | 2.43345141 | 0.08555265 | 3 | -0.000204845914 | 0.000208188212
2 | 1 | 0 | 0 | 1 | 1840.3866 | 2.43404388 | 2.43445611 | 0.08655391 | 3 | -0.000196211069 | 0.000210711689
2 | 1 | 0 | 1 | 1 | 1840.4868 | 2.43504477 | 2.43551302 | 0.08744192 | 3 | -0.000187465121 | 0.000212965926
2 | 1 | 0 | 1 | 1 | 1840.5868 | 2.43604469 | 2.43667817 | 0.08834446 | 3 | -0.000178646937 | 0.000215267006
2 | 1 | 0 | 1 | 1 | 1840.6868 | 2.43704462 | 2.437644 | 0.08938115 | 3 | -0.00016973223 | 0.000217879438
2 | 1 | 0 | 1 | 1 | 1840.7868 | 2.43804526 | 2.43858743 | 0.09027179 | 3 | -0.000160720316 | 0.000220135655
2 | 1 | 0 | 1 | 1 | 1840.8868 | 2.43904543 | 2.43946385 | 0.09123444 | 3 | -0.000151615837 | 0.000222563132
2 | 1 | 0 | 1 | 1 | 1840.9868 | 2.44004536 | 2.44059467 | 0.09227362 | 3 | -0.000142411678 | 0.000225202515
2 | 1 | 0 | 1 | 1 | 1841.0868 | 2.44104552 | 2.44180489 | 0.09323038 | 3 | -0.000133107213 | 0.000227650409
2 | 1 | 0 | 1 | 1 | 1841.1868 | 2.44204593 | 2.44263744 | 0.0941764 | 3 | -0.000123708334 | 0.000230038801
2 | 1 | 0 | 1 | 1 | 1841.2868 | 2.44304609 | 2.44370985 | 0.0951879 | 3 | -0.000114211471 | 0.000232611608
2 | 1 | 0 | 1 | 1 | 1841.3869 | 2.44404578 | 2.44447446 | 0.09618147 | 3 | -0.000104603518 | 0.000235113141
2 | 1 | 0 | 0 | 1 | 1841.487 | 2.44504642 | 2.44564605 | 0.09711936 | 3 | -9.49002279e-05 | 0.000237519591
2 | 1 | 0 | 0 | 1 | 1841.587 | 2.44604683 | 2.44653153 | 0.09814475 | 3 | -8.51084187e-05 | 0.000240114212
2 | 1 | 0 | 0 | 1 | 1841.707 | 2.44724703 | 2.44766569 | 0.09935705 | 3 | -7.3205636e-05 | 0.000243192844
2 | 1 | 0 | 0 | 1 | 1841.827 | 2.44844699 | 2.44886374 | 0.1005913 | 3 | -6.11777723e-05 | 0.000246334414
2 | 1 | 0 | 0 | 1 | 1841.927 | 2.44944763 | 2.45005202 | 0.1016901 | 3 | -5.1032046e-05 | 0.000249145931
2 | 1 | 0 | 0 | 1 | 1842.027 | 2.4504478 | 2.45098233 | 0.1027852 | 3 | -4.07762418e-05 | 0.00025192459
2 | 1 | 0 | 0 | 1 | 1842.127 | 2.45144773 | 2.45191216 | 0.1038963 | 3 | -3.04111163e-05 | 0.000254744577
2 | 1 | 0 | 0 | 1 | 1842.227 | 2.45244789 | 2.45294929 | 0.1049416 | 3 | -1.99365131e-05 | 0.000257416541
2 | 1 | 0 | 0 | 1 | 1842.3271 | 2.45344853 | 2.45400858 | 0.1060553 | 3 | -9.34281616e-06 | 0.000260260713
2 | 1 | 0 | 1 | 1 | 1842.4272 | 2.45444846 | 2.45510364 | 0.1071356 | 3 | 1.35913967e-06 | 0.000263028982
2 | 1 | 0 | 1 | 1 | 1842.5272 | 2.45544863 | 2.45580196 | 0.1082126 | 3 | 1.21581479e-05 | 0.000265748822
2 | 1 | 0 | 1 | 1 | 1842.6272 | 2.45644879 | 2.45692372 | 0.1093949 | 3 | 2.30711339e-05 | 0.00026877498
2 | 1 | 0 | 1 | 1 | 1842.7272 | 2.45744896 | 2.4580009 | 0.1104222 | 3 | 3.40943589e-05 | 0.000271417928
2 | 1 | 0 | 1 | 1 | 1842.8272 | 2.45844936 | 2.45906448 | 0.111496 | 3 | 4.52223539e-05 | 0.000274175749
2 | 1 | 0 | 1 | 1 | 1842.9272 | 2.45944929 | 2.4599278 | 0.1127279 | 3 | 5.64655929e-05 | 0.000277302519
2 | 1 | 0 | 1 | 1 | 1843.0272 | 2.4604497 | 2.46100044 | 0.1138395 | 3 | 6.78265351e-05 | 0.000280158973
2 | 1 | 0 | 1 | 1 | 1843.1272 | 2.46144986 | 2.46193504 | 0.1149792 | 3 | 7.93003055e-05 | 0.000283071393
2 | 1 | 0 | 1 | 1 | 1843.2272 | 2.46245003 | 2.46306515 | 0.1161904 | 3 | 9.08911315e-05 | 0.000286184601
2 | 1 | 0 | 1 | 1 | 1843.3273 | 2.46345019 | 2.46402669 | 0.1173262 | 3 | 0.000102611106 | 0.000289094925
2 | 1 | 0 | 0 | 1 | 1843.4274 | 2.4644506 | 2.4648633 | 0.1184755 | 3 | 0.000114445022 | 0.000292025972
2 | 1 | 0 | 0 | 1 | 1843.4974 | 2.46515107 | 2.46567822 | 0.1192666 | 3 | 0.000122778627 | 0.000294072961
2 | 1 | 0 | 0 | 1 | 1843.5212 | 2.46540141 | 2.46599913 | 0.1196601 | 3 | 0.000125627921 | 0.0002950817
2 | 1 | 0 | 0 | 0 | 1843.6918 | 2.46660185 | 2.4667201 | 0.1469833 | 4 | 0 | 0.000362566701
2 | 1 | 0 | 0 | 0 | 1843.7468 | 2.46715093 | 2.46773863 | 0.1402531 | 4 | 7.77800324e-06 | 0.00034610799
2 | 1 | 0 | 0 | 0 | 1843.8468 | 2.46815109 | 2.46859765 | 0.1337466 | 4 | 2.14806914e-05 | 0.000330166542
2 | 1 | 0 | 0 | 0 | 1843.9468 | 2.4691515 | 2.46974134 | 0.1311491 | 4 | 3.4744171e-05 | 0.000323904358
2 | 1 | 0 | 0 | 0 | 1844.0468 | 2.47015166 | 2.47061825 | 0.1299729 | 4 | 4.78249785e-05 | 0.000321113301
2 | 1 | 0 | 0 | 0 | 1844.1468 | 2.47115183 | 2.47146368 | 0.1296774 | 4 | 6.08344417e-05 | 0.000320493011
2 | 1 | 0 | 0 | 0 | 1844.2468 | 2.47215199 | 2.47268319 | 0.1300125 | 4 | 7.38477393e-05 | 0.000321479776
2 | 1 | 0 | 0 | 0 | 1844.3468 | 2.4731524 | 2.47366238 | 0.1306215 | 4 | 8.69098003e-05 | 0.000323113432
2 | 1 | 0 | 1 | 0 | 1844.447 | 2.4741528 | 2.4746995 | 0.1314292 | 4 | 0.000100069934 | 0.000325247849
2 | 1 | 0 | 1 | 0 | 1844.547 | 2.47515249 | 2.47581625 | 0.1324459 | 4 | 0.000113295187 | 0.000327911635
2 | 1 | 0 | 1 | 0 | 1844.647 | 2.47615266 | 2.4767108 | 0.1334899 | 4 | 0.000126624 | 0.00033061576
2 | 1 | 0 | 1 | 0 | 1844.747 | 2.4771533 | 2.47769451 | 0.1347786 | 4 | 0.000140069009 | 0.000333940174
2 | 1 | 0 | 1 | 0 | 1844.847 | 2.47815323 | 2.4786737 | 0.1359489 | 4 | 0.000153638568 | 0.00033697288
2 | 1 | 0 | 1 | 0 | 1844.947 | 2.47915363 | 2.47961712 | 0.1372028 | 4 | 0.000167329039 | 0.000340210303
2 | 1 | 0 | 1 | 0 | 1845.047 | 2.48015356 | 2.48064542 | 0.138426 | 4 | 0.000181141848 | 0.00034338588
2 | 1 | 0 | 1 | 0 | 1845.147 | 2.48115396 | 2.48190951 | 0.1397035 | 4 | 0.000195081549 | 0.000346731395
2 | 1 | 0 | 1 | 0 | 1845.247 | 2.48215413 | 2.48260355 | 0.1410683 | 4 | 0.000209153834 | 0.000350216549
2 | 1 | 0 | 1 | 0 | 1845.3471 | 2.48315406 | 2.48368979 | 0.1423207 | 4 | 0.000223369876 | 0.000353480573
2 | 1 | 0 | 0 | 0 | 1845.4472 | 2.48415446 | 2.4846108 | 0.1436034 | 4 | 0.000237712477 | 0.000356798439
2 | 1 | 0 | 0 | 0 | 1845.5472 | 2.48515463 | 2.48569655 | 0.1450777 | 4 | 0.000252179481 | 0.000360619131
2 | 1 | 0 | 0 | 0 | 1845.6472 | 2.48615479 | 2.48662233 | 0.1464414 | 4 | 0.000266788993 | 0.000364144333
2 | 1 | 0 | 0 | 0 | 1845.7472 | 2.4871552 | 2.48771286 | 0.1478144 | 4 | 0.000281534885 | 0.000367719767
2 | 1 | 0 | 0 | 0 | 1845.8472 | 2.4881556 | 2.48861623 | 0.1492897 | 4 | 0.000296422164 | 0.000371524889
2 | 1 | 0 | 0 | 0 | 1845.9472 | 2.48915529 | 2.48951077 | 0.1506946 | 4 | 0.000311454496 | 0.000375155883
2 | 1 | 0 | 0 | 0 | 1846.0472 | 2.49015546 | 2.49079227 | 0.1521119 | 4 | 0.000326628331 | 0.000378879224
2 | 1 | 0 | 0 | 0 | 1846.1472 | 2.4911561 | 2.49166059 | 0.1535616 | 4 | 0.000341944804 | 0.00038262349
2 | 1 | 0 | 0 | 0 | 1846.2472 | 2.49215627 | 2.49270177 | 0.15501 | 4 | 0.000357406854 | 0.000386393658
2 | 1 | 0 | 0 | 0 | 1846.3473 | 2.49315596 | 2.49368525 | 0.1564384 | 4 | 0.000373027025 | 0.000390108151
2 | 1 | 0 | 1 | 0 | 1846.4474 | 2.49415636 | 2.49472713 | 0.1578649 | 4 | 0.000388790242 | 0.000393829803
2 | 1 | 0 | 1 | 0 | 1846.5474 | 2.495157 | 2.49573731 | 0.1593844 | 4 | 0.000404686376 | 0.000397781609
2 | 1 | 0 | 1 | 0 | 1846.6474 | 2.49615717 | 2.49672961 | 0.1607576 | 4 | 0.000420726166 | 0.000401368248
2 | 1 | 0 | 1 | 0 | 1846.7474 | 2.49715734 | 2.49769521 | 0.1622384 | 4 | 0.00043690938 | 0.000405222148
2 | 1 | 0 | 1 | 0 | 1846.8474 | 2.49815726 | 2.49884796 | 0.163814 | 4 | 0.000453245942 | 0.000409346336
2 | 1 | 0 | 1 | 0 | 1846.9474 | 2.49915767 | 2.49962234 | 0.1652999 | 4 | 0.000469734776 | 0.000413187197
2 | 1 | 0 | 1 | 0 | 1847.0474 | 2.50015807 | 2.50067735 | 0.1668142 | 4 | 0.00048637361 | 0.000417148491
2 | 1 | 0 | 1 | 0 | 1847.1474 | 2.501158 | 2.50166965 | 0.1684405 | 4 | 0.000503168907 | 0.000421382603
2 | 1 | 0 | 1 | 0 | 1847.2474 | 2.50215816 | 2.50262666 | 0.1697677 | 4 | 0.000520112866 | 0.000424865138
2 | 1 | 0 | 0 | 0 | 1847.3476 | 2.50315905 | 2.50370884 | 0.1710986 | 4 | 0.000537220272 | 0.000428381027
2 | 1 | 0 | 0 | 0 | 1847.4476 | 2.50415874 | 2.50473642 | 0.1728236 | 4 | 0.000554449565 | 0.000432877598
2 | 1 | 0 | 0 | 0 | 1847.5476 | 2.5051589 | 2.50571537 | 0.1744121 | 4 | 0.000571846205 | 0.000437027164
2 | 1 | 0 | 0 | 0 | 1847.6476 | 2.50615907 | 2.50662756 | 0.1760114 | 4 | 0.000589401054 | 0.000441194919
2 | 1 | 0 | 0 | 0 | 1847.7476 | 2.50715899 | 2.50766897 | 0.1776351 | 4 | 0.000607116264 | 0.000445450103
2 | 1 | 0 | 0 | 0 | 1847.8476 | 2.5081594 | 2.50860357 | 0.1792512 | 4 | 0.000624994864 | 0.000449670275
2 | 1 | 0 | 0 | 0 | 1847.9476 | 2.50915956 | 2.50955629 | 0.1807689 | 4 | 0.000643028296 | 0.000453649845
2 | 1 | 0 | 0 | 0 | 1848.0476 | 2.51015997 | 2.51067305 | 0.1823738 | 4 | 0.000661218422 | 0.000457880873
2 | 1 | 0 | 0 | 0 | 1848.1476 | 2.5111599 | 2.51153207 | 0.1840934 | 4 | 0.000679576478 | 0.000462356489
2 | 1 | 0 | 0 | 0 | 1848.2477 | 2.51216078 | 2.51249862 | 0.1857611 | 4 | 0.000698121497 | 0.000466724596
2 | 1 | 0 | 0 | 0 | 1848.3477 | 2.51315928 | 2.51360989 | 0.1872931 | 4 | 0.000716808368 | 0.000470781844
2 | 1 | 0 | 1 | 0 | 1848.4478 | 2.51416063 | 2.51459432 | 0.189042 | 4 | 0.000735679176 | 0.00047536401
2 | 1 | 0 | 1 | 0 | 1848.5478 | 2.5151608 | 2.51564455 | 0.1906722 | 4 | 0.000754698645 | 0.00047966346
2 | 1 | 0 | 1 | 0 | 1848.6478 | 2.51616096 | 2.51644564 | 0.1923306 | 4 | 0.000773882668 | 0.000483989599
2 | 1 | 0 | 1 | 0 | 1848.7478 | 2.51716137 | 2.51761174 | 0.1940976 | 4 | 0.000793237647 | 0.000488662394
2 | 1 | 0 | 1 | 0 | 1848.8478 | 2.51816154 | 2.51854205 | 0.1957246 | 4 | 0.000812762184 | 0.00049294054
2 | 1 | 0 | 1 | 0 | 1848.9478 | 2.51916194 | 2.51975703 | 0.1973588 | 4 | 0.000832449761 | 0.00049729622
2 | 1 | 0 | 1 | 0 | 1849.0478 | 2.52016163 | 2.52066469 | 0.1991424 | 4 | 0.000852308178 | 0.000501971168
2 | 1 | 0 | 1 | 0 | 1849.1478 | 2.52116203 | 2.52169728 | 0.2008183 | 4 | 0.000872339762 | 0.000506403041
2 | 1 | 0 | 1 | 0 | 1849.2479 | 2.5221622 | 2.52261782 | 0.2024 | 4 | 0.000892554177 | 0.000510577869
2 | 1 | 0 | 0 | 0 | 1849.348 | 2.5231626 | 2.52363753 | 0.2042049 | 4 | 0.000912938907 | 0.000515339081
2 | 1 | 0 | 0 | 0 | 1849.448 | 2.52416277 | 2.52466607 | 0.2059419 | 4 | 0.000933480565 | 0.000519934576
2 | 1 | 0 | 0 | 0 | 1849.548 | 2.5251627 | 2.52562737 | 0.2076836 | 4 | 0.000954194868 | 0.00052453141
2 | 1 | 0 | 0 | 0 | 1849.648 | 2.5261631 | 2.52658439 | 0.2094295 | 4 | 0.00097508484 | 0.00052914134
2 | 1 | 0 | 0 | 0 | 1849.748 | 2.52716351 | 2.52770114 | 0.2112016 | 4 | 0.000996151124 | 0.000533854647
2 | 1 | 0 | 0 | 0 | 1849.848 | 2.52816367 | 2.52874255 | 0.2130321 | 4 | 0.00101739657 | 0.000538703403
2 | 1 | 0 | 0 | 0 | 1849.948 | 2.5291636 | 2.5296464 | 0.2147726 | 4 | 0.00103882176 | 0.000543298665
2 | 1 | 0 | 0 | 0 | 1850.048 | 2.530164 | 2.53060746 | 0.2165737 | 4 | 0.00106042402 | 0.000548063021
2 | 1 | 0 | 0 | 0 | 1850.148 | 2.53116441 | 2.53172874 | 0.2183308 | 4 | 0.00108220323 | 0.000552754267
2 | 1 | 0 | 1 | 0 | 1850.2482 | 2.53216481 | 2.53282928 | 0.2200756 | 4 | 0.00110420119 | 0.000557413849
2 | 1 | 0 | 1 | 0 | 1850.3482 | 2.5331645 | 2.53365159 | 0.2219378 | 4 | 0.00112633593 | 0.000562313129
2 | 1 | 0 | 1 | 0 | 1850.4482 | 2.53416467 | 2.53461266 | 0.2236832 | 4 | 0.00114865194 | 0.000566950301
2 | 1 | 0 | 1 | 0 | 1850.5482 | 2.53516507 | 2.53566313 | 0.2254607 | 4 | 0.00117114268 | 0.000571692479
2 | 1 | 0 | 1 | 0 | 1850.6482 | 2.53616524 | 2.53678918 | 0.2273474 | 4 | 0.00119381677 | 0.000576732447
2 | 1 | 0 | 1 | 0 | 1850.7482 | 2.5371654 | 2.53758597 | 0.2291487 | 4 | 0.00121667585 | 0.000581484579
2 | 1 | 0 | 1 | 0 | 1850.8482 | 2.53816557 | 2.53869867 | 0.2309482 | 4 | 0.00123971503 | 0.000586307899
2 | 1 | 0 | 1 | 0 | 1850.9482 | 2.53916574 | 2.53963304 | 0.2328074 | 4 | 0.00126293709 | 0.000591245305
2 | 1 | 0 | 1 | 0 | 1851.0482 | 2.5401659 | 2.54070568 | 0.2346399 | 4 | 0.00128634367 | 0.000596150989
2 | 1 | 0 | 1 | 0 | 1851.1483 | 2.54116702 | 2.54173446 | 0.2364535 | 4 | 0.00130995538 | 0.000601002015
2 | 1 | 0 | 1 | 0 | 1851.2483 | 2.54216576 | 2.54256082 | 0.2383199 | 4 | 0.00133372855 | 0.000605942856
2 | 1 | 0 | 0 | 0 | 1851.3484 | 2.5431664 | 2.54370975 | 0.2401861 | 4 | 0.00135771232 | 0.000610963791
2 | 1 | 0 | 0 | 0 | 1851.4484 | 2.54416656 | 2.54475999 | 0.2420357 | 4 | 0.0013818572 | 0.000615922851
2 | 1 | 0 | 0 | 0 | 1851.5484 | 2.54516721 | 2.54576182 | 0.2439001 | 4 | 0.00140618952 | 0.000620911596
2 | 1 | 0 | 0 | 0 | 1851.6484 | 2.54616714 | 2.54669166 | 0.2458185 | 4 | 0.00143071148 | 0.000626024033
2 | 1 | 0 | 0 | 0 | 1851.7484 | 2.5471673 | 2.54766202 | 0.2476208 | 4 | 0.00145541772 | 0.000630854047
2 | 1 | 0 | 0 | 0 | 1851.8484 | 2.54816771 | 2.54874325 | 0.2494699 | 4 | 0.00148030603 | 0.00063583476
2 | 1 | 0 | 0 | 0 | 1851.9484 | 2.54916787 | 2.54955816 | 0.2514456 | 4 | 0.00150538469 | 0.000641075138
2 | 1 | 0 | 0 | 0 | 1852.0484 | 2.55016828 | 2.55051017 | 0.2533007 | 4 | 0.00153065659 | 0.000646046072
2 | 1 | 0 | 0 | 0 | 1852.1484 | 2.55116796 | 2.55168962 | 0.2551762 | 4 | 0.00155611511 | 0.000651130569
2 | 1 | 0 | 1 | 0 | 1852.2486 | 2.55216861 | 2.55273604 | 0.2571012 | 4 | 0.00158181426 | 0.000656311458
2 | 1 | 0 | 1 | 0 | 1852.3486 | 2.55316877 | 2.55371475 | 0.2590075 | 4 | 0.00160765462 | 0.000661431404
2 | 1 | 0 | 1 | 0 | 1852.4486 | 2.55416918 | 2.55483627 | 0.2609614 | 4 | 0.00163368811 | 0.000666713691
2 | 1 | 0 | 1 | 0 | 1852.5486 | 2.55516911 | 2.55571294 | 0.2628923 | 4 | 0.00165991497 | 0.000671877351
2 | 1 | 0 | 1 | 0 | 1852.6486 | 2.55616927 | 2.55652738 | 0.2647704 | 4 | 0.00168633321 | 0.000676892814
2 | 1 | 0 | 1 | 0 | 1852.7486 | 2.55716968 | 2.55772924 | 0.266697 | 4 | 0.00171294156 | 0.000682138721
2 | 1 | 0 | 1 | 0 | 1852.8486 | 2.55816984 | 2.55856586 | 0.2686434 | 4 | 0.00173974398 | 0.000687341904
2 | 1 | 0 | 1 | 0 | 1852.9486 | 2.55917001 | 2.55967402 | 0.2705817 | 4 | 0.00176674058 | 0.000692601025
2 | 1 | 0 | 1 | 0 | 1853.0486 | 2.56016994 | 2.56059098 | 0.2724478 | 4 | 0.00179392693 | 0.000697627431
2 | 1 | 0 | 1 | 0 | 1853.1487 | 2.5611701 | 2.56184125 | 0.2742981 | 4 | 0.00182132632 | 0.000702708203
2 | 1 | 0 | 0 | 0 | 1853.2488 | 2.56217074 | 2.5626781 | 0.2763181 | 4 | 0.00184892048 | 0.000708114298
2 | 1 | 0 | 0 | 0 | 1853.3488 | 2.56317067 | 2.56360388 | 0.2782896 | 4 | 0.00187668554 | 0.000713424233
2 | 1 | 0 | 0 | 0 | 1853.4488 | 2.56417084 | 2.56473899 | 0.2801912 | 4 | 0.00190464477 | 0.000718617288
2 | 1 | 0 | 0 | 0 | 1853.5488 | 2.565171 | 2.56582952 | 0.2822651 | 4 | 0.00193280203 | 0.000724244223
2 | 1 | 0 | 0 | 0 | 1853.6488 | 2.56617141 | 2.56660771 | 0.2841274 | 4 | 0.00196115649 | 0.000729243679
2 | 1 | 0 | 0 | 0 | 1853.7488 | 2.56717157 | 2.56755137 | 0.2860909 | 4 | 0.00198970246 | 0.00073455309
2 | 1 | 0 | 0 | 0 | 1853.8488 | 2.56817174 | 2.56869555 | 0.2881203 | 4 | 0.00201844703 | 0.000740093237
2 | 1 | 0 | 0 | 0 | 1853.9488 | 2.56917191 | 2.56971049 | 0.2899754 | 4 | 0.00204738672 | 0.000745152764
2 | 1 | 0 | 0 | 0 | 1854.0489 | 2.57017279 | 2.57068086 | 0.2920097 | 4 | 0.00207655039 | 0.000750663865
2 | 1 | 0 | 0 | 0 | 1854.1489 | 2.57117176 | 2.57169509 | 0.2939623 | 4 | 0.00210588239 | 0.000755981426
2 | 1 | 0 | 1 | 0 | 1854.249 | 2.57217264 | 2.57253194 | 0.2959174 | 4 | 0.00213544001 | 0.000761256844
2 | 1 | 0 | 1 | 0 | 1854.349 | 2.57317257 | 2.57364893 | 0.2977893 | 4 | 0.00216515944 | 0.000766405137
2 | 1 | 0 | 1 | 0 | 1854.449 | 2.57417274 | 2.57463241 | 0.2997936 | 4 | 0.00219507283 | 0.00077185838
2 | 1 | 0 | 1 | 0 | 1854.549 | 2.57517338 | 2.57557607 | 0.3018003 | 4 | 0.00222518691 | 0.00077730976
2 | 1 | 0 | 1 | 0 | 1854.649 | 2.57617354 | 2.57667494 | 0.3038002 | 4 | 0.00225550146 | 0.000782794319
2 | 1 | 0 | 1 | 0 | 1854.749 | 2.57717347 | 2.57759643 | 0.3057374 | 4 | 0.00228601298 | 0.000788067526
2 | 1 | 0 | 1 | 0 | 1854.849 | 2.57817364 | 2.57866001 | 0.3077994 | 4 | 0.00231672591 | 0.00079371006
2 | 1 | 0 | 1 | 0 | 1854.949 | 2.57917404 | 2.57974625 | 0.309795 | 4 | 0.00234763953 | 0.000799192523
2 | 1 | 0 | 1 | 0 | 1855.049 | 2.58017397 | 2.58068156 | 0.3118458 | 4 | 0.00237875688 | 0.000804774638
2 | 1 | 0 | 0 | 0 | 1855.1492 | 2.58117509 | 2.58170915 | 0.3138039 | 4 | 0.00241013546 | 0.000810150348
2 | 1 | 0 | 0 | 0 | 1855.2492 | 2.5821743 | 2.5826304 | 0.3157227 | 4 | 0.00244164607 | 0.000815395149
2 | 1 | 0 | 0 | 0 | 1855.3492 | 2.58317471 | 2.58364964 | 0.3177032 | 4 | 0.00247335318 | 0.000820833724
2 | 1 | 0 | 0 | 0 | 1855.4492 | 2.58417535 | 2.58470368 | 0.3197296 | 4 | 0.00250525889 | 0.000826406234
2 | 1 | 0 | 0 | 0 | 1855.5492 | 2.58517528 | 2.58584785 | 0.3216805 | 4 | 0.00253736461 | 0.000831816869
2 | 1 | 0 | 0 | 0 | 1855.6492 | 2.58617544 | 2.58678699 | 0.3235789 | 4 | 0.00256966241 | 0.000837029715
2 | 1 | 0 | 0 | 0 | 1855.7492 | 2.58717561 | 2.58771253 | 0.3256558 | 4 | 0.00260215881 | 0.000842703506
2 | 1 | 0 | 0 | 0 | 1855.8492 | 2.58817601 | 2.58868718 | 0.3276569 | 4 | 0.00263485964 | 0.000848201278
2 | 1 | 0 | 0 | 0 | 1855.9492 | 2.58917618 | 2.58963966 | 0.3296584 | 4 | 0.00266775955 | 0.000853696489
2 | 1 | 0 | 0 | 0 | 1856.0493 | 2.59017658 | 2.59061575 | 0.3316337 | 4 | 0.00270089251 | 0.000859135413
2 | 1 | 0 | 0 | 0 | 1856.1493 | 2.59117508 | 2.59166384 | 0.3336254 | 4 | 0.00273419055 | 0.000864644826
2 | 1 | 0 | 1 | 0 | 1856.2494 | 2.59217668 | 2.59256363 | 0.3356582 | 4 | 0.00276772212 | 0.000870215357
2 | 1 | 0 | 1 | 0 | 1856.3494 | 2.59317684 | 2.59357858 | 0.3375951 | 4 | 0.00280141947 | 0.000875579368
2 | 1 | 0 | 1 | 0 | 1856.4494 | 2.59417701 | 2.59470463 | 0.3396488 | 4 | 0.00283531775 | 0.000881288433
2 | 1 | 0 | 1 | 0 | 1856.5494 | 2.59517717 | 2.59570169 | 0.3416227 | 4 | 0.00286941649 | 0.000886750524
2 | 1 | 0 | 1 | 0 | 1856.6494 | 2.59617758 | 2.59669399 | 0.3436158 | 4 | 0.00290371291 | 0.000892265176
2 | 1 | 0 | 1 | 0 | 1856.7494 | 2.59717774 | 2.59763312 | 0.3457407 | 4 | 0.00293821562 | 0.000898107595
2 | 1 | 0 | 1 | 0 | 1856.8494 | 2.59817791 | 2.59872794 | 0.3476684 | 4 | 0.00297292019 | 0.000903495471
2 | 1 | 0 | 1 | 0 | 1856.9494 | 2.59917808 | 2.59966707 | 0.3495562 | 4 | 0.00300781499 | 0.000908729853
2 | 1 | 0 | 1 | 0 | 1857.0495 | 2.60017776 | 2.6005435 | 0.3516605 | 4 | 0.00304294587 | 0.000914508419
2 | 1 | 0 | 0 | 0 | 1857.1496 | 2.60117841 | 2.6014874 | 0.3535837 | 4 | 0.00307827792 | 0.000919843616
2 | 1 | 0 | 0 | 0 | 1857.2496 | 2.60217881 | 2.60271573 | 0.3556184 | 4 | 0.00311377388 | 0.000925573695
2 | 1 | 0 | 0 | 0 | 1857.3496 | 2.60317898 | 2.60360122 | 0.3576361 | 4 | 0.00314947148 | 0.000931141665
2 | 1 | 0 | 0 | 0 | 1857.4496 | 2.60417891 | 2.60479856 | 0.359681 | 4 | 0.00318537327 | 0.000936896657
2 | 1 | 0 | 0 | 0 | 1857.5496 | 2.60517931 | 2.60561299 | 0.3616728 | 4 | 0.00322147598 | 0.000942379411
2 | 1 | 0 | 0 | 0 | 1857.6496 | 2.60617971 | 2.60665894 | 0.3636559 | 4 | 0.00325777801 | 0.000947926892
2 | 1 | 0 | 0 | 0 | 1857.7496 | 2.60717988 | 2.60763812 | 0.3656953 | 4 | 0.00329428143 | 0.000953600917
2 | 1 | 0 | 0 | 0 | 1857.8496 | 2.60817981 | 2.6086483 | 0.3676786 | 4 | 0.00333098439 | 0.000959144207
2 | 1 | 0 | 0 | 0 | 1857.9496 | 2.60917974 | 2.60961294 | 0.3696991 | 4 | 0.00336788828 | 0.000964771432
2 | 1 | 0 | 1 | 0 | 1858.0498 | 2.61018085 | 2.61089659 | 0.3716999 | 4 | 0.00340506854 | 0.000970470021
2 | 1 | 0 | 1 | 0 | 1858.1498 | 2.61118078 | 2.61163449 | 0.3736399 | 4 | 0.00344237057 | 0.000975810748
2 | 1 | 0 | 1 | 0 | 1858.2498 | 2.61218095 | 2.61263609 | 0.3756093 | 4 | 0.00347986771 | 0.000981330406
2 | 1 | 0 | 1 | 0 | 1858.3498 | 2.61318064 | 2.6136775 | 0.3776971 | 4 | 0.00351756765 | 0.000987178413
2 | 1 | 0 | 1 | 0 | 1858.4498 | 2.61418128 | 2.6146431 | 0.37964 | 4 | 0.00355546968 | 0.000992623158
2 | 1 | 0 | 1 | 0 | 1858.5498 | 2.61518168 | 2.61564898 | 0.3816147 | 4 | 0.00359356753 | 0.000998170231
2 | 1 | 0 | 1 | 0 | 1858.6498 | 2.61618161 | 2.61679268 | 0.3836114 | 4 | 0.00363186351 | 0.00100383139
2 | 1 | 0 | 1 | 0 | 1858.7498 | 2.61718178 | 2.61774969 | 0.3855832 | 4 | 0.0036703581 | 0.00100936019
2 | 1 | 0 | 1 | 0 | 1858.8498 | 2.61818194 | 2.61872435 | 0.3875612 | 4 | 0.00370905036 | 0.00101491599
2 | 1 | 0 | 1 | 0 | 1858.9499 | 2.61918283 | 2.61965513 | 0.3896 | 4 | 0.00374798197 | 0.00102061755
2 | 1 | 0 | 1 | 0 | 1859.0499 | 2.6201818 | 2.62073493 | 0.3915299 | 4 | 0.00378707331 | 0.00102609606
2 | 1 | 0 | 0 | 0 | 1859.15 | 2.62118268 | 2.62162614 | 0.3935439 | 4 | 0.00382640027 | 0.00103172497
2 | 1 | 0 | 0 | 0 | 1859.25 | 2.62218261 | 2.62265396 | 0.3955533 | 4 | 0.00386589137 | 0.00103739952
2 | 1 | 0 | 0 | 0 | 1859.35 | 2.62318325 | 2.62363315 | 0.3975229 | 4 | 0.00390558247 | 0.00104295439
2 | 1 | 0 | 0 | 0 | 1859.45 | 2.62418318 | 2.62463927 | 0.3994263 | 4 | 0.0039454652 | 0.00104834989
2 | 1 | 0 | 0 | 0 | 1859.55 | 2.62518334 | 2.62559605 | 0.4014338 | 4 | 0.0039855442 | 0.0010540029
2 | 1 | 0 | 0 | 0 | 1859.65 | 2.62618351 | 2.62666416 | 0.4034856 | 4 | 0.0040258267 | 0.00105982111
2 | 1 | 0 | 0 | 0 | 1859.75 | 2.62718391 | 2.62772346 | 0.4054734 | 4 | 0.00406630989 | 0.00106547191
2 | 1 | 0 | 0 | 0 | 1859.85 | 2.62818408 | 2.62876487 | 0.4074194 | 4 | 0.0041069896 | 0.0010710099
2 | 1 | 0 | 0 | 0 | 1859.95 | 2.62918377 | 2.62968612 | 0.4094599 | 4 | 0.00414786767 | 0.00107675092
2 | 1 | 0 | 1 | 0 | 1860.0502 | 2.63018441 | 2.63076282 | 0.4113839 | 4 | 0.00418902701 | 0.00108225353
2 | 1 | 0 | 1 | 0 | 1860.1502 | 2.63118458 | 2.63168883 | 0.4134305 | 4 | 0.00423030416 | 0.00108802051
2 | 1 | 0 | 1 | 0 | 1860.2502 | 2.63218474 | 2.6326859 | 0.4154343 | 4 | 0.00427178154 | 0.0010937081
2 | 1 | 0 | 1 | 0 | 1860.3502 | 2.63318515 | 2.63366485 | 0.4173308 | 4 | 0.00431345496 | 0.00109910953
2 | 1 | 0 | 1 | 0 | 1860.4502 | 2.63418531 | 2.63461709 | 0.4193058 | 4 | 0.00435532304 | 0.00110471016
2 | 1 | 0 | 1 | 0 | 1860.5502 | 2.63518524 | 2.63568139 | 0.4212327 | 4 | 0.00439738482 | 0.00111023523
2 | 1 | 0 | 1 | 0 | 1860.6502 | 2.63618565 | 2.63667369 | 0.4232232 | 4 | 0.00443964312 | 0.0011159014
2 | 1 | 0 | 1 | 0 | 1860.7502 | 2.63718605 | 2.63764381 | 0.4250969 | 4 | 0.00448209373 | 0.00112125429
2 | 1 | 0 | 1 | 0 | 1860.8502 | 2.63818645 | 2.63859177 | 0.4270659 | 4 | 0.00452473667 | 0.00112685259
2 | 1 | 0 | 1 | 0 | 1860.9503 | 2.63918567 | 2.63963246 | 0.4289857 | 4 | 0.00456761848 | 0.00113236473
2 | 1 | 0 | 0 | 0 | 1861.0504 | 2.64018631 | 2.64059877 | 0.4309377 | 4 | 0.00461069262 | 0.00113793358
2 | 1 | 0 | 0 | 0 | 1861.1504 | 2.64118695 | 2.64160919 | 0.4328756 | 4 | 0.00465391856 | 0.00114348822
2 | 1 | 0 | 0 | 0 | 1861.2504 | 2.64218712 | 2.64276195 | 0.4348679 | 4 | 0.00469734194 | 0.00114925229
2 | 1 | 0 | 0 | 0 | 1861.3504 | 2.64318728 | 2.64375877 | 0.4367515 | 4 | 0.00474095764 | 0.0011546656
2 | 1 | 0 | 0 | 0 | 1861.4504 | 2.64418721 | 2.64455533 | 0.4386887 | 4 | 0.00478476519 | 0.00116013642
2 | 1 | 0 | 0 | 0 | 1861.5504 | 2.64518762 | 2.64565921 | 0.4407462 | 4 | 0.00482877204 | 0.00116606418
2 | 1 | 0 | 0 | 0 | 1861.6504 | 2.64618802 | 2.64684319 | 0.4426069 | 4 | 0.00487297587 | 0.00117151113
2 | 1 | 0 | 0 | 0 | 1861.7504 | 2.64718795 | 2.64771986 | 0.4445154 | 4 | 0.00491736736 | 0.00117695227
2 | 1 | 0 | 0 | 0 | 1861.8505 | 2.64818859 | 2.6487 | 0.4464811 | 4 | 0.00496199774 | 0.00118259445
2 | 1 | 0 | 0 | 0 | 1861.9505 | 2.64918756 | 2.64970374 | 0.448424 | 4 | 0.00500677805 | 0.00118819065
2 | 1 | 0 | 1 | 0 | 1862.0506 | 2.65018868 | 2.65061712 | 0.4502552 | 4 | 0.0050517912 | 0.00119345402
2 | 1 | 0 | 1 | 0 | 1862.1506 | 2.65118885 | 2.65165877 | 0.4522222 | 4 | 0.00509694871 | 0.00119913905
2 | 1 | 0 | 1 | 0 | 1862.2506 | 2.65218902 | 2.65266871 | 0.4541607 | 4 | 0.00514230272 | 0.00120473793
2 | 1 | 0 | 1 | 0 | 1862.3506 | 2.65318918 | 2.6536212 | 0.4560341 | 4 | 0.00518784625 | 0.00121014169
2 | 1 | 0 | 1 | 0 | 1862.4506 | 2.65418959 | 2.65469813 | 0.4579583 | 4 | 0.00523358071 | 0.00121574092
2 | 1 | 0 | 1 | 0 | 1862.5506 | 2.65518951 | 2.6556685 | 0.4599473 | 4 | 0.00527951168 | 0.00122146762
2 | 1 | 0 | 1 | 0 | 1862.6506 | 2.65618992 | 2.65670991 | 0.4619003 | 4 | 0.00532563962 | 0.00122713519
2 | 1 | 0 | 1 | 0 | 1862.7506 | 2.65718985 | 2.65760899 | 0.4637663 | 4 | 0.00537195895 | 0.0012325095
2 | 1 | 0 | 1 | 0 | 1862.8506 | 2.65818954 | 2.65869927 | 0.4656757 | 4 | 0.0054184678 | 0.0012380915
2 | 1 | 0 | 0 | 0 | 1862.9508 | 2.65919065 | 2.65972805 | 0.4675373 | 4 | 0.00546525791 | 0.00124352216
2 | 1 | 0 | 0 | 0 | 1863.0508 | 2.66019082 | 2.66083121 | 0.4693921 | 4 | 0.00551213883 | 0.00124897319
2 | 1 | 0 | 0 | 0 | 1863.1508 | 2.66119075 | 2.66180134 | 0.4713483 | 4 | 0.0055592102 | 0.00125463563
2 | 1 | 0 | 0 | 0 | 1863.2508 | 2.66219091 | 2.66268253 | 0.4730779 | 4 | 0.00560646597 | 0.00125965639
2 | 1 | 0 | 0 | 0 | 1863.3508 | 2.66319108 | 2.6637063 | 0.4748575 | 4 | 0.0056538973 | 0.00126488088
2 | 1 | 0 | 0 | 0 | 1863.4508 | 2.66419148 | 2.6646142 | 0.4768763 | 4 | 0.00570151769 | 0.0012706914
2 | 1 | 0 | 0 | 0 | 1863.5508 | 2.66519165 | 2.66577578 | 0.4787309 | 4 | 0.00574933318 | 0.00127618923
2 | 1 | 0 | 0 | 0 | 1863.6508 | 2.66619158 | 2.66665673 | 0.480578 | 4 | 0.00579733402 | 0.00128153653
2 | 1 | 0 | 0 | 0 | 1863.7508 | 2.66719198 | 2.66769385 | 0.482463 | 4 | 0.00584552065 | 0.00128706347
2 | 1 | 0 | 0 | 0 | 1863.8509 | 2.66819239 | 2.66875792 | 0.4844046 | 4 | 0.00589394756 | 0.00129275862
2 | 1 | 0 | 0 | 0 | 1863.9509 | 2.6691916 | 2.66989183 | 0.486236 | 4 | 0.00594251463 | 0.00129819743
2 | 1 | 0 | 1 | 0 | 1864.051 | 2.67019248 | 2.6707561 | 0.4881189 | 4 | 0.0059913164 | 0.0013036466
2 | 1 | 0 | 1 | 0 | 1864.151 | 2.67119288 | 2.67167282 | 0.4900006 | 4 | 0.00604025787 | 0.00130912126
2 | 1 | 0 | 1 | 0 | 1864.251 | 2.67219329 | 2.67273211 | 0.4918894 | 4 | 0.00608938606 | 0.00131468859
2 | 1 | 0 | 1 | 0 | 1864.351 | 2.67319345 | 2.67357349 | 0.4936724 | 4 | 0.00613869913 | 0.00131986931
2 | 1 | 0 | 1 | 0 | 1864.451 | 2.67419362 | 2.67458344 | 0.4955132 | 4 | 0.00618819287 | 0.00132529123
2 | 1 | 0 | 1 | 0 | 1864.551 | 2.67519355 | 2.67566037 | 0.4972891 | 4 | 0.00623786682 | 0.00133057672
2 | 1 | 0 | 1 | 0 | 1864.651 | 2.67619395 | 2.67663527 | 0.4991656 | 4 | 0.00628772471 | 0.00133608421
2 | 1 | 0 | 1 | 0 | 1864.751 | 2.67719436 | 2.6777389 | 0.5011143 | 4 | 0.00633777399 | 0.00134185329
2 | 1 | 0 | 1 | 0 | 1864.8511 | 2.67819357 | 2.67878866 | 0.5029008 | 4 | 0.00638805935 | 0.00134716497
2 | 1 | 0 | 0 | 0 | 1864.9512 | 2.67919445 | 2.67968822 | 0.5046998 | 4 | 0.00643852493 | 0.00135243812
2 | 1 | 0 | 0 | 0 | 1865.0512 | 2.68019485 | 2.68056965 | 0.5065838 | 4 | 0.00648912461 | 0.00135793316
2 | 1 | 0 | 0 | 0 | 1865.1512 | 2.68119502 | 2.68161988 | 0.5083504 | 4 | 0.00653990731 | 0.0013632027
2 | 1 | 0 | 0 | 0 | 1865.2512 | 2.68219519 | 2.68264365 | 0.5103234 | 4 | 0.00659087859 | 0.00136901578
2 | 1 | 0 | 0 | 0 | 1865.3512 | 2.68319535 | 2.68364477 | 0.512101 | 4 | 0.00664203567 | 0.00137429719
2 | 1 | 0 | 0 | 0 | 1865.4512 | 2.68419552 | 2.68473983 | 0.5138742 | 4 | 0.00669337017 | 0.00137961854
2 | 1 | 0 | 0 | 0 | 1865.5512 | 2.68519592 | 2.68577218 | 0.5157313 | 4 | 0.00674488535 | 0.00138513674
2 | 1 | 0 | 0 | 0 | 1865.6512 | 2.68619609 | 2.68664002 | 0.5175659 | 4 | 0.00679658493 | 0.00139051338
2 | 1 | 0 | 0 | 0 | 1865.7512 | 2.68719554 | 2.68776131 | 0.519306 | 4 | 0.00684846332 | 0.00139577047
2 | 1 | 0 | 1 | 0 | 1865.8514 | 2.68819618 | 2.68871379 | 0.5209953 | 4 | 0.00690061692 | 0.00140080717
2 | 1 | 0 | 1 | 0 | 1865.9514 | 2.68919659 | 2.6895864 | 0.5227712 | 4 | 0.00695283944 | 0.00140603841
2 | 1 | 0 | 1 | 0 | 1866.0514 | 2.69019699 | 2.69070792 | 0.5246382 | 4 | 0.00700524589 | 0.001411648
2 | 1 | 0 | 1 | 0 | 1866.1514 | 2.69119716 | 2.69171405 | 0.526445 | 4 | 0.00705783442 | 0.00141703931
2 | 1 | 0 | 1 | 0 | 1866.2514 | 2.69219708 | 2.6928041 | 0.5281297 | 4 | 0.0071105971 | 0.00142214983
2 | 1 | 0 | 1 | 0 | 1866.3514 | 2.69319725 | 2.69367194 | 0.5300071 | 4 | 0.00716353813 | 0.00142766535
2 | 1 | 0 | 1 | 0 | 1866.4514 | 2.69419742 | 2.69469118 | 0.5317668 | 4 | 0.0072166617 | 0.00143294735
2 | 1 | 0 | 1 | 0 | 1866.5514 | 2.69519806 | 2.69578147 | 0.5334344 | 4 | 0.00726995617 | 0.00143802259
2 | 1 | 0 | 1 | 0 | 1866.6514 | 2.69619799 | 2.69668508 | 0.5353615 | 4 | 0.00732342945 | 0.00144370145
2 | 1 | 0 | 1 | 0 | 1866.7515 | 2.69719839 | 2.69770026 | 0.5370157 | 4 | 0.00737713696 | 0.00144870754
2 | 1 | 0 | 0 | 0 | 1866.8516 | 2.69819856 | 2.6985631 | 0.5388559 | 4 | 0.00743102049 | 0.00145413657
2 | 1 | 0 | 0 | 0 | 1866.9516 | 2.69919872 | 2.69959116 | 0.5406605 | 4 | 0.00748503208 | 0.00145956234
2 | 1 | 0 | 0 | 0 | 1867.0516 | 2.70019913 | 2.70064139 | 0.5423715 | 4 | 0.00753921922 | 0.00146475097
2 | 1 | 0 | 0 | 0 | 1867.1516 | 2.70119882 | 2.70185208 | 0.5440797 | 4 | 0.0075935768 | 0.00147002295
2 | 1 | 0 | 0 | 0 | 1867.2516 | 2.70219922 | 2.70267105 | 0.5459039 | 4 | 0.00764811132 | 0.00147539866
2 | 1 | 0 | 0 | 0 | 1867.3516 | 2.70319963 | 2.70373917 | 0.5476019 | 4 | 0.00770282233 | 0.00148057274
2 | 1 | 0 | 0 | 0 | 1867.4516 | 2.70419979 | 2.70486522 | 0.5493078 | 4 | 0.00775770145 | 0.0014858034
2 | 1 | 0 | 0 | 0 | 1867.5516 | 2.70519996 | 2.70578671 | 0.551079 | 4 | 0.00781275705 | 0.00149110227
2 | 1 | 0 | 0 | 0 | 1867.6516 | 2.70619988 | 2.70669866 | 0.5528547 | 4 | 0.00786799006 | 0.00149641093
2 | 1 | 0 | 0 | 0 | 1867.7517 | 2.70720029 | 2.70773625 | 0.5544938 | 4 | 0.0079234466 | 0.00150142296
2 | 1 | 0 | 1 | 0 | 1867.8518 | 2.70820069 | 2.70868397 | 0.5561122 | 4 | 0.00797906704 | 0.00150633231
2 | 1 | 0 | 1 | 0 | 1867.9518 | 2.70920062 | 2.70971632 | 0.5579812 | 4 | 0.0080348067 | 0.00151197077
2 | 1 | 0 | 1 | 0 | 1868.0518 | 2.71020079 | 2.71073556 | 0.5596821 | 4 | 0.00809072424 | 0.00151715009
2 | 1 | 0 | 1 | 0 | 1868.1518 | 2.71120119 | 2.71175027 | 0.5614051 | 4 | 0.00814681407 | 0.0015223904
2 | 1 | 0 | 1 | 0 | 1868.2518 | 2.71220136 | 2.71266699 | 0.5630839 | 4 | 0.0082030734 | 0.00152745924
2 | 1 | 0 | 1 | 0 | 1868.3518 | 2.71320152 | 2.71370411 | 0.5647691 | 4 | 0.00825950038 | 0.00153261621
2 | 1 | 0 | 1 | 0 | 1868.4518 | 2.71420169 | 2.71459413 | 0.5664281 | 4 | 0.00831609406 | 0.00153762253
2 | 1 | 0 | 1 | 0 | 1868.5518 | 2.71520185 | 2.71564007 | 0.5682149 | 4 | 0.00837286003 | 0.00154306728
2 | 1 | 0 | 1 | 0 | 1868.6518 | 2.71620226 | 2.71661925 | 0.5698681 | 4 | 0.00842979923 | 0.00154811458
2 | 1 | 0 | 0 | 0 | 1868.752 | 2.71720243 | 2.71772289 | 0.5716147 | 4 | 0.00848702155 | 0.00155349029
2 | 1 | 0 | 0 | 0 | 1868.852 | 2.71820259 | 2.71853304 | 0.5732776 | 4 | 0.00854430068 | 0.00155847427
2 | 1 | 0 | 0 | 0 | 1868.952 | 2.71920276 | 2.7197392 | 0.5750697 | 4 | 0.0086017549 | 0.00156403973
2 | 1 | 0 | 0 | 0 | 1869.052 | 2.72020292 | 2.72049999 | 0.5767128 | 4 | 0.00865937769 | 0.00156894734
2 | 1 | 0 | 0 | 0 | 1869.152 | 2.72120333 | 2.72167063 | 0.5784549 | 4 | 0.00871716999 | 0.00157436356
2 | 1 | 0 | 0 | 0 | 1869.252 | 2.72220349 | 2.7226851 | 0.580201 | 4 | 0.0087751383 | 0.00157970469
2 | 1 | 0 | 0 | 0 | 1869.352 | 2.72320342 | 2.72381115 | 0.5819 | 4 | 0.00883327704 | 0.00158498576
2 | 1 | 0 | 0 | 0 | 1869.452 | 2.72420359 | 2.72468805 | 0.583534 | 4 | 0.00889158342 | 0.00158994808
2 | 1 | 0 | 0 | 0 | 1869.552 | 2.72520423 | 2.72561383 | 0.5852568 | 4 | 0.00895005837 | 0.00159518409
2 | 1 | 0 | 0 | 0 | 1869.6521 | 2.7262044 | 2.72679782 | 0.5868022 | 4 | 0.00900875404 | 0.00160009088
2 | 1 | 0 | 1 | 0 | 1869.7522 | 2.72720432 | 2.72772336 | 0.5883973 | 4 | 0.00906760711 | 0.00160498498
2 | 1 | 0 | 1 | 0 | 1869.8522 | 2.72820449 | 2.72873807 | 0.5901706 | 4 | 0.00912656914 | 0.00161042088
2 | 1 | 0 | 1 | 0 | 1869.9522 | 2.72920489 | 2.72969508 | 0.591858 | 4 | 0.00918570533 | 0.00161559193
2 | 1 | 0 | 1 | 0 | 1870.0522 | 2.73020506 | 2.73074079 | 0.5934608 | 4 | 0.0092450073 | 0.00162058766
2 | 1 | 0 | 1 | 0 | 1870.1522 | 2.73120546 | 2.73171997 | 0.5951471 | 4 | 0.00930447131 | 0.00162577524
2 | 1 | 0 | 1 | 0 | 1870.2522 | 2.73220515 | 2.73261452 | 0.5967244 | 4 | 0.00936409924 | 0.00163061777
2 | 1 | 0 | 1 | 0 | 1870.3522 | 2.73320556 | 2.73366928 | 0.5985835 | 4 | 0.0094238976 | 0.00163632934
2 | 1 | 0 | 1 | 0 | 1870.4522 | 2.7342062 | 2.73452377 | 0.6002007 | 4 | 0.00948387198 | 0.00164126314
2 | 1 | 0 | 1 | 0 | 1870.5522 | 2.73520613 | 2.73574781 | 0.6018747 | 4 | 0.00954401121 | 0.00164657726
2 | 1 | 0 | 1 | 0 | 1870.6523 | 2.73620629 | 2.73665547 | 0.6034667 | 4 | 0.00960437302 | 0.00165148056
2 | 1 | 0 | 0 | 0 | 1870.7524 | 2.73720646 | 2.73754144 | 0.6051013 | 4 | 0.00966489688 | 0.00165648991
2 | 1 | 0 | 0 | 0 | 1870.8524 | 2.73820686 | 2.73882318 | 0.6067649 | 4 | 0.00972552504 | 0.00166182185
2 | 1 | 0 | 0 | 0 | 1870.9524 | 2.73920703 | 2.73979783 | 0.6082584 | 4 | 0.00978630967 | 0.00166650489
2 | 1 | 0 | 0 | 0 | 1871.0524 | 2.7402072 | 2.7407279 | 0.6098383 | 4 | 0.00984724984 | 0.00167140085
2 | 1 | 0 | 0 | 0 | 1871.1524 | 2.74120712 | 2.7416091 | 0.6116424 | 4 | 0.00990835764 | 0.00167688436
2 | 1 | 0 | 0 | 0 | 1871.2524 | 2.74220753 | 2.74273515 | 0.6132216 | 4 | 0.00996963587 | 0.00168190442
2 | 1 | 0 | 0 | 0 | 1871.3524 | 2.74320769 | 2.74379849 | 0.6147644 | 4 | 0.0100310706 | 0.00168678956
2 | 1 | 0 | 0 | 0 | 1871.4524 | 2.74420786 | 2.74480009 | 0.6165162 | 4 | 0.0100926692 | 0.0016922137
2 | 1 | 0 | 0 | 0 | 1871.5524 | 2.74520802 | 2.74571276 | 0.618113 | 4 | 0.0101544363 | 0.00169716089
2 | 1 | 0 | 0 | 0 | 1871.6525 | 2.74620795 | 2.7467711 | 0.6196905 | 4 | 0.0102164252 | 0.00170214789
2 | 1 | 0 | 1 | 0 | 1871.7526 | 2.7472086 | 2.74756861 | 0.6213149 | 4 | 0.0102785723 | 0.00170710532
2 | 1 | 0 | 1 | 0 | 1871.8526 | 2.74820876 | 2.74879694 | 0.6229745 | 4 | 0.010340821 | 0.00171243038
2 | 1 | 0 | 1 | 0 | 1871.9526 | 2.74920893 | 2.74964237 | 0.6244944 | 4 | 0.010403228 | 0.00171713636
2 | 1 | 0 | 1 | 0 | 1872.0526 | 2.75020909 | 2.75074172 | 0.6261146 | 4 | 0.0104657914 | 0.00172227959
2 | 1 | 0 | 1 | 0 | 1872.1526 | 2.75120926 | 2.75180531 | 0.6276584 | 4 | 0.0105285151 | 0.00172719371
2 | 1 | 0 | 1 | 0 | 1872.2526 | 2.75220966 | 2.75279355 | 0.6291614 | 4 | 0.0105913905 | 0.00173195149
2 | 1 | 0 | 1 | 0 | 1872.3526 | 2.75320983 | 2.75378561 | 0.6307539 | 4 | 0.0106544206 | 0.00173696096
2 | 1 | 0 | 1 | 0 | 1872.4526 | 2.75420976 | 2.75468922 | 0.6324275 | 4 | 0.0107176146 | 0.00174214109
2 | 1 | 0 | 1 | 0 | 1872.5526 | 2.75520992 | 2.75572181 | 0.6339849 | 4 | 0.0107809706 | 0.00174708606
2 | 1 | 0 | 0 | 0 | 1872.6528 | 2.75621057 | 2.75663877 | 0.6355223 | 4 | 0.0108446078 | 0.00175190542
2 | 1 | 0 | 0 | 0 | 1872.7528 | 2.75721073 | 2.75765371 | 0.6372235 | 4 | 0.0109082786 | 0.0017572419
2 | 1 | 0 | 0 | 0 | 1872.8528 | 2.75821066 | 2.75872612 | 0.638748 | 4 | 0.0109721133 | 0.00176213076
2 | 1 | 0 | 0 | 0 | 1872.9528 | 2.75921082 | 2.75978518 | 0.6404297 | 4 | 0.0110361064 | 0.0017674485
2 | 1 | 0 | 0 | 0 | 1873.0528 | 2.76021123 | 2.76066637 | 0.6420263 | 4 | 0.0111002633 | 0.00177242036
2 | 1 | 0 | 0 | 0 | 1873.1528 | 2.76121163 | 2.7615478 | 0.6434099 | 4 | 0.0111645702 | 0.00177680713
2 | 1 | 0 | 0 | 0 | 1873.2528 | 2.7622118 | 2.76265168 | 0.6449877 | 4 | 0.0112290243 | 0.00178187632
2 | 1 | 0 | 0 | 0 | 1873.3528 | 2.76321149 | 2.76378632 | 0.6466466 | 4 | 0.0112936404 | 0.00178719289
2 | 1 | 0 | 0 | 0 | 1873.4528 | 2.76421213 | 2.7646544 | 0.6482126 | 4 | 0.0113584176 | 0.00179208373
2 | 1 | 0 | 0 | 0 | 1873.5529 | 2.7652123 | 2.76569581 | 0.6496625 | 4 | 0.011423409 | 0.00179676898
2 | 1 | 0 | 1 | 0 | 1873.653 | 2.76621246 | 2.7666657 | 0.6511549 | 4 | 0.0114885475 | 0.00180152792
2 | 1 | 0 | 1 | 0 | 1873.753 | 2.76721263 | 2.76766253 | 0.6527473 | 4 | 0.0115537783 | 0.00180658442
2 | 1 | 0 | 1 | 0 | 1873.853 | 2.7682128 | 2.76878905 | 0.6542184 | 4 | 0.0116191609 | 0.00181139272
2 | 1 | 0 | 1 | 0 | 1873.953 | 2.7692132 | 2.76964331 | 0.6557784 | 4 | 0.0116846962 | 0.00181627227
2 | 1 | 0 | 1 | 0 | 1874.053 | 2.77021337 | 2.77056909 | 0.6573845 | 4 | 0.0117503898 | 0.00182132924
2 | 1 | 0 | 1 | 0 | 1874.153 | 2.77121353 | 2.77170849 | 0.658942 | 4 | 0.0118162399 | 0.00182639505
2 | 1 | 0 | 1 | 0 | 1874.253 | 2.77221346 | 2.77264309 | 0.6603519 | 4 | 0.011882239 | 0.00183091999
2 | 1 | 0 | 1 | 0 | 1874.353 | 2.77321386 | 2.77373767 | 0.6619542 | 4 | 0.011948389 | 0.00183608732
2 | 1 | 0 | 1 | 0 | 1874.453 | 2.77421403 | 2.77472591 | 0.6634676 | 4 | 0.0120146954 | 0.00184094091
2 | 1 | 0 | 1 | 0 | 1874.5531 | 2.77521396 | 2.77551365 | 0.6649821 | 4 | 0.012081218 | 0.00184566702
2 | 1 | 0 | 0 | 0 | 1874.6532 | 2.77621436 | 2.77662206 | 0.6664932 | 4 | 0.0121478913 | 0.00185059966
2 | 1 | 0 | 0 | 0 | 1874.7532 | 2.77721477 | 2.77784109 | 0.6679838 | 4 | 0.0122146504 | 0.00185555278
2 | 1 | 0 | 0 | 0 | 1874.8532 | 2.77821493 | 2.77879381 | 0.6694525 | 4 | 0.0122815575 | 0.00186027039
2 | 1 | 0 | 0 | 0 | 1874.9532 | 2.77921534 | 2.77976394 | 0.6709463 | 4 | 0.0123486109 | 0.00186507229
2 | 1 | 0 | 0 | 0 | 1875.0532 | 2.78021526 | 2.78068948 | 0.6725415 | 4 | 0.0124158207 | 0.00187012902
2 | 1 | 0 | 0 | 0 | 1875.1532 | 2.78121543 | 2.78167319 | 0.6739345 | 4 | 0.0124831796 | 0.00187466561
2 | 1 | 0 | 0 | 0 | 1875.2532 | 2.7822156 | 2.78275013 | 0.6754578 | 4 | 0.0125506837 | 0.00187963038
2 | 1 | 0 | 0 | 0 | 1875.3532 | 2.783216 | 2.78387165 | 0.6770002 | 4 | 0.0126183433 | 0.00188468164
2 | 1 | 0 | 0 | 0 | 1875.4532 | 2.78421617 | 2.78477979 | 0.6785841 | 4 | 0.0126861567 | 0.00188970729
2 | 1 | 0 | 1 | 0 | 1875.5534 | 2.78521681 | 2.78578591 | 0.6800874 | 4 | 0.0127542615 | 0.00189457787
2 | 1 | 0 | 1 | 0 | 1875.6534 | 2.7862165 | 2.78680897 | 0.6815858 | 4 | 0.0128223803 | 0.00189944939
2 | 1 | 0 | 1 | 0 | 1875.7534 | 2.7872169 | 2.78779697 | 0.6830461 | 4 | 0.0128906462 | 0.00190419389
2 | 1 | 0 | 1 | 0 | 1875.8534 | 2.78821683 | 2.78862906 | 0.6844067 | 4 | 0.0129590528 | 0.00190855656
2 | 1 | 0 | 1 | 0 | 1875.9534 | 2.789217 | 2.78983092 | 0.685979 | 4 | 0.0130276065 | 0.00191376545
2 | 1 | 0 | 1 | 0 | 1876.0534 | 2.79021692 | 2.79072547 | 0.6874739 | 4 | 0.0130963149 | 0.00191855093
2 | 1 | 0 | 1 | 0 | 1876.1534 | 2.79121757 | 2.79185605 | 0.6888062 | 4 | 0.0131651647 | 0.00192304782
2 | 1 | 0 | 1 | 0 | 1876.2534 | 2.79221797 | 2.79297805 | 0.6904183 | 4 | 0.0132341599 | 0.00192832318
2 | 1 | 0 | 1 | 0 | 1876.3534 | 2.79321814 | 2.79388094 | 0.69189 | 4 | 0.0133033097 | 0.00193305837
2 | 1 | 0 | 1 | 0 | 1876.4535 | 2.79421878 | 2.79475403 | 0.6932161 | 4 | 0.0133726699 | 0.00193736842
2 | 1 | 0 | 1 | 0 | 1876.5535 | 2.79521751 | 2.79567409 | 0.6947449 | 4 | 0.0134421019 | 0.00194228045
2 | 1 | 0 | 0 | 0 | 1876.6536 | 2.79621887 | 2.79670286 | 0.6961606 | 4 | 0.0135117508 | 0.00194695429
2 | 1 | 0 | 0 | 0 | 1876.7536 | 2.7972188 | 2.79764175 | 0.6976028 | 4 | 0.0135814724 | 0.00195164268
2 | 1 | 0 | 0 | 0 | 1876.8536 | 2.79821897 | 2.79870105 | 0.6990109 | 4 | 0.0136513375 | 0.00195632246
2 | 1 | 0 | 0 | 0 | 1876.9536 | 2.79921889 | 2.79973817 | 0.7004027 | 4 | 0.0137213441 | 0.00196094415
2 | 1 | 0 | 0 | 0 | 1877.0536 | 2.80021954 | 2.80069041 | 0.7018563 | 4 | 0.0137914922 | 0.00196568226
2 | 1 | 0 | 0 | 0 | 1877.1536 | 2.8012197 | 2.80173659 | 0.7032876 | 4 | 0.0138617847 | 0.00197042665
2 | 1 | 0 | 0 | 0 | 1877.2536 | 2.80221963 | 2.80269313 | 0.7048583 | 4 | 0.0139322262 | 0.00197550165
2 | 1 | 0 | 0 | 0 | 1877.3536 | 2.80322003 | 2.803895 | 0.7061307 | 4 | 0.0140028102 | 0.00197991636
2 | 1 | 0 | 0 | 0 | 1877.4537 | 2.80421996 | 2.80470538 | 0.7074671 | 4 | 0.0140735954 | 0.00198423699
2 | 1 | 0 | 1 | 0 | 1877.5538 | 2.80522037 | 2.80574656 | 0.7090126 | 4 | 0.0141445231 | 0.00198930968
2 | 1 | 0 | 1 | 0 | 1877.6538 | 2.80622077 | 2.80661893 | 0.7104171 | 4 | 0.014215529 | 0.0019938699
2 | 1 | 0 | 1 | 0 | 1877.7538 | 2.80722046 | 2.80765557 | 0.7118914 | 4 | 0.0142866811 | 0.00199874584
2 | 1 | 0 | 1 | 0 | 1877.8538 | 2.80822086 | 2.80887079 | 0.7133187 | 4 | 0.0143579757 | 0.00200362015
2 | 1 | 0 | 1 | 0 | 1877.9538 | 2.80922127 | 2.80970263 | 0.7146526 | 4 | 0.0144294091 | 0.00200796151
2 | 1 | 0 | 1 | 0 | 1878.0538 | 2.81022167 | 2.81079316 | 0.7161461 | 4 | 0.0145009849 | 0.00201293849
2 | 1 | 0 | 1 | 0 | 1878.1538 | 2.8112216 | 2.81171894 | 0.7176108 | 4 | 0.0145727079 | 0.0020177199
2 | 1 | 0 | 1 | 0 | 1878.2538 | 2.81222177 | 2.81278253 | 0.7190184 | 4 | 0.0146445753 | 0.00202244241
2 | 1 | 0 | 1 | 0 | 1878.3538 | 2.81322193 | 2.81381536 | 0.7203905 | 4 | 0.0147165805 | 0.00202704594
2 | 1 | 0 | 0 | 0 | 1878.454 | 2.81422305 | 2.81467104 | 0.7217375 | 4 | 0.014788866 | 0.00203145365
2 | 1 | 0 | 0 | 0 | 1878.554 | 2.8152225 | 2.81574655 | 0.7231806 | 4 | 0.0148611488 | 0.00203629327
2 | 1 | 0 | 0 | 0 | 1878.654 | 2.81622243 | 2.81685066 | 0.7244957 | 4 | 0.0149335666 | 0.00204079621
2 | 1 | 0 | 0 | 0 | 1878.754 | 2.81722283 | 2.81759381 | 0.7257974 | 4 | 0.0150061147 | 0.0020450023
2 | 1 | 0 | 0 | 0 | 1878.854 | 2.81822324 | 2.81868887 | 0.7273467 | 4 | 0.0150788082 | 0.00205016416
2 | 1 | 0 | 0 | 0 | 1878.954 | 2.81922364 | 2.81973028 | 0.7286065 | 4 | 0.0151516395 | 0.00205447385
2 | 1 | 0 | 0 | 0 | 1879.054 | 2.82022333 | 2.8205843 | 0.7300109 | 4 | 0.0152246067 | 0.00205905712
2 | 1 | 0 | 0 | 0 | 1879.154 | 2.82122374 | 2.82172823 | 0.7316089 | 4 | 0.0152977258 | 0.00206440152
2 | 1 | 0 | 0 | 0 | 1879.254 | 2.8222239 | 2.82273865 | 0.7328643 | 4 | 0.0153709855 | 0.0020686842
2 | 1 | 0 | 0 | 0 | 1879.3541 | 2.82322502 | 2.82380319 | 0.7341038 | 4 | 0.0154444426 | 0.00207296479
2 | 1 | 0 | 0 | 0 | 1879.4541 | 2.82422352 | 2.82466984 | 0.7356252 | 4 | 0.0155179631 | 0.00207789848
2 | 1 | 0 | 1 | 0 | 1879.5542 | 2.8252244 | 2.82569361 | 0.736905 | 4 | 0.0155916987 | 0.00208226778
2 | 1 | 0 | 1 | 0 | 1879.6542 | 2.8262248 | 2.82671285 | 0.7382227 | 4 | 0.0156654902 | 0.00208674371
2 | 1 | 0 | 1 | 0 | 1879.7542 | 2.82722521 | 2.8276298 | 0.7396042 | 4 | 0.0157394148 | 0.00209132698
2 | 1 | 0 | 1 | 0 | 1879.8542 | 2.82822514 | 2.82870698 | 0.7409975 | 4 | 0.0158134811 | 0.00209606485
2 | 1 | 0 | 1 | 0 | 1879.9542 | 2.8292253 | 2.82973051 | 0.7422179 | 4 | 0.0158876777 | 0.00210027653
2 | 1 | 0 | 1 | 0 | 1880.0542 | 2.83022547 | 2.83088779 | 0.7435653 | 4 | 0.0159620009 | 0.0021049499
2 | 1 | 0 | 1 | 0 | 1880.1542 | 2.83122587 | 2.83176017 | 0.7449998 | 4 | 0.0160364676 | 0.00210966077
2 | 1 | 0 | 1 | 0 | 1880.2542 | 2.83222604 | 2.83272576 | 0.7461826 | 4 | 0.0161110591 | 0.00211373088
2 | 1 | 0 | 1 | 0 | 1880.3542 | 2.83322597 | 2.8336463 | 0.7475351 | 4 | 0.016185781 | 0.00211825012
2 | 1 | 0 | 0 | 0 | 1880.4544 | 2.83422637 | 2.83479953 | 0.7489779 | 4 | 0.0162607916 | 0.0021232022
2 | 1 | 0 | 0 | 0 | 1880.5544 | 2.83522677 | 2.83578348 | 0.7504373 | 4 | 0.0163357966 | 0.00212807767
2 | 1 | 0 | 0 | 0 | 1880.6544 | 2.8362267 | 2.83665133 | 0.7516595 | 4 | 0.0164109394 | 0.00213219575
2 | 1 | 0 | 0 | 0 | 1880.7544 | 2.83722711 | 2.83765697 | 0.7530186 | 4 | 0.0164862089 | 0.00213680859
2 | 1 | 0 | 0 | 0 | 1880.8544 | 2.8382268 | 2.8387475 | 0.7542823 | 4 | 0.0165616088 | 0.002141217
2 | 1 | 0 | 0 | 0 | 1880.9544 | 2.8392272 | 2.83960199 | 0.75556 | 4 | 0.0166371353 | 0.00214548968
2 | 1 | 0 | 0 | 0 | 1881.0544 | 2.8402276 | 2.840554 | 0.7568963 | 4 | 0.0167127922 | 0.00215000496
2 | 1 | 0 | 0 | 0 | 1881.1544 | 2.84122801 | 2.84187627 | 0.7581718 | 4 | 0.0167885795 | 0.00215463061
2 | 1 | 0 | 0 | 0 | 1881.2544 | 2.84222794 | 2.84265471 | 0.7594217 | 4 | 0.0168644954 | 0.00215877383
2 | 1 | 0 | 0 | 0 | 1881.3545 | 2.84322762 | 2.843678 | 0.7606635 | 4 | 0.0169406105 | 0.0021630819
2 | 1 | 0 | 1 | 0 | 1881.4546 | 2.84422827 | 2.84477782 | 0.7619702 | 4 | 0.0170168541 | 0.00216763606
2 | 1 | 0 | 1 | 0 | 1881.5546 | 2.84522867 | 2.84572148 | 0.7632875 | 4 | 0.0170931537 | 0.00217210362
2 | 1 | 0 | 1 | 0 | 1881.6546 | 2.84622884 | 2.84678507 | 0.7645829 | 4 | 0.0171695817 | 0.00217660307
2 | 1 | 0 | 1 | 0 | 1881.7546 | 2.84722877 | 2.84777355 | 0.7659241 | 4 | 0.0172461439 | 0.00218117842
2 | 1 | 0 | 1 | 0 | 1881.8546 | 2.84822917 | 2.84877014 | 0.7671752 | 4 | 0.0173228327 | 0.00218550581
2 | 1 | 0 | 1 | 0 | 1881.9546 | 2.84922957 | 2.84986067 | 0.768332 | 4 | 0.0173996445 | 0.00218963902
2 | 1 | 0 | 1 | 0 | 1882.0546 | 2.85022998 | 2.85083055 | 0.7697748 | 4 | 0.0174765866 | 0.0021944975
2 | 1 | 0 | 1 | 0 | 1882.1546 | 2.85122967 | 2.85180545 | 0.7709769 | 4 | 0.0175536592 | 0.00219867635
2 | 1 | 0 | 1 | 0 | 1882.2547 | 2.85223079 | 2.85275459 | 0.7721879 | 4 | 0.0176309291 | 0.00220286264
2 | 1 | 0 | 1 | 0 | 1882.3547 | 2.85323 | 2.85376787 | 0.7735359 | 4 | 0.0177082513 | 0.00220749201
2 | 1 | 0 | 0 | 0 | 1882.4548 | 2.85423064 | 2.85461354 | 0.7748375 | 4 | 0.0177857839 | 0.00221186178
2 | 1 | 0 | 0 | 0 | 1882.5548 | 2.85523081 | 2.85582876 | 0.7759682 | 4 | 0.0178633574 | 0.00221603224
2 | 1 | 0 | 0 | 0 | 1882.6548 | 2.85623074 | 2.85675001 | 0.7772637 | 4 | 0.017941054 | 0.00222044811
2 | 1 | 0 | 0 | 0 | 1882.7548 | 2.85723114 | 2.85778236 | 0.7785055 | 4 | 0.018018879 | 0.00222479925
2 | 1 | 0 | 0 | 0 | 1882.8548 | 2.85823154 | 2.85883737 | 0.7797026 | 4 | 0.0180968251 | 0.00222904282
2 | 1 | 0 | 0 | 0 | 1882.9548 | 2.85923147 | 2.85985637 | 0.7808998 | 4 | 0.0181748904 | 0.00223326148
2 | 1 | 0 | 0 | 0 | 1883.0548 | 2.86023164 | 2.86085773 | 0.782152 | 4 | 0.0182530787 | 0.00223762542
2 | 1 | 0 | 0 | 0 | 1883.1548 | 2.8612318 | 2.86175704 | 0.7834935 | 4 | 0.0183313955 | 0.00224216818
2 | 1 | 0 | 0 | 0 | 1883.2548 | 2.86223197 | 2.86277127 | 0.7846656 | 4 | 0.0184098389 | 0.00224631792
2 | 1 | 0 | 1 | 0 | 1883.355 | 2.86323309 | 2.86378193 | 0.7859342 | 4 | 0.0184885617 | 0.00225074403
2 | 1 | 0 | 1 | 0 | 1883.455 | 2.8642323 | 2.86474729 | 0.7871085 | 4 | 0.0185672492 | 0.00225486699
2 | 1 | 0 | 1 | 0 | 1883.555 | 2.86523271 | 2.865798 | 0.7883383 | 4 | 0.0186460558 | 0.00225921837
2 | 1 | 0 | 1 | 0 | 1883.655 | 2.86623263 | 2.86688375 | 0.7895557 | 4 | 0.0187249873 | 0.00226356438
2 | 1 | 0 | 1 | 0 | 1883.755 | 2.86723304 | 2.86780071 | 0.7907067 | 4 | 0.0188040342 | 0.00226758909
2 | 1 | 0 | 1 | 0 | 1883.855 | 2.86823344 | 2.86876655 | 0.7917828 | 4 | 0.0188831892 | 0.00227144011
2 | 1 | 0 | 1 | 0 | 1883.955 | 2.86923313 | 2.8697412 | 0.7931362 | 4 | 0.0189624671 | 0.00227609579
2 | 1 | 0 | 1 | 0 | 1884.055 | 2.87023354 | 2.87083578 | 0.7943119 | 4 | 0.0190418754 | 0.0022803389
2 | 1 | 0 | 1 | 0 | 1884.155 | 2.87123394 | 2.87176633 | 0.7953382 | 4 | 0.0191213936 | 0.00228402531
2 | 1 | 0 | 1 | 0 | 1884.2551 | 2.87223458 | 2.87284899 | 0.7965756 | 4 | 0.0192011036 | 0.00228844141
2 | 1 | 0 | 1 | 0 | 1884.3551 | 2.87323308 | 2.87376785 | 0.7978668 | 4 | 0.0192808621 | 0.00229288382
2 | 1 | 0 | 0 | 0 | 1884.4552 | 2.87423444 | 2.87477899 | 0.7990774 | 4 | 0.0193608273 | 0.00229717093
2 | 1 | 0 | 0 | 0 | 1884.5552 | 2.8752346 | 2.87562943 | 0.8002426 | 4 | 0.0194408279 | 0.00230120122
2 | 1 | 0 | 0 | 0 | 1884.6552 | 2.87623501 | 2.87691092 | 0.8013129 | 4 | 0.0195209403 | 0.0023053058
2 | 1 | 0 | 0 | 0 | 1884.7552 | 2.87723517 | 2.87780571 | 0.8023984 | 4 | 0.0196011588 | 0.00230914657
2 | 1 | 0 | 0 | 0 | 1884.8552 | 2.8782351 | 2.87886024 | 0.8036243 | 4 | 0.0196814965 | 0.00231352216
2 | 1 | 0 | 0 | 0 | 1884.9552 | 2.87923551 | 2.8796525 | 0.8048805 | 4 | 0.0197619572 | 0.00231777597
2 | 1 | 0 | 0 | 0 | 1885.0552 | 2.88023591 | 2.88077426 | 0.8058241 | 4 | 0.0198425259 | 0.00232139719
2 | 1 | 0 | 0 | 0 | 1885.1552 | 2.88123631 | 2.88174462 | 0.8069225 | 4 | 0.0199231971 | 0.0023253446
2 | 1 | 0 | 0 | 0 | 1885.2553 | 2.88223577 | 2.88286138 | 0.8082813 | 4 | 0.0200040769 | 0.0023301628
2 | 1 | 0 | 1 | 0 | 1885.3554 | 2.88323641 | 2.8837781 | 0.8092733 | 4 | 0.0200850703 | 0.00233376469
2 | 1 | 0 | 1 | 0 | 1885.4554 | 2.88423705 | 2.88466811 | 0.8105018 | 4 | 0.0201660972 | 0.00233802875
2 | 1 | 0 | 1 | 0 | 1885.5554 | 2.88523698 | 2.88586593 | 0.8117401 | 4 | 0.0202472415 | 0.0023425729
2 | 1 | 0 | 1 | 0 | 1885.6554 | 2.88623714 | 2.88671565 | 0.8128326 | 4 | 0.0203285068 | 0.0023464167
2 | 1 | 0 | 1 | 0 | 1885.7554 | 2.88723707 | 2.88780594 | 0.8140901 | 4 | 0.0204098895 | 0.00235093408
2 | 1 | 0 | 1 | 0 | 1885.8554 | 2.88823771 | 2.88870502 | 0.8151994 | 4 | 0.0204913896 | 0.00235487055
2 | 1 | 0 | 1 | 0 | 1885.9554 | 2.88923788 | 2.88996029 | 0.8162416 | 4 | 0.0205729976 | 0.00235890574
2 | 1 | 0 | 1 | 0 | 1886.0554 | 2.89023781 | 2.89081049 | 0.81732 | 4 | 0.0206547119 | 0.00236271718
2 | 1 | 0 | 1 | 0 | 1886.1554 | 2.89123797 | 2.89169574 | 0.8184835 | 4 | 0.0207365397 | 0.00236680522
2 | 1 | 0 | 0 | 0 | 1886.2556 | 2.89223886 | 2.8929913 | 0.8195505 | 4 | 0.0208186414 | 0.0023709524
2 | 1 | 0 | 0 | 0 | 1886.3556 | 2.89323854 | 2.89375663 | 0.8206523 | 4 | 0.0209006872 | 0.00237476802
2 | 1 | 0 | 0 | 0 | 1886.4556 | 2.89423871 | 2.89478898 | 0.8218069 | 4 | 0.0209828448 | 0.00237895758
2 | 1 | 0 | 0 | 0 | 1886.5556 | 2.89523864 | 2.89595485 | 0.8229014 | 4 | 0.0210651159 | 0.00238308543
2 | 1 | 0 | 0 | 0 | 1886.6556 | 2.89623904 | 2.89678717 | 0.823879 | 4 | 0.0211474877 | 0.00238660211
2 | 1 | 0 | 0 | 0 | 1886.7556 | 2.89723897 | 2.897686 | 0.8249539 | 4 | 0.0212299656 | 0.00239045755
2 | 1 | 0 | 0 | 0 | 1886.8556 | 2.89823937 | 2.89866567 | 0.8261418 | 4 | 0.0213125572 | 0.0023947088
2 | 1 | 0 | 0 | 0 | 1886.9556 | 2.89923978 | 2.89984488 | 0.8271885 | 4 | 0.0213952586 | 0.00239871838
2 | 1 | 0 | 0 | 0 | 1887.0556 | 2.90023994 | 2.9006505 | 0.8282211 | 4 | 0.0214780644 | 0.00240237988
2 | 1 | 0 | 0 | 0 | 1887.1557 | 2.90124083 | 2.90180445 | 0.8293904 | 4 | 0.021561062 | 0.00240672869
2 | 1 | 0 | 0 | 0 | 1887.2557 | 2.90223956 | 2.90265679 | 0.8304874 | 4 | 0.0216440912 | 0.00241061999
2 | 1 | 0 | 1 | 0 | 1887.3558 | 2.90324068 | 2.90376568 | 0.8314375 | 4 | 0.0217273049 | 0.00241429964
2 | 1 | 0 | 1 | 0 | 1887.4558 | 2.90424061 | 2.9046874 | 0.8325532 | 4 | 0.0218105391 | 0.00241830666
2 | 1 | 0 | 1 | 0 | 1887.5558 | 2.90524077 | 2.90564394 | 0.83357 | 4 | 0.0218938831 | 0.00242205779
2 | 1 | 0 | 1 | 0 | 1887.6558 | 2.90624142 | 2.90685034 | 0.8344831 | 4 | 0.0219773222 | 0.00242571742
2 | 1 | 0 | 1 | 0 | 1887.7558 | 2.90724134 | 2.90784264 | 0.8356297 | 4 | 0.0220608637 | 0.0024298795
2 | 1 | 0 | 1 | 0 | 1887.8558 | 2.90824151 | 2.90881705 | 0.8366644 | 4 | 0.0221445151 | 0.00243370375
2 | 1 | 0 | 1 | 0 | 1887.9558 | 2.90924144 | 2.90977383 | 0.8377555 | 4 | 0.0222282708 | 0.00243767886
2 | 1 | 0 | 1 | 0 | 1888.0558 | 2.91024184 | 2.91077089 | 0.8388025 | 4 | 0.0223121345 | 0.00244156178
2 | 1 | 0 | 1 | 0 | 1888.1558 | 2.91124177 | 2.9117713 | 0.8398664 | 4 | 0.0223961025 | 0.00244549895
2 | 1 | 0 | 0 | 0 | 1888.256 | 2.91224265 | 2.91272902 | 0.8404038 | 4 | 0.0224803202 | 0.00244786846
2 | 1 | 0 | 0 | 0 | 1888.356 | 2.91324234 | 2.91360188 | 0.8413242 | 4 | 0.0225644372 | 0.00245128386
2 | 1 | 0 | 0 | 0 | 1888.456 | 2.91424298 | 2.91471839 | 0.8425134 | 4 | 0.0226486642 | 0.00245568925
2 | 1 | 0 | 0 | 0 | 1888.556 | 2.91524339 | 2.91565752 | 0.8434058 | 4 | 0.0227329936 | 0.00245908252
2 | 1 | 0 | 0 | 0 | 1888.656 | 2.91624331 | 2.91674805 | 0.8445505 | 4 | 0.0228174292 | 0.00246334099
2 | 1 | 0 | 0 | 0 | 1888.756 | 2.91724348 | 2.9177587 | 0.8456771 | 4 | 0.0229019765 | 0.00246748165
2 | 1 | 0 | 0 | 0 | 1888.856 | 2.91824341 | 2.91870642 | 0.8466554 | 4 | 0.0229866263 | 0.00247113849
2 | 1 | 0 | 0 | 0 | 1888.956 | 2.91924405 | 2.91966772 | 0.8476524 | 4 | 0.0230713785 | 0.00247486332
2 | 1 | 0 | 0 | 0 | 1889.056 | 2.92024374 | 2.92069054 | 0.8486471 | 4 | 0.0231562294 | 0.00247863564
2 | 1 | 0 | 1 | 0 | 1889.1562 | 2.92124486 | 2.92163491 | 0.8495708 | 4 | 0.0232413467 | 0.00248213555
2 | 1 | 0 | 1 | 0 | 1889.2562 | 2.92224431 | 2.92267632 | 0.8506709 | 4 | 0.0233263951 | 0.00248623569
2 | 1 | 0 | 1 | 0 | 1889.3562 | 2.92324448 | 2.92361546 | 0.8516317 | 4 | 0.0234115422 | 0.00248984364
2 | 1 | 0 | 1 | 0 | 1889.4562 | 2.92424488 | 2.92467046 | 0.8526614 | 4 | 0.0234967917 | 0.00249375356
2 | 1 | 0 | 1 | 0 | 1889.5562 | 2.92524505 | 2.92569828 | 0.853653 | 4 | 0.0235821418 | 0.00249753124
2 | 1 | 0 | 1 | 0 | 1889.6562 | 2.92624497 | 2.92656612 | 0.854686 | 4 | 0.0236675944 | 0.00250129495
2 | 1 | 0 | 1 | 0 | 1889.7562 | 2.92724538 | 2.92772794 | 0.855566 | 4 | 0.023753142 | 0.00250486447
2 | 1 | 0 | 1 | 0 | 1889.8562 | 2.92824531 | 2.92859101 | 0.856407 | 4 | 0.0238387752 | 0.00250806566
2 | 1 | 0 | 1 | 0 | 1889.9562 | 2.92924571 | 2.92963696 | 0.8573758 | 4 | 0.0239244998 | 0.0025117998
2 | 1 | 0 | 1 | 0 | 1890.0563 | 2.93024635 | 2.93066502 | 0.858453 | 4 | 0.0240104143 | 0.00251583825
2 | 1 | 0 | 1 | 0 | 1890.1563 | 2.93124533 | 2.93173265 | 0.859303 | 4 | 0.0240963362 | 0.00251924666
2 | 1 | 0 | 0 | 0 | 1890.2564 | 2.93224645 | 2.93251634 | 0.8601444 | 4 | 0.0241824295 | 0.00252238754
2 | 1 | 0 | 0 | 0 | 1890.3564 | 2.93324685 | 2.93358898 | 0.8611953 | 4 | 0.0242685303 | 0.00252639293
2 | 1 | 0 | 0 | 0 | 1890.4564 | 2.93424702 | 2.93474197 | 0.8621664 | 4 | 0.0243547335 | 0.00253023603
2 | 1 | 0 | 0 | 0 | 1890.5564 | 2.93524694 | 2.935601 | 0.862972 | 4 | 0.0244410262 | 0.00253334129
2 | 1 | 0 | 0 | 0 | 1890.6564 | 2.93624735 | 2.93680692 | 0.863982 | 4 | 0.0245274082 | 0.00253734831
2 | 1 | 0 | 0 | 0 | 1890.7564 | 2.93724775 | 2.93777728 | 0.864875 | 4 | 0.0246138889 | 0.00254081003
2 | 1 | 0 | 0 | 0 | 1890.8564 | 2.93824768 | 2.93871593 | 0.8659753 | 4 | 0.0247004665 | 0.00254485523
2 | 1 | 0 | 0 | 0 | 1890.9564 | 2.93924785 | 2.93979311 | 0.8668607 | 4 | 0.0247871447 | 0.00254839123
2 | 1 | 0 | 0 | 0 | 1891.0564 | 2.94024754 | 2.94071412 | 0.8677182 | 4 | 0.0248739105 | 0.00255171116
2 | 1 | 0 | 1 | 0 | 1891.1566 | 2.94124889 | 2.94169354 | 0.8685608 | 4 | 0.0249609333 | 0.00255503948
2 | 1 | 0 | 1 | 0 | 1891.2566 | 2.94224882 | 2.94282365 | 0.8695665 | 4 | 0.0250478741 | 0.00255898084
2 | 1 | 0 | 1 | 0 | 1891.3566 | 2.94324899 | 2.94368744 | 0.8705194 | 4 | 0.0251349136 | 0.00256253709
2 | 1 | 0 | 1 | 0 | 1891.4566 | 2.94424868 | 2.9446311 | 0.8712098 | 4 | 0.0252220351 | 0.00256539159
2 | 1 | 0 | 1 | 0 | 1891.5566 | 2.94524932 | 2.94566822 | 0.8720985 | 4 | 0.0253092367 | 0.00256891293
2 | 1 | 0 | 1 | 0 | 1891.6566 | 2.94624972 | 2.94681621 | 0.8730865 | 4 | 0.0253965314 | 0.00257282541
2 | 1 | 0 | 1 | 0 | 1891.7566 | 2.94724965 | 2.94764876 | 0.8738941 | 4 | 0.0254839156 | 0.002575933
2 | 1 | 0 | 1 | 0 | 1891.8566 | 2.94824982 | 2.94874382 | 0.8747514 | 4 | 0.0255713798 | 0.00257941778
2 | 1 | 0 | 1 | 0 | 1891.9566 | 2.94924974 | 2.9496603 | 0.8756386 | 4 | 0.0256589334 | 0.0025828362
2 | 1 | 0 | 1 | 0 | 1892.0567 | 2.95025015 | 2.95064878 | 0.8765612 | 4 | 0.0257466659 | 0.00258642435
2 | 1 | 0 | 0 | 0 | 1892.1568 | 2.95125055 | 2.95171165 | 0.8773038 | 4 | 0.0258344822 | 0.00258954801
2 | 1 | 0 | 0 | 0 | 1892.2568 | 2.95225048 | 2.95277548 | 0.8782417 | 4 | 0.0259222947 | 0.00259325071
2 | 1 | 0 | 0 | 0 | 1892.3568 | 2.95325065 | 2.95366549 | 0.8791849 | 4 | 0.0260102022 | 0.00259681814
2 | 1 | 0 | 0 | 0 | 1892.4568 | 2.95425081 | 2.95470691 | 0.8799753 | 4 | 0.0260981936 | 0.00260006916
2 | 1 | 0 | 0 | 0 | 1892.5568 | 2.95525122 | 2.9557128 | 0.8808306 | 4 | 0.0261862669 | 0.00260348246
2 | 1 | 0 | 0 | 0 | 1892.6568 | 2.95625138 | 2.95678544 | 0.8816471 | 4 | 0.0262744259 | 0.0026068415
2 | 1 | 0 | 0 | 0 | 1892.7568 | 2.95725131 | 2.95769334 | 0.8823735 | 4 | 0.0263626613 | 0.00260979007
2 | 1 | 0 | 0 | 0 | 1892.8568 | 2.95825171 | 2.95867252 | 0.8831931 | 4 | 0.026450973 | 0.00261307927
2 | 1 | 0 | 0 | 0 | 1892.9569 | 2.9592526 | 2.95965695 | 0.8841684 | 4 | 0.0265394654 | 0.00261683529
2 | 1 | 0 | 0 | 0 | 1893.0569 | 2.96025133 | 2.96058989 | 0.8849241 | 4 | 0.0266279541 | 0.00261989748
2 | 1 | 0 | 1 | 0 | 1893.157 | 2.96125245 | 2.9615922 | 0.8856249 | 4 | 0.026716603 | 0.00262285979
2 | 1 | 0 | 1 | 0 | 1893.257 | 2.96225262 | 2.96274948 | 0.886589 | 4 | 0.0268052537 | 0.00262674107
2 | 1 | 0 | 1 | 0 | 1893.357 | 2.96325278 | 2.96371055 | 0.8873784 | 4 | 0.0268939864 | 0.00262993271
2 | 1 | 0 | 1 | 0 | 1893.457 | 2.96425319 | 2.96468067 | 0.8881683 | 4 | 0.0269827973 | 0.00263313553
2 | 1 | 0 | 1 | 0 | 1893.557 | 2.96525335 | 2.96568203 | 0.8891814 | 4 | 0.0270716995 | 0.00263702916
2 | 1 | 0 | 1 | 0 | 1893.657 | 2.96625328 | 2.96663022 | 0.8899235 | 4 | 0.0271606911 | 0.00264007389
2 | 1 | 0 | 1 | 0 | 1893.757 | 2.96725368 | 2.96772528 | 0.89052 | 4 | 0.0272497479 | 0.00264281873
2 | 1 | 0 | 1 | 0 | 1893.857 | 2.96825409 | 2.96879315 | 0.8914459 | 4 | 0.027338881 | 0.00264651864
2 | 1 | 0 | 1 | 0 | 1893.957 | 2.96925378 | 2.96971822 | 0.8921758 | 4 | 0.027428098 | 0.00264951098
2 | 1 | 0 | 0 | 0 | 1894.0572 | 2.97025418 | 2.9706223 | 0.8927671 | 4 | 0.0275175571 | 0.00265207398
2 | 1 | 0 | 0 | 0 | 1894.1572 | 2.97125459 | 2.97174382 | 0.8936121 | 4 | 0.027606912 | 0.00265558623
2 | 1 | 0 | 0 | 0 | 1894.2572 | 2.97225475 | 2.97276282 | 0.894377 | 4 | 0.0276963469 | 0.00265877089
2 | 1 | 0 | 0 | 0 | 1894.3572 | 2.97325516 | 2.97376871 | 0.8950809 | 4 | 0.0277858544 | 0.00266176369
2 | 1 | 0 | 0 | 0 | 1894.4572 | 2.97425532 | 2.9748013 | 0.8959407 | 4 | 0.0278754421 | 0.00266524544
2 | 1 | 0 | 0 | 0 | 1894.5572 | 2.97525525 | 2.97575355 | 0.8967268 | 4 | 0.0279651117 | 0.00266843778
2 | 1 | 0 | 0 | 0 | 1894.6572 | 2.97625566 | 2.97674632 | 0.8974771 | 4 | 0.0280548558 | 0.00267156167
2 | 1 | 0 | 0 | 0 | 1894.7572 | 2.97725606 | 2.97771192 | 0.8981897 | 4 | 0.0281446744 | 0.00267455028
2 | 1 | 0 | 0 | 0 | 1894.8572 | 2.97825599 | 2.97882962 | 0.8989581 | 4 | 0.0282345675 | 0.00267784297
2 | 1 | 0 | 0 | 0 | 1894.9573 | 2.97925639 | 2.97982645 | 0.8997072 | 4 | 0.0283246245 | 0.00268097129
2 | 1 | 0 | 1 | 0 | 1895.0574 | 2.98025632 | 2.9807961 | 0.9003227 | 4 | 0.0284147486 | 0.00268367841
2 | 1 | 0 | 1 | 0 | 1895.1574 | 2.98125672 | 2.98178005 | 0.9010699 | 4 | 0.0285048541 | 0.00268679229
2 | 1 | 0 | 1 | 0 | 1895.2574 | 2.98225689 | 2.98277235 | 0.9018495 | 4 | 0.0285950359 | 0.00269001187
2 | 1 | 0 | 1 | 0 | 1895.3574 | 2.98325682 | 2.98372936 | 0.9024115 | 4 | 0.0286852829 | 0.00269255158
2 | 1 | 0 | 1 | 0 | 1895.4574 | 2.98425722 | 2.9847393 | 0.9032366 | 4 | 0.0287755989 | 0.00269592577
2 | 1 | 0 | 1 | 0 | 1895.5574 | 2.98525715 | 2.98562956 | 0.9039088 | 4 | 0.028865993 | 0.00269873673
2 | 1 | 0 | 1 | 0 | 1895.6574 | 2.98625755 | 2.98663998 | 0.9045575 | 4 | 0.0289564505 | 0.00270158751
2 | 1 | 0 | 1 | 0 | 1895.7574 | 2.98725796 | 2.98766804 | 0.9052949 | 4 | 0.0290469788 | 0.00270472071
2 | 1 | 0 | 1 | 0 | 1895.8574 | 2.98825765 | 2.98866057 | 0.9059995 | 4 | 0.0291375779 | 0.00270772493
2 | 1 | 0 | 1 | 0 | 1895.9575 | 2.98925805 | 2.98968863 | 0.9069081 | 4 | 0.0292283464 | 0.00271137292
2 | 1 | 0 | 0 | 0 | 1896.0576 | 2.99025846 | 2.99069023 | 0.9074601 | 4 | 0.0293191914 | 0.00271393196
2 | 1 | 0 | 0 | 0 | 1896.1576 | 2.99125886 | 2.9918251 | 0.9082619 | 4 | 0.0294100139 | 0.00271736085
2 | 1 | 0 | 0 | 0 | 1896.2576 | 2.99225879 | 2.9927907 | 0.9088761 | 4 | 0.0295009054 | 0.00272007613
2 | 1 | 0 | 0 | 0 | 1896.3576 | 2.99325895 | 2.99376082 | 0.9095564 | 4 | 0.0295918621 | 0.00272299442
2 | 1 | 0 | 0 | 0 | 1896.4576 | 2.99425912 | 2.9948113 | 0.910169 | 4 | 0.0296828859 | 0.00272578443
2 | 1 | 0 | 0 | 0 | 1896.5576 | 2.99525952 | 2.99582148 | 0.9107535 | 4 | 0.0297739673 | 0.002728455
2 | 1 | 0 | 0 | 0 | 1896.6576 | 2.99625969 | 2.99662709 | 0.9112434 | 4 | 0.029865101 | 0.00273065665
2 | 1 | 0 | 0 | 0 | 1896.7576 | 2.99725962 | 2.99763703 | 0.9120828 | 4 | 0.0299563035 | 0.00273409323
2 | 1 | 0 | 0 | 0 | 1896.8576 | 2.99825978 | 2.99871373 | 0.9126549 | 4 | 0.0300475769 | 0.0027367908
2 | 1 | 0 | 1 | 0 | 1896.9578 | 2.99926043 | 2.99974251 | 0.9133615 | 4 | 0.0301390942 | 0.00273984927
2 | 1 | 0 | 1 | 0 | 1897.0578 | 3.00026083 | 3.00073957 | 0.9140773 | 4 | 0.0302304998 | 0.00274290773
2 | 1 | 0 | 1 | 0 | 1897.1578 | 3.00126052 | 3.00169182 | 0.9146268 | 4 | 0.0303219706 | 0.00274542789
2 | 1 | 0 | 1 | 0 | 1897.2578 | 3.00226092 | 3.00256848 | 0.9151883 | 4 | 0.0304134972 | 0.00274791545
2 | 1 | 0 | 1 | 0 | 1897.3578 | 3.00326109 | 3.00366807 | 0.9159682 | 4 | 0.0305050891 | 0.00275126426
2 | 1 | 0 | 1 | 0 | 1897.4578 | 3.00426149 | 3.00470018 | 0.9164478 | 4 | 0.0305967461 | 0.00275365077
2 | 1 | 0 | 1 | 0 | 1897.5578 | 3.00526166 | 3.00572419 | 0.9170847 | 4 | 0.0306884572 | 0.00275650364
2 | 1 | 0 | 1 | 0 | 1897.6578 | 3.00626159 | 3.00674319 | 0.9177962 | 4 | 0.0307802372 | 0.00275957724
2 | 1 | 0 | 1 | 0 | 1897.7578 | 3.00726199 | 3.00761557 | 0.9184104 | 4 | 0.0308720842 | 0.00276222546
2 | 1 | 0 | 1 | 0 | 1897.8579 | 3.0082624 | 3.00874233 | 0.9188509 | 4 | 0.0309640709 | 0.00276458543
2 | 1 | 0 | 0 | 0 | 1897.958 | 3.00926232 | 3.00976062 | 0.9193818 | 4 | 0.031056108 | 0.00276711909
2 | 1 | 0 | 0 | 0 | 1898.058 | 3.01026249 | 3.01078439 | 0.9201328 | 4 | 0.0311481189 | 0.00277032168
2 | 1 | 0 | 0 | 0 | 1898.158 | 3.01126266 | 3.01177692 | 0.9206908 | 4 | 0.031240195 | 0.00277291518
2 | 1 | 0 | 0 | 0 | 1898.258 | 3.01226306 | 3.01283598 | 0.9211936 | 4 | 0.0313323252 | 0.00277540507
2 | 1 | 0 | 0 | 0 | 1898.358 | 3.01326323 | 3.01381087 | 0.9218345 | 4 | 0.0314245112 | 0.00277823489
2 | 1 | 0 | 0 | 0 | 1898.458 | 3.01426315 | 3.0147543 | 0.922285 | 4 | 0.0315167531 | 0.00278046262
2 | 1 | 0 | 0 | 0 | 1898.558 | 3.01526356 | 3.01554203 | 0.9229914 | 4 | 0.0316090509 | 0.00278331945
2 | 1 | 0 | 0 | 0 | 1898.658 | 3.01626348 | 3.01670837 | 0.9236043 | 4 | 0.0317014158 | 0.00278624496
2 | 1 | 0 | 0 | 0 | 1898.758 | 3.01726389 | 3.01764274 | 0.9241455 | 4 | 0.0317938402 | 0.00278874091
2 | 1 | 0 | 0 | 0 | 1898.8581 | 3.01826406 | 3.01865768 | 0.9246878 | 4 | 0.03188641 | 0.00279131578
2 | 1 | 0 | 1 | 0 | 1898.9582 | 3.01926398 | 3.01986814 | 0.925312 | 4 | 0.0319790356 | 0.00279432023
2 | 1 | 0 | 1 | 0 | 1899.0582 | 3.02026439 | 3.02071333 | 0.9258117 | 4 | 0.0320716277 | 0.00279661175
2 | 1 | 0 | 1 | 0 | 1899.1582 | 3.02126479 | 3.02164364 | 0.9261955 | 4 | 0.0321642645 | 0.00279863272
2 | 1 | 0 | 1 | 0 | 1899.2582 | 3.0222652 | 3.02279186 | 0.926829 | 4 | 0.0322569497 | 0.00280161109
2 | 1 | 0 | 1 | 0 | 1899.3582 | 3.02326512 | 3.02360654 | 0.9273885 | 4 | 0.0323496945 | 0.00280405791
2 | 1 | 0 | 1 | 0 | 1899.4582 | 3.02426529 | 3.02484369 | 0.9279186 | 4 | 0.0324424952 | 0.00280680857
2 | 1 | 0 | 1 | 0 | 1899.5582 | 3.02526546 | 3.02558708 | 0.9283262 | 4 | 0.0325353444 | 0.00280873175
2 | 1 | 0 | 1 | 0 | 1899.6582 | 3.02626586 | 3.02677989 | 0.9290056 | 4 | 0.0326282494 | 0.00281189545
2 | 1 | 0 | 1 | 0 | 1899.7582 | 3.02726603 | 3.02777195 | 0.9294486 | 4 | 0.0327212065 | 0.00281415856
2 | 1 | 0 | 1 | 0 | 1899.8583 | 3.02826571 | 3.02876496 | 0.9298855 | 4 | 0.0328143016 | 0.00281640468
2 | 1 | 0 | 0 | 0 | 1899.9584 | 3.02926636 | 3.02981067 | 0.9305862 | 4 | 0.0329074524 | 0.00281950017
2 | 1 | 0 | 0 | 0 | 1900.0584 | 3.03026676 | 3.03087425 | 0.9310456 | 4 | 0.0330005698 | 0.00282188226
2 | 1 | 0 | 0 | 0 | 1900.1584 | 3.03126717 | 3.03181314 | 0.9314556 | 4 | 0.0330937281 | 0.00282399938
2 | 1 | 0 | 0 | 0 | 1900.2584 | 3.03226686 | 3.0327301 | 0.9320446 | 4 | 0.0331869386 | 0.00282663992
2 | 1 | 0 | 0 | 0 | 1900.3584 | 3.03326726 | 3.03373146 | 0.9325174 | 4 | 0.0332802013 | 0.00282900757
2 | 1 | 0 | 0 | 0 | 1900.4584 | 3.03426743 | 3.03480864 | 0.9328745 | 4 | 0.0333735049 | 0.0028310956
2 | 1 | 0 | 0 | 0 | 1900.5584 | 3.03526783 | 3.03575206 | 0.9333219 | 4 | 0.0334668495 | 0.0028333338
2 | 1 | 0 | 0 | 0 | 1900.6584 | 3.036268 | 3.03672695 | 0.9337581 | 4 | 0.0335602388 | 0.00283556851
2 | 1 | 0 | 0 | 0 | 1900.7585 | 3.03726864 | 3.03775549 | 0.9342908 | 4 | 0.0336537696 | 0.00283814687
2 | 1 | 0 | 1 | 0 | 1900.8586 | 3.03826857 | 3.03878284 | 0.9346232 | 4 | 0.0337473415 | 0.00284011685
2 | 1 | 0 | 1 | 0 | 1900.9586 | 3.03926873 | 3.03979778 | 0.9352432 | 4 | 0.0338408723 | 0.00284295017
2 | 1 | 0 | 1 | 0 | 1901.0586 | 3.04026866 | 3.0407989 | 0.9358425 | 4 | 0.0339344628 | 0.00284570875
2 | 1 | 0 | 1 | 0 | 1901.1586 | 3.04126883 | 3.04169369 | 0.9362456 | 4 | 0.0340281017 | 0.00284777256
2 | 1 | 0 | 1 | 0 | 1901.2586 | 3.04226899 | 3.04266834 | 0.9367365 | 4 | 0.034121789 | 0.0028501784
2 | 1 | 0 | 1 | 0 | 1901.3586 | 3.0432694 | 3.04382968 | 0.9371317 | 4 | 0.0342155173 | 0.00285246922
2 | 1 | 0 | 1 | 0 | 1901.4586 | 3.04426956 | 3.04471135 | 0.9375161 | 4 | 0.0343092829 | 0.00285446597
2 | 1 | 0 | 1 | 0 | 1901.5586 | 3.04526949 | 3.04561877 | 0.9380962 | 4 | 0.0344030969 | 0.00285708345
2 | 1 | 0 | 1 | 0 | 1901.6586 | 3.04626989 | 3.04678059 | 0.938292 | 4 | 0.0344969518 | 0.00285877008
2 | 1 | 0 | 1 | 0 | 1901.7587 | 3.04727006 | 3.04771948 | 0.9387526 | 4 | 0.0345909297 | 0.00286105485
2 | 1 | 0 | 0 | 0 | 1901.8588 | 3.04827023 | 3.04871631 | 0.9391627 | 4 | 0.0346849486 | 0.00286324089
2 | 1 | 0 | 0 | 0 | 1901.9588 | 3.04927063 | 3.04985142 | 0.9394959 | 4 | 0.0347789191 | 0.00286532287
2 | 1 | 0 | 0 | 0 | 1902.0588 | 3.0502708 | 3.0508306 | 0.9398265 | 4 | 0.0348729193 | 0.0028672514
2 | 1 | 0 | 0 | 0 | 1902.1588 | 3.05127072 | 3.05180097 | 0.9402694 | 4 | 0.0349669605 | 0.00286951521
2 | 1 | 0 | 0 | 0 | 1902.2588 | 3.05227113 | 3.05261087 | 0.9406557 | 4 | 0.0350610428 | 0.00287145586
2 | 1 | 0 | 0 | 0 | 1902.3588 | 3.05327153 | 3.05385733 | 0.9410035 | 4 | 0.0351551622 | 0.00287369057
2 | 1 | 0 | 0 | 0 | 1902.4588 | 3.05427146 | 3.0547471 | 0.9414712 | 4 | 0.0352493189 | 0.00287595647
2 | 1 | 0 | 0 | 0 | 1902.5588 | 3.05527163 | 3.05563283 | 0.9419666 | 4 | 0.0353435315 | 0.00287830411
2 | 1 | 0 | 0 | 0 | 1902.6588 | 3.05627227 | 3.05690598 | 0.9420691 | 4 | 0.0354377665 | 0.00287981657
2 | 1 | 0 | 0 | 0 | 1902.7589 | 3.0572722 | 3.05779982 | 0.9426135 | 4 | 0.0355321318 | 0.00288232323
2 | 1 | 0 | 1 | 0 | 1902.859 | 3.05827236 | 3.05873036 | 0.9431484 | 4 | 0.0356265493 | 0.00288483663
2 | 1 | 0 | 1 | 0 | 1902.959 | 3.05927229 | 3.05981207 | 0.943182 | 4 | 0.0357208997 | 0.00288595981
2 | 1 | 0 | 1 | 0 | 1903.059 | 3.06027269 | 3.06077766 | 0.9434223 | 4 | 0.0358152613 | 0.00288760592
2 | 1 | 0 | 1 | 0 | 1903.159 | 3.0612731 | 3.06180596 | 0.9439265 | 4 | 0.0359096639 | 0.00289011979
2 | 1 | 0 | 1 | 0 | 1903.259 | 3.0622735 | 3.06273603 | 0.9443656 | 4 | 0.0360041149 | 0.0028923424
2 | 1 | 0 | 1 | 0 | 1903.359 | 3.06327319 | 3.06379032 | 0.9445975 | 4 | 0.0360985994 | 0.00289404858
2 | 1 | 0 | 1 | 0 | 1903.459 | 3.0642736 | 3.06476998 | 0.9449865 | 4 | 0.0361931138 | 0.00289616641
2 | 1 | 0 | 1 | 0 | 1903.559 | 3.06527424 | 3.06570864 | 0.9452919 | 4 | 0.0362876654 | 0.00289798947
2 | 1 | 0 | 1 | 0 | 1903.659 | 3.06627417 | 3.06679487 | 0.945746 | 4 | 0.0363822542 | 0.00290040905
2 | 1 | 0 | 0 | 0 | 1903.7592 | 3.06727481 | 3.06778741 | 0.9459367 | 4 | 0.0364770591 | 0.00290193269
2 | 1 | 0 | 0 | 0 | 1903.8592 | 3.06827426 | 3.06882 | 0.9463217 | 4 | 0.0365717113 | 0.0029040908
2 | 1 | 0 | 0 | 0 | 1903.9592 | 3.0692749 | 3.06980777 | 0.9466637 | 4 | 0.036666397 | 0.00290607568
2 | 1 | 0 | 0 | 0 | 1904.0592 | 3.07027507 | 3.07076478 | 0.9470804 | 4 | 0.0367611162 | 0.00290826103
2 | 1 | 0 | 0 | 0 | 1904.1592 | 3.071275 | 3.07177496 | 0.9472964 | 4 | 0.0368558727 | 0.0029098813
2 | 1 | 0 | 0 | 0 | 1904.2592 | 3.07227516 | 3.0726738 | 0.9474611 | 4 | 0.0369506441 | 0.0029112387
2 | 1 | 0 | 0 | 0 | 1904.3592 | 3.07327557 | 3.07374668 | 0.9477533 | 4 | 0.0370454416 | 0.00291315373
2 | 1 | 0 | 0 | 0 | 1904.4592 | 3.07427573 | 3.07488155 | 0.9482249 | 4 | 0.0371402763 | 0.00291567924
2 | 1 | 0 | 0 | 0 | 1904.5592 | 3.0752759 | 3.07571816 | 0.9483848 | 4 | 0.0372351408 | 0.00291696447
2 | 1 | 0 | 0 | 0 | 1904.6593 | 3.07627678 | 3.07688451 | 0.948568 | 4 | 0.0373301171 | 0.0029186341
2 | 1 | 0 | 1 | 0 | 1904.7594 | 3.07727623 | 3.07764983 | 0.9489972 | 4 | 0.0374251232 | 0.00292068115
2 | 1 | 0 | 1 | 0 | 1904.8594 | 3.0782764 | 3.07882023 | 0.9491319 | 4 | 0.0375200659 | 0.00292220642
2 | 1 | 0 | 1 | 0 | 1904.9594 | 3.07927656 | 3.07976842 | 0.949456 | 4 | 0.0376150347 | 0.00292410445
2 | 1 | 0 | 1 | 0 | 1905.0594 | 3.08027697 | 3.08091688 | 0.9498017 | 4 | 0.0377100334 | 0.00292626023
2 | 1 | 0 | 1 | 0 | 1905.1594 | 3.08127713 | 3.08180213 | 0.9500005 | 4 | 0.0378050581 | 0.00292771356
2 | 1 | 0 | 1 | 0 | 1905.2594 | 3.08227706 | 3.08283925 | 0.9503124 | 4 | 0.0379001088 | 0.00292966049
2 | 1 | 0 | 1 | 0 | 1905.3594 | 3.0832777 | 3.08380485 | 0.9505639 | 4 | 0.0379951857 | 0.00293135364
2 | 1 | 0 | 1 | 0 | 1905.4594 | 3.08427787 | 3.0847261 | 0.9507717 | 4 | 0.0380902886 | 0.00293287029
2 | 1 | 0 | 1 | 0 | 1905.5594 | 3.0852778 | 3.08566093 | 0.9508613 | 4 | 0.0381854065 | 0.00293403561
2 | 1 | 0 | 1 | 0 | 1905.6595 | 3.0862782 | 3.08676457 | 0.9510535 | 4 | 0.0382806286 | 0.00293567847
2 | 1 | 0 | 0 | 0 | 1905.7596 | 3.0872786 | 3.08771706 | 0.9514453 | 4 | 0.038375888 | 0.00293779396
2 | 1 | 0 | 0 | 0 | 1905.8596 | 3.08827853 | 3.08871412 | 0.9516567 | 4 | 0.0384710766 | 0.00293939561
2 | 1 | 0 | 0 | 0 | 1905.9596 | 3.0892787 | 3.0896306 | 0.9518197 | 4 | 0.0385662876 | 0.00294077117
2 | 1 | 0 | 0 | 0 | 1906.0596 | 3.09027863 | 3.0906899 | 0.9521342 | 4 | 0.0386615209 | 0.00294275139
2 | 1 | 0 | 0 | 0 | 1906.1596 | 3.09127903 | 3.09165597 | 0.9522704 | 4 | 0.0387567766 | 0.00294409227
2 | 1 | 0 | 0 | 0 | 1906.2596 | 3.09227967 | 3.09280849 | 0.9525623 | 4 | 0.0388520546 | 0.00294609275
2 | 1 | 0 | 0 | 0 | 1906.3596 | 3.09327984 | 3.09392118 | 0.9528306 | 4 | 0.0389473587 | 0.00294798287
2 | 1 | 0 | 0 | 0 | 1906.4596 | 3.09427953 | 3.09483767 | 0.9528962 | 4 | 0.0390426777 | 0.00294905901
2 | 1 | 0 | 0 | 0 | 1906.5596 | 3.09528017 | 3.09586596 | 0.9531119 | 4 | 0.0391380154 | 0.00295070675
2 | 1 | 0 | 1 | 0 | 1906.6598 | 3.09628129 | 3.09676576 | 0.9533258 | 4 | 0.0392335616 | 0.00295222667
2 | 1 | 0 | 1 | 0 | 1906.7598 | 3.09728026 | 3.0978775 | 0.9533874 | 4 | 0.0393289328 | 0.00295347744
2 | 1 | 0 | 1 | 0 | 1906.8598 | 3.09828067 | 3.09879446 | 0.9535267 | 4 | 0.0394243114 | 0.00295478315
2 | 1 | 0 | 1 | 0 | 1906.9598 | 3.0992806 | 3.09967113 | 0.9537324 | 4 | 0.0395197086 | 0.00295625674
2 | 1 | 0 | 1 | 0 | 1907.0598 | 3.100281 | 3.10080194 | 0.9539415 | 4 | 0.0396151319 | 0.00295798364
2 | 1 | 0 | 1 | 0 | 1907.1598 | 3.1012814 | 3.10176754 | 0.9539297 | 4 | 0.039710559 | 0.00295886816
2 | 1 | 0 | 1 | 0 | 1907.2598 | 3.10228133 | 3.10296488 | 0.954218 | 4 | 0.0398060046 | 0.00296090497
2 | 1 | 0 | 1 | 0 | 1907.3598 | 3.1032815 | 3.10375237 | 0.9543077 | 4 | 0.0399014689 | 0.00296193478
2 | 1 | 0 | 1 | 0 | 1907.4598 | 3.1042819 | 3.10482526 | 0.9545484 | 4 | 0.0399969444 | 0.00296370592
2 | 1 | 0 | 1 | 0 | 1907.5599 | 3.10528302 | 3.10578752 | 0.9547378 | 4 | 0.040092539 | 0.0029652128
2 | 1 | 0 | 1 | 0 | 1907.6599 | 3.10628176 | 3.10680962 | 0.9549435 | 4 | 0.0401880592 | 0.00296682771
2 | 1 | 0 | 0 | 0 | 1907.76 | 3.10728216 | 3.10764647 | 0.9549858 | 4 | 0.0402836837 | 0.0029677581
2 | 1 | 0 | 0 | 0 | 1907.86 | 3.10828233 | 3.10873723 | 0.9549879 | 4 | 0.0403792188 | 0.00296880654
2 | 1 | 0 | 0 | 0 | 1907.96 | 3.10928273 | 3.10984945 | 0.9553115 | 4 | 0.0404747687 | 0.00297087501
2 | 1 | 0 | 0 | 0 | 1908.06 | 3.11028337 | 3.11079335 | 0.9552217 | 4 | 0.0405703336 | 0.00297149736
2 | 1 | 0 | 0 | 0 | 1908.16 | 3.1112833 | 3.11175466 | 0.9553052 | 4 | 0.040665891 | 0.00297267525
2 | 1 | 0 | 0 | 0 | 1908.26 | 3.11228299 | 3.11274719 | 0.955568 | 4 | 0.0407614708 | 0.00297444174
2 | 1 | 0 | 0 | 0 | 1908.36 | 3.11328363 | 3.11378407 | 0.9557996 | 4 | 0.0408570766 | 0.00297615374
2 | 1 | 0 | 0 | 0 | 1908.46 | 3.11428404 | 3.1148119 | 0.9558447 | 4 | 0.0409526899 | 0.00297727645
2 | 1 | 0 | 0 | 0 | 1908.56 | 3.1152842 | 3.11572433 | 0.9559237 | 4 | 0.0410483144 | 0.00297839474
2 | 1 | 0 | 1 | 0 | 1908.6602 | 3.11628413 | 3.11683297 | 0.9559617 | 4 | 0.0411441363 | 0.00297957286
2 | 1 | 0 | 1 | 0 | 1908.7602 | 3.11728454 | 3.11773586 | 0.955857 | 4 | 0.0412397608 | 0.00298010977
2 | 1 | 0 | 1 | 0 | 1908.8602 | 3.11828494 | 3.11887097 | 0.9560117 | 4 | 0.041335389 | 0.00298167719
2 | 1 | 0 | 1 | 0 | 1908.9602 | 3.11928487 | 3.11983657 | 0.9562177 | 4 | 0.0414310358 | 0.00298324297
2 | 1 | 0 | 1 | 0 | 1909.0602 | 3.12028503 | 3.12078905 | 0.956091 | 4 | 0.0415266864 | 0.00298375846
2 | 1 | 0 | 1 | 0 | 1909.1602 | 3.12128496 | 3.12192869 | 0.9562362 | 4 | 0.041622337 | 0.00298530119
2 | 1 | 0 | 1 | 0 | 1909.2602 | 3.1222856 | 3.12280536 | 0.956425 | 4 | 0.0417180099 | 0.00298672915
2 | 1 | 0 | 1 | 0 | 1909.3602 | 3.12328577 | 3.12373996 | 0.9564321 | 4 | 0.0418136865 | 0.0029876451
2 | 1 | 0 | 1 | 0 | 1909.4602 | 3.1242857 | 3.12469244 | 0.9563297 | 4 | 0.0419093594 | 0.00298823602
2 | 1 | 0 | 0 | 0 | 1909.5604 | 3.12528682 | 3.1258235 | 0.9563989 | 4 | 0.0420052223 | 0.00298953406
2 | 1 | 0 | 0 | 0 | 1909.6604 | 3.12628627 | 3.12664604 | 0.9564808 | 4 | 0.0421009026 | 0.0029905769
2 | 1 | 0 | 0 | 0 | 1909.7604 | 3.1272862 | 3.12774539 | 0.9564639 | 4 | 0.0421965867 | 0.00299157551
2 | 1 | 0 | 0 | 0 | 1909.8604 | 3.12828684 | 3.12865782 | 0.9565604 | 4 | 0.0422922745 | 0.00299275015
2 | 1 | 0 | 0 | 0 | 1909.9604 | 3.12928653 | 3.1298902 | 0.9566679 | 4 | 0.0423879698 | 0.00299426564
2 | 1 | 0 | 0 | 0 | 1910.0604 | 3.13028693 | 3.1306963 | 0.9565996 | 4 | 0.0424836688 | 0.0029948228
2 | 1 | 0 | 0 | 0 | 1910.1604 | 3.13128734 | 3.13170147 | 0.956686 | 4 | 0.0425793678 | 0.00299605494
2 | 1 | 0 | 0 | 0 | 1910.2604 | 3.13228726 | 3.13281417 | 0.9565978 | 4 | 0.0426750667 | 0.00299684308
2 | 1 | 0 | 0 | 0 | 1910.3604 | 3.13328767 | 3.13383389 | 0.9565957 | 4 | 0.042770762 | 0.00299781212
2 | 1 | 0 | 0 | 0 | 1910.4605 | 3.13428855 | 3.13488936 | 0.9566202 | 4 | 0.0428665504 | 0.0029988985
2 | 1 | 0 | 0 | 0 | 1910.5605 | 3.13528705 | 3.13559937 | 0.9566284 | 4 | 0.0429622494 | 0.00299960328
2 | 1 | 0 | 1 | 0 | 1910.6606 | 3.13628817 | 3.13676238 | 0.9566034 | 4 | 0.0430580415 | 0.00300063775
2 | 1 | 0 | 1 | 0 | 1910.7606 | 3.13728857 | 3.13780808 | 0.9565434 | 4 | 0.043153733 | 0.00300144963
2 | 1 | 0 | 1 | 0 | 1910.8606 | 3.1382885 | 3.1388495 | 0.9567073 | 4 | 0.043249432 | 0.00300296023
2 | 1 | 0 | 1 | 0 | 1910.9606 | 3.13928866 | 3.13978386 | 0.956658 | 4 | 0.0433451384 | 0.00300369947
2 | 1 | 0 | 1 | 0 | 1911.0606 | 3.14028907 | 3.14083433 | 0.9566451 | 4 | 0.0434408374 | 0.00300466362
2 | 1 | 0 | 1 | 0 | 1911.1606 | 3.14128971 | 3.1418581 | 0.9567719 | 4 | 0.0435365438 | 0.00300604175
2 | 1 | 0 | 1 | 0 | 1911.2606 | 3.1422894 | 3.14280581 | 0.956748 | 4 | 0.0436322577 | 0.00300687319
2 | 1 | 0 | 1 | 0 | 1911.3606 | 3.14328933 | 3.14370966 | 0.9567795 | 4 | 0.0437279716 | 0.00300783711
2 | 1 | 0 | 1 | 0 | 1911.4606 | 3.14428949 | 3.14465308 | 0.9566358 | 4 | 0.043823678 | 0.00300828763
2 | 1 | 0 | 0 | 0 | 1911.5608 | 3.14529085 | 3.1457262 | 0.9566207 | 4 | 0.0439195707 | 0.00300926692
2 | 1 | 0 | 0 | 0 | 1911.6608 | 3.14629054 | 3.14684272 | 0.9566145 | 4 | 0.044015266 | 0.00301031535
2 | 1 | 0 | 0 | 0 | 1911.7608 | 3.14729023 | 3.14780402 | 0.9564703 | 4 | 0.0441109538 | 0.00301078102
2 | 1 | 0 | 0 | 0 | 1911.8608 | 3.14829063 | 3.14863658 | 0.9564927 | 4 | 0.0442066379 | 0.00301164784
2 | 1 | 0 | 0 | 0 | 1911.9608 | 3.14929128 | 3.14999366 | 0.9563244 | 4 | 0.0443023145 | 0.00301241572
2 | 1 | 0 | 0 | 0 | 1912.0608 | 3.1502912 | 3.15079498 | 0.9562684 | 4 | 0.04439798 | 0.00301300571
2 | 1 | 0 | 0 | 0 | 1912.1608 | 3.15129137 | 3.15178299 | 0.956306 | 4 | 0.0444936417 | 0.00301406905
2 | 1 | 0 | 0 | 0 | 1912.2608 | 3.15229177 | 3.15275764 | 0.95609 | 4 | 0.044589296 | 0.00301432027
2 | 1 | 0 | 0 | 0 | 1912.3608 | 3.1532917 | 3.1537497 | 0.9560654 | 4 | 0.0446849391 | 0.00301519106
2 | 1 | 0 | 0 | 0 | 1912.4609 | 3.15429282 | 3.15480542 | 0.9560925 | 4 | 0.044780679 | 0.0030162856
2 | 1 | 0 | 0 | 0 | 1912.5609 | 3.15529108 | 3.15579224 | 0.9558331 | 4 | 0.0448763072 | 0.00301641063
2 | 1 | 0 | 1 | 0 | 1912.661 | 3.1562922 | 3.15670538 | 0.9557923 | 4 | 0.0449720174 | 0.00301715476
2 | 1 | 0 | 1 | 0 | 1912.761 | 3.1572926 | 3.15768003 | 0.9558676 | 4 | 0.0450676344 | 0.00301832403
2 | 1 | 0 | 1 | 0 | 1912.861 | 3.15829253 | 3.15868092 | 0.9555555 | 4 | 0.045163244 | 0.00301829469
2 | 1 | 0 | 1 | 0 | 1912.961 | 3.15929317 | 3.15983868 | 0.9554817 | 4 | 0.0452588275 | 0.00301916804
2 | 1 | 0 | 1 | 0 | 1913.061 | 3.16029286 | 3.1610136 | 0.9553415 | 4 | 0.0453544073 | 0.00301984744
2 | 1 | 0 | 1 | 0 | 1913.161 | 3.16129327 | 3.16167641 | 0.9551932 | 4 | 0.0454499722 | 0.00302001182
2 | 1 | 0 | 1 | 0 | 1913.261 | 3.16229367 | 3.16289163 | 0.9550794 | 4 | 0.0455455184 | 0.00302081276
2 | 1 | 0 | 1 | 0 | 1913.361 | 3.1632936 | 3.16375494 | 0.9549542 | 4 | 0.0456410535 | 0.00302124117
2 | 1 | 0 | 1 | 0 | 1913.4611 | 3.16429353 | 3.16471982 | 0.9549073 | 4 | 0.0457366817 | 0.00302201393
2 | 1 | 0 | 0 | 0 | 1913.5612 | 3.16529417 | 3.16574836 | 0.954722 | 4 | 0.0458322912 | 0.00302240974
2 | 1 | 0 | 0 | 0 | 1913.6612 | 3.1662941 | 3.1667726 | 0.9545246 | 4 | 0.0459277928 | 0.00302276248
2 | 1 | 0 | 0 | 0 | 1913.7612 | 3.16729474 | 3.16776943 | 0.9545301 | 4 | 0.0460232832 | 0.00302373129
2 | 1 | 0 | 0 | 0 | 1913.8612 | 3.16829491 | 3.16868615 | 0.954477 | 4 | 0.0461187698 | 0.00302443816
2 | 1 | 0 | 0 | 0 | 1913.9612 | 3.16929483 | 3.16985655 | 0.9542433 | 4 | 0.0462142415 | 0.00302481442
2 | 1 | 0 | 0 | 0 | 1914.0612 | 3.17029524 | 3.17061782 | 0.9542912 | 4 | 0.0463097058 | 0.00302569289
2 | 1 | 0 | 0 | 0 | 1914.1612 | 3.1712954 | 3.17173481 | 0.9538902 | 4 | 0.0464051515 | 0.0030254866
2 | 1 | 0 | 0 | 0 | 1914.2612 | 3.17229605 | 3.1728251 | 0.9537048 | 4 | 0.0465005673 | 0.00302593852
2 | 1 | 0 | 0 | 0 | 1914.3612 | 3.17329574 | 3.1738627 | 0.9536513 | 4 | 0.0465959683 | 0.00302675832
2 | 1 | 0 | 1 | 0 | 1914.4614 | 3.17429638 | 3.17480135 | 0.9533999 | 4 | 0.0466915444 | 0.00302685518
2 | 1 | 0 | 1 | 0 | 1914.5614 | 3.17529607 | 3.17581558 | 0.9531157 | 4 | 0.0467869043 | 0.00302691991
2 | 1 | 0 | 1 | 0 | 1914.6614 | 3.17629671 | 3.17691922 | 0.9530353 | 4 | 0.0468822457 | 0.00302771619
2 | 1 | 0 | 1 | 0 | 1914.7614 | 3.17729688 | 3.17784595 | 0.9527918 | 4 | 0.0469775684 | 0.00302782562
2 | 1 | 0 | 1 | 0 | 1914.8614 | 3.17829657 | 3.17884254 | 0.9526599 | 4 | 0.0470728762 | 0.003028356
2 | 1 | 0 | 1 | 0 | 1914.9614 | 3.17929697 | 3.17982602 | 0.952473 | 4 | 0.0471681692 | 0.0030286985
2 | 1 | 0 | 1 | 0 | 1915.0614 | 3.18029761 | 3.18070722 | 0.9523148 | 4 | 0.0472634435 | 0.00302903471
2 | 1 | 0 | 1 | 0 | 1915.1614 | 3.18129754 | 3.18194032 | 0.9521835 | 4 | 0.0473587029 | 0.00302979094
2 | 1 | 0 | 1 | 0 | 1915.2614 | 3.18229771 | 3.18273211 | 0.9519815 | 4 | 0.0474539474 | 0.00302990223
2 | 1 | 0 | 1 | 0 | 1915.3615 | 3.18329859 | 3.1837647 | 0.9516514 | 4 | 0.0475492626 | 0.00302983425
2 | 1 | 0 | 1 | 0 | 1915.4615 | 3.18429732 | 3.18482804 | 0.9514818 | 4 | 0.047644455 | 0.00303030596
2 | 1 | 0 | 0 | 0 | 1915.5616 | 3.18529844 | 3.18585634 | 0.9512478 | 4 | 0.0477397218 | 0.00303053879
2 | 1 | 0 | 0 | 0 | 1915.6616 | 3.18629837 | 3.18678689 | 0.9511213 | 4 | 0.0478348769 | 0.00303102075
2 | 1 | 0 | 0 | 0 | 1915.7616 | 3.18729854 | 3.18783259 | 0.9508464 | 4 | 0.0479300097 | 0.00303113926
2 | 1 | 0 | 0 | 0 | 1915.8616 | 3.18829918 | 3.18877625 | 0.9505862 | 4 | 0.0480251126 | 0.00303120655
2 | 1 | 0 | 0 | 0 | 1915.9616 | 3.18929887 | 3.18966651 | 0.9504726 | 4 | 0.0481202006 | 0.0030316906
2 | 1 | 0 | 0 | 0 | 1916.0616 | 3.19029951 | 3.19077015 | 0.950086 | 4 | 0.0482152663 | 0.00303150597
2 | 1 | 0 | 0 | 0 | 1916.1616 | 3.1912992 | 3.19173574 | 0.9498928 | 4 | 0.0483103022 | 0.00303180655
2 | 1 | 0 | 0 | 0 | 1916.2616 | 3.1922996 | 3.19263506 | 0.9497917 | 4 | 0.0484053232 | 0.00303233811
2 | 1 | 0 | 0 | 0 | 1916.3616 | 3.19329977 | 3.19387126 | 0.9493798 | 4 | 0.0485003181 | 0.00303219701
2 | 1 | 0 | 1 | 0 | 1916.4618 | 3.19429994 | 3.19488692 | 0.949253 | 4 | 0.0485954806 | 0.00303275604
2 | 1 | 0 | 1 | 0 | 1916.5618 | 3.19530034 | 3.19584346 | 0.9491024 | 4 | 0.0486904345 | 0.00303318282
2 | 1 | 0 | 1 | 0 | 1916.6618 | 3.19630051 | 3.19683623 | 0.9488553 | 4 | 0.0487853661 | 0.00303333509
2 | 1 | 0 | 1 | 0 | 1916.7618 | 3.19730043 | 3.19789529 | 0.94849 | 4 | 0.0488802679 | 0.00303317187
2 | 1 | 0 | 1 | 0 | 1916.8618 | 3.19830108 | 3.19882107 | 0.9481573 | 4 | 0.0489751361 | 0.00303298561
2 | 1 | 0 | 1 | 0 | 1916.9618 | 3.19930124 | 3.19980884 | 0.9479572 | 4 | 0.0490699746 | 0.003033282
2 | 1 | 0 | 1 | 0 | 1917.0618 | 3.20030117 | 3.20080185 | 0.947549 | 4 | 0.0491647832 | 0.00303291646
2 | 1 | 0 | 1 | 0 | 1917.1618 | 3.20130157 | 3.20171428 | 0.9472847 | 4 | 0.049259562 | 0.00303293485
2 | 1 | 0 | 1 | 0 | 1917.2618 | 3.20230174 | 3.20281744 | 0.9470919 | 4 | 0.0493543148 | 0.00303336256
2 | 1 | 0 | 1 | 0 | 1917.3619 | 3.20330191 | 3.20388532 | 0.946778 | 4 | 0.0494491383 | 0.00303336792
2 | 1 | 0 | 0 | 0 | 1917.462 | 3.20430207 | 3.20489597 | 0.9465055 | 4 | 0.0495439358 | 0.0030334515
2 | 1 | 0 | 0 | 0 | 1917.562 | 3.205302 | 3.20578623 | 0.9462923 | 4 | 0.0496386066 | 0.00303361076
2 | 1 | 0 | 0 | 0 | 1917.662 | 3.20630264 | 3.20677423 | 0.9458899 | 4 | 0.0497332551 | 0.00303325546
2 | 1 | 0 | 0 | 0 | 1917.762 | 3.20730305 | 3.2077353 | 0.9456148 | 4 | 0.0498278663 | 0.003033282
2 | 1 | 0 | 0 | 0 | 1917.862 | 3.20830321 | 3.20877242 | 0.9453563 | 4 | 0.0499224477 | 0.00303343311
2 | 1 | 0 | 0 | 0 | 1917.962 | 3.2093029 | 3.20972466 | 0.945141 | 4 | 0.0500170104 | 0.00303364242
2 | 1 | 0 | 0 | 0 | 1918.062 | 3.21030331 | 3.21075296 | 0.9446863 | 4 | 0.0501115359 | 0.00303315418
2 | 1 | 0 | 0 | 0 | 1918.162 | 3.21130395 | 3.21185732 | 0.9443325 | 4 | 0.0502060205 | 0.00303306128
2 | 1 | 0 | 0 | 0 | 1918.2621 | 3.21230435 | 3.21274281 | 0.9440612 | 4 | 0.0503005721 | 0.00303302589
2 | 1 | 0 | 0 | 0 | 1918.3621 | 3.21330333 | 3.21368527 | 0.9436767 | 4 | 0.0503949933 | 0.00303268014
2 | 1 | 0 | 1 | 0 | 1918.4622 | 3.21430445 | 3.21487856 | 0.9433452 | 4 | 0.0504894778 | 0.00303274044
2 | 1 | 0 | 1 | 0 | 1918.5622 | 3.21530437 | 3.21578693 | 0.9431053 | 4 | 0.0505838357 | 0.00303282565
2 | 1 | 0 | 1 | 0 | 1918.6622 | 3.21630478 | 3.21689916 | 0.9426674 | 4 | 0.05067816 | 0.00303246593
2 | 1 | 0 | 1 | 0 | 1918.7622 | 3.21730471 | 3.21787834 | 0.9422787 | 4 | 0.0507724434 | 0.00303213834
2 | 1 | 0 | 1 | 0 | 1918.8622 | 3.21830487 | 3.21879959 | 0.9419962 | 4 | 0.050866697 | 0.00303209713
2 | 1 | 0 | 1 | 0 | 1918.9622 | 3.21930552 | 3.21977448 | 0.94169 | 4 | 0.050960917 | 0.00303202937
2 | 1 | 0 | 1 | 0 | 1919.0622 | 3.2203052 | 3.2208066 | 0.9413998 | 4 | 0.0510551035 | 0.00303206663
2 | 1 | 0 | 1 | 0 | 1919.1622 | 3.22130585 | 3.22195053 | 0.9409994 | 4 | 0.0511492565 | 0.00303185359
2 | 1 | 0 | 1 | 0 | 1919.2622 | 3.2223053 | 3.222893 | 0.9406923 | 4 | 0.051243376 | 0.00303175044
2 | 1 | 0 | 0 | 0 | 1919.3624 | 3.22330642 | 3.22376633 | 0.9402307 | 4 | 0.0513376482 | 0.00303108385
2 | 1 | 0 | 0 | 0 | 1919.4624 | 3.22430634 | 3.2247901 | 0.939863 | 4 | 0.0514316894 | 0.0030308608
2 | 1 | 0 | 0 | 0 | 1919.5624 | 3.22530675 | 3.225667 | 0.9395092 | 4 | 0.0515256934 | 0.00303054391
2 | 1 | 0 | 0 | 0 | 1919.6624 | 3.22630668 | 3.22677064 | 0.9390126 | 4 | 0.0516196527 | 0.00302997814
2 | 1 | 0 | 0 | 0 | 1919.7624 | 3.22730684 | 3.22774529 | 0.9387245 | 4 | 0.051713571 | 0.0030299637
2 | 1 | 0 | 0 | 0 | 1919.8624 | 3.22830677 | 3.2287333 | 0.938349 | 4 | 0.0518074557 | 0.00302967872
2 | 1 | 0 | 0 | 0 | 1919.9624 | 3.22930741 | 3.22971678 | 0.9379961 | 4 | 0.051901307 | 0.00302946172
2 | 1 | 0 | 0 | 0 | 1920.0624 | 3.23030758 | 3.23082948 | 0.9376115 | 4 | 0.0519951247 | 0.00302926265
2 | 1 | 0 | 0 | 0 | 1920.1624 | 3.23130751 | 3.23172808 | 0.9371665 | 4 | 0.0520889014 | 0.0030286673
2 | 1 | 0 | 0 | 0 | 1920.2625 | 3.23230815 | 3.23278785 | 0.9368288 | 4 | 0.0521827303 | 0.00302856881
2 | 1 | 0 | 1 | 0 | 1920.3626 | 3.23330832 | 3.23377156 | 0.9364012 | 4 | 0.0522765182 | 0.00302810734
2 | 1 | 0 | 1 | 0 | 1920.4626 | 3.23430872 | 3.23478627 | 0.9361033 | 4 | 0.0523701794 | 0.00302809407
2 | 1 | 0 | 1 | 0 | 1920.5626 | 3.23530841 | 3.23579192 | 0.9356979 | 4 | 0.0524638072 | 0.00302772387
2 | 1 | 0 | 1 | 0 | 1920.6626 | 3.23630834 | 3.23669982 | 0.9352623 | 4 | 0.0525573902 | 0.00302716321
2 | 1 | 0 | 1 | 0 | 1920.7626 | 3.23730898 | 3.23778558 | 0.9349122 | 4 | 0.0526509322 | 0.00302704517
2 | 1 | 0 | 1 | 0 | 1920.8626 | 3.23830938 | 3.23878264 | 0.9343207 | 4 | 0.0527444296 | 0.00302606169
2 | 1 | 0 | 1 | 0 | 1920.9626 | 3.23930955 | 3.239784 | 0.933871 | 4 | 0.0528378747 | 0.00302554038
2 | 1 | 0 | 1 | 0 | 1921.0626 | 3.24030924 | 3.24082112 | 0.9335004 | 4 | 0.0529312752 | 0.00302530802
2 | 1 | 0 | 1 | 0 | 1921.1626 | 3.24130964 | 3.24182677 | 0.9330993 | 4 | 0.0530246422 | 0.00302494643
2 | 1 | 0 | 1 | 0 | 1921.2627 | 3.24230957 | 3.24296093 | 0.9325272 | 4 | 0.0531180538 | 0.00302414922
2 | 1 | 0 | 0 | 0 | 1921.3628 | 3.24331021 | 3.24389648 | 0.9322259 | 4 | 0.0532114208 | 0.00302404445
2 | 1 | 0 | 0 | 0 | 1921.4628 | 3.24431038 | 3.24459505 | 0.9318188 | 4 | 0.0533046573 | 0.00302337459
2 | 1 | 0 | 0 | 0 | 1921.5628 | 3.24531078 | 3.24597931 | 0.9315651 | 4 | 0.0533978604 | 0.00302384095
2 | 1 | 0 | 0 | 0 | 1921.6628 | 3.24631071 | 3.24689198 | 0.9309797 | 4 | 0.0534910224 | 0.00302279042
2 | 1 | 0 | 0 | 0 | 1921.7628 | 3.24731112 | 3.24768829 | 0.9306002 | 4 | 0.0535841398 | 0.00302229961
2 | 1 | 0 | 0 | 0 | 1921.8628 | 3.24831104 | 3.24876499 | 0.9299518 | 4 | 0.053677205 | 0.00302119483
2 | 1 | 0 | 0 | 0 | 1921.9628 | 3.24931145 | 3.24968672 | 0.9294111 | 4 | 0.0537702069 | 0.00302029494
2 | 1 | 0 | 0 | 0 | 1922.0628 | 3.25031185 | 3.25083923 | 0.9291606 | 4 | 0.0538631752 | 0.00302055175
2 | 1 | 0 | 0 | 0 | 1922.1628 | 3.2513113 | 3.25177836 | 0.9286423 | 4 | 0.0539560989 | 0.00301973894
2 | 1 | 0 | 1 | 0 | 1922.263 | 3.25231218 | 3.25278401 | 0.9279872 | 4 | 0.0540491529 | 0.00301854173
2 | 1 | 0 | 1 | 0 | 1922.363 | 3.25331187 | 3.25379896 | 0.9276154 | 4 | 0.0541419685 | 0.00301827397
2 | 1 | 0 | 1 | 0 | 1922.463 | 3.25431228 | 3.25469351 | 0.9270521 | 4 | 0.0542347357 | 0.00301727024
2 | 1 | 0 | 1 | 0 | 1922.563 | 3.25531268 | 3.25582385 | 0.9264373 | 4 | 0.054327447 | 0.00301631656
2 | 1 | 0 | 1 | 0 | 1922.663 | 3.25631309 | 3.25686145 | 0.9261382 | 4 | 0.0544201098 | 0.00301630399
2 | 1 | 0 | 1 | 0 | 1922.763 | 3.25731301 | 3.25784874 | 0.9256714 | 4 | 0.0545127392 | 0.00301569747
2 | 1 | 0 | 1 | 0 | 1922.863 | 3.25831318 | 3.25883698 | 0.9252475 | 4 | 0.0546053201 | 0.00301523064
2 | 1 | 0 | 1 | 0 | 1922.963 | 3.25931311 | 3.25984287 | 0.9247537 | 4 | 0.0546978563 | 0.00301455171
2 | 1 | 0 | 1 | 0 | 1923.063 | 3.26031375 | 3.260782 | 0.9243034 | 4 | 0.0547903441 | 0.00301395194
2 | 1 | 0 | 1 | 0 | 1923.1631 | 3.26131392 | 3.26197839 | 0.9236944 | 4 | 0.0548828728 | 0.00301307091
2 | 1 | 0 | 0 | 0 | 1923.2632 | 3.26231384 | 3.26282907 | 0.9232236 | 4 | 0.0549753457 | 0.00301232096
2 | 1 | 0 | 0 | 0 | 1923.3632 | 3.26331425 | 3.26385665 | 0.9227482 | 4 | 0.0550676808 | 0.00301171793
2 | 1 | 0 | 0 | 0 | 1923.4632 | 3.26431465 | 3.26483226 | 0.9220854 | 4 | 0.0551599599 | 0.00301045435
2 | 1 | 0 | 0 | 0 | 1923.5632 | 3.26531506 | 3.26579785 | 0.9215514 | 4 | 0.0552521758 | 0.00300960056
2 | 1 | 0 | 0 | 0 | 1923.6632 | 3.26631474 | 3.26672363 | 0.9212159 | 4 | 0.0553443506 | 0.00300935772
2 | 1 | 0 | 0 | 0 | 1923.7632 | 3.26731515 | 3.26776934 | 0.9206409 | 4 | 0.0554364771 | 0.003008442
2 | 1 | 0 | 0 | 0 | 1923.8632 | 3.26831532 | 3.26871753 | 0.9200448 | 4 | 0.0555285439 | 0.00300736655
2 | 1 | 0 | 0 | 0 | 1923.9632 | 3.26931572 | 3.26980782 | 0.9196677 | 4 | 0.055620566 | 0.00300713675
2 | 1 | 0 | 0 | 0 | 1924.0632 | 3.27031589 | 3.27086711 | 0.9190796 | 4 | 0.0557125397 | 0.00300618703
2 | 1 | 0 | 0 | 0 | 1924.1633 | 3.27131557 | 3.27182436 | 0.9187355 | 4 | 0.0558045581 | 0.00300594117
2 | 1 | 0 | 1 | 0 | 1924.2634 | 3.27231622 | 3.2730298 | 0.9180995 | 4 | 0.0558965243 | 0.00300496724
2 | 1 | 0 | 1 | 0 | 1924.3634 | 3.27331662 | 3.27378225 | 0.9176649 | 4 | 0.055988349 | 0.00300423498
2 | 1 | 0 | 1 | 0 | 1924.4634 | 3.27431655 | 3.27492118 | 0.9171021 | 4 | 0.0560801215 | 0.00300343707
2 | 1 | 0 | 1 | 0 | 1924.5634 | 3.27531672 | 3.27598953 | 0.9164754 | 4 | 0.0561718345 | 0.00300236396
2 | 1 | 0 | 1 | 0 | 1924.6634 | 3.27631712 | 3.27681279 | 0.9158947 | 4 | 0.0562634915 | 0.00300121563
2 | 1 | 0 | 1 | 0 | 1924.7634 | 3.27731705 | 3.27784061 | 0.9153148 | 4 | 0.0563550889 | 0.00300025614
2 | 1 | 0 | 1 | 0 | 1924.8634 | 3.27831769 | 3.27882004 | 0.9147232 | 4 | 0.0564466268 | 0.00299921283
2 | 1 | 0 | 1 | 0 | 1924.9634 | 3.27931738 | 3.27984357 | 0.9141711 | 4 | 0.0565381087 | 0.00299833808
2 | 1 | 0 | 1 | 0 | 1925.0634 | 3.28031778 | 3.28096509 | 0.9135309 | 4 | 0.0566295274 | 0.0029972631
2 | 1 | 0 | 1 | 0 | 1925.1635 | 3.28131723 | 3.28177023 | 0.9130438 | 4 | 0.0567209832 | 0.0029964
2 | 1 | 0 | 0 | 0 | 1925.2636 | 3.28231812 | 3.28281665 | 0.9123968 | 4 | 0.0568123832 | 0.00299523142
2 | 1 | 0 | 0 | 0 | 1925.3636 | 3.28331852 | 3.28382683 | 0.9118893 | 4 | 0.0569036342 | 0.0029944866
2 | 1 | 0 | 0 | 0 | 1925.4636 | 3.28431821 | 3.2847259 | 0.9114221 | 4 | 0.0569948368 | 0.00299377157
2 | 1 | 0 | 0 | 0 | 1925.5636 | 3.28531861 | 3.28582096 | 0.9108344 | 4 | 0.0570859872 | 0.00299283885
2 | 1 | 0 | 0 | 0 | 1925.6636 | 3.28631902 | 3.28680444 | 0.9101802 | 4 | 0.0571770743 | 0.00299158436
2 | 1 | 0 | 0 | 0 | 1925.7636 | 3.28731942 | 3.28781009 | 0.9096106 | 4 | 0.057268098 | 0.00299062696
2 | 1 | 0 | 0 | 0 | 1925.8636 | 3.28831935 | 3.28878951 | 0.9091109 | 4 | 0.0573590696 | 0.00298987422
2 | 1 | 0 | 0 | 0 | 1925.9636 | 3.28931952 | 3.28985286 | 0.9085139 | 4 | 0.0574499853 | 0.00298887701
2 | 1 | 0 | 0 | 0 | 1926.0637 | 3.29031992 | 3.29074788 | 0.907753 | 4 | 0.0575409234 | 0.00298718619
2 | 1 | 0 | 1 | 0 | 1926.1638 | 3.29132056 | 3.29186916 | 0.9071564 | 4 | 0.0576317981 | 0.0029862402
2 | 1 | 0 | 1 | 0 | 1926.2638 | 3.29232025 | 3.29270172 | 0.9066064 | 4 | 0.0577225238 | 0.00298518455
2 | 1 | 0 | 1 | 0 | 1926.3638 | 3.29332018 | 3.29378319 | 0.9059507 | 4 | 0.0578131862 | 0.00298400526
2 | 1 | 0 | 1 | 0 | 1926.4638 | 3.29432058 | 3.29457521 | 0.9054164 | 4 | 0.0579037927 | 0.00298296264
2 | 1 | 0 | 1 | 0 | 1926.5638 | 3.29532099 | 3.29579902 | 0.9048631 | 4 | 0.0579943433 | 0.00298224692
2 | 1 | 0 | 1 | 0 | 1926.6638 | 3.29632139 | 3.29675126 | 0.9044608 | 4 | 0.0580848418 | 0.00298178219
2 | 1 | 0 | 1 | 0 | 1926.7638 | 3.29732108 | 3.2978642 | 0.9037359 | 4 | 0.0581752881 | 0.00298039825
2 | 1 | 0 | 1 | 0 | 1926.8638 | 3.29832149 | 3.29890561 | 0.9031611 | 4 | 0.0582656711 | 0.00297944341
2 | 1 | 0 | 1 | 0 | 1926.9638 | 3.29932213 | 3.29980016 | 0.9025241 | 4 | 0.0583559908 | 0.00297814934
2 | 1 | 0 | 1 | 0 | 1927.0639 | 3.30032158 | 3.30092597 | 0.9018922 | 4 | 0.0584463403 | 0.00297707948
2 | 1 | 0 | 0 | 0 | 1927.164 | 3.30132222 | 3.30184746 | 0.9013367 | 4 | 0.0585366264 | 0.00297607644
2 | 1 | 0 | 0 | 0 | 1927.264 | 3.30232215 | 3.30279064 | 0.9006264 | 4 | 0.0586267635 | 0.00297458051
2 | 1 | 0 | 0 | 0 | 1927.364 | 3.30332255 | 3.30381441 | 0.900021 | 4 | 0.0587168299 | 0.0029735025
2 | 1 | 0 | 0 | 0 | 1927.464 | 3.30432296 | 3.30492687 | 0.8994614 | 4 | 0.0588068403 | 0.0029726543
2 | 1 | 0 | 0 | 0 | 1927.564 | 3.30532289 | 3.30585742 | 0.898686 | 4 | 0.05889678 | 0.00297092786
2 | 1 | 0 | 0 | 0 | 1927.664 | 3.30632305 | 3.30685425 | 0.8981253 | 4 | 0.0589866564 | 0.0029699693
2 | 1 | 0 | 0 | 0 | 1927.764 | 3.30732346 | 3.30761504 | 0.897658 | 4 | 0.0590764806 | 0.00296910712
2 | 1 | 0 | 0 | 0 | 1927.864 | 3.30832338 | 3.30877233 | 0.8969362 | 4 | 0.0591662452 | 0.00296775764
2 | 1 | 0 | 0 | 0 | 1927.964 | 3.30932403 | 3.30976486 | 0.8962679 | 4 | 0.0592559427 | 0.00296643609
2 | 1 | 0 | 0 | 0 | 1928.0641 | 3.31032348 | 3.31079316 | 0.8956485 | 4 | 0.0593456626 | 0.00296530686
2 | 1 | 0 | 1 | 0 | 1928.1642 | 3.31132412 | 3.31183863 | 0.8949967 | 4 | 0.0594353229 | 0.0029640845
2 | 1 | 0 | 1 | 0 | 1928.2642 | 3.31232452 | 3.31289363 | 0.8943825 | 4 | 0.0595248267 | 0.00296299392
2 | 1 | 0 | 1 | 0 | 1928.3642 | 3.31332445 | 3.31380177 | 0.8936769 | 4 | 0.0596142672 | 0.00296146818
2 | 1 | 0 | 1 | 0 | 1928.4642 | 3.31432486 | 3.31488752 | 0.8931882 | 4 | 0.0597036481 | 0.00296081835
2 | 1 | 0 | 1 | 0 | 1928.5642 | 3.31532502 | 3.31572437 | 0.8924184 | 4 | 0.0597929657 | 0.00295901322
2 | 1 | 0 | 1 | 0 | 1928.6642 | 3.31632495 | 3.31672573 | 0.8917172 | 4 | 0.059882205 | 0.00295758131
2 | 1 | 0 | 1 | 0 | 1928.7642 | 3.31732559 | 3.31792283 | 0.8911195 | 4 | 0.0599713847 | 0.00295666559
2 | 1 | 0 | 1 | 0 | 1928.8642 | 3.31832576 | 3.31897306 | 0.8904489 | 4 | 0.0600605011 | 0.00295537594
2 | 1 | 0 | 1 | 0 | 1928.9642 | 3.31932569 | 3.31979632 | 0.8898871 | 4 | 0.0601495504 | 0.00295424415
2 | 1 | 0 | 0 | 0 | 1929.0644 | 3.32032633 | 3.3209672 | 0.889247 | 4 | 0.0602387227 | 0.00295316009
2 | 1 | 0 | 0 | 0 | 1929.1644 | 3.32132626 | 3.32180405 | 0.8885249 | 4 | 0.0603276454 | 0.00295150559
2 | 1 | 0 | 0 | 0 | 1929.2644 | 3.3223269 | 3.32293415 | 0.8876625 | 4 | 0.0604164861 | 0.00294964411
2 | 1 | 0 | 0 | 0 | 1929.3644 | 3.32332659 | 3.32380199 | 0.8870844 | 4 | 0.0605052598 | 0.00294849277
2 | 1 | 0 | 0 | 0 | 1929.4644 | 3.32432652 | 3.32488346 | 0.8864155 | 4 | 0.0605939701 | 0.00294722826
2 | 1 | 0 | 0 | 0 | 1929.5644 | 3.32532692 | 3.32575178 | 0.8857189 | 4 | 0.0606826097 | 0.0029456811
2 | 1 | 0 | 0 | 0 | 1929.6644 | 3.32632732 | 3.32676601 | 0.8851636 | 4 | 0.0607711896 | 0.00294473208
2 | 1 | 0 | 0 | 0 | 1929.7644 | 3.32732773 | 3.32782531 | 0.8845759 | 4 | 0.0608597174 | 0.00294371392
2 | 1 | 0 | 0 | 0 | 1929.8644 | 3.32832742 | 3.32875514 | 0.8838271 | 4 | 0.0609481707 | 0.00294204406
2 | 1 | 0 | 0 | 0 | 1929.9645 | 3.32932758 | 3.32968092 | 0.8830041 | 4 | 0.0610366389 | 0.00294012204
2 | 1 | 0 | 1 | 0 | 1930.0646 | 3.33032846 | 3.33076262 | 0.8824245 | 4 | 0.0611250326 | 0.00293914648
2 | 1 | 0 | 1 | 0 | 1930.1646 | 3.33132839 | 3.3316524 | 0.8817426 | 4 | 0.0612132773 | 0.00293765985
2 | 1 | 0 | 1 | 0 | 1930.2646 | 3.33232856 | 3.33289909 | 0.881077 | 4 | 0.0613014549 | 0.00293654087
2 | 1 | 0 | 1 | 0 | 1930.3646 | 3.33332896 | 3.33378053 | 0.8805921 | 4 | 0.0613895729 | 0.00293570082
2 | 1 | 0 | 1 | 0 | 1930.4646 | 3.33432889 | 3.33466601 | 0.8798759 | 4 | 0.0614776351 | 0.00293409219
2 | 1 | 0 | 1 | 0 | 1930.5646 | 3.33532929 | 3.3357296 | 0.8792334 | 4 | 0.0615656227 | 0.00293288473
2 | 1 | 0 | 1 | 0 | 1930.6646 | 3.33632922 | 3.33670425 | 0.8786023 | 4 | 0.0616535507 | 0.00293163606
2 | 1 | 0 | 1 | 0 | 1930.7646 | 3.33732939 | 3.33778596 | 0.8779791 | 4 | 0.0617414191 | 0.00293050637
2 | 1 | 0 | 1 | 0 | 1930.8646 | 3.33832979 | 3.33890724 | 0.8771701 | 4 | 0.0618292093 | 0.00292878947
2 | 1 | 0 | 1 | 0 | 1930.9647 | 3.33932948 | 3.33970451 | 0.8763962 | 4 | 0.0619170144 | 0.00292690448
2 | 1 | 0 | 0 | 0 | 1931.0648 | 3.34033036 | 3.3409009 | 0.8758381 | 4 | 0.0620047487 | 0.00292608817
2 | 1 | 0 | 0 | 0 | 1931.1648 | 3.34133005 | 3.34181786 | 0.8750032 | 4 | 0.0620923266 | 0.00292410119
2 | 1 | 0 | 0 | 0 | 1931.2648 | 3.34233046 | 3.34281063 | 0.8744254 | 4 | 0.0621798337 | 0.00292303856
2 | 1 | 0 | 0 | 0 | 1931.3648 | 3.34333086 | 3.3437674 | 0.8738545 | 4 | 0.0622672848 | 0.00292196614
2 | 1 | 0 | 0 | 0 | 1931.4648 | 3.34433079 | 3.34477329 | 0.8730366 | 4 | 0.0623546652 | 0.00292010955
2 | 1 | 0 | 0 | 0 | 1931.5648 | 3.34533119 | 3.34583688 | 0.8722642 | 4 | 0.0624419674 | 0.00291845389
2 | 1 | 0 | 0 | 0 | 1931.6648 | 3.34633136 | 3.34686518 | 0.8718128 | 4 | 0.0625292063 | 0.00291783991
2 | 1 | 0 | 0 | 0 | 1931.7648 | 3.34733129 | 3.34769726 | 0.8712606 | 4 | 0.0626164004 | 0.00291671697
2 | 1 | 0 | 0 | 0 | 1931.8648 | 3.34833193 | 3.34872961 | 0.8705212 | 4 | 0.0627035275 | 0.00291514024
2 | 1 | 0 | 1 | 0 | 1931.965 | 3.34933233 | 3.34977174 | 0.8697625 | 4 | 0.0627907515 | 0.00291350577
2 | 1 | 0 | 1 | 0 | 1932.065 | 3.35033202 | 3.35073686 | 0.869043 | 4 | 0.0628777295 | 0.0029119344
2 | 1 | 0 | 1 | 0 | 1932.165 | 3.35133243 | 3.35188508 | 0.8683212 | 4 | 0.0629646331 | 0.00291051297
2 | 1 | 0 | 1 | 0 | 1932.265 | 3.35233259 | 3.35282898 | 0.8677396 | 4 | 0.0630514696 | 0.00290938234
2 | 1 | 0 | 1 | 0 | 1932.365 | 3.35333323 | 3.35376334 | 0.8669418 | 4 | 0.0631382391 | 0.00290751783
2 | 1 | 0 | 1 | 0 | 1932.465 | 3.35433292 | 3.3548584 | 0.8660995 | 4 | 0.0632249266 | 0.00290564122
2 | 1 | 0 | 1 | 0 | 1932.565 | 3.35533285 | 3.35587764 | 0.8654979 | 4 | 0.0633115396 | 0.00290450524
2 | 1 | 0 | 1 | 0 | 1932.665 | 3.35633373 | 3.35691476 | 0.8649134 | 4 | 0.0633981004 | 0.00290344073
2 | 1 | 0 | 1 | 0 | 1932.765 | 3.3573339 | 3.35775113 | 0.8641475 | 4 | 0.0634845868 | 0.00290159229
2 | 1 | 0 | 1 | 0 | 1932.8651 | 3.35833406 | 3.35866809 | 0.8634346 | 4 | 0.063571088 | 0.00289999018
2 | 1 | 0 | 0 | 0 | 1932.9652 | 3.35933375 | 3.3597939 | 0.8628212 | 4 | 0.0636575222 | 0.00289890147
2 | 1 | 0 | 0 | 0 | 1933.0652 | 3.36033416 | 3.36092448 | 0.8620499 | 4 | 0.0637437999 | 0.00289728469
2 | 1 | 0 | 0 | 0 | 1933.1652 | 3.3613348 | 3.3618145 | 0.8612563 | 4 | 0.0638300031 | 0.0028953841
2 | 1 | 0 | 0 | 0 | 1933.2652 | 3.36233473 | 3.36295795 | 0.8607084 | 4 | 0.0639161393 | 0.00289452611
2 | 1 | 0 | 0 | 0 | 1933.3652 | 3.36333489 | 3.3638792 | 0.8600207 | 4 | 0.0640022084 | 0.00289300573
2 | 1 | 0 | 0 | 0 | 1933.4652 | 3.3643353 | 3.36469388 | 0.8593282 | 4 | 0.0640882105 | 0.00289137638
2 | 1 | 0 | 0 | 0 | 1933.5652 | 3.36533523 | 3.3659091 | 0.8586716 | 4 | 0.0641741529 | 0.00289021037
2 | 1 | 0 | 0 | 0 | 1933.6652 | 3.36633563 | 3.36695528 | 0.8578815 | 4 | 0.0642600134 | 0.00288844877
2 | 1 | 0 | 0 | 0 | 1933.7652 | 3.36733556 | 3.36788058 | 0.8571272 | 4 | 0.0643457994 | 0.00288670207
2 | 1 | 0 | 0 | 0 | 1933.8653 | 3.36833572 | 3.36889505 | 0.8565944 | 4 | 0.0644316077 | 0.00288577657
2 | 1 | 0 | 1 | 0 | 1933.9654 | 3.36933637 | 3.36975884 | 0.8558365 | 4 | 0.0645173565 | 0.00288396259
2 | 1 | 0 | 1 | 0 | 1934.0654 | 3.37033606 | 3.3707509 | 0.8549362 | 4 | 0.0646029338 | 0.00288177701
2 | 1 | 0 | 1 | 0 | 1934.1654 | 3.3713367 | 3.37169909 | 0.8543838 | 4 | 0.0646884292 | 0.00288072531
2 | 1 | 0 | 1 | 0 | 1934.2654 | 3.37233639 | 3.37282944 | 0.8537345 | 4 | 0.0647738725 | 0.00287950085
2 | 1 | 0 | 1 | 0 | 1934.3654 | 3.37333679 | 3.3738935 | 0.8531092 | 4 | 0.0648592561 | 0.00287829945
2 | 1 | 0 | 1 | 0 | 1934.4654 | 3.3743372 | 3.37484121 | 0.852338 | 4 | 0.0649445653 | 0.00287650549
2 | 1 | 0 | 1 | 0 | 1934.5654 | 3.3753376 | 3.37568235 | 0.8516479 | 4 | 0.0650297999 | 0.0028748929
2 | 1 | 0 | 1 | 0 | 1934.6654 | 3.37633753 | 3.37688851 | 0.8509016 | 4 | 0.0651149675 | 0.00287339976
2 | 1 | 0 | 1 | 0 | 1934.7654 | 3.37733769 | 3.37776113 | 0.8500103 | 4 | 0.0652000457 | 0.00287113176
2 | 1 | 0 | 0 | 0 | 1934.8656 | 3.37833858 | 3.37883878 | 0.849422 | 4 | 0.0652852207 | 0.00287006004
2 | 1 | 0 | 0 | 0 | 1934.9656 | 3.37933826 | 3.37970567 | 0.8486577 | 4 | 0.0653701648 | 0.00286821323
2 | 1 | 0 | 0 | 0 | 1935.0656 | 3.38033843 | 3.38080502 | 0.8477175 | 4 | 0.0654550195 | 0.00286596734
2 | 1 | 0 | 0 | 0 | 1935.1656 | 3.38133836 | 3.38181949 | 0.8472729 | 4 | 0.0655397996 | 0.00286532403
2 | 1 | 0 | 0 | 0 | 1935.2656 | 3.38233876 | 3.38290596 | 0.8465416 | 4 | 0.0656245276 | 0.00286377058
2 | 1 | 0 | 0 | 0 | 1935.3656 | 3.38333917 | 3.38382721 | 0.8456765 | 4 | 0.0657091737 | 0.00286162295
2 | 1 | 0 | 0 | 0 | 1935.4656 | 3.38433957 | 3.38491726 | 0.8450082 | 4 | 0.0657937452 | 0.00286028278
2 | 1 | 0 | 0 | 0 | 1935.5656 | 3.38533926 | 3.38589215 | 0.8442393 | 4 | 0.0658782423 | 0.00285850326
2 | 1 | 0 | 0 | 0 | 1935.6656 | 3.38633919 | 3.38690209 | 0.8433785 | 4 | 0.0659626648 | 0.00285644038
2 | 1 | 0 | 0 | 0 | 1935.7657 | 3.38734031 | 3.38798833 | 0.8427561 | 4 | 0.0660470873 | 0.00285524782
2 | 1 | 0 | 0 | 0 | 1935.8657 | 3.38833928 | 3.38888597 | 0.8419709 | 4 | 0.0661313608 | 0.0028533435
2 | 1 | 0 | 1 | 0 | 1935.9658 | 3.3893404 | 3.38990188 | 0.8412686 | 4 | 0.0662156492 | 0.00285181822
2 | 1 | 0 | 1 | 0 | 1936.0658 | 3.39034009 | 3.39075208 | 0.840465 | 4 | 0.0662997663 | 0.00284980843
2 | 1 | 0 | 1 | 0 | 1936.1658 | 3.39134049 | 3.39181995 | 0.8397965 | 4 | 0.0663838163 | 0.00284843845
2 | 1 | 0 | 1 | 0 | 1936.2658 | 3.39234114 | 3.39289308 | 0.8388617 | 4 | 0.0664677843 | 0.00284616812
2 | 1 | 0 | 1 | 0 | 1936.3658 | 3.39334106 | 3.39370275 | 0.8381043 | 4 | 0.066551663 | 0.00284427661
2 | 1 | 0 | 1 | 0 | 1936.4658 | 3.39434123 | 3.39479756 | 0.8374082 | 4 | 0.066635482 | 0.00284283143
2 | 1 | 0 | 1 | 0 | 1936.5658 | 3.39534163 | 3.39580321 | 0.8366472 | 4 | 0.0667192191 | 0.00284108939
2 | 1 | 0 | 1 | 0 | 1936.6658 | 3.39634156 | 3.39675164 | 0.8358229 | 4 | 0.0668028742 | 0.00283908285
2 | 1 | 0 | 1 | 0 | 1936.7659 | 3.39734173 | 3.39763641 | 0.8351378 | 4 | 0.0668865442 | 0.00283749448
2 | 1 | 0 | 0 | 0 | 1936.866 | 3.39834189 | 3.39892316 | 0.8342894 | 4 | 0.0669701323 | 0.00283568562
2 | 1 | 0 | 0 | 0 | 1936.966 | 3.3993423 | 3.39982677 | 0.8334847 | 4 | 0.0670535639 | 0.00283370353
2 | 1 | 0 | 0 | 0 | 1937.066 | 3.4003427 | 3.40081072 | 0.8328228 | 4 | 0.0671369135 | 0.00283227279
2 | 1 | 0 | 0 | 0 | 1937.166 | 3.40134263 | 3.40189648 | 0.8319963 | 4 | 0.0672201887 | 0.00283036521
2 | 1 | 0 | 0 | 0 | 1937.266 | 3.40234303 | 3.40276885 | 0.8311259 | 4 | 0.0673033819 | 0.00282812933
2 | 1 | 0 | 0 | 0 | 1937.366 | 3.40334272 | 3.40385008 | 0.8304613 | 4 | 0.0673865005 | 0.00282676565
2 | 1 | 0 | 0 | 0 | 1937.466 | 3.40434313 | 3.40489125 | 0.82966 | 4 | 0.0674695447 | 0.0028249023
2 | 1 | 0 | 0 | 0 | 1937.566 | 3.40534353 | 3.40585279 | 0.8286725 | 4 | 0.0675524995 | 0.00282233651
2 | 1 | 0 | 0 | 0 | 1937.666 | 3.40634394 | 3.40677404 | 0.8277751 | 4 | 0.0676353499 | 0.00282004266
2 | 1 | 0 | 1 | 0 | 1937.7662 | 3.40734458 | 3.40789127 | 0.8270104 | 4 | 0.0677182972 | 0.00281836162
2 | 1 | 0 | 1 | 0 | 1937.8662 | 3.40834403 | 3.40886164 | 0.826233 | 4 | 0.0678009987 | 0.00281651411
2 | 1 | 0 | 1 | 0 | 1937.9662 | 3.40934396 | 3.40976477 | 0.8253363 | 4 | 0.0678836107 | 0.0028142028
2 | 1 | 0 | 1 | 0 | 1938.0662 | 3.4103446 | 3.41087317 | 0.824592 | 4 | 0.0679661408 | 0.00281257858
2 | 1 | 0 | 1 | 0 | 1938.1662 | 3.41134477 | 3.41181207 | 0.8237741 | 4 | 0.0680485964 | 0.0028105625
2 | 1 | 0 | 1 | 0 | 1938.2662 | 3.41234469 | 3.41286731 | 0.8227652 | 4 | 0.0681309626 | 0.00280798855
2 | 1 | 0 | 1 | 0 | 1938.3662 | 3.4133451 | 3.41380167 | 0.8220704 | 4 | 0.0682132393 | 0.00280638528
2 | 1 | 0 | 1 | 0 | 1938.4662 | 3.4143455 | 3.41470051 | 0.8211498 | 4 | 0.0682954416 | 0.00280398084
2 | 1 | 0 | 1 | 0 | 1938.5662 | 3.41534591 | 3.41569757 | 0.8203475 | 4 | 0.0683775544 | 0.00280205882
2 | 1 | 0 | 1 | 0 | 1938.6663 | 3.41634655 | 3.41701531 | 0.8195275 | 4 | 0.0684596673 | 0.0028003382
2 | 1 | 0 | 1 | 0 | 1938.7663 | 3.41734529 | 3.41775751 | 0.8186774 | 4 | 0.0685416088 | 0.00279804063
2 | 1 | 0 | 0 | 0 | 1938.8664 | 3.41834641 | 3.41884828 | 0.8176561 | 4 | 0.0686235428 | 0.00279544201
2 | 1 | 0 | 0 | 0 | 1938.9664 | 3.41934657 | 3.41978765 | 0.8168033 | 4 | 0.0687053055 | 0.00279329368
2 | 1 | 0 | 0 | 0 | 1939.0664 | 3.42034674 | 3.42083788 | 0.8159933 | 4 | 0.0687869787 | 0.00279138074
2 | 1 | 0 | 0 | 0 | 1939.1664 | 3.42134643 | 3.42180395 | 0.8151035 | 4 | 0.06886857 | 0.00278912438
2 | 1 | 0 | 0 | 0 | 1939.2664 | 3.42234707 | 3.42289448 | 0.8143205 | 4 | 0.0689500794 | 0.00278733321
2 | 1 | 0 | 0 | 0 | 1939.3664 | 3.42334747 | 3.42372227 | 0.813348 | 4 | 0.0690314993 | 0.00278467755
2 | 1 | 0 | 0 | 0 | 1939.4664 | 3.4243474 | 3.42478585 | 0.8124556 | 4 | 0.0691128224 | 0.00278248638
2 | 1 | 0 | 0 | 0 | 1939.5664 | 3.42534757 | 3.42572927 | 0.8115732 | 4 | 0.0691940561 | 0.00278023002
2 | 1 | 0 | 0 | 0 | 1939.6664 | 3.42634749 | 3.42692208 | 0.8107624 | 4 | 0.0692752153 | 0.00277841953
2 | 1 | 0 | 1 | 0 | 1939.7666 | 3.42734814 | 3.4278698 | 0.8097833 | 4 | 0.0693564415 | 0.00277583185
2 | 1 | 0 | 1 | 0 | 1939.8666 | 3.4283483 | 3.42883563 | 0.8087718 | 4 | 0.0694373995 | 0.00277314568
2 | 1 | 0 | 1 | 0 | 1939.9666 | 3.42934823 | 3.42993498 | 0.8080715 | 4 | 0.0695182756 | 0.00277163275
2 | 1 | 0 | 1 | 0 | 1940.0666 | 3.43034863 | 3.43096757 | 0.8070183 | 4 | 0.0695990697 | 0.00276885345
2 | 1 | 0 | 1 | 0 | 1940.1666 | 3.43134904 | 3.43186188 | 0.8060204 | 4 | 0.0696797594 | 0.00276615075
2 | 1 | 0 | 1 | 0 | 1940.2666 | 3.43234897 | 3.43293047 | 0.8051196 | 4 | 0.0697603524 | 0.00276391953
2 | 1 | 0 | 1 | 0 | 1940.3666 | 3.43334937 | 3.43384242 | 0.8042462 | 4 | 0.0698408559 | 0.00276165479
2 | 1 | 0 | 1 | 0 | 1940.4666 | 3.43434906 | 3.43463492 | 0.8033231 | 4 | 0.06992127 | 0.00275912136
2 | 1 | 0 | 1 | 0 | 1940.5666 | 3.43534946 | 3.43596101 | 0.8023409 | 4 | 0.0700015873 | 0.00275681214
2 | 1 | 0 | 1 | 0 | 1940.6667 | 3.43635011 | 3.43688703 | 0.8014957 | 4 | 0.0700818971 | 0.00275465008
2 | 1 | 0 | 0 | 0 | 1940.7668 | 3.43735027 | 3.43781257 | 0.8005485 | 4 | 0.07016211 | 0.00275213574
2 | 1 | 0 | 0 | 0 | 1940.8668 | 3.4383502 | 3.4387424 | 0.7996299 | 4 | 0.0702421591 | 0.00274972105
2 | 1 | 0 | 0 | 0 | 1940.9668 | 3.43935037 | 3.43977094 | 0.7987374 | 4 | 0.0703221112 | 0.00274747354
2 | 1 | 0 | 0 | 0 | 1941.0668 | 3.44035077 | 3.44090986 | 0.7977802 | 4 | 0.070401974 | 0.00274508982
2 | 1 | 0 | 0 | 0 | 1941.1668 | 3.44135141 | 3.44180012 | 0.7968123 | 4 | 0.0704817399 | 0.00274246885
2 | 1 | 0 | 0 | 0 | 1941.2668 | 3.4423511 | 3.44279671 | 0.7959553 | 4 | 0.0705614164 | 0.00274031213
2 | 1 | 0 | 0 | 0 | 1941.3668 | 3.44335103 | 3.44387889 | 0.7948166 | 4 | 0.0706409961 | 0.00273725204
2 | 1 | 0 | 0 | 0 | 1941.4668 | 3.44435143 | 3.44479084 | 0.7937275 | 4 | 0.0707204565 | 0.00273422524
2 | 1 | 0 | 0 | 0 | 1941.5669 | 3.44535255 | 3.44573951 | 0.7929395 | 4 | 0.0707999095 | 0.00273226295
2 | 1 | 0 | 0 | 0 | 1941.6669 | 3.44635177 | 3.44698429 | 0.792078 | 4 | 0.0708791912 | 0.00273028039
2 | 1 | 0 | 1 | 0 | 1941.767 | 3.44735193 | 3.44783974 | 0.7910694 | 4 | 0.0709584653 | 0.00272748061
2 | 1 | 0 | 1 | 0 | 1941.867 | 3.44835234 | 3.44882751 | 0.7902319 | 4 | 0.0710375682 | 0.00272537349
2 | 1 | 0 | 1 | 0 | 1941.967 | 3.44935274 | 3.44970894 | 0.7892081 | 4 | 0.0711165816 | 0.00272253831
2 | 1 | 0 | 1 | 0 | 1942.067 | 3.45035291 | 3.45096827 | 0.7883519 | 4 | 0.0711954981 | 0.00272057741
2 | 1 | 0 | 1 | 0 | 1942.167 | 3.45135307 | 3.45181394 | 0.7873861 | 4 | 0.0712743178 | 0.00271791033
2 | 1 | 0 | 1 | 0 | 1942.267 | 3.452353 | 3.45270872 | 0.7864449 | 4 | 0.0713530481 | 0.00271536526
2 | 1 | 0 | 1 | 0 | 1942.367 | 3.4533534 | 3.45376778 | 0.7855628 | 4 | 0.0714316815 | 0.00271315128
2 | 1 | 0 | 1 | 0 | 1942.467 | 3.45435381 | 3.4548986 | 0.7844251 | 4 | 0.0715102255 | 0.00271010911
2 | 1 | 0 | 1 | 0 | 1942.567 | 3.4553535 | 3.45591211 | 0.7834812 | 4 | 0.0715886578 | 0.00270764227
2 | 1 | 0 | 0 | 0 | 1942.6672 | 3.45635462 | 3.45687914 | 0.7824295 | 4 | 0.0716671497 | 0.00270476425
2 | 1 | 0 | 0 | 0 | 1942.7672 | 3.45735431 | 3.45780921 | 0.7814954 | 4 | 0.0717453733 | 0.00270226202
2 | 1 | 0 | 0 | 0 | 1942.8672 | 3.45835423 | 3.45875692 | 0.7806511 | 4 | 0.0718235224 | 0.00270008249
2 | 1 | 0 | 0 | 0 | 1942.9672 | 3.45935488 | 3.45991397 | 0.7795078 | 4 | 0.0719015673 | 0.00269702985
2 | 1 | 0 | 0 | 0 | 1943.0672 | 3.46035457 | 3.46087098 | 0.7786063 | 4 | 0.0719795078 | 0.00269465591
2 | 1 | 0 | 0 | 0 | 1943.1672 | 3.46135497 | 3.46189904 | 0.7777469 | 4 | 0.0720573664 | 0.00269248104
2 | 1 | 0 | 0 | 0 | 1943.2672 | 3.46235538 | 3.46268654 | 0.7766421 | 4 | 0.0721351206 | 0.00268926797
2 | 1 | 0 | 0 | 0 | 1943.3672 | 3.4633553 | 3.46381712 | 0.7757182 | 4 | 0.072212778 | 0.00268694619
2 | 1 | 0 | 0 | 0 | 1943.4672 | 3.46435571 | 3.46484065 | 0.7747077 | 4 | 0.0722903311 | 0.0026842386
2 | 1 | 0 | 0 | 0 | 1943.5673 | 3.46535635 | 3.46572804 | 0.7737525 | 4 | 0.0723678693 | 0.00268161576
2 | 1 | 0 | 0 | 0 | 1943.6673 | 3.46635485 | 3.46678066 | 0.7727047 | 4 | 0.0724452287 | 0.00267879758
2 | 1 | 0 | 1 | 0 | 1943.7674 | 3.4673562 | 3.4677515 | 0.7717383 | 4 | 0.0725225657 | 0.00267619663
2 | 1 | 0 | 1 | 0 | 1943.8674 | 3.46835661 | 3.46883297 | 0.7707324 | 4 | 0.0725997314 | 0.00267354189
2 | 1 | 0 | 1 | 0 | 1943.9674 | 3.46935654 | 3.46999002 | 0.7697725 | 4 | 0.0726767927 | 0.00267110299
2 | 1 | 0 | 1 | 0 | 1944.0674 | 3.47035694 | 3.47096467 | 0.7686732 | 4 | 0.0727537498 | 0.00266803754
2 | 1 | 0 | 1 | 0 | 1944.1674 | 3.47135711 | 3.47197962 | 0.7678372 | 4 | 0.07283061 | 0.00266591506
2 | 1 | 0 | 1 | 0 | 1944.2674 | 3.47235775 | 3.47277617 | 0.7667404 | 4 | 0.0729073808 | 0.00266271783
2 | 1 | 0 | 1 | 0 | 1944.3674 | 3.47335744 | 3.4736886 | 0.7657996 | 4 | 0.0729840472 | 0.00266014924
2 | 1 | 0 | 1 | 0 | 1944.4674 | 3.47435737 | 3.47503734 | 0.7649583 | 4 | 0.0730606243 | 0.00265825866
2 | 1 | 0 | 1 | 0 | 1944.5675 | 3.47535777 | 3.47578931 | 0.763942 | 4 | 0.073137179 | 0.00265530148
2 | 1 | 0 | 0 | 0 | 1944.6676 | 3.47635818 | 3.47685289 | 0.7629028 | 4 | 0.0732136369 | 0.00265250076
2 | 1 | 0 | 0 | 0 | 1944.7676 | 3.47735858 | 3.47791219 | 0.7620804 | 4 | 0.0732899159 | 0.00265044859
2 | 1 | 0 | 0 | 0 | 1944.8676 | 3.47835827 | 3.47874427 | 0.760971 | 4 | 0.0733661056 | 0.00264722342
2 | 1 | 0 | 0 | 0 | 1944.9676 | 3.47935867 | 3.47997713 | 0.7599127 | 4 | 0.0734421909 | 0.00264447881
2 | 1 | 0 | 0 | 0 | 1945.0676 | 3.48035932 | 3.48090267 | 0.759041 | 4 | 0.0735181719 | 0.00264214794
2 | 1 | 0 | 0 | 0 | 1945.1676 | 3.48135924 | 3.48191309 | 0.7580971 | 4 | 0.073594071 | 0.00263962802
2 | 1 | 0 | 0 | 0 | 1945.2676 | 3.48235941 | 3.48289227 | 0.7568428 | 4 | 0.0736698508 | 0.00263600191
2 | 1 | 0 | 0 | 0 | 1945.3676 | 3.48335981 | 3.48382688 | 0.7559452 | 4 | 0.0737455264 | 0.00263358233
2 | 1 | 0 | 0 | 0 | 1945.4676 | 3.4843595 | 3.48497081 | 0.7549451 | 4 | 0.0738211125 | 0.00263096159
2 | 1 | 0 | 1 | 0 | 1945.5678 | 3.48536038 | 3.4859767 | 0.7539705 | 4 | 0.0738967434 | 0.00262832362
2 | 1 | 0 | 1 | 0 | 1945.6678 | 3.48636007 | 3.48694682 | 0.7530111 | 4 | 0.0739721283 | 0.00262570987
2 | 1 | 0 | 1 | 0 | 1945.7678 | 3.48736024 | 3.48787236 | 0.7521045 | 4 | 0.0740474239 | 0.00262324442
2 | 1 | 0 | 1 | 0 | 1945.8678 | 3.48836064 | 3.48880267 | 0.7511469 | 4 | 0.0741226226 | 0.00262060319
2 | 1 | 0 | 1 | 0 | 1945.9678 | 3.48936057 | 3.48983073 | 0.7500468 | 4 | 0.0741977245 | 0.00261753611
2 | 1 | 0 | 1 | 0 | 1946.0678 | 3.49036121 | 3.49082351 | 0.7491071 | 4 | 0.0742727146 | 0.00261500059
2 | 1 | 0 | 1 | 0 | 1946.1678 | 3.4913609 | 3.49183822 | 0.7481537 | 4 | 0.0743476152 | 0.00261243177
2 | 1 | 0 | 1 | 0 | 1946.2678 | 3.49236131 | 3.49286175 | 0.7471621 | 4 | 0.0744224191 | 0.00260973396
2 | 1 | 0 | 1 | 0 | 1946.3678 | 3.49336147 | 3.49381399 | 0.7461852 | 4 | 0.074497126 | 0.00260703242
2 | 1 | 0 | 1 | 0 | 1946.4679 | 3.49436188 | 3.49468231 | 0.7451087 | 4 | 0.0745718032 | 0.00260391831
2 | 1 | 0 | 1 | 0 | 1946.5679 | 3.49536133 | 3.49589133 | 0.7440292 | 4 | 0.0746463016 | 0.00260104518
2 | 1 | 0 | 0 | 0 | 1946.668 | 3.49636221 | 3.4966979 | 0.7432371 | 4 | 0.0747207701 | 0.00259887567
2 | 1 | 0 | 0 | 0 | 1946.768 | 3.49736214 | 3.49783731 | 0.7421992 | 4 | 0.0747950822 | 0.00259609194
2 | 1 | 0 | 0 | 0 | 1946.868 | 3.49836278 | 3.49888301 | 0.7412371 | 4 | 0.07486929 | 0.00259350194
2 | 1 | 0 | 0 | 0 | 1946.968 | 3.49936295 | 3.49992013 | 0.7403526 | 4 | 0.0749434084 | 0.00259117503
2 | 1 | 0 | 0 | 0 | 1947.068 | 3.50036287 | 3.50092649 | 0.7393349 | 4 | 0.0750174299 | 0.00258835708
2 | 1 | 0 | 0 | 0 | 1947.168 | 3.50136328 | 3.50190544 | 0.7385148 | 4 | 0.075091362 | 0.00258620898
2 | 1 | 0 | 0 | 0 | 1947.268 | 3.50236344 | 3.50287104 | 0.7374985 | 4 | 0.0751651973 | 0.00258336216
2 | 1 | 0 | 0 | 0 | 1947.368 | 3.50336409 | 3.50396609 | 0.7364282 | 4 | 0.0752389356 | 0.00258041942
2 | 1 | 0 | 0 | 0 | 1947.468 | 3.5043633 | 3.50482821 | 0.7353232 | 4 | 0.0753125623 | 0.00257718144
2 | 1 | 0 | 1 | 0 | 1947.5682 | 3.5053637 | 3.50585294 | 0.7342471 | 4 | 0.0753862262 | 0.00257416232
2 | 1 | 0 | 1 | 0 | 1947.6682 | 3.50636411 | 3.50692582 | 0.7334733 | 4 | 0.0754596516 | 0.00257223635
2 | 1 | 0 | 1 | 0 | 1947.7682 | 3.50736475 | 3.50783801 | 0.7323283 | 4 | 0.0755329803 | 0.00256888894
2 | 1 | 0 | 1 | 0 | 1947.8682 | 3.50836492 | 3.50878549 | 0.7312282 | 4 | 0.0756061897 | 0.00256572315
2 | 1 | 0 | 1 | 0 | 1947.9682 | 3.5093646 | 3.50990725 | 0.7304251 | 4 | 0.0756793097 | 0.00256372429
2 | 1 | 0 | 1 | 0 | 1948.0682 | 3.51036501 | 3.51096225 | 0.7293522 | 4 | 0.0757523403 | 0.002560728
2 | 1 | 0 | 1 | 0 | 1948.1682 | 3.51136565 | 3.51182985 | 0.7283882 | 4 | 0.0758252591 | 0.00255797547
2 | 1 | 0 | 1 | 0 | 1948.2682 | 3.51236558 | 3.51278687 | 0.727457 | 4 | 0.0758980885 | 0.00255540153
2 | 1 | 0 | 1 | 0 | 1948.3682 | 3.51336575 | 3.51394892 | 0.7265674 | 4 | 0.0759708285 | 0.00255312072
2 | 1 | 0 | 1 | 0 | 1948.4683 | 3.51436567 | 3.51493168 | 0.7255152 | 4 | 0.0760435387 | 0.0025501363
2 | 1 | 0 | 0 | 0 | 1948.5684 | 3.51536608 | 3.51578641 | 0.7245528 | 4 | 0.0761161521 | 0.00254737283
2 | 1 | 0 | 0 | 0 | 1948.6684 | 3.51636648 | 3.51693511 | 0.7235669 | 4 | 0.0761885941 | 0.00254473789
2 | 1 | 0 | 0 | 0 | 1948.7684 | 3.51736641 | 3.51770926 | 0.7225459 | 4 | 0.0762609392 | 0.00254170643
2 | 1 | 0 | 0 | 0 | 1948.8684 | 3.51836658 | 3.51888871 | 0.7216211 | 4 | 0.0763331801 | 0.00253930432
2 | 1 | 0 | 0 | 0 | 1948.9684 | 3.51936698 | 3.51985455 | 0.7207186 | 4 | 0.0764053389 | 0.00253682444
2 | 1 | 0 | 0 | 0 | 1949.0684 | 3.52036691 | 3.52094936 | 0.7195225 | 4 | 0.0764773861 | 0.00253340229
2 | 1 | 0 | 0 | 0 | 1949.1684 | 3.52136755 | 3.52179503 | 0.7186293 | 4 | 0.0765493363 | 0.00253086514
2 | 1 | 0 | 0 | 0 | 1949.2684 | 3.52236724 | 3.52286315 | 0.717633 | 4 | 0.0766211897 | 0.00252812263
2 | 1 | 0 | 0 | 0 | 1949.3685 | 3.52336812 | 3.52391791 | 0.7165872 | 4 | 0.0766930059 | 0.00252519455
2 | 1 | 0 | 0 | 0 | 1949.4685 | 3.52436709 | 3.52489138 | 0.7156182 | 4 | 0.0767646506 | 0.00252247625
2 | 1 | 0 | 1 | 0 | 1949.5686 | 3.52536845 | 3.52587605 | 0.7148039 | 4 | 0.0768362805 | 0.00252030999
2 | 1 | 0 | 1 | 0 | 1949.6686 | 3.52636838 | 3.52705979 | 0.7136769 | 4 | 0.0769077465 | 0.00251718098
2 | 1 | 0 | 1 | 0 | 1949.7686 | 3.52736855 | 3.52782083 | 0.7125203 | 4 | 0.0769790858 | 0.00251364382
2 | 1 | 0 | 1 | 0 | 1949.8686 | 3.52836847 | 3.52899575 | 0.7117793 | 4 | 0.0770503432 | 0.00251186593
2 | 1 | 0 | 1 | 0 | 1949.9686 | 3.52936912 | 3.52983713 | 0.7107374 | 4 | 0.0771215037 | 0.00250878721
2 | 1 | 0 | 1 | 0 | 1950.0686 | 3.53036928 | 3.53086948 | 0.7097556 | 4 | 0.0771925673 | 0.00250605424
2 | 1 | 0 | 1 | 0 | 1950.1686 | 3.53136921 | 3.53199124 | 0.7088376 | 4 | 0.0772635341 | 0.00250360812
2 | 1 | 0 | 1 | 0 | 1950.2686 | 3.53236961 | 3.53300142 | 0.7078454 | 4 | 0.077334404 | 0.00250081858
2 | 1 | 0 | 1 | 0 | 1950.3686 | 3.53336906 | 3.5339272 | 0.7067896 | 4 | 0.0774051771 | 0.00249774288
2 | 1 | 0 | 0 | 0 | 1950.4688 | 3.53437042 | 3.53482127 | 0.7058797 | 4 | 0.0774759874 | 0.0024951587
2 | 1 | 0 | 0 | 0 | 1950.5688 | 3.53537011 | 3.53589416 | 0.7049231 | 4 | 0.0775465667 | 0.0024925333
2 | 1 | 0 | 0 | 0 | 1950.6688 | 3.53637004 | 3.53684187 | 0.7040113 | 4 | 0.0776170492 | 0.00248997658
2 | 1 | 0 | 0 | 0 | 1950.7688 | 3.53737092 | 3.53783894 | 0.7029899 | 4 | 0.0776874349 | 0.00248706504
2 | 1 | 0 | 0 | 0 | 1950.8688 | 3.53837109 | 3.53888035 | 0.7021191 | 4 | 0.0777577311 | 0.00248471531
2 | 1 | 0 | 0 | 0 | 1950.9688 | 3.53937125 | 3.53975296 | 0.7011285 | 4 | 0.0778279379 | 0.00248182169
2 | 1 | 0 | 0 | 0 | 1951.0688 | 3.54037094 | 3.54080343 | 0.6999852 | 4 | 0.0778980255 | 0.00247850991
2 | 1 | 0 | 0 | 0 | 1951.1688 | 3.54137135 | 3.54186225 | 0.699187 | 4 | 0.0779680237 | 0.00247642398
2 | 1 | 0 | 0 | 0 | 1951.2688 | 3.54237199 | 3.54278827 | 0.6981218 | 4 | 0.0780379251 | 0.00247329776
2 | 1 | 0 | 0 | 0 | 1951.3689 | 3.54337215 | 3.54390574 | 0.697201 | 4 | 0.0781077966 | 0.00247081462
2 | 1 | 0 | 1 | 0 | 1951.469 | 3.54437208 | 3.54481769 | 0.6963305 | 4 | 0.0781775862 | 0.00246836455
2 | 1 | 0 | 1 | 0 | 1951.569 | 3.54537249 | 3.54579258 | 0.6952858 | 4 | 0.0782472044 | 0.00246533914
2 | 1 | 0 | 1 | 0 | 1951.669 | 3.54637241 | 3.54698062 | 0.6941921 | 4 | 0.0783167109 | 0.00246228604
2 | 1 | 0 | 1 | 0 | 1951.769 | 3.54737282 | 3.54783034 | 0.6932886 | 4 | 0.0783861205 | 0.00245967018
2 | 1 | 0 | 1 | 0 | 1951.869 | 3.54837275 | 3.54876995 | 0.6922863 | 4 | 0.0784554407 | 0.00245676492
2 | 1 | 0 | 1 | 0 | 1951.969 | 3.54937315 | 3.54982448 | 0.69133 | 4 | 0.0785246566 | 0.00245410018
2 | 1 | 0 | 1 | 0 | 1952.069 | 3.55037332 | 3.55095029 | 0.6903743 | 4 | 0.0785937831 | 0.00245148456
2 | 1 | 0 | 1 | 0 | 1952.169 | 3.55137324 | 3.55184507 | 0.6895284 | 4 | 0.0786628202 | 0.00244909804
2 | 1 | 0 | 1 | 0 | 1952.269 | 3.55237389 | 3.55295753 | 0.6886695 | 4 | 0.0787317678 | 0.00244681351
2 | 1 | 0 | 1 | 0 | 1952.3691 | 3.55337334 | 3.55379391 | 0.6876823 | 4 | 0.0788006932 | 0.00244388101
2 | 1 | 0 | 0 | 0 | 1952.4692 | 3.55437398 | 3.55488491 | 0.6867993 | 4 | 0.0788695216 | 0.0024414924
2 | 1 | 0 | 0 | 0 | 1952.5692 | 3.55537438 | 3.55579734 | 0.6857802 | 4 | 0.0789381862 | 0.0024384954
2 | 1 | 0 | 0 | 0 | 1952.6692 | 3.55637479 | 3.55686545 | 0.6848105 | 4 | 0.0790067539 | 0.00243577873
2 | 1 | 0 | 0 | 0 | 1952.7692 | 3.55737472 | 3.5577867 | 0.683933 | 4 | 0.0790752321 | 0.00243328791
2 | 1 | 0 | 0 | 0 | 1952.8692 | 3.55837488 | 3.55879664 | 0.6828368 | 4 | 0.0791436061 | 0.00243007741
2 | 1 | 0 | 0 | 0 | 1952.9692 | 3.55937481 | 3.55993152 | 0.6818302 | 4 | 0.0792118758 | 0.00242726901
2 | 1 | 0 | 0 | 0 | 1953.0692 | 3.56037545 | 3.56080413 | 0.6808927 | 4 | 0.0792800561 | 0.00242452556
2 | 1 | 0 | 0 | 0 | 1953.1692 | 3.56137562 | 3.56176567 | 0.6799453 | 4 | 0.079348132 | 0.00242180564
2 | 1 | 0 | 0 | 0 | 1953.2692 | 3.56237555 | 3.56286502 | 0.6789425 | 4 | 0.0794161186 | 0.00241898047
2 | 1 | 0 | 1 | 0 | 1953.3694 | 3.56337595 | 3.56386614 | 0.6779976 | 4 | 0.0794841349 | 0.0024162929
2 | 1 | 0 | 1 | 0 | 1953.4694 | 3.56437635 | 3.56484962 | 0.6771489 | 4 | 0.0795519352 | 0.00241393386
2 | 1 | 0 | 1 | 0 | 1953.5694 | 3.56537676 | 3.5658381 | 0.6761586 | 4 | 0.0796196386 | 0.00241107214
2 | 1 | 0 | 1 | 0 | 1953.6694 | 3.56637645 | 3.5667634 | 0.6752299 | 4 | 0.0796872452 | 0.00240838551
2 | 1 | 0 | 1 | 0 | 1953.7694 | 3.56737685 | 3.56788969 | 0.6743305 | 4 | 0.0797547624 | 0.0024059366
2 | 1 | 0 | 1 | 0 | 1953.8694 | 3.56837726 | 3.56894398 | 0.6732942 | 4 | 0.0798221827 | 0.00240294915
2 | 1 | 0 | 1 | 0 | 1953.9694 | 3.56937742 | 3.56996799 | 0.6723253 | 4 | 0.0798894987 | 0.00240017986
2 | 1 | 0 | 1 | 0 | 1954.0694 | 3.57037759 | 3.57085776 | 0.6714547 | 4 | 0.0799567252 | 0.00239766925
2 | 1 | 0 | 1 | 0 | 1954.1694 | 3.57137728 | 3.57193518 | 0.6703479 | 4 | 0.080023855 | 0.00239443942
2 | 1 | 0 | 1 | 0 | 1954.2695 | 3.57237816 | 3.57294869 | 0.6693348 | 4 | 0.0800909474 | 0.002391499
2 | 1 | 0 | 0 | 0 | 1954.3696 | 3.57337809 | 3.57391977 | 0.6684732 | 4 | 0.0801579356 | 0.00238906965
2 | 1 | 0 | 0 | 0 | 1954.4696 | 3.57437825 | 3.57481408 | 0.6674643 | 4 | 0.0802247748 | 0.00238606078
2 | 1 | 0 | 0 | 0 | 1954.5696 | 3.57537842 | 3.57590914 | 0.6665536 | 4 | 0.0802915171 | 0.00238353503
2 | 1 | 0 | 0 | 0 | 1954.6696 | 3.57637882 | 3.57677269 | 0.6657272 | 4 | 0.0803581625 | 0.00238115503
2 | 1 | 0 | 0 | 0 | 1954.7696 | 3.57737875 | 3.57780552 | 0.6647971 | 4 | 0.0804247335 | 0.00237851474
2 | 1 | 0 | 0 | 0 | 1954.8696 | 3.57837892 | 3.57873583 | 0.6639689 | 4 | 0.0804912075 | 0.00237616943
2 | 1 | 0 | 0 | 0 | 1954.9696 | 3.57937908 | 3.57978153 | 0.6629273 | 4 | 0.0805575922 | 0.00237313495
2 | 1 | 0 | 0 | 0 | 1955.0696 | 3.58037925 | 3.58092022 | 0.6620121 | 4 | 0.08062388 | 0.0023706127
2 | 1 | 0 | 0 | 0 | 1955.1696 | 3.58137965 | 3.58191776 | 0.6610201 | 4 | 0.0806900635 | 0.00236771978
2 | 1 | 0 | 0 | 0 | 1955.2697 | 3.58237982 | 3.58281589 | 0.6601061 | 4 | 0.0807562247 | 0.0023650385
2 | 1 | 0 | 1 | 0 | 1955.3698 | 3.58337998 | 3.58395147 | 0.6591872 | 4 | 0.0808222964 | 0.00236249506
2 | 1 | 0 | 1 | 0 | 1955.4698 | 3.58437991 | 3.5848639 | 0.6581697 | 4 | 0.0808882043 | 0.00235944893
2 | 1 | 0 | 1 | 0 | 1955.5698 | 3.58538008 | 3.5857091 | 0.6570898 | 4 | 0.0809540004 | 0.00235613296
2 | 1 | 0 | 1 | 0 | 1955.6698 | 3.58638072 | 3.58690238 | 0.6562778 | 4 | 0.0810197145 | 0.00235400442
2 | 1 | 0 | 1 | 0 | 1955.7698 | 3.58738112 | 3.58791256 | 0.6553234 | 4 | 0.0810853317 | 0.00235124328
2 | 1 | 0 | 1 | 0 | 1955.8698 | 3.58838105 | 3.58894944 | 0.6543614 | 4 | 0.0811508521 | 0.00234847004
2 | 1 | 0 | 1 | 0 | 1955.9698 | 3.58938122 | 3.58981299 | 0.6534428 | 4 | 0.0812162831 | 0.00234573754
2 | 1 | 0 | 1 | 0 | 1956.0698 | 3.59038115 | 3.59079671 | 0.6524446 | 4 | 0.0812816173 | 0.00234279572
2 | 1 | 0 | 1 | 0 | 1956.1698 | 3.59138179 | 3.59186459 | 0.6514237 | 4 | 0.0813468471 | 0.00233982573
2 | 1 | 0 | 1 | 0 | 1956.2699 | 3.59238148 | 3.59289646 | 0.6505887 | 4 | 0.0814120471 | 0.00233749789
2 | 1 | 0 | 0 | 0 | 1956.37 | 3.59338188 | 3.59378719 | 0.6495535 | 4 | 0.0814771578 | 0.00233435701
2 | 1 | 0 | 0 | 0 | 1956.47 | 3.59438229 | 3.59484649 | 0.648626 | 4 | 0.0815421119 | 0.00233171112
2 | 1 | 0 | 0 | 0 | 1956.57 | 3.59538269 | 3.59583902 | 0.6477215 | 4 | 0.0816069618 | 0.00232910225
2 | 1 | 0 | 0 | 0 | 1956.67 | 3.59638262 | 3.59697819 | 0.6467844 | 4 | 0.0816717297 | 0.0023264694
2 | 1 | 0 | 0 | 0 | 1956.77 | 3.59738278 | 3.59779239 | 0.6457573 | 4 | 0.0817363933 | 0.00232330081
2 | 1 | 0 | 0 | 0 | 1956.87 | 3.59838271 | 3.59889674 | 0.6448978 | 4 | 0.08180096 | 0.00232092058
2 | 1 | 0 | 0 | 0 | 1956.97 | 3.59938359 | 3.59983587 | 0.6440124 | 4 | 0.0818654448 | 0.00231833896
2 | 1 | 0 | 0 | 0 | 1957.07 | 3.60038376 | 3.60093951 | 0.643046 | 4 | 0.0819298401 | 0.0023155699
2 | 1 | 0 | 0 | 0 | 1957.1701 | 3.60138416 | 3.60183382 | 0.6420338 | 4 | 0.0819941983 | 0.0023124991
2 | 1 | 0 | 1 | 0 | 1957.2702 | 3.60238361 | 3.60289741 | 0.6411523 | 4 | 0.0820584595 | 0.00231000572
2 | 1 | 0 | 1 | 0 | 1957.3702 | 3.60338426 | 3.6038723 | 0.640336 | 4 | 0.0821225718 | 0.00230768928
2 | 1 | 0 | 1 | 0 | 1957.4702 | 3.60438442 | 3.60490489 | 0.6393973 | 4 | 0.0821865946 | 0.00230496633
2 | 1 | 0 | 1 | 0 | 1957.5702 | 3.60538459 | 3.60583925 | 0.6385058 | 4 | 0.082250528 | 0.00230234908
2 | 1 | 0 | 1 | 0 | 1957.6702 | 3.60638475 | 3.6070857 | 0.6374201 | 4 | 0.0823143646 | 0.00229922915
2 | 1 | 0 | 1 | 0 | 1957.7702 | 3.60738516 | 3.60790467 | 0.6364158 | 4 | 0.0823780969 | 0.00229612738
2 | 1 | 0 | 1 | 0 | 1957.8702 | 3.60838509 | 3.60886097 | 0.635603 | 4 | 0.0824417323 | 0.00229380303
2 | 1 | 0 | 1 | 0 | 1957.9702 | 3.60938549 | 3.60988951 | 0.6346547 | 4 | 0.0825052857 | 0.00229103328
2 | 1 | 0 | 1 | 0 | 1958.0702 | 3.61038542 | 3.61092186 | 0.633775 | 4 | 0.0825687498 | 0.00228851195
2 | 1 | 0 | 1 | 0 | 1958.1703 | 3.61138558 | 3.61178589 | 0.6328112 | 4 | 0.0826321766 | 0.00228557875
2 | 1 | 0 | 0 | 0 | 1958.2704 | 3.61238599 | 3.6129961 | 0.6318947 | 4 | 0.082695514 | 0.00228303322
2 | 1 | 0 | 0 | 0 | 1958.3704 | 3.61338639 | 3.61394858 | 0.6309105 | 4 | 0.0827586949 | 0.00228007813
2 | 1 | 0 | 0 | 0 | 1958.4704 | 3.61438632 | 3.61487412 | 0.6299507 | 4 | 0.082821779 | 0.00227719243
2 | 1 | 0 | 0 | 0 | 1958.5704 | 3.61538625 | 3.61589336 | 0.6290439 | 4 | 0.0828847662 | 0.00227455562
2 | 1 | 0 | 0 | 0 | 1958.6704 | 3.61638641 | 3.61692977 | 0.6281001 | 4 | 0.082947664 | 0.00227179402
2 | 1 | 0 | 0 | 0 | 1958.7704 | 3.61738706 | 3.61782956 | 0.6270221 | 4 | 0.0830104575 | 0.00226845918
2 | 1 | 0 | 0 | 0 | 1958.8704 | 3.61838746 | 3.6189332 | 0.6262964 | 4 | 0.0830731615 | 0.00226652459
2 | 1 | 0 | 0 | 0 | 1958.9704 | 3.61938739 | 3.61985445 | 0.6252694 | 4 | 0.0831357762 | 0.00226338417
2 | 1 | 0 | 0 | 0 | 1959.0704 | 3.62038708 | 3.62075305 | 0.6242736 | 4 | 0.083198294 | 0.00226034061
2 | 1 | 0 | 0 | 0 | 1959.1705 | 3.62138772 | 3.62197256 | 0.6234636 | 4 | 0.0832607821 | 0.00225816783
2 | 1 | 0 | 1 | 0 | 1959.2706 | 3.62238812 | 3.62289858 | 0.62243 | 4 | 0.0833231807 | 0.00225500087
2 | 1 | 0 | 1 | 0 | 1959.3706 | 3.62338829 | 3.62393093 | 0.6213689 | 4 | 0.0833854079 | 0.00225179782
2 | 1 | 0 | 1 | 0 | 1959.4706 | 3.62438822 | 3.62499928 | 0.6204917 | 4 | 0.0834475383 | 0.00224928209
2 | 1 | 0 | 1 | 0 | 1959.5706 | 3.62538862 | 3.62596941 | 0.6194438 | 4 | 0.0835095719 | 0.00224608416
2 | 1 | 0 | 1 | 0 | 1959.6706 | 3.62638903 | 3.62695718 | 0.6185478 | 4 | 0.0835715085 | 0.00224344642
2 | 1 | 0 | 1 | 0 | 1959.7706 | 3.62738895 | 3.62782049 | 0.617595 | 4 | 0.0836333558 | 0.00224052393
2 | 1 | 0 | 1 | 0 | 1959.8706 | 3.62838912 | 3.62883592 | 0.6166802 | 4 | 0.0836951137 | 0.00223783124
2 | 1 | 0 | 1 | 0 | 1959.9706 | 3.62938905 | 3.62996125 | 0.6157847 | 4 | 0.0837567672 | 0.00223527453
2 | 1 | 0 | 1 | 0 | 1960.0706 | 3.63038993 | 3.63102531 | 0.6148805 | 4 | 0.0838183463 | 0.00223264657
2 | 1 | 0 | 0 | 0 | 1960.1708 | 3.63139081 | 3.63190246 | 0.6139098 | 4 | 0.0838799477 | 0.00222966052
2 | 1 | 0 | 0 | 0 | 1960.2708 | 3.63238978 | 3.63305902 | 0.6129276 | 4 | 0.0839413255 | 0.00222680229
2 | 1 | 0 | 0 | 0 | 1960.3708 | 3.63339067 | 3.63396287 | 0.6118761 | 4 | 0.0840026066 | 0.00222353521
2 | 1 | 0 | 0 | 0 | 1960.4708 | 3.63439059 | 3.63493276 | 0.6110715 | 4 | 0.0840637982 | 0.00222120364
2 | 1 | 0 | 0 | 0 | 1960.5708 | 3.63539076 | 3.63584971 | 0.6099846 | 4 | 0.0841248855 | 0.00221781223
2 | 1 | 0 | 0 | 0 | 1960.6708 | 3.63639092 | 3.63699365 | 0.6089488 | 4 | 0.084185876 | 0.00221474306
2 | 1 | 0 | 0 | 0 | 1960.7708 | 3.63739109 | 3.63782573 | 0.6082235 | 4 | 0.0842467695 | 0.00221261103
2 | 1 | 0 | 0 | 0 | 1960.8708 | 3.63839149 | 3.6388762 | 0.607183 | 4 | 0.0843075812 | 0.00220946386
2 | 1 | 0 | 0 | 0 | 1960.9708 | 3.63939142 | 3.63971305 | 0.6062811 | 4 | 0.084368296 | 0.00220668921
2 | 1 | 0 | 0 | 0 | 1961.0709 | 3.64039254 | 3.64090633 | 0.6054236 | 4 | 0.0844289735 | 0.00220429036
2 | 1 | 0 | 1 | 0 | 1961.171 | 3.64139175 | 3.64186215 | 0.6044421 | 4 | 0.0844895691 | 0.00220129476
2 | 1 | 0 | 1 | 0 | 1961.271 | 3.64239192 | 3.6429708 | 0.6035043 | 4 | 0.0845500082 | 0.00219854852
2 | 1 | 0 | 1 | 0 | 1961.371 | 3.64339232 | 3.64395857 | 0.6026564 | 4 | 0.0846103504 | 0.00219605514
2 | 1 | 0 | 1 | 0 | 1961.471 | 3.64439273 | 3.64493299 | 0.6016526 | 4 | 0.0846706107 | 0.0021929834
2 | 1 | 0 | 1 | 0 | 1961.571 | 3.64539289 | 3.64600563 | 0.6008241 | 4 | 0.0847307742 | 0.00219060807
2 | 1 | 0 | 1 | 0 | 1961.671 | 3.64639258 | 3.64692688 | 0.5997727 | 4 | 0.0847908407 | 0.00218732725
2 | 1 | 0 | 1 | 0 | 1961.771 | 3.64739275 | 3.64792418 | 0.5989819 | 4 | 0.0848508179 | 0.00218504039
2 | 1 | 0 | 1 | 0 | 1961.871 | 3.64839339 | 3.64894319 | 0.5979013 | 4 | 0.0849107057 | 0.00218170788
2 | 1 | 0 | 1 | 0 | 1961.971 | 3.6493938 | 3.64982915 | 0.5969174 | 4 | 0.0849704817 | 0.00217864662
2 | 1 | 0 | 1 | 0 | 1962.0711 | 3.65039349 | 3.65091419 | 0.5960336 | 4 | 0.0850302279 | 0.00217606733
2 | 1 | 0 | 0 | 0 | 1962.1712 | 3.65139413 | 3.65184474 | 0.5951113 | 4 | 0.0850898847 | 0.0021732538
2 | 1 | 0 | 0 | 0 | 1962.2712 | 3.65239429 | 3.65289068 | 0.5941594 | 4 | 0.085149385 | 0.0021703993
2 | 1 | 0 | 0 | 0 | 1962.3712 | 3.65339446 | 3.65397263 | 0.5932977 | 4 | 0.085208796 | 0.00216789334
2 | 1 | 0 | 0 | 0 | 1962.4712 | 3.65439463 | 3.65493822 | 0.5924081 | 4 | 0.0852681249 | 0.00216521509
2 | 1 | 0 | 0 | 0 | 1962.5712 | 3.65539455 | 3.65600657 | 0.5915031 | 4 | 0.0853273571 | 0.00216253917
2 | 1 | 0 | 0 | 0 | 1962.6712 | 3.65639496 | 3.65695 | 0.590625 | 4 | 0.0853865072 | 0.00215988606
2 | 1 | 0 | 0 | 0 | 1962.7712 | 3.65739536 | 3.65778637 | 0.5897039 | 4 | 0.0854455605 | 0.0021570106
2 | 1 | 0 | 0 | 0 | 1962.8712 | 3.65839529 | 3.65872979 | 0.5887097 | 4 | 0.0855045244 | 0.00215392979
2 | 1 | 0 | 0 | 0 | 1962.9712 | 3.65939546 | 3.65989614 | 0.5878428 | 4 | 0.0855633914 | 0.00215144362
2 | 1 | 0 | 1 | 0 | 1963.0714 | 3.66039681 | 3.66095614 | 0.5868242 | 4 | 0.0856222808 | 0.00214833766
2 | 1 | 0 | 1 | 0 | 1963.1714 | 3.66139627 | 3.66184974 | 0.5857659 | 4 | 0.0856809467 | 0.00214498676
2 | 1 | 0 | 1 | 0 | 1963.2714 | 3.66239619 | 3.66285539 | 0.584922 | 4 | 0.0857395232 | 0.00214248477
2 | 1 | 0 | 1 | 0 | 1963.3714 | 3.6633966 | 3.6638124 | 0.5841052 | 4 | 0.0857980102 | 0.00214005192
2 | 1 | 0 | 1 | 0 | 1963.4714 | 3.664397 | 3.66483641 | 0.5831314 | 4 | 0.0858564153 | 0.002137081
2 | 1 | 0 | 1 | 0 | 1963.5714 | 3.66539693 | 3.66596675 | 0.5820895 | 4 | 0.0859147161 | 0.00213392079
2 | 1 | 0 | 1 | 0 | 1963.6714 | 3.66639709 | 3.66692352 | 0.5813427 | 4 | 0.0859729275 | 0.00213173917
2 | 1 | 0 | 1 | 0 | 1963.7714 | 3.66739726 | 3.66777396 | 0.5804027 | 4 | 0.0860310495 | 0.00212878594
2 | 1 | 0 | 1 | 0 | 1963.8714 | 3.66839743 | 3.66895342 | 0.57941 | 4 | 0.0860890821 | 0.00212582829
2 | 1 | 0 | 1 | 0 | 1963.9715 | 3.66939831 | 3.66977763 | 0.5786459 | 4 | 0.0861470848 | 0.00212350162
2 | 1 | 0 | 1 | 0 | 1964.0715 | 3.67039728 | 3.6709373 | 0.5776171 | 4 | 0.0862049311 | 0.00212039612
2 | 1 | 0 | 0 | 0 | 1964.1716 | 3.67139816 | 3.67188549 | 0.5766963 | 4 | 0.0862627476 | 0.00211756281
2 | 1 | 0 | 0 | 0 | 1964.2716 | 3.67239809 | 3.67297626 | 0.5758709 | 4 | 0.0863204151 | 0.00211515999
2 | 1 | 0 | 0 | 0 | 1964.3716 | 3.67339826 | 3.6739018 | 0.5748271 | 4 | 0.0863779858 | 0.00211185846
2 | 1 | 0 | 0 | 0 | 1964.4716 | 3.67439866 | 3.67488599 | 0.5738209 | 4 | 0.0864354596 | 0.00210872642
2 | 1 | 0 | 0 | 0 | 1964.5716 | 3.67539907 | 3.67593145 | 0.5729588 | 4 | 0.0864928365 | 0.00210615713
2 | 1 | 0 | 0 | 0 | 1964.6716 | 3.67639923 | 3.67693305 | 0.5720915 | 4 | 0.0865501314 | 0.00210354221
2 | 1 | 0 | 0 | 0 | 1964.7716 | 3.67739892 | 3.67796564 | 0.5712125 | 4 | 0.0866073295 | 0.00210089982
2 | 1 | 0 | 0 | 0 | 1964.8716 | 3.67839932 | 3.67884207 | 0.5703371 | 4 | 0.0866644457 | 0.00209818012
2 | 1 | 0 | 0 | 0 | 1964.9717 | 3.67940021 | 3.67999482 | 0.5693641 | 4 | 0.086721532 | 0.00209525693
2 | 1 | 0 | 1 | 0 | 1965.0718 | 3.68040013 | 3.68092489 | 0.5684783 | 4 | 0.0867785215 | 0.00209252606
2 | 1 | 0 | 1 | 0 | 1965.1718 | 3.68140006 | 3.68191338 | 0.5675349 | 4 | 0.086835362 | 0.00208961451
2 | 1 | 0 | 1 | 0 | 1965.2718 | 3.68240047 | 3.68296337 | 0.5668327 | 4 | 0.0868921205 | 0.00208762405
2 | 1 | 0 | 1 | 0 | 1965.3718 | 3.68340063 | 3.6839695 | 0.5658058 | 4 | 0.0869487897 | 0.00208441145
2 | 1 | 0 | 1 | 0 | 1965.4718 | 3.6844008 | 3.68485498 | 0.5648061 | 4 | 0.0870053619 | 0.00208122865
2 | 1 | 0 | 1 | 0 | 1965.5718 | 3.68540096 | 3.6859982 | 0.564015 | 4 | 0.0870618373 | 0.00207895832
2 | 1 | 0 | 1 | 0 | 1965.6718 | 3.68640089 | 3.68678641 | 0.5629969 | 4 | 0.0871182308 | 0.00207564933
2 | 1 | 0 | 1 | 0 | 1965.7718 | 3.68740177 | 3.68799281 | 0.5621759 | 4 | 0.0871745273 | 0.00207330077
2 | 1 | 0 | 1 | 0 | 1965.8718 | 3.6884017 | 3.68898511 | 0.5612003 | 4 | 0.0872307345 | 0.0020702593
2 | 1 | 0 | 0 | 0 | 1965.972 | 3.68940234 | 3.68991971 | 0.5601816 | 4 | 0.0872869566 | 0.00206702505
2 | 1 | 0 | 0 | 0 | 1966.072 | 3.69040179 | 3.69084549 | 0.5592914 | 4 | 0.0873429701 | 0.00206425786
2 | 1 | 0 | 0 | 0 | 1966.172 | 3.6914022 | 3.6919713 | 0.5584975 | 4 | 0.0873988941 | 0.00206195679
2 | 1 | 0 | 0 | 0 | 1966.272 | 3.6924026 | 3.69283938 | 0.5577622 | 4 | 0.0874547511 | 0.00205972628
2 | 1 | 0 | 0 | 0 | 1966.372 | 3.69340277 | 3.69402337 | 0.5567157 | 4 | 0.0875105113 | 0.0020565209
2 | 1 | 0 | 0 | 0 | 1966.472 | 3.69440293 | 3.69492173 | 0.5558322 | 4 | 0.087566182 | 0.00205375627
2 | 1 | 0 | 0 | 0 | 1966.572 | 3.69540334 | 3.69594574 | 0.5549092 | 4 | 0.0876217633 | 0.00205091434
2 | 1 | 0 | 0 | 0 | 1966.672 | 3.69640326 | 3.69703603 | 0.5540029 | 4 | 0.0876772478 | 0.0020481688
2 | 1 | 0 | 0 | 0 | 1966.772 | 3.69740343 | 3.69789934 | 0.5531286 | 4 | 0.0877326429 | 0.00204541394
2 | 1 | 0 | 0 | 0 | 1966.8721 | 3.69840455 | 3.69879484 | 0.5523563 | 4 | 0.0877880156 | 0.00204305258
2 | 1 | 0 | 0 | 0 | 1966.9721 | 3.69940305 | 3.69988847 | 0.5512513 | 4 | 0.0878432319 | 0.0020395685
2 | 1 | 0 | 1 | 0 | 1967.0722 | 3.70040417 | 3.70089936 | 0.5503271 | 4 | 0.0878984034 | 0.00203670538
2 | 1 | 0 | 1 | 0 | 1967.1722 | 3.70140409 | 3.70191407 | 0.5496507 | 4 | 0.0879534408 | 0.00203475938
2 | 1 | 0 | 1 | 0 | 1967.2722 | 3.7024045 | 3.70300889 | 0.5485875 | 4 | 0.0880083963 | 0.00203142455
2 | 1 | 0 | 1 | 0 | 1967.3722 | 3.70340443 | 3.70378757 | 0.5477487 | 4 | 0.088063255 | 0.0020287449
2 | 1 | 0 | 1 | 0 | 1967.4722 | 3.70440459 | 3.70495391 | 0.5470169 | 4 | 0.0881180242 | 0.00202667248
2 | 1 | 0 | 1 | 0 | 1967.5722 | 3.70540524 | 3.70602608 | 0.5460431 | 4 | 0.0881727189 | 0.00202364987
2 | 1 | 0 | 1 | 0 | 1967.6722 | 3.70640564 | 3.70699644 | 0.545285 | 4 | 0.0882273316 | 0.00202136976
2 | 1 | 0 | 1 | 0 | 1967.7722 | 3.70740557 | 3.70800662 | 0.5443523 | 4 | 0.0882818475 | 0.00201846217
2 | 1 | 0 | 1 | 0 | 1967.8722 | 3.70840526 | 3.70903492 | 0.5434723 | 4 | 0.0883362815 | 0.00201575784
2 | 1 | 0 | 0 | 0 | 1967.9724 | 3.70940638 | 3.7098763 | 0.5425733 | 4 | 0.0883907303 | 0.00201287959
2 | 1 | 0 | 0 | 0 | 1968.0724 | 3.71040606 | 3.71094418 | 0.5416651 | 4 | 0.0884449854 | 0.00201008888
2 | 1 | 0 | 0 | 0 | 1968.1724 | 3.71140647 | 3.71180272 | 0.5407472 | 4 | 0.0884991437 | 0.00200714683
2 | 1 | 0 | 0 | 0 | 1968.2724 | 3.7124064 | 3.71285772 | 0.5397662 | 4 | 0.0885532051 | 0.0020040751
2 | 1 | 0 | 0 | 0 | 1968.3724 | 3.7134068 | 3.71399736 | 0.5388256 | 4 | 0.0886071771 | 0.00200119684
2 | 1 | 0 | 0 | 0 | 1968.4724 | 3.71440721 | 3.71506119 | 0.5381035 | 4 | 0.0886610672 | 0.0019990874
2 | 1 | 0 | 0 | 0 | 1968.5724 | 3.71540713 | 3.71583962 | 0.5371764 | 4 | 0.0887148678 | 0.0019960613
2 | 1 | 0 | 0 | 0 | 1968.6724 | 3.7164073 | 3.71696138 | 0.5362753 | 4 | 0.0887685865 | 0.0019933146
2 | 1 | 0 | 0 | 0 | 1968.7724 | 3.71740723 | 3.71796727 | 0.5355929 | 4 | 0.0888222158 | 0.00199131668
2 | 1 | 0 | 0 | 0 | 1968.8725 | 3.71840811 | 3.71890616 | 0.5345802 | 4 | 0.0888758227 | 0.00198805332
2 | 1 | 0 | 1 | 0 | 1968.9726 | 3.71940804 | 3.71986341 | 0.533684 | 4 | 0.0889293253 | 0.00198523165
2 | 1 | 0 | 1 | 0 | 1969.0726 | 3.72040796 | 3.72081113 | 0.5329912 | 4 | 0.0889827013 | 0.00198315945
2 | 1 | 0 | 1 | 0 | 1969.1726 | 3.72140813 | 3.72205281 | 0.5320332 | 4 | 0.0890359953 | 0.00198025582
2 | 1 | 0 | 1 | 0 | 1969.2726 | 3.72240853 | 3.72279167 | 0.5310913 | 4 | 0.0890891925 | 0.00197714241
2 | 1 | 0 | 1 | 0 | 1969.3726 | 3.72340894 | 3.72392678 | 0.5302493 | 4 | 0.0891422927 | 0.00197460945
2 | 1 | 0 | 1 | 0 | 1969.4726 | 3.7244091 | 3.72483945 | 0.5292587 | 4 | 0.0891953111 | 0.00197140384
2 | 1 | 0 | 1 | 0 | 1969.5726 | 3.72540927 | 3.72590256 | 0.5283383 | 4 | 0.0892482325 | 0.00196853676
2 | 1 | 0 | 1 | 0 | 1969.6726 | 3.72640967 | 3.72683287 | 0.5275007 | 4 | 0.0893010646 | 0.00196590694
2 | 1 | 0 | 1 | 0 | 1969.7727 | 3.72741032 | 3.72792435 | 0.5267879 | 4 | 0.0893538743 | 0.0019638252
2 | 1 | 0 | 1 | 0 | 1969.8727 | 3.72840905 | 3.72902131 | 0.5258476 | 4 | 0.0894065425 | 0.00196089712
2 | 1 | 0 | 0 | 0 | 1969.9728 | 3.72940993 | 3.72989488 | 0.5248845 | 4 | 0.0894591734 | 0.00195776415
2 | 1 | 0 | 0 | 0 | 1970.0728 | 3.7304101 | 3.73110557 | 0.5241614 | 4 | 0.0895116627 | 0.0019557015
2 | 1 | 0 | 0 | 0 | 1970.1728 | 3.7314105 | 3.73186636 | 0.5227178 | 4 | 0.0895640478 | 0.00195071287
2 | 1 | 0 | 0 | 0 | 1970.2728 | 3.73241091 | 3.73286319 | 0.5216241 | 4 | 0.0896162987 | 0.0019471515
2 | 1 | 0 | 0 | 0 | 1970.3728 | 3.73341084 | 3.73395419 | 0.5211273 | 4 | 0.0896684825 | 0.00194586534
2 | 1 | 0 | 0 | 0 | 1970.4728 | 3.73441076 | 3.73488402 | 0.520322 | 4 | 0.0897205919 | 0.0019433425
2 | 1 | 0 | 0 | 0 | 1970.5728 | 3.73541093 | 3.73592973 | 0.5194638 | 4 | 0.0897726268 | 0.00194068043
2 | 1 | 0 | 0 | 0 | 1970.6728 | 3.73641157 | 3.73693538 | 0.5187735 | 4 | 0.0898245797 | 0.00193862326
2 | 1 | 0 | 0 | 0 | 1970.7728 | 3.73741126 | 3.73782992 | 0.5179753 | 4 | 0.0898764506 | 0.00193610345
2 | 1 | 0 | 1 | 0 | 1970.873 | 3.73841238 | 3.73882747 | 0.5170565 | 4 | 0.0899283439 | 0.00193318515
2 | 1 | 0 | 1 | 0 | 1970.973 | 3.73941159 | 3.73979735 | 0.516159 | 4 | 0.0899800509 | 0.00193033007
2 | 1 | 0 | 1 | 0 | 1971.073 | 3.740412 | 3.740834 | 0.5153376 | 4 | 0.0900316611 | 0.00192779244
2 | 1 | 0 | 1 | 0 | 1971.173 | 3.74141264 | 3.74187994 | 0.514517 | 4 | 0.0900831968 | 0.00192526076
2 | 1 | 0 | 1 | 0 | 1971.273 | 3.74241281 | 3.74278402 | 0.5136737 | 4 | 0.090134643 | 0.00192256982
2 | 1 | 0 | 1 | 0 | 1971.373 | 3.74341273 | 3.74390554 | 0.5128217 | 4 | 0.0901860148 | 0.00191995618
2 | 1 | 0 | 1 | 0 | 1971.473 | 3.74441314 | 3.7448802 | 0.5120083 | 4 | 0.0902372971 | 0.00191740959
2 | 1 | 0 | 1 | 0 | 1971.573 | 3.74541354 | 3.74590802 | 0.5110712 | 4 | 0.0902884901 | 0.00191442564
2 | 1 | 0 | 1 | 0 | 1971.673 | 3.74641347 | 3.74687839 | 0.5102842 | 4 | 0.090339601 | 0.00191197277
2 | 1 | 0 | 1 | 0 | 1971.7731 | 3.74741435 | 3.74791121 | 0.5093701 | 4 | 0.0903906748 | 0.00190907402
2 | 1 | 0 | 1 | 0 | 1971.8731 | 3.74841309 | 3.74885774 | 0.5085642 | 4 | 0.0904416069 | 0.00190653489
2 | 1 | 0 | 0 | 0 | 1971.9732 | 3.74941444 | 3.74991798 | 0.5078329 | 4 | 0.0904925168 | 0.00190433173
2 | 1 | 0 | 0 | 0 | 1972.0732 | 3.75041437 | 3.75081682 | 0.5069933 | 4 | 0.0905432999 | 0.00190163916
2 | 1 | 0 | 0 | 0 | 1972.1732 | 3.7514143 | 3.75179148 | 0.505957 | 4 | 0.0905939862 | 0.00189824495
2 | 1 | 0 | 0 | 0 | 1972.2732 | 3.75241446 | 3.75289536 | 0.5052052 | 4 | 0.0906445831 | 0.00189598207
2 | 1 | 0 | 0 | 0 | 1972.3732 | 3.75341511 | 3.7539413 | 0.5042697 | 4 | 0.090695098 | 0.00189299893
2 | 1 | 0 | 0 | 0 | 1972.4732 | 3.75441527 | 3.75485802 | 0.5034898 | 4 | 0.090745531 | 0.00189053256
2 | 1 | 0 | 0 | 0 | 1972.5732 | 3.75541544 | 3.7558105 | 0.5026807 | 4 | 0.0907958746 | 0.0018879734
2 | 1 | 0 | 0 | 0 | 1972.6732 | 3.75641561 | 3.75693226 | 0.50184 | 4 | 0.0908461437 | 0.00188537885
2 | 1 | 0 | 0 | 0 | 1972.7733 | 3.75741625 | 3.75795937 | 0.5011957 | 4 | 0.0908963829 | 0.00188347325
2 | 1 | 0 | 1 | 0 | 1972.8734 | 3.75841594 | 3.75874782 | 0.500225 | 4 | 0.0909465477 | 0.00188021967
2 | 1 | 0 | 1 | 0 | 1972.9734 | 3.75941634 | 3.75986934 | 0.4993568 | 4 | 0.0909965709 | 0.00187751651
2 | 1 | 0 | 1 | 0 | 1973.0734 | 3.76041627 | 3.76091528 | 0.4985656 | 4 | 0.0910465047 | 0.00187506282
2 | 1 | 0 | 1 | 0 | 1973.1734 | 3.76141644 | 3.76179624 | 0.4975753 | 4 | 0.0910963491 | 0.001871777
2 | 1 | 0 | 1 | 0 | 1973.2734 | 3.76241684 | 3.76285982 | 0.4968349 | 4 | 0.0911461115 | 0.00186951994
2 | 1 | 0 | 1 | 0 | 1973.3734 | 3.76341724 | 3.76391506 | 0.4958802 | 4 | 0.091195792 | 0.00186645088
2 | 1 | 0 | 1 | 0 | 1973.4734 | 3.76441717 | 3.76472473 | 0.4950532 | 4 | 0.0912453756 | 0.0018637391
2 | 1 | 0 | 1 | 0 | 1973.5734 | 3.7654171 | 3.76578879 | 0.4943476 | 4 | 0.0912948921 | 0.00186160859
2 | 1 | 0 | 1 | 0 | 1973.6734 | 3.76641726 | 3.76689243 | 0.4934695 | 4 | 0.0913443193 | 0.0018588464
2 | 1 | 0 | 0 | 0 | 1973.7736 | 3.76741815 | 3.76806402 | 0.492536 | 4 | 0.0913937613 | 0.00185590703
2 | 1 | 0 | 0 | 0 | 1973.8736 | 3.76841831 | 3.76895761 | 0.4917878 | 4 | 0.0914430171 | 0.00185352738
2 | 1 | 0 | 0 | 0 | 1973.9736 | 3.76941824 | 3.76979852 | 0.4908804 | 4 | 0.091492191 | 0.00185052038
2 | 1 | 0 | 0 | 0 | 1974.0736 | 3.77041793 | 3.77083087 | 0.4900666 | 4 | 0.0915412754 | 0.00184795819
2 | 1 | 0 | 0 | 0 | 1974.1736 | 3.77141881 | 3.77184558 | 0.4893148 | 4 | 0.0915902853 | 0.00184561999
2 | 1 | 0 | 0 | 0 | 1974.2736 | 3.77241898 | 3.7729764 | 0.4885238 | 4 | 0.0916392207 | 0.00184318866
2 | 1 | 0 | 0 | 0 | 1974.3736 | 3.77341914 | 3.77386212 | 0.4876472 | 4 | 0.0916880667 | 0.0018403132
2 | 1 | 0 | 0 | 0 | 1974.4736 | 3.77441907 | 3.77499628 | 0.4868277 | 4 | 0.0917368308 | 0.00183777267
2 | 1 | 0 | 0 | 0 | 1974.5736 | 3.77541947 | 3.77594924 | 0.4860051 | 4 | 0.0917855129 | 0.0018351305
2 | 1 | 0 | 0 | 0 | 1974.6737 | 3.77642035 | 3.77673292 | 0.4850243 | 4 | 0.0918341577 | 0.0018318072
2 | 1 | 0 | 0 | 0 | 1974.7737 | 3.77741885 | 3.77807021 | 0.4841569 | 4 | 0.0918826535 | 0.00182917889
2 | 1 | 0 | 1 | 0 | 1974.8738 | 3.77841997 | 3.7788558 | 0.4835068 | 4 | 0.091931127 | 0.00182710239
2 | 1 | 0 | 1 | 0 | 1974.9738 | 3.7794199 | 3.77968788 | 0.4826021 | 4 | 0.0919794738 | 0.00182408548
2 | 1 | 0 | 1 | 0 | 1975.0738 | 3.78042078 | 3.78094792 | 0.4817853 | 4 | 0.0920277312 | 0.00182160502
2 | 1 | 0 | 1 | 0 | 1975.1738 | 3.78142071 | 3.78185081 | 0.4810635 | 4 | 0.0920759141 | 0.00181931024
2 | 1 | 0 | 1 | 0 | 1975.2738 | 3.78242064 | 3.78280759 | 0.4802186 | 4 | 0.0921240225 | 0.0018165746
2 | 1 | 0 | 1 | 0 | 1975.3738 | 3.78342104 | 3.78391576 | 0.4794891 | 4 | 0.092172049 | 0.00181434653
2 | 1 | 0 | 1 | 0 | 1975.4738 | 3.78442144 | 3.78478384 | 0.4786608 | 4 | 0.0922199935 | 0.00181162765
2 | 1 | 0 | 1 | 0 | 1975.5738 | 3.78542161 | 3.78596282 | 0.4777815 | 4 | 0.092267856 | 0.0018088629
2 | 1 | 0 | 1 | 0 | 1975.6738 | 3.78642082 | 3.78683949 | 0.4769193 | 4 | 0.0923156291 | 0.00180601678
2 | 1 | 0 | 0 | 0 | 1975.774 | 3.78742194 | 3.78780532 | 0.4760816 | 4 | 0.0923634171 | 0.00180330419
2 | 1 | 0 | 0 | 0 | 1975.874 | 3.78842235 | 3.78888297 | 0.4753409 | 4 | 0.0924110338 | 0.00180101092
2 | 1 | 0 | 0 | 0 | 1975.974 | 3.78942227 | 3.78995109 | 0.4744391 | 4 | 0.0924585611 | 0.00179810112
2 | 1 | 0 | 0 | 0 | 1976.074 | 3.79042268 | 3.7908771 | 0.4736303 | 4 | 0.0925060064 | 0.00179547432
2 | 1 | 0 | 0 | 0 | 1976.174 | 3.79142261 | 3.79187775 | 0.4728704 | 4 | 0.0925533697 | 0.00179306662
2 | 1 | 0 | 0 | 0 | 1976.274 | 3.79242277 | 3.79295945 | 0.4720176 | 4 | 0.0926006585 | 0.00179034355
2 | 1 | 0 | 0 | 0 | 1976.374 | 3.79342318 | 3.79395199 | 0.4711775 | 4 | 0.092647858 | 0.00178762467
2 | 1 | 0 | 0 | 0 | 1976.474 | 3.79442358 | 3.79487324 | 0.4704752 | 4 | 0.0926949829 | 0.0017853938
2 | 1 | 0 | 0 | 0 | 1976.574 | 3.79542351 | 3.79583883 | 0.4697389 | 4 | 0.0927420333 | 0.00178305304
2 | 1 | 0 | 0 | 0 | 1976.6741 | 3.79642415 | 3.79680514 | 0.4688836 | 4 | 0.0927890465 | 0.00178025977
2 | 1 | 0 | 1 | 0 | 1976.7742 | 3.7974236 | 3.79798412 | 0.4681221 | 4 | 0.0928359851 | 0.00177792029
2 | 1 | 0 | 1 | 0 | 1976.8742 | 3.79842424 | 3.79876328 | 0.4672686 | 4 | 0.0928827971 | 0.00177504262
2 | 1 | 0 | 1 | 0 | 1976.9742 | 3.79942465 | 3.79989791 | 0.4663996 | 4 | 0.0929295197 | 0.00177227065
2 | 1 | 0 | 1 | 0 | 1977.0742 | 3.80042458 | 3.80082798 | 0.4656726 | 4 | 0.0929761678 | 0.0017699413
2 | 1 | 0 | 1 | 0 | 1977.1742 | 3.80142474 | 3.80189204 | 0.4648701 | 4 | 0.0930227339 | 0.00176738587
2 | 1 | 0 | 1 | 0 | 1977.2742 | 3.80242515 | 3.80279946 | 0.4639237 | 4 | 0.0930692106 | 0.00176420878
2 | 1 | 0 | 1 | 0 | 1977.3742 | 3.80342531 | 3.80375218 | 0.463215 | 4 | 0.0931156054 | 0.00176195509
2 | 1 | 0 | 1 | 0 | 1977.4742 | 3.80442548 | 3.80500269 | 0.4624001 | 4 | 0.0931619331 | 0.00175943365
2 | 1 | 0 | 1 | 0 | 1977.5743 | 3.80542636 | 3.80575538 | 0.4616406 | 4 | 0.0932082161 | 0.00175689114
2 | 1 | 0 | 1 | 0 | 1977.6743 | 3.80642486 | 3.80676389 | 0.460793 | 4 | 0.0932543799 | 0.00175413012
2 | 1 | 0 | 0 | 0 | 1977.7744 | 3.80742621 | 3.8077662 | 0.4601035 | 4 | 0.0933005139 | 0.00175196631
2 | 1 | 0 | 0 | 0 | 1977.8744 | 3.80842614 | 3.80895519 | 0.4594276 | 4 | 0.0933465287 | 0.00174993905
2 | 1 | 0 | 0 | 0 | 1977.9744 | 3.80942631 | 3.80990291 | 0.4585995 | 4 | 0.0933924764 | 0.00174721971
2 | 1 | 0 | 0 | 0 | 1978.0744 | 3.81042671 | 3.81084657 | 0.4578759 | 4 | 0.0934383422 | 0.00174489478
2 | 1 | 0 | 0 | 0 | 1978.1744 | 3.81142712 | 3.81191897 | 0.4570156 | 4 | 0.093484126 | 0.00174210663
2 | 1 | 0 | 0 | 0 | 1978.2744 | 3.81242704 | 3.81284022 | 0.4561207 | 4 | 0.0935298279 | 0.00173911522
2 | 1 | 0 | 0 | 0 | 1978.3744 | 3.81342697 | 3.81394839 | 0.4554187 | 4 | 0.0935754403 | 0.00173694338
2 | 1 | 0 | 0 | 0 | 1978.4744 | 3.81442785 | 3.81492782 | 0.4545768 | 4 | 0.0936209857 | 0.00173417758
2 | 1 | 0 | 0 | 0 | 1978.5744 | 3.81542778 | 3.81595469 | 0.4537406 | 4 | 0.0936664343 | 0.00173145346
2 | 1 | 0 | 1 | 0 | 1978.6746 | 3.81642795 | 3.81706834 | 0.453026 | 4 | 0.0937119052 | 0.00172923133
2 | 1 | 0 | 1 | 0 | 1978.7746 | 3.81742811 | 3.8180027 | 0.4521872 | 4 | 0.0937572047 | 0.00172645203
2 | 1 | 0 | 1 | 0 | 1978.8746 | 3.81842828 | 3.81906176 | 0.451425 | 4 | 0.0938024297 | 0.00172402
2 | 1 | 0 | 1 | 0 | 1978.9746 | 3.81942868 | 3.82003236 | 0.4506407 | 4 | 0.0938475728 | 0.001721462
2 | 1 | 0 | 1 | 0 | 1979.0746 | 3.82042861 | 3.82076216 | 0.4498792 | 4 | 0.0938926414 | 0.00171888154
2 | 1 | 0 | 1 | 0 | 1979.1746 | 3.82142901 | 3.82183504 | 0.449171 | 4 | 0.0939376354 | 0.00171665743
2 | 1 | 0 | 1 | 0 | 1979.2745 | 3.82242894 | 3.82282281 | 0.4483332 | 4 | 0.0939825475 | 0.00171389815
2 | 1 | 0 | 1 | 0 | 1979.3745 | 3.82342911 | 3.82385087 | 0.4476656 | 4 | 0.0940273926 | 0.0017118064
2 | 1 | 0 | 1 | 0 | 1979.4745 | 3.82442951 | 3.82489228 | 0.4469168 | 4 | 0.0940721557 | 0.00170940848
2 | 1 | 0 | 1 | 0 | 1979.5746 | 3.82542992 | 3.82584977 | 0.4459232 | 4 | 0.0941168889 | 0.00170603511
2 | 1 | 0 | 0 | 0 | 1979.6747 | 3.82643008 | 3.82687712 | 0.4453297 | 4 | 0.0941615403 | 0.00170422217
2 | 1 | 0 | 0 | 0 | 1979.7747 | 3.82742977 | 3.82779837 | 0.4444857 | 4 | 0.0942060649 | 0.00170140155
2 | 1 | 0 | 0 | 0 | 1979.8747 | 3.82843018 | 3.8287909 | 0.4436106 | 4 | 0.0942505151 | 0.00169849209
2 | 1 | 0 | 0 | 0 | 1979.9747 | 3.82943058 | 3.83000112 | 0.4429203 | 4 | 0.0942948833 | 0.00169638533
2 | 1 | 0 | 0 | 0 | 1980.0747 | 3.83043098 | 3.83084297 | 0.4421478 | 4 | 0.094339177 | 0.00169379881
2 | 1 | 0 | 0 | 0 | 1980.1747 | 3.83143091 | 3.8320086 | 0.441413 | 4 | 0.0943833962 | 0.00169149856
2 | 1 | 0 | 0 | 0 | 1980.2747 | 3.83243132 | 3.83287239 | 0.4407536 | 4 | 0.0944275409 | 0.00168935221
2 | 1 | 0 | 0 | 0 | 1980.3747 | 3.83343148 | 3.83386016 | 0.4399634 | 4 | 0.0944716185 | 0.00168675813
2 | 1 | 0 | 0 | 0 | 1980.4747 | 3.83443165 | 3.83492351 | 0.439267 | 4 | 0.0945156217 | 0.00168455543
2 | 1 | 0 | 0 | 0 | 1980.5748 | 3.83543158 | 3.83596611 | 0.4384668 | 4 | 0.094559595 | 0.00168194377
2 | 1 | 0 | 1 | 0 | 1980.6749 | 3.83643174 | 3.83688641 | 0.4376746 | 4 | 0.0946034864 | 0.00167930766
2 | 1 | 0 | 1 | 0 | 1980.7749 | 3.83743215 | 3.83779478 | 0.4369165 | 4 | 0.0946472585 | 0.00167679589
2 | 1 | 0 | 1 | 0 | 1980.8749 | 3.83843255 | 3.83893347 | 0.4362153 | 4 | 0.0946909562 | 0.00167460146
2 | 1 | 0 | 1 | 0 | 1980.9749 | 3.83943248 | 3.84001541 | 0.4354975 | 4 | 0.0947345868 | 0.00167231716
2 | 1 | 0 | 1 | 0 | 1981.0749 | 3.84043264 | 3.84087443 | 0.434711 | 4 | 0.0947781354 | 0.00166967046
2 | 1 | 0 | 1 | 0 | 1981.1749 | 3.84143305 | 3.84188008 | 0.4338424 | 4 | 0.0948216021 | 0.00166677055
2 | 1 | 0 | 1 | 0 | 1981.2749 | 3.84243345 | 3.84289074 | 0.4332269 | 4 | 0.0948650017 | 0.00166484353
2 | 1 | 0 | 1 | 0 | 1981.3749 | 3.84343362 | 3.84370065 | 0.4324134 | 4 | 0.0949083269 | 0.00166206749
2 | 1 | 0 | 1 | 0 | 1981.4749 | 3.84443378 | 3.84492016 | 0.4316347 | 4 | 0.09495157 | 0.00165960088
2 | 1 | 0 | 0 | 0 | 1981.5751 | 3.84543419 | 3.84593916 | 0.4310683 | 4 | 0.0949948281 | 0.00165786233
2 | 1 | 0 | 0 | 0 | 1981.6751 | 3.84643412 | 3.84701157 | 0.430311 | 4 | 0.0950379372 | 0.00165541156
2 | 1 | 0 | 0 | 0 | 1981.7751 | 3.84743428 | 3.84790182 | 0.4295524 | 4 | 0.0950809717 | 0.00165287545
2 | 1 | 0 | 0 | 0 | 1981.8751 | 3.84843445 | 3.8488946 | 0.4288646 | 4 | 0.0951239392 | 0.00165065459
2 | 1 | 0 | 0 | 0 | 1981.9751 | 3.84943461 | 3.84991336 | 0.4280536 | 4 | 0.0951668248 | 0.00164796936
2 | 1 | 0 | 0 | 0 | 1982.0751 | 3.85043502 | 3.85091519 | 0.4272894 | 4 | 0.0952096358 | 0.00164545537
2 | 1 | 0 | 0 | 0 | 1982.1751 | 3.85143495 | 3.85184503 | 0.4266855 | 4 | 0.0952523798 | 0.00164352637
2 | 1 | 0 | 0 | 0 | 1982.2751 | 3.85243535 | 3.85293078 | 0.4259334 | 4 | 0.0952950493 | 0.00164109189
2 | 1 | 0 | 0 | 0 | 1982.3751 | 3.85343528 | 3.85396361 | 0.4251468 | 4 | 0.0953376442 | 0.00163850025
2 | 1 | 0 | 0 | 0 | 1982.4752 | 3.85443592 | 3.85488892 | 0.4243385 | 4 | 0.0953802019 | 0.001635778
2 | 1 | 0 | 1 | 0 | 1982.5753 | 3.85543585 | 3.85598373 | 0.4237324 | 4 | 0.0954226926 | 0.00163390511
2 | 1 | 0 | 1 | 0 | 1982.6753 | 3.85643649 | 3.85705209 | 0.4229898 | 4 | 0.095465064 | 0.0016314938
2 | 1 | 0 | 1 | 0 | 1982.7753 | 3.85743642 | 3.85795999 | 0.4222141 | 4 | 0.0955073684 | 0.00162888493
2 | 1 | 0 | 1 | 0 | 1982.8753 | 3.85843611 | 3.85901046 | 0.4215881 | 4 | 0.0955496058 | 0.00162691297
2 | 1 | 0 | 1 | 0 | 1982.9753 | 3.85943651 | 3.85999417 | 0.4210091 | 4 | 0.0955917761 | 0.0016250927
2 | 1 | 0 | 1 | 0 | 1983.0753 | 3.86043692 | 3.8609333 | 0.4202762 | 4 | 0.0956338793 | 0.00162265822
2 | 1 | 0 | 1 | 0 | 1983.1753 | 3.86143732 | 3.86201906 | 0.4196074 | 4 | 0.0956759155 | 0.0016205319
2 | 1 | 0 | 1 | 0 | 1983.2753 | 3.86243725 | 3.86292243 | 0.4188141 | 4 | 0.0957178771 | 0.00161784654
2 | 1 | 0 | 1 | 0 | 1983.3753 | 3.86343765 | 3.86399508 | 0.4179651 | 4 | 0.0957597569 | 0.00161501521
2 | 1 | 0 | 1 | 0 | 1983.4754 | 3.86443782 | 3.86491632 | 0.4173333 | 4 | 0.0958016068 | 0.00161295827
2 | 1 | 0 | 0 | 0 | 1983.5755 | 3.86543798 | 3.86601138 | 0.4165707 | 4 | 0.0958433822 | 0.00161046709
2 | 1 | 0 | 0 | 0 | 1983.6755 | 3.86643815 | 3.86688352 | 0.4157847 | 4 | 0.0958850384 | 0.00160779105
2 | 1 | 0 | 0 | 0 | 1983.7755 | 3.86743808 | 3.86792922 | 0.4152092 | 4 | 0.0959266275 | 0.00160599989
2 | 1 | 0 | 0 | 0 | 1983.8755 | 3.86843896 | 3.86897969 | 0.4144352 | 4 | 0.0959681571 | 0.00160344143
2 | 1 | 0 | 0 | 0 | 1983.9755 | 3.86943889 | 3.86998558 | 0.4137864 | 4 | 0.0960096046 | 0.00160134735
2 | 1 | 0 | 0 | 0 | 1984.0755 | 3.87043881 | 3.87092018 | 0.4130659 | 4 | 0.0960509926 | 0.001598945
2 | 1 | 0 | 0 | 0 | 1984.1755 | 3.87143898 | 3.87193942 | 0.4124089 | 4 | 0.0960923061 | 0.00159682229
2 | 1 | 0 | 0 | 0 | 1984.2755 | 3.87243938 | 3.87292743 | 0.411706 | 4 | 0.0961335525 | 0.00159450737
2 | 1 | 0 | 0 | 0 | 1984.3755 | 3.87343979 | 3.8739779 | 0.4110313 | 4 | 0.0961747319 | 0.00159232598
2 | 1 | 0 | 0 | 0 | 1984.4756 | 3.87443995 | 3.87485814 | 0.4104357 | 4 | 0.0962158889 | 0.00159038021
2 | 1 | 0 | 1 | 0 | 1984.5757 | 3.87544012 | 3.87598515 | 0.4096962 | 4 | 0.0962569788 | 0.00158797659
2 | 1 | 0 | 1 | 0 | 1984.6757 | 3.87644053 | 3.87704873 | 0.4088796 | 4 | 0.0962979496 | 0.00158524606
2 | 1 | 0 | 1 | 0 | 1984.7757 | 3.87744045 | 3.87794781 | 0.4083371 | 4 | 0.0963388458 | 0.00158351008
2 | 1 | 0 | 1 | 0 | 1984.8757 | 3.87844062 | 3.87893105 | 0.4075745 | 4 | 0.0963796824 | 0.00158095348
2 | 1 | 0 | 1 | 0 | 1984.9757 | 3.87944078 | 3.87998152 | 0.4067435 | 4 | 0.0964204445 | 0.00157815719
2 | 1 | 0 | 1 | 0 | 1985.0757 | 3.88044095 | 3.88104105 | 0.4062068 | 4 | 0.0964611322 | 0.00157650537
2 | 1 | 0 | 1 | 0 | 1985.1757 | 3.88144135 | 3.88178396 | 0.4055241 | 4 | 0.0965017602 | 0.00157415704
2 | 1 | 0 | 1 | 0 | 1985.2757 | 3.88244176 | 3.88297248 | 0.4048124 | 4 | 0.0965423137 | 0.0015718753
2 | 1 | 0 | 1 | 0 | 1985.3757 | 3.88344169 | 3.88378239 | 0.4042052 | 4 | 0.0965828076 | 0.00156984525
2 | 1 | 0 | 0 | 0 | 1985.4759 | 3.88444161 | 3.88488579 | 0.4035341 | 4 | 0.0966233164 | 0.00156768376
2 | 1 | 0 | 0 | 0 | 1985.5759 | 3.88544178 | 3.88579369 | 0.4029358 | 4 | 0.0966636837 | 0.00156572554
2 | 1 | 0 | 0 | 0 | 1985.6759 | 3.88644242 | 3.88692451 | 0.4022315 | 4 | 0.0967039838 | 0.00156344345
2 | 1 | 0 | 0 | 0 | 1985.7759 | 3.88744283 | 3.88792157 | 0.4016052 | 4 | 0.096744217 | 0.00156140968
2 | 1 | 0 | 0 | 0 | 1985.8759 | 3.88844275 | 3.88888693 | 0.4008684 | 4 | 0.0967843831 | 0.00155893189
2 | 1 | 0 | 0 | 0 | 1985.9759 | 3.88944244 | 3.88986635 | 0.4000216 | 4 | 0.0968244672 | 0.00155603071
2 | 1 | 0 | 0 | 0 | 1986.0759 | 3.89044285 | 3.89102769 | 0.3995392 | 4 | 0.0968644843 | 0.00155461801
2 | 1 | 0 | 0 | 0 | 1986.1759 | 3.89144325 | 3.89189124 | 0.3987647 | 4 | 0.0969044417 | 0.00155194895
2 | 1 | 0 | 0 | 0 | 1986.2759 | 3.89244366 | 3.89299965 | 0.3980098 | 4 | 0.0969443247 | 0.00154945208
2 | 1 | 0 | 0 | 0 | 1986.376 | 3.89344358 | 3.89401865 | 0.3974731 | 4 | 0.0969841778 | 0.00154776766
2 | 1 | 0 | 1 | 0 | 1986.4761 | 3.89444399 | 3.89490867 | 0.3967432 | 4 | 0.0970239714 | 0.00154527847
2 | 1 | 0 | 1 | 0 | 1986.5761 | 3.89544439 | 3.89593673 | 0.3961013 | 4 | 0.0970636532 | 0.00154318544
2 | 1 | 0 | 1 | 0 | 1986.6761 | 3.89644456 | 3.89692926 | 0.395558 | 4 | 0.0971032754 | 0.00154146133
2 | 1 | 0 | 1 | 0 | 1986.7761 | 3.89744449 | 3.89796638 | 0.394872 | 4 | 0.0971428379 | 0.00153919787
2 | 1 | 0 | 1 | 0 | 1986.8761 | 3.89844441 | 3.89906573 | 0.3942664 | 4 | 0.0971823409 | 0.00153727061
2 | 1 | 0 | 1 | 0 | 1986.9761 | 3.8994453 | 3.8999958 | 0.3937858 | 4 | 0.0972217843 | 0.0015357628
2 | 1 | 0 | 1 | 0 | 1987.0761 | 3.90044522 | 3.90092134 | 0.393081 | 4 | 0.0972611681 | 0.00153337815
2 | 1 | 0 | 1 | 0 | 1987.1761 | 3.90144539 | 3.90202975 | 0.3923801 | 4 | 0.0973004848 | 0.00153107883
2 | 1 | 0 | 1 | 0 | 1987.2761 | 3.90244532 | 3.9028573 | 0.3915559 | 4 | 0.0973397195 | 0.00152818661
2 | 1 | 0 | 1 | 0 | 1987.3762 | 3.90344548 | 3.9038322 | 0.3910194 | 4 | 0.0973789245 | 0.00152647402
2 | 1 | 0 | 0 | 0 | 1987.4763 | 3.90444613 | 3.90478468 | 0.3902174 | 4 | 0.0974180624 | 0.00152371509
2 | 1 | 0 | 0 | 0 | 1987.5763 | 3.90544629 | 3.90593743 | 0.3895448 | 4 | 0.097457096 | 0.00152153743
2 | 1 | 0 | 0 | 0 | 1987.6763 | 3.90644646 | 3.90687633 | 0.3890973 | 4 | 0.09749607 | 0.00152015488
2 | 1 | 0 | 0 | 0 | 1987.7763 | 3.90744686 | 3.90806007 | 0.3884188 | 4 | 0.0975349918 | 0.00151796418
2 | 1 | 0 | 0 | 0 | 1987.8763 | 3.90844679 | 3.90906167 | 0.3876999 | 4 | 0.0975738391 | 0.00151554262
2 | 1 | 0 | 0 | 0 | 1987.9763 | 3.90944695 | 3.90976024 | 0.3872329 | 4 | 0.0976126269 | 0.00151398801
2 | 1 | 0 | 0 | 0 | 1988.0763 | 3.91044712 | 3.9110465 | 0.3866123 | 4 | 0.097651355 | 0.00151205866
2 | 1 | 0 | 0 | 0 | 1988.1763 | 3.91144729 | 3.91195917 | 0.3860809 | 4 | 0.0976900384 | 0.00151033269
2 | 1 | 0 | 0 | 0 | 1988.2763 | 3.91244769 | 3.9129827 | 0.3854738 | 4 | 0.0977286547 | 0.00150835246
2 | 1 | 0 | 1 | 0 | 1988.3765 | 3.91344905 | 3.91389608 | 0.3847759 | 4 | 0.097767286 | 0.00150597282
2 | 1 | 0 | 1 | 0 | 1988.4765 | 3.91444802 | 3.91490078 | 0.3840409 | 4 | 0.0978057683 | 0.001503482
2 | 1 | 0 | 1 | 0 | 1988.5765 | 3.91544795 | 3.91584873 | 0.383459 | 4 | 0.0978441834 | 0.00150156755
2 | 1 | 0 | 1 | 0 | 1988.6765 | 3.91644812 | 3.91711235 | 0.3828539 | 4 | 0.097882539 | 0.00149968185
2 | 1 | 0 | 1 | 0 | 1988.7765 | 3.91744876 | 3.91806507 | 0.3821322 | 4 | 0.097920835 | 0.00149721885
2 | 1 | 0 | 1 | 0 | 1988.8765 | 3.91844916 | 3.91904879 | 0.3816054 | 4 | 0.0979590565 | 0.00149553013
2 | 1 | 0 | 1 | 0 | 1988.9765 | 3.91944909 | 3.92002773 | 0.3810002 | 4 | 0.0979972333 | 0.0014935314
2 | 1 | 0 | 1 | 0 | 1989.0765 | 3.92044878 | 3.92083335 | 0.3803821 | 4 | 0.098035343 | 0.00149141497
2 | 1 | 0 | 1 | 0 | 1989.1765 | 3.92144966 | 3.92171025 | 0.3796663 | 4 | 0.0980733857 | 0.00148894102
2 | 1 | 0 | 1 | 0 | 1989.2766 | 3.92245078 | 3.92301083 | 0.3791656 | 4 | 0.0981114134 | 0.00148747058
2 | 1 | 0 | 1 | 0 | 1989.3766 | 3.9234488 | 3.9240098 | 0.3784745 | 4 | 0.0981493369 | 0.00148513773
2 | 1 | 0 | 0 | 0 | 1989.4767 | 3.92444992 | 3.92498112 | 0.3778345 | 4 | 0.0981872305 | 0.00148299336
2 | 1 | 0 | 0 | 0 | 1989.5767 | 3.92545033 | 3.9259429 | 0.3773451 | 4 | 0.0982250273 | 0.00148143526
2 | 1 | 0 | 0 | 0 | 1989.6767 | 3.92645073 | 3.9269309 | 0.376699 | 4 | 0.098262772 | 0.00147927087
2 | 1 | 0 | 0 | 0 | 1989.7767 | 3.9274509 | 3.92794061 | 0.3760729 | 4 | 0.0983004496 | 0.00147719192
2 | 1 | 0 | 0 | 0 | 1989.8767 | 3.92845082 | 3.92901802 | 0.3755309 | 4 | 0.0983380675 | 0.00147546781
2 | 1 | 0 | 0 | 0 | 1989.9767 | 3.92945075 | 3.9298501 | 0.3747749 | 4 | 0.0983756259 | 0.00147280924
2 | 1 | 0 | 0 | 0 | 1990.0767 | 3.93045163 | 3.93102074 | 0.3741142 | 4 | 0.0984131098 | 0.00147065055
2 | 1 | 0 | 0 | 0 | 1990.1767 | 3.93145156 | 3.93206215 | 0.3735921 | 4 | 0.0984505415 | 0.00146898744
2 | 1 | 0 | 0 | 0 | 1990.2768 | 3.93245125 | 3.93309927 | 0.3730239 | 4 | 0.0984879509 | 0.00146714016
2 | 1 | 0 | 1 | 0 | 1990.3769 | 3.93345189 | 3.93390489 | 0.3724173 | 4 | 0.0985253006 | 0.00146505423
2 | 1 | 0 | 1 | 0 | 1990.4769 | 3.9344523 | 3.93498158 | 0.3718706 | 4 | 0.0985625535 | 0.00146330392
2 | 1 | 0 | 1 | 0 | 1990.5769 | 3.93545246 | 3.93584085 | 0.3713526 | 4 | 0.0985997543 | 0.00146158459
2 | 1 | 0 | 1 | 0 | 1990.6769 | 3.93645263 | 3.93708229 | 0.3705778 | 4 | 0.0986368954 | 0.00145899516
2 | 1 | 0 | 1 | 0 | 1990.7769 | 3.93745279 | 3.93801236 | 0.3699822 | 4 | 0.0986739621 | 0.00145699445
2 | 1 | 0 | 1 | 0 | 1990.8769 | 3.9384532 | 3.93910718 | 0.3696025 | 4 | 0.098710984 | 0.00145590375
2 | 1 | 0 | 1 | 0 | 1990.9769 | 3.93945313 | 3.94006872 | 0.3689065 | 4 | 0.0987479538 | 0.00145351712
2 | 1 | 0 | 1 | 0 | 1991.0769 | 3.94045353 | 3.9410522 | 0.3681413 | 4 | 0.098784849 | 0.00145086402
2 | 1 | 0 | 1 | 0 | 1991.1769 | 3.94145346 | 3.94202709 | 0.3677686 | 4 | 0.0988216847 | 0.00144975388
2 | 1 | 0 | 0 | 0 | 1991.2771 | 3.94245434 | 3.94306493 | 0.3670812 | 4 | 0.0988585427 | 0.00144742511
2 | 1 | 0 | 0 | 0 | 1991.3771 | 3.94345403 | 3.94391847 | 0.3664636 | 4 | 0.0988952667 | 0.00144530274
2 | 1 | 0 | 0 | 0 | 1991.4771 | 3.94445443 | 3.94493771 | 0.3660335 | 4 | 0.098931931 | 0.00144397921
2 | 1 | 0 | 0 | 0 | 1991.5771 | 3.94545436 | 3.94589043 | 0.3654024 | 4 | 0.0989685431 | 0.00144183787
2 | 1 | 0 | 0 | 0 | 1991.6771 | 3.94645429 | 3.94689584 | 0.3648137 | 4 | 0.0990050957 | 0.00143988186
2 | 1 | 0 | 0 | 0 | 1991.7771 | 3.94745445 | 3.94797301 | 0.36427 | 4 | 0.0990415961 | 0.0014381283
2 | 1 | 0 | 0 | 0 | 1991.8771 | 3.9484551 | 3.94909024 | 0.3636935 | 4 | 0.0990780368 | 0.00143625855
2 | 1 | 0 | 0 | 0 | 1991.9771 | 3.9494555 | 3.94990444 | 0.3631371 | 4 | 0.099114418 | 0.00143435691
2 | 1 | 0 | 0 | 0 | 1992.0771 | 3.95045543 | 3.9509995 | 0.3625795 | 4 | 0.0991507471 | 0.00143255142
2 | 1 | 0 | 0 | 0 | 1992.1772 | 3.95145607 | 3.95209932 | 0.3620761 | 4 | 0.0991870612 | 0.00143096072
2 | 1 | 0 | 0 | 0 | 1992.2772 | 3.95245552 | 3.95300174 | 0.3614417 | 4 | 0.099223271 | 0.0014287798
2 | 1 | 0 | 1 | 0 | 1992.3773 | 3.9534564 | 3.95402145 | 0.3607962 | 4 | 0.0992594659 | 0.00142659608
2 | 1 | 0 | 1 | 0 | 1992.4773 | 3.95445633 | 3.95504498 | 0.360354 | 4 | 0.099295564 | 0.00142521632
2 | 1 | 0 | 1 | 0 | 1992.5773 | 3.95545626 | 3.95605111 | 0.3596968 | 4 | 0.0993316099 | 0.00142297894
2 | 1 | 0 | 1 | 0 | 1992.6773 | 3.95645666 | 3.957021 | 0.3590174 | 4 | 0.0993675888 | 0.00142063934
2 | 1 | 0 | 1 | 0 | 1992.7773 | 3.95745707 | 3.95796442 | 0.3586138 | 4 | 0.099403508 | 0.00141938066
2 | 1 | 0 | 1 | 0 | 1992.8773 | 3.95845723 | 3.9588902 | 0.3580166 | 4 | 0.0994393826 | 0.00141734839
2 | 1 | 0 | 1 | 0 | 1992.9773 | 3.95945716 | 3.96005607 | 0.3574932 | 4 | 0.0994752049 | 0.00141569308
2 | 1 | 0 | 1 | 0 | 1993.0773 | 3.96045756 | 3.96095085 | 0.3570142 | 4 | 0.0995109677 | 0.00141411577
2 | 1 | 0 | 1 | 0 | 1993.1773 | 3.96145749 | 3.96186209 | 0.3565343 | 4 | 0.0995466858 | 0.00141253974
2 | 1 | 0 | 0 | 0 | 1993.2775 | 3.96245813 | 3.9630034 | 0.3560406 | 4 | 0.0995824337 | 0.00141099002
2 | 1 | 0 | 0 | 0 | 1993.3775 | 3.96345806 | 3.9639771 | 0.3554643 | 4 | 0.0996180475 | 0.00140905217
2 | 1 | 0 | 0 | 0 | 1993.4775 | 3.9644587 | 3.964854 | 0.3549386 | 4 | 0.0996536165 | 0.00140727987
2 | 1 | 0 | 0 | 0 | 1993.5775 | 3.96545863 | 3.96584225 | 0.3543493 | 4 | 0.0996891186 | 0.00140529324
2 | 1 | 0 | 0 | 0 | 1993.6775 | 3.9664588 | 3.96695948 | 0.3537007 | 4 | 0.0997245684 | 0.00140311616
2 | 1 | 0 | 0 | 0 | 1993.7775 | 3.96745896 | 3.96808958 | 0.3532011 | 4 | 0.0997599512 | 0.00140153372
2 | 1 | 0 | 0 | 0 | 1993.8775 | 3.96845913 | 3.96898389 | 0.3526267 | 4 | 0.0997952893 | 0.0013995698
2 | 1 | 0 | 0 | 0 | 1993.9775 | 3.96945953 | 3.96999002 | 0.3520499 | 4 | 0.0998305604 | 0.00139763439
2 | 1 | 0 | 0 | 0 | 1994.0775 | 3.97045946 | 3.97078204 | 0.3515956 | 4 | 0.0998657867 | 0.00139610935
2 | 1 | 0 | 0 | 0 | 1994.1776 | 3.97145963 | 3.97185349 | 0.3510109 | 4 | 0.0999009907 | 0.00139416382
2 | 1 | 0 | 1 | 0 | 1994.2777 | 3.97245979 | 3.97302079 | 0.3504627 | 4 | 0.0999361426 | 0.0013923957
2 | 1 | 0 | 1 | 0 | 1994.3777 | 3.97345996 | 3.97405791 | 0.3501004 | 4 | 0.0999712124 | 0.00139131909
2 | 1 | 0 | 1 | 0 | 1994.4777 | 3.97446036 | 3.97496557 | 0.3495203 | 4 | 0.10000623 | 0.00138933107
2 | 1 | 0 | 1 | 0 | 1994.5777 | 3.97546077 | 3.97598958 | 0.348954 | 4 | 0.100041196 | 0.00138743769
2 | 1 | 0 | 1 | 0 | 1994.6777 | 3.97646093 | 3.97694659 | 0.3484689 | 4 | 0.100076109 | 0.0013858421
2 | 1 | 0 | 1 | 0 | 1994.7777 | 3.97746062 | 3.97803664 | 0.3478678 | 4 | 0.10011097 | 0.00138383103
2 | 1 | 0 | 1 | 0 | 1994.8777 | 3.97846103 | 3.97905111 | 0.3473563 | 4 | 0.100145772 | 0.00138214836
2 | 1 | 0 | 1 | 0 | 1994.9777 | 3.97946143 | 3.97986126 | 0.3468851 | 4 | 0.100180529 | 0.00138055463
2 | 1 | 0 | 1 | 0 | 1995.0778 | 3.98046255 | 3.98098278 | 0.3463607 | 4 | 0.100215264 | 0.0013788559
2 | 1 | 0 | 1 | 0 | 1995.1778 | 3.98146129 | 3.98207736 | 0.3457401 | 4 | 0.100249916 | 0.00137676392
2 | 1 | 0 | 0 | 0 | 1995.2779 | 3.98246217 | 3.98291898 | 0.3451822 | 4 | 0.100284539 | 0.0013748327
2 | 1 | 0 | 0 | 0 | 1995.3779 | 3.98346233 | 3.98388457 | 0.3447598 | 4 | 0.10031908 | 0.0013734831
2 | 1 | 0 | 0 | 0 | 1995.4779 | 3.98446274 | 3.98481488 | 0.344228 | 4 | 0.100353569 | 0.00137168495
2 | 1 | 0 | 0 | 0 | 1995.5779 | 3.98546267 | 3.98591399 | 0.3437102 | 4 | 0.100388005 | 0.00136999949
2 | 1 | 0 | 0 | 0 | 1995.6779 | 3.98646259 | 3.98698235 | 0.3433286 | 4 | 0.100422405 | 0.001368845
2 | 1 | 0 | 0 | 0 | 1995.7779 | 3.987463 | 3.98810387 | 0.3428844 | 4 | 0.100456759 | 0.00136745861
2 | 1 | 0 | 0 | 0 | 1995.8779 | 3.9884634 | 3.98896289 | 0.3423535 | 4 | 0.100491062 | 0.00136563531
2 | 1 | 0 | 0 | 0 | 1995.9779 | 3.98946357 | 3.99003577 | 0.341957 | 4 | 0.10052532 | 0.00136442052
2 | 1 | 0 | 0 | 0 | 1996.0779 | 3.9904635 | 3.99095225 | 0.3413349 | 4 | 0.100559525 | 0.00136225123
2 | 1 | 0 | 1 | 0 | 1996.1781 | 3.99146461 | 3.99191856 | 0.340759 | 4 | 0.100593738 | 0.00136028207
2 | 1 | 0 | 1 | 0 | 1996.2781 | 3.9924643 | 3.99291945 | 0.3402989 | 4 | 0.100627832 | 0.00135878613
2 | 1 | 0 | 1 | 0 | 1996.3781 | 3.99346423 | 3.99407196 | 0.3397696 | 4 | 0.100661881 | 0.00135706423
2 | 1 | 0 | 1 | 0 | 1996.4781 | 3.99446464 | 3.99493551 | 0.3391507 | 4 | 0.100695863 | 0.00135488505
2 | 1 | 0 | 1 | 0 | 1996.5781 | 3.99546504 | 3.99607038 | 0.3387046 | 4 | 0.100729801 | 0.00135348761
2 | 1 | 0 | 1 | 0 | 1996.6781 | 3.99646497 | 3.99692917 | 0.3382501 | 4 | 0.100763693 | 0.00135196163
2 | 1 | 0 | 1 | 0 | 1996.7781 | 3.99746513 | 3.99804664 | 0.3377923 | 4 | 0.100797534 | 0.00135050924
2 | 1 | 0 | 1 | 0 | 1996.8781 | 3.9984653 | 3.99904823 | 0.3373145 | 4 | 0.100831337 | 0.00134893693
2 | 1 | 0 | 1 | 0 | 1996.9781 | 3.99946547 | 3.99987102 | 0.3368939 | 4 | 0.100865088 | 0.00134753215
2 | 0 | 0 | 0 | 0 | 1997.0337 | 4.00001717 | 4.00035334 | 0.3364118 | 4 | 0.100883834 | 0.00134576613
2 | 0 | 0 | 0 | 0 | 1997.0887 | 3.99946547 | 3.99992442 | 0.3221929 | 4 | 0.100901626 | 0.00128874741
2 | 0 | 0 | 0 | 0 | 1997.1887 | 3.9984653 | 3.99887013 | 0.3033215 | 4 | 0.100932799 | 0.00121294335
2 | 0 | 0 | 0 | 0 | 1997.2887 | 3.99746513 | 3.99791765 | 0.2903366 | 4 | 0.1009624 | 0.00116074202
2 | 0 | 0 | 0 | 0 | 1997.3887 | 3.99646497 | 3.99696898 | 0.2809582 | 4 | 0.100990891 | 0.00112298131
2 | 0 | 0 | 0 | 0 | 1997.4887 | 3.99546504 | 3.99600339 | 0.2736629 | 4 | 0.101018563 | 0.0010935578
2 | 0 | 0 | 0 | 0 | 1997.5887 | 3.99446464 | 3.99492645 | 0.2679899 | 4 | 0.101045579 | 0.00107060012
2 | 0 | 0 | 0 | 0 | 1997.6887 | 3.99346399 | 3.99393415 | 0.2635337 | 4 | 0.101072103 | 0.00105253642
2 | 0 | 0 | 0 | 0 | 1997.7887 | 3.99246383 | 3.99287915 | 0.2596956 | 4 | 0.10109821 | 0.00103693339
2 | 0 | 0 | 0 | 0 | 1997.8888 | 3.99146366 | 3.99173045 | 0.2563282 | 4 | 0.101123981 | 0.00102319301
2 | 0 | 0 | 0 | 0 | 1997.9888 | 3.99046445 | 3.99093986 | 0.2535264 | 4 | 0.101149425 | 0.00101180875
2 | 0 | 0 | 1 | 0 | 1998.0889 | 3.98946309 | 3.98989749 | 0.2509313 | 4 | 0.101174623 | 0.00100119028
2 | 0 | 0 | 1 | 0 | 1998.1889 | 3.98846316 | 3.98894525 | 0.2485271 | 4 | 0.101199545 | 0.000991361216
2 | 0 | 0 | 1 | 0 | 1998.2889 | 3.987463 | 3.98803735 | 0.2463118 | 4 | 0.101224236 | 0.000982300611
2 | 0 | 0 | 1 | 0 | 1998.3889 | 3.98646259 | 3.98690677 | 0.244325 | 4 | 0.101248719 | 0.000974101073
2 | 0 | 0 | 1 | 0 | 1998.4889 | 3.98546267 | 3.98582959 | 0.2423517 | 4 | 0.101273 | 0.000965972489
2 | 0 | 0 | 1 | 0 | 1998.5889 | 3.98446226 | 3.98493481 | 0.2406683 | 4 | 0.101297103 | 0.000959047349
2 | 0 | 0 | 1 | 0 | 1998.6889 | 3.98346233 | 3.98395991 | 0.2390387 | 4 | 0.101321042 | 0.000952320639
2 | 0 | 0 | 1 | 0 | 1998.7889 | 3.98246217 | 3.98291445 | 0.2372991 | 4 | 0.101344809 | 0.000945142063
2 | 0 | 0 | 1 | 0 | 1998.8889 | 3.98146248 | 3.98193598 | 0.2358272 | 4 | 0.10136842 | 0.000939048768
2 | 0 | 0 | 0 | 0 | 1998.9891 | 3.9804616 | 3.98089838 | 0.2344969 | 4 | 0.101391941 | 0.00093350833
2 | 0 | 0 | 0 | 0 | 1999.0891 | 3.97946143 | 3.98011518 | 0.2329597 | 4 | 0.101415262 | 0.000927206536
2 | 0 | 0 | 0 | 0 | 1999.1891 | 3.9784615 | 3.97905159 | 0.2315032 | 4 | 0.10143844 | 0.000921163359
2 | 0 | 0 | 0 | 0 | 1999.2891 | 3.9774611 | 3.97804117 | 0.2301451 | 4 | 0.101461478 | 0.000915526878
2 | 0 | 0 | 0 | 0 | 1999.3891 | 3.97646093 | 3.9769063 | 0.2287713 | 4 | 0.101484373 | 0.000909802213
2 | 0 | 0 | 0 | 0 | 1999.4891 | 3.97546029 | 3.97600698 | 0.227417 | 4 | 0.101507135 | 0.000904211716
2 | 0 | 0 | 0 | 0 | 1999.5891 | 3.97446036 | 3.9750011 | 0.2261288 | 4 | 0.101529762 | 0.000898862316
2 | 0 | 0 | 0 | 0 | 1999.6891 | 3.9734602 | 3.97400904 | 0.2249248 | 4 | 0.10155227 | 0.000893853081
2 | 0 | 0 | 0 | 0 | 1999.7891 | 3.97245979 | 3.97302508 | 0.2235726 | 4 | 0.101574644 | 0.000888259674
2 | 0 | 0 | 0 | 0 | 1999.8892 | 3.97145963 | 3.97194839 | 0.2224425 | 4 | 0.101596922 | 0.000883529952
2 | 0 | 0 | 1 | 0 | 1999.9893 | 3.97045946 | 3.9709959 | 0.221277 | 4 | 0.10161908 | 0.000878689985
2 | 0 | 0 | 1 | 0 | 2000.0893 | 3.96945953 | 3.97004795 | 0.220003 | 4 | 0.101641104 | 0.000873422483
2 | 0 | 0 | 1 | 0 | 2000.1893 | 3.96845913 | 3.96886802 | 0.2189337 | 4 | 0.101663001 | 0.000868919014
2 | 0 | 0 | 1 | 0 | 2000.2893 | 3.96745896 | 3.9679873 | 0.2179017 | 4 | 0.101684794 | 0.000864631089
2 | 0 | 0 | 1 | 0 | 2000.3893 | 3.9664588 | 3.96696806 | 0.2166165 | 4 | 0.101706475 | 0.000859310792
2 | 0 | 0 | 1 | 0 | 2000.4893 | 3.96545863 | 3.96588659 | 0.2156447 | 4 | 0.101728044 | 0.000855222403
2 | 0 | 0 | 1 | 0 | 2000.5893 | 3.9644587 | 3.96497846 | 0.2146024 | 4 | 0.10174951 | 0.000850893732
2 | 0 | 0 | 1 | 0 | 2000.6893 | 3.96345806 | 3.9640398 | 0.2134182 | 4 | 0.101770863 | 0.000845998293
2 | 0 | 0 | 1 | 0 | 2000.7894 | 3.96245718 | 3.96303272 | 0.2123776 | 4 | 0.101792127 | 0.000841659552
2 | 0 | 0 | 1 | 0 | 2000.8894 | 3.96145844 | 3.9619534 | 0.2111652 | 4 | 0.101813257 | 0.000836626743
2 | 0 | 0 | 0 | 0 | 2000.9895 | 3.9604578 | 3.96108437 | 0.2102319 | 4 | 0.101834305 | 0.000832746155
2 | 0 | 0 | 0 | 0 | 2001.0895 | 3.95945716 | 3.95988727 | 0.209222 | 4 | 0.101855226 | 0.000828495598
2 | 0 | 0 | 0 | 0 | 2001.1895 | 3.95845675 | 3.95885491 | 0.2082614 | 4 | 0.101876058 | 0.000824476592
2 | 0 | 0 | 0 | 0 | 2001.2895 | 3.95745683 | 3.95792437 | 0.2073177 | 4 | 0.101896785 | 0.000820547633
2 | 0 | 0 | 0 | 0 | 2001.3895 | 3.95645666 | 3.95689225 | 0.2061998 | 4 | 0.101917416 | 0.000815910229
2 | 0 | 0 | 0 | 0 | 2001.4895 | 3.95545626 | 3.95594883 | 0.2053873 | 4 | 0.10193795 | 0.000812501647
2 | 0 | 0 | 0 | 0 | 2001.5895 | 3.95445633 | 3.95494699 | 0.2044916 | 4 | 0.101958402 | 0.000808753481
2 | 0 | 0 | 0 | 0 | 2001.6895 | 3.95345592 | 3.95398569 | 0.203431 | 4 | 0.101978749 | 0.000804363342
2 | 0 | 0 | 0 | 0 | 2001.7895 | 3.95245695 | 3.95301557 | 0.2026026 | 4 | 0.101999007 | 0.000800891139
2 | 0 | 0 | 1 | 0 | 2001.8897 | 3.95145583 | 3.95189357 | 0.2016369 | 4 | 0.102019213 | 0.000796847395
2 | 0 | 0 | 1 | 0 | 2001.9897 | 3.95045543 | 3.95102167 | 0.2007027 | 4 | 0.102039285 | 0.000792980543
2 | 0 | 0 | 1 | 0 | 2002.0897 | 3.94945526 | 3.94993567 | 0.1998159 | 4 | 0.10205926 | 0.000789260026
2 | 0 | 0 | 1 | 0 | 2002.1897 | 3.9484551 | 3.94898748 | 0.1988835 | 4 | 0.102079153 | 0.000785388635
2 | 0 | 0 | 1 | 0 | 2002.2897 | 3.94745469 | 3.94799089 | 0.1979548 | 4 | 0.102098949 | 0.00078152382
2 | 0 | 0 | 1 | 0 | 2002.3897 | 3.94645476 | 3.94701624 | 0.197047 | 4 | 0.102118656 | 0.00077774789
2 | 0 | 0 | 1 | 0 | 2002.4897 | 3.94545436 | 3.94585872 | 0.1962412 | 4 | 0.102138273 | 0.000774339831
2 | 0 | 0 | 1 | 0 | 2002.5897 | 3.94445395 | 3.94496036 | 0.1953948 | 4 | 0.102157809 | 0.000770824612
2 | 0 | 0 | 1 | 0 | 2002.6897 | 3.94345403 | 3.94394112 | 0.1944474 | 4 | 0.102177255 | 0.000766889309
2 | 0 | 0 | 1 | 0 | 2002.7898 | 3.94245362 | 3.94299221 | 0.1937524 | 4 | 0.102196641 | 0.000763964083
2 | 0 | 0 | 0 | 0 | 2002.8899 | 3.94145346 | 3.94198275 | 0.1929282 | 4 | 0.102215946 | 0.000760519528
2 | 0 | 0 | 0 | 0 | 2002.9899 | 3.94045329 | 3.94107437 | 0.191965 | 4 | 0.102235146 | 0.000756548485
2 | 0 | 0 | 0 | 0 | 2003.0899 | 3.93945313 | 3.93999314 | 0.1911817 | 4 | 0.102254257 | 0.000753254688
2 | 0 | 0 | 0 | 0 | 2003.1899 | 3.9384532 | 3.93899155 | 0.1903704 | 4 | 0.102273293 | 0.000749867235
2 | 0 | 0 | 0 | 0 | 2003.2899 | 3.93745279 | 3.93793678 | 0.1894382 | 4 | 0.10229224 | 0.00074599561
2 | 0 | 0 | 0 | 0 | 2003.3899 | 3.93645239 | 3.93694448 | 0.1888127 | 4 | 0.102311105 | 0.000743345008
2 | 0 | 0 | 0 | 0 | 2003.4899 | 3.93545198 | 3.9358809 | 0.1881387 | 4 | 0.10232991 | 0.000740491552
2 | 0 | 0 | 0 | 0 | 2003.5899 | 3.9344523 | 3.93488407 | 0.1871997 | 4 | 0.102348633 | 0.000736609276
2 | 0 | 0 | 0 | 0 | 2003.6899 | 3.93345237 | 3.93396258 | 0.1863966 | 4 | 0.102367267 | 0.000733277353
2 | 0 | 0 | 0 | 0 | 2003.79 | 3.93245173 | 3.93295693 | 0.1856047 | 4 | 0.102385841 | 0.000729975349
2 | 0 | 0 | 1 | 0 | 2003.8901 | 3.93145132 | 3.93203545 | 0.1847746 | 4 | 0.102404334 | 0.000726540282
2 | 0 | 0 | 1 | 0 | 2003.9901 | 3.93045115 | 3.93089151 | 0.1839509 | 4 | 0.102422722 | 0.000723090954
2 | 0 | 0 | 1 | 0 | 2004.0901 | 3.92945123 | 3.92986321 | 0.1833405 | 4 | 0.102441043 | 0.000720502925
2 | 0 | 0 | 1 | 0 | 2004.1901 | 3.92845082 | 3.9290092 | 0.1825285 | 4 | 0.102459289 | 0.000717156217
2 | 0 | 0 | 1 | 0 | 2004.2901 | 3.92745042 | 3.92793202 | 0.1817008 | 4 | 0.102477454 | 0.000713708461
2 | 0 | 0 | 1 | 0 | 2004.3901 | 3.92645049 | 3.92700171 | 0.1809864 | 4 | 0.102495544 | 0.000710733701
2 | 0 | 0 | 1 | 0 | 2004.4901 | 3.92545033 | 3.92592025 | 0.1803137 | 4 | 0.102513559 | 0.000707897358
2 | 0 | 0 | 1 | 0 | 2004.5901 | 3.92444992 | 3.92490125 | 0.1794238 | 4 | 0.1025315 | 0.000704220554
2 | 0 | 0 | 1 | 0 | 2004.6901 | 3.92344999 | 3.92402482 | 0.1787551 | 4 | 0.102549367 | 0.000701439392
2 | 0 | 0 | 0 | 0 | 2004.7903 | 3.92244959 | 3.922961 | 0.1780607 | 4 | 0.102567196 | 0.000698525342
2 | 0 | 0 | 0 | 0 | 2004.8903 | 3.92144966 | 3.92199969 | 0.1771179 | 4 | 0.102584913 | 0.000694656163
2 | 0 | 0 | 0 | 0 | 2004.9903 | 3.9204495 | 3.92093611 | 0.1765425 | 4 | 0.102602549 | 0.000692211732
2 | 0 | 0 | 0 | 0 | 2005.0903 | 3.91944909 | 3.9200635 | 0.1758119 | 4 | 0.102620125 | 0.000689193956
2 | 0 | 0 | 0 | 0 | 2005.1903 | 3.91844893 | 3.91904879 | 0.1750373 | 4 | 0.102637626 | 0.000685979845
2 | 0 | 0 | 0 | 0 | 2005.2903 | 3.91744852 | 3.91788721 | 0.1743947 | 4 | 0.102655053 | 0.000683258637
2 | 0 | 0 | 0 | 0 | 2005.3903 | 3.91644835 | 3.91703248 | 0.1738027 | 4 | 0.102672413 | 0.000680790632
2 | 0 | 0 | 0 | 0 | 2005.4903 | 3.91544843 | 3.91595578 | 0.1729961 | 4 | 0.102689713 | 0.000677445147
2 | 0 | 0 | 0 | 0 | 2005.5903 | 3.91444802 | 3.91494966 | 0.1722782 | 4 | 0.102706932 | 0.000674460491
2 | 0 | 0 | 0 | 0 | 2005.6904 | 3.91344762 | 3.91379237 | 0.1715957 | 4 | 0.102724098 | 0.00067158998
2 | 0 | 0 | 1 | 0 | 2005.7905 | 3.91244769 | 3.91285825 | 0.1709172 | 4 | 0.102741197 | 0.000668774825
2 | 0 | 0 | 1 | 0 | 2005.8905 | 3.91144753 | 3.91200352 | 0.1701822 | 4 | 0.102758206 | 0.00066575344
2 | 0 | 0 | 1 | 0 | 2005.9905 | 3.91044712 | 3.91071248 | 0.1693364 | 4 | 0.102775134 | 0.000662225881
2 | 0 | 0 | 1 | 0 | 2006.0905 | 3.90944695 | 3.90999198 | 0.1687292 | 4 | 0.102791995 | 0.000659729762
2 | 0 | 0 | 1 | 0 | 2006.1905 | 3.90844679 | 3.90891933 | 0.1680155 | 4 | 0.102808781 | 0.000656758959
2 | 0 | 0 | 1 | 0 | 2006.2905 | 3.90744686 | 3.90794444 | 0.1673712 | 4 | 0.102825508 | 0.000654077157
2 | 0 | 0 | 1 | 0 | 2006.3905 | 3.90644646 | 3.90676498 | 0.1668387 | 4 | 0.102842182 | 0.000651799608
2 | 0 | 0 | 1 | 0 | 2006.4905 | 3.90544605 | 3.90585279 | 0.1660691 | 4 | 0.102858782 | 0.000648641551
2 | 0 | 0 | 1 | 0 | 2006.5905 | 3.90444565 | 3.90496683 | 0.1655264 | 4 | 0.102875315 | 0.000646375178
2 | 0 | 0 | 1 | 0 | 2006.6906 | 3.90344596 | 3.9038589 | 0.164964 | 4 | 0.10289181 | 0.000643996056
2 | 0 | 0 | 0 | 0 | 2006.7907 | 3.90244603 | 3.90288401 | 0.1642166 | 4 | 0.102908246 | 0.000640918384
2 | 0 | 0 | 0 | 0 | 2006.8907 | 3.90144539 | 3.90195847 | 0.1635896 | 4 | 0.102924585 | 0.000638319878
2 | 0 | 0 | 0 | 0 | 2006.9907 | 3.90044498 | 3.90106845 | 0.1629329 | 4 | 0.102940872 | 0.00063561229
2 | 0 | 0 | 0 | 0 | 2007.0907 | 3.89944482 | 3.89995146 | 0.1622353 | 4 | 0.102957085 | 0.000632709824
2 | 0 | 0 | 0 | 0 | 2007.1907 | 3.89844489 | 3.89894128 | 0.1616438 | 4 | 0.10297323 | 0.000630239723
2 | 0 | 0 | 0 | 0 | 2007.2907 | 3.89744449 | 3.89791274 | 0.1610037 | 4 | 0.102989323 | 0.000627578178
2 | 0 | 0 | 0 | 0 | 2007.3907 | 3.89644408 | 3.8969202 | 0.160393 | 4 | 0.10300535 | 0.00062503852
2 | 0 | 0 | 0 | 0 | 2007.4907 | 3.89544415 | 3.89600801 | 0.1597438 | 4 | 0.103021309 | 0.000622363295
2 | 0 | 0 | 0 | 0 | 2007.5907 | 3.89444399 | 3.89487314 | 0.1591325 | 4 | 0.103037208 | 0.000619801052
2 | 0 | 0 | 0 | 0 | 2007.6908 | 3.89344358 | 3.89387155 | 0.1585649 | 4 | 0.103053063 | 0.00061743136
2 | 0 | 0 | 1 | 0 | 2007.7909 | 3.89244342 | 3.89284372 | 0.1579064 | 4 | 0.103068858 | 0.000614704797
2 | 0 | 0 | 1 | 0 | 2007.8909 | 3.89144325 | 3.89189601 | 0.1573818 | 4 | 0.103084579 | 0.000612513744
2 | 0 | 0 | 1 | 0 | 2007.9909 | 3.89044333 | 3.89073396 | 0.1568737 | 4 | 0.103100255 | 0.000610353949
2 | 0 | 0 | 1 | 0 | 2008.0909 | 3.88944316 | 3.88992429 | 0.1561164 | 4 | 0.103115857 | 0.000607281108
2 | 0 | 0 | 1 | 0 | 2008.1909 | 3.88844275 | 3.88900304 | 0.1555461 | 4 | 0.103131399 | 0.000604919391
2 | 0 | 0 | 1 | 0 | 2008.2909 | 3.88744259 | 3.88797498 | 0.1549654 | 4 | 0.103146881 | 0.000602501445
2 | 0 | 0 | 1 | 0 | 2008.3909 | 3.88644218 | 3.88702226 | 0.154264 | 4 | 0.103162296 | 0.000599627558
2 | 0 | 0 | 1 | 0 | 2008.4909 | 3.88544202 | 3.88590074 | 0.1537309 | 4 | 0.103177652 | 0.000597383187
2 | 0 | 0 | 1 | 0 | 2008.591 | 3.8844409 | 3.88475537 | 0.1530382 | 4 | 0.103192963 | 0.000594515877
2 | 0 | 0 | 0 | 0 | 2008.6911 | 3.88344169 | 3.88389802 | 0.1524762 | 4 | 0.103208207 | 0.000592202065
2 | 0 | 0 | 0 | 0 | 2008.7911 | 3.88244128 | 3.88286114 | 0.1519315 | 4 | 0.103223383 | 0.000589928764
2 | 0 | 0 | 0 | 0 | 2008.8911 | 3.88144135 | 3.88187742 | 0.1513528 | 4 | 0.103238501 | 0.000587532879
2 | 0 | 0 | 0 | 0 | 2008.9911 | 3.88044119 | 3.88095164 | 0.150825 | 4 | 0.103253566 | 0.000585344445
2 | 0 | 0 | 0 | 0 | 2009.0911 | 3.87944078 | 3.88008428 | 0.1501677 | 4 | 0.103268571 | 0.000582663401
2 | 0 | 0 | 0 | 0 | 2009.1911 | 3.87844062 | 3.87902904 | 0.1497254 | 4 | 0.103283525 | 0.000580789056
2 | 0 | 0 | 0 | 0 | 2009.2911 | 3.87744045 | 3.87796998 | 0.149222 | 4 | 0.103298426 | 0.000578678388
2 | 0 | 0 | 0 | 0 | 2009.3911 | 3.87644053 | 3.87703514 | 0.1485484 | 4 | 0.103313267 | 0.000575927319
2 | 0 | 0 | 0 | 0 | 2009.4911 | 3.87544012 | 3.87595391 | 0.1479812 | 4 | 0.103328049 | 0.000573568337
2 | 0 | 0 | 0 | 0 | 2009.5912 | 3.87443948 | 3.87485385 | 0.1474104 | 4 | 0.103342794 | 0.000571193697
2 | 0 | 0 | 1 | 0 | 2009.6913 | 3.87343931 | 3.87408471 | 0.1467698 | 4 | 0.103357472 | 0.000568598625
2 | 0 | 0 | 1 | 0 | 2009.7913 | 3.87243962 | 3.87298083 | 0.1462881 | 4 | 0.103372082 | 0.00056657102
2 | 0 | 0 | 1 | 0 | 2009.8913 | 3.8714397 | 3.87182808 | 0.1457637 | 4 | 0.103386641 | 0.000564371876
2 | 0 | 0 | 1 | 0 | 2009.9913 | 3.87043881 | 3.87089777 | 0.14508 | 4 | 0.103401139 | 0.000561589666
2 | 0 | 0 | 1 | 0 | 2010.0913 | 3.86943865 | 3.86985183 | 0.1445506 | 4 | 0.103415571 | 0.000559389358
2 | 0 | 0 | 1 | 0 | 2010.1913 | 3.86843848 | 3.8688817 | 0.1440628 | 4 | 0.103429958 | 0.000557362102
2 | 0 | 0 | 1 | 0 | 2010.2913 | 3.86743808 | 3.86783624 | 0.1434376 | 4 | 0.103444286 | 0.000554793165
2 | 0 | 0 | 1 | 0 | 2010.3913 | 3.86643815 | 3.86695504 | 0.142934 | 4 | 0.103458561 | 0.000552719517
2 | 0 | 0 | 1 | 0 | 2010.4913 | 3.86543775 | 3.86585093 | 0.1425734 | 4 | 0.103472799 | 0.00055116741
2 | 0 | 0 | 1 | 0 | 2010.5914 | 3.86443782 | 3.86487675 | 0.1419707 | 4 | 0.103486992 | 0.000548699405
2 | 0 | 0 | 0 | 0 | 2010.6915 | 3.86343765 | 3.86384797 | 0.1413844 | 4 | 0.103501126 | 0.000546287978
2 | 0 | 0 | 0 | 0 | 2010.7915 | 3.86243725 | 3.86297107 | 0.1408129 | 4 | 0.103515193 | 0.000543956005
2 | 0 | 0 | 0 | 0 | 2010.8915 | 3.86143732 | 3.86181879 | 0.140326 | 4 | 0.103529207 | 0.000541913614
2 | 0 | 0 | 0 | 0 | 2010.9915 | 3.86043692 | 3.86107111 | 0.1396799 | 4 | 0.103543162 | 0.00053931406
2 | 0 | 0 | 0 | 0 | 2011.0915 | 3.85943699 | 3.85998487 | 0.1390736 | 4 | 0.103557058 | 0.000536821841
2 | 0 | 0 | 0 | 0 | 2011.1915 | 3.85843682 | 3.85888124 | 0.1385661 | 4 | 0.103570893 | 0.000534710183
2 | 0 | 0 | 0 | 0 | 2011.2915 | 3.85743642 | 3.85790205 | 0.1379621 | 4 | 0.103584684 | 0.000532244099
2 | 0 | 0 | 0 | 0 | 2011.3915 | 3.85643625 | 3.8568871 | 0.1376064 | 4 | 0.103598416 | 0.000530732505
2 | 0 | 0 | 0 | 0 | 2011.4915 | 3.85543585 | 3.85584617 | 0.1371363 | 4 | 0.103612117 | 0.000528776494
2 | 0 | 0 | 1 | 0 | 2011.5917 | 3.85443544 | 3.85482645 | 0.1365739 | 4 | 0.103625782 | 0.000526468619
2 | 0 | 0 | 1 | 0 | 2011.6917 | 3.85343599 | 3.85393238 | 0.1361246 | 4 | 0.103639372 | 0.000524615054
2 | 0 | 0 | 1 | 0 | 2011.7917 | 3.85243535 | 3.85289073 | 0.1357157 | 4 | 0.103652924 | 0.000522897812
2 | 0 | 0 | 1 | 0 | 2011.8917 | 3.85143495 | 3.85193372 | 0.1351406 | 4 | 0.103666425 | 0.000520552509
2 | 0 | 0 | 1 | 0 | 2011.9917 | 3.85043502 | 3.85088325 | 0.1346597 | 4 | 0.103679866 | 0.000518558954
2 | 0 | 0 | 1 | 0 | 2012.0917 | 3.84943461 | 3.84989548 | 0.1340909 | 4 | 0.103693262 | 0.000516235887
2 | 0 | 0 | 1 | 0 | 2012.1917 | 3.84843445 | 3.84880972 | 0.1335946 | 4 | 0.103706606 | 0.000514180108
2 | 0 | 0 | 1 | 0 | 2012.2917 | 3.84743428 | 3.847826 | 0.1330446 | 4 | 0.10371989 | 0.000511932536
2 | 0 | 0 | 1 | 0 | 2012.3917 | 3.84643412 | 3.84692693 | 0.1326026 | 4 | 0.10373313 | 0.000510112615
2 | 0 | 0 | 1 | 0 | 2012.4918 | 3.84543324 | 3.84591198 | 0.1321405 | 4 | 0.10374634 | 0.000508200901
2 | 0 | 0 | 0 | 0 | 2012.5919 | 3.84443378 | 3.84490228 | 0.1315942 | 4 | 0.10375949 | 0.000505966949
2 | 0 | 0 | 0 | 0 | 2012.6919 | 3.84343338 | 3.84394073 | 0.1311029 | 4 | 0.103772581 | 0.000503951975
2 | 0 | 0 | 0 | 0 | 2012.7919 | 3.84243298 | 3.84282374 | 0.1306903 | 4 | 0.103785634 | 0.000502219656
2 | 0 | 0 | 0 | 0 | 2012.8919 | 3.84143329 | 3.84179592 | 0.1300781 | 4 | 0.103798628 | 0.000499733607
2 | 0 | 0 | 0 | 0 | 2012.9919 | 3.84043288 | 3.84086108 | 0.1297152 | 4 | 0.10381157 | 0.000498218171
2 | 0 | 0 | 0 | 0 | 2013.0919 | 3.83943224 | 3.83987308 | 0.1293258 | 4 | 0.103824481 | 0.000496594585
2 | 0 | 0 | 0 | 0 | 2013.1919 | 3.83843231 | 3.83897853 | 0.1287032 | 4 | 0.103837341 | 0.000494088919
2 | 0 | 0 | 0 | 0 | 2013.2919 | 3.83743215 | 3.83790135 | 0.1282252 | 4 | 0.103850141 | 0.000492115796
2 | 0 | 0 | 0 | 0 | 2013.3919 | 3.83643174 | 3.83698916 | 0.1277707 | 4 | 0.103862904 | 0.000490254723
2 | 0 | 0 | 0 | 0 | 2013.492 | 3.83543181 | 3.83591723 | 0.1272528 | 4 | 0.103875622 | 0.000488131103
2 | 0 | 0 | 1 | 0 | 2013.5921 | 3.83443141 | 3.83505297 | 0.126792 | 4 | 0.103888296 | 0.000486254023
2 | 0 | 0 | 1 | 0 | 2013.6921 | 3.83343148 | 3.83403826 | 0.1262386 | 4 | 0.103900902 | 0.000484003598
2 | 0 | 0 | 1 | 0 | 2013.7921 | 3.83243132 | 3.83304572 | 0.1257853 | 4 | 0.103913456 | 0.000482140953
2 | 0 | 0 | 1 | 0 | 2013.8921 | 3.83143091 | 3.83205795 | 0.1253178 | 4 | 0.103925973 | 0.000480224931
2 | 0 | 0 | 1 | 0 | 2013.9921 | 3.83043098 | 3.83090019 | 0.1248691 | 4 | 0.103938438 | 0.000478361093
2 | 0 | 0 | 1 | 0 | 2014.0921 | 3.82943058 | 3.83008599 | 0.1244348 | 4 | 0.103950858 | 0.000476596091
2 | 0 | 0 | 1 | 0 | 2014.1921 | 3.82843065 | 3.82888412 | 0.1238605 | 4 | 0.103963226 | 0.000474247354
2 | 0 | 0 | 1 | 0 | 2014.2921 | 3.82743049 | 3.82787848 | 0.123559 | 4 | 0.103975557 | 0.000472968677
2 | 0 | 0 | 1 | 0 | 2014.3921 | 3.82643008 | 3.82680631 | 0.1231668 | 4 | 0.10398785 | 0.000471335632
2 | 0 | 0 | 0 | 0 | 2014.4923 | 3.8254292 | 3.82587051 | 0.1225771 | 4 | 0.104000121 | 0.000468964136
2 | 0 | 0 | 0 | 0 | 2014.5923 | 3.82442951 | 3.82481623 | 0.1222 | 4 | 0.104012318 | 0.000467392645
2 | 0 | 0 | 0 | 0 | 2014.6923 | 3.82342935 | 3.82381988 | 0.1217452 | 4 | 0.10402447 | 0.000465531775
2 | 0 | 0 | 0 | 0 | 2014.7923 | 3.82242942 | 3.82276058 | 0.1212109 | 4 | 0.104036577 | 0.000463360106
2 | 0 | 0 | 0 | 0 | 2014.8923 | 3.82142878 | 3.82185292 | 0.1207987 | 4 | 0.104048632 | 0.000461674994
2 | 0 | 0 | 0 | 0 | 2014.9923 | 3.82042861 | 3.82102942 | 0.1203542 | 4 | 0.10406065 | 0.000459877047
2 | 0 | 0 | 0 | 0 | 2015.0923 | 3.81942868 | 3.81991673 | 0.1198329 | 4 | 0.104072616 | 0.000457751798
2 | 0 | 0 | 0 | 0 | 2015.1923 | 3.81842828 | 3.81886172 | 0.119433 | 4 | 0.104084529 | 0.000456098176
2 | 0 | 0 | 0 | 0 | 2015.2923 | 3.81742811 | 3.81803417 | 0.1190724 | 4 | 0.104096413 | 0.00045462235
2 | 0 | 0 | 0 | 0 | 2015.3924 | 3.81642675 | 3.81681371 | 0.1185697 | 4 | 0.104108267 | 0.000452558597
2 | 0 | 0 | 0 | 0 | 2015.4924 | 3.81542802 | 3.81588101 | 0.1181227 | 4 | 0.104120061 | 0.000450742285
2 | 0 | 0 | 1 | 0 | 2015.5925 | 3.81442785 | 3.81486917 | 0.1177631 | 4 | 0.104131825 | 0.000449250685
2 | 0 | 0 | 1 | 0 | 2015.6925 | 3.81342697 | 3.81390786 | 0.1173942 | 4 | 0.104143538 | 0.000447730767
2 | 0 | 0 | 1 | 0 | 2015.7925 | 3.81242681 | 3.81287551 | 0.1168274 | 4 | 0.104155205 | 0.000445448386
2 | 0 | 0 | 1 | 0 | 2015.8925 | 3.81142664 | 3.81185675 | 0.1164145 | 4 | 0.104166828 | 0.000443755242
2 | 0 | 0 | 1 | 0 | 2015.9925 | 3.81042695 | 3.81098437 | 0.1160078 | 4 | 0.104178406 | 0.000442104007
2 | 0 | 0 | 1 | 0 | 2016.0925 | 3.80942631 | 3.80981374 | 0.1154579 | 4 | 0.10418994 | 0.000439873053
2 | 0 | 0 | 1 | 0 | 2016.1925 | 3.8084259 | 3.80885696 | 0.11508 | 4 | 0.104201421 | 0.000438323303
2 | 0 | 0 | 1 | 0 | 2016.2925 | 3.80742598 | 3.80791807 | 0.1145581 | 4 | 0.104212858 | 0.00043622774
2 | 0 | 0 | 1 | 0 | 2016.3925 | 3.80642581 | 3.80673385 | 0.1141769 | 4 | 0.10422425 | 0.000434641261
2 | 0 | 0 | 0 | 0 | 2016.4927 | 3.80542541 | 3.80591965 | 0.1137294 | 4 | 0.104235627 | 0.00043284503
2 | 0 | 0 | 0 | 0 | 2016.5927 | 3.80442548 | 3.80486917 | 0.1133536 | 4 | 0.104246937 | 0.00043129563
2 | 0 | 0 | 0 | 0 | 2016.6927 | 3.80342507 | 3.80383229 | 0.1129336 | 4 | 0.104258209 | 0.000429580454
2 | 0 | 0 | 0 | 0 | 2016.7927 | 3.80242515 | 3.80291557 | 0.1125378 | 4 | 0.104269445 | 0.000427971914
2 | 0 | 0 | 0 | 0 | 2016.8927 | 3.80142498 | 3.80190992 | 0.1122803 | 4 | 0.104280643 | 0.00042687956
2 | 0 | 0 | 0 | 0 | 2016.9927 | 3.80042458 | 3.80092597 | 0.1118043 | 4 | 0.104291804 | 0.000424959959
2 | 0 | 0 | 0 | 0 | 2017.0927 | 3.79942465 | 3.7998178 | 0.1113007 | 4 | 0.104302913 | 0.000422922312
2 | 0 | 0 | 0 | 0 | 2017.1927 | 3.79842424 | 3.79880333 | 0.1109366 | 4 | 0.104313985 | 0.000421426463
2 | 0 | 0 | 0 | 0 | 2017.2927 | 3.79742384 | 3.79779243 | 0.1105852 | 4 | 0.104325019 | 0.00041997977
2 | 0 | 0 | 1 | 0 | 2017.3929 | 3.7964232 | 3.79691029 | 0.1100603 | 4 | 0.104336023 | 0.000417889154
2 | 0 | 0 | 1 | 0 | 2017.4929 | 3.79542351 | 3.79593682 | 0.1096814 | 4 | 0.104346968 | 0.000416343479
2 | 0 | 0 | 1 | 0 | 2017.5929 | 3.7944231 | 3.79496217 | 0.1092952 | 4 | 0.104357876 | 0.000414771144
2 | 0 | 0 | 1 | 0 | 2017.6929 | 3.79342318 | 3.79391646 | 0.1087752 | 4 | 0.104368739 | 0.000412683847
2 | 0 | 0 | 1 | 0 | 2017.7929 | 3.79242301 | 3.79275918 | 0.1084209 | 4 | 0.104379557 | 0.000411214191
2 | 0 | 0 | 1 | 0 | 2017.8929 | 3.79142261 | 3.79188657 | 0.1080772 | 4 | 0.104390338 | 0.000409816421
2 | 0 | 0 | 1 | 0 | 2017.9929 | 3.79042244 | 3.79088092 | 0.1076208 | 4 | 0.104401082 | 0.000407977699
2 | 0 | 0 | 1 | 0 | 2018.0929 | 3.78942227 | 3.78982592 | 0.1072848 | 4 | 0.104411781 | 0.000406590669
2 | 0 | 0 | 1 | 0 | 2018.1929 | 3.78842235 | 3.78898954 | 0.1069529 | 4 | 0.10442245 | 0.00040524354
2 | 0 | 0 | 1 | 0 | 2018.293 | 3.78742099 | 3.78786206 | 0.1064855 | 4 | 0.104433089 | 0.000403352373
2 | 0 | 0 | 1 | 0 | 2018.393 | 3.78642201 | 3.78706288 | 0.1060698 | 4 | 0.104443677 | 0.000401692902
2 | 0 | 0 | 0 | 0 | 2018.4931 | 3.78542113 | 3.78590059 | 0.1057474 | 4 | 0.104454234 | 0.000400349032
2 | 0 | 0 | 0 | 0 | 2018.5931 | 3.78442144 | 3.7849884 | 0.1053064 | 4 | 0.104464747 | 0.000398583623
2 | 0 | 0 | 0 | 0 | 2018.6931 | 3.78342152 | 3.78388429 | 0.1048801 | 4 | 0.104475208 | 0.00039685404
2 | 0 | 0 | 0 | 0 | 2018.7931 | 3.78242064 | 3.78287482 | 0.1044038 | 4 | 0.104485631 | 0.000394946488
2 | 0 | 0 | 0 | 0 | 2018.8931 | 3.78142047 | 3.78183293 | 0.104053 | 4 | 0.10449601 | 0.000393511029
2 | 0 | 0 | 0 | 0 | 2018.9931 | 3.7804203 | 3.78077412 | 0.1036008 | 4 | 0.104506351 | 0.000391691399
2 | 0 | 0 | 0 | 0 | 2019.0931 | 3.77942038 | 3.77991033 | 0.1032957 | 4 | 0.104516655 | 0.000390448578
2 | 0 | 0 | 0 | 0 | 2019.1931 | 3.77841997 | 3.77898026 | 0.10298 | 4 | 0.104526922 | 0.000389159541
2 | 0 | 0 | 0 | 0 | 2019.2931 | 3.77741981 | 3.77793908 | 0.1025127 | 4 | 0.104537159 | 0.000387286622
2 | 0 | 0 | 1 | 0 | 2019.3933 | 3.77641916 | 3.77671957 | 0.1023251 | 4 | 0.104547374 | 0.000386453088
2 | 0 | 0 | 1 | 0 | 2019.4933 | 3.77541947 | 3.77605629 | 0.1019552 | 4 | 0.104557551 | 0.000384988758
2 | 0 | 0 | 1 | 0 | 2019.5933 | 3.77441907 | 3.77492976 | 0.10145 | 4 | 0.104567677 | 0.000382966449
2 | 0 | 0 | 1 | 0 | 2019.6933 | 3.77341914 | 3.77404857 | 0.101086 | 4 | 0.104577757 | 0.000381503487
2 | 0 | 0 | 1 | 0 | 2019.7933 | 3.77241874 | 3.77304769 | 0.1007444 | 4 | 0.104587808 | 0.000380113575
2 | 0 | 0 | 1 | 0 | 2019.8933 | 3.77141881 | 3.77182794 | 0.1003178 | 4 | 0.104597814 | 0.000378381519
2 | 0 | 0 | 1 | 0 | 2019.9933 | 3.77041864 | 3.77094674 | 0.0999534 | 4 | 0.104607791 | 0.000376918935
2 | 0 | 0 | 1 | 0 | 2020.0933 | 3.76941824 | 3.76990151 | 0.09964391 | 4 | 0.104617722 | 0.000375647738
2 | 0 | 0 | 1 | 0 | 2020.1933 | 3.76841831 | 3.7689352 | 0.09924516 | 4 | 0.104627624 | 0.000374048599
2 | 0 | 0 | 1 | 0 | 2020.2934 | 3.76741672 | 3.7677815 | 0.09884013 | 4 | 0.104637504 | 0.000372408016
2 | 0 | 0 | 0 | 0 | 2020.3935 | 3.7664175 | 3.76683903 | 0.09848854 | 4 | 0.104647338 | 0.000370990485
2 | 0 | 0 | 0 | 0 | 2020.4935 | 3.76541781 | 3.76583767 | 0.09814118 | 4 | 0.104657128 | 0.000369583751
2 | 0 | 0 | 0 | 0 | 2020.5935 | 3.76441717 | 3.76488495 | 0.09769577 | 4 | 0.104666874 | 0.000367813307
2 | 0 | 0 | 0 | 0 | 2020.6935 | 3.76341677 | 3.76387453 | 0.09745702 | 4 | 0.104676589 | 0.000366816006
2 | 0 | 0 | 0 | 0 | 2020.7935 | 3.76241684 | 3.7628243 | 0.09717334 | 4 | 0.104686275 | 0.000365646207
2 | 0 | 0 | 0 | 0 | 2020.8935 | 3.76141667 | 3.7617476 | 0.09664793 | 4 | 0.104695924 | 0.000363565108
2 | 0 | 0 | 0 | 0 | 2020.9935 | 3.76041627 | 3.76078582 | 0.09635791 | 4 | 0.104705535 | 0.000362381455
2 | 0 | 0 | 0 | 0 | 2021.0935 | 3.7594161 | 3.75998068 | 0.09599367 | 4 | 0.104715109 | 0.000360934355
2 | 0 | 0 | 0 | 0 | 2021.1935 | 3.75841594 | 3.7588768 | 0.09557693 | 4 | 0.104724646 | 0.000359261903
2 | 0 | 0 | 0 | 0 | 2021.2936 | 3.75741625 | 3.75796938 | 0.09524658 | 4 | 0.104734153 | 0.00035793375
2 | 0 | 0 | 1 | 0 | 2021.3937 | 3.75641561 | 3.75687885 | 0.09472415 | 4 | 0.104743615 | 0.000355867145
2 | 0 | 0 | 1 | 0 | 2021.4937 | 3.7554152 | 3.75588179 | 0.09436397 | 4 | 0.104753025 | 0.000354419928
2 | 0 | 0 | 1 | 0 | 2021.5937 | 3.7544148 | 3.75488043 | 0.09407519 | 4 | 0.104762405 | 0.000353241077
2 | 0 | 0 | 1 | 0 | 2021.6937 | 3.75341511 | 3.75393677 | 0.0937845 | 4 | 0.104771756 | 0.000352061092
2 | 0 | 0 | 1 | 0 | 2021.7937 | 3.75241518 | 3.75281501 | 0.09347341 | 4 | 0.104781084 | 0.00035078841
2 | 0 | 0 | 1 | 0 | 2021.8937 | 3.7514143 | 3.75190759 | 0.09311336 | 4 | 0.104790367 | 0.000349352718
2 | 0 | 0 | 1 | 0 | 2021.9937 | 3.75041413 | 3.75093222 | 0.09286036 | 4 | 0.104799621 | 0.000348312897
2 | 0 | 0 | 1 | 0 | 2022.0937 | 3.74941397 | 3.7497797 | 0.09255554 | 4 | 0.104808852 | 0.000347062887
2 | 0 | 0 | 1 | 0 | 2022.1937 | 3.74841428 | 3.74881458 | 0.09208676 | 4 | 0.104818039 | 0.000345216191
2 | 0 | 0 | 0 | 0 | 2022.2939 | 3.7474134 | 3.74788785 | 0.09181989 | 4 | 0.10482721 | 0.000344130647
2 | 0 | 0 | 0 | 0 | 2022.3939 | 3.74641323 | 3.74687839 | 0.09146921 | 4 | 0.10483633 | 0.000342724001
2 | 0 | 0 | 0 | 0 | 2022.4939 | 3.7454133 | 3.74570322 | 0.09099183 | 4 | 0.104845412 | 0.00034082841
2 | 0 | 0 | 0 | 0 | 2022.5939 | 3.74441314 | 3.74501824 | 0.09072757 | 4 | 0.104854457 | 0.000339776394
2 | 0 | 0 | 0 | 0 | 2022.6939 | 3.74341273 | 3.74376702 | 0.09043752 | 4 | 0.104863465 | 0.000338576996
2 | 0 | 0 | 0 | 0 | 2022.7939 | 3.74241281 | 3.7428596 | 0.09006337 | 4 | 0.10487245 | 0.000337094563
2 | 0 | 0 | 0 | 0 | 2022.8939 | 3.7414124 | 3.74178672 | 0.08970124 | 4 | 0.104881398 | 0.000335642893
2 | 0 | 0 | 0 | 0 | 2022.9939 | 3.74041247 | 3.74081206 | 0.08937405 | 4 | 0.104890309 | 0.000334331533
2 | 0 | 0 | 0 | 0 | 2023.0939 | 3.73941231 | 3.73972154 | 0.08902659 | 4 | 0.10489919 | 0.000332934636
2 | 0 | 0 | 0 | 0 | 2023.194 | 3.73841143 | 3.73886585 | 0.08870704 | 4 | 0.104908042 | 0.00033166373
2 | 0 | 0 | 0 | 0 | 2023.294 | 3.73741198 | 3.73794651 | 0.0885387 | 4 | 0.104916863 | 0.000330952927
2 | 0 | 0 | 1 | 0 | 2023.3941 | 3.73641133 | 3.7368865 | 0.0881868 | 4 | 0.10492567 | 0.00032954404
2 | 0 | 0 | 1 | 0 | 2023.4941 | 3.73541117 | 3.73597455 | 0.0877949 | 4 | 0.104934424 | 0.000327999529
2 | 0 | 0 | 1 | 0 | 2023.5941 | 3.73441148 | 3.73505759 | 0.0874502 | 4 | 0.104943141 | 0.000326631562
2 | 0 | 0 | 1 | 0 | 2023.6941 | 3.73341084 | 3.73382902 | 0.08716982 | 4 | 0.104951829 | 0.000325477187
2 | 0 | 0 | 1 | 0 | 2023.7941 | 3.73241043 | 3.73283195 | 0.08673024 | 4 | 0.104960479 | 0.000323749409
2 | 0 | 0 | 1 | 0 | 2023.8941 | 3.7314105 | 3.73192 | 0.08700205 | 4 | 0.104969122 | 0.00032468469
2 | 0 | 0 | 1 | 0 | 2023.9941 | 3.73041034 | 3.73096728 | 0.08689027 | 4 | 0.104977779 | 0.000324184744
2 | 0 | 0 | 1 | 0 | 2024.0941 | 3.72940993 | 3.729877 | 0.08618602 | 4 | 0.104986392 | 0.000321463274
2 | 0 | 0 | 1 | 0 | 2024.1941 | 3.72841072 | 3.72892094 | 0.08581468 | 4 | 0.104994953 | 0.00031999615
2 | 0 | 0 | 0 | 0 | 2024.2943 | 3.7274096 | 3.72783422 | 0.08543333 | 4 | 0.105003484 | 0.000318481267
2 | 0 | 0 | 0 | 0 | 2024.3943 | 3.72640967 | 3.72697091 | 0.08492217 | 4 | 0.105011962 | 0.000316502439
2 | 0 | 0 | 0 | 0 | 2024.4943 | 3.72540927 | 3.72593379 | 0.08463601 | 4 | 0.105020396 | 0.000315348181
2 | 0 | 0 | 0 | 0 | 2024.5943 | 3.72440886 | 3.72491908 | 0.08443011 | 4 | 0.105028808 | 0.000314495323
2 | 0 | 0 | 0 | 0 | 2024.6943 | 3.72340846 | 3.72386837 | 0.08402473 | 4 | 0.10503719 | 0.000312897057
2 | 0 | 0 | 0 | 0 | 2024.7943 | 3.72240877 | 3.72292542 | 0.08367348 | 4 | 0.105045535 | 0.000311510143
2 | 0 | 0 | 0 | 0 | 2024.8943 | 3.72140884 | 3.72205782 | 0.08333838 | 4 | 0.105053842 | 0.000310190284
2 | 0 | 0 | 0 | 0 | 2024.9943 | 3.72040796 | 3.72078466 | 0.08300941 | 4 | 0.10506212 | 0.000308860152
2 | 0 | 0 | 0 | 0 | 2025.0943 | 3.7194078 | 3.72001863 | 0.08266651 | 4 | 0.10507036 | 0.000307520939
2 | 0 | 0 | 0 | 0 | 2025.1944 | 3.71840811 | 3.71899557 | 0.08236893 | 4 | 0.105078578 | 0.00030632969
2 | 0 | 0 | 1 | 0 | 2025.2945 | 3.71740723 | 3.7180829 | 0.08210058 | 4 | 0.105086766 | 0.000305256748
2 | 0 | 0 | 1 | 0 | 2025.3945 | 3.7164073 | 3.7170372 | 0.08167738 | 4 | 0.10509491 | 0.000303597888
2 | 0 | 0 | 1 | 0 | 2025.4945 | 3.71540689 | 3.71589327 | 0.08139683 | 4 | 0.105103023 | 0.000302461936
2 | 0 | 0 | 1 | 0 | 2025.5945 | 3.71440697 | 3.71502972 | 0.08118719 | 4 | 0.105111107 | 0.000301612832
2 | 0 | 0 | 1 | 0 | 2025.6945 | 3.7134068 | 3.71394396 | 0.08069952 | 4 | 0.105119161 | 0.000299713487
2 | 0 | 0 | 1 | 0 | 2025.7945 | 3.7124064 | 3.71279979 | 0.0805171 | 4 | 0.105127178 | 0.000298943865
2 | 0 | 0 | 1 | 0 | 2025.8945 | 3.71140647 | 3.71197248 | 0.08029117 | 4 | 0.10513518 | 0.00029803862
2 | 0 | 0 | 1 | 0 | 2025.9945 | 3.71040606 | 3.71096206 | 0.07987595 | 4 | 0.105143145 | 0.000296416605
2 | 0 | 0 | 1 | 0 | 2026.0946 | 3.70940542 | 3.70996404 | 0.07959715 | 4 | 0.105151087 | 0.00029530254
2 | 0 | 0 | 1 | 0 | 2026.1946 | 3.70840669 | 3.7088573 | 0.07939941 | 4 | 0.105159 | 0.000294481055
2 | 0 | 0 | 0 | 0 | 2026.2947 | 3.70740557 | 3.70794916 | 0.07904552 | 4 | 0.10516689 | 0.00029309676
2 | 0 | 0 | 0 | 0 | 2026.3947 | 3.7064054 | 3.7068584 | 0.07865977 | 4 | 0.105174735 | 0.000291580625
2 | 0 | 0 | 0 | 0 | 2026.4947 | 3.705405 | 3.70587945 | 0.07823407 | 4 | 0.105182536 | 0.000289926014
2 | 0 | 0 | 0 | 0 | 2026.5947 | 3.70440483 | 3.70485115 | 0.07806698 | 4 | 0.105190314 | 0.000289226562
2 | 0 | 0 | 0 | 0 | 2026.6947 | 3.70340514 | 3.70384979 | 0.07774756 | 4 | 0.105198056 | 0.000287965289
2 | 0 | 0 | 0 | 0 | 2026.7947 | 3.7024045 | 3.70298672 | 0.07747873 | 4 | 0.105205774 | 0.000286902708
2 | 0 | 0 | 0 | 0 | 2026.8947 | 3.70140409 | 3.70174527 | 0.07721045 | 4 | 0.105213471 | 0.00028581341
2 | 0 | 0 | 0 | 0 | 2026.9947 | 3.70040417 | 3.70079207 | 0.07684294 | 4 | 0.10522113 | 0.000284379756
2 | 0 | 0 | 0 | 0 | 2027.0947 | 3.69940472 | 3.70002389 | 0.07666826 | 4 | 0.105228759 | 0.000283674395
2 | 0 | 0 | 1 | 0 | 2027.1949 | 3.6984036 | 3.69886565 | 0.07648156 | 4 | 0.105236389 | 0.000282894995
2 | 0 | 0 | 1 | 0 | 2027.2949 | 3.69740343 | 3.69794416 | 0.07604305 | 4 | 0.105243973 | 0.000281202956
2 | 0 | 0 | 1 | 0 | 2027.3949 | 3.69640326 | 3.69698238 | 0.07578905 | 4 | 0.105251521 | 0.000280190783
2 | 0 | 0 | 1 | 0 | 2027.4949 | 3.69540334 | 3.69606113 | 0.07551155 | 4 | 0.105259046 | 0.000279095286
2 | 0 | 0 | 1 | 0 | 2027.5949 | 3.69440293 | 3.69502449 | 0.0751691 | 4 | 0.105266541 | 0.000277751678
2 | 0 | 0 | 1 | 0 | 2027.6949 | 3.69340253 | 3.69391227 | 0.0749028 | 4 | 0.105273999 | 0.000276684383
2 | 0 | 0 | 1 | 0 | 2027.7949 | 3.69240212 | 3.69296837 | 0.0745997 | 4 | 0.105281435 | 0.000275494327
2 | 0 | 0 | 1 | 0 | 2027.8949 | 3.69140244 | 3.69202924 | 0.0742887 | 4 | 0.105288833 | 0.000274276041
2 | 0 | 0 | 1 | 0 | 2027.9949 | 3.69040251 | 3.69086313 | 0.07402684 | 4 | 0.105296209 | 0.000273222919
2 | 0 | 0 | 1 | 0 | 2028.095 | 3.68940139 | 3.6899457 | 0.07375011 | 4 | 0.105303563 | 0.000272133911
2 | 0 | 0 | 0 | 0 | 2028.1951 | 3.68840146 | 3.68887401 | 0.07351592 | 4 | 0.105310895 | 0.000271190947
2 | 0 | 0 | 0 | 0 | 2028.2951 | 3.68740129 | 3.68795729 | 0.07318838 | 4 | 0.105318181 | 0.000269915618
2 | 0 | 0 | 0 | 0 | 2028.3951 | 3.68640089 | 3.68695593 | 0.07303304 | 4 | 0.105325453 | 0.0002692696
2 | 0 | 0 | 0 | 0 | 2028.4951 | 3.68540096 | 3.68594503 | 0.07276567 | 4 | 0.105332702 | 0.000268210279
2 | 0 | 0 | 0 | 0 | 2028.5951 | 3.68440056 | 3.68490815 | 0.07235947 | 4 | 0.105339915 | 0.000266638002
2 | 0 | 0 | 0 | 0 | 2028.6951 | 3.68340063 | 3.68389368 | 0.07211825 | 4 | 0.105347097 | 0.000265675975
2 | 0 | 0 | 0 | 0 | 2028.7951 | 3.68240047 | 3.68293667 | 0.07185806 | 4 | 0.105354257 | 0.000264648697
2 | 0 | 0 | 0 | 0 | 2028.8951 | 3.68140006 | 3.6818862 | 0.07150323 | 4 | 0.10536138 | 0.00026326676
2 | 0 | 0 | 0 | 0 | 2028.9951 | 3.68040013 | 3.68091607 | 0.07123876 | 4 | 0.10536848 | 0.000262223912
2 | 0 | 0 | 0 | 0 | 2029.0952 | 3.67940021 | 3.67994547 | 0.07095306 | 4 | 0.105375551 | 0.000261103385
2 | 0 | 0 | 1 | 0 | 2029.1953 | 3.6783998 | 3.67896724 | 0.07058954 | 4 | 0.105382591 | 0.000259696593
2 | 0 | 0 | 1 | 0 | 2029.2953 | 3.67739964 | 3.6778276 | 0.07036965 | 4 | 0.105389595 | 0.000258807442
2 | 0 | 0 | 1 | 0 | 2029.3953 | 3.67639923 | 3.6769464 | 0.07012898 | 4 | 0.105396576 | 0.000257860491
2 | 0 | 0 | 1 | 0 | 2029.4953 | 3.67539907 | 3.67594028 | 0.06981672 | 4 | 0.105403535 | 0.000256642117
2 | 0 | 0 | 1 | 0 | 2029.5953 | 3.67439866 | 3.67497015 | 0.06957665 | 4 | 0.105410464 | 0.00025569211
2 | 0 | 0 | 1 | 0 | 2029.6953 | 3.67339849 | 3.6739552 | 0.06941898 | 4 | 0.105417378 | 0.000255042221
2 | 0 | 0 | 1 | 0 | 2029.7953 | 3.67239881 | 3.67288685 | 0.06912479 | 4 | 0.105424263 | 0.000253887556
2 | 0 | 0 | 1 | 0 | 2029.8953 | 3.67139792 | 3.67202401 | 0.06878871 | 4 | 0.10543111 | 0.000252593774
2 | 0 | 0 | 1 | 0 | 2029.9953 | 3.67039871 | 3.67095685 | 0.06857111 | 4 | 0.105437942 | 0.000251721562
2 | 0 | 0 | 0 | 0 | 2030.0955 | 3.66939783 | 3.66990542 | 0.06836107 | 4 | 0.105444752 | 0.000250878686
2 | 0 | 0 | 0 | 0 | 2030.1955 | 3.66839743 | 3.66886854 | 0.06794996 | 4 | 0.105451524 | 0.000249299454
2 | 0 | 0 | 0 | 0 | 2030.2955 | 3.66739726 | 3.66789794 | 0.06769657 | 4 | 0.105458267 | 0.000248304103
2 | 0 | 0 | 0 | 0 | 2030.3955 | 3.66639709 | 3.66690159 | 0.06751864 | 4 | 0.105464987 | 0.00024758419
2 | 0 | 0 | 0 | 0 | 2030.4955 | 3.66539693 | 3.66596675 | 0.06710094 | 4 | 0.105471678 | 0.000245989795
2 | 0 | 0 | 0 | 0 | 2030.5955 | 3.664397 | 3.6649251 | 0.06694237 | 4 | 0.105478339 | 0.000245338771
2 | 0 | 0 | 0 | 0 | 2030.6955 | 3.6633966 | 3.66398597 | 0.06669221 | 4 | 0.105484977 | 0.00024435934
2 | 0 | 0 | 0 | 0 | 2030.7955 | 3.66239595 | 3.66292691 | 0.06635951 | 4 | 0.105491586 | 0.000243070041
2 | 0 | 0 | 0 | 0 | 2030.8955 | 3.66139579 | 3.66187191 | 0.06615704 | 4 | 0.105498172 | 0.000242258626
2 | 0 | 0 | 0 | 0 | 2030.9956 | 3.66039538 | 3.66083527 | 0.0660229 | 4 | 0.105504744 | 0.000241698974
2 | 0 | 0 | 1 | 0 | 2031.0957 | 3.65939546 | 3.65990496 | 0.06568589 | 4 | 0.105511293 | 0.00024040413
2 | 0 | 0 | 1 | 0 | 2031.1957 | 3.65839505 | 3.65878344 | 0.06538315 | 4 | 0.105517805 | 0.000239222791
2 | 0 | 0 | 1 | 0 | 2031.2957 | 3.65739512 | 3.65779996 | 0.06512201 | 4 | 0.105524287 | 0.000238203269
2 | 0 | 0 | 1 | 0 | 2031.3957 | 3.65639496 | 3.65684724 | 0.06489728 | 4 | 0.105530746 | 0.000237319429
2 | 0 | 0 | 1 | 0 | 2031.4957 | 3.65539455 | 3.65593076 | 0.06456997 | 4 | 0.105537176 | 0.000236063337
2 | 0 | 0 | 1 | 0 | 2031.5957 | 3.65439463 | 3.65483141 | 0.06419231 | 4 | 0.105543576 | 0.000234612075
2 | 0 | 0 | 1 | 0 | 2031.6957 | 3.65339422 | 3.65392351 | 0.06400679 | 4 | 0.105549939 | 0.000233875922
2 | 0 | 0 | 1 | 0 | 2031.7957 | 3.65239429 | 3.65281963 | 0.06368878 | 4 | 0.105556279 | 0.000232643637
2 | 0 | 0 | 1 | 0 | 2031.8957 | 3.65139413 | 3.65186715 | 0.06352173 | 4 | 0.105562598 | 0.00023197291
2 | 0 | 0 | 1 | 0 | 2031.9958 | 3.65039349 | 3.65083957 | 0.06332292 | 4 | 0.105568908 | 0.000231181839
2 | 0 | 0 | 0 | 0 | 2032.0959 | 3.6493938 | 3.64990878 | 0.06299772 | 4 | 0.105575189 | 0.000229935933
2 | 0 | 0 | 0 | 0 | 2032.1959 | 3.64839339 | 3.64885855 | 0.06282623 | 4 | 0.105581433 | 0.000229244033
2 | 0 | 0 | 0 | 0 | 2032.2959 | 3.64739299 | 3.64780402 | 0.06267177 | 4 | 0.105587669 | 0.000228614314
2 | 0 | 0 | 0 | 0 | 2032.3959 | 3.6463933 | 3.64694047 | 0.06232759 | 4 | 0.105593875 | 0.000227305034
2 | 0 | 0 | 0 | 0 | 2032.4959 | 3.64539289 | 3.64579225 | 0.06209923 | 4 | 0.105600059 | 0.00022640088
2 | 0 | 0 | 0 | 0 | 2032.5959 | 3.64439225 | 3.64485312 | 0.06186766 | 4 | 0.105606213 | 0.000225498545
2 | 0 | 0 | 0 | 0 | 2032.6959 | 3.64339232 | 3.64381647 | 0.06161538 | 4 | 0.105612345 | 0.000224515155
2 | 0 | 0 | 0 | 0 | 2032.7959 | 3.64239216 | 3.64285016 | 0.0613497 | 4 | 0.105618447 | 0.000223487747
2 | 0 | 0 | 0 | 0 | 2032.8959 | 3.64139175 | 3.6419332 | 0.06108643 | 4 | 0.105624527 | 0.000222472692
2 | 0 | 0 | 0 | 0 | 2032.996 | 3.6403923 | 3.64098239 | 0.06090204 | 4 | 0.105630592 | 0.000221743248
2 | 0 | 0 | 1 | 0 | 2033.0961 | 3.63939142 | 3.63982821 | 0.06054496 | 4 | 0.105636626 | 0.000220373244
2 | 0 | 0 | 1 | 0 | 2033.1961 | 3.63839149 | 3.63900065 | 0.06034245 | 4 | 0.105642632 | 0.000219586203
2 | 0 | 0 | 1 | 0 | 2033.2961 | 3.63739109 | 3.63774109 | 0.06013926 | 4 | 0.105648614 | 0.000218771049
2 | 0 | 0 | 1 | 0 | 2033.3961 | 3.63639092 | 3.6368289 | 0.05981928 | 4 | 0.105654575 | 0.000217552486
2 | 0 | 0 | 1 | 0 | 2033.4961 | 3.63539028 | 3.63592505 | 0.05970994 | 4 | 0.105660513 | 0.000217100853
2 | 0 | 0 | 1 | 0 | 2033.5961 | 3.63439059 | 3.63496423 | 0.05954248 | 4 | 0.105666436 | 0.000216434797
2 | 0 | 0 | 1 | 0 | 2033.6961 | 3.63339067 | 3.63397598 | 0.05918593 | 4 | 0.10567233 | 0.000215080247
2 | 0 | 0 | 1 | 0 | 2033.7961 | 3.63238978 | 3.63296103 | 0.05901171 | 4 | 0.105678193 | 0.000214387255
2 | 0 | 0 | 1 | 0 | 2033.8962 | 3.63138962 | 3.63180017 | 0.05880772 | 4 | 0.105684049 | 0.000213577878
2 | 0 | 0 | 0 | 0 | 2033.9963 | 3.63038945 | 3.63084674 | 0.05847896 | 4 | 0.105689876 | 0.000212328145
2 | 0 | 0 | 0 | 0 | 2034.0963 | 3.62938952 | 3.6298461 | 0.05822827 | 4 | 0.105695672 | 0.000211359671
2 | 0 | 0 | 0 | 0 | 2034.1963 | 3.62838912 | 3.62886691 | 0.05797046 | 4 | 0.105701439 | 0.00021036707
2 | 0 | 0 | 0 | 0 | 2034.2963 | 3.62738872 | 3.62789679 | 0.0576684 | 4 | 0.105707176 | 0.000209214995
2 | 0 | 0 | 0 | 0 | 2034.3963 | 3.62638879 | 3.62683749 | 0.05749034 | 4 | 0.105712898 | 0.000208508121
2 | 0 | 0 | 0 | 0 | 2034.4963 | 3.62538862 | 3.62588048 | 0.05728147 | 4 | 0.10571859 | 0.000207695761
2 | 0 | 0 | 0 | 0 | 2034.5963 | 3.62438822 | 3.62483907 | 0.05704937 | 4 | 0.105724268 | 0.000206794793
2 | 0 | 0 | 0 | 0 | 2034.6963 | 3.62338829 | 3.62385559 | 0.05677517 | 4 | 0.105729915 | 0.000205745018
2 | 0 | 0 | 0 | 0 | 2034.7963 | 3.62238789 | 3.62292528 | 0.05670709 | 4 | 0.105735548 | 0.00020544554
2 | 0 | 0 | 0 | 0 | 2034.8964 | 3.62138772 | 3.62179041 | 0.05650408 | 4 | 0.105741166 | 0.000204645927
2 | 0 | 0 | 1 | 0 | 2034.9965 | 3.62038779 | 3.62082005 | 0.05613573 | 4 | 0.105746761 | 0.000203257368
2 | 0 | 0 | 1 | 0 | 2035.0965 | 3.61938739 | 3.61982751 | 0.05594481 | 4 | 0.105752327 | 0.000202510579
2 | 0 | 0 | 1 | 0 | 2035.1965 | 3.61838746 | 3.61884832 | 0.05572122 | 4 | 0.105757862 | 0.000201646631
2 | 0 | 0 | 1 | 0 | 2035.2965 | 3.61738682 | 3.6178112 | 0.05536574 | 4 | 0.105763376 | 0.000200302791
2 | 0 | 0 | 1 | 0 | 2035.3965 | 3.61638665 | 3.61687255 | 0.0552153 | 4 | 0.105768867 | 0.000199706716
2 | 0 | 0 | 1 | 0 | 2035.4965 | 3.61538696 | 3.61582685 | 0.05492008 | 4 | 0.105774336 | 0.000198581489
2 | 0 | 0 | 1 | 0 | 2035.5965 | 3.61438632 | 3.61500764 | 0.0546838 | 4 | 0.105779774 | 0.00019768237
2 | 0 | 0 | 1 | 0 | 2035.6965 | 3.61338592 | 3.61396217 | 0.05451277 | 4 | 0.105785191 | 0.000197007088
2 | 0 | 0 | 1 | 0 | 2035.7965 | 3.61238599 | 3.61287093 | 0.05433833 | 4 | 0.105790593 | 0.000196317385
2 | 0 | 0 | 1 | 0 | 2035.8966 | 3.61138582 | 3.6118834 | 0.05411608 | 4 | 0.105795979 | 0.000195460991
2 | 0 | 0 | 0 | 0 | 2035.9967 | 3.61038542 | 3.61093116 | 0.05391343 | 4 | 0.105801344 | 0.000194677705
2 | 0 | 0 | 0 | 0 | 2036.0967 | 3.60938525 | 3.60983157 | 0.05379885 | 4 | 0.105806686 | 0.000194204797
2 | 0 | 0 | 0 | 0 | 2036.1967 | 3.60838509 | 3.60899019 | 0.05354987 | 4 | 0.105812013 | 0.000193260959
2 | 0 | 0 | 0 | 0 | 2036.2967 | 3.60738516 | 3.60798454 | 0.05325893 | 4 | 0.105817311 | 0.000192157386
2 | 0 | 0 | 0 | 0 | 2036.3967 | 3.60638475 | 3.60706329 | 0.05302807 | 4 | 0.105822578 | 0.000191275598
2 | 0 | 0 | 0 | 0 | 2036.4967 | 3.60538435 | 3.60579491 | 0.05286014 | 4 | 0.105827831 | 0.000190602834
2 | 0 | 0 | 0 | 0 | 2036.5967 | 3.60438442 | 3.60486913 | 0.05253277 | 4 | 0.105833061 | 0.000189373764
2 | 0 | 0 | 0 | 0 | 2036.6967 | 3.60338426 | 3.60380983 | 0.05228442 | 4 | 0.105838262 | 0.000188423102
2 | 0 | 0 | 0 | 0 | 2036.7967 | 3.60238433 | 3.60294628 | 0.05205753 | 4 | 0.105843432 | 0.000187560479
2 | 0 | 0 | 1 | 0 | 2036.8969 | 3.60138345 | 3.60184717 | 0.05180444 | 4 | 0.105848595 | 0.000186591657
2 | 0 | 0 | 1 | 0 | 2036.9969 | 3.60038352 | 3.60097957 | 0.0516479 | 4 | 0.105853729 | 0.000185983023
2 | 0 | 0 | 1 | 0 | 2037.0969 | 3.59938312 | 3.59988022 | 0.0515065 | 4 | 0.10585884 | 0.00018541723
2 | 0 | 0 | 1 | 0 | 2037.1969 | 3.59838319 | 3.59884739 | 0.05122312 | 4 | 0.105863936 | 0.000184344215
2 | 0 | 0 | 1 | 0 | 2037.2969 | 3.59738278 | 3.5978241 | 0.05107723 | 4 | 0.10586901 | 0.000183766868
2 | 0 | 0 | 1 | 0 | 2037.3969 | 3.59638262 | 3.59674692 | 0.05095952 | 4 | 0.105874069 | 0.000183288503
2 | 0 | 0 | 1 | 0 | 2037.4969 | 3.59538245 | 3.59596348 | 0.05065531 | 4 | 0.105879106 | 0.000182154647
2 | 0 | 0 | 1 | 0 | 2037.5969 | 3.59438229 | 3.59473109 | 0.05043791 | 4 | 0.10588412 | 0.000181310737
2 | 0 | 0 | 1 | 0 | 2037.7169 | 3.59318185 | 3.5935514 | 0.05022904 | 4 | 0.10589011 | 0.000180500647
2 | 0 | 0 | 0 | 0 | 2037.8371 | 3.59198165 | 3.59250998 | 0.04987117 | 4 | 0.105896093 | 0.000179162656
2 | 0 | 0 | 0 | 0 | 2037.9371 | 3.59098196 | 3.59149075 | 0.04965864 | 4 | 0.105901033 | 0.000178348535
2 | 0 | 0 | 0 | 0 | 2038.0371 | 3.58998108 | 3.59036493 | 0.04943384 | 4 | 0.10590595 | 0.000177485519
2 | 0 | 0 | 0 | 0 | 2038.1371 | 3.58898115 | 3.58958149 | 0.04920172 | 4 | 0.105910845 | 0.000176613583
2 | 0 | 0 | 0 | 0 | 2038.2371 | 3.58798122 | 3.58851314 | 0.04898828 | 4 | 0.105915718 | 0.000175795081
2 | 0 | 0 | 0 | 0 | 2038.3371 | 3.58698082 | 3.58748078 | 0.04878241 | 4 | 0.105920576 | 0.00017500596
2 | 0 | 0 | 0 | 0 | 2038.4371 | 3.58598042 | 3.58648396 | 0.04859265 | 4 | 0.105925404 | 0.000174276749
2 | 0 | 0 | 0 | 0 | 2038.5371 | 3.58498025 | 3.58545113 | 0.04832699 | 4 | 0.105930217 | 0.000173274064
2 | 0 | 0 | 0 | 0 | 2038.6371 | 3.58398008 | 3.58437014 | 0.04827833 | 4 | 0.105935007 | 0.000173047389
2 | 0 | 0 | 0 | 0 | 2038.7372 | 3.5829792 | 3.58350158 | 0.04810731 | 4 | 0.105939798 | 0.000172392625
2 | 0 | 0 | 0 | 0 | 2038.8372 | 3.58198023 | 3.58247924 | 0.04780811 | 4 | 0.105944552 | 0.000171271575
2 | 0 | 0 | 1 | 0 | 2038.9373 | 3.58097959 | 3.58147264 | 0.04762984 | 4 | 0.105949298 | 0.000170584972
2 | 0 | 0 | 1 | 0 | 2039.0373 | 3.57997918 | 3.58047128 | 0.04742873 | 4 | 0.105954014 | 0.000169817198
2 | 0 | 0 | 1 | 0 | 2039.1373 | 3.57897925 | 3.57946515 | 0.0470867 | 4 | 0.105958708 | 0.000168545201
2 | 0 | 0 | 1 | 0 | 2039.2373 | 3.57797909 | 3.57854867 | 0.04689965 | 4 | 0.105963372 | 0.000167832681
2 | 0 | 0 | 1 | 0 | 2039.3373 | 3.57697868 | 3.5773201 | 0.04667848 | 4 | 0.105968013 | 0.000166983853
2 | 0 | 0 | 1 | 0 | 2039.4373 | 3.57597876 | 3.57648349 | 0.04643529 | 4 | 0.105972633 | 0.000166075057
2 | 0 | 0 | 1 | 0 | 2039.5373 | 3.57497811 | 3.57555747 | 0.04630931 | 4 | 0.10597723 | 0.000165581587
2 | 0 | 0 | 1 | 0 | 2039.6373 | 3.57397795 | 3.57449412 | 0.04610934 | 4 | 0.105981812 | 0.000164817553
2 | 0 | 0 | 1 | 0 | 2039.7373 | 3.57297826 | 3.57341766 | 0.04588505 | 4 | 0.105986379 | 0.000163966441
2 | 0 | 0 | 0 | 0 | 2039.8375 | 3.57197762 | 3.57238865 | 0.04574023 | 4 | 0.105990931 | 0.00016340187
2 | 0 | 0 | 0 | 0 | 2039.9375 | 3.57097745 | 3.57142305 | 0.04564142 | 4 | 0.105995469 | 0.000163004821
2 | 0 | 0 | 0 | 0 | 2040.0375 | 3.56997728 | 3.57048845 | 0.04538528 | 4 | 0.105999984 | 0.000162047611
2 | 0 | 0 | 0 | 0 | 2040.1375 | 3.56897759 | 3.56961632 | 0.04518501 | 4 | 0.106004477 | 0.000161293152
2 | 0 | 0 | 0 | 0 | 2040.2375 | 3.56797719 | 3.56845927 | 0.04502132 | 4 | 0.106008954 | 0.000160656738
2 | 0 | 0 | 0 | 0 | 2040.3375 | 3.56697655 | 3.56739569 | 0.04473606 | 4 | 0.106013402 | 0.000159591218
2 | 0 | 0 | 0 | 0 | 2040.4375 | 3.56597638 | 3.56662107 | 0.04448505 | 4 | 0.106017828 | 0.000158661322
2 | 0 | 0 | 0 | 0 | 2040.5375 | 3.56497645 | 3.56547737 | 0.04435051 | 4 | 0.106022231 | 0.00015813073
2 | 0 | 0 | 0 | 0 | 2040.6375 | 3.56397605 | 3.56443143 | 0.04417235 | 4 | 0.10602662 | 0.000157449322
2 | 0 | 0 | 0 | 0 | 2040.7376 | 3.56297517 | 3.56344247 | 0.0438635 | 4 | 0.106030993 | 0.000156305076
2 | 0 | 0 | 1 | 0 | 2040.8377 | 3.56197572 | 3.56250453 | 0.04379495 | 4 | 0.106035344 | 0.000156019727
2 | 0 | 0 | 1 | 0 | 2040.9377 | 3.56097555 | 3.56145835 | 0.04359585 | 4 | 0.106039681 | 0.000155264803
2 | 0 | 0 | 1 | 0 | 2041.0377 | 3.55997562 | 3.56056404 | 0.04335155 | 4 | 0.106043994 | 0.000154355977
2 | 0 | 0 | 1 | 0 | 2041.1377 | 3.55897474 | 3.55955338 | 0.04318779 | 4 | 0.106048286 | 0.000153729226
2 | 0 | 0 | 1 | 0 | 2041.2377 | 3.55797482 | 3.55847192 | 0.04310421 | 4 | 0.106052563 | 0.000153385132
2 | 0 | 0 | 1 | 0 | 2041.3377 | 3.55697441 | 3.55738163 | 0.04285006 | 4 | 0.106056824 | 0.000152434033
2 | 0 | 0 | 1 | 0 | 2041.4377 | 3.55597472 | 3.55639386 | 0.04262246 | 4 | 0.106061064 | 0.000151582251
2 | 0 | 0 | 1 | 0 | 2041.5377 | 3.55497432 | 3.55545926 | 0.04243668 | 4 | 0.106065281 | 0.000150881897
2 | 0 | 0 | 1 | 0 | 2041.6377 | 3.55397391 | 3.55460024 | 0.04221871 | 4 | 0.106069475 | 0.000150070642
2 | 0 | 0 | 1 | 0 | 2041.7378 | 3.55297446 | 3.55351043 | 0.04202648 | 4 | 0.106073655 | 0.000149341518
2 | 0 | 0 | 0 | 0 | 2041.8379 | 3.55197358 | 3.55246401 | 0.04169322 | 4 | 0.106077813 | 0.000148113657
2 | 0 | 0 | 0 | 0 | 2041.9379 | 3.55097318 | 3.55144882 | 0.04153053 | 4 | 0.10608194 | 0.000147493542
2 | 0 | 0 | 0 | 0 | 2042.0379 | 3.54997349 | 3.55039883 | 0.04129245 | 4 | 0.106086046 | 0.000146604682
2 | 0 | 0 | 0 | 0 | 2042.1379 | 3.54897285 | 3.54958868 | 0.04124174 | 4 | 0.106090136 | 0.000146391205
2 | 0 | 0 | 0 | 0 | 2042.2379 | 3.54797292 | 3.54850292 | 0.04110066 | 4 | 0.106094219 | 0.000145845814
2 | 0 | 0 | 0 | 0 | 2042.3379 | 3.54697275 | 3.54746151 | 0.0407631 | 4 | 0.106098272 | 0.000144605539
2 | 0 | 0 | 0 | 0 | 2042.4379 | 3.54597235 | 3.54644227 | 0.04072029 | 4 | 0.10610231 | 0.000144412159
2 | 0 | 0 | 0 | 0 | 2042.5379 | 3.54497194 | 3.54538727 | 0.04061552 | 4 | 0.106106348 | 0.000143997735
2 | 0 | 0 | 0 | 0 | 2042.6379 | 3.54397225 | 3.54438186 | 0.04033642 | 4 | 0.106110357 | 0.000142967692
2 | 0 | 0 | 1 | 0 | 2042.7381 | 3.54297161 | 3.54348254 | 0.0401596 | 4 | 0.10611435 | 0.000142304852
2 | 0 | 0 | 1 | 0 | 2042.8381 | 3.54197192 | 3.54244971 | 0.03997775 | 4 | 0.106118321 | 0.000141619181
2 | 0 | 0 | 1 | 0 | 2042.9381 | 3.54097128 | 3.54144406 | 0.03971425 | 4 | 0.106122278 | 0.000140645789
2 | 0 | 0 | 1 | 0 | 2043.0381 | 3.53997111 | 3.54042912 | 0.03952003 | 4 | 0.106126204 | 0.000139917873
2 | 0 | 0 | 1 | 0 | 2043.1381 | 3.53897095 | 3.5393877 | 0.03936692 | 4 | 0.106130108 | 0.000139334792
2 | 0 | 0 | 1 | 0 | 2043.2381 | 3.53797126 | 3.53832889 | 0.03918741 | 4 | 0.106134005 | 0.000138657953
2 | 0 | 0 | 1 | 0 | 2043.3381 | 3.53697085 | 3.53740764 | 0.03897829 | 4 | 0.106137872 | 0.000137882118
2 | 0 | 0 | 1 | 0 | 2043.4381 | 3.53597021 | 3.5363307 | 0.03884798 | 4 | 0.106141731 | 0.000137379306
2 | 0 | 0 | 1 | 0 | 2043.5381 | 3.53497005 | 3.53529358 | 0.03869047 | 4 | 0.106145568 | 0.000136782168
2 | 0 | 0 | 1 | 0 | 2043.6382 | 3.5339694 | 3.53462529 | 0.03840128 | 4 | 0.10614939 | 0.000135734124
2 | 0 | 0 | 1 | 0 | 2043.7382 | 3.53297043 | 3.53342533 | 0.03834082 | 4 | 0.106153198 | 0.000135474431
2 | 0 | 0 | 0 | 0 | 2043.8383 | 3.53196931 | 3.53248978 | 0.03824167 | 4 | 0.10615699 | 0.00013508831
2 | 0 | 0 | 0 | 0 | 2043.9383 | 3.53096938 | 3.53148818 | 0.03797477 | 4 | 0.106160767 | 0.000134107438
2 | 0 | 0 | 0 | 0 | 2044.0383 | 3.52996922 | 3.53045559 | 0.03777549 | 4 | 0.106164522 | 0.000133364694
2 | 0 | 0 | 0 | 0 | 2044.1383 | 3.52896929 | 3.52953911 | 0.03759636 | 4 | 0.106168255 | 0.000132697824
2 | 0 | 0 | 0 | 0 | 2044.2383 | 3.52796841 | 3.52854204 | 0.03728231 | 4 | 0.106171966 | 0.000131552209
2 | 0 | 0 | 0 | 0 | 2044.3383 | 3.52696848 | 3.52762079 | 0.03720233 | 4 | 0.106175654 | 0.00013123572
2 | 0 | 0 | 0 | 0 | 2044.4383 | 3.52596807 | 3.52656126 | 0.03723672 | 4 | 0.106179342 | 0.000131317574
2 | 0 | 0 | 0 | 0 | 2044.5383 | 3.52496815 | 3.52546668 | 0.03690993 | 4 | 0.106183015 | 0.00013012471
2 | 0 | 0 | 0 | 0 | 2044.6383 | 3.52396846 | 3.52436447 | 0.0367306 | 4 | 0.106186658 | 0.000129452019
2 | 0 | 0 | 1 | 0 | 2044.7385 | 3.52296758 | 3.52354383 | 0.03654618 | 4 | 0.106190294 | 0.000128772066
2 | 0 | 0 | 1 | 0 | 2044.8385 | 3.52196765 | 3.52241373 | 0.03634299 | 4 | 0.106193908 | 0.000128015046
2 | 0 | 0 | 1 | 0 | 2044.9385 | 3.52096725 | 3.52147436 | 0.03608705 | 4 | 0.106197491 | 0.00012707962
2 | 0 | 0 | 1 | 0 | 2045.0385 | 3.51996684 | 3.52055311 | 0.03603854 | 4 | 0.10620106 | 0.000126875617
2 | 0 | 0 | 1 | 0 | 2045.1385 | 3.51896715 | 3.51940036 | 0.03592255 | 4 | 0.106204621 | 0.000126425817
2 | 0 | 0 | 1 | 0 | 2045.2385 | 3.51796651 | 3.51851058 | 0.0356166 | 4 | 0.106208168 | 0.000125317398
2 | 0 | 0 | 1 | 0 | 2045.3385 | 3.51696658 | 3.51752687 | 0.03549279 | 4 | 0.106211685 | 0.000124846847
2 | 0 | 0 | 1 | 0 | 2045.4385 | 3.51596642 | 3.51627612 | 0.03533547 | 4 | 0.106215194 | 0.000124249258
2 | 0 | 0 | 1 | 0 | 2045.5385 | 3.51496601 | 3.51539016 | 0.0350526 | 4 | 0.106218681 | 0.000123223566
2 | 0 | 0 | 0 | 0 | 2045.6387 | 3.51396561 | 3.51442528 | 0.03493364 | 4 | 0.106222145 | 0.000122771686
2 | 0 | 0 | 0 | 0 | 2045.7387 | 3.51296544 | 3.51355243 | 0.03479102 | 4 | 0.106225602 | 0.000122240075
2 | 0 | 0 | 0 | 0 | 2045.8387 | 3.51196575 | 3.51236868 | 0.03455119 | 4 | 0.10622903 | 0.000121356527
2 | 0 | 0 | 0 | 0 | 2045.9387 | 3.51096559 | 3.51155448 | 0.03443867 | 4 | 0.106232449 | 0.000120933269
2 | 0 | 0 | 0 | 0 | 2046.0387 | 3.50996494 | 3.51048183 | 0.03426699 | 4 | 0.106235847 | 0.000120293655
2 | 0 | 0 | 0 | 0 | 2046.1387 | 3.50896454 | 3.5095377 | 0.03407626 | 4 | 0.106239229 | 0.000119591918
2 | 0 | 0 | 0 | 0 | 2046.2387 | 3.50796461 | 3.5083673 | 0.03390862 | 4 | 0.10624259 | 0.000118963908
2 | 0 | 0 | 0 | 0 | 2046.3387 | 3.50696445 | 3.50745964 | 0.03388475 | 4 | 0.10624595 | 0.000118849384
2 | 0 | 0 | 0 | 0 | 2046.4387 | 3.50596404 | 3.50656486 | 0.0336691 | 4 | 0.106249288 | 0.000118062882
2 | 0 | 0 | 0 | 0 | 2046.5388 | 3.5049634 | 3.50553632 | 0.03343613 | 4 | 0.106252611 | 0.000117211559
2 | 0 | 0 | 0 | 0 | 2046.6388 | 3.50396466 | 3.50435805 | 0.03331669 | 4 | 0.106255919 | 0.000116753596
2 | 0 | 0 | 1 | 0 | 2046.7389 | 3.50296378 | 3.50345421 | 0.03316471 | 4 | 0.106259212 | 0.000116191055
2 | 0 | 0 | 1 | 0 | 2046.8389 | 3.50196338 | 3.50254178 | 0.03288278 | 4 | 0.106262475 | 0.000115173301
2 | 0 | 0 | 1 | 0 | 2046.9389 | 3.50096297 | 3.50146008 | 0.03264631 | 4 | 0.106265716 | 0.000114309762
2 | 0 | 0 | 1 | 0 | 2047.0389 | 3.49996305 | 3.50035191 | 0.03251721 | 4 | 0.106268942 | 0.000113821683
2 | 0 | 0 | 1 | 0 | 2047.1389 | 3.49896288 | 3.49956894 | 0.03228618 | 4 | 0.106272146 | 0.00011298772
2 | 0 | 0 | 1 | 0 | 2047.2389 | 3.49796295 | 3.49853635 | 0.03221648 | 4 | 0.106275335 | 0.000112710513
2 | 0 | 0 | 1 | 0 | 2047.3389 | 3.49696207 | 3.49745893 | 0.03211384 | 4 | 0.106278516 | 0.000112316819
2 | 0 | 0 | 1 | 0 | 2047.4389 | 3.49596214 | 3.49631071 | 0.03187462 | 4 | 0.106281683 | 0.000111443573
2 | 0 | 0 | 1 | 0 | 2047.5389 | 3.49496317 | 3.49530554 | 0.03177207 | 4 | 0.106284834 | 0.000111053094
2 | 0 | 0 | 0 | 0 | 2047.6391 | 3.49396181 | 3.49440145 | 0.03172477 | 4 | 0.106287986 | 0.00011085908
2 | 0 | 0 | 0 | 0 | 2047.7391 | 3.49296165 | 3.49348927 | 0.03147673 | 4 | 0.106291115 | 0.000109963614
2 | 0 | 0 | 0 | 0 | 2047.8391 | 3.49196124 | 3.49234557 | 0.03132884 | 4 | 0.106294215 | 0.000109411143
2 | 0 | 0 | 0 | 0 | 2047.9391 | 3.49096107 | 3.49158454 | 0.0311608 | 4 | 0.106297307 | 0.000108800574
2 | 0 | 0 | 0 | 0 | 2048.0391 | 3.48996091 | 3.49043179 | 0.03100451 | 4 | 0.106300384 | 0.000108219108
2 | 0 | 0 | 0 | 0 | 2048.1391 | 3.4889605 | 3.48940802 | 0.0308036 | 4 | 0.106303439 | 0.000107486325
2 | 0 | 0 | 0 | 0 | 2048.2391 | 3.48796058 | 3.48848677 | 0.03066702 | 4 | 0.106306471 | 0.000106981497
2 | 0 | 0 | 0 | 0 | 2048.3391 | 3.48696017 | 3.48744059 | 0.0305677 | 4 | 0.106309503 | 0.000106603053
2 | 0 | 0 | 0 | 0 | 2048.4391 | 3.48596025 | 3.48652411 | 0.03032498 | 4 | 0.106312513 | 0.000105728766
2 | 0 | 0 | 0 | 0 | 2048.5392 | 3.4849596 | 3.48553538 | 0.03024736 | 4 | 0.106315508 | 0.000105428255
2 | 0 | 0 | 1 | 0 | 2048.6393 | 3.48395967 | 3.4844234 | 0.03013264 | 4 | 0.106318496 | 0.000104994891
2 | 0 | 0 | 1 | 0 | 2048.7393 | 3.48295927 | 3.48345733 | 0.02985793 | 4 | 0.106321461 | 0.000104008825
2 | 0 | 0 | 1 | 0 | 2048.8393 | 3.4819591 | 3.4825809 | 0.02981877 | 4 | 0.106324412 | 0.000103846265
2 | 0 | 0 | 1 | 0 | 2048.9393 | 3.48095942 | 3.48141026 | 0.02973869 | 4 | 0.106327355 | 0.000103532591
2 | 0 | 0 | 1 | 0 | 2049.0393 | 3.47995925 | 3.48036885 | 0.02946549 | 4 | 0.106330276 | 0.000102550766
2 | 0 | 0 | 1 | 0 | 2049.1393 | 3.47895837 | 3.47934508 | 0.02936789 | 4 | 0.106333181 | 0.000102181009
2 | 0 | 0 | 1 | 0 | 2049.2393 | 3.4779582 | 3.47842407 | 0.02919993 | 4 | 0.10633608 | 0.000101569756
2 | 0 | 0 | 1 | 0 | 2049.3393 | 3.47695827 | 3.47740483 | 0.02900664 | 4 | 0.106338955 | 0.00010086783
2 | 0 | 0 | 1 | 0 | 2049.4393 | 3.47595811 | 3.47638988 | 0.02888936 | 4 | 0.106341809 | 0.000100430691
2 | 0 | 0 | 0 | 0 | 2049.5395 | 3.4749577 | 3.4754107 | 0.02861283 | 4 | 0.106344655 | 9.94413494e-05
2 | 0 | 0 | 0 | 0 | 2049.6395 | 3.47395754 | 3.47441864 | 0.02853357 | 4 | 0.106347479 | 9.91375782e-05
2 | 0 | 0 | 0 | 0 | 2049.7395 | 3.47295737 | 3.47335935 | 0.02835791 | 4 | 0.106350288 | 9.84972139e-05
2 | 0 | 0 | 0 | 0 | 2049.8395 | 3.47195745 | 3.47246885 | 0.02823888 | 4 | 0.106353082 | 9.80586483e-05
2 | 0 | 0 | 0 | 0 | 2049.9395 | 3.47095704 | 3.4714632 | 0.02814347 | 4 | 0.106355868 | 9.76990123e-05
2 | 0 | 0 | 0 | 0 | 2050.0395 | 3.46995664 | 3.47044396 | 0.02791109 | 4 | 0.106358632 | 9.68638706e-05
2 | 0 | 0 | 0 | 0 | 2050.1395 | 3.46895671 | 3.46943402 | 0.0278757 | 4 | 0.106361389 | 9.67129017e-05
2 | 0 | 0 | 0 | 0 | 2050.2395 | 3.46795654 | 3.46850395 | 0.02781537 | 4 | 0.106364138 | 9.64777282e-05
2 | 0 | 0 | 0 | 0 | 2050.3395 | 3.46695614 | 3.46749759 | 0.02757381 | 4 | 0.10636688 | 9.56121221e-05
2 | 0 | 0 | 0 | 0 | 2050.4396 | 3.46595621 | 3.46654987 | 0.02746606 | 4 | 0.1063696 | 9.52124756e-05
2 | 0 | 0 | 1 | 0 | 2050.5397 | 3.46495581 | 3.4654727 | 0.02735075 | 4 | 0.106372304 | 9.47832668e-05
2 | 0 | 0 | 1 | 0 | 2050.6397 | 3.4639554 | 3.46440887 | 0.02709942 | 4 | 0.106374994 | 9.3883471e-05
2 | 0 | 0 | 1 | 0 | 2050.7397 | 3.46295547 | 3.46340752 | 0.02699641 | 4 | 0.106377661 | 9.34995551e-05
2 | 0 | 0 | 1 | 0 | 2050.8397 | 3.46195531 | 3.46240616 | 0.02684113 | 4 | 0.106380321 | 9.29348898e-05
2 | 0 | 0 | 1 | 0 | 2050.9397 | 3.46095467 | 3.46153879 | 0.02665091 | 4 | 0.106382959 | 9.22531472e-05
2 | 0 | 0 | 1 | 0 | 2051.0397 | 3.45995474 | 3.46051931 | 0.02650391 | 4 | 0.106385581 | 9.17172947e-05
2 | 0 | 0 | 1 | 0 | 2051.1397 | 3.45895457 | 3.45947814 | 0.02638686 | 4 | 0.106388196 | 9.12847536e-05
2 | 0 | 0 | 1 | 0 | 2051.2397 | 3.45795417 | 3.45841885 | 0.02625584 | 4 | 0.106390789 | 9.08036818e-05
2 | 0 | 0 | 1 | 0 | 2051.3397 | 3.45695424 | 3.45747948 | 0.02607582 | 4 | 0.106393375 | 9.01566091e-05
2 | 0 | 0 | 1 | 0 | 2051.4398 | 3.45595407 | 3.45644784 | 0.02605184 | 4 | 0.106395945 | 9.00468294e-05
2 | 0 | 0 | 0 | 0 | 2051.5399 | 3.45495391 | 3.45545506 | 0.02592851 | 4 | 0.106398515 | 8.95948033e-05
2 | 0 | 0 | 0 | 0 | 2051.6399 | 3.45395374 | 3.45434642 | 0.02565124 | 4 | 0.106401056 | 8.86082853e-05
2 | 0 | 0 | 0 | 0 | 2051.7399 | 3.45295334 | 3.45330048 | 0.0256144 | 4 | 0.106403589 | 8.84542314e-05
2 | 0 | 0 | 0 | 0 | 2051.8399 | 3.45195293 | 3.45241928 | 0.02544653 | 4 | 0.106406108 | 8.78521023e-05
2 | 0 | 0 | 0 | 0 | 2051.9399 | 3.45095277 | 3.45146704 | 0.02514138 | 4 | 0.106408596 | 8.67746567e-05
2 | 0 | 0 | 0 | 0 | 2052.0399 | 3.44995308 | 3.4505589 | 0.02505026 | 4 | 0.10641107 | 8.64374088e-05
2 | 0 | 0 | 0 | 0 | 2052.1399 | 3.44895267 | 3.44944215 | 0.02484078 | 4 | 0.106413528 | 8.56868501e-05
2 | 0 | 0 | 0 | 0 | 2052.2399 | 3.44795203 | 3.44839168 | 0.02476037 | 4 | 0.10641598 | 8.53834572e-05
2 | 0 | 0 | 0 | 0 | 2052.3399 | 3.44695187 | 3.44759965 | 0.02472313 | 4 | 0.106418416 | 8.52354497e-05
2 | 0 | 0 | 1 | 0 | 2052.4401 | 3.44595122 | 3.44630814 | 0.02460532 | 4 | 0.106420852 | 8.4797517e-05
2 | 0 | 0 | 1 | 0 | 2052.5401 | 3.44495177 | 3.4455564 | 0.02442433 | 4 | 0.106423266 | 8.41554211e-05
2 | 0 | 0 | 1 | 0 | 2052.6401 | 3.44395137 | 3.44436407 | 0.02430385 | 4 | 0.106425673 | 8.37112966e-05
2 | 0 | 0 | 1 | 0 | 2052.7401 | 3.4429512 | 3.44348693 | 0.02429006 | 4 | 0.106428064 | 8.36425097e-05
2 | 0 | 0 | 1 | 0 | 2052.8401 | 3.44195104 | 3.44236994 | 0.02410114 | 4 | 0.106430449 | 8.29650526e-05
2 | 0 | 0 | 1 | 0 | 2052.9401 | 3.44095111 | 3.44137263 | 0.02389932 | 4 | 0.106432818 | 8.22464644e-05
2 | 0 | 0 | 1 | 0 | 2053.0401 | 3.43995023 | 3.44032216 | 0.02375956 | 4 | 0.106435165 | 8.17405453e-05
2 | 0 | 0 | 1 | 0 | 2053.1401 | 3.4389503 | 3.43936086 | 0.02368402 | 4 | 0.106437504 | 8.14578889e-05
2 | 0 | 0 | 1 | 0 | 2053.2401 | 3.43795037 | 3.43845797 | 0.02343406 | 4 | 0.106439829 | 8.05770323e-05
2 | 0 | 0 | 1 | 0 | 2053.3402 | 3.43694901 | 3.43740201 | 0.02336188 | 4 | 0.106442139 | 8.03041767e-05
2 | 0 | 0 | 1 | 0 | 2053.4402 | 3.43595052 | 3.43644643 | 0.02329608 | 4 | 0.106444433 | 8.00557464e-05
2 | 0 | 0 | 0 | 0 | 2053.5403 | 3.4349494 | 3.43544054 | 0.02302984 | 4 | 0.106446721 | 7.91176644e-05
2 | 0 | 0 | 0 | 0 | 2053.6403 | 3.43394947 | 3.43456841 | 0.02295257 | 4 | 0.106448986 | 7.88321631e-05
2 | 0 | 0 | 0 | 0 | 2053.7403 | 3.43294907 | 3.43336201 | 0.0229289 | 4 | 0.106451243 | 7.87231984e-05
2 | 0 | 0 | 0 | 0 | 2053.8403 | 3.43194914 | 3.43235183 | 0.0226358 | 4 | 0.106453486 | 7.7694036e-05
2 | 0 | 0 | 0 | 0 | 2053.9403 | 3.43094897 | 3.43151498 | 0.02264547 | 4 | 0.106455714 | 7.77082678e-05
2 | 0 | 0 | 0 | 0 | 2054.0403 | 3.42994833 | 3.4305892 | 0.02257586 | 4 | 0.106457941 | 7.74485161e-05
2 | 0 | 0 | 0 | 0 | 2054.1403 | 3.4289484 | 3.42951179 | 0.02232298 | 4 | 0.106460154 | 7.6556913e-05
2 | 0 | 0 | 0 | 0 | 2054.2403 | 3.42794824 | 3.42847037 | 0.02214844 | 4 | 0.106462345 | 7.59352552e-05
2 | 0 | 0 | 0 | 0 | 2054.3404 | 3.42694783 | 3.42752767 | 0.0220325 | 4 | 0.10646452 | 7.55169967e-05
2 | 0 | 0 | 1 | 0 | 2054.4405 | 3.4259479 | 3.42639661 | 0.02190406 | 4 | 0.106466681 | 7.50520048e-05
2 | 0 | 0 | 1 | 0 | 2054.5405 | 3.42494726 | 3.42560911 | 0.02169536 | 4 | 0.106468827 | 7.43198107e-05
2 | 0 | 0 | 1 | 0 | 2054.6405 | 3.42394757 | 3.42442489 | 0.02156665 | 4 | 0.106470957 | 7.38533636e-05
2 | 0 | 0 | 1 | 0 | 2054.7405 | 3.42294741 | 3.42349052 | 0.021503 | 4 | 0.106473073 | 7.36153306e-05
2 | 0 | 0 | 1 | 0 | 2054.8405 | 3.42194676 | 3.42223096 | 0.02129489 | 4 | 0.106475182 | 7.28760206e-05
2 | 0 | 0 | 1 | 0 | 2054.9405 | 3.4209466 | 3.42139864 | 0.0212324 | 4 | 0.106477268 | 7.26445141e-05
2 | 0 | 0 | 1 | 0 | 2055.0405 | 3.41994643 | 3.42038417 | 0.02113805 | 4 | 0.106479354 | 7.23002668e-05
2 | 0 | 0 | 1 | 0 | 2055.1405 | 3.41894674 | 3.41948032 | 0.02091362 | 4 | 0.106481425 | 7.15137285e-05
2 | 0 | 0 | 1 | 0 | 2055.2405 | 3.41794634 | 3.41844797 | 0.02089279 | 4 | 0.106483482 | 7.14209309e-05
2 | 0 | 0 | 0 | 0 | 2055.3407 | 3.41694522 | 3.41736126 | 0.02084322 | 4 | 0.106485538 | 7.12288238e-05
2 | 0 | 0 | 0 | 0 | 2055.4407 | 3.41594553 | 3.41636968 | 0.02060244 | 4 | 0.106487572 | 7.03855403e-05
2 | 0 | 0 | 0 | 0 | 2055.5407 | 3.4149456 | 3.41535473 | 0.02048895 | 4 | 0.106489591 | 6.99770317e-05
2 | 0 | 0 | 0 | 0 | 2055.6407 | 3.41394544 | 3.41428661 | 0.02035711 | 4 | 0.106491603 | 6.95049966e-05
2 | 0 | 0 | 0 | 0 | 2055.7407 | 3.41294479 | 3.41342354 | 0.02015545 | 4 | 0.106493592 | 6.87990978e-05
2 | 0 | 0 | 0 | 0 | 2055.8407 | 3.41194487 | 3.41235042 | 0.020053 | 4 | 0.106495574 | 6.84278566e-05
2 | 0 | 0 | 0 | 0 | 2055.9407 | 3.4109447 | 3.41146517 | 0.01992271 | 4 | 0.106497534 | 6.7965615e-05
2 | 0 | 0 | 0 | 0 | 2056.0407 | 3.40994477 | 3.41031694 | 0.01982656 | 4 | 0.106499486 | 6.76148484e-05
2 | 0 | 0 | 0 | 0 | 2056.1407 | 3.40894389 | 3.40937304 | 0.01968448 | 4 | 0.10650143 | 6.7111745e-05
2 | 0 | 0 | 0 | 0 | 2056.2408 | 3.40794277 | 3.40832186 | 0.0195888 | 4 | 0.10650336 | 6.6764951e-05
2 | 0 | 0 | 0 | 0 | 2056.3408 | 3.40694427 | 3.40750527 | 0.01950377 | 4 | 0.106505282 | 6.6459208e-05
2 | 0 | 0 | 1 | 0 | 2056.4409 | 3.40594387 | 3.40649366 | 0.01927323 | 4 | 0.106507182 | 6.56541524e-05
2 | 0 | 0 | 1 | 0 | 2056.5409 | 3.40494347 | 3.40540767 | 0.01924794 | 4 | 0.106509075 | 6.55470722e-05
2 | 0 | 0 | 1 | 0 | 2056.6409 | 3.40394306 | 3.40441537 | 0.01919377 | 4 | 0.106510967 | 6.53435782e-05
2 | 0 | 0 | 1 | 0 | 2056.7409 | 3.40294313 | 3.40335608 | 0.01890449 | 4 | 0.106512837 | 6.43387102e-05
2 | 0 | 0 | 1 | 0 | 2056.8409 | 3.40194273 | 3.40231895 | 0.01886628 | 4 | 0.106514692 | 6.4189102e-05
2 | 0 | 0 | 1 | 0 | 2056.9409 | 3.40094233 | 3.40144253 | 0.01873959 | 4 | 0.106516533 | 6.37416451e-05
2 | 0 | 0 | 1 | 0 | 2057.0409 | 3.39994264 | 3.40039229 | 0.01853697 | 4 | 0.106518365 | 6.30329814e-05
2 | 0 | 0 | 1 | 0 | 2057.1409 | 3.39894199 | 3.39937735 | 0.01841851 | 4 | 0.106520176 | 6.26114634e-05
2 | 0 | 0 | 1 | 0 | 2057.2409 | 3.39794207 | 3.39843392 | 0.01816113 | 4 | 0.106521972 | 6.17194091e-05
2 | 0 | 0 | 0 | 0 | 2057.3411 | 3.39694166 | 3.3973031 | 0.01809271 | 4 | 0.106523752 | 6.14664241e-05
2 | 0 | 0 | 0 | 0 | 2057.4411 | 3.3959415 | 3.39640427 | 0.01798905 | 4 | 0.106525525 | 6.10981006e-05
2 | 0 | 0 | 0 | 0 | 2057.5411 | 3.39494109 | 3.39535832 | 0.017906 | 4 | 0.106527284 | 6.07972834e-05
2 | 0 | 0 | 0 | 0 | 2057.6411 | 3.39394093 | 3.39433479 | 0.01779023 | 4 | 0.106529035 | 6.03859808e-05
2 | 0 | 0 | 0 | 0 | 2057.7411 | 3.39294124 | 3.39335561 | 0.0176426 | 4 | 0.106530771 | 5.98676197e-05
2 | 0 | 0 | 0 | 0 | 2057.8411 | 3.39194107 | 3.39237666 | 0.01769095 | 4 | 0.106532499 | 6.00143649e-05
2 | 0 | 0 | 0 | 0 | 2057.9411 | 3.39094043 | 3.39137959 | 0.01762671 | 4 | 0.106534235 | 5.97788712e-05
2 | 0 | 0 | 0 | 0 | 2058.0411 | 3.38994026 | 3.39028049 | 0.01729364 | 4 | 0.106535941 | 5.86302885e-05
2 | 0 | 0 | 0 | 0 | 2058.1411 | 3.3889401 | 3.38947487 | 0.01722602 | 4 | 0.106537633 | 5.83871588e-05
2 | 0 | 0 | 0 | 0 | 2058.2412 | 3.38794017 | 3.38845563 | 0.0171412 | 4 | 0.106539316 | 5.80821979e-05
2 | 0 | 0 | 1 | 0 | 2058.3413 | 3.38694 | 3.38747168 | 0.01688773 | 4 | 0.106540993 | 5.72067001e-05
2 | 0 | 0 | 1 | 0 | 2058.4413 | 3.38593936 | 3.38634157 | 0.01683429 | 4 | 0.106542639 | 5.70066622e-05
2 | 0 | 0 | 1 | 0 | 2058.5413 | 3.38493919 | 3.38550472 | 0.01674712 | 4 | 0.106544286 | 5.66974595e-05
2 | 0 | 0 | 1 | 0 | 2058.6413 | 3.38393927 | 3.38436961 | 0.01656229 | 4 | 0.106545918 | 5.60529115e-05
2 | 0 | 0 | 1 | 0 | 2058.7413 | 3.38293886 | 3.3832705 | 0.01646358 | 4 | 0.106547534 | 5.57007406e-05
2 | 0 | 0 | 1 | 0 | 2058.8413 | 3.38193846 | 3.38242531 | 0.01632821 | 4 | 0.106549136 | 5.5228953e-05
2 | 0 | 0 | 1 | 0 | 2058.9413 | 3.38093853 | 3.38133025 | 0.01618414 | 4 | 0.106550731 | 5.47239179e-05
2 | 0 | 0 | 1 | 0 | 2059.0413 | 3.37993836 | 3.38039565 | 0.01607518 | 4 | 0.10655231 | 5.43404676e-05
2 | 0 | 0 | 1 | 0 | 2059.1414 | 3.37893724 | 3.37941098 | 0.01603958 | 4 | 0.10655389 | 5.42043272e-05
2 | 0 | 0 | 1 | 0 | 2059.2414 | 3.37793803 | 3.37834024 | 0.01591575 | 4 | 0.106555454 | 5.37688065e-05
2 | 0 | 0 | 0 | 0 | 2059.3415 | 3.37693763 | 3.3775208 | 0.01572871 | 4 | 0.106557004 | 5.31240476e-05
2 | 0 | 0 | 0 | 0 | 2059.4415 | 3.37593722 | 3.37629223 | 0.01562893 | 4 | 0.106558539 | 5.27678349e-05
2 | 0 | 0 | 0 | 0 | 2059.5415 | 3.37493753 | 3.37548184 | 0.01554082 | 4 | 0.106560059 | 5.24577554e-05
2 | 0 | 0 | 0 | 0 | 2059.6415 | 3.37393713 | 3.37457871 | 0.01532853 | 4 | 0.106561571 | 5.17273475e-05
2 | 0 | 0 | 0 | 0 | 2059.7415 | 3.37293673 | 3.37338591 | 0.01515908 | 4 | 0.106563061 | 5.11374201e-05
2 | 0 | 0 | 0 | 0 | 2059.8415 | 3.3719368 | 3.37226892 | 0.01508072 | 4 | 0.106564537 | 5.08562298e-05
2 | 0 | 0 | 0 | 0 | 2059.9415 | 3.37093639 | 3.37124968 | 0.01486673 | 4 | 0.106565997 | 5.01194445e-05
2 | 0 | 0 | 0 | 0 | 2060.0415 | 3.36993599 | 3.37026596 | 0.01483806 | 4 | 0.10656745 | 5.00082133e-05
2 | 0 | 0 | 0 | 0 | 2060.1415 | 3.36893678 | 3.36932278 | 0.01472728 | 4 | 0.106568895 | 4.96209686e-05
2 | 0 | 0 | 1 | 0 | 2060.2417 | 3.36793542 | 3.36840057 | 0.01455924 | 4 | 0.106570326 | 4.90413477e-05
2 | 0 | 0 | 1 | 0 | 2060.3417 | 3.36693573 | 3.36747146 | 0.01449015 | 4 | 0.106571741 | 4.87951584e-05
2 | 0 | 0 | 1 | 0 | 2060.4417 | 3.36593556 | 3.3664875 | 0.01449539 | 4 | 0.106573157 | 4.8798549e-05
2 | 0 | 0 | 1 | 0 | 2060.5417 | 3.36493516 | 3.36533499 | 0.01427991 | 4 | 0.106574565 | 4.80566741e-05
2 | 0 | 0 | 1 | 0 | 2060.6417 | 3.36393476 | 3.36436009 | 0.01414288 | 4 | 0.106575951 | 4.75817324e-05
2 | 0 | 0 | 1 | 0 | 2060.7417 | 3.36293459 | 3.36347461 | 0.01400896 | 4 | 0.106577322 | 4.71187959e-05
2 | 0 | 0 | 1 | 0 | 2060.8417 | 3.3619349 | 3.36238408 | 0.01390881 | 4 | 0.106578685 | 4.6766756e-05
2 | 0 | 0 | 1 | 0 | 2060.9417 | 3.36093473 | 3.36133385 | 0.01374345 | 4 | 0.106580034 | 4.61963318e-05
2 | 0 | 0 | 1 | 0 | 2061.0417 | 3.35993409 | 3.36037683 | 0.01363974 | 4 | 0.106581368 | 4.58346694e-05
2 | 0 | 0 | 1 | 0 | 2061.1418 | 3.35893297 | 3.35942364 | 0.0135517 | 4 | 0.106582694 | 4.55259069e-05
2 | 0 | 0 | 1 | 0 | 2061.2418 | 3.35793424 | 3.3584187 | 0.01340554 | 4 | 0.106584005 | 4.50214065e-05
2 | 0 | 0 | 0 | 0 | 2061.3419 | 3.35693407 | 3.35748863 | 0.01329842 | 4 | 0.106585309 | 4.46493104e-05
2 | 0 | 0 | 0 | 0 | 2061.4419 | 3.35593319 | 3.35643363 | 0.01321929 | 4 | 0.106586598 | 4.43696772e-05
2 | 0 | 0 | 0 | 0 | 2061.5419 | 3.35493302 | 3.35540581 | 0.01296461 | 4 | 0.106587872 | 4.35015208e-05
2 | 0 | 0 | 0 | 0 | 2061.6419 | 3.35393286 | 3.35451579 | 0.01295188 | 4 | 0.106589131 | 4.34472713e-05
2 | 0 | 0 | 0 | 0 | 2061.7419 | 3.35293293 | 3.35339808 | 0.01290464 | 4 | 0.10659039 | 4.32744018e-05
2 | 0 | 0 | 0 | 0 | 2061.8419 | 3.35193253 | 3.35235691 | 0.01267072 | 4 | 0.106591634 | 4.24767604e-05
2 | 0 | 0 | 0 | 0 | 2061.9419 | 3.35093212 | 3.35148931 | 0.01257303 | 4 | 0.106592864 | 4.21383884e-05
2 | 0 | 0 | 0 | 0 | 2062.0419 | 3.34993219 | 3.35037184 | 0.01242362 | 4 | 0.106594078 | 4.16237635e-05
2 | 0 | 0 | 0 | 0 | 2062.142 | 3.34893203 | 3.34940219 | 0.01228348 | 4 | 0.106595278 | 4.11423171e-05
2 | 0 | 0 | 1 | 0 | 2062.2421 | 3.3479321 | 3.34831619 | 0.01215249 | 4 | 0.10659647 | 4.06903673e-05
2 | 0 | 0 | 1 | 0 | 2062.3421 | 3.34693122 | 3.34730577 | 0.01185356 | 4 | 0.10659764 | 3.96775031e-05
2 | 0 | 0 | 1 | 0 | 2062.4421 | 3.34593129 | 3.34639311 | 0.01182021 | 4 | 0.106598787 | 3.95550633e-05
2 | 0 | 0 | 1 | 0 | 2062.5421 | 3.34493089 | 3.34546781 | 0.01168455 | 4 | 0.106599927 | 3.90902933e-05
2 | 0 | 0 | 1 | 0 | 2062.6421 | 3.34393096 | 3.34451962 | 0.01160011 | 4 | 0.106601052 | 3.87967848e-05
2 | 0 | 0 | 1 | 0 | 2062.7421 | 3.34293079 | 3.34341574 | 0.01155531 | 4 | 0.106602177 | 3.86342217e-05
2 | 0 | 0 | 1 | 0 | 2062.8421 | 3.34193039 | 3.34235668 | 0.01133626 | 4 | 0.106603287 | 3.78898258e-05
2 | 0 | 0 | 1 | 0 | 2062.9421 | 3.34093022 | 3.34134603 | 0.01135464 | 4 | 0.10660439 | 3.79397643e-05
2 | 0 | 0 | 1 | 0 | 2063.0421 | 3.33993053 | 3.34043336 | 0.0112904 | 4 | 0.106605485 | 3.77148426e-05
2 | 0 | 0 | 0 | 0 | 2063.1423 | 3.33892965 | 3.33940148 | 0.01103743 | 4 | 0.106606573 | 3.68584078e-05
2 | 0 | 0 | 0 | 0 | 2063.2423 | 3.33792973 | 3.33829761 | 0.01097698 | 4 | 0.106607638 | 3.66444183e-05
2 | 0 | 0 | 0 | 0 | 2063.3423 | 3.33692932 | 3.33739424 | 0.01089396 | 4 | 0.106608696 | 3.63574254e-05
2 | 0 | 0 | 0 | 0 | 2063.4423 | 3.33592939 | 3.33641052 | 0.01068256 | 4 | 0.106609739 | 3.56413912e-05
2 | 0 | 0 | 0 | 0 | 2063.5423 | 3.33492923 | 3.33536434 | 0.01059641 | 4 | 0.106610768 | 3.53429023e-05
2 | 0 | 0 | 0 | 0 | 2063.6423 | 3.33392882 | 3.33420348 | 0.01047421 | 4 | 0.106611788 | 3.49231377e-05
2 | 0 | 0 | 0 | 0 | 2063.7423 | 3.33292842 | 3.3333931 | 0.01030836 | 4 | 0.106612794 | 3.43618158e-05
2 | 0 | 0 | 0 | 0 | 2063.8423 | 3.33192825 | 3.33232927 | 0.01018898 | 4 | 0.106613785 | 3.39530452e-05
2 | 0 | 0 | 0 | 0 | 2063.9423 | 3.33092856 | 3.33119869 | 0.01005582 | 4 | 0.106614761 | 3.34979231e-05
2 | 0 | 0 | 0 | 0 | 2064.0424 | 3.32992744 | 3.33023667 | 0.009964274 | 4 | 0.10661573 | 3.31833908e-05
2 | 0 | 0 | 0 | 0 | 2064.1424 | 3.32892823 | 3.32925439 | 0.00985911 | 4 | 0.106616683 | 3.28234855e-05
2 | 0 | 0 | 1 | 0 | 2064.2425 | 3.32792735 | 3.32850146 | 0.009842264 | 4 | 0.106617637 | 3.27599919e-05
2 | 0 | 0 | 1 | 0 | 2064.3425 | 3.32692742 | 3.32745147 | 0.009764834 | 4 | 0.106618583 | 3.24920111e-05
2 | 0 | 0 | 1 | 0 | 2064.4425 | 3.32592726 | 3.32648587 | 0.00950823 | 4 | 0.106619515 | 3.16289952e-05
2 | 0 | 0 | 1 | 0 | 2064.5425 | 3.32492685 | 3.32550669 | 0.009426566 | 4 | 0.106620423 | 3.13481069e-05
2 | 0 | 0 | 1 | 0 | 2064.6425 | 3.32392645 | 3.32445645 | 0.009339441 | 4 | 0.106621325 | 3.1048563e-05
2 | 0 | 0 | 1 | 0 | 2064.7425 | 3.32292652 | 3.3233304 | 0.009108633 | 4 | 0.106622219 | 3.02709977e-05
2 | 0 | 0 | 1 | 0 | 2064.8425 | 3.32192659 | 3.32238245 | 0.009152424 | 4 | 0.106623098 | 3.04078512e-05
2 | 0 | 0 | 1 | 0 | 2064.9425 | 3.32092619 | 3.32146549 | 0.009191731 | 4 | 0.106623985 | 3.05300164e-05
2 | 0 | 0 | 1 | 0 | 2065.0426 | 3.31992602 | 3.3204422 | 0.008940164 | 4 | 0.106624857 | 2.96852977e-05
2 | 0 | 0 | 0 | 0 | 2065.1427 | 3.31892562 | 3.31923556 | 0.008815523 | 4 | 0.106625706 | 2.92607983e-05
2 | 0 | 0 | 0 | 0 | 2065.2427 | 3.31792569 | 3.3185637 | 0.008653985 | 4 | 0.106626548 | 2.87188013e-05
2 | 0 | 0 | 0 | 0 | 2065.3427 | 3.31692529 | 3.31747341 | 0.008474438 | 4 | 0.106627367 | 2.81137218e-05
2 | 0 | 0 | 0 | 0 | 2065.4427 | 3.31592488 | 3.31639647 | 0.008365079 | 4 | 0.106628172 | 2.77419185e-05
2 | 0 | 0 | 0 | 0 | 2065.5427 | 3.31492496 | 3.31543064 | 0.008349754 | 4 | 0.106628977 | 2.76830306e-05
2 | 0 | 0 | 0 | 0 | 2065.6427 | 3.31392455 | 3.31434059 | 0.008208353 | 4 | 0.106629774 | 2.72052785e-05
2 | 0 | 0 | 0 | 0 | 2065.7427 | 3.31292462 | 3.31348157 | 0.008004996 | 4 | 0.106630549 | 2.65244071e-05
2 | 0 | 0 | 0 | 0 | 2065.8427 | 3.31192446 | 3.31235099 | 0.007905109 | 4 | 0.106631309 | 2.61844943e-05
2 | 0 | 0 | 0 | 0 | 2065.9427 | 3.31092453 | 3.31140327 | 0.007906555 | 4 | 0.106632069 | 2.61817931e-05
2 | 0 | 0 | 1 | 0 | 2066.0429 | 3.30992341 | 3.31031084 | 0.007615484 | 4 | 0.106632806 | 2.52096197e-05
2 | 0 | 0 | 1 | 0 | 2066.1429 | 3.30892372 | 3.30943537 | 0.007550422 | 4 | 0.106633529 | 2.49876357e-05
2 | 0 | 0 | 1 | 0 | 2066.2429 | 3.30792379 | 3.3083632 | 0.007489258 | 4 | 0.106634252 | 2.47771859e-05
2 | 0 | 0 | 1 | 0 | 2066.3429 | 3.30692339 | 3.30738831 | 0.007250346 | 4 | 0.106634952 | 2.397971e-05
2 | 0 | 0 | 1 | 0 | 2066.4429 | 3.30592299 | 3.30642271 | 0.007188926 | 4 | 0.106635638 | 2.37696277e-05
2 | 0 | 0 | 1 | 0 | 2066.5429 | 3.30492306 | 3.30542564 | 0.007019069 | 4 | 0.106636316 | 2.32010098e-05
2 | 0 | 0 | 1 | 0 | 2066.6429 | 3.30392289 | 3.3044107 | 0.006859978 | 4 | 0.106636971 | 2.26681859e-05
2 | 0 | 0 | 1 | 0 | 2066.7429 | 3.30292249 | 3.30338717 | 0.006773732 | 4 | 0.106637619 | 2.23762599e-05
2 | 0 | 0 | 1 | 0 | 2066.8429 | 3.30192208 | 3.30238581 | 0.006802471 | 4 | 0.106638268 | 2.24643827e-05
2 | 0 | 0 | 1 | 0 | 2066.943 | 3.3009212 | 3.30149508 | 0.006682328 | 4 | 0.106638908 | 2.20616712e-05
2 | 0 | 0 | 1 | 0 | 2067.043 | 3.29992247 | 3.30031228 | 0.006491056 | 4 | 0.106639534 | 2.14225111e-05
2 | 0 | 0 | 0 | 0 | 2067.1431 | 3.29892182 | 3.29937315 | 0.006376778 | 4 | 0.106640138 | 2.103937e-05
2 | 0 | 0 | 0 | 0 | 2067.2431 | 3.29792094 | 3.2985363 | 0.006285516 | 4 | 0.106640741 | 2.07330031e-05
2 | 0 | 0 | 0 | 0 | 2067.3431 | 3.29692101 | 3.29752564 | 0.006153629 | 4 | 0.10664133 | 2.02917508e-05
2 | 0 | 0 | 0 | 0 | 2067.4431 | 3.29592109 | 3.2963376 | 0.005979086 | 4 | 0.106641904 | 1.97090849e-05
2 | 0 | 0 | 0 | 0 | 2067.5431 | 3.29492092 | 3.29534078 | 0.005869692 | 4 | 0.106642455 | 1.93426367e-05
2 | 0 | 0 | 0 | 0 | 2067.6431 | 3.29392052 | 3.29417419 | 0.005705854 | 4 | 0.106642999 | 1.87960777e-05
2 | 0 | 0 | 0 | 0 | 2067.7431 | 3.29292011 | 3.29332876 | 0.005746925 | 4 | 0.106643535 | 1.89265138e-05
2 | 0 | 0 | 0 | 0 | 2067.8431 | 3.29192019 | 3.29239011 | 0.005720861 | 4 | 0.106644079 | 1.8835306e-05
2 | 0 | 0 | 0 | 0 | 2067.9431 | 3.29092073 | 3.29127717 | 0.005399082 | 4 | 0.106644601 | 1.77698748e-05
2 | 0 | 0 | 1 | 0 | 2068.0433 | 3.28991938 | 3.29034305 | 0.005432653 | 4 | 0.106645107 | 1.78752907e-05
2 | 0 | 0 | 1 | 0 | 2068.1433 | 3.28891945 | 3.28935456 | 0.005427169 | 4 | 0.106645614 | 1.7851884e-05
2 | 0 | 0 | 1 | 0 | 2068.2633 | 3.28771973 | 3.28820491 | 0.005134352 | 4 | 0.10664621 | 1.6882801e-05
2 | 0 | 0 | 1 | 0 | 2068.3833 | 3.28651857 | 3.28694677 | 0.004898269 | 4 | 0.106646799 | 1.610035e-05
2 | 0 | 0 | 1 | 0 | 2068.4833 | 3.28551865 | 3.28608799 | 0.004816852 | 4 | 0.106647275 | 1.58285984e-05
2 | 0 | 0 | 1 | 0 | 2068.5833 | 3.28451872 | 3.28500199 | 0.004561998 | 4 | 0.106647745 | 1.49861735e-05
2 | 0 | 0 | 1 | 0 | 2068.6833 | 3.28351855 | 3.28407168 | 0.004501907 | 4 | 0.106648192 | 1.47845867e-05
2 | 0 | 0 | 1 | 0 | 2068.7833 | 3.28251815 | 3.28293633 | 0.004433194 | 4 | 0.106648631 | 1.45538952e-05
2 | 0 | 0 | 1 | 0 | 2068.8833 | 3.28151822 | 3.2819941 | 0.00422148 | 4 | 0.106649064 | 1.38548739e-05
2 | 0 | 0 | 0 | 0 | 2068.9835 | 3.28051782 | 3.28091192 | 0.004202451 | 4 | 0.106649481 | 1.37878724e-05
2 | 0 | 0 | 0 | 0 | 2069.0835 | 3.27951789 | 3.28015995 | 0.004069855 | 4 | 0.106649883 | 1.33497742e-05
2 | 0 | 0 | 0 | 0 | 2069.1835 | 3.27851748 | 3.27898932 | 0.003930952 | 4 | 0.106650278 | 1.28895481e-05
2 | 0 | 0 | 0 | 0 | 2069.2835 | 3.27751708 | 3.27792096 | 0.003858663 | 4 | 0.106650665 | 1.26483919e-05
2 | 0 | 0 | 0 | 0 | 2069.3835 | 3.27651691 | 3.27695966 | 0.003860735 | 4 | 0.106651045 | 1.26514742e-05
2 | 0 | 0 | 0 | 0 | 2069.4835 | 3.27551699 | 3.27605176 | 0.003757433 | 4 | 0.106651425 | 1.23095451e-05
2 | 0 | 0 | 0 | 0 | 2069.5835 | 3.27451658 | 3.27507305 | 0.003581324 | 4 | 0.106651783 | 1.17290965e-05
2 | 0 | 0 | 0 | 0 | 2069.6835 | 3.27351618 | 3.27396894 | 0.003463638 | 4 | 0.106652133 | 1.13398428e-05
2 | 0 | 0 | 0 | 0 | 2069.7835 | 3.27251625 | 3.27306557 | 0.003407561 | 4 | 0.106652468 | 1.11531717e-05
2 | 0 | 0 | 0 | 0 | 2069.8836 | 3.27151585 | 3.27199793 | 0.003237619 | 4 | 0.106652796 | 1.05934814e-05
2 | 0 | 0 | 1 | 0 | 2069.9837 | 3.27051592 | 3.2709291 | 0.003122139 | 4 | 0.106653109 | 1.02122958e-05
2 | 0 | 0 | 1 | 0 | 2070.0837 | 3.26951575 | 3.26992798 | 0.003003358 | 4 | 0.106653415 | 9.82076472e-06
2 | 0 | 0 | 1 | 0 | 2070.1837 | 3.26851511 | 3.26896644 | 0.002828328 | 4 | 0.106653698 | 9.24570759e-06
2 | 0 | 0 | 1 | 0 | 2070.2837 | 3.26751518 | 3.26788497 | 0.00281963 | 4 | 0.106653981 | 9.21422634e-06
2 | 0 | 0 | 1 | 0 | 2070.3837 | 3.26651502 | 3.26689243 | 0.002776145 | 4 | 0.106654249 | 9.06936566e-06
2 | 0 | 0 | 1 | 0 | 2070.4837 | 3.26551509 | 3.26602459 | 0.002591401 | 4 | 0.106654517 | 8.46358034e-06
2 | 0 | 0 | 1 | 0 | 2070.5837 | 3.26451468 | 3.26505446 | 0.002557779 | 4 | 0.106654771 | 8.35128685e-06
2 | 0 | 0 | 1 | 0 | 2070.6837 | 3.26351428 | 3.26395965 | 0.002563331 | 4 | 0.106655024 | 8.36661002e-06
2 | 0 | 0 | 1 | 0 | 2070.7837 | 3.26251435 | 3.26296258 | 0.002394122 | 4 | 0.106655262 | 7.81192921e-06
2 | 0 | 0 | 1 | 0 | 2070.8838 | 3.26151371 | 3.26190305 | 0.002306371 | 4 | 0.106655493 | 7.52315782e-06
2 | 0 | 0 | 0 | 0 | 2070.9839 | 3.26051378 | 3.26104426 | 0.002226081 | 4 | 0.106655717 | 7.25934797e-06
2 | 0 | 0 | 0 | 0 | 2071.0839 | 3.25951338 | 3.25995851 | 0.002108929 | 4 | 0.106655926 | 6.87502006e-06
2 | 0 | 0 | 0 | 0 | 2071.1839 | 3.25851321 | 3.2589128 | 0.00198465 | 4 | 0.106656127 | 6.46780063e-06
2 | 0 | 0 | 0 | 0 | 2071.2839 | 3.25751352 | 3.25797367 | 0.001891352 | 4 | 0.10665632 | 6.16197485e-06
2 | 0 | 0 | 0 | 0 | 2071.3839 | 3.25651312 | 3.25696349 | 0.0018569 | 4 | 0.106656499 | 6.04785691e-06
2 | 0 | 0 | 0 | 0 | 2071.4839 | 3.25551224 | 3.25605965 | 0.001667002 | 4 | 0.106656671 | 5.42785665e-06
2 | 0 | 0 | 0 | 0 | 2071.5839 | 3.25451231 | 3.25477815 | 0.001647657 | 4 | 0.106656827 | 5.36275957e-06
2 | 0 | 0 | 0 | 0 | 2071.6839 | 3.25351238 | 3.2539103 | 0.001580108 | 4 | 0.106656983 | 5.14153089e-06
2 | 0 | 0 | 0 | 0 | 2071.7839 | 3.25251222 | 3.25294399 | 0.001372579 | 4 | 0.106657133 | 4.4649214e-06
2 | 0 | 0 | 0 | 0 | 2071.884 | 3.25151229 | 3.25215626 | 0.001400839 | 4 | 0.106657267 | 4.55574627e-06
2 | 0 | 0 | 1 | 0 | 2071.9841 | 3.25051141 | 3.25099492 | 0.001407999 | 4 | 0.106657401 | 4.57739861e-06
2 | 0 | 0 | 1 | 0 | 2072.0841 | 3.24951148 | 3.24994969 | 0.001180238 | 4 | 0.106657527 | 3.83571387e-06
2 | 0 | 0 | 1 | 0 | 2072.1841 | 3.24851155 | 3.24897432 | 0.001109593 | 4 | 0.106657632 | 3.60503759e-06
2 | 0 | 0 | 1 | 0 | 2072.2841 | 3.24751067 | 3.24799991 | 0.00102357 | 4 | 0.106657736 | 3.32455579e-06
2 | 0 | 0 | 1 | 0 | 2072.3841 | 3.24651074 | 3.2469449 | 0.0008862429 | 4 | 0.106657825 | 2.87758189e-06
2 | 0 | 0 | 1 | 0 | 2072.4841 | 3.24551058 | 3.24594378 | 0.0008185238 | 4 | 0.106657907 | 2.65688209e-06
2 | 0 | 0 | 1 | 0 | 2072.5841 | 3.24451065 | 3.24504018 | 0.0005492157 | 4 | 0.106657974 | 1.78222683e-06
2 | 0 | 0 | 1 | 0 | 2072.6841 | 3.24351025 | 3.24409676 | 0.0005206445 | 4 | 0.106658019 | 1.68902125e-06
2 | 0 | 0 | 1 | 0 | 2072.7842 | 3.24250913 | 3.24298787 | 0.000424209 | 4 | 0.106658064 | 1.37570464e-06
2 | 0 | 0 | 0 | 0 | 2072.8843 | 3.24150991 | 3.24193382 | 0.0004284123 | 4 | 0.106658101 | 1.38888424e-06
2 | 0 | 0 | 0 | 0 | 2072.9843 | 3.24050951 | 3.24100351 | 0.0003906747 | 4 | 0.106658138 | 1.26617806e-06
2 | 0 | 0 | 0 | 0 | 2073.0843 | 3.23950958 | 3.23997116 | 0.0002074268 | 4 | 0.106658161 | 6.72056728e-07
2 | 0 | 0 | 0 | 0 | 2073.1843 | 3.23850942 | 3.23898721 | 0.0002138563 | 4 | 0.106658176 | 6.92677816e-07
2 | 0 | 0 | 0 | 0 | 2073.2843 | 3.23750877 | 3.23809719 | 0.0001898537 | 4 | 0.10665819 | 6.14764645e-07
2 | 0 | 0 | 0 | 0 | 2073.3843 | 3.23650885 | 3.23716283 | 4.163971e-05 | 4 | 0.106658198 | 1.34794504e-07
2 | 0 | 0 | 0 | 0 | 2073.4843 | 3.23550868 | 3.23595667 | -1.576107e-05 | 4 | 0.106658198 | 5.10021287e-08
2 | 0 | 0 | 0 | 0 | 2073.5843 | 3.23450875 | 3.2350266 | -8.992475e-05 | 4 | 0.106658183 | 2.90908986e-07
2 | 0 | 0 | 0 | 0 | 2073.6843 | 3.23350835 | 3.23405194 | -0.0002581613 | 4 | 0.106658161 | 8.34906871e-07
2 | 0 | 0 | 0 | 0 | 2073.7844 | 3.23250771 | 3.23277044 | -0.0003235565 | 4 | 0.106658123 | 1.04598394e-06
2 | 0 | 0 | 1 | 0 | 2073.8845 | 3.23150802 | 3.23198676 | -0.0003903929 | 4 | 0.106658086 | 1.26174473e-06
2 | 0 | 0 | 1 | 0 | 2073.9845 | 3.23050785 | 3.23087406 | -0.0005408218 | 4 | 0.106658034 | 1.74732702e-06
2 | 0 | 0 | 1 | 0 | 2074.0845 | 3.22950721 | 3.22997046 | -0.0006426657 | 4 | 0.106657967 | 2.07579137e-06
2 | 0 | 0 | 1 | 0 | 2074.1845 | 3.22850704 | 3.22894692 | -0.0007286885 | 4 | 0.106657892 | 2.35289644e-06
2 | 0 | 0 | 1 | 0 | 2074.2845 | 3.22750688 | 3.22790551 | -0.0007799087 | 4 | 0.106657818 | 2.51747156e-06
2 | 0 | 0 | 1 | 0 | 2074.3845 | 3.22650719 | 3.22686839 | -0.0009136384 | 4 | 0.106657729 | 2.94819097e-06
2 | 0 | 0 | 1 | 0 | 2074.4845 | 3.22550678 | 3.22596073 | -0.0008753519 | 4 | 0.106657632 | 2.82385076e-06
2 | 0 | 0 | 1 | 0 | 2074.5845 | 3.2245059 | 3.22513747 | -0.0009340721 | 4 | 0.106657535 | 3.01251089e-06
2 | 0 | 0 | 1 | 0 | 2074.6846 | 3.22350502 | 3.22387791 | -0.001170691 | 4 | 0.106657423 | 3.7741645e-06
2 | 0 | 0 | 1 | 0 | 2074.7846 | 3.22250605 | 3.22292113 | -0.001205169 | 4 | 0.106657304 | 3.88416402e-06
2 | 0 | 0 | 0 | 0 | 2074.8847 | 3.22150588 | 3.22189736 | -0.001257184 | 4 | 0.10665717 | 4.05051833e-06
2 | 0 | 0 | 0 | 0 | 2074.9847 | 3.22050524 | 3.22088242 | -0.001465109 | 4 | 0.106657036 | 4.71894282e-06
2 | 0 | 0 | 0 | 0 | 2075.0847 | 3.21950507 | 3.2199347 | -0.001502613 | 4 | 0.106656879 | 4.83831718e-06
2 | 0 | 0 | 0 | 0 | 2075.1847 | 3.21850514 | 3.21897769 | -0.001582225 | 4 | 0.106656723 | 5.09314668e-06
2 | 0 | 0 | 0 | 0 | 2075.2847 | 3.21750522 | 3.21802545 | -0.001730796 | 4 | 0.106656551 | 5.56974464e-06
2 | 0 | 0 | 0 | 0 | 2075.3847 | 3.21650434 | 3.21697927 | -0.001740123 | 4 | 0.106656373 | 5.59793898e-06
2 | 0 | 0 | 0 | 0 | 2075.4847 | 3.21550441 | 3.21601796 | -0.001840863 | 4 | 0.106656186 | 5.92024844e-06
2 | 0 | 0 | 0 | 0 | 2075.5847 | 3.214504 | 3.21488309 | -0.001955892 | 4 | 0.106655993 | 6.28796488e-06
2 | 0 | 0 | 0 | 0 | 2075.6847 | 3.21350431 | 3.21396589 | -0.002024408 | 4 | 0.106655791 | 6.50637821e-06
2 | 0 | 0 | 1 | 0 | 2075.7849 | 3.21250319 | 3.21304965 | -0.00198561 | 4 | 0.106655583 | 6.37986477e-06
2 | 0 | 0 | 1 | 0 | 2075.8849 | 3.21150351 | 3.21195459 | -0.002082433 | 4 | 0.106655374 | 6.68868188e-06
2 | 0 | 0 | 1 | 0 | 2075.9849 | 3.21050358 | 3.21089554 | -0.002238947 | 4 | 0.106655151 | 7.18902356e-06
2 | 0 | 0 | 1 | 0 | 2076.0849 | 3.20950317 | 3.21007204 | -0.00232651 | 4 | 0.10665492 | 7.46826618e-06
2 | 0 | 0 | 1 | 0 | 2076.1849 | 3.20850325 | 3.20883036 | -0.002364407 | 4 | 0.106654681 | 7.58698116e-06
2 | 0 | 0 | 1 | 0 | 2076.2849 | 3.20750308 | 3.20790482 | -0.002580183 | 4 | 0.106654428 | 8.27698204e-06
2 | 0 | 0 | 1 | 0 | 2076.3849 | 3.20650244 | 3.2068634 | -0.002602649 | 4 | 0.106654167 | 8.34634011e-06
2 | 0 | 0 | 1 | 0 | 2076.4849 | 3.20550251 | 3.2058928 | -0.002651286 | 4 | 0.106653899 | 8.49973821e-06
2 | 0 | 0 | 1 | 0 | 2076.5849 | 3.20450234 | 3.20500278 | -0.002855098 | 4 | 0.106653616 | 9.15059718e-06
2 | 0 | 0 | 1 | 0 | 2076.685 | 3.20350146 | 3.20400953 | -0.00286609 | 4 | 0.106653325 | 9.18297792e-06
2 | 0 | 0 | 0 | 0 | 2076.7851 | 3.20250154 | 3.20300937 | -0.00290968 | 4 | 0.106653035 | 9.31973136e-06
2 | 0 | 0 | 0 | 0 | 2076.8851 | 3.20150137 | 3.20202112 | -0.003050748 | 4 | 0.106652729 | 9.76856063e-06
2 | 0 | 0 | 0 | 0 | 2076.9851 | 3.20050168 | 3.20092607 | -0.003079595 | 4 | 0.106652416 | 9.85755651e-06
2 | 0 | 0 | 0 | 0 | 2077.0851 | 3.19950151 | 3.19996953 | -0.003055649 | 4 | 0.106652103 | 9.77798481e-06
2 | 0 | 0 | 0 | 0 | 2077.1851 | 3.19850087 | 3.1991055 | -0.003217281 | 4 | 0.10665179 | 1.02924205e-05
2 | 0 | 0 | 0 | 0 | 2077.2851 | 3.19750071 | 3.19793105 | -0.003315176 | 4 | 0.106651455 | 1.06017023e-05
2 | 0 | 0 | 0 | 0 | 2077.3851 | 3.19650054 | 3.19679141 | -0.003401488 | 4 | 0.10665112 | 1.08738468e-05
2 | 0 | 0 | 0 | 0 | 2077.4851 | 3.19550085 | 3.1958971 | -0.003512988 | 4 | 0.106650762 | 1.12271491e-05
2 | 0 | 0 | 0 | 0 | 2077.5851 | 3.19450045 | 3.19500709 | -0.003647719 | 4 | 0.106650405 | 1.1654487e-05
2 | 0 | 0 | 0 | 0 | 2077.6852 | 3.19350004 | 3.19403267 | -0.003835808 | 4 | 0.106650025 | 1.22516976e-05
2 | 0 | 0 | 1 | 0 | 2077.7853 | 3.19249964 | 3.19304395 | -0.003816654 | 4 | 0.106649637 | 1.21867452e-05
2 | 0 | 0 | 1 | 0 | 2077.8853 | 3.19149971 | 3.19197607 | -0.003972551 | 4 | 0.106649242 | 1.26802888e-05
2 | 0 | 0 | 1 | 0 | 2077.9853 | 3.19049931 | 3.19089007 | -0.003983802 | 4 | 0.10664884 | 1.27118747e-05
2 | 0 | 0 | 1 | 0 | 2078.0853 | 3.1894989 | 3.1897862 | -0.003997442 | 4 | 0.10664843 | 1.27509866e-05
2 | 0 | 0 | 1 | 0 | 2078.1853 | 3.18849874 | 3.18903852 | -0.004184205 | 4 | 0.10664802 | 1.33435897e-05
2 | 0 | 0 | 1 | 0 | 2078.2853 | 3.18749881 | 3.18789482 | -0.004134375 | 4 | 0.106647596 | 1.31799534e-05
2 | 0 | 0 | 1 | 0 | 2078.3853 | 3.18649888 | 3.18697834 | -0.004118066 | 4 | 0.106647179 | 1.31241868e-05
2 | 0 | 0 | 1 | 0 | 2078.4853 | 3.185498 | 3.18594074 | -0.004318644 | 4 | 0.106646754 | 1.37589432e-05
2 | 0 | 0 | 1 | 0 | 2078.5853 | 3.18449831 | 3.18498421 | -0.004357906 | 4 | 0.106646314 | 1.38798614e-05
2 | 0 | 0 | 0 | 0 | 2078.6855 | 3.18349743 | 3.18402696 | -0.004431494 | 4 | 0.106645875 | 1.41099972e-05
2 | 0 | 0 | 0 | 0 | 2078.7855 | 3.18249798 | 3.18289208 | -0.004541364 | 4 | 0.10664542 | 1.44546702e-05
2 | 0 | 0 | 0 | 0 | 2078.8855 | 3.18149757 | 3.18192673 | -0.004626682 | 4 | 0.106644958 | 1.47217615e-05
2 | 0 | 0 | 0 | 0 | 2078.9855 | 3.18049717 | 3.18106747 | -0.004708285 | 4 | 0.106644481 | 1.49773732e-05
2 | 0 | 0 | 0 | 0 | 2079.0855 | 3.17949724 | 3.18005323 | -0.004743266 | 4 | 0.106644005 | 1.50838396e-05
2 | 0 | 0 | 0 | 0 | 2079.1855 | 3.17849684 | 3.17889595 | -0.004889569 | 4 | 0.10664352 | 1.55434318e-05
2 | 0 | 0 | 0 | 0 | 2079.2855 | 3.17749691 | 3.17785454 | -0.004945265 | 4 | 0.106643021 | 1.57153336e-05
2 | 0 | 0 | 0 | 0 | 2079.3855 | 3.17649674 | 3.17695069 | -0.004960643 | 4 | 0.106642522 | 1.57597187e-05
2 | 0 | 0 | 0 | 0 | 2079.4855 | 3.1754961 | 3.17581129 | -0.005136629 | 4 | 0.106642008 | 1.63129644e-05
2 | 0 | 0 | 0 | 0 | 2079.5856 | 3.17449522 | 3.17499137 | -0.005098413 | 4 | 0.106641494 | 1.61874177e-05
2 | 0 | 0 | 0 | 0 | 2079.6856 | 3.17349648 | 3.17405391 | -0.005101541 | 4 | 0.10664098 | 1.61925655e-05
2 | 0 | 0 | 1 | 0 | 2079.7857 | 3.1724956 | 3.17286515 | -0.005329957 | 4 | 0.106640451 | 1.69112354e-05
2 | 0 | 0 | 1 | 0 | 2079.8857 | 3.1714952 | 3.17189074 | -0.005375706 | 4 | 0.106639914 | 1.70511539e-05
2 | 0 | 0 | 1 | 0 | 2079.9857 | 3.17049503 | 3.17092514 | -0.005431439 | 4 | 0.10663937 | 1.72226846e-05
2 | 0 | 0 | 1 | 0 | 2080.0857 | 3.16949534 | 3.16995907 | -0.005598701 | 4 | 0.106638812 | 1.77476541e-05
2 | 0 | 0 | 1 | 0 | 2080.1857 | 3.16849518 | 3.16886449 | -0.005629987 | 4 | 0.106638245 | 1.78406644e-05
2 | 0 | 0 | 1 | 0 | 2080.2857 | 3.16749454 | 3.16797423 | -0.005811301 | 4 | 0.106637664 | 1.841005e-05
2 | 0 | 0 | 1 | 0 | 2080.3857 | 3.16649413 | 3.16690612 | -0.005845872 | 4 | 0.106637083 | 1.85133267e-05
2 | 0 | 0 | 1 | 0 | 2080.4857 | 3.1654942 | 3.1658864 | -0.005921803 | 4 | 0.106636487 | 1.87477544e-05
2 | 0 | 0 | 1 | 0 | 2080.5857 | 3.16449475 | 3.16485906 | -0.005955069 | 4 | 0.106635891 | 1.8846953e-05
2 | 0 | 0 | 0 | 0 | 2080.6859 | 3.16349363 | 3.1638484 | -0.005990168 | 4 | 0.106635287 | 1.89519851e-05
2 | 0 | 0 | 0 | 0 | 2080.7859 | 3.16249323 | 3.16285586 | -0.006124378 | 4 | 0.106634669 | 1.93705237e-05
2 | 0 | 0 | 0 | 0 | 2080.8859 | 3.1614933 | 3.16185451 | -0.006082273 | 4 | 0.106634058 | 1.92312636e-05
2 | 0 | 0 | 0 | 0 | 2080.9859 | 3.16049337 | 3.1608932 | -0.006123983 | 4 | 0.10663344 | 1.9357256e-05
2 | 0 | 0 | 0 | 0 | 2081.0859 | 3.15949297 | 3.15984297 | -0.006298513 | 4 | 0.106632814 | 1.99023107e-05
2 | 0 | 0 | 0 | 0 | 2081.1859 | 3.15849257 | 3.15893483 | -0.006329011 | 4 | 0.106632181 | 1.99929309e-05
2 | 0 | 0 | 0 | 0 | 2081.2859 | 3.1574924 | 3.15796041 | -0.00638611 | 4 | 0.10663154 | 2.01670828e-05
2 | 0 | 0 | 0 | 0 | 2081.3859 | 3.15649247 | 3.15701675 | -0.006588901 | 4 | 0.106630884 | 2.08012716e-05
2 | 0 | 0 | 0 | 0 | 2081.4859 | 3.15549254 | 3.15589547 | -0.006565385 | 4 | 0.106630221 | 2.07196699e-05
2 | 0 | 0 | 1 | 0 | 2081.5861 | 3.15449142 | 3.15494728 | -0.006627019 | 4 | 0.106629558 | 2.09078971e-05
2 | 0 | 0 | 1 | 0 | 2081.6861 | 3.15349174 | 3.15394139 | -0.006770259 | 4 | 0.10662888 | 2.13529984e-05
2 | 0 | 0 | 1 | 0 | 2081.7861 | 3.15249133 | 3.15291333 | -0.006799704 | 4 | 0.106628194 | 2.14388783e-05
2 | 0 | 0 | 1 | 0 | 2081.8861 | 3.1514914 | 3.15181851 | -0.006867011 | 4 | 0.106627509 | 2.16435728e-05
2 | 0 | 0 | 1 | 0 | 2081.9861 | 3.15049124 | 3.15077662 | -0.006953346 | 4 | 0.106626816 | 2.19084395e-05
2 | 0 | 0 | 1 | 0 | 2082.0861 | 3.14949083 | 3.15009165 | -0.00702183 | 4 | 0.106626108 | 2.21194096e-05
2 | 0 | 0 | 1 | 0 | 2082.1861 | 3.14849067 | 3.1489346 | -0.006982478 | 4 | 0.106625408 | 2.19873673e-05
2 | 0 | 0 | 1 | 0 | 2082.2861 | 3.1474905 | 3.14791989 | -0.007065916 | 4 | 0.1066247 | 2.22429389e-05
2 | 0 | 0 | 1 | 0 | 2082.3861 | 3.14649057 | 3.14686036 | -0.007233548 | 4 | 0.106623977 | 2.27629644e-05
2 | 0 | 0 | 1 | 0 | 2082.4862 | 3.14548922 | 3.14585876 | -0.00726328 | 4 | 0.106623247 | 2.28492536e-05
2 | 0 | 0 | 1 | 0 | 2082.5862 | 3.14449024 | 3.14487529 | -0.007296768 | 4 | 0.106622517 | 2.29474263e-05
2 | 0 | 0 | 0 | 0 | 2082.6863 | 3.14348984 | 3.1439364 | -0.007465726 | 4 | 0.106621772 | 2.34717681e-05
2 | 0 | 0 | 0 | 0 | 2082.7863 | 3.14248967 | 3.14294839 | -0.007612893 | 4 | 0.106621012 | 2.39269302e-05
2 | 0 | 0 | 0 | 0 | 2082.8863 | 3.14148927 | 3.14187145 | -0.007658936 | 4 | 0.106620245 | 2.40633908e-05
2 | 0 | 0 | 0 | 0 | 2082.9863 | 3.14048886 | 3.14082098 | -0.007770297 | 4 | 0.10661947 | 2.44051098e-05
2 | 0 | 0 | 0 | 0 | 2083.0863 | 3.1394887 | 3.13992667 | -0.007751863 | 4 | 0.106618688 | 2.4340281e-05
2 | 0 | 0 | 0 | 0 | 2083.1863 | 3.13848901 | 3.13889384 | -0.007810863 | 4 | 0.106617905 | 2.45174706e-05
2 | 0 | 0 | 0 | 0 | 2083.2863 | 3.13748884 | 3.13798165 | -0.00795949 | 4 | 0.106617108 | 2.49767327e-05
2 | 0 | 0 | 0 | 0 | 2083.3863 | 3.13648772 | 3.1369803 | -0.007984242 | 4 | 0.106616303 | 2.50464109e-05
2 | 0 | 0 | 0 | 0 | 2083.4863 | 3.13548851 | 3.13602877 | -0.007892855 | 4 | 0.106615506 | 2.47522203e-05
2 | 0 | 0 | 1 | 0 | 2083.5865 | 3.13448787 | 3.13494182 | -0.00800835 | 4 | 0.106614709 | 2.51057099e-05
2 | 0 | 0 | 1 | 0 | 2083.6865 | 3.1334877 | 3.13380289 | -0.008088987 | 4 | 0.106613897 | 2.53492926e-05
2 | 0 | 0 | 1 | 0 | 2083.7865 | 3.1324873 | 3.13290358 | -0.008163468 | 4 | 0.106613077 | 2.55753584e-05
2 | 0 | 0 | 1 | 0 | 2083.8865 | 3.13148689 | 3.13192439 | -0.008245149 | 4 | 0.106612258 | 2.58231848e-05
2 | 0 | 0 | 1 | 0 | 2083.9865 | 3.13048697 | 3.13088298 | -0.008352167 | 4 | 0.106611416 | 2.61496571e-05
2 | 0 | 0 | 1 | 0 | 2084.0865 | 3.12948704 | 3.13000178 | -0.008342146 | 4 | 0.106610581 | 2.61109308e-05
2 | 0 | 0 | 1 | 0 | 2084.1865 | 3.12848663 | 3.12884927 | -0.008400791 | 4 | 0.106609739 | 2.6284808e-05
2 | 0 | 0 | 1 | 0 | 2084.2865 | 3.12748623 | 3.12791014 | -0.008531848 | 4 | 0.106608883 | 2.66868537e-05
2 | 0 | 0 | 1 | 0 | 2084.3865 | 3.12648606 | 3.12684155 | -0.008502097 | 4 | 0.106608026 | 2.65847084e-05
2 | 0 | 0 | 1 | 0 | 2084.4866 | 3.12548566 | 3.12576413 | -0.008542978 | 4 | 0.106607169 | 2.67033338e-05
2 | 0 | 0 | 1 | 0 | 2084.5866 | 3.12448668 | 3.12488461 | -0.008712961 | 4 | 0.106606305 | 2.7226999e-05
2 | 0 | 0 | 0 | 0 | 2084.6867 | 3.1234858 | 3.12375784 | -0.008660151 | 4 | 0.106605425 | 2.70522141e-05
2 | 0 | 0 | 0 | 0 | 2084.7867 | 3.12248564 | 3.12297487 | -0.008641599 | 4 | 0.106604561 | 2.69874963e-05
2 | 0 | 0 | 0 | 0 | 2084.8867 | 3.12148523 | 3.1220665 | -0.008796711 | 4 | 0.106603682 | 2.74639169e-05
2 | 0 | 0 | 0 | 0 | 2084.9867 | 3.12048507 | 3.12083793 | -0.0088625 | 4 | 0.106602795 | 2.76584269e-05
2 | 0 | 0 | 0 | 0 | 2085.0867 | 3.1194849 | 3.12005019 | -0.008936745 | 4 | 0.106601901 | 2.78830921e-05
2 | 0 | 0 | 0 | 0 | 2085.1867 | 3.1184845 | 3.11890221 | -0.009052243 | 4 | 0.106600992 | 2.82330602e-05
2 | 0 | 0 | 0 | 0 | 2085.2867 | 3.11748457 | 3.11790967 | -0.00913058 | 4 | 0.106600083 | 2.84683247e-05
2 | 0 | 0 | 0 | 0 | 2085.3867 | 3.1164844 | 3.11694384 | -0.008963577 | 4 | 0.106599167 | 2.7938966e-05
2 | 0 | 0 | 0 | 0 | 2085.4868 | 3.11548471 | 3.11592484 | -0.009106766 | 4 | 0.106598258 | 2.83759964e-05
2 | 0 | 0 | 1 | 0 | 2085.5869 | 3.11448383 | 3.11496329 | -0.009248274 | 4 | 0.106597334 | 2.88080355e-05
2 | 0 | 0 | 1 | 0 | 2085.6869 | 3.11348367 | 3.1139977 | -0.009298988 | 4 | 0.106596403 | 2.89570253e-05
2 | 0 | 0 | 1 | 0 | 2085.7869 | 3.11248374 | 3.11309433 | -0.009356518 | 4 | 0.106595464 | 2.91277211e-05
2 | 0 | 0 | 1 | 0 | 2085.8869 | 3.11148357 | 3.1118927 | -0.00953772 | 4 | 0.106594518 | 2.9680361e-05
2 | 0 | 0 | 1 | 0 | 2085.9869 | 3.11048293 | 3.11099339 | -0.00948261 | 4 | 0.106593557 | 2.95003374e-05
2 | 0 | 0 | 1 | 0 | 2086.0869 | 3.10948253 | 3.11001015 | -0.009476944 | 4 | 0.106592603 | 2.94733909e-05
2 | 0 | 0 | 1 | 0 | 2086.1869 | 3.1084826 | 3.10895514 | -0.009711521 | 4 | 0.106591642 | 3.01926848e-05
2 | 0 | 0 | 1 | 0 | 2086.2869 | 3.10748267 | 3.10797143 | -0.009689669 | 4 | 0.106590666 | 3.0115214e-05
2 | 0 | 0 | 1 | 0 | 2086.3869 | 3.10648274 | 3.10688186 | -0.00973497 | 4 | 0.10658969 | 3.02454009e-05
2 | 0 | 0 | 0 | 0 | 2086.5071 | 3.10528183 | 3.10578728 | -0.00956331 | 4 | 0.106588513 | 2.97016068e-05
2 | 0 | 0 | 0 | 0 | 2086.6271 | 3.10408187 | 3.10454464 | -0.009552725 | 4 | 0.106587328 | 2.96568596e-05
2 | 0 | 0 | 0 | 0 | 2086.7271 | 3.10308146 | 3.10361433 | -0.009643274 | 4 | 0.106586337 | 2.99290023e-05
2 | 0 | 0 | 0 | 0 | 2086.8271 | 3.1020813 | 3.10269761 | -0.009805425 | 4 | 0.106585331 | 3.0423269e-05
2 | 0 | 0 | 0 | 0 | 2086.9271 | 3.10108137 | 3.10160279 | -0.009761386 | 4 | 0.106584318 | 3.02759436e-05
2 | 0 | 0 | 0 | 0 | 2087.0271 | 3.10008121 | 3.10058355 | -0.009816205 | 4 | 0.106583305 | 3.04359637e-05
2 | 0 | 0 | 0 | 0 | 2087.1271 | 3.09908056 | 3.09960437 | -0.009974471 | 4 | 0.106582277 | 3.09169154e-05
2 | 0 | 0 | 0 | 0 | 2087.2271 | 3.09808064 | 3.09859848 | -0.009998257 | 4 | 0.106581248 | 3.09805837e-05
2 | 0 | 0 | 0 | 0 | 2087.3271 | 3.09708023 | 3.097682 | -0.009944187 | 4 | 0.106580213 | 3.08039271e-05
2 | 0 | 0 | 0 | 0 | 2087.4272 | 3.09608054 | 3.09644008 | -0.01012176 | 4 | 0.106579177 | 3.1341413e-05
2 | 0 | 0 | 1 | 0 | 2087.5273 | 3.09508014 | 3.09557652 | -0.01017762 | 4 | 0.106578127 | 3.15056132e-05
2 | 0 | 0 | 1 | 0 | 2087.6273 | 3.09407949 | 3.09443307 | -0.01023135 | 4 | 0.106577069 | 3.16602236e-05
2 | 0 | 0 | 1 | 0 | 2087.7273 | 3.09307933 | 3.09355617 | -0.01030819 | 4 | 0.106576011 | 3.18889761e-05
2 | 0 | 0 | 1 | 0 | 2087.8273 | 3.0920794 | 3.0924747 | -0.01039775 | 4 | 0.106574938 | 3.21547705e-05
2 | 0 | 0 | 1 | 0 | 2087.9273 | 3.091079 | 3.0915935 | -0.01058147 | 4 | 0.106573857 | 3.27135967e-05
2 | 0 | 0 | 1 | 0 | 2088.0273 | 3.09007859 | 3.0905211 | -0.01059082 | 4 | 0.106572762 | 3.27311682e-05
2 | 0 | 0 | 1 | 0 | 2088.1273 | 3.08907866 | 3.08951068 | -0.01070755 | 4 | 0.106571659 | 3.30810763e-05
2 | 0 | 0 | 1 | 0 | 2088.2273 | 3.0880785 | 3.08859825 | -0.01070736 | 4 | 0.106570557 | 3.3070748e-05
2 | 0 | 0 | 1 | 0 | 2088.3273 | 3.08707857 | 3.0874722 | -0.01067978 | 4 | 0.106569454 | 3.29735303e-05
2 | 0 | 0 | 0 | 0 | 2088.4275 | 3.08607745 | 3.08643556 | -0.01085451 | 4 | 0.106568336 | 3.35017612e-05
2 | 0 | 0 | 0 | 0 | 2088.5275 | 3.08507776 | 3.08546066 | -0.01080055 | 4 | 0.106567226 | 3.33246608e-05
2 | 0 | 0 | 0 | 0 | 2088.6275 | 3.08407784 | 3.0846417 | -0.01075433 | 4 | 0.106566109 | 3.31732699e-05
2 | 0 | 0 | 0 | 0 | 2088.7275 | 3.08307743 | 3.08357358 | -0.01091197 | 4 | 0.106564991 | 3.36478552e-05
2 | 0 | 0 | 0 | 0 | 2088.8275 | 3.0820775 | 3.08262587 | -0.01093673 | 4 | 0.106563866 | 3.37138408e-05
2 | 0 | 0 | 0 | 0 | 2088.9275 | 3.0810771 | 3.08157539 | -0.0110094 | 4 | 0.106562734 | 3.39263024e-05
2 | 0 | 0 | 0 | 0 | 2089.0275 | 3.08007693 | 3.08060956 | -0.01110086 | 4 | 0.106561594 | 3.41974264e-05
2 | 0 | 0 | 0 | 0 | 2089.1275 | 3.07907653 | 3.07962179 | -0.01116287 | 4 | 0.106560446 | 3.43774154e-05
2 | 0 | 0 | 0 | 0 | 2089.2275 | 3.0780766 | 3.07862043 | -0.01122898 | 4 | 0.106559291 | 3.45697554e-05
2 | 0 | 0 | 0 | 0 | 2089.3276 | 3.07707548 | 3.07742214 | -0.01125574 | 4 | 0.106558137 | 3.46386769e-05
2 | 0 | 0 | 1 | 0 | 2089.4277 | 3.07607579 | 3.07658195 | -0.01132786 | 4 | 0.106556967 | 3.48511057e-05
2 | 0 | 0 | 1 | 0 | 2089.5277 | 3.07507586 | 3.07527757 | -0.01138286 | 4 | 0.106555805 | 3.5005447e-05
2 | 0 | 0 | 1 | 0 | 2089.6277 | 3.0740757 | 3.07465887 | -0.01138904 | 4 | 0.106554627 | 3.50174014e-05
2 | 0 | 0 | 1 | 0 | 2089.7277 | 3.07307553 | 3.07356429 | -0.01154027 | 4 | 0.106553443 | 3.54697477e-05
2 | 0 | 0 | 1 | 0 | 2089.8277 | 3.07207513 | 3.072505 | -0.01148732 | 4 | 0.106552258 | 3.52948555e-05
2 | 0 | 0 | 1 | 0 | 2089.9277 | 3.07107496 | 3.07157946 | -0.01148059 | 4 | 0.106551081 | 3.52635398e-05
2 | 0 | 0 | 1 | 0 | 2090.0277 | 3.0700748 | 3.07044435 | -0.01169301 | 4 | 0.106549889 | 3.59027435e-05
2 | 0 | 0 | 1 | 0 | 2090.1277 | 3.06907487 | 3.06954098 | -0.01167174 | 4 | 0.106548689 | 3.58268953e-05
2 | 0 | 0 | 1 | 0 | 2090.2277 | 3.06807423 | 3.0686729 | -0.01171719 | 4 | 0.106547482 | 3.59562291e-05
2 | 0 | 0 | 1 | 0 | 2090.3278 | 3.06707406 | 3.06760073 | -0.01184297 | 4 | 0.106546268 | 3.63295039e-05
2 | 0 | 0 | 0 | 0 | 2090.4279 | 3.06607389 | 3.06651425 | -0.01187643 | 4 | 0.106545046 | 3.6419231e-05
2 | 0 | 0 | 0 | 0 | 2090.5279 | 3.06507397 | 3.06547761 | -0.01201355 | 4 | 0.106543817 | 3.68272667e-05
2 | 0 | 0 | 0 | 0 | 2090.6279 | 3.06407356 | 3.06449366 | -0.01204405 | 4 | 0.10654258 | 3.69089248e-05
2 | 0 | 0 | 0 | 0 | 2090.7279 | 3.06307316 | 3.06351924 | -0.01209876 | 4 | 0.106541336 | 3.70647722e-05
2 | 0 | 0 | 0 | 0 | 2090.8279 | 3.06207299 | 3.06247354 | -0.01212614 | 4 | 0.106540091 | 3.71359747e-05
2 | 0 | 0 | 0 | 0 | 2090.9279 | 3.06107306 | 3.061481 | -0.01219189 | 4 | 0.10653884 | 3.73252442e-05
2 | 0 | 0 | 0 | 0 | 2091.0279 | 3.06007266 | 3.06058192 | -0.01229145 | 4 | 0.10653758 | 3.76189964e-05
2 | 0 | 0 | 0 | 0 | 2091.1279 | 3.05907226 | 3.05949163 | -0.01222538 | 4 | 0.106536321 | 3.74034389e-05
2 | 0 | 0 | 0 | 0 | 2091.2279 | 3.05807233 | 3.05848122 | -0.01226127 | 4 | 0.106535062 | 3.75008713e-05
2 | 0 | 0 | 1 | 0 | 2091.3281 | 3.05707169 | 3.05759478 | -0.01243595 | 4 | 0.106533796 | 3.80241072e-05
2 | 0 | 0 | 1 | 0 | 2091.4281 | 3.05607224 | 3.05668783 | -0.01243385 | 4 | 0.106532514 | 3.80063975e-05
2 | 0 | 0 | 1 | 0 | 2091.5281 | 3.05507159 | 3.05554843 | -0.01246206 | 4 | 0.10653124 | 3.80784368e-05
2 | 0 | 0 | 1 | 0 | 2091.6281 | 3.05407143 | 3.05454659 | -0.01265501 | 4 | 0.106529951 | 3.86553329e-05
2 | 0 | 0 | 1 | 0 | 2091.7281 | 3.0530715 | 3.05355883 | -0.01263855 | 4 | 0.106528647 | 3.85925669e-05
2 | 0 | 0 | 1 | 0 | 2091.8281 | 3.05207109 | 3.05247283 | -0.01266226 | 4 | 0.106527351 | 3.86512002e-05
2 | 0 | 0 | 1 | 0 | 2091.9281 | 3.05107117 | 3.05138707 | -0.01281187 | 4 | 0.10652604 | 3.90939749e-05
2 | 0 | 0 | 1 | 0 | 2092.0281 | 3.05007076 | 3.05052376 | -0.01279888 | 4 | 0.106524728 | 3.90432906e-05
2 | 0 | 0 | 1 | 0 | 2092.1281 | 3.04907036 | 3.0497005 | -0.01287016 | 4 | 0.106523409 | 3.92501206e-05
2 | 0 | 0 | 1 | 0 | 2092.2282 | 3.048069 | 3.04856896 | -0.01297304 | 4 | 0.106522083 | 3.95491988e-05
2 | 0 | 0 | 1 | 0 | 2092.3282 | 3.0470705 | 3.04752874 | -0.01300886 | 4 | 0.10652075 | 3.96448777e-05
2 | 0 | 0 | 0 | 0 | 2092.4283 | 3.04606986 | 3.04664278 | -0.01292126 | 4 | 0.106519416 | 3.93664523e-05
2 | 0 | 0 | 0 | 0 | 2092.5283 | 3.04506946 | 3.04546332 | -0.01303744 | 4 | 0.106518082 | 3.97050535e-05
2 | 0 | 0 | 0 | 0 | 2092.6283 | 3.04406953 | 3.04443979 | -0.01318 | 4 | 0.106516741 | 4.01257203e-05
2 | 0 | 0 | 0 | 0 | 2092.7283 | 3.04306936 | 3.04348302 | -0.01316685 | 4 | 0.106515385 | 4.00730714e-05
2 | 0 | 0 | 0 | 0 | 2092.8283 | 3.0420692 | 3.0424993 | -0.01321731 | 4 | 0.106514037 | 4.02136502e-05
2 | 0 | 0 | 0 | 0 | 2092.9283 | 3.04106879 | 3.04157758 | -0.01338139 | 4 | 0.106512666 | 4.07005355e-05
2 | 0 | 0 | 0 | 0 | 2093.0283 | 3.04006839 | 3.04050517 | -0.01348201 | 4 | 0.106511295 | 4.09921267e-05
2 | 0 | 0 | 0 | 0 | 2093.1283 | 3.03906822 | 3.03947735 | -0.01351737 | 4 | 0.106509909 | 4.10857501e-05
2 | 0 | 0 | 0 | 0 | 2093.2284 | 3.03806782 | 3.03853726 | -0.01367344 | 4 | 0.106508516 | 4.15472496e-05
2 | 0 | 0 | 1 | 0 | 2093.3285 | 3.03706789 | 3.03762126 | -0.01360387 | 4 | 0.106507115 | 4.13233902e-05
2 | 0 | 0 | 1 | 0 | 2093.4285 | 3.03606749 | 3.03654432 | -0.01362369 | 4 | 0.106505722 | 4.13689231e-05
2 | 0 | 0 | 1 | 0 | 2093.5285 | 3.03506756 | 3.0356276 | -0.01374366 | 4 | 0.106504321 | 4.17206284e-05
2 | 0 | 0 | 1 | 0 | 2093.6285 | 3.03406739 | 3.0344615 | -0.01373936 | 4 | 0.106502913 | 4.16915536e-05
2 | 0 | 0 | 1 | 0 | 2093.7285 | 3.03306723 | 3.03347778 | -0.01367147 | 4 | 0.106501505 | 4.14720889e-05
2 | 0 | 0 | 1 | 0 | 2093.8285 | 3.03206682 | 3.03251648 | -0.01377751 | 4 | 0.106500097 | 4.17805313e-05
2 | 0 | 0 | 1 | 0 | 2093.9285 | 3.03106666 | 3.03155518 | -0.01386512 | 4 | 0.106498681 | 4.20328652e-05
2 | 0 | 0 | 1 | 0 | 2094.0285 | 3.03006673 | 3.03044248 | -0.01393397 | 4 | 0.106497258 | 4.22260891e-05
2 | 0 | 0 | 1 | 0 | 2094.1285 | 3.02906632 | 3.02962375 | -0.0139781 | 4 | 0.106495827 | 4.23483689e-05
2 | 0 | 0 | 0 | 0 | 2094.2287 | 3.0280652 | 3.02867484 | -0.01407629 | 4 | 0.106494389 | 4.26325132e-05
2 | 0 | 0 | 0 | 0 | 2094.3287 | 3.02706599 | 3.02739382 | -0.01411223 | 4 | 0.106492944 | 4.27232844e-05
2 | 0 | 0 | 0 | 0 | 2094.4287 | 3.02606583 | 3.02647257 | -0.01413601 | 4 | 0.106491499 | 4.27822488e-05
2 | 0 | 0 | 0 | 0 | 2094.5287 | 3.02506566 | 3.02559161 | -0.01431101 | 4 | 0.106490038 | 4.32992638e-05
2 | 0 | 0 | 0 | 0 | 2094.6287 | 3.02406526 | 3.02444768 | -0.01431413 | 4 | 0.106488578 | 4.3292348e-05
2 | 0 | 0 | 0 | 0 | 2094.7287 | 3.02306509 | 3.0235486 | -0.01430565 | 4 | 0.10648711 | 4.32538291e-05
2 | 0 | 0 | 0 | 0 | 2094.8287 | 3.02206469 | 3.02248502 | -0.01446538 | 4 | 0.106485642 | 4.37213821e-05
2 | 0 | 0 | 0 | 0 | 2094.9287 | 3.02106476 | 3.02143431 | -0.01441686 | 4 | 0.10648416 | 4.35596085e-05
2 | 0 | 0 | 0 | 0 | 2095.0287 | 3.02006483 | 3.02052236 | -0.01438354 | 4 | 0.106482685 | 4.34457979e-05
2 | 0 | 0 | 0 | 0 | 2095.1288 | 3.01906323 | 3.01944351 | -0.01458617 | 4 | 0.106481202 | 4.40421027e-05
2 | 0 | 0 | 0 | 0 | 2095.2288 | 3.0180645 | 3.01852012 | -0.01461286 | 4 | 0.106479712 | 4.41092161e-05
2 | 0 | 0 | 1 | 0 | 2095.3289 | 3.01706386 | 3.01761603 | -0.01466243 | 4 | 0.106478207 | 4.42455894e-05
2 | 0 | 0 | 1 | 0 | 2095.4289 | 3.01606393 | 3.01649904 | -0.01477265 | 4 | 0.106476702 | 4.45616788e-05
2 | 0 | 0 | 1 | 0 | 2095.5289 | 3.01506352 | 3.01554203 | -0.01479219 | 4 | 0.106475189 | 4.46064587e-05
2 | 0 | 0 | 1 | 0 | 2095.6289 | 3.01406312 | 3.01458549 | -0.0148898 | 4 | 0.106473677 | 4.48865794e-05
2 | 0 | 0 | 1 | 0 | 2095.7289 | 3.01306319 | 3.01363707 | -0.01492682 | 4 | 0.106472149 | 4.49840045e-05
2 | 0 | 0 | 1 | 0 | 2095.8289 | 3.01206303 | 3.01243138 | -0.01500657 | 4 | 0.106470622 | 4.52062523e-05
2 | 0 | 0 | 1 | 0 | 2095.9289 | 3.01106286 | 3.0114522 | -0.0150262 | 4 | 0.106469087 | 4.52506683e-05
2 | 0 | 0 | 1 | 0 | 2096.0289 | 3.01006246 | 3.01060176 | -0.01503746 | 4 | 0.106467545 | 4.52718014e-05
2 | 0 | 0 | 1 | 0 | 2096.1289 | 3.00906229 | 3.0096941 | -0.01519854 | 4 | 0.106466003 | 4.57429596e-05
2 | 0 | 0 | 0 | 0 | 2096.2291 | 3.00806165 | 3.00834441 | -0.01513441 | 4 | 0.106464446 | 4.5529523e-05
2 | 0 | 0 | 0 | 0 | 2096.3291 | 3.00706196 | 3.00754452 | -0.01513496 | 4 | 0.106462903 | 4.55190639e-05
2 | 0 | 0 | 0 | 0 | 2096.4291 | 3.00606155 | 3.00653839 | -0.01533318 | 4 | 0.106461346 | 4.60998017e-05
2 | 0 | 0 | 0 | 0 | 2096.5291 | 3.00506115 | 3.00544381 | -0.01532189 | 4 | 0.106459782 | 4.60490774e-05
2 | 0 | 0 | 0 | 0 | 2096.6291 | 3.00406122 | 3.00459337 | -0.01537876 | 4 | 0.106458217 | 4.6206922e-05
2 | 0 | 0 | 0 | 0 | 2096.7291 | 3.00306106 | 3.0035522 | -0.01551818 | 4 | 0.106456637 | 4.66096681e-05
2 | 0 | 0 | 0 | 0 | 2096.8291 | 3.00206089 | 3.00232363 | -0.01552359 | 4 | 0.10645505 | 4.66068304e-05
2 | 0 | 0 | 0 | 0 | 2096.9291 | 3.00106049 | 3.00163388 | -0.01559534 | 4 | 0.106453463 | 4.68115068e-05
2 | 0 | 0 | 0 | 0 | 2097.0291 | 3.00006032 | 3.00042796 | -0.01568046 | 4 | 0.106451862 | 4.70480809e-05
2 | 0 | 0 | 0 | 0 | 2097.1292 | 2.99905944 | 2.99968863 | -0.01572622 | 4 | 0.106450252 | 4.71737549e-05
2 | 0 | 0 | 1 | 0 | 2097.2293 | 2.99805999 | 2.9986074 | -0.01578777 | 4 | 0.106448643 | 4.73413165e-05
2 | 0 | 0 | 1 | 0 | 2097.3293 | 2.99705958 | 2.99761486 | -0.01582004 | 4 | 0.106447034 | 4.74223743e-05
2 | 0 | 0 | 1 | 0 | 2097.4293 | 2.99605966 | 2.99665403 | -0.01590934 | 4 | 0.106445409 | 4.76747773e-05
2 | 0 | 0 | 1 | 0 | 2097.5293 | 2.99505925 | 2.9955368 | -0.01584505 | 4 | 0.106443785 | 4.74644185e-05
2 | 0 | 0 | 1 | 0 | 2097.6293 | 2.99405932 | 2.99449968 | -0.01586836 | 4 | 0.106442168 | 4.75177912e-05
2 | 0 | 0 | 1 | 0 | 2097.7293 | 2.99305892 | 2.99339604 | -0.01603775 | 4 | 0.106440537 | 4.80073286e-05
2 | 0 | 0 | 1 | 0 | 2097.8293 | 2.99205875 | 2.99257278 | -0.0160395 | 4 | 0.106438898 | 4.79993614e-05
2 | 0 | 0 | 1 | 0 | 2097.9293 | 2.99105835 | 2.99139786 | -0.01608753 | 4 | 0.106437258 | 4.81242168e-05
2 | 0 | 0 | 1 | 0 | 2098.0294 | 2.99005723 | 2.99047089 | -0.01629173 | 4 | 0.106435604 | 4.87199322e-05
2 | 0 | 0 | 1 | 0 | 2098.1294 | 2.98905849 | 2.9895246 | -0.01631885 | 4 | 0.106433943 | 4.87855978e-05
2 | 0 | 0 | 0 | 0 | 2098.2295 | 2.98805809 | 2.98845148 | -0.01640965 | 4 | 0.106432267 | 4.90394377e-05
2 | 0 | 0 | 0 | 0 | 2098.3295 | 2.98705769 | 2.98742795 | -0.01651645 | 4 | 0.10643059 | 4.93416956e-05
2 | 0 | 0 | 0 | 0 | 2098.4295 | 2.98605752 | 2.98647523 | -0.01648382 | 4 | 0.106428906 | 4.92285253e-05
2 | 0 | 0 | 0 | 0 | 2098.5295 | 2.98505759 | 2.98551822 | -0.01652646 | 4 | 0.106427215 | 4.93400439e-05
2 | 0 | 0 | 0 | 0 | 2098.6295 | 2.98405719 | 2.98452139 | -0.01661203 | 4 | 0.106425531 | 4.95789573e-05
2 | 0 | 0 | 0 | 0 | 2098.7295 | 2.98305678 | 2.98352003 | -0.01664009 | 4 | 0.106423832 | 4.96460343e-05
2 | 0 | 0 | 0 | 0 | 2098.8295 | 2.98205686 | 2.98248792 | -0.01656808 | 4 | 0.106422134 | 4.9414095e-05
2 | 0 | 0 | 0 | 0 | 2098.9295 | 2.98105669 | 2.98145509 | -0.01666159 | 4 | 0.106420442 | 4.96757712e-05
2 | 0 | 0 | 0 | 0 | 2099.0295 | 2.98005652 | 2.98050284 | -0.01677782 | 4 | 0.106418736 | 5.00063543e-05
2 | 0 | 0 | 1 | 0 | 2099.1297 | 2.9790554 | 2.97950101 | -0.01678409 | 4 | 0.106417023 | 5.00082206e-05
2 | 0 | 0 | 1 | 0 | 2099.2297 | 2.97805572 | 2.97850895 | -0.01682407 | 4 | 0.106415302 | 5.01106442e-05
2 | 0 | 0 | 1 | 0 | 2099.3297 | 2.97705555 | 2.97747612 | -0.01700003 | 4 | 0.10641358 | 5.06171746e-05
2 | 0 | 0 | 1 | 0 | 2099.4297 | 2.97605562 | 2.97660828 | -0.01702576 | 4 | 0.106411844 | 5.06790057e-05
2 | 0 | 0 | 1 | 0 | 2099.5297 | 2.97505522 | 2.97551775 | -0.01702539 | 4 | 0.106410109 | 5.06593569e-05
2 | 0 | 0 | 1 | 0 | 2099.6297 | 2.97405481 | 2.9744854 | -0.01717907 | 4 | 0.106408365 | 5.10988866e-05
2 | 0 | 0 | 1 | 0 | 2099.7297 | 2.97305489 | 2.97344398 | -0.0171726 | 4 | 0.106406614 | 5.10617683e-05
2 | 0 | 0 | 1 | 0 | 2099.8297 | 2.97205472 | 2.97247839 | -0.01719221 | 4 | 0.106404863 | 5.11034596e-05
2 | 0 | 0 | 1 | 0 | 2099.9297 | 2.97105408 | 2.9715302 | -0.01732821 | 4 | 0.106403105 | 5.14912972e-05
2 | 0 | 0 | 1 | 0 | 2100.0298 | 2.97005343 | 2.97056818 | -0.01732412 | 4 | 0.106401332 | 5.14624844e-05
2 | 0 | 0 | 1 | 0 | 2100.1298 | 2.96905446 | 2.96941233 | -0.01728208 | 4 | 0.106399573 | 5.13176092e-05
2 | 0 | 0 | 0 | 0 | 2100.2299 | 2.96805406 | 2.96852183 | -0.01741156 | 4 | 0.1063978 | 5.16865948e-05
2 | 0 | 0 | 0 | 0 | 2100.3299 | 2.96705365 | 2.96750236 | -0.01747767 | 4 | 0.106396019 | 5.1865034e-05
2 | 0 | 0 | 0 | 0 | 2100.4299 | 2.96605325 | 2.96657658 | -0.01752549 | 4 | 0.106394239 | 5.19906971e-05
2 | 0 | 0 | 0 | 0 | 2100.5299 | 2.96505332 | 2.96557093 | -0.01758326 | 4 | 0.106392451 | 5.21444017e-05
2 | 0 | 0 | 0 | 0 | 2100.6299 | 2.96405292 | 2.96458697 | -0.01767109 | 4 | 0.106390648 | 5.23874878e-05
2 | 0 | 0 | 0 | 0 | 2100.7299 | 2.96305299 | 2.96346116 | -0.0178008 | 4 | 0.106388845 | 5.27519805e-05
2 | 0 | 0 | 0 | 0 | 2100.8299 | 2.96205258 | 2.96243334 | -0.01783948 | 4 | 0.106387027 | 5.28482597e-05
2 | 0 | 0 | 0 | 0 | 2100.9299 | 2.96105242 | 2.96160126 | -0.01794932 | 4 | 0.106385201 | 5.31587175e-05
2 | 0 | 0 | 0 | 0 | 2101.0299 | 2.96005273 | 2.96055079 | -0.01791526 | 4 | 0.106383376 | 5.30390425e-05
2 | 0 | 0 | 1 | 0 | 2101.1301 | 2.95905209 | 2.95961165 | -0.01791554 | 4 | 0.106381543 | 5.30230427e-05
2 | 0 | 0 | 1 | 0 | 2101.2301 | 2.95805168 | 2.95862389 | -0.01808011 | 4 | 0.10637971 | 5.3492251e-05
2 | 0 | 0 | 1 | 0 | 2101.3301 | 2.95705175 | 2.957551 | -0.01802762 | 4 | 0.10637787 | 5.33176026e-05
2 | 0 | 0 | 1 | 0 | 2101.4301 | 2.95605135 | 2.95641184 | -0.01802113 | 4 | 0.106376037 | 5.32778795e-05
2 | 0 | 0 | 1 | 0 | 2101.5301 | 2.95505118 | 2.95555687 | -0.01817525 | 4 | 0.106374197 | 5.37179731e-05
2 | 0 | 0 | 1 | 0 | 2101.6301 | 2.95405126 | 2.95441318 | -0.01820759 | 4 | 0.106372342 | 5.3792759e-05
2 | 0 | 0 | 1 | 0 | 2101.7301 | 2.95305061 | 2.9534831 | -0.01825298 | 4 | 0.106370479 | 5.39098692e-05
2 | 0 | 0 | 1 | 0 | 2101.8301 | 2.95205045 | 2.95249057 | -0.01834997 | 4 | 0.106368616 | 5.41781228e-05
2 | 0 | 0 | 1 | 0 | 2101.9301 | 2.95105052 | 2.95160937 | -0.01838552 | 4 | 0.106366746 | 5.42668713e-05
2 | 0 | 0 | 0 | 0 | 2102.0303 | 2.95004988 | 2.95052719 | -0.01844818 | 4 | 0.106364869 | 5.443185e-05
2 | 0 | 0 | 0 | 0 | 2102.1303 | 2.94904971 | 2.94951797 | -0.01853966 | 4 | 0.106362984 | 5.46830743e-05
2 | 0 | 0 | 0 | 0 | 2102.2303 | 2.94804978 | 2.94856524 | -0.01860776 | 4 | 0.106361091 | 5.48661992e-05
2 | 0 | 0 | 0 | 0 | 2102.3303 | 2.94704938 | 2.94755507 | -0.01867013 | 4 | 0.106359191 | 5.50312361e-05
2 | 0 | 0 | 0 | 0 | 2102.4303 | 2.94604921 | 2.94660687 | -0.01865372 | 4 | 0.106357291 | 5.49651813e-05
2 | 0 | 0 | 0 | 0 | 2102.5303 | 2.94504929 | 2.94561028 | -0.01882132 | 4 | 0.106355384 | 5.54402686e-05
2 | 0 | 0 | 0 | 0 | 2102.6303 | 2.94404864 | 2.9445684 | -0.01875365 | 4 | 0.106353477 | 5.52214115e-05
2 | 0 | 0 | 0 | 0 | 2102.7303 | 2.94304848 | 2.94344735 | -0.01876205 | 4 | 0.106351562 | 5.52250967e-05
2 | 0 | 0 | 0 | 0 | 2102.8303 | 2.94204855 | 2.94243264 | -0.0189602 | 4 | 0.106349647 | 5.57891217e-05
2 | 0 | 0 | 0 | 0 | 2102.9304 | 2.94104767 | 2.94145298 | -0.01893649 | 4 | 0.106347717 | 5.57007916e-05
2 | 0 | 0 | 0 | 0 | 2103.0304 | 2.94004846 | 2.94058084 | -0.01898862 | 4 | 0.106345788 | 5.58375759e-05
2 | 0 | 0 | 1 | 0 | 2103.1305 | 2.93904781 | 2.93934822 | -0.01911716 | 4 | 0.106343843 | 5.61919805e-05
2 | 0 | 0 | 1 | 0 | 2103.2305 | 2.93804765 | 2.93849802 | -0.01909568 | 4 | 0.106341898 | 5.61126108e-05
2 | 0 | 0 | 1 | 0 | 2103.3305 | 2.93704772 | 2.93748808 | -0.01933721 | 4 | 0.106339946 | 5.68028263e-05
2 | 0 | 0 | 1 | 0 | 2103.4305 | 2.93604732 | 2.93647313 | -0.01936973 | 4 | 0.106337979 | 5.68786818e-05
2 | 0 | 0 | 1 | 0 | 2103.5305 | 2.93504691 | 2.935534 | -0.01941799 | 4 | 0.106336005 | 5.70021693e-05
2 | 0 | 0 | 1 | 0 | 2103.6305 | 2.93404698 | 2.93447948 | -0.01942252 | 4 | 0.106334031 | 5.69949916e-05
2 | 0 | 0 | 1 | 0 | 2103.7305 | 2.93304658 | 2.93350887 | -0.01947029 | 4 | 0.106332049 | 5.71162745e-05
2 | 0 | 0 | 1 | 0 | 2103.8305 | 2.93204665 | 2.93246317 | -0.01957899 | 4 | 0.106330059 | 5.74146616e-05
2 | 0 | 0 | 1 | 0 | 2103.9305 | 2.93104672 | 2.93142724 | -0.01944269 | 4 | 0.106328078 | 5.69948315e-05
2 | 0 | 0 | 0 | 0 | 2104.0307 | 2.93004584 | 2.9303534 | -0.01951492 | 4 | 0.106326088 | 5.71856108e-05
2 | 0 | 0 | 0 | 0 | 2104.1307 | 2.92904568 | 2.92946339 | -0.01966874 | 4 | 0.106324099 | 5.7618854e-05
2 | 0 | 0 | 0 | 0 | 2104.2307 | 2.92804575 | 2.92847085 | -0.01968926 | 4 | 0.106322095 | 5.76594248e-05
2 | 0 | 0 | 0 | 0 | 2104.3307 | 2.92704535 | 2.92754078 | -0.01972567 | 4 | 0.106320091 | 5.77476967e-05
2 | 0 | 0 | 0 | 0 | 2104.4307 | 2.92604494 | 2.92648172 | -0.01989847 | 4 | 0.106318071 | 5.82325156e-05
2 | 0 | 0 | 0 | 0 | 2104.5307 | 2.92504501 | 2.925529 | -0.01988447 | 4 | 0.106316052 | 5.81725799e-05
2 | 0 | 0 | 0 | 0 | 2104.6307 | 2.92404485 | 2.92441678 | -0.01994303 | 4 | 0.106314026 | 5.83217334e-05
2 | 0 | 0 | 0 | 0 | 2104.7307 | 2.92304468 | 2.92342448 | -0.02004452 | 4 | 0.106311992 | 5.85986418e-05
2 | 0 | 0 | 0 | 0 | 2104.8307 | 2.92204428 | 2.92251182 | -0.02005922 | 4 | 0.106309958 | 5.86233218e-05
2 | 0 | 0 | 0 | 0 | 2104.9308 | 2.92104387 | 2.92137671 | -0.02009791 | 4 | 0.106307909 | 5.87135692e-05
2 | 0 | 0 | 1 | 0 | 2105.0309 | 2.92004418 | 2.92043328 | -0.02017929 | 4 | 0.10630586 | 5.89322772e-05
2 | 0 | 0 | 1 | 0 | 2105.1309 | 2.91904402 | 2.91948056 | -0.02025743 | 4 | 0.106303804 | 5.91411699e-05
2 | 0 | 0 | 1 | 0 | 2105.2309 | 2.91804338 | 2.9185195 | -0.02019514 | 4 | 0.106301747 | 5.89399133e-05
2 | 0 | 0 | 1 | 0 | 2105.3309 | 2.91704297 | 2.91741562 | -0.02027113 | 4 | 0.106299691 | 5.91393218e-05
2 | 0 | 0 | 1 | 0 | 2105.4309 | 2.91604304 | 2.91659236 | -0.02040286 | 4 | 0.10629762 | 5.95068268e-05
2 | 0 | 0 | 1 | 0 | 2105.5309 | 2.91504288 | 2.91556001 | -0.0204415 | 4 | 0.106295548 | 5.95984166e-05
2 | 0 | 0 | 1 | 0 | 2105.6309 | 2.91404271 | 2.91458535 | -0.0204528 | 4 | 0.106293462 | 5.96114405e-05
2 | 0 | 0 | 1 | 0 | 2105.7309 | 2.91304231 | 2.91349483 | -0.02060904 | 4 | 0.106291376 | 6.00443382e-05
2 | 0 | 0 | 1 | 0 | 2105.831 | 2.9120419 | 2.91251993 | -0.020139 | 4 | 0.106289305 | 5.86552487e-05
2 | 0 | 0 | 1 | 0 | 2105.931 | 2.91104269 | 2.91167521 | -0.0199837 | 4 | 0.106287271 | 5.8186055e-05
2 | 0 | 0 | 0 | 0 | 2106.0311 | 2.91004181 | 2.91057968 | -0.02038136 | 4 | 0.106285214 | 5.93215591e-05
2 | 0 | 0 | 0 | 0 | 2106.1311 | 2.9090414 | 2.9095335 | -0.0205216 | 4 | 0.106283136 | 5.97082726e-05
2 | 0 | 0 | 0 | 0 | 2106.2311 | 2.90804148 | 2.90860772 | -0.02066957 | 4 | 0.106281042 | 6.01196843e-05
2 | 0 | 0 | 0 | 0 | 2106.3311 | 2.90704131 | 2.90758443 | -0.02086643 | 4 | 0.106278926 | 6.06708927e-05
2 | 0 | 0 | 0 | 0 | 2106.4311 | 2.90604138 | 2.90667653 | -0.02088627 | 4 | 0.10627681 | 6.07096335e-05
2 | 0 | 0 | 0 | 0 | 2106.5311 | 2.90504074 | 2.90564871 | -0.02087724 | 4 | 0.106274687 | 6.06619215e-05
2 | 0 | 0 | 0 | 0 | 2106.6311 | 2.90404058 | 2.90447783 | -0.02101298 | 4 | 0.106272556 | 6.10317293e-05
2 | 0 | 0 | 0 | 0 | 2106.7311 | 2.90304065 | 2.90369463 | -0.02108645 | 4 | 0.106270418 | 6.12286167e-05
2 | 0 | 0 | 0 | 0 | 2106.8311 | 2.90204096 | 2.9025557 | -0.02115483 | 4 | 0.106268272 | 6.14030796e-05
2 | 0 | 0 | 1 | 0 | 2106.9313 | 2.90104032 | 2.90144277 | -0.02123457 | 4 | 0.106266119 | 6.16108809e-05
2 | 0 | 0 | 1 | 0 | 2107.0313 | 2.90003991 | 2.90053916 | -0.02132943 | 4 | 0.10626395 | 6.18668419e-05
2 | 0 | 0 | 1 | 0 | 2107.1313 | 2.89903951 | 2.89962697 | -0.02135842 | 4 | 0.106261782 | 6.19314451e-05
2 | 0 | 0 | 1 | 0 | 2107.2313 | 2.89803934 | 2.8985672 | -0.02137508 | 4 | 0.106259614 | 6.19571147e-05
2 | 0 | 0 | 1 | 0 | 2107.3313 | 2.89703941 | 2.8975172 | -0.02155532 | 4 | 0.106257431 | 6.24569075e-05
2 | 0 | 0 | 1 | 0 | 2107.4313 | 2.89603901 | 2.89666724 | -0.02157666 | 4 | 0.106255241 | 6.25004177e-05
2 | 0 | 0 | 1 | 0 | 2107.5313 | 2.8950386 | 2.89556789 | -0.02158228 | 4 | 0.10625305 | 6.24929526e-05
2 | 0 | 0 | 1 | 0 | 2107.6313 | 2.89403868 | 2.89462876 | -0.02172943 | 4 | 0.106250852 | 6.28986309e-05
2 | 0 | 0 | 1 | 0 | 2107.7313 | 2.89303851 | 2.89360952 | -0.02170894 | 4 | 0.106248647 | 6.28171911e-05
2 | 0 | 0 | 1 | 0 | 2107.8314 | 2.89203763 | 2.89256811 | -0.02169195 | 4 | 0.106246442 | 6.27454501e-05
2 | 0 | 0 | 0 | 0 | 2107.9315 | 2.89103794 | 2.89158034 | -0.02186166 | 4 | 0.106244229 | 6.32147348e-05
2 | 0 | 0 | 0 | 0 | 2108.0315 | 2.89003754 | 2.89060569 | -0.02189208 | 4 | 0.106242001 | 6.32813608e-05
2 | 0 | 0 | 0 | 0 | 2108.1315 | 2.88903737 | 2.88960409 | -0.02193797 | 4 | 0.106239781 | 6.33920572e-05
2 | 0 | 0 | 0 | 0 | 2108.2315 | 2.88803768 | 2.88861132 | -0.02206021 | 4 | 0.106237546 | 6.37233752e-05
2 | 0 | 0 | 0 | 0 | 2108.3315 | 2.88703704 | 2.88765025 | -0.02207714 | 4 | 0.106235303 | 6.37510675e-05
2 | 0 | 0 | 0 | 0 | 2108.4315 | 2.88603663 | 2.88655996 | -0.02232207 | 4 | 0.106233045 | 6.44340034e-05
2 | 0 | 0 | 0 | 0 | 2108.5315 | 2.88503671 | 2.88552284 | -0.02231756 | 4 | 0.10623078 | 6.43978201e-05
2 | 0 | 0 | 0 | 0 | 2108.6315 | 2.88403654 | 2.88460588 | -0.02239227 | 4 | 0.106228508 | 6.4592874e-05
2 | 0 | 0 | 0 | 0 | 2108.7315 | 2.88303638 | 2.88355112 | -0.02239492 | 4 | 0.106226236 | 6.45769032e-05
2 | 0 | 0 | 0 | 0 | 2108.8316 | 2.88203645 | 2.88252401 | -0.02239289 | 4 | 0.106223963 | 6.45480541e-05
2 | 0 | 0 | 1 | 0 | 2108.9317 | 2.8810358 | 2.88150883 | -0.02252756 | 4 | 0.106221676 | 6.49133581e-05
2 | 0 | 0 | 1 | 0 | 2109.0317 | 2.88003588 | 2.88056064 | -0.02249991 | 4 | 0.106219389 | 6.4812346e-05
2 | 0 | 0 | 1 | 0 | 2109.1317 | 2.87903547 | 2.87962151 | -0.02248215 | 4 | 0.106217109 | 6.47400957e-05
2 | 0 | 0 | 1 | 0 | 2109.2317 | 2.87803507 | 2.87858438 | -0.0226635 | 4 | 0.106214821 | 6.52387826e-05
2 | 0 | 0 | 1 | 0 | 2109.3317 | 2.87703514 | 2.87759185 | -0.02268512 | 4 | 0.106212519 | 6.52785311e-05
2 | 0 | 0 | 1 | 0 | 2109.4317 | 2.87603498 | 2.876791 | -0.02272984 | 4 | 0.106210209 | 6.53889947e-05
2 | 0 | 0 | 1 | 0 | 2109.5317 | 2.87503481 | 2.87548208 | -0.02288081 | 4 | 0.1062079 | 6.57933706e-05
2 | 0 | 0 | 1 | 0 | 2109.6317 | 2.8740344 | 2.87453008 | -0.02290077 | 4 | 0.106205575 | 6.58289646e-05
2 | 0 | 0 | 1 | 0 | 2109.7317 | 2.87303495 | 2.87360525 | -0.02293417 | 4 | 0.106203251 | 6.59037541e-05
2 | 0 | 0 | 0 | 0 | 2109.8319 | 2.87203383 | 2.8725183 | -0.02301855 | 4 | 0.106200911 | 6.61211961e-05
2 | 0 | 0 | 0 | 0 | 2109.9319 | 2.87103391 | 2.87151694 | -0.02308072 | 4 | 0.106198572 | 6.62766688e-05
2 | 0 | 0 | 0 | 0 | 2110.0319 | 2.87003398 | 2.87053776 | -0.02314493 | 4 | 0.106196232 | 6.64383988e-05
2 | 0 | 0 | 0 | 0 | 2110.1319 | 2.86903358 | 2.86950064 | -0.02318496 | 4 | 0.106193878 | 6.65292609e-05
2 | 0 | 0 | 0 | 0 | 2110.2319 | 2.86803317 | 2.86855721 | -0.02328042 | 4 | 0.106191523 | 6.67812128e-05
2 | 0 | 0 | 0 | 0 | 2110.3319 | 2.867033 | 2.86753798 | -0.02324448 | 4 | 0.106189162 | 6.66544365e-05
2 | 0 | 0 | 0 | 0 | 2110.4319 | 2.86603308 | 2.86663008 | -0.02326826 | 4 | 0.106186807 | 6.67015047e-05
2 | 0 | 0 | 0 | 0 | 2110.5319 | 2.86503267 | 2.86551309 | -0.02345656 | 4 | 0.10618443 | 6.72150782e-05
2 | 0 | 0 | 0 | 0 | 2110.6319 | 2.86403227 | 2.86460519 | -0.02348371 | 4 | 0.106182054 | 6.72715614e-05
2 | 0 | 0 | 0 | 0 | 2110.732 | 2.8630321 | 2.86357284 | -0.02351696 | 4 | 0.106179662 | 6.73425166e-05
2 | 0 | 0 | 1 | 0 | 2110.8321 | 2.86203218 | 2.86258459 | -0.02366734 | 4 | 0.10617727 | 6.77497519e-05
2 | 0 | 0 | 1 | 0 | 2110.9321 | 2.86103201 | 2.86162806 | -0.02371733 | 4 | 0.106174864 | 6.78701908e-05
2 | 0 | 0 | 1 | 0 | 2111.0321 | 2.8600316 | 2.8606267 | -0.02380119 | 4 | 0.106172457 | 6.80863304e-05
2 | 0 | 0 | 1 | 0 | 2111.1321 | 2.8590312 | 2.85935378 | -0.02390903 | 4 | 0.106170036 | 6.83643811e-05
2 | 0 | 0 | 1 | 0 | 2111.2321 | 2.85803103 | 2.85861921 | -0.02389189 | 4 | 0.106167614 | 6.82978061e-05
2 | 0 | 0 | 1 | 0 | 2111.3321 | 2.85703111 | 2.85746646 | -0.02395159 | 4 | 0.106165186 | 6.84408733e-05
2 | 0 | 0 | 1 | 0 | 2111.4321 | 2.8560307 | 2.85663843 | -0.02403722 | 4 | 0.106162749 | 6.86656567e-05
2 | 0 | 0 | 1 | 0 | 2111.5321 | 2.8550303 | 2.85559702 | -0.02409067 | 4 | 0.106160313 | 6.87932334e-05
2 | 0 | 0 | 1 | 0 | 2111.6321 | 2.85403037 | 2.85461807 | -0.02405607 | 4 | 0.106157869 | 6.86708809e-05
2 | 0 | 0 | 1 | 0 | 2111.7322 | 2.85302997 | 2.85354543 | -0.0241478 | 4 | 0.106155425 | 6.89068402e-05
2 | 0 | 0 | 0 | 0 | 2111.8323 | 2.85203004 | 2.85254383 | -0.02426381 | 4 | 0.106152967 | 6.92135873e-05
2 | 0 | 0 | 0 | 0 | 2111.9323 | 2.85102963 | 2.8515873 | -0.02431199 | 4 | 0.1061505 | 6.93277616e-05
2 | 0 | 0 | 0 | 0 | 2112.0323 | 2.85002947 | 2.8506391 | -0.02431931 | 4 | 0.106148034 | 6.93255715e-05
2 | 0 | 0 | 0 | 0 | 2112.1323 | 2.84902954 | 2.84951329 | -0.02450767 | 4 | 0.106145561 | 6.98349177e-05
2 | 0 | 0 | 0 | 0 | 2112.2323 | 2.84802914 | 2.84844971 | -0.02452046 | 4 | 0.106143072 | 6.98453005e-05
2 | 0 | 0 | 0 | 0 | 2112.3323 | 2.84702873 | 2.84760857 | -0.02457164 | 4 | 0.106140584 | 6.99704106e-05
2 | 0 | 0 | 0 | 0 | 2112.4323 | 2.8460288 | 2.84653616 | -0.02473305 | 4 | 0.106138088 | 7.04035119e-05
2 | 0 | 0 | 0 | 0 | 2112.5323 | 2.84502864 | 2.84557009 | -0.02474482 | 4 | 0.106135577 | 7.04131162e-05
2 | 0 | 0 | 0 | 0 | 2112.6323 | 2.84402847 | 2.84454203 | -0.02478233 | 4 | 0.106133066 | 7.04943814e-05
2 | 0 | 0 | 0 | 0 | 2112.7324 | 2.84302831 | 2.84357262 | -0.02487759 | 4 | 0.106130548 | 7.07412401e-05
2 | 0 | 0 | 1 | 0 | 2112.8325 | 2.8420279 | 2.8424902 | -0.02490475 | 4 | 0.106128022 | 7.07914951e-05
2 | 0 | 0 | 1 | 0 | 2112.9325 | 2.8410275 | 2.84142208 | -0.02487795 | 4 | 0.106125504 | 7.06887586e-05
2 | 0 | 0 | 1 | 0 | 2113.0325 | 2.84002757 | 2.84049606 | -0.02501192 | 4 | 0.106122971 | 7.10462482e-05
2 | 0 | 0 | 1 | 0 | 2113.1325 | 2.83902764 | 2.83957529 | -0.02507979 | 4 | 0.106120437 | 7.12159526e-05
2 | 0 | 0 | 1 | 0 | 2113.2325 | 2.83802724 | 2.83859134 | -0.02516115 | 4 | 0.106117889 | 7.14222115e-05
2 | 0 | 0 | 1 | 0 | 2113.3325 | 2.83702683 | 2.83751464 | -0.02522167 | 4 | 0.106115334 | 7.15668648e-05
2 | 0 | 0 | 1 | 0 | 2113.4325 | 2.83602667 | 2.83643317 | -0.02532478 | 4 | 0.106112771 | 7.18320371e-05
2 | 0 | 0 | 1 | 0 | 2113.5325 | 2.83502674 | 2.83537412 | -0.02551429 | 4 | 0.1061102 | 7.23425619e-05
2 | 0 | 0 | 1 | 0 | 2113.6326 | 2.83402562 | 2.83464289 | -0.02551724 | 4 | 0.106107607 | 7.23322592e-05
2 | 0 | 0 | 0 | 0 | 2113.7327 | 2.83302593 | 2.83348227 | -0.02562735 | 4 | 0.106105015 | 7.26146391e-05
2 | 0 | 0 | 0 | 0 | 2113.8327 | 2.832026 | 2.83266783 | -0.02566011 | 4 | 0.106102414 | 7.26865546e-05
2 | 0 | 0 | 0 | 0 | 2113.9327 | 2.83102584 | 2.83163095 | -0.02566595 | 4 | 0.106099814 | 7.26765065e-05
2 | 0 | 0 | 0 | 0 | 2114.0327 | 2.83002567 | 2.83039808 | -0.02582392 | 4 | 0.106097206 | 7.30919564e-05
2 | 0 | 0 | 0 | 0 | 2114.1327 | 2.82902527 | 2.8295033 | -0.02579645 | 4 | 0.106094591 | 7.29911553e-05
2 | 0 | 0 | 0 | 0 | 2114.2327 | 2.82802486 | 2.82865334 | -0.02575414 | 4 | 0.106091984 | 7.28495434e-05
2 | 0 | 0 | 0 | 0 | 2114.3327 | 2.8270247 | 2.8275497 | -0.02591267 | 4 | 0.106089361 | 7.32693734e-05
2 | 0 | 0 | 0 | 0 | 2114.4327 | 2.82602477 | 2.82645917 | -0.02598328 | 4 | 0.106086731 | 7.34406858e-05
2 | 0 | 0 | 0 | 0 | 2114.5327 | 2.82502437 | 2.82557797 | -0.02604495 | 4 | 0.106084101 | 7.3592033e-05
2 | 0 | 0 | 0 | 0 | 2114.6328 | 2.8240242 | 2.82437658 | -0.02614138 | 4 | 0.106081456 | 7.38331073e-05
2 | 0 | 0 | 1 | 0 | 2114.7329 | 2.82302403 | 2.82347298 | -0.02621766 | 4 | 0.106078796 | 7.40248579e-05
2 | 0 | 0 | 1 | 0 | 2114.8329 | 2.82202387 | 2.82247591 | -0.02630052 | 4 | 0.106076136 | 7.42325938e-05
2 | 0 | 0 | 1 | 0 | 2114.9329 | 2.82102323 | 2.82158613 | -0.02635059 | 4 | 0.106073469 | 7.4350457e-05
2 | 0 | 0 | 1 | 0 | 2115.0329 | 2.8200233 | 2.82040644 | -0.02647345 | 4 | 0.106070794 | 7.46658843e-05
2 | 0 | 0 | 1 | 0 | 2115.1329 | 2.81902313 | 2.81937861 | -0.02649413 | 4 | 0.106068112 | 7.46969745e-05
2 | 0 | 0 | 1 | 0 | 2115.2329 | 2.8180232 | 2.81864405 | -0.02653639 | 4 | 0.10606543 | 7.47966405e-05
2 | 0 | 0 | 1 | 0 | 2115.3329 | 2.8170228 | 2.8173666 | -0.02669879 | 4 | 0.106062733 | 7.52202905e-05
2 | 0 | 0 | 1 | 0 | 2115.4329 | 2.8160224 | 2.81659269 | -0.02667313 | 4 | 0.106060028 | 7.51273474e-05
2 | 0 | 0 | 1 | 0 | 2115.5329 | 2.81502247 | 2.81551981 | -0.02667306 | 4 | 0.106057324 | 7.50985273e-05
2 | 0 | 0 | 1 | 0 | 2115.633 | 2.8140223 | 2.81467485 | -0.0269015 | 4 | 0.106054612 | 7.571897e-05
2 | 0 | 0 | 0 | 0 | 2115.7331 | 2.81302214 | 2.81360626 | -0.02694134 | 4 | 0.106051885 | 7.58023234e-05
2 | 0 | 0 | 0 | 0 | 2115.8331 | 2.81202173 | 2.8125155 | -0.02699664 | 4 | 0.10604915 | 7.59284667e-05
2 | 0 | 0 | 0 | 0 | 2115.9331 | 2.81102157 | 2.81157637 | -0.02711802 | 4 | 0.106046416 | 7.62443815e-05
2 | 0 | 0 | 0 | 0 | 2116.0331 | 2.81002116 | 2.81063294 | -0.02719461 | 4 | 0.106043667 | 7.64340512e-05
2 | 0 | 0 | 0 | 0 | 2116.1331 | 2.80902123 | 2.80956936 | -0.02730223 | 4 | 0.106040902 | 7.67075107e-05
2 | 0 | 0 | 0 | 0 | 2116.2331 | 2.80802131 | 2.80852342 | -0.02738752 | 4 | 0.106038131 | 7.69184844e-05
2 | 0 | 0 | 0 | 0 | 2116.3331 | 2.8070209 | 2.8076067 | -0.02746158 | 4 | 0.106035359 | 7.71013074e-05
2 | 0 | 0 | 0 | 0 | 2116.4331 | 2.8060205 | 2.80659199 | -0.02753337 | 4 | 0.106032573 | 7.72749408e-05
2 | 0 | 0 | 0 | 0 | 2116.5331 | 2.80502033 | 2.80555058 | -0.02763254 | 4 | 0.106029779 | 7.75244916e-05
2 | 0 | 0 | 1 | 0 | 2116.6333 | 2.80401969 | 2.80456257 | -0.02772617 | 4 | 0.10602697 | 7.77597888e-05
2 | 0 | 0 | 1 | 0 | 2116.7333 | 2.80301976 | 2.80352998 | -0.02766649 | 4 | 0.106024168 | 7.75638327e-05
2 | 0 | 0 | 1 | 0 | 2116.8333 | 2.8020196 | 2.8024888 | -0.02772781 | 4 | 0.106021367 | 7.77068708e-05
2 | 0 | 0 | 1 | 0 | 2116.9333 | 2.80101967 | 2.80162072 | -0.02794847 | 4 | 0.106018543 | 7.83010037e-05
2 | 0 | 0 | 1 | 0 | 2117.0333 | 2.8000195 | 2.80045438 | -0.02800729 | 4 | 0.106015712 | 7.84331278e-05
2 | 0 | 0 | 1 | 0 | 2117.1333 | 2.79901886 | 2.79947519 | -0.02807991 | 4 | 0.106012873 | 7.86090022e-05
2 | 0 | 0 | 1 | 0 | 2117.2333 | 2.79801893 | 2.79858971 | -0.02826378 | 4 | 0.106010027 | 7.90987324e-05
2 | 0 | 0 | 1 | 0 | 2117.3333 | 2.79701853 | 2.79741478 | -0.02830198 | 4 | 0.106007159 | 7.91723651e-05
2 | 0 | 0 | 1 | 0 | 2117.4333 | 2.79601836 | 2.79643559 | -0.02834387 | 4 | 0.10600429 | 7.92618011e-05
2 | 0 | 0 | 1 | 0 | 2117.5334 | 2.79501772 | 2.79548717 | -0.02854621 | 4 | 0.106001414 | 7.98005713e-05
2 | 0 | 0 | 0 | 0 | 2117.6335 | 2.79401779 | 2.79468203 | -0.02857018 | 4 | 0.105998516 | 7.98445762e-05
2 | 0 | 0 | 0 | 0 | 2117.7335 | 2.79301763 | 2.79353857 | -0.02866445 | 4 | 0.105995625 | 8.00752314e-05
2 | 0 | 0 | 0 | 0 | 2117.8335 | 2.7920177 | 2.79251051 | -0.02878361 | 4 | 0.105992712 | 8.03785442e-05
2 | 0 | 0 | 0 | 0 | 2117.9335 | 2.79101753 | 2.79148245 | -0.02888237 | 4 | 0.105989799 | 8.06246389e-05
2 | 0 | 0 | 0 | 0 | 2118.0335 | 2.79001689 | 2.79073024 | -0.02888151 | 4 | 0.105986878 | 8.06005046e-05
2 | 0 | 0 | 0 | 0 | 2118.1335 | 2.78901696 | 2.78957295 | -0.02901347 | 4 | 0.10598395 | 8.09351986e-05
2 | 0 | 0 | 0 | 0 | 2118.2335 | 2.7880168 | 2.78843784 | -0.02916239 | 4 | 0.105981 | 8.13175138e-05
2 | 0 | 0 | 0 | 0 | 2118.3335 | 2.78701687 | 2.78749871 | -0.02922885 | 4 | 0.105978049 | 8.1475373e-05
2 | 0 | 0 | 0 | 0 | 2118.4335 | 2.78601646 | 2.78647113 | -0.02933991 | 4 | 0.105975084 | 8.17548062e-05
2 | 0 | 0 | 0 | 0 | 2118.5336 | 2.7850163 | 2.78564763 | -0.02952075 | 4 | 0.105972104 | 8.22344227e-05
2 | 0 | 0 | 1 | 0 | 2118.6337 | 2.78401613 | 2.78461504 | -0.02968454 | 4 | 0.105969109 | 8.2660008e-05
2 | 0 | 0 | 1 | 0 | 2118.7337 | 2.78301573 | 2.78337336 | -0.02979956 | 4 | 0.105966099 | 8.29432902e-05
2 | 0 | 0 | 1 | 0 | 2118.8337 | 2.7820158 | 2.78240323 | -0.0299628 | 4 | 0.105963074 | 8.33686063e-05
2 | 0 | 0 | 1 | 0 | 2118.9337 | 2.7810154 | 2.78158426 | -0.02999329 | 4 | 0.105960041 | 8.34288803e-05
2 | 0 | 0 | 1 | 0 | 2119.0337 | 2.78001523 | 2.7805829 | -0.03006726 | 4 | 0.105957001 | 8.36045001e-05
2 | 0 | 0 | 1 | 0 | 2119.1337 | 2.77901483 | 2.77967048 | -0.03023481 | 4 | 0.105953954 | 8.40428183e-05
2 | 0 | 0 | 1 | 0 | 2119.2337 | 2.7780149 | 2.77852178 | -0.03030282 | 4 | 0.105950892 | 8.41970541e-05
2 | 0 | 0 | 1 | 0 | 2119.3337 | 2.77701473 | 2.77755189 | -0.03034572 | 4 | 0.10594783 | 8.4286803e-05
2 | 0 | 0 | 1 | 0 | 2119.4337 | 2.77601433 | 2.77635479 | -0.03057912 | 4 | 0.105944745 | 8.48984928e-05
2 | 0 | 0 | 0 | 0 | 2119.5339 | 2.77501369 | 2.77554893 | -0.03071078 | 4 | 0.105941646 | 8.52392623e-05
2 | 0 | 0 | 0 | 0 | 2119.6339 | 2.774014 | 2.7745657 | -0.03085129 | 4 | 0.105938531 | 8.5598942e-05
2 | 0 | 0 | 0 | 0 | 2119.7339 | 2.77301407 | 2.7735064 | -0.0309914 | 4 | 0.10593541 | 8.59548454e-05
2 | 0 | 0 | 0 | 0 | 2119.8339 | 2.77201343 | 2.7725141 | -0.03112451 | 4 | 0.105932273 | 8.62931265e-05
2 | 0 | 0 | 0 | 0 | 2119.9339 | 2.77101326 | 2.77149916 | -0.03124062 | 4 | 0.105929121 | 8.65833426e-05
2 | 0 | 0 | 0 | 0 | 2120.0339 | 2.77001333 | 2.77056026 | -0.03132789 | 4 | 0.105925955 | 8.67958152e-05
2 | 0 | 0 | 0 | 0 | 2120.1339 | 2.76901317 | 2.76947427 | -0.0315145 | 4 | 0.105922781 | 8.72785968e-05
2 | 0 | 0 | 0 | 0 | 2120.2339 | 2.76801276 | 2.76845074 | -0.03161095 | 4 | 0.105919592 | 8.75133628e-05
2 | 0 | 0 | 0 | 0 | 2120.3339 | 2.7670126 | 2.76752496 | -0.03169817 | 4 | 0.105916388 | 8.77254788e-05
2 | 0 | 0 | 0 | 0 | 2120.434 | 2.76601124 | 2.76644731 | -0.0319613 | 4 | 0.10591317 | 8.84192559e-05
2 | 0 | 0 | 0 | 0 | 2120.534 | 2.76501274 | 2.76544261 | -0.03198473 | 4 | 0.105909936 | 8.8451925e-05
2 | 0 | 0 | 1 | 0 | 2120.6341 | 2.76401186 | 2.76437807 | -0.03206585 | 4 | 0.105906695 | 8.86421258e-05
2 | 0 | 0 | 1 | 0 | 2120.7341 | 2.76301146 | 2.76353717 | -0.03234591 | 4 | 0.105903439 | 8.9389112e-05
2 | 0 | 0 | 1 | 0 | 2120.8341 | 2.76201153 | 2.76253581 | -0.0324748 | 4 | 0.105900168 | 8.97127902e-05
2 | 0 | 0 | 1 | 0 | 2120.9341 | 2.7610116 | 2.76152539 | -0.03262716 | 4 | 0.105896875 | 9.01007297e-05
2 | 0 | 0 | 1 | 0 | 2121.0341 | 2.7600112 | 2.76059508 | -0.03286024 | 4 | 0.105893567 | 9.07138092e-05
2 | 0 | 0 | 1 | 0 | 2121.1341 | 2.75901079 | 2.75952744 | -0.03301699 | 4 | 0.105890237 | 9.11112948e-05
2 | 0 | 0 | 1 | 0 | 2121.2341 | 2.75801063 | 2.75855708 | -0.03330456 | 4 | 0.105886891 | 9.18725345e-05
2 | 0 | 0 | 1 | 0 | 2121.3341 | 2.75701046 | 2.75753808 | -0.03341637 | 4 | 0.105883516 | 9.21469109e-05
2 | 0 | 0 | 1 | 0 | 2121.4342 | 2.75600982 | 2.75641489 | -0.03359806 | 4 | 0.105880126 | 9.26101857e-05
2 | 0 | 0 | 0 | 0 | 2121.5343 | 2.75501013 | 2.75538349 | -0.03376384 | 4 | 0.105876721 | 9.30323367e-05
2 | 0 | 0 | 0 | 0 | 2121.6343 | 2.75400996 | 2.75443983 | -0.03390629 | 4 | 0.105873302 | 9.33928313e-05
2 | 0 | 0 | 0 | 0 | 2121.7343 | 2.7530098 | 2.75347424 | -0.03416745 | 4 | 0.105869867 | 9.40791797e-05
2 | 0 | 0 | 0 | 0 | 2121.8343 | 2.75200963 | 2.75250435 | -0.03426459 | 4 | 0.10586641 | 9.43134291e-05
2 | 0 | 0 | 0 | 0 | 2121.9343 | 2.75100923 | 2.75161409 | -0.03438683 | 4 | 0.105862945 | 9.46192813e-05
2 | 0 | 0 | 0 | 0 | 2122.0343 | 2.75000906 | 2.75058603 | -0.03474175 | 4 | 0.105859451 | 9.55601718e-05
2 | 0 | 0 | 0 | 0 | 2122.1343 | 2.74900889 | 2.7494247 | -0.03489747 | 4 | 0.105855934 | 9.5947973e-05
2 | 0 | 0 | 0 | 0 | 2122.2343 | 2.74800873 | 2.74861002 | -0.03509876 | 4 | 0.105852403 | 9.64727951e-05
2 | 0 | 0 | 0 | 0 | 2122.3343 | 2.7470088 | 2.7474885 | -0.03539112 | 4 | 0.105848841 | 9.72367052e-05
2 | 0 | 0 | 1 | 0 | 2122.4345 | 2.74600768 | 2.74644136 | -0.03554627 | 4 | 0.10584525 | 9.76257361e-05
2 | 0 | 0 | 1 | 0 | 2122.5345 | 2.74500799 | 2.74561906 | -0.03576806 | 4 | 0.105841652 | 9.82054698e-05
2 | 0 | 0 | 1 | 0 | 2122.6345 | 2.74400783 | 2.74440837 | -0.03602725 | 4 | 0.105838031 | 9.88734828e-05
2 | 0 | 0 | 1 | 0 | 2122.7345 | 2.74300766 | 2.74355817 | -0.03624576 | 4 | 0.10583438 | 9.94423463e-05
2 | 0 | 0 | 1 | 0 | 2122.8345 | 2.74200749 | 2.74253488 | -0.03648856 | 4 | 0.105830707 | 0.000100071142
2 | 0 | 0 | 1 | 0 | 2122.9345 | 2.74100709 | 2.74146652 | -0.03673168 | 4 | 0.105827011 | 0.000100698664
2 | 0 | 0 | 1 | 0 | 2123.0345 | 2.74000692 | 2.74051428 | -0.03698104 | 4 | 0.105823293 | 0.000101347068
2 | 0 | 0 | 1 | 0 | 2123.1345 | 2.73900676 | 2.73958421 | -0.03712269 | 4 | 0.105819553 | 0.000101700745
2 | 0 | 0 | 1 | 0 | 2123.2345 | 2.73800683 | 2.73847127 | -0.03734787 | 4 | 0.105815798 | 0.000102276055
2 | 0 | 0 | 1 | 0 | 2123.3346 | 2.73700523 | 2.73740697 | -0.03770899 | 4 | 0.105812006 | 0.000103224847
2 | 0 | 0 | 1 | 0 | 2123.4346 | 2.73600626 | 2.73646474 | -0.03789535 | 4 | 0.105808191 | 0.000103699291
2 | 0 | 0 | 0 | 0 | 2123.5347 | 2.73500609 | 2.73539615 | -0.03813416 | 4 | 0.105804347 | 0.000104312028
2 | 0 | 0 | 0 | 0 | 2123.6347 | 2.73400593 | 2.73455501 | -0.03853493 | 4 | 0.10580048 | 0.00010537589
2 | 0 | 0 | 0 | 0 | 2123.7347 | 2.73300552 | 2.73345566 | -0.03879724 | 4 | 0.105796576 | 0.000106050524
2 | 0 | 0 | 0 | 0 | 2123.8347 | 2.73200512 | 2.73270774 | -0.03913857 | 4 | 0.105792649 | 0.000106954263
2 | 0 | 0 | 0 | 0 | 2123.9347 | 2.73100519 | 2.73153305 | -0.03946342 | 4 | 0.105788685 | 0.000107795633
2 | 0 | 0 | 0 | 0 | 2124.0347 | 2.73000503 | 2.73048735 | -0.03967279 | 4 | 0.105784692 | 0.000108326058
2 | 0 | 0 | 0 | 0 | 2124.1347 | 2.72900486 | 2.72950363 | -0.03995739 | 4 | 0.105780676 | 0.00010906384
2 | 0 | 0 | 0 | 0 | 2124.2347 | 2.72800446 | 2.72849774 | -0.04025142 | 4 | 0.10577663 | 0.000109825894
2 | 0 | 0 | 0 | 0 | 2124.3347 | 2.72700453 | 2.72750139 | -0.04052451 | 4 | 0.105772555 | 0.000110530644
2 | 0 | 0 | 1 | 0 | 2124.4349 | 2.72600389 | 2.72657919 | -0.04069477 | 4 | 0.10576845 | 0.000110957517
2 | 0 | 0 | 1 | 0 | 2124.5349 | 2.72500396 | 2.72551584 | -0.04101957 | 4 | 0.105764329 | 0.000111799498
2 | 0 | 0 | 1 | 0 | 2124.6349 | 2.72400355 | 2.72443914 | -0.04138476 | 4 | 0.105760172 | 0.000112750262
2 | 0 | 0 | 1 | 0 | 2124.7349 | 2.72300363 | 2.72340155 | -0.04169675 | 4 | 0.105755985 | 0.000113556984
2 | 0 | 0 | 1 | 0 | 2124.8349 | 2.72200346 | 2.72241807 | -0.04197929 | 4 | 0.105751768 | 0.000114285169
2 | 0 | 0 | 1 | 0 | 2124.9349 | 2.72100329 | 2.72167945 | -0.04240047 | 4 | 0.105747513 | 0.000115400486
2 | 0 | 0 | 1 | 0 | 2125.0349 | 2.72000289 | 2.72046423 | -0.0426947 | 4 | 0.105743222 | 0.000116149407
2 | 0 | 0 | 1 | 0 | 2125.1349 | 2.71900272 | 2.71955657 | -0.04296857 | 4 | 0.105738908 | 0.000116855466
2 | 0 | 0 | 1 | 0 | 2125.2349 | 2.71800256 | 2.71847963 | -0.04340104 | 4 | 0.105734549 | 0.00011798484
2 | 0 | 0 | 1 | 0 | 2125.335 | 2.71700168 | 2.71745491 | -0.04367436 | 4 | 0.105730161 | 0.000118683114
2 | 0 | 0 | 0 | 0 | 2125.4351 | 2.71600246 | 2.71645904 | -0.04399016 | 4 | 0.105725735 | 0.000119497468
2 | 0 | 0 | 0 | 0 | 2125.5351 | 2.71500182 | 2.71539092 | -0.04439742 | 4 | 0.10572128 | 0.000120556346
2 | 0 | 0 | 0 | 0 | 2125.6351 | 2.71400166 | 2.71447849 | -0.04470679 | 4 | 0.105716795 | 0.000121355632
2 | 0 | 0 | 0 | 0 | 2125.7351 | 2.71300149 | 2.71351266 | -0.04495929 | 4 | 0.105712272 | 0.000121997604
2 | 0 | 0 | 0 | 0 | 2125.8351 | 2.71200132 | 2.7124176 | -0.04539799 | 4 | 0.10570772 | 0.000123138307
2 | 0 | 0 | 0 | 0 | 2125.9351 | 2.71100116 | 2.71153188 | -0.04577308 | 4 | 0.10570313 | 0.000124115177
2 | 0 | 0 | 0 | 0 | 2126.0351 | 2.71000075 | 2.71049953 | -0.04614621 | 4 | 0.105698496 | 0.000125079299
2 | 0 | 0 | 0 | 0 | 2126.1351 | 2.70900059 | 2.70945811 | -0.04650417 | 4 | 0.105693832 | 0.000126001105
2 | 0 | 0 | 0 | 0 | 2126.2352 | 2.70799947 | 2.70858955 | -0.04690635 | 4 | 0.105689123 | 0.000127050036
2 | 0 | 0 | 0 | 0 | 2126.3352 | 2.70700073 | 2.7075274 | -0.04708557 | 4 | 0.105684385 | 0.000127485459
2 | 0 | 0 | 1 | 0 | 2126.4353 | 2.70599985 | 2.70641851 | -0.04743058 | 4 | 0.105679624 | 0.000128367014
2 | 0 | 0 | 1 | 0 | 2126.5353 | 2.70499969 | 2.70543933 | -0.0479854 | 4 | 0.105674818 | 0.000129821579
2 | 0 | 0 | 1 | 0 | 2126.6353 | 2.70399976 | 2.70464277 | -0.04833636 | 4 | 0.105669968 | 0.000130732602
2 | 0 | 0 | 1 | 0 | 2126.7353 | 2.70299959 | 2.70351243 | -0.04870382 | 4 | 0.10566508 | 0.00013167139
2 | 0 | 0 | 1 | 0 | 2126.8353 | 2.70199919 | 2.70248437 | -0.04923261 | 4 | 0.105660148 | 0.000133050358
2 | 0 | 0 | 1 | 0 | 2126.9353 | 2.70099878 | 2.70155406 | -0.04953878 | 4 | 0.105655171 | 0.000133831694
2 | 0 | 0 | 1 | 0 | 2127.0353 | 2.69999886 | 2.70052552 | -0.04987278 | 4 | 0.105650164 | 0.000134682705
2 | 0 | 0 | 1 | 0 | 2127.1353 | 2.69899869 | 2.6993866 | -0.05040522 | 4 | 0.10564512 | 0.000136063172
2 | 0 | 0 | 1 | 0 | 2127.2353 | 2.69799876 | 2.69844294 | -0.05081676 | 4 | 0.105640024 | 0.000137126131
2 | 0 | 0 | 0 | 0 | 2127.3355 | 2.69699788 | 2.69748116 | -0.05122648 | 4 | 0.105634876 | 0.00013818247
2 | 0 | 0 | 0 | 0 | 2127.4355 | 2.69599795 | 2.69640446 | -0.0516928 | 4 | 0.10562969 | 0.000139384691
2 | 0 | 0 | 0 | 0 | 2127.5355 | 2.69499779 | 2.69551468 | -0.0521024 | 4 | 0.105624467 | 0.000140442775
2 | 0 | 0 | 0 | 0 | 2127.6355 | 2.69399738 | 2.69442868 | -0.05251846 | 4 | 0.1056192 | 0.000141507247
2 | 0 | 0 | 0 | 0 | 2127.7355 | 2.69299722 | 2.69344068 | -0.05294214 | 4 | 0.105613895 | 0.000142596531
2 | 0 | 0 | 0 | 0 | 2127.8355 | 2.69199729 | 2.6924262 | -0.05339563 | 4 | 0.105608538 | 0.000143763784
2 | 0 | 0 | 0 | 0 | 2127.9355 | 2.69099689 | 2.69144702 | -0.05381485 | 4 | 0.105603144 | 0.000144839825
2 | 0 | 0 | 0 | 0 | 2128.0355 | 2.68999696 | 2.69046783 | -0.05419545 | 4 | 0.105597712 | 0.000145811107
2 | 0 | 0 | 0 | 0 | 2128.1355 | 2.68899655 | 2.68963075 | -0.05475686 | 4 | 0.105592228 | 0.000147275729
2 | 0 | 0 | 0 | 0 | 2128.2356 | 2.68799567 | 2.68839312 | -0.05505092 | 4 | 0.105586693 | 0.000147998522
2 | 0 | 0 | 0 | 0 | 2128.3356 | 2.68699646 | 2.68748212 | -0.05544218 | 4 | 0.105581135 | 0.000148999869
2 | 0 | 0 | 1 | 0 | 2128.4357 | 2.68599606 | 2.68651104 | -0.05602367 | 4 | 0.105575517 | 0.000150508204
2 | 0 | 0 | 1 | 0 | 2128.5357 | 2.68499613 | 2.68551397 | -0.05645984 | 4 | 0.105569862 | 0.000151623681
2 | 0 | 0 | 1 | 0 | 2128.6357 | 2.68399549 | 2.6845572 | -0.05687377 | 4 | 0.105564162 | 0.000152680877
2 | 0 | 0 | 1 | 0 | 2128.7357 | 2.68299532 | 2.68361807 | -0.05740754 | 4 | 0.10555841 | 0.000154059919
2 | 0 | 0 | 1 | 0 | 2128.8357 | 2.68199515 | 2.6823411 | -0.05785904 | 4 | 0.105552614 | 0.000155197689
2 | 0 | 0 | 1 | 0 | 2128.9357 | 2.68099499 | 2.68157053 | -0.05848082 | 4 | 0.105546758 | 0.000156820446
2 | 0 | 0 | 1 | 0 | 2129.0357 | 2.67999482 | 2.68036914 | -0.05893895 | 4 | 0.105540849 | 0.000157978138
2 | 0 | 0 | 1 | 0 | 2129.1357 | 2.67899442 | 2.67939448 | -0.05934349 | 4 | 0.105534904 | 0.000159004616
2 | 0 | 0 | 1 | 0 | 2129.2358 | 2.67799401 | 2.67846799 | -0.05979348 | 4 | 0.105528906 | 0.000160154916
2 | 0 | 0 | 0 | 0 | 2129.3359 | 2.67699409 | 2.67740512 | -0.06026296 | 4 | 0.105522864 | 0.000161348362
2 | 0 | 0 | 0 | 0 | 2129.4359 | 2.67599392 | 2.67648387 | -0.06076726 | 4 | 0.105516769 | 0.00016264258
2 | 0 | 0 | 0 | 0 | 2129.5359 | 2.67499352 | 2.67539334 | -0.06114347 | 4 | 0.105510645 | 0.000163582823
2 | 0 | 0 | 0 | 0 | 2129.6359 | 2.67399335 | 2.67448115 | -0.06158949 | 4 | 0.105504468 | 0.000164719924
2 | 0 | 0 | 0 | 0 | 2129.7359 | 2.67299342 | 2.67346644 | -0.06217722 | 4 | 0.105498247 | 0.000166228725
2 | 0 | 0 | 0 | 0 | 2129.8359 | 2.67199326 | 2.67250085 | -0.06262984 | 4 | 0.105491973 | 0.000167378283
2 | 0 | 0 | 0 | 0 | 2129.9359 | 2.67099285 | 2.67153049 | -0.06313393 | 4 | 0.105485648 | 0.000168664235
2 | 0 | 0 | 0 | 0 | 2130.0359 | 2.66999245 | 2.67059588 | -0.06373303 | 4 | 0.10547927 | 0.000170205167
2 | 0 | 0 | 0 | 0 | 2130.1359 | 2.66899323 | 2.66944408 | -0.06418217 | 4 | 0.10547284 | 0.000171330714
2 | 0 | 0 | 1 | 0 | 2130.2361 | 2.66799188 | 2.668504 | -0.06464584 | 4 | 0.105466351 | 0.000172507687
2 | 0 | 0 | 1 | 0 | 2130.3361 | 2.66699195 | 2.66740894 | -0.06523114 | 4 | 0.105459824 | 0.000173998124
2 | 0 | 0 | 1 | 0 | 2130.4361 | 2.66599178 | 2.66651464 | -0.06571749 | 4 | 0.105453238 | 0.000175236637
2 | 0 | 0 | 1 | 0 | 2130.5361 | 2.66499162 | 2.66555786 | -0.06619653 | 4 | 0.105446607 | 0.000176450674
2 | 0 | 0 | 1 | 0 | 2130.6361 | 2.66399145 | 2.66447186 | -0.06675082 | 4 | 0.105439924 | 0.000177855691
2 | 0 | 0 | 1 | 0 | 2130.7361 | 2.66299105 | 2.66347027 | -0.06729625 | 4 | 0.105433188 | 0.000179241571
2 | 0 | 0 | 1 | 0 | 2130.8361 | 2.66199088 | 2.66240644 | -0.06768959 | 4 | 0.105426401 | 0.000180217205
2 | 0 | 0 | 1 | 0 | 2130.9361 | 2.66099072 | 2.66151214 | -0.06822735 | 4 | 0.105419576 | 0.000181587922
2 | 0 | 0 | 1 | 0 | 2131.0361 | 2.65999055 | 2.66054201 | -0.06885054 | 4 | 0.105412684 | 0.000183179756
2 | 0 | 0 | 1 | 0 | 2131.1362 | 2.65898991 | 2.65949082 | -0.06933605 | 4 | 0.105405733 | 0.000184398581
2 | 0 | 0 | 1 | 0 | 2131.2362 | 2.65799093 | 2.65837979 | -0.06982791 | 4 | 0.105398737 | 0.000185629106
2 | 0 | 0 | 0 | 0 | 2131.3363 | 2.65699005 | 2.65753794 | -0.07046215 | 4 | 0.105391681 | 0.00018725582
2 | 0 | 0 | 0 | 0 | 2131.4363 | 2.65598989 | 2.65654063 | -0.07102184 | 4 | 0.105384573 | 0.000188672406
2 | 0 | 0 | 0 | 0 | 2131.5363 | 2.65498948 | 2.65540147 | -0.07154286 | 4 | 0.105377406 | 0.000189975006
2 | 0 | 0 | 0 | 0 | 2131.6363 | 2.65398979 | 2.65452456 | -0.0721856 | 4 | 0.105370186 | 0.000191618456
2 | 0 | 0 | 0 | 0 | 2131.7363 | 2.65298915 | 2.65347004 | -0.07262695 | 4 | 0.105362915 | 0.000192713429
2 | 0 | 0 | 0 | 0 | 2131.8363 | 2.65198874 | 2.65234399 | -0.07314504 | 4 | 0.105355591 | 0.000194005814
2 | 0 | 0 | 0 | 0 | 2131.9363 | 2.65098882 | 2.65144944 | -0.07378039 | 4 | 0.105348207 | 0.000195624976
2 | 0 | 0 | 0 | 0 | 2132.0363 | 2.64998865 | 2.6505816 | -0.07426277 | 4 | 0.105340771 | 0.000196839537
2 | 0 | 0 | 0 | 0 | 2132.1363 | 2.6489892 | 2.64960766 | -0.07470286 | 4 | 0.105333284 | 0.000197933259
2 | 0 | 0 | 1 | 0 | 2132.2365 | 2.64798808 | 2.6484499 | -0.07530777 | 4 | 0.105325736 | 0.00019944887
2 | 0 | 0 | 1 | 0 | 2132.3365 | 2.64698792 | 2.64758635 | -0.07590769 | 4 | 0.105318144 | 0.00020097215
2 | 0 | 0 | 1 | 0 | 2132.4365 | 2.64598775 | 2.64646482 | -0.07647203 | 4 | 0.105310485 | 0.000202380543
2 | 0 | 0 | 1 | 0 | 2132.5365 | 2.64498758 | 2.64553452 | -0.07706132 | 4 | 0.105302773 | 0.000203868374
2 | 0 | 0 | 1 | 0 | 2132.6365 | 2.64398718 | 2.64443946 | -0.0776833 | 4 | 0.105295002 | 0.000205428791
2 | 0 | 0 | 1 | 0 | 2132.7365 | 2.64298701 | 2.6433804 | -0.07818253 | 4 | 0.105287179 | 0.000206666184
2 | 0 | 0 | 1 | 0 | 2132.8365 | 2.64198709 | 2.6425302 | -0.07872972 | 4 | 0.105279297 | 0.000208045676
2 | 0 | 0 | 1 | 0 | 2132.9365 | 2.64098668 | 2.6414578 | -0.0793967 | 4 | 0.105271354 | 0.000209723017
2 | 0 | 0 | 1 | 0 | 2133.0365 | 2.63998628 | 2.64048314 | -0.07992177 | 4 | 0.105263352 | 0.000211032078
2 | 0 | 0 | 1 | 0 | 2133.1366 | 2.63898635 | 2.63940597 | -0.08047273 | 4 | 0.105255291 | 0.000212400206
2 | 0 | 0 | 0 | 0 | 2133.2367 | 2.63798618 | 2.63835573 | -0.08116829 | 4 | 0.105247162 | 0.000214150816
2 | 0 | 0 | 0 | 0 | 2133.3367 | 2.63698602 | 2.63753247 | -0.08168814 | 4 | 0.105238989 | 0.000215455133
2 | 0 | 0 | 0 | 0 | 2133.4367 | 2.63598561 | 2.63661122 | -0.08215931 | 4 | 0.105230764 | 0.000216622167
2 | 0 | 0 | 0 | 0 | 2133.5367 | 2.63498545 | 2.63539195 | -0.08286679 | 4 | 0.105222471 | 0.000218386485
2 | 0 | 0 | 0 | 0 | 2133.6367 | 2.63398528 | 2.63447905 | -0.08341989 | 4 | 0.105214126 | 0.000219767957
2 | 0 | 0 | 0 | 0 | 2133.7367 | 2.63298512 | 2.63342905 | -0.08401591 | 4 | 0.105205715 | 0.000221249924
2 | 0 | 0 | 0 | 0 | 2133.8367 | 2.63198471 | 2.63247204 | -0.08464958 | 4 | 0.105197243 | 0.000222837654
2 | 0 | 0 | 0 | 0 | 2133.9367 | 2.63098454 | 2.63145733 | -0.08528644 | 4 | 0.105188712 | 0.000224427611
2 | 0 | 0 | 0 | 0 | 2134.0368 | 2.62998366 | 2.63062453 | -0.08600963 | 4 | 0.105180107 | 0.000226259042
2 | 0 | 0 | 0 | 0 | 2134.1368 | 2.62898493 | 2.62944627 | -0.08653512 | 4 | 0.105171442 | 0.000227539436
2 | 0 | 0 | 1 | 0 | 2134.2369 | 2.62798429 | 2.62846684 | -0.08715878 | 4 | 0.10516271 | 0.000229093959
2 | 0 | 0 | 1 | 0 | 2134.3369 | 2.62698388 | 2.62748313 | -0.0877557 | 4 | 0.105153933 | 0.000230576625
2 | 0 | 0 | 1 | 0 | 2134.4369 | 2.62598372 | 2.62652636 | -0.08831156 | 4 | 0.105145097 | 0.000231952654
2 | 0 | 0 | 1 | 0 | 2134.5369 | 2.62498331 | 2.62537789 | -0.08901131 | 4 | 0.105136193 | 0.000233688334
2 | 0 | 0 | 1 | 0 | 2134.6369 | 2.62398314 | 2.62436771 | -0.08951601 | 4 | 0.10512723 | 0.000234922933
2 | 0 | 0 | 1 | 0 | 2134.7369 | 2.62298322 | 2.62349534 | -0.09005299 | 4 | 0.105118215 | 0.000236253603
2 | 0 | 0 | 1 | 0 | 2134.8369 | 2.62198257 | 2.62232494 | -0.09083962 | 4 | 0.10510914 | 0.000238210996
2 | 0 | 0 | 1 | 0 | 2134.9369 | 2.62098241 | 2.62156367 | -0.09142664 | 4 | 0.105099991 | 0.000239680754
2 | 0 | 0 | 1 | 0 | 2135.0369 | 2.6199832 | 2.62035012 | -0.09200318 | 4 | 0.105090782 | 0.000241080532
2 | 0 | 0 | 0 | 0 | 2135.1371 | 2.61898232 | 2.61937404 | -0.09271632 | 4 | 0.105081491 | 0.000242858718
2 | 0 | 0 | 0 | 0 | 2135.2371 | 2.61798191 | 2.61848831 | -0.09330322 | 4 | 0.105072156 | 0.000244313385
2 | 0 | 0 | 0 | 0 | 2135.3371 | 2.61698174 | 2.61745596 | -0.09391878 | 4 | 0.10506276 | 0.000245828269
2 | 0 | 0 | 0 | 0 | 2135.4371 | 2.61598158 | 2.61645913 | -0.09460356 | 4 | 0.105053298 | 0.000247526361
2 | 0 | 0 | 0 | 0 | 2135.5371 | 2.61498141 | 2.61551094 | -0.09523475 | 4 | 0.105043769 | 0.000249087519
2 | 0 | 0 | 0 | 0 | 2135.6371 | 2.61398125 | 2.61452746 | -0.09588284 | 4 | 0.10503418 | 0.000250688317
2 | 0 | 0 | 0 | 0 | 2135.7371 | 2.6129806 | 2.61340141 | -0.09649011 | 4 | 0.105024524 | 0.000252167403
2 | 0 | 0 | 0 | 0 | 2135.8371 | 2.61198068 | 2.61236429 | -0.09716241 | 4 | 0.105014808 | 0.000253823615
2 | 0 | 0 | 0 | 0 | 2135.9371 | 2.61098075 | 2.61140728 | -0.09773079 | 4 | 0.105005033 | 0.000255214894
2 | 0 | 0 | 0 | 0 | 2136.0372 | 2.60998011 | 2.61048579 | -0.09834948 | 4 | 0.104995184 | 0.000256739906
2 | 0 | 0 | 1 | 0 | 2136.1573 | 2.60877991 | 2.60949755 | -0.09912028 | 4 | 0.104983263 | 0.000258654123
2 | 0 | 0 | 1 | 0 | 2136.2773 | 2.60757995 | 2.60814953 | -0.09983334 | 4 | 0.104971282 | 0.0002603803
2 | 0 | 0 | 1 | 0 | 2136.3773 | 2.60657954 | 2.60711288 | -0.1005664 | 4 | 0.104961216 | 0.000262188085
2 | 0 | 0 | 1 | 0 | 2136.4773 | 2.60557938 | 2.60607147 | -0.1012792 | 4 | 0.104951084 | 0.000263940718
2 | 0 | 0 | 1 | 0 | 2136.5773 | 2.60457921 | 2.60508776 | -0.1019344 | 4 | 0.104940884 | 0.000265547977
2 | 0 | 0 | 1 | 0 | 2136.6773 | 2.60357904 | 2.60401082 | -0.1025224 | 4 | 0.104930624 | 0.000266969408
2 | 0 | 0 | 1 | 0 | 2136.7773 | 2.60257888 | 2.60311174 | -0.1032571 | 4 | 0.10492029 | 0.000268789881
2 | 0 | 0 | 1 | 0 | 2136.8773 | 2.60157824 | 2.60205245 | -0.1038639 | 4 | 0.104909897 | 0.000270259217
2 | 0 | 0 | 1 | 0 | 2136.9773 | 2.60057855 | 2.60116243 | -0.1045158 | 4 | 0.104899436 | 0.000271862606
2 | 0 | 0 | 0 | 0 | 2137.0775 | 2.59957838 | 2.60002732 | -0.1052887 | 4 | 0.104888886 | 0.000273753598
2 | 0 | 0 | 0 | 0 | 2137.1775 | 2.59857798 | 2.59904385 | -0.1058375 | 4 | 0.104878284 | 0.000275076309
2 | 0 | 0 | 0 | 0 | 2137.2775 | 2.59757757 | 2.59811807 | -0.1064542 | 4 | 0.10486763 | 0.000276580511
2 | 0 | 0 | 0 | 0 | 2137.3775 | 2.59657741 | 2.59692097 | -0.1072214 | 4 | 0.104856908 | 0.000278445601
2 | 0 | 0 | 0 | 0 | 2137.4775 | 2.59557748 | 2.59599495 | -0.1079271 | 4 | 0.104846112 | 0.000280178327
2 | 0 | 0 | 0 | 0 | 2137.5775 | 2.59457731 | 2.59504294 | -0.1086661 | 4 | 0.104835242 | 0.0002819933
2 | 0 | 0 | 0 | 0 | 2137.6775 | 2.59357691 | 2.59399247 | -0.1093777 | 4 | 0.104824297 | 0.000283725007
2 | 0 | 0 | 0 | 0 | 2137.7775 | 2.59257674 | 2.59306669 | -0.1100553 | 4 | 0.104813285 | 0.000285380753
2 | 0 | 0 | 0 | 0 | 2137.8775 | 2.59157658 | 2.59203863 | -0.1107706 | 4 | 0.104802206 | 0.00028712154
2 | 0 | 0 | 0 | 0 | 2137.9776 | 2.59057665 | 2.59097505 | -0.1114527 | 4 | 0.104791045 | 0.000288771291
2 | 0 | 0 | 1 | 0 | 2138.0777 | 2.58957601 | 2.59015155 | -0.1122127 | 4 | 0.10477981 | 0.000290647789
2 | 0 | 0 | 1 | 0 | 2138.1777 | 2.58857584 | 2.58911014 | -0.112864 | 4 | 0.104768515 | 0.000292217243
2 | 0 | 0 | 1 | 0 | 2138.2777 | 2.58757567 | 2.58811784 | -0.1135491 | 4 | 0.104757152 | 0.00029387846
2 | 0 | 0 | 1 | 0 | 2138.3777 | 2.58657551 | 2.58702707 | -0.114362 | 4 | 0.104745716 | 0.000295857608
2 | 0 | 0 | 1 | 0 | 2138.4777 | 2.58557558 | 2.58621287 | -0.1149818 | 4 | 0.104734212 | 0.000297367369
2 | 0 | 0 | 1 | 0 | 2138.5777 | 2.58457518 | 2.58516693 | -0.1156282 | 4 | 0.104722641 | 0.000298918254
2 | 0 | 0 | 1 | 0 | 2138.6777 | 2.58357477 | 2.58406758 | -0.1164726 | 4 | 0.104710996 | 0.000300973159
2 | 0 | 0 | 1 | 0 | 2138.7777 | 2.58257461 | 2.58296847 | -0.1171429 | 4 | 0.104699276 | 0.000302576285
2 | 0 | 0 | 1 | 0 | 2138.8778 | 2.58157349 | 2.58192587 | -0.11785 | 4 | 0.104687475 | 0.000304279907
2 | 0 | 0 | 1 | 0 | 2138.9778 | 2.58057475 | 2.58103704 | -0.1186571 | 4 | 0.104675606 | 0.000306258473
2 | 0 | 0 | 0 | 0 | 2139.0779 | 2.57957387 | 2.58002663 | -0.1193583 | 4 | 0.104663655 | 0.000307947543
2 | 0 | 0 | 0 | 0 | 2139.1779 | 2.5785737 | 2.57902956 | -0.120224 | 4 | 0.10465163 | 0.000310061354
2 | 0 | 0 | 0 | 0 | 2139.2779 | 2.57757378 | 2.57797503 | -0.1209697 | 4 | 0.10463953 | 0.00031185674
2 | 0 | 0 | 0 | 0 | 2139.3779 | 2.57657361 | 2.57712007 | -0.1216312 | 4 | 0.104627363 | 0.000313458237
2 | 0 | 0 | 0 | 0 | 2139.4779 | 2.57557321 | 2.5759809 | -0.1223243 | 4 | 0.104615122 | 0.00031510496
2 | 0 | 0 | 0 | 0 | 2139.5779 | 2.57457304 | 2.57507753 | -0.1230668 | 4 | 0.104602814 | 0.000316906517
2 | 0 | 0 | 0 | 0 | 2139.6779 | 2.57357287 | 2.57393789 | -0.1238474 | 4 | 0.104590431 | 0.000318775477
2 | 0 | 0 | 0 | 0 | 2139.7779 | 2.57257271 | 2.57299018 | -0.1245 | 4 | 0.104577973 | 0.000320337276
2 | 0 | 0 | 0 | 0 | 2139.8779 | 2.57157278 | 2.5721271 | -0.1252097 | 4 | 0.104565442 | 0.000322055334
2 | 0 | 0 | 1 | 0 | 2139.9781 | 2.57057166 | 2.57108045 | -0.1260754 | 4 | 0.104552813 | 0.000324150111
2 | 0 | 0 | 1 | 0 | 2140.0781 | 2.56957197 | 2.57011962 | -0.1267964 | 4 | 0.104540132 | 0.000325881789
2 | 0 | 0 | 1 | 0 | 2140.1781 | 2.56857204 | 2.56913638 | -0.1275248 | 4 | 0.104527377 | 0.000327628542
2 | 0 | 0 | 1 | 0 | 2140.2781 | 2.56757164 | 2.5679698 | -0.1284333 | 4 | 0.104514539 | 0.00032981296
2 | 0 | 0 | 1 | 0 | 2140.3781 | 2.56657147 | 2.56707525 | -0.1291191 | 4 | 0.10450162 | 0.000331458548
2 | 0 | 0 | 1 | 0 | 2140.4781 | 2.56557107 | 2.56604743 | -0.1298976 | 4 | 0.104488626 | 0.000333323464
2 | 0 | 0 | 1 | 0 | 2140.5781 | 2.5645709 | 2.56506371 | -0.1307276 | 4 | 0.104475558 | 0.000335324672
2 | 0 | 0 | 1 | 0 | 2140.6781 | 2.56357098 | 2.5640223 | -0.1314437 | 4 | 0.104462408 | 0.000337024452
2 | 0 | 0 | 1 | 0 | 2140.7781 | 2.56257081 | 2.56304312 | -0.1322177 | 4 | 0.104449183 | 0.000338879763
2 | 0 | 0 | 1 | 0 | 2140.8782 | 2.56156993 | 2.56196666 | -0.1330582 | 4 | 0.104435869 | 0.000340890751
2 | 0 | 0 | 1 | 0 | 2140.9782 | 2.56057072 | 2.56096053 | -0.1338316 | 4 | 0.10442248 | 0.00034273733
2 | 0 | 0 | 0 | 0 | 2141.0783 | 2.55957007 | 2.55993676 | -0.1345236 | 4 | 0.104409009 | 0.000344371947
2 | 0 | 0 | 0 | 0 | 2141.1783 | 2.55856991 | 2.55903316 | -0.1353556 | 4 | 0.104395472 | 0.000346379413
2 | 0 | 0 | 0 | 0 | 2141.2783 | 2.5575695 | 2.55807209 | -0.1361777 | 4 | 0.104381859 | 0.000348352507
2 | 0 | 0 | 0 | 0 | 2141.3783 | 2.55656934 | 2.5569725 | -0.1369492 | 4 | 0.104368158 | 0.000350175367
2 | 0 | 0 | 0 | 0 | 2141.4783 | 2.55556917 | 2.55612254 | -0.1377208 | 4 | 0.104354389 | 0.000352031348
2 | 0 | 0 | 0 | 0 | 2141.5783 | 2.55456924 | 2.55511236 | -0.1386448 | 4 | 0.104340523 | 0.000354253134
2 | 0 | 0 | 0 | 0 | 2141.6783 | 2.55356884 | 2.55395508 | -0.1394706 | 4 | 0.104326576 | 0.000356201577
2 | 0 | 0 | 0 | 0 | 2141.7783 | 2.55256844 | 2.55301619 | -0.140248 | 4 | 0.104312554 | 0.000358055288
2 | 0 | 0 | 0 | 0 | 2141.8784 | 2.55156875 | 2.55190372 | -0.1410971 | 4 | 0.104298435 | 0.0003600661
2 | 0 | 0 | 1 | 0 | 2141.9785 | 2.5505681 | 2.55095124 | -0.1418228 | 4 | 0.104284234 | 0.000361783023
2 | 0 | 0 | 1 | 0 | 2142.0785 | 2.54956794 | 2.55018544 | -0.1426281 | 4 | 0.104269966 | 0.00036372809
2 | 0 | 0 | 1 | 0 | 2142.1785 | 2.54856753 | 2.54913092 | -0.1435381 | 4 | 0.104255617 | 0.000365897344
2 | 0 | 0 | 1 | 0 | 2142.2785 | 2.54756737 | 2.54796481 | -0.1443404 | 4 | 0.104241185 | 0.000367774308
2 | 0 | 0 | 1 | 0 | 2142.3785 | 2.54656744 | 2.54699016 | -0.1450606 | 4 | 0.104226671 | 0.000369468034
2 | 0 | 0 | 1 | 0 | 2142.4785 | 2.54556727 | 2.54597974 | -0.145968 | 4 | 0.104212083 | 0.000371631497
2 | 0 | 0 | 1 | 0 | 2142.5785 | 2.54456663 | 2.54502273 | -0.1468218 | 4 | 0.104197405 | 0.000373664836
2 | 0 | 0 | 1 | 0 | 2142.6785 | 2.54356647 | 2.54415512 | -0.1476524 | 4 | 0.104182638 | 0.000375650619
2 | 0 | 0 | 1 | 0 | 2142.7785 | 2.54256654 | 2.54313707 | -0.1485058 | 4 | 0.104167789 | 0.000377670716
2 | 0 | 0 | 0 | 0 | 2142.8787 | 2.54156613 | 2.54195595 | -0.1493848 | 4 | 0.104152821 | 0.000379729638
2 | 0 | 0 | 0 | 0 | 2142.9787 | 2.54056597 | 2.54089689 | -0.1501955 | 4 | 0.104137801 | 0.000381631311
2 | 0 | 0 | 0 | 0 | 2143.0787 | 2.5395658 | 2.54006934 | -0.1510104 | 4 | 0.104122706 | 0.000383576786
2 | 0 | 0 | 0 | 0 | 2143.1787 | 2.53856564 | 2.53897452 | -0.1520114 | 4 | 0.104107507 | 0.000385953113
2 | 0 | 0 | 0 | 0 | 2143.2787 | 2.53756547 | 2.53799105 | -0.1528239 | 4 | 0.104092225 | 0.000387865701
2 | 0 | 0 | 0 | 0 | 2143.3787 | 2.5365653 | 2.53700733 | -0.1536143 | 4 | 0.104076862 | 0.000389720604
2 | 0 | 0 | 0 | 0 | 2143.4787 | 2.53556514 | 2.53588605 | -0.1546439 | 4 | 0.10406141 | 0.000392159331
2 | 0 | 0 | 0 | 0 | 2143.5787 | 2.53456473 | 2.53520465 | -0.1554069 | 4 | 0.104045868 | 0.000393988332
2 | 0 | 0 | 0 | 0 | 2143.6787 | 2.53356457 | 2.5340209 | -0.1561643 | 4 | 0.104030252 | 0.000395723706
2 | 0 | 0 | 0 | 0 | 2143.7788 | 2.53256369 | 2.53297496 | -0.1571405 | 4 | 0.104014531 | 0.000398032949
2 | 0 | 0 | 0 | 0 | 2143.8788 | 2.53156495 | 2.53205895 | -0.1580095 | 4 | 0.103998736 | 0.000400089251
2 | 0 | 0 | 1 | 0 | 2143.9789 | 2.53056407 | 2.53105235 | -0.1588736 | 4 | 0.103982829 | 0.000402117497
2 | 0 | 0 | 1 | 0 | 2144.0789 | 2.5295639 | 2.53008223 | -0.1598354 | 4 | 0.103966855 | 0.000404396793
2 | 0 | 0 | 1 | 0 | 2144.1789 | 2.52856374 | 2.52892947 | -0.16075 | 4 | 0.103950784 | 0.000406525389
2 | 0 | 0 | 1 | 0 | 2144.2789 | 2.52756357 | 2.52784348 | -0.1618141 | 4 | 0.103934616 | 0.000409040629
2 | 0 | 0 | 1 | 0 | 2144.3789 | 2.52656317 | 2.52700686 | -0.1626574 | 4 | 0.103918351 | 0.000411036279
2 | 0 | 0 | 1 | 0 | 2144.4789 | 2.52556276 | 2.52604103 | -0.1635561 | 4 | 0.103901997 | 0.000413149333
2 | 0 | 0 | 1 | 0 | 2144.5789 | 2.52456284 | 2.52497745 | -0.1644628 | 4 | 0.103885554 | 0.000415264949
2 | 0 | 0 | 1 | 0 | 2144.6789 | 2.52356291 | 2.52392721 | -0.1653112 | 4 | 0.103869028 | 0.000417233387
2 | 0 | 0 | 1 | 0 | 2144.7789 | 2.52256298 | 2.52311254 | -0.1663164 | 4 | 0.103852399 | 0.000419634976
2 | 0 | 0 | 0 | 0 | 2144.8791 | 2.5215621 | 2.52207112 | -0.1671426 | 4 | 0.103835657 | 0.000421545614
2 | 0 | 0 | 0 | 0 | 2144.9791 | 2.52056193 | 2.52102089 | -0.1680401 | 4 | 0.103818856 | 0.000423632475
2 | 0 | 0 | 0 | 0 | 2145.0791 | 2.51956177 | 2.52021956 | -0.1691253 | 4 | 0.103801958 | 0.000426232902
2 | 0 | 0 | 0 | 0 | 2145.1791 | 2.5185616 | 2.51911139 | -0.1699856 | 4 | 0.103784956 | 0.00042821269
2 | 0 | 0 | 0 | 0 | 2145.2791 | 2.5175612 | 2.51806998 | -0.1708967 | 4 | 0.103767872 | 0.000430329965
2 | 0 | 0 | 0 | 0 | 2145.3791 | 2.51656103 | 2.516922 | -0.1719137 | 4 | 0.103750691 | 0.000432693487
2 | 0 | 0 | 0 | 0 | 2145.4791 | 2.5155611 | 2.51595616 | -0.1728507 | 4 | 0.103733413 | 0.000434884743
2 | 0 | 0 | 0 | 0 | 2145.5791 | 2.51456094 | 2.51500392 | -0.173825 | 4 | 0.103716038 | 0.000437170675
2 | 0 | 0 | 0 | 0 | 2145.6791 | 2.5135603 | 2.51398015 | -0.1748286 | 4 | 0.103698567 | 0.000439515687
2 | 0 | 0 | 0 | 0 | 2145.7792 | 2.51256037 | 2.51296115 | -0.1757653 | 4 | 0.103680976 | 0.00044169146
2 | 0 | 0 | 1 | 0 | 2145.8793 | 2.5115602 | 2.51204395 | -0.1767201 | 4 | 0.103663296 | 0.000443928671
2 | 0 | 0 | 1 | 0 | 2145.9793 | 2.51056004 | 2.51090932 | -0.1777169 | 4 | 0.103645533 | 0.000446231134
2 | 0 | 0 | 1 | 0 | 2146.0793 | 2.50955963 | 2.50990772 | -0.1787563 | 4 | 0.103627667 | 0.000448661885
2 | 0 | 0 | 1 | 0 | 2146.1793 | 2.50855947 | 2.50892854 | -0.1796394 | 4 | 0.103609711 | 0.000450702326
2 | 0 | 0 | 1 | 0 | 2146.2793 | 2.5075593 | 2.50818992 | -0.1805787 | 4 | 0.103591658 | 0.000452925568
2 | 0 | 0 | 1 | 0 | 2146.3793 | 2.50655913 | 2.50694799 | -0.1816875 | 4 | 0.103573501 | 0.000455481175
2 | 0 | 0 | 1 | 0 | 2146.4793 | 2.50555897 | 2.50615144 | -0.1826866 | 4 | 0.10355524 | 0.000457840419
2 | 0 | 0 | 1 | 0 | 2146.5793 | 2.5045588 | 2.50506115 | -0.1836598 | 4 | 0.103536882 | 0.000460079027
2 | 0 | 0 | 1 | 0 | 2146.6794 | 2.50355792 | 2.50400496 | -0.1848155 | 4 | 0.103518397 | 0.000462779019
2 | 0 | 0 | 1 | 0 | 2146.7794 | 2.50255895 | 2.50317049 | -0.1855574 | 4 | 0.103499845 | 0.000464481884
2 | 0 | 0 | 0 | 0 | 2146.8795 | 2.50155807 | 2.50205708 | -0.1862396 | 4 | 0.103481196 | 0.000465982128
2 | 0 | 0 | 0 | 0 | 2146.9795 | 2.5005579 | 2.50094414 | -0.1875205 | 4 | 0.103462465 | 0.000468978338
2 | 0 | 0 | 0 | 0 | 2147.0795 | 2.49955773 | 2.49998736 | -0.1885834 | 4 | 0.103443623 | 0.000471456151
2 | 0 | 0 | 0 | 0 | 2147.1795 | 2.49855733 | 2.49918175 | -0.1896675 | 4 | 0.103424668 | 0.000474013475
2 | 0 | 0 | 0 | 0 | 2147.2795 | 2.4975574 | 2.49819827 | -0.1907529 | 4 | 0.103405602 | 0.000476538611
2 | 0 | 0 | 0 | 0 | 2147.3795 | 2.496557 | 2.49713922 | -0.1918364 | 4 | 0.103386432 | 0.000479042268
2 | 0 | 0 | 0 | 0 | 2147.4795 | 2.49555683 | 2.49606657 | -0.1927844 | 4 | 0.103367165 | 0.000481202733
2 | 0 | 0 | 0 | 0 | 2147.5795 | 2.49455643 | 2.49509645 | -0.1939215 | 4 | 0.103347786 | 0.000483852928
2 | 0 | 0 | 0 | 0 | 2147.6795 | 2.49355698 | 2.49408245 | -0.195032 | 4 | 0.103328295 | 0.00048642591
2 | 0 | 0 | 1 | 0 | 2147.7797 | 2.49255633 | 2.49318218 | -0.1960551 | 4 | 0.103308663 | 0.000488801103
2 | 0 | 0 | 1 | 0 | 2147.8797 | 2.49155593 | 2.49203873 | -0.1971395 | 4 | 0.103288963 | 0.000491279352
2 | 0 | 0 | 1 | 0 | 2147.9797 | 2.49055576 | 2.49105525 | -0.198307 | 4 | 0.103269145 | 0.000493993692
2 | 0 | 0 | 1 | 0 | 2148.0797 | 2.4895556 | 2.49005365 | -0.1993801 | 4 | 0.103249222 | 0.00049646711
2 | 0 | 0 | 1 | 0 | 2148.1797 | 2.48855567 | 2.48915029 | -0.2004095 | 4 | 0.103229195 | 0.000498849375
2 | 0 | 0 | 1 | 0 | 2148.2797 | 2.48755503 | 2.48811316 | -0.201632 | 4 | 0.103209049 | 0.000501683331
2 | 0 | 0 | 1 | 0 | 2148.3797 | 2.48655486 | 2.48708081 | -0.2027101 | 4 | 0.10318879 | 0.000504156458
2 | 0 | 0 | 1 | 0 | 2148.4797 | 2.4855547 | 2.48626184 | -0.2038426 | 4 | 0.10316842 | 0.000506806129
2 | 0 | 0 | 1 | 0 | 2148.5797 | 2.48455477 | 2.48510027 | -0.2049981 | 4 | 0.103147939 | 0.000509440899
2 | 0 | 0 | 1 | 0 | 2148.6798 | 2.48355389 | 2.48417425 | -0.206101 | 4 | 0.103127323 | 0.00051199086
2 | 0 | 0 | 1 | 0 | 2148.7798 | 2.48255491 | 2.48305464 | -0.2072187 | 4 | 0.10310661 | 0.000514535408
2 | 0 | 0 | 0 | 0 | 2148.8799 | 2.48155403 | 2.48202491 | -0.2084252 | 4 | 0.103085771 | 0.000517316628
2 | 0 | 0 | 0 | 0 | 2148.9799 | 2.48055387 | 2.48088551 | -0.2095794 | 4 | 0.103064828 | 0.000519942376
2 | 0 | 0 | 0 | 0 | 2149.0799 | 2.4795537 | 2.47995567 | -0.2107477 | 4 | 0.103043772 | 0.000522645016
2 | 0 | 0 | 0 | 0 | 2149.1799 | 2.4785533 | 2.47913194 | -0.211898 | 4 | 0.103022598 | 0.000525323034
2 | 0 | 0 | 0 | 0 | 2149.2799 | 2.47755313 | 2.47819281 | -0.2131393 | 4 | 0.103001304 | 0.000528200297
2 | 0 | 0 | 0 | 0 | 2149.3799 | 2.47655296 | 2.47697806 | -0.2143928 | 4 | 0.102979884 | 0.000531046302
2 | 0 | 0 | 0 | 0 | 2149.4799 | 2.47555304 | 2.4761014 | -0.2154797 | 4 | 0.102958351 | 0.000533549523
2 | 0 | 0 | 0 | 0 | 2149.5799 | 2.47455263 | 2.47502398 | -0.2167166 | 4 | 0.102936693 | 0.00053637888
2 | 0 | 0 | 0 | 0 | 2149.68 | 2.47355294 | 2.47410774 | -0.2178431 | 4 | 0.102914907 | 0.000538967259
2 | 0 | 0 | 1 | 0 | 2149.7801 | 2.47255206 | 2.47305703 | -0.2189911 | 4 | 0.102893002 | 0.000541577581
2 | 0 | 0 | 1 | 0 | 2149.8801 | 2.4715519 | 2.4720335 | -0.2203107 | 4 | 0.102870993 | 0.000544615439
2 | 0 | 0 | 1 | 0 | 2149.9801 | 2.47055173 | 2.47103214 | -0.2214029 | 4 | 0.102848865 | 0.000547093689
2 | 0 | 0 | 1 | 0 | 2150.0801 | 2.46955132 | 2.46996832 | -0.2225546 | 4 | 0.102826633 | 0.000549702905
2 | 0 | 0 | 1 | 0 | 2150.1801 | 2.46855116 | 2.46907401 | -0.2238644 | 4 | 0.102804266 | 0.000552737736
2 | 0 | 0 | 1 | 0 | 2150.2801 | 2.46755099 | 2.46805453 | -0.22509 | 4 | 0.10278178 | 0.000555534498
2 | 0 | 0 | 1 | 0 | 2150.3801 | 2.46655107 | 2.46716881 | -0.2263604 | 4 | 0.10275916 | 0.000558469328
2 | 0 | 0 | 1 | 0 | 2150.4801 | 2.46555066 | 2.46606946 | -0.2276721 | 4 | 0.102736421 | 0.000561455206
2 | 0 | 0 | 1 | 0 | 2150.5801 | 2.46455097 | 2.46501994 | -0.2289261 | 4 | 0.102713548 | 0.000564307498
2 | 0 | 0 | 0 | 0 | 2150.6803 | 2.46355009 | 2.4640975 | -0.2302091 | 4 | 0.102690503 | 0.000567257754
2 | 0 | 0 | 0 | 0 | 2150.7803 | 2.46255016 | 2.46309662 | -0.231489 | 4 | 0.102667376 | 0.000570179662
2 | 0 | 0 | 0 | 0 | 2150.8803 | 2.46155024 | 2.46209073 | -0.2328376 | 4 | 0.102644116 | 0.000573267404
2 | 0 | 0 | 0 | 0 | 2150.9803 | 2.46054959 | 2.46109819 | -0.2340417 | 4 | 0.102620736 | 0.000575999613
2 | 0 | 0 | 0 | 0 | 2151.0803 | 2.45954919 | 2.46007466 | -0.2352434 | 4 | 0.102597229 | 0.000578716339
2 | 0 | 0 | 0 | 0 | 2151.1803 | 2.45854926 | 2.4590776 | -0.2366607 | 4 | 0.102573588 | 0.000581967004
2 | 0 | 0 | 0 | 0 | 2151.2803 | 2.45754933 | 2.45804548 | -0.237871 | 4 | 0.102549821 | 0.0005846977
2 | 0 | 0 | 0 | 0 | 2151.3803 | 2.45654869 | 2.45704842 | -0.2391031 | 4 | 0.102525935 | 0.000587487943
2 | 0 | 0 | 0 | 0 | 2151.4803 | 2.45554852 | 2.45614481 | -0.2405465 | 4 | 0.102501906 | 0.000590816955
2 | 0 | 0 | 0 | 0 | 2151.5804 | 2.45454812 | 2.45504475 | -0.2418451 | 4 | 0.102477722 | 0.000593740435
2 | 0 | 0 | 0 | 0 | 2151.6804 | 2.45354915 | 2.45409346 | -0.2431664 | 4 | 0.102453433 | 0.000596753205
2 | 0 | 0 | 1 | 0 | 2151.7805 | 2.45254803 | 2.45298481 | -0.244554 | 4 | 0.10242898 | 0.000599887164
2 | 0 | 0 | 1 | 0 | 2151.8805 | 2.45154762 | 2.45205927 | -0.2458811 | 4 | 0.102404416 | 0.00060291501
2 | 0 | 0 | 1 | 0 | 2151.9805 | 2.4505477 | 2.45112014 | -0.2473435 | 4 | 0.102379709 | 0.000606268644
2 | 0 | 0 | 1 | 0 | 2152.0805 | 2.44954753 | 2.44997215 | -0.2487059 | 4 | 0.102354869 | 0.000609322451
2 | 0 | 0 | 1 | 0 | 2152.1805 | 2.44854712 | 2.44900179 | -0.2500227 | 4 | 0.102329887 | 0.000612306059
2 | 0 | 0 | 1 | 0 | 2152.2805 | 2.44754696 | 2.44803143 | -0.2514156 | 4 | 0.102304772 | 0.000615473255
2 | 0 | 0 | 1 | 0 | 2152.3805 | 2.44654679 | 2.44705701 | -0.2527926 | 4 | 0.102279522 | 0.0006185979
2 | 0 | 0 | 1 | 0 | 2152.4805 | 2.44554663 | 2.44605517 | -0.2542225 | 4 | 0.10225413 | 0.000621842395
2 | 0 | 0 | 1 | 0 | 2152.5805 | 2.44454718 | 2.44503164 | -0.2554746 | 4 | 0.102228604 | 0.000624643522
2 | 0 | 0 | 0 | 0 | 2152.6807 | 2.4435463 | 2.44406581 | -0.2568485 | 4 | 0.102202892 | 0.000627754664
2 | 0 | 0 | 0 | 0 | 2152.7807 | 2.44254613 | 2.44304228 | -0.2584048 | 4 | 0.102177083 | 0.000631293748
2 | 0 | 0 | 0 | 0 | 2152.8807 | 2.44154572 | 2.44192958 | -0.2597837 | 4 | 0.102151133 | 0.000634373573
2 | 0 | 0 | 0 | 0 | 2152.9807 | 2.44054556 | 2.44095039 | -0.2611996 | 4 | 0.102125041 | 0.000637575286
2 | 0 | 0 | 0 | 0 | 2153.0807 | 2.43954539 | 2.44003391 | -0.2627732 | 4 | 0.1020988 | 0.000641175604
2 | 0 | 0 | 0 | 0 | 2153.1807 | 2.43854499 | 2.4389658 | -0.2641512 | 4 | 0.102072418 | 0.000644255779
2 | 0 | 0 | 0 | 0 | 2153.2807 | 2.43754482 | 2.4381156 | -0.2656272 | 4 | 0.102045879 | 0.000647629786
2 | 0 | 0 | 0 | 0 | 2153.3807 | 2.43654466 | 2.43707418 | -0.267144 | 4 | 0.102019198 | 0.000651049835
2 | 0 | 0 | 0 | 0 | 2153.4807 | 2.43554473 | 2.43607736 | -0.2685051 | 4 | 0.101992376 | 0.000654099276
2 | 0 | 0 | 0 | 0 | 2153.5808 | 2.43454504 | 2.43506694 | -0.2699039 | 4 | 0.10196539 | 0.000657234108
2 | 0 | 0 | 1 | 0 | 2153.6809 | 2.43354416 | 2.43395424 | -0.2714693 | 4 | 0.101938248 | 0.000660743972
2 | 0 | 0 | 1 | 0 | 2153.7809 | 2.43254375 | 2.43302393 | -0.2729601 | 4 | 0.101910986 | 0.000664118561
2 | 0 | 0 | 1 | 0 | 2153.8809 | 2.43154383 | 2.43194699 | -0.274362 | 4 | 0.101883575 | 0.000667233893
2 | 0 | 0 | 1 | 0 | 2153.9809 | 2.43054366 | 2.43107486 | -0.2759684 | 4 | 0.101856016 | 0.000670899812
2 | 0 | 0 | 1 | 0 | 2154.0809 | 2.42954302 | 2.43001556 | -0.277567 | 4 | 0.101828299 | 0.000674492097
2 | 0 | 0 | 1 | 0 | 2154.1809 | 2.42854285 | 2.42902303 | -0.2790239 | 4 | 0.101800427 | 0.00067775551
2 | 0 | 0 | 1 | 0 | 2154.2809 | 2.42754292 | 2.4279995 | -0.2805722 | 4 | 0.101772405 | 0.000681229169
2 | 0 | 0 | 1 | 0 | 2154.3809 | 2.42654276 | 2.4269135 | -0.2822826 | 4 | 0.10174422 | 0.000685075356
2 | 0 | 0 | 1 | 0 | 2154.481 | 2.42554188 | 2.42608023 | -0.2838411 | 4 | 0.10171584 | 0.000688621192
2 | 0 | 0 | 1 | 0 | 2154.581 | 2.4245429 | 2.42497873 | -0.285468 | 4 | 0.101687334 | 0.000692253874
2 | 0 | 0 | 0 | 0 | 2154.6811 | 2.42354202 | 2.42397618 | -0.287157 | 4 | 0.101658627 | 0.000696061703
2 | 0 | 0 | 0 | 0 | 2154.7811 | 2.4225421 | 2.42302346 | -0.288667 | 4 | 0.101629794 | 0.000699446886
2 | 0 | 0 | 0 | 0 | 2154.8811 | 2.42154169 | 2.42198205 | -0.2902621 | 4 | 0.101600803 | 0.000703009602
2 | 0 | 0 | 0 | 0 | 2154.9811 | 2.42054129 | 2.42105651 | -0.2919342 | 4 | 0.101571657 | 0.000706789084
2 | 0 | 0 | 0 | 0 | 2155.0811 | 2.41954136 | 2.42007732 | -0.2935651 | 4 | 0.101542339 | 0.000710450346
2 | 0 | 0 | 0 | 0 | 2155.1811 | 2.41854119 | 2.41912031 | -0.2951178 | 4 | 0.101512857 | 0.000713925459
2 | 0 | 0 | 0 | 0 | 2155.2811 | 2.41754079 | 2.41812372 | -0.2968433 | 4 | 0.101483218 | 0.000717803719
2 | 0 | 0 | 0 | 0 | 2155.3811 | 2.41654062 | 2.41701531 | -0.2984792 | 4 | 0.101453409 | 0.000721428776
2 | 0 | 0 | 0 | 0 | 2155.4811 | 2.41554141 | 2.41603279 | -0.3001618 | 4 | 0.101423435 | 0.000725200633
2 | 0 | 0 | 1 | 0 | 2155.5813 | 2.41454005 | 2.41508389 | -0.3018971 | 4 | 0.10139323 | 0.000729106832
2 | 0 | 0 | 1 | 0 | 2155.6813 | 2.41354012 | 2.41408229 | -0.3036718 | 4 | 0.101362906 | 0.000733088818
2 | 0 | 0 | 1 | 0 | 2155.7813 | 2.41253996 | 2.41313004 | -0.3053812 | 4 | 0.101332411 | 0.000736924529
2 | 0 | 0 | 1 | 0 | 2155.8813 | 2.41153955 | 2.41216445 | -0.3070636 | 4 | 0.101301745 | 0.000740687887
2 | 0 | 0 | 1 | 0 | 2155.9813 | 2.41053939 | 2.4109447 | -0.308886 | 4 | 0.101270899 | 0.000744707126
2 | 0 | 0 | 1 | 0 | 2156.0813 | 2.40953922 | 2.40986323 | -0.3106672 | 4 | 0.101239882 | 0.000748665421
2 | 0 | 0 | 1 | 0 | 2156.1813 | 2.40853906 | 2.40918231 | -0.3123538 | 4 | 0.101208687 | 0.000752517371
2 | 0 | 0 | 1 | 0 | 2156.2813 | 2.40753865 | 2.40792727 | -0.3142594 | 4 | 0.101177312 | 0.000756713736
2 | 0 | 0 | 1 | 0 | 2156.3813 | 2.40653849 | 2.40696144 | -0.315955 | 4 | 0.101145759 | 0.00076049153
2 | 0 | 0 | 1 | 0 | 2156.4814 | 2.40553784 | 2.40598273 | -0.3177293 | 4 | 0.101114005 | 0.000764451106
2 | 0 | 0 | 0 | 0 | 2156.5815 | 2.40453839 | 2.40514135 | -0.3197402 | 4 | 0.101082057 | 0.000769020466
2 | 0 | 0 | 0 | 0 | 2156.6815 | 2.40353799 | 2.40406418 | -0.3215646 | 4 | 0.101049945 | 0.000773061882
2 | 0 | 0 | 0 | 0 | 2156.7815 | 2.40253758 | 2.40310717 | -0.3233864 | 4 | 0.101017654 | 0.000777132111
2 | 0 | 0 | 0 | 0 | 2156.8815 | 2.40153742 | 2.40219069 | -0.3253472 | 4 | 0.100985177 | 0.000781546114
2 | 0 | 0 | 0 | 0 | 2156.9815 | 2.40053749 | 2.40117121 | -0.327291 | 4 | 0.100952499 | 0.000785881828
2 | 0 | 0 | 0 | 0 | 2157.0815 | 2.39953709 | 2.39992499 | -0.329277 | 4 | 0.100919627 | 0.00079024001
2 | 0 | 0 | 0 | 0 | 2157.1815 | 2.39853668 | 2.39903951 | -0.3312156 | 4 | 0.100886561 | 0.000794599298
2 | 0 | 0 | 0 | 0 | 2157.2815 | 2.39753652 | 2.39807343 | -0.3332153 | 4 | 0.100853294 | 0.000799074769
2 | 0 | 0 | 0 | 0 | 2157.3815 | 2.39653659 | 2.39705896 | -0.3351584 | 4 | 0.100819834 | 0.000803394476
2 | 0 | 0 | 1 | 0 | 2157.4817 | 2.39553642 | 2.39613795 | -0.3371468 | 4 | 0.100786105 | 0.000807850272
2 | 0 | 0 | 1 | 0 | 2157.5817 | 2.39453602 | 2.39497614 | -0.3392644 | 4 | 0.100752234 | 0.000812530052
2 | 0 | 0 | 1 | 0 | 2157.6817 | 2.39353585 | 2.39392591 | -0.3412672 | 4 | 0.10071817 | 0.000816968502
2 | 0 | 0 | 1 | 0 | 2157.7817 | 2.39253569 | 2.3929913 | -0.3432383 | 4 | 0.100683898 | 0.000821366208
2 | 0 | 0 | 1 | 0 | 2157.8817 | 2.39153576 | 2.39201665 | -0.3455102 | 4 | 0.100649424 | 0.00082646613
2 | 0 | 0 | 1 | 0 | 2157.9817 | 2.39053512 | 2.390975 | -0.3476063 | 4 | 0.100614719 | 0.00083111797
2 | 0 | 0 | 1 | 0 | 2158.0817 | 2.38953495 | 2.3901782 | -0.3497276 | 4 | 0.100579806 | 0.000835911254
2 | 0 | 0 | 1 | 0 | 2158.1817 | 2.38853502 | 2.38905239 | -0.3519448 | 4 | 0.100544684 | 0.000840814551
2 | 0 | 0 | 1 | 0 | 2158.2817 | 2.38753486 | 2.38805556 | -0.3541738 | 4 | 0.100509331 | 0.00084578665
2 | 0 | 0 | 1 | 0 | 2158.3818 | 2.38653398 | 2.38707566 | -0.3562933 | 4 | 0.100473724 | 0.000850499026
2 | 0 | 0 | 0 | 0 | 2158.4819 | 2.38553429 | 2.38610601 | -0.3585539 | 4 | 0.100437902 | 0.000855547667
2 | 0 | 0 | 0 | 0 | 2158.5819 | 2.38453388 | 2.38501143 | -0.3608712 | 4 | 0.100401886 | 0.000860681874
2 | 0 | 0 | 0 | 0 | 2158.6819 | 2.38353372 | 2.38409019 | -0.3632772 | 4 | 0.100365631 | 0.00086608564
2 | 0 | 0 | 0 | 0 | 2158.7819 | 2.38253379 | 2.383111 | -0.3656533 | 4 | 0.100329138 | 0.000871392316
2 | 0 | 0 | 0 | 0 | 2158.8819 | 2.38153338 | 2.38206959 | -0.3681255 | 4 | 0.100292407 | 0.000876900624
2 | 0 | 0 | 0 | 0 | 2158.9819 | 2.38053322 | 2.38103724 | -0.3704578 | 4 | 0.10025543 | 0.000882073829
2 | 0 | 0 | 0 | 0 | 2159.0819 | 2.37953305 | 2.38019109 | -0.372872 | 4 | 0.100218222 | 0.000887506641
2 | 0 | 0 | 0 | 0 | 2159.1819 | 2.37853289 | 2.37914968 | -0.3754657 | 4 | 0.10018076 | 0.000893289049
2 | 0 | 0 | 0 | 0 | 2159.2819 | 2.37753272 | 2.37800169 | -0.3779574 | 4 | 0.100143045 | 0.00089878327
2 | 0 | 0 | 0 | 0 | 2159.382 | 2.37653255 | 2.37715197 | -0.3804188 | 4 | 0.10010504 | 0.00090431323
2 | 0 | 0 | 1 | 0 | 2159.4821 | 2.37553191 | 2.37594104 | -0.3830669 | 4 | 0.100066788 | 0.000910144299
2 | 0 | 0 | 1 | 0 | 2159.5821 | 2.37453198 | 2.3750329 | -0.3857091 | 4 | 0.100028299 | 0.000916071818
2 | 0 | 0 | 1 | 0 | 2159.6821 | 2.37353206 | 2.37396502 | -0.3883346 | 4 | 0.0999895483 | 0.000921892701
2 | 0 | 0 | 1 | 0 | 2159.7821 | 2.37253141 | 2.37300372 | -0.3909737 | 4 | 0.0999505371 | 0.000927782094
2 | 0 | 0 | 1 | 0 | 2159.8821 | 2.37153125 | 2.37202024 | -0.3935006 | 4 | 0.0999112725 | 0.000933391508
2 | 0 | 0 | 1 | 0 | 2159.9821 | 2.37053108 | 2.37092066 | -0.3962235 | 4 | 0.0998717397 | 0.000939414487
2 | 0 | 0 | 1 | 0 | 2160.0821 | 2.36953115 | 2.37001753 | -0.3988948 | 4 | 0.0998319387 | 0.000945387699
2 | 0 | 0 | 1 | 0 | 2160.1821 | 2.36853075 | 2.36901593 | -0.401591 | 4 | 0.0997918695 | 0.000951375463
2 | 0 | 0 | 1 | 0 | 2160.2821 | 2.36753035 | 2.36794758 | -0.4041852 | 4 | 0.0997515321 | 0.000957089302
2 | 0 | 0 | 0 | 0 | 2160.3823 | 2.36652946 | 2.36708403 | -0.4069045 | 4 | 0.0997108519 | 0.000963177066
2 | 0 | 0 | 0 | 0 | 2160.4823 | 2.36553025 | 2.36602068 | -0.4096703 | 4 | 0.099669978 | 0.000969288463
2 | 0 | 0 | 0 | 0 | 2160.5823 | 2.36453009 | 2.36515737 | -0.4124096 | 4 | 0.0996288285 | 0.000975413539
2 | 0 | 0 | 0 | 0 | 2160.6823 | 2.36352944 | 2.36407566 | -0.415007 | 4 | 0.0995874107 | 0.00098110782
2 | 0 | 0 | 0 | 0 | 2160.7823 | 2.36252952 | 2.36291432 | -0.4179657 | 4 | 0.0995457172 | 0.000987617066
2 | 0 | 0 | 0 | 0 | 2160.8823 | 2.36152935 | 2.36192179 | -0.4205791 | 4 | 0.0995037407 | 0.000993374968
2 | 0 | 0 | 0 | 0 | 2160.9823 | 2.36052918 | 2.36107612 | -0.4233691 | 4 | 0.0994615033 | 0.00099960668
2 | 0 | 0 | 0 | 0 | 2161.0823 | 2.35952878 | 2.35996342 | -0.4262589 | 4 | 0.0994189754 | 0.00100595539
2 | 0 | 0 | 0 | 0 | 2161.1823 | 2.35852861 | 2.35912228 | -0.4289589 | 4 | 0.0993761718 | 0.00101196649
2 | 0 | 0 | 0 | 0 | 2161.2824 | 2.35752749 | 2.35806203 | -0.4317309 | 4 | 0.0993330479 | 0.00101804826
2 | 0 | 0 | 0 | 0 | 2161.3824 | 2.356529 | 2.35698199 | -0.4345262 | 4 | 0.0992896855 | 0.00102417043
2 | 0 | 0 | 1 | 0 | 2161.4825 | 2.35552812 | 2.35590434 | -0.4372971 | 4 | 0.0992460027 | 0.0010302302
2 | 0 | 0 | 1 | 0 | 2161.5825 | 2.35452795 | 2.35520124 | -0.4400595 | 4 | 0.099202089 | 0.00103642873
2 | 0 | 0 | 1 | 0 | 2161.6825 | 2.35352755 | 2.35395503 | -0.4429289 | 4 | 0.0991578922 | 0.00104263471
2 | 0 | 0 | 1 | 0 | 2161.7825 | 2.35252738 | 2.35303831 | -0.4457203 | 4 | 0.0991134197 | 0.00104879704
2 | 0 | 0 | 1 | 0 | 2161.8825 | 2.35152721 | 2.35210824 | -0.4485342 | 4 | 0.0990686566 | 0.00105500105
2 | 0 | 0 | 1 | 0 | 2161.9825 | 2.35052705 | 2.3509779 | -0.4513178 | 4 | 0.0990236178 | 0.00106103823
2 | 0 | 0 | 1 | 0 | 2162.0825 | 2.34952688 | 2.34998083 | -0.4541485 | 4 | 0.0989783034 | 0.00106724014
2 | 0 | 0 | 1 | 0 | 2162.1825 | 2.34852672 | 2.3488996 | -0.4571146 | 4 | 0.0989326909 | 0.00107371632
2 | 0 | 0 | 1 | 0 | 2162.2826 | 2.34752607 | 2.34784889 | -0.4598289 | 4 | 0.0988867506 | 0.00107960869
2 | 0 | 0 | 0 | 0 | 2162.3827 | 2.34652638 | 2.34687901 | -0.4627418 | 4 | 0.0988405272 | 0.00108599907
2 | 0 | 0 | 0 | 0 | 2162.4827 | 2.34552598 | 2.34597945 | -0.465531 | 4 | 0.0987940729 | 0.00109212624
2 | 0 | 0 | 0 | 0 | 2162.5827 | 2.34452558 | 2.3451786 | -0.4682365 | 4 | 0.0987473354 | 0.00109809823
2 | 0 | 0 | 0 | 0 | 2162.6827 | 2.34352565 | 2.34393692 | -0.4711638 | 4 | 0.0987003222 | 0.00110437826
2 | 0 | 0 | 0 | 0 | 2162.7827 | 2.34252572 | 2.34298897 | -0.4739051 | 4 | 0.0986530185 | 0.00111035432
2 | 0 | 0 | 0 | 0 | 2162.8827 | 2.34152508 | 2.34204102 | -0.4766262 | 4 | 0.0986054465 | 0.00111627823
2 | 0 | 0 | 0 | 0 | 2162.9827 | 2.34052491 | 2.34111953 | -0.4795972 | 4 | 0.0985575914 | 0.00112279435
2 | 0 | 0 | 0 | 0 | 2163.0827 | 2.33952475 | 2.34019399 | -0.4823818 | 4 | 0.0985094458 | 0.00112886692
2 | 0 | 0 | 0 | 0 | 2163.1827 | 2.33852482 | 2.33899689 | -0.4851223 | 4 | 0.0984610245 | 0.00113469968
2 | 0 | 0 | 1 | 0 | 2163.2829 | 2.33752394 | 2.33800817 | -0.4880094 | 4 | 0.0984122232 | 0.00114097004
2 | 0 | 0 | 1 | 0 | 2163.3829 | 2.33652401 | 2.33689618 | -0.4907809 | 4 | 0.0983632356 | 0.00114690408
2 | 0 | 0 | 1 | 0 | 2163.4829 | 2.33552384 | 2.33616185 | -0.4936237 | 4 | 0.0983139724 | 0.00115318492
2 | 0 | 0 | 1 | 0 | 2163.5829 | 2.33452392 | 2.33495569 | -0.4964311 | 4 | 0.0982644185 | 0.00115914468
2 | 0 | 0 | 1 | 0 | 2163.6829 | 2.33352351 | 2.33388734 | -0.4992177 | 4 | 0.0982145891 | 0.00116511784
2 | 0 | 0 | 1 | 0 | 2163.7829 | 2.33252311 | 2.33305097 | -0.5020114 | 4 | 0.0981644839 | 0.00117121823
2 | 0 | 0 | 1 | 0 | 2163.8829 | 2.33152318 | 2.33189344 | -0.5047734 | 4 | 0.0981140956 | 0.00117707765
2 | 0 | 0 | 1 | 0 | 2163.9829 | 2.33052278 | 2.33090115 | -0.5076116 | 4 | 0.0980634317 | 0.00118319259
2 | 0 | 0 | 1 | 0 | 2164.0829 | 2.32952285 | 2.33001995 | -0.5103167 | 4 | 0.0980124921 | 0.00118904817
2 | 0 | 0 | 1 | 0 | 2164.183 | 2.32852149 | 2.32895994 | -0.5129747 | 4 | 0.0979612321 | 0.00119469746
2 | 0 | 0 | 1 | 0 | 2164.283 | 2.32752252 | 2.32792878 | -0.5158095 | 4 | 0.0979097486 | 0.0012007677
2 | 0 | 0 | 0 | 0 | 2164.3831 | 2.32652211 | 2.32702947 | -0.5185442 | 4 | 0.0978579298 | 0.00120666763
2 | 0 | 0 | 0 | 0 | 2164.4831 | 2.32552195 | 2.32583189 | -0.5212164 | 4 | 0.0978058949 | 0.00121226173
2 | 0 | 0 | 0 | 0 | 2164.5831 | 2.32452178 | 2.32497287 | -0.5239774 | 4 | 0.0977535918 | 0.00121823337
2 | 0 | 0 | 0 | 0 | 2164.6831 | 2.32352161 | 2.32389593 | -0.5267316 | 4 | 0.0977010131 | 0.00122406939
2 | 0 | 0 | 0 | 0 | 2164.7831 | 2.32252121 | 2.32311249 | -0.5296329 | 4 | 0.0976481438 | 0.00123039668
2 | 0 | 0 | 0 | 0 | 2164.8831 | 2.32152104 | 2.32206225 | -0.5324134 | 4 | 0.0975949988 | 0.00123629707
2 | 0 | 0 | 0 | 0 | 2164.9831 | 2.32052112 | 2.3209765 | -0.53502 | 4 | 0.0975415781 | 0.00124176894
2 | 0 | 0 | 0 | 0 | 2165.0831 | 2.31952095 | 2.31992149 | -0.5376977 | 4 | 0.0974878967 | 0.00124741637
2 | 0 | 0 | 0 | 0 | 2165.1831 | 2.31852078 | 2.31905866 | -0.5403289 | 4 | 0.097433947 | 0.00125305448
2 | 0 | 0 | 1 | 0 | 2165.2833 | 2.3175199 | 2.3180387 | -0.5429651 | 4 | 0.0973796323 | 0.00125861401
2 | 0 | 0 | 1 | 0 | 2165.3833 | 2.31652021 | 2.31710434 | -0.5455611 | 4 | 0.0973251611 | 0.00126412208
2 | 0 | 0 | 1 | 0 | 2165.4833 | 2.31551981 | 2.31609845 | -0.5480344 | 4 | 0.0972704291 | 0.00126930175
2 | 0 | 0 | 1 | 0 | 2165.5833 | 2.31451964 | 2.31495953 | -0.5507422 | 4 | 0.0972154438 | 0.0012749458
2 | 0 | 0 | 1 | 0 | 2165.6833 | 2.31351924 | 2.31404257 | -0.5532963 | 4 | 0.0971601978 | 0.00128035119
2 | 0 | 0 | 1 | 0 | 2165.7833 | 2.31251931 | 2.31289864 | -0.5557946 | 4 | 0.0971046984 | 0.00128549663
2 | 0 | 0 | 1 | 0 | 2165.8833 | 2.31151938 | 2.31199503 | -0.5585155 | 4 | 0.0970489383 | 0.00129128515
2 | 0 | 0 | 1 | 0 | 2165.9833 | 2.31051874 | 2.31110501 | -0.5609212 | 4 | 0.0969929248 | 0.00129634782
2 | 0 | 0 | 1 | 0 | 2166.0833 | 2.30951834 | 2.3100636 | -0.5633514 | 4 | 0.096936658 | 0.00130137755
2 | 0 | 0 | 1 | 0 | 2166.1834 | 2.30851841 | 2.30898213 | -0.5660346 | 4 | 0.0968800932 | 0.00130696374
2 | 0 | 0 | 0 | 0 | 2166.2835 | 2.30751848 | 2.3079586 | -0.5684962 | 4 | 0.0968232602 | 0.00131206575
2 | 0 | 0 | 0 | 0 | 2166.3835 | 2.30651784 | 2.30684137 | -0.5710008 | 4 | 0.0967662409 | 0.00131720817
2 | 0 | 0 | 0 | 0 | 2166.4835 | 2.30551767 | 2.30598211 | -0.5734442 | 4 | 0.0967089757 | 0.00132235198
2 | 0 | 0 | 0 | 0 | 2166.5835 | 2.30451751 | 2.30505681 | -0.5759826 | 4 | 0.0966514573 | 0.00132767274
2 | 0 | 0 | 0 | 0 | 2166.6835 | 2.30351758 | 2.30393076 | -0.5782883 | 4 | 0.0965937003 | 0.00133233622
2 | 0 | 0 | 0 | 0 | 2166.7835 | 2.30251718 | 2.30303192 | -0.5807748 | 4 | 0.0965356976 | 0.0013375429
2 | 0 | 0 | 0 | 0 | 2166.8835 | 2.30151677 | 2.30212808 | -0.583288 | 4 | 0.0964774489 | 0.00134280359
2 | 0 | 0 | 0 | 0 | 2166.9835 | 2.30051684 | 2.30100656 | -0.5856766 | 4 | 0.0964189619 | 0.00134764577
2 | 0 | 0 | 0 | 0 | 2167.0836 | 2.29951549 | 2.30006623 | -0.5879918 | 4 | 0.0963601768 | 0.00135242019
2 | 0 | 0 | 0 | 0 | 2167.1836 | 2.29851675 | 2.29898643 | -0.5905412 | 4 | 0.096301198 | 0.00135764619
2 | 0 | 0 | 1 | 0 | 2167.2837 | 2.29751611 | 2.2980113 | -0.592676 | 4 | 0.0962419361 | 0.00136197614
2 | 0 | 0 | 1 | 0 | 2167.3837 | 2.29651594 | 2.29700136 | -0.5948852 | 4 | 0.0961825177 | 0.00136645208
2 | 0 | 0 | 1 | 0 | 2167.4837 | 2.29551578 | 2.29598665 | -0.5974077 | 4 | 0.0961228535 | 0.00137164013
2 | 0 | 0 | 1 | 0 | 2167.5837 | 2.29451561 | 2.29502511 | -0.5996426 | 4 | 0.0960629582 | 0.00137619488
2 | 0 | 0 | 1 | 0 | 2167.6837 | 2.29351544 | 2.29392147 | -0.601899 | 4 | 0.0960028395 | 0.001380709
2 | 0 | 0 | 1 | 0 | 2167.7837 | 2.29251528 | 2.2930088 | -0.6042727 | 4 | 0.0959424824 | 0.00138560252
2 | 0 | 0 | 1 | 0 | 2167.8837 | 2.29151487 | 2.2919054 | -0.6064663 | 4 | 0.0958819017 | 0.00138996344
2 | 0 | 0 | 1 | 0 | 2167.9837 | 2.29051471 | 2.29091716 | -0.6085892 | 4 | 0.0958211049 | 0.0013942275
2 | 0 | 0 | 1 | 0 | 2168.0837 | 2.28951478 | 2.28997874 | -0.6109059 | 4 | 0.0957600847 | 0.00139896153
2 | 0 | 0 | 0 | 0 | 2168.1839 | 2.2885139 | 2.28908253 | -0.6131406 | 4 | 0.0956987217 | 0.00140352943
2 | 0 | 0 | 0 | 0 | 2168.2839 | 2.28751397 | 2.2879262 | -0.6153248 | 4 | 0.0956372544 | 0.00140781782
2 | 0 | 0 | 0 | 0 | 2168.3839 | 2.28651404 | 2.28684521 | -0.6173961 | 4 | 0.0955755711 | 0.00141188933
2 | 0 | 0 | 0 | 0 | 2168.4839 | 2.28551388 | 2.28600359 | -0.6197696 | 4 | 0.0955136642 | 0.00141679554
2 | 0 | 0 | 0 | 0 | 2168.5839 | 2.28451347 | 2.28491783 | -0.6218237 | 4 | 0.0954515412 | 0.00142081606
2 | 0 | 0 | 0 | 0 | 2168.6839 | 2.28351331 | 2.28409028 | -0.6238565 | 4 | 0.0953892171 | 0.00142494449
2 | 0 | 0 | 0 | 0 | 2168.7839 | 2.2825129 | 2.28299975 | -0.6261289 | 4 | 0.0953266695 | 0.00142945198
2 | 0 | 0 | 0 | 0 | 2168.8839 | 2.28151298 | 2.28197622 | -0.6281351 | 4 | 0.0952639133 | 0.00143338949
2 | 0 | 0 | 0 | 0 | 2168.9839 | 2.28051305 | 2.28106833 | -0.6302323 | 4 | 0.0952009559 | 0.00143760291
2 | 0 | 0 | 0 | 0 | 2169.084 | 2.27951169 | 2.28010559 | -0.6323574 | 4 | 0.0951377153 | 0.0014418416
2 | 0 | 0 | 0 | 0 | 2169.184 | 2.27851272 | 2.27912807 | -0.6342923 | 4 | 0.0950743407 | 0.00144563336
2 | 0 | 0 | 1 | 0 | 2169.2841 | 2.27751207 | 2.27799702 | -0.6362511 | 4 | 0.0950107053 | 0.00144937821
2 | 0 | 0 | 1 | 0 | 2169.3841 | 2.27651191 | 2.27698684 | -0.6384091 | 4 | 0.0949469283 | 0.00145364902
2 | 0 | 0 | 1 | 0 | 2169.4841 | 2.2755115 | 2.27613688 | -0.6403207 | 4 | 0.0948829502 | 0.00145745743
2 | 0 | 0 | 1 | 0 | 2169.5841 | 2.27451134 | 2.27505112 | -0.6423706 | 4 | 0.0948187709 | 0.00146142603
2 | 0 | 0 | 1 | 0 | 2169.6841 | 2.27351117 | 2.2740941 | -0.6442674 | 4 | 0.0947543904 | 0.00146512478
2 | 0 | 0 | 1 | 0 | 2169.7841 | 2.27251124 | 2.27299023 | -0.6462325 | 4 | 0.0946898237 | 0.0014688801
2 | 0 | 0 | 1 | 0 | 2169.8841 | 2.27151084 | 2.27203798 | -0.6483447 | 4 | 0.0946250558 | 0.00147306384
2 | 0 | 0 | 1 | 0 | 2169.9841 | 2.27051044 | 2.27089882 | -0.6501616 | 4 | 0.0945600867 | 0.00147645117
2 | 0 | 0 | 1 | 0 | 2170.0842 | 2.26951027 | 2.2699728 | -0.6520749 | 4 | 0.0944948643 | 0.0014801923
2 | 0 | 0 | 0 | 0 | 2170.1843 | 2.2685101 | 2.26889586 | -0.6539257 | 4 | 0.0944294557 | 0.00148368918
2 | 0 | 0 | 0 | 0 | 2170.2843 | 2.26750994 | 2.26800132 | -0.6558145 | 4 | 0.0943639204 | 0.00148738804
2 | 0 | 0 | 0 | 0 | 2170.3843 | 2.26650977 | 2.26703095 | -0.657823 | 4 | 0.0942981988 | 0.00149130507
2 | 0 | 0 | 0 | 0 | 2170.4843 | 2.26550961 | 2.2659049 | -0.6595568 | 4 | 0.0942322835 | 0.00149449287
2 | 0 | 0 | 0 | 0 | 2170.5843 | 2.2645092 | 2.26499701 | -0.6613299 | 4 | 0.0941661969 | 0.00149791036
2 | 0 | 0 | 0 | 0 | 2170.6843 | 2.26350927 | 2.26400471 | -0.6632995 | 4 | 0.094099924 | 0.00150171306
2 | 0 | 0 | 0 | 0 | 2170.7843 | 2.26250911 | 2.26295877 | -0.6649033 | 4 | 0.0940334722 | 0.00150464883
2 | 0 | 0 | 0 | 0 | 2170.8843 | 2.2615087 | 2.26200628 | -0.6666204 | 4 | 0.0939668566 | 0.00150789949
2 | 0 | 0 | 0 | 0 | 2170.9843 | 2.26050854 | 2.26105404 | -0.6684986 | 4 | 0.0939000547 | 0.00151151139
2 | 0 | 0 | 1 | 0 | 2171.0845 | 2.25950813 | 2.25998497 | -0.6701232 | 4 | 0.0938329473 | 0.00151446834
2 | 0 | 0 | 1 | 0 | 2171.1845 | 2.25850844 | 2.25895762 | -0.6718783 | 4 | 0.0937658027 | 0.00151774462
2 | 0 | 0 | 1 | 0 | 2171.2845 | 2.2575078 | 2.25809407 | -0.6736516 | 4 | 0.0936984792 | 0.00152116863
2 | 0 | 0 | 1 | 0 | 2171.3845 | 2.25650764 | 2.25698161 | -0.6753126 | 4 | 0.0936309919 | 0.00152416807
2 | 0 | 0 | 1 | 0 | 2171.4845 | 2.25550747 | 2.25614023 | -0.6770668 | 4 | 0.0935633257 | 0.0015275575
2 | 0 | 0 | 1 | 0 | 2171.5845 | 2.25450754 | 2.25495625 | -0.6787345 | 4 | 0.0934954956 | 0.00153051654
2 | 0 | 0 | 1 | 0 | 2171.6845 | 2.25350714 | 2.25389743 | -0.6804436 | 4 | 0.0934274867 | 0.00153365021
2 | 0 | 0 | 1 | 0 | 2171.7845 | 2.25250673 | 2.25299382 | -0.6819651 | 4 | 0.0933593214 | 0.00153646304
2 | 0 | 0 | 1 | 0 | 2171.8845 | 2.25150657 | 2.25203705 | -0.6835717 | 4 | 0.093291007 | 0.00153942872
2 | 0 | 0 | 1 | 0 | 2171.9846 | 2.25050569 | 2.25100851 | -0.6853152 | 4 | 0.0932224467 | 0.00154265028
2 | 0 | 0 | 1 | 0 | 2172.0846 | 2.24950695 | 2.25003529 | -0.6868654 | 4 | 0.0931537971 | 0.00154547137
2 | 0 | 0 | 0 | 0 | 2172.1847 | 2.24850583 | 2.24898362 | -0.6885427 | 4 | 0.0930849165 | 0.00154852122
2 | 0 | 0 | 0 | 0 | 2172.2847 | 2.24750566 | 2.2479291 | -0.6902094 | 4 | 0.093015939 | 0.00155154173
2 | 0 | 0 | 0 | 0 | 2172.3847 | 2.24650574 | 2.24685216 | -0.6917763 | 4 | 0.0929467902 | 0.00155431905
2 | 0 | 0 | 0 | 0 | 2172.4847 | 2.24550557 | 2.24590397 | -0.6933566 | 4 | 0.0928774923 | 0.00155721244
2 | 0 | 0 | 0 | 0 | 2172.5847 | 2.24450517 | 2.24487162 | -0.6948763 | 4 | 0.092808038 | 0.00155990815
2 | 0 | 0 | 0 | 0 | 2172.6847 | 2.243505 | 2.24399042 | -0.6965035 | 4 | 0.0927384272 | 0.00156294729
2 | 0 | 0 | 0 | 0 | 2172.7847 | 2.24250484 | 2.24301577 | -0.6980083 | 4 | 0.09266866 | 0.00156564359
2 | 0 | 0 | 0 | 0 | 2172.8847 | 2.24150491 | 2.24196982 | -0.6994424 | 4 | 0.0925987512 | 0.00156812882
2 | 0 | 0 | 0 | 0 | 2172.9847 | 2.24050474 | 2.24094677 | -0.7009636 | 4 | 0.0925286859 | 0.00157082221
2 | 0 | 0 | 1 | 0 | 2173.0849 | 2.23950386 | 2.23983741 | -0.7023288 | 4 | 0.0924583375 | 0.00157310243
2 | 0 | 0 | 1 | 0 | 2173.1849 | 2.23850417 | 2.23909044 | -0.7037204 | 4 | 0.0923879892 | 0.0015756936
2 | 0 | 0 | 1 | 0 | 2173.2849 | 2.23750377 | 2.2380178 | -0.7052958 | 4 | 0.0923174992 | 0.00157846464
2 | 0 | 0 | 1 | 0 | 2173.3849 | 2.2365036 | 2.23705673 | -0.7068456 | 4 | 0.0922468454 | 0.00158125383
2 | 0 | 0 | 1 | 0 | 2173.4849 | 2.23550344 | 2.23600602 | -0.7081888 | 4 | 0.0921760574 | 0.00158351439
2 | 0 | 0 | 1 | 0 | 2173.5849 | 2.23450303 | 2.2351203 | -0.7097693 | 4 | 0.092105113 | 0.00158641976
2 | 0 | 0 | 1 | 0 | 2173.6849 | 2.23350286 | 2.23385167 | -0.7111196 | 4 | 0.092034027 | 0.00158853561
2 | 0 | 0 | 1 | 0 | 2173.7849 | 2.23250294 | 2.23318434 | -0.7126247 | 4 | 0.0919627994 | 0.00159142236
2 | 0 | 0 | 1 | 0 | 2173.8849 | 2.23150277 | 2.23196936 | -0.7140426 | 4 | 0.0918914229 | 0.00159372133
2 | 0 | 0 | 1 | 0 | 2173.985 | 2.23050213 | 2.23114157 | -0.7153486 | 4 | 0.0918198451 | 0.00159604405
2 | 0 | 0 | 0 | 0 | 2174.0851 | 2.2295022 | 2.23008227 | -0.7165899 | 4 | 0.0917481333 | 0.00159805443
2 | 0 | 0 | 0 | 0 | 2174.1851 | 2.22850204 | 2.22884059 | -0.7180905 | 4 | 0.0916763544 | 0.00160050928
2 | 0 | 0 | 0 | 0 | 2174.2851 | 2.22750211 | 2.22814178 | -0.7193451 | 4 | 0.0916044414 | 0.00160280277
2 | 0 | 0 | 0 | 0 | 2174.3851 | 2.22650146 | 2.22693133 | -0.7206561 | 4 | 0.0915324017 | 0.00160485157
2 | 0 | 0 | 0 | 0 | 2174.4851 | 2.22550106 | 2.2260592 | -0.7221448 | 4 | 0.0914602205 | 0.00160753704
2 | 0 | 0 | 0 | 0 | 2174.5851 | 2.22450113 | 2.22488403 | -0.723441 | 4 | 0.0913878977 | 0.00160957233
2 | 0 | 0 | 0 | 0 | 2174.6851 | 2.22350121 | 2.22397137 | -0.7247059 | 4 | 0.0913154483 | 0.00161172519
2 | 0 | 0 | 0 | 0 | 2174.7851 | 2.2225008 | 2.22290778 | -0.7260154 | 4 | 0.0912428647 | 0.00161386526
2 | 0 | 0 | 0 | 0 | 2174.8852 | 2.22149968 | 2.22199488 | -0.7274312 | 4 | 0.09117008 | 0.00161634851
2 | 0 | 0 | 0 | 0 | 2174.9852 | 2.22050095 | 2.22106624 | -0.7287211 | 4 | 0.0910972282 | 0.00161853794
2 | 0 | 0 | 1 | 0 | 2175.0853 | 2.2195003 | 2.21989036 | -0.7299938 | 4 | 0.0910241753 | 0.00162050617
2 | 0 | 0 | 1 | 0 | 2175.1853 | 2.2184999 | 2.21918297 | -0.73139 | 4 | 0.0909510702 | 0.00162308826
2 | 0 | 0 | 1 | 0 | 2175.2853 | 2.21749949 | 2.21805239 | -0.7325473 | 4 | 0.090877831 | 0.0016248282
2 | 0 | 0 | 1 | 0 | 2175.3853 | 2.21649933 | 2.21714902 | -0.7337652 | 4 | 0.0908044726 | 0.00162686675
2 | 0 | 0 | 1 | 0 | 2175.4853 | 2.2154994 | 2.21596074 | -0.7351772 | 4 | 0.09073098 | 0.0016291237
2 | 0 | 0 | 1 | 0 | 2175.5853 | 2.21449924 | 2.21517301 | -0.7362933 | 4 | 0.0906573683 | 0.00163101696
2 | 0 | 0 | 1 | 0 | 2175.6853 | 2.21349859 | 2.2140336 | -0.7373778 | 4 | 0.0905836448 | 0.00163257937
2 | 0 | 0 | 1 | 0 | 2175.7853 | 2.21249866 | 2.21298766 | -0.7387191 | 4 | 0.0905097947 | 0.00163477624
2 | 0 | 0 | 1 | 0 | 2175.8853 | 2.21149898 | 2.21210694 | -0.7398551 | 4 | 0.0904358253 | 0.00163663854
2 | 0 | 0 | 0 | 0 | 2175.9855 | 2.21049809 | 2.21110439 | -0.7410875 | 4 | 0.0903615877 | 0.00163862191
2 | 0 | 0 | 0 | 0 | 2176.0855 | 2.20949793 | 2.20982766 | -0.7423216 | 4 | 0.0902873799 | 0.00164040294
2 | 0 | 0 | 0 | 0 | 2176.1855 | 2.20849776 | 2.20894623 | -0.7434631 | 4 | 0.0902130455 | 0.0016422699
2 | 0 | 0 | 0 | 0 | 2176.2855 | 2.20749784 | 2.20799851 | -0.7446373 | 4 | 0.0901385993 | 0.00164415815
2 | 0 | 0 | 0 | 0 | 2176.3855 | 2.20649743 | 2.20712185 | -0.7458289 | 4 | 0.0900640339 | 0.00164613524
2 | 0 | 0 | 0 | 0 | 2176.4855 | 2.20549726 | 2.20595598 | -0.7470495 | 4 | 0.0899893492 | 0.00164795842
2 | 0 | 0 | 0 | 0 | 2176.5855 | 2.20449686 | 2.20511031 | -0.7481325 | 4 | 0.0899145529 | 0.00164971454
2 | 0 | 0 | 0 | 0 | 2176.6855 | 2.20349669 | 2.20402455 | -0.7492287 | 4 | 0.0898396373 | 0.00165131851
2 | 0 | 0 | 0 | 0 | 2176.7855 | 2.20249653 | 2.20282245 | -0.7504077 | 4 | 0.0897646174 | 0.00165301492
2 | 0 | 0 | 0 | 0 | 2176.8856 | 2.20149589 | 2.20202136 | -0.7513738 | 4 | 0.0896894112 | 0.00165454124
2 | 0 | 0 | 0 | 0 | 2176.9856 | 2.20049715 | 2.20099401 | -0.752496 | 4 | 0.0896141753 | 0.00165623915
2 | 0 | 0 | 1 | 0 | 2177.0857 | 2.19949603 | 2.19994736 | -0.7538329 | 4 | 0.0895387456 | 0.0016583926
2 | 0 | 0 | 1 | 0 | 2177.1857 | 2.19849586 | 2.19897699 | -0.7548961 | 4 | 0.0894632638 | 0.00165999914
2 | 0 | 0 | 1 | 0 | 2177.2857 | 2.1974957 | 2.19794035 | -0.7559867 | 4 | 0.0893876776 | 0.00166161358
2 | 0 | 0 | 1 | 0 | 2177.3857 | 2.19649577 | 2.19701004 | -0.7570833 | 4 | 0.0893119872 | 0.00166331965
2 | 0 | 0 | 1 | 0 | 2177.4857 | 2.19549513 | 2.19592404 | -0.7581126 | 4 | 0.089236185 | 0.00166475773
2 | 0 | 0 | 1 | 0 | 2177.5857 | 2.19449472 | 2.1950295 | -0.7592533 | 4 | 0.089160271 | 0.00166658335
2 | 0 | 0 | 1 | 0 | 2177.6857 | 2.1934948 | 2.19398808 | -0.7603572 | 4 | 0.0890842527 | 0.00166821457
2 | 0 | 0 | 1 | 0 | 2177.7857 | 2.19249487 | 2.19298244 | -0.761439 | 4 | 0.0890081227 | 0.00166982238
2 | 0 | 0 | 1 | 0 | 2177.8858 | 2.19149423 | 2.19197631 | -0.7623449 | 4 | 0.0889318138 | 0.00167104206
2 | 0 | 0 | 0 | 0 | 2177.9859 | 2.19049406 | 2.19105506 | -0.7634973 | 4 | 0.0888554007 | 0.00167286466
2 | 0 | 0 | 0 | 0 | 2178.0859 | 2.18949389 | 2.19009805 | -0.764576 | 4 | 0.0887789577 | 0.00167449645
2 | 0 | 0 | 0 | 0 | 2178.1859 | 2.18849397 | 2.18901253 | -0.7654178 | 4 | 0.0887024105 | 0.00167550915
2 | 0 | 0 | 0 | 0 | 2178.2859 | 2.18749356 | 2.18796635 | -0.766467 | 4 | 0.0886257738 | 0.00167700404
2 | 0 | 0 | 0 | 0 | 2178.3859 | 2.18649316 | 2.18695641 | -0.7675891 | 4 | 0.0885490328 | 0.00167868391
2 | 0 | 0 | 0 | 0 | 2178.4859 | 2.18549299 | 2.18590593 | -0.7686338 | 4 | 0.0884721801 | 0.00168016111
2 | 0 | 0 | 0 | 0 | 2178.5859 | 2.18449306 | 2.18495798 | -0.7695882 | 4 | 0.0883952305 | 0.00168151793
2 | 0 | 0 | 0 | 0 | 2178.6859 | 2.1834929 | 2.18381882 | -0.7707401 | 4 | 0.0883181766 | 0.0016831567
2 | 0 | 0 | 0 | 0 | 2178.7859 | 2.18249297 | 2.18291569 | -0.7715516 | 4 | 0.0882410184 | 0.00168423215
2 | 0 | 0 | 1 | 0 | 2178.8861 | 2.18149209 | 2.18178487 | -0.7725982 | 4 | 0.0881636143 | 0.00168564322
2 | 0 | 0 | 1 | 0 | 2178.9861 | 2.18049216 | 2.18085456 | -0.7736167 | 4 | 0.0880862623 | 0.00168714544
2 | 0 | 0 | 1 | 0 | 2179.0861 | 2.179492 | 2.17994642 | -0.7745896 | 4 | 0.0880088136 | 0.00168856385
2 | 0 | 0 | 1 | 0 | 2179.1861 | 2.17849159 | 2.17904735 | -0.7754266 | 4 | 0.0879312679 | 0.00168969121
2 | 0 | 0 | 1 | 0 | 2179.2861 | 2.17749143 | 2.17796588 | -0.7765132 | 4 | 0.0878536329 | 0.0016912194
2 | 0 | 0 | 1 | 0 | 2179.3861 | 2.17649126 | 2.17704034 | -0.7774298 | 4 | 0.0877758935 | 0.00169249612
2 | 0 | 0 | 1 | 0 | 2179.4861 | 2.17549109 | 2.17601681 | -0.7783059 | 4 | 0.0876980647 | 0.00169360673
2 | 0 | 0 | 1 | 0 | 2179.5861 | 2.17449093 | 2.17501092 | -0.7793827 | 4 | 0.0876201391 | 0.00169516599
2 | 0 | 0 | 1 | 0 | 2179.6861 | 2.17349052 | 2.17387152 | -0.7802627 | 4 | 0.0875421166 | 0.00169619091
2 | 0 | 0 | 1 | 0 | 2179.7862 | 2.17249012 | 2.17290425 | -0.7811612 | 4 | 0.0874639228 | 0.00169738848
2 | 0 | 0 | 1 | 0 | 2179.8862 | 2.17149115 | 2.1720655 | -0.7819549 | 4 | 0.087385729 | 0.00169845717
2 | 0 | 0 | 0 | 0 | 2179.9863 | 2.17049026 | 2.17102313 | -0.7829612 | 4 | 0.0873073637 | 0.00169982691
2 | 0 | 0 | 0 | 0 | 2180.0863 | 2.1694901 | 2.1700263 | -0.7838948 | 4 | 0.0872289762 | 0.00170107232
2 | 0 | 0 | 0 | 0 | 2180.1863 | 2.16848946 | 2.16892719 | -0.7849152 | 4 | 0.0871504918 | 0.00170242391
2 | 0 | 0 | 0 | 0 | 2180.2863 | 2.16748953 | 2.16796994 | -0.7859786 | 4 | 0.0870719105 | 0.00170397805
2 | 0 | 0 | 0 | 0 | 2180.3863 | 2.16648936 | 2.16708422 | -0.7867359 | 4 | 0.0869932324 | 0.00170492299
2 | 0 | 0 | 0 | 0 | 2180.4863 | 2.16548896 | 2.16598964 | -0.7875508 | 4 | 0.0869144797 | 0.00170582684
2 | 0 | 0 | 0 | 0 | 2180.5863 | 2.16448879 | 2.16503739 | -0.7886095 | 4 | 0.0868356302 | 0.001707369
2 | 0 | 0 | 0 | 0 | 2180.6863 | 2.16348839 | 2.1640358 | -0.7893773 | 4 | 0.0867566913 | 0.00170824071
2 | 0 | 0 | 0 | 0 | 2180.7863 | 2.16248918 | 2.1629107 | -0.7901995 | 4 | 0.0866776705 | 0.00170913083
2 | 0 | 0 | 1 | 0 | 2180.8865 | 2.16148853 | 2.16198397 | -0.7910408 | 4 | 0.0865984112 | 0.00171021745
2 | 0 | 0 | 1 | 0 | 2180.9865 | 2.16048789 | 2.16088486 | -0.7918588 | 4 | 0.0865192264 | 0.00171111571
2 | 0 | 0 | 1 | 0 | 2181.0865 | 2.15948772 | 2.15995002 | -0.7928187 | 4 | 0.0864399523 | 0.00171244866
2 | 0 | 0 | 1 | 0 | 2181.1865 | 2.15848756 | 2.15903783 | -0.7935616 | 4 | 0.0863605961 | 0.00171332946
2 | 0 | 0 | 1 | 0 | 2181.2865 | 2.15748763 | 2.15808988 | -0.7945705 | 4 | 0.0862811431 | 0.00171475462
2 | 0 | 0 | 1 | 0 | 2181.3865 | 2.15648699 | 2.15713263 | -0.7953716 | 4 | 0.0862016082 | 0.00171572191
2 | 0 | 0 | 1 | 0 | 2181.4865 | 2.15548682 | 2.15586448 | -0.7961929 | 4 | 0.0861219913 | 0.00171648397
2 | 0 | 0 | 1 | 0 | 2181.5865 | 2.15448666 | 2.15509439 | -0.7971629 | 4 | 0.086042285 | 0.00171796128
2 | 0 | 0 | 1 | 0 | 2181.6865 | 2.15348673 | 2.15406179 | -0.7979252 | 4 | 0.0859624892 | 0.00171878026
2 | 0 | 0 | 1 | 0 | 2181.7866 | 2.15248632 | 2.15304708 | -0.7986862 | 4 | 0.0858825371 | 0.00171960914
2 | 0 | 0 | 0 | 0 | 2181.8867 | 2.15148592 | 2.15191245 | -0.7996078 | 4 | 0.0858025029 | 0.00172068598
2 | 0 | 0 | 0 | 0 | 2181.9867 | 2.15048599 | 2.15108895 | -0.8003255 | 4 | 0.0857224688 | 0.00172157143
2 | 0 | 0 | 0 | 0 | 2182.0867 | 2.14948559 | 2.15006542 | -0.8009492 | 4 | 0.0856423676 | 0.00172209321
2 | 0 | 0 | 0 | 0 | 2182.1867 | 2.14848566 | 2.14893508 | -0.8018899 | 4 | 0.0855621845 | 0.00172320928
2 | 0 | 0 | 0 | 0 | 2182.2867 | 2.14748526 | 2.14792919 | -0.8026589 | 4 | 0.0854819193 | 0.00172405457
2 | 0 | 0 | 0 | 0 | 2182.3867 | 2.14648509 | 2.14697647 | -0.8033708 | 4 | 0.0854015723 | 0.00172481826
2 | 0 | 0 | 0 | 0 | 2182.4867 | 2.14548492 | 2.14589953 | -0.8043326 | 4 | 0.0853211507 | 0.00172601698
2 | 0 | 0 | 0 | 0 | 2182.5867 | 2.14448476 | 2.14492917 | -0.8050381 | 4 | 0.0852406472 | 0.00172674959
2 | 0 | 0 | 0 | 0 | 2182.6868 | 2.14348388 | 2.14395785 | -0.8059314 | 4 | 0.0851599798 | 0.00172788301
2 | 0 | 0 | 0 | 0 | 2182.7868 | 2.14248514 | 2.14290547 | -0.8066555 | 4 | 0.0850793049 | 0.00172858662
2 | 0 | 0 | 1 | 0 | 2182.8869 | 2.14148402 | 2.14203215 | -0.8074524 | 4 | 0.084998481 | 0.00172958907
2 | 0 | 0 | 1 | 0 | 2182.9869 | 2.14048386 | 2.14095068 | -0.8080966 | 4 | 0.0849176645 | 0.0017300949
2 | 0 | 0 | 1 | 0 | 2183.0869 | 2.13948393 | 2.13994479 | -0.8088247 | 4 | 0.0848367736 | 0.00173084019
2 | 0 | 0 | 1 | 0 | 2183.1869 | 2.13848352 | 2.13897467 | -0.8096408 | 4 | 0.0847558081 | 0.00173180108
2 | 0 | 0 | 1 | 0 | 2183.2869 | 2.13748312 | 2.13803554 | -0.8102639 | 4 | 0.0846747756 | 0.00173237291
2 | 0 | 0 | 1 | 0 | 2183.3869 | 2.13648319 | 2.13701177 | -0.8109586 | 4 | 0.084593676 | 0.0017330281
2 | 0 | 0 | 1 | 0 | 2183.4869 | 2.13548303 | 2.13613486 | -0.8117881 | 4 | 0.084512502 | 0.00173408887
2 | 0 | 0 | 1 | 0 | 2183.5869 | 2.13448262 | 2.13491988 | -0.8124583 | 4 | 0.0844312459 | 0.00173453346
2 | 0 | 0 | 1 | 0 | 2183.6869 | 2.13348341 | 2.13397717 | -0.8132311 | 4 | 0.0843499228 | 0.00173541659
2 | 0 | 0 | 0 | 0 | 2183.7871 | 2.13248205 | 2.13286853 | -0.8139766 | 4 | 0.0842683613 | 0.00173610495
2 | 0 | 0 | 0 | 0 | 2183.8871 | 2.13148212 | 2.13213396 | -0.8146042 | 4 | 0.0841868892 | 0.00173684536
2 | 0 | 0 | 0 | 0 | 2183.9871 | 2.1304822 | 2.13103008 | -0.8152936 | 4 | 0.0841053575 | 0.00173741532
2 | 0 | 0 | 0 | 0 | 2184.0871 | 2.12948132 | 2.13013124 | -0.8160298 | 4 | 0.0840237513 | 0.0017382506
2 | 0 | 0 | 0 | 0 | 2184.1871 | 2.12848115 | 2.12892962 | -0.816787 | 4 | 0.0839420706 | 0.00173888204
2 | 0 | 0 | 0 | 0 | 2184.2871 | 2.12748122 | 2.12786174 | -0.8174699 | 4 | 0.0838603154 | 0.00173946284
2 | 0 | 0 | 0 | 0 | 2184.3871 | 2.12648106 | 2.12688684 | -0.8180413 | 4 | 0.0837785006 | 0.00173988123
2 | 0 | 0 | 0 | 0 | 2184.4871 | 2.12548065 | 2.12593436 | -0.8189062 | 4 | 0.0836966112 | 0.00174094073
2 | 0 | 0 | 0 | 0 | 2184.5871 | 2.12448049 | 2.12494636 | -0.8194664 | 4 | 0.0836146548 | 0.00174132222
2 | 0 | 0 | 0 | 0 | 2184.6872 | 2.12348008 | 2.12397146 | -0.819973 | 4 | 0.0835325569 | 0.00174159918
2 | 0 | 0 | 1 | 0 | 2184.7873 | 2.12248039 | 2.12297463 | -0.8207246 | 4 | 0.0834503993 | 0.00174237741
2 | 0 | 0 | 1 | 0 | 2184.8873 | 2.12147999 | 2.12200904 | -0.8213129 | 4 | 0.0833682567 | 0.00174283329
2 | 0 | 0 | 1 | 0 | 2184.9873 | 2.12047958 | 2.12091398 | -0.821988 | 4 | 0.0832860544 | 0.00174336578
2 | 0 | 0 | 1 | 0 | 2185.0873 | 2.11947966 | 2.11990833 | -0.8228008 | 4 | 0.0832037777 | 0.00174426229
2 | 0 | 0 | 1 | 0 | 2185.1873 | 2.11847925 | 2.11909389 | -0.8233837 | 4 | 0.0831214264 | 0.00174482737
2 | 0 | 0 | 1 | 0 | 2185.2873 | 2.11747909 | 2.11791468 | -0.8240885 | 4 | 0.0830390081 | 0.00174534915
2 | 0 | 0 | 1 | 0 | 2185.3873 | 2.11647868 | 2.11704659 | -0.8248288 | 4 | 0.0829565227 | 0.00174620096
2 | 0 | 0 | 1 | 0 | 2185.4873 | 2.11547875 | 2.11591625 | -0.8252883 | 4 | 0.0828739777 | 0.001746241
2 | 0 | 0 | 1 | 0 | 2185.5873 | 2.11447859 | 2.11501288 | -0.8259468 | 4 | 0.0827913731 | 0.00174688827
2 | 0 | 0 | 0 | 0 | 2185.6875 | 2.11347747 | 2.11396646 | -0.8266377 | 4 | 0.0827085376 | 0.00174748444
2 | 0 | 0 | 0 | 0 | 2185.7875 | 2.11247826 | 2.11296964 | -0.8272314 | 4 | 0.0826257989 | 0.00174791494
2 | 0 | 0 | 0 | 0 | 2185.8875 | 2.11147785 | 2.11184382 | -0.8278522 | 4 | 0.082543008 | 0.00174829457
2 | 0 | 0 | 0 | 0 | 2185.9875 | 2.11047769 | 2.11078882 | -0.8283091 | 4 | 0.0824601576 | 0.00174838561
2 | 0 | 0 | 0 | 0 | 2186.0875 | 2.10947752 | 2.10985899 | -0.8290453 | 4 | 0.0823772475 | 0.00174916862
2 | 0 | 0 | 0 | 0 | 2186.1875 | 2.10847759 | 2.10887074 | -0.8296406 | 4 | 0.0822942778 | 0.00174960471
2 | 0 | 0 | 0 | 0 | 2186.2875 | 2.10747695 | 2.10783386 | -0.8301744 | 4 | 0.0822112486 | 0.00174986967
2 | 0 | 0 | 0 | 0 | 2186.3875 | 2.10647678 | 2.10687709 | -0.8308823 | 4 | 0.0821281523 | 0.00175056688
2 | 0 | 0 | 0 | 0 | 2186.4875 | 2.10547686 | 2.10582685 | -0.8313771 | 4 | 0.0820450038 | 0.00175073626
2 | 0 | 0 | 0 | 0 | 2186.5876 | 2.10447598 | 2.10476279 | -0.8318806 | 4 | 0.0819617137 | 0.00175091124
2 | 0 | 0 | 1 | 0 | 2186.6877 | 2.10347629 | 2.10394406 | -0.8326851 | 4 | 0.0818783641 | 0.00175192277
2 | 0 | 0 | 1 | 0 | 2186.7877 | 2.10247588 | 2.1028893 | -0.8332448 | 4 | 0.0817950293 | 0.00175222149
2 | 0 | 0 | 1 | 0 | 2186.8877 | 2.10147572 | 2.10192347 | -0.8338178 | 4 | 0.081711635 | 0.00175262114
2 | 0 | 0 | 1 | 0 | 2186.9877 | 2.10047579 | 2.10095334 | -0.8344274 | 4 | 0.0816281885 | 0.00175309298
2 | 0 | 0 | 1 | 0 | 2187.0877 | 2.09947562 | 2.09982276 | -0.8349783 | 4 | 0.0815446749 | 0.00175330637
2 | 0 | 0 | 1 | 0 | 2187.1877 | 2.09847498 | 2.09894609 | -0.8353946 | 4 | 0.0814611167 | 0.00175344828
2 | 0 | 0 | 1 | 0 | 2187.2877 | 2.09747481 | 2.0979135 | -0.8359404 | 4 | 0.0813775063 | 0.0017537307
2 | 0 | 0 | 1 | 0 | 2187.3877 | 2.09647489 | 2.09705019 | -0.8364374 | 4 | 0.0812938511 | 0.00175405119
2 | 0 | 0 | 1 | 0 | 2187.4877 | 2.09547472 | 2.09588408 | -0.8370472 | 4 | 0.0812101364 | 0.00175435387
2 | 0 | 0 | 1 | 0 | 2187.5878 | 2.09447479 | 2.09487438 | -0.8375344 | 4 | 0.0811262876 | 0.00175452942
2 | 0 | 0 | 0 | 0 | 2187.6879 | 2.09347415 | 2.09412622 | -0.8381917 | 4 | 0.0810423717 | 0.00175527926
2 | 0 | 0 | 0 | 0 | 2187.7879 | 2.09247398 | 2.09291577 | -0.8379743 | 4 | 0.0809585303 | 0.00175380963
2 | 0 | 0 | 0 | 0 | 2187.8879 | 2.09147406 | 2.09198523 | -0.8385047 | 4 | 0.0808746666 | 0.00175413943
2 | 0 | 0 | 0 | 0 | 2187.9879 | 2.09047341 | 2.09115744 | -0.8392722 | 4 | 0.0807907358 | 0.00175505027
2 | 0 | 0 | 0 | 0 | 2188.0879 | 2.08947325 | 2.09022737 | -0.839784 | 4 | 0.0807067454 | 0.00175533944
2 | 0 | 0 | 0 | 0 | 2188.1879 | 2.08847332 | 2.08890128 | -0.8401892 | 4 | 0.0806227103 | 0.00175507227
2 | 0 | 0 | 0 | 0 | 2188.2879 | 2.08747292 | 2.08801985 | -0.84082 | 4 | 0.080538623 | 0.00175564876
2 | 0 | 0 | 0 | 0 | 2188.3879 | 2.08647275 | 2.08708954 | -0.8412276 | 4 | 0.0804544762 | 0.00175571721
2 | 0 | 0 | 0 | 0 | 2188.4879 | 2.08547235 | 2.08600378 | -0.8417405 | 4 | 0.0803702921 | 0.00175587379
2 | 0 | 0 | 1 | 0 | 2188.5881 | 2.0844717 | 2.08498359 | -0.8422947 | 4 | 0.0802858844 | 0.00175617065
2 | 0 | 0 | 1 | 0 | 2188.6881 | 2.08347201 | 2.08411241 | -0.8426479 | 4 | 0.080201596 | 0.00175617309
2 | 0 | 0 | 1 | 0 | 2188.7881 | 2.08247209 | 2.08296418 | -0.8432374 | 4 | 0.0801172629 | 0.00175643328
2 | 0 | 0 | 1 | 0 | 2188.8881 | 2.08147192 | 2.0820787 | -0.8437528 | 4 | 0.0800328702 | 0.00175675971
2 | 0 | 0 | 1 | 0 | 2188.9881 | 2.08047152 | 2.08099675 | -0.8442051 | 4 | 0.0799484327 | 0.00175678812
2 | 0 | 0 | 1 | 0 | 2189.0881 | 2.07947135 | 2.07994652 | -0.8447994 | 4 | 0.0798639432 | 0.00175713759
2 | 0 | 0 | 1 | 0 | 2189.1881 | 2.07847118 | 2.07896733 | -0.8452004 | 4 | 0.0797794089 | 0.00175714411
2 | 0 | 0 | 1 | 0 | 2189.2881 | 2.07747126 | 2.07801938 | -0.8456111 | 4 | 0.0796948224 | 0.00175719638
2 | 0 | 0 | 1 | 0 | 2189.3881 | 2.07647085 | 2.07713366 | -0.8459932 | 4 | 0.0796102062 | 0.00175724097
2 | 0 | 0 | 1 | 0 | 2189.4882 | 2.07546949 | 2.07604289 | -0.8464092 | 4 | 0.0795254633 | 0.00175718183
2 | 0 | 0 | 1 | 0 | 2189.5882 | 2.07447076 | 2.07516193 | -0.8469656 | 4 | 0.0794407576 | 0.00175759092
2 | 0 | 0 | 0 | 0 | 2189.6883 | 2.07347035 | 2.07389832 | -0.8472937 | 4 | 0.0793559179 | 0.00175720104
2 | 0 | 0 | 0 | 0 | 2189.7883 | 2.07246995 | 2.07299948 | -0.8477325 | 4 | 0.0792711303 | 0.001757349
2 | 0 | 0 | 0 | 0 | 2189.8883 | 2.07146978 | 2.07206035 | -0.8482112 | 4 | 0.0791862905 | 0.00175754481
2 | 0 | 0 | 0 | 0 | 2189.9883 | 2.07046938 | 2.07095218 | -0.8486186 | 4 | 0.0791014135 | 0.00175744842
2 | 0 | 0 | 0 | 0 | 2190.0883 | 2.06946945 | 2.07001281 | -0.8490622 | 4 | 0.0790164918 | 0.00175756961
2 | 0 | 0 | 0 | 0 | 2190.1883 | 2.06846905 | 2.06893587 | -0.8494356 | 4 | 0.0789315253 | 0.00175742782
2 | 0 | 0 | 0 | 0 | 2190.2883 | 2.06746888 | 2.06798768 | -0.8498021 | 4 | 0.0788465217 | 0.0017573802
2 | 0 | 0 | 0 | 0 | 2190.3883 | 2.06646872 | 2.0669241 | -0.8502735 | 4 | 0.0787614807 | 0.00175745075
2 | 0 | 0 | 0 | 0 | 2190.4884 | 2.06546783 | 2.06611896 | -0.8506502 | 4 | 0.0786763132 | 0.00175754458
2 | 0 | 0 | 1 | 0 | 2190.5885 | 2.06446838 | 2.06501937 | -0.8509973 | 4 | 0.0785911009 | 0.00175732595
2 | 0 | 0 | 1 | 0 | 2190.6885 | 2.06346798 | 2.06394696 | -0.8513689 | 4 | 0.0785059482 | 0.0017571802
2 | 0 | 0 | 1 | 0 | 2190.7885 | 2.06246781 | 2.0629456 | -0.8517904 | 4 | 0.0784207508 | 0.00175719731
2 | 0 | 0 | 1 | 0 | 2190.8885 | 2.06146789 | 2.06189966 | -0.8521538 | 4 | 0.0783355162 | 0.00175705552
2 | 0 | 0 | 1 | 0 | 2190.9885 | 2.06046772 | 2.06103182 | -0.8524033 | 4 | 0.0782502443 | 0.00175683037
2 | 0 | 0 | 1 | 0 | 2191.0885 | 2.05946732 | 2.05997252 | -0.8526901 | 4 | 0.07816495 | 0.00175651815
2 | 0 | 0 | 1 | 0 | 2191.1885 | 2.05846715 | 2.05897117 | -0.8531847 | 4 | 0.0780796185 | 0.00175668276
2 | 0 | 0 | 1 | 0 | 2191.2885 | 2.05746698 | 2.05805874 | -0.8534804 | 4 | 0.0779942498 | 0.00175651291
2 | 0 | 0 | 1 | 0 | 2191.3885 | 2.05646658 | 2.05706167 | -0.8539579 | 4 | 0.0779088363 | 0.00175664399
2 | 0 | 0 | 0 | 0 | 2191.4887 | 2.05546618 | 2.05591631 | -0.8542824 | 4 | 0.0778232217 | 0.00175633305
2 | 0 | 0 | 0 | 0 | 2191.5887 | 2.05446625 | 2.0550456 | -0.8545859 | 4 | 0.0777377337 | 0.00175621302
2 | 0 | 0 | 0 | 0 | 2191.6887 | 2.05346608 | 2.05416465 | -0.854991 | 4 | 0.077652216 | 0.0017562923
2 | 0 | 0 | 0 | 0 | 2191.7887 | 2.05246592 | 2.05303836 | -0.8554355 | 4 | 0.0775666535 | 0.00175624178
2 | 0 | 0 | 0 | 0 | 2191.8887 | 2.05146575 | 2.05209041 | -0.8556679 | 4 | 0.0774810612 | 0.0017559079
2 | 0 | 0 | 0 | 0 | 2191.9887 | 2.05046558 | 2.05110717 | -0.856043 | 4 | 0.0773954391 | 0.00175583584
2 | 0 | 0 | 0 | 0 | 2192.0887 | 2.04946518 | 2.05009675 | -0.8564132 | 4 | 0.0773097798 | 0.0017557299
2 | 0 | 0 | 0 | 0 | 2192.1887 | 2.04846501 | 2.04895306 | -0.8567715 | 4 | 0.0772240758 | 0.00175548461
2 | 0 | 0 | 0 | 0 | 2192.2887 | 2.04746485 | 2.04810286 | -0.8569958 | 4 | 0.0771383494 | 0.00175521546
2 | 0 | 0 | 0 | 0 | 2192.3888 | 2.04646373 | 2.04711342 | -0.8572324 | 4 | 0.0770525113 | 0.0017548519
2 | 0 | 0 | 0 | 0 | 2192.4888 | 2.04546475 | 2.04592204 | -0.8575576 | 4 | 0.0769667327 | 0.0017544959
2 | 0 | 0 | 1 | 0 | 2192.5889 | 2.04446411 | 2.04508972 | -0.857795 | 4 | 0.0768808424 | 0.00175426772
2 | 0 | 0 | 1 | 0 | 2192.6889 | 2.04346418 | 2.04387927 | -0.8581011 | 4 | 0.0767950118 | 0.00175385491
2 | 0 | 0 | 1 | 0 | 2192.7889 | 2.04246402 | 2.04294896 | -0.8585482 | 4 | 0.0767091364 | 0.00175397017
2 | 0 | 0 | 1 | 0 | 2192.8889 | 2.04146361 | 2.04200983 | -0.8588004 | 4 | 0.0766232312 | 0.00175367889
2 | 0 | 0 | 1 | 0 | 2192.9889 | 2.04046345 | 2.04102635 | -0.8590766 | 4 | 0.0765373036 | 0.00175339798
2 | 0 | 0 | 1 | 0 | 2193.0889 | 2.03946328 | 2.03990483 | -0.8594891 | 4 | 0.0764513388 | 0.00175327586
2 | 0 | 0 | 1 | 0 | 2193.1889 | 2.03846312 | 2.03897929 | -0.8596653 | 4 | 0.0763653442 | 0.00175283966
2 | 0 | 0 | 1 | 0 | 2193.2889 | 2.03746271 | 2.03789759 | -0.8599722 | 4 | 0.0762793273 | 0.00175253523
2 | 0 | 0 | 1 | 0 | 2193.3889 | 2.03646278 | 2.03697729 | -0.860204 | 4 | 0.0761932805 | 0.00175221602
2 | 0 | 0 | 0 | 0 | 2193.4891 | 2.0354619 | 2.03605008 | -0.8603173 | 4 | 0.07610704 | 0.00175164908
2 | 0 | 0 | 0 | 0 | 2193.5891 | 2.03446221 | 2.03504896 | -0.8605628 | 4 | 0.0760209635 | 0.00175128749
2 | 0 | 0 | 0 | 0 | 2193.6891 | 2.03346205 | 2.03389215 | -0.8609306 | 4 | 0.0759348497 | 0.00175103999
2 | 0 | 0 | 0 | 0 | 2193.7891 | 2.03246164 | 2.0329752 | -0.8610698 | 4 | 0.0758487135 | 0.00175053347
2 | 0 | 0 | 0 | 0 | 2193.8891 | 2.03146148 | 2.03193831 | -0.8614594 | 4 | 0.0757625476 | 0.00175043242
2 | 0 | 0 | 0 | 0 | 2193.9891 | 2.03046155 | 2.03105259 | -0.8616531 | 4 | 0.0756763518 | 0.0017500628
2 | 0 | 0 | 0 | 0 | 2194.0891 | 2.02946115 | 2.02995777 | -0.8619371 | 4 | 0.0755901337 | 0.00174969598
2 | 0 | 0 | 0 | 0 | 2194.1891 | 2.02846098 | 2.02893877 | -0.8622212 | 4 | 0.0755038857 | 0.001749394
2 | 0 | 0 | 0 | 0 | 2194.2891 | 2.02746081 | 2.02782607 | -0.8623426 | 4 | 0.0754176229 | 0.00174868084
2 | 0 | 0 | 0 | 0 | 2194.3892 | 2.02645969 | 2.02701521 | -0.8626141 | 4 | 0.0753312483 | 0.00174853182
2 | 0 | 0 | 1 | 0 | 2194.4893 | 2.02546024 | 2.02610826 | -0.862773 | 4 | 0.0752448514 | 0.00174807152
2 | 0 | 0 | 1 | 0 | 2194.5893 | 2.02446008 | 2.02498174 | -0.8630119 | 4 | 0.0751585215 | 0.00174758327
2 | 0 | 0 | 1 | 0 | 2194.6893 | 2.02345991 | 2.02397156 | -0.863276 | 4 | 0.0750721768 | 0.00174724602
2 | 0 | 0 | 1 | 0 | 2194.7893 | 2.02245975 | 2.02288127 | -0.8633524 | 4 | 0.0749858096 | 0.00174645951
2 | 0 | 0 | 1 | 0 | 2194.8893 | 2.02145958 | 2.02197337 | -0.8635624 | 4 | 0.0748994276 | 0.00174610026
2 | 0 | 0 | 1 | 0 | 2194.9893 | 2.02045941 | 2.02086973 | -0.8637575 | 4 | 0.0748130232 | 0.00174554135
2 | 0 | 0 | 1 | 0 | 2195.0893 | 2.01945925 | 2.01992178 | -0.8640222 | 4 | 0.0747265965 | 0.00174525718
2 | 0 | 0 | 1 | 0 | 2195.1893 | 2.01845884 | 2.01906729 | -0.8641612 | 4 | 0.0746401474 | 0.00174479967
2 | 0 | 0 | 1 | 0 | 2195.2894 | 2.01745772 | 2.01802969 | -0.8643317 | 4 | 0.0745536014 | 0.00174424693
2 | 0 | 0 | 1 | 0 | 2195.3894 | 2.01645899 | 2.01695371 | -0.8645635 | 4 | 0.0744671151 | 0.00174378464
2 | 0 | 0 | 0 | 0 | 2195.4895 | 2.01545835 | 2.01594305 | -0.8649486 | 4 | 0.074380517 | 0.00174368708
2 | 0 | 0 | 0 | 0 | 2195.5895 | 2.01445794 | 2.01497269 | -0.8651664 | 4 | 0.0742939711 | 0.00174328673
2 | 0 | 0 | 0 | 0 | 2195.6895 | 2.01345778 | 2.01405144 | -0.8652782 | 4 | 0.0742074102 | 0.0017427149
2 | 0 | 0 | 0 | 0 | 2195.7895 | 2.01245785 | 2.0130856 | -0.8653837 | 4 | 0.0741208345 | 0.0017420915
2 | 0 | 0 | 0 | 0 | 2195.8895 | 2.01145744 | 2.01203537 | -0.8655186 | 4 | 0.0740342587 | 0.00174145412
2 | 0 | 0 | 0 | 0 | 2195.9895 | 2.01045728 | 2.01099801 | -0.8657373 | 4 | 0.0739476532 | 0.00174099603
2 | 0 | 0 | 0 | 0 | 2196.0895 | 2.00945711 | 2.01002359 | -0.8657625 | 4 | 0.0738610402 | 0.00174020312
2 | 0 | 0 | 0 | 0 | 2196.1895 | 2.00845671 | 2.00893331 | -0.8659365 | 4 | 0.0737744197 | 0.00173960882
2 | 0 | 0 | 0 | 0 | 2196.2895 | 2.00745702 | 2.00804305 | -0.8661864 | 4 | 0.0736877769 | 0.00173933955
2 | 0 | 0 | 1 | 0 | 2196.3897 | 2.0064559 | 2.00702381 | -0.8662107 | 4 | 0.0736009479 | 0.00173850544
2 | 0 | 0 | 1 | 0 | 2196.4897 | 2.00545597 | 2.00594258 | -0.8663335 | 4 | 0.0735142827 | 0.00173781521
2 | 0 | 0 | 1 | 0 | 2196.5897 | 2.00445604 | 2.00504351 | -0.8665029 | 4 | 0.0734276026 | 0.00173737598
2 | 0 | 0 | 1 | 0 | 2196.6897 | 2.00345588 | 2.00382423 | -0.8666011 | 4 | 0.0733409151 | 0.00173651625
2 | 0 | 0 | 1 | 0 | 2196.7897 | 2.00245547 | 2.00286722 | -0.8667387 | 4 | 0.0732542053 | 0.00173596258
2 | 0 | 0 | 1 | 0 | 2196.8897 | 2.00145531 | 2.00199461 | -0.8669045 | 4 | 0.073167488 | 0.00173553813
2 | 0 | 0 | 1 | 0 | 2196.9897 | 2.00045514 | 2.00101566 | -0.8670084 | 4 | 0.0730807483 | 0.00173489738
2 | 0 | 0 | 1 | 0 | 2197.0897 | 1.99945509 | 1.99993885 | -0.8671443 | 4 | 0.0729940087 | 0.00173423567
2 | 0 | 0 | 1 | 0 | 2197.1897 | 1.99845481 | 1.99889278 | -0.8672072 | 4 | 0.0729072541 | 0.00173345429
2 | 0 | 0 | 1 | 0 | 2197.2898 | 1.99745381 | 1.99796712 | -0.8673483 | 4 | 0.0728204027 | 0.00173293345
2 | 0 | 0 | 0 | 0 | 2197.3899 | 1.99645436 | 1.99688566 | -0.8673911 | 4 | 0.0727335364 | 0.00173208094
2 | 0 | 0 | 0 | 0 | 2197.4899 | 1.99545407 | 1.99594653 | -0.8675097 | 4 | 0.0726467595 | 0.00173150294
2 | 0 | 0 | 0 | 0 | 2197.5899 | 1.99445403 | 1.99486053 | -0.8675725 | 4 | 0.0725599676 | 0.00173068617
2 | 0 | 0 | 0 | 0 | 2197.6899 | 1.99345374 | 1.99398816 | -0.8676141 | 4 | 0.0724731684 | 0.00173001224
2 | 0 | 0 | 0 | 0 | 2197.7899 | 1.99245346 | 1.99299574 | -0.8676673 | 4 | 0.0723863617 | 0.00172925717
2 | 0 | 0 | 0 | 0 | 2197.8899 | 1.99145329 | 1.99199438 | -0.8679311 | 4 | 0.0722995475 | 0.00172891386
2 | 0 | 0 | 0 | 0 | 2197.9899 | 1.99045312 | 1.99095738 | -0.8680216 | 4 | 0.0722127184 | 0.00172819395
2 | 0 | 0 | 0 | 0 | 2198.0899 | 1.98945308 | 1.98989832 | -0.8680846 | 4 | 0.0721258745 | 0.00172740023
2 | 0 | 0 | 0 | 0 | 2198.1899 | 1.98845267 | 1.98897696 | -0.868216 | 4 | 0.072039023 | 0.00172686169
2 | 0 | 0 | 0 | 0 | 2198.29 | 1.98745227 | 1.98798811 | -0.8682035 | 4 | 0.0719520822 | 0.00172597822
2 | 0 | 0 | 1 | 0 | 2198.3901 | 1.98645234 | 1.98699653 | -0.8681116 | 4 | 0.0718651414 | 0.00172493467
2 | 0 | 0 | 1 | 0 | 2198.4901 | 1.98545229 | 1.98593712 | -0.8682943 | 4 | 0.07177829 | 0.00172437786
2 | 0 | 0 | 1 | 0 | 2198.5901 | 1.98445189 | 1.98494017 | -0.8683229 | 4 | 0.0716914237 | 0.001723569
2 | 0 | 0 | 1 | 0 | 2198.6901 | 1.98345172 | 1.98402774 | -0.8682474 | 4 | 0.0716045573 | 0.00172262685
2 | 0 | 0 | 1 | 0 | 2198.7901 | 1.98245156 | 1.98307538 | -0.8683 | 4 | 0.0715176985 | 0.00172190438
2 | 0 | 0 | 1 | 0 | 2198.8901 | 1.98145127 | 1.9818517 | -0.8683321 | 4 | 0.0714308247 | 0.00172090554
2 | 0 | 0 | 1 | 0 | 2198.9901 | 1.98045111 | 1.98104584 | -0.8683617 | 4 | 0.0713439584 | 0.0017202642
2 | 0 | 0 | 1 | 0 | 2199.0901 | 1.97945094 | 1.97993767 | -0.8684859 | 4 | 0.0712570846 | 0.0017195479
2 | 0 | 0 | 1 | 0 | 2199.1901 | 1.97845054 | 1.97886956 | -0.8685337 | 4 | 0.0711701885 | 0.00171871495
2 | 0 | 0 | 0 | 0 | 2199.2903 | 1.97745049 | 1.97788131 | -0.8684795 | 4 | 0.0710831285 | 0.0017177494
2 | 0 | 0 | 0 | 0 | 2199.3903 | 1.97645032 | 1.9769603 | -0.8686292 | 4 | 0.0709962398 | 0.00171724556
2 | 0 | 0 | 0 | 0 | 2199.4903 | 1.97544992 | 1.97594118 | -0.868679 | 4 | 0.0709093437 | 0.00171645847
2 | 0 | 0 | 0 | 0 | 2199.5903 | 1.97444975 | 1.97497523 | -0.8686652 | 4 | 0.0708224401 | 0.00171559234
2 | 0 | 0 | 0 | 0 | 2199.6903 | 1.97344971 | 1.9739964 | -0.8686161 | 4 | 0.070735544 | 0.00171464507
2 | 0 | 0 | 0 | 0 | 2199.7903 | 1.97244954 | 1.97290134 | -0.8686145 | 4 | 0.0706486478 | 0.00171369058
2 | 0 | 0 | 0 | 0 | 2199.8903 | 1.97144914 | 1.97198904 | -0.8686269 | 4 | 0.0705617443 | 0.00171292271
2 | 0 | 0 | 0 | 0 | 2199.9903 | 1.97044897 | 1.97097003 | -0.8684691 | 4 | 0.0704748556 | 0.00171172654
2 | 0 | 0 | 0 | 0 | 2200.0903 | 1.9694488 | 1.97011983 | -0.8684781 | 4 | 0.0703879744 | 0.00171100581
2 | 0 | 0 | 0 | 0 | 2200.1904 | 1.9684484 | 1.96912265 | -0.8685614 | 4 | 0.0703009963 | 0.00171030394
2 | 0 | 0 | 1 | 0 | 2200.2905 | 1.96744847 | 1.96793914 | -0.8685131 | 4 | 0.0702140257 | 0.00170918088
2 | 0 | 0 | 1 | 0 | 2200.3905 | 1.96644819 | 1.96706247 | -0.8684397 | 4 | 0.070127137 | 0.00170827517
2 | 0 | 0 | 1 | 0 | 2200.4905 | 1.96544802 | 1.96588278 | -0.868429 | 4 | 0.0700402632 | 0.00170722965
2 | 0 | 0 | 1 | 0 | 2200.5905 | 1.96444774 | 1.96483684 | -0.8685693 | 4 | 0.0699533746 | 0.00170659705
2 | 0 | 0 | 1 | 0 | 2200.6905 | 1.96344757 | 1.96403587 | -0.8685651 | 4 | 0.0698664859 | 0.00170589308
2 | 0 | 0 | 1 | 0 | 2200.7905 | 1.9624474 | 1.96298993 | -0.8685849 | 4 | 0.0697795898 | 0.00170502346
2 | 0 | 0 | 1 | 0 | 2200.8905 | 1.96144712 | 1.961766 | -0.8684127 | 4 | 0.0696927011 | 0.00170362252
2 | 0 | 0 | 1 | 0 | 2200.9905 | 1.96044695 | 1.96097839 | -0.8684772 | 4 | 0.0696058199 | 0.00170306489
2 | 0 | 0 | 1 | 0 | 2201.0905 | 1.95944679 | 1.95996368 | -0.8684827 | 4 | 0.0695189461 | 0.00170219457
2 | 0 | 0 | 1 | 0 | 2201.1906 | 1.9584465 | 1.95902026 | -0.8682514 | 4 | 0.0694319829 | 0.00170092215
2 | 0 | 0 | 0 | 0 | 2201.2907 | 1.95744622 | 1.95804095 | -0.8680908 | 4 | 0.0693450496 | 0.00169975741
2 | 0 | 0 | 0 | 0 | 2201.3907 | 1.95644617 | 1.9569416 | -0.8681802 | 4 | 0.0692581981 | 0.0016989779
2 | 0 | 0 | 0 | 0 | 2201.4907 | 1.955446 | 1.95593584 | -0.8680393 | 4 | 0.0691713542 | 0.00169782923
2 | 0 | 0 | 0 | 0 | 2201.5907 | 1.95444572 | 1.95484543 | -0.8680842 | 4 | 0.0690845102 | 0.00169697043
2 | 0 | 0 | 0 | 0 | 2201.6907 | 1.95344555 | 1.95391095 | -0.8680018 | 4 | 0.0689976662 | 0.00169599813
2 | 0 | 0 | 0 | 0 | 2201.7907 | 1.95244539 | 1.9529984 | -0.8678668 | 4 | 0.0689108446 | 0.00169494248
2 | 0 | 0 | 0 | 0 | 2201.8907 | 1.95144498 | 1.951877 | -0.8678522 | 4 | 0.068824023 | 0.00169394072
2 | 0 | 0 | 0 | 0 | 2201.9907 | 1.95044494 | 1.9509424 | -0.8676817 | 4 | 0.0687372088 | 0.00169279694
2 | 0 | 0 | 0 | 0 | 2202.0907 | 1.94944465 | 1.95002973 | -0.8676795 | 4 | 0.0686504021 | 0.00169200078
2 | 0 | 0 | 0 | 0 | 2202.1908 | 1.94844449 | 1.94888628 | -0.8676621 | 4 | 0.0685635135 | 0.00169097469
2 | 0 | 0 | 1 | 0 | 2202.2909 | 1.9474442 | 1.94792914 | -0.8674565 | 4 | 0.0684766322 | 0.00168974372
2 | 0 | 0 | 1 | 0 | 2202.3909 | 1.94644415 | 1.94683444 | -0.8674898 | 4 | 0.0683898479 | 0.00168885908
2 | 0 | 0 | 1 | 0 | 2202.4909 | 1.94544399 | 1.94592202 | -0.867318 | 4 | 0.068303071 | 0.00168773322
2 | 0 | 0 | 1 | 0 | 2202.5909 | 1.94444358 | 1.94488502 | -0.8671338 | 4 | 0.068216309 | 0.00168647547
2 | 0 | 0 | 1 | 0 | 2202.6909 | 1.94344342 | 1.94397271 | -0.8671444 | 4 | 0.0681295618 | 0.00168570504
2 | 0 | 0 | 1 | 0 | 2202.7909 | 1.94244325 | 1.94293118 | -0.8669796 | 4 | 0.0680428222 | 0.00168448174
2 | 0 | 0 | 1 | 0 | 2202.8909 | 1.9414432 | 1.94188523 | -0.8668721 | 4 | 0.06795609 | 0.00168336614
2 | 0 | 0 | 1 | 0 | 2202.9909 | 1.9404428 | 1.94087958 | -0.8668609 | 4 | 0.0678693727 | 0.00168247276
2 | 0 | 0 | 1 | 0 | 2203.0909 | 1.93944263 | 1.94001615 | -0.8666995 | 4 | 0.0677826554 | 0.00168141106
2 | 0 | 0 | 1 | 0 | 2203.191 | 1.93844306 | 1.93897951 | -0.8666327 | 4 | 0.0676958635 | 0.00168038299
2 | 0 | 0 | 0 | 0 | 2203.2911 | 1.93744242 | 1.93790662 | -0.8664465 | 4 | 0.0676090866 | 0.00167909241
2 | 0 | 0 | 0 | 0 | 2203.3911 | 1.93644202 | 1.93688726 | -0.8663765 | 4 | 0.0675224066 | 0.00167807355
2 | 0 | 0 | 0 | 0 | 2203.4911 | 1.93544185 | 1.93603277 | -0.8662387 | 4 | 0.0674357414 | 0.00167706644
2 | 0 | 0 | 0 | 0 | 2203.5911 | 1.93444157 | 1.93485343 | -0.8661308 | 4 | 0.0673490837 | 0.00167583604
2 | 0 | 0 | 0 | 0 | 2203.6911 | 1.9334414 | 1.9339633 | -0.8661104 | 4 | 0.0672624335 | 0.00167502568
2 | 0 | 0 | 0 | 0 | 2203.7911 | 1.93244123 | 1.93288183 | -0.8657875 | 4 | 0.0671758056 | 0.0016734649
2 | 0 | 0 | 0 | 0 | 2203.8911 | 1.93144107 | 1.93206751 | -0.8655753 | 4 | 0.0670892 | 0.00167234987
2 | 0 | 0 | 0 | 0 | 2203.9911 | 1.93044066 | 1.93095458 | -0.8655748 | 4 | 0.0670026094 | 0.0016713856
2 | 0 | 0 | 0 | 0 | 2204.0912 | 1.92944062 | 1.92989981 | -0.8654558 | 4 | 0.0669159368 | 0.00167024299
2 | 0 | 0 | 1 | 0 | 2204.1913 | 1.92844045 | 1.92908084 | -0.8652605 | 4 | 0.0668292716 | 0.00166915753
2 | 0 | 0 | 1 | 0 | 2204.2913 | 1.92744005 | 1.92795062 | -0.8650678 | 4 | 0.0667427257 | 0.00166780793
2 | 0 | 0 | 1 | 0 | 2204.3913 | 1.92643988 | 1.9269135 | -0.8648777 | 4 | 0.0666561946 | 0.00166654459
2 | 0 | 0 | 1 | 0 | 2204.4913 | 1.92543983 | 1.92601001 | -0.8647357 | 4 | 0.0665696785 | 0.00166548952
2 | 0 | 0 | 1 | 0 | 2204.5913 | 1.92443967 | 1.92495966 | -0.8647018 | 4 | 0.0664831698 | 0.00166451605
2 | 0 | 0 | 1 | 0 | 2204.6913 | 1.92343938 | 1.92400301 | -0.8644815 | 4 | 0.066396676 | 0.00166326505
2 | 0 | 0 | 1 | 0 | 2204.7913 | 1.92243922 | 1.92309952 | -0.8642855 | 4 | 0.0663101971 | 0.00166210707
2 | 0 | 0 | 1 | 0 | 2204.8913 | 1.92143881 | 1.92215133 | -0.8641646 | 4 | 0.0662237406 | 0.00166105502
2 | 0 | 0 | 1 | 0 | 2204.9913 | 1.92043889 | 1.92090988 | -0.8640423 | 4 | 0.0661372989 | 0.00165974745
2 | 0 | 0 | 1 | 0 | 2205.0914 | 1.91943884 | 1.9199934 | -0.8637176 | 4 | 0.0660507903 | 0.00165833207
2 | 0 | 0 | 0 | 0 | 2205.1915 | 1.91843832 | 1.9189471 | -0.8636231 | 4 | 0.0659643039 | 0.00165724708
2 | 0 | 0 | 0 | 0 | 2205.2915 | 1.91743803 | 1.91798556 | -0.8634371 | 4 | 0.0658779144 | 0.00165605999
2 | 0 | 0 | 0 | 0 | 2205.3915 | 1.91643786 | 1.91709566 | -0.8632206 | 4 | 0.0657915473 | 0.00165487651
2 | 0 | 0 | 0 | 0 | 2205.4915 | 1.9154377 | 1.91598308 | -0.8630012 | 4 | 0.0657051951 | 0.00165349571
2 | 0 | 0 | 0 | 0 | 2205.5915 | 1.91443765 | 1.91474152 | -0.862819 | 4 | 0.0656188726 | 0.00165207544
2 | 0 | 0 | 0 | 0 | 2205.6915 | 1.91343725 | 1.91404688 | -0.8626682 | 4 | 0.0655325577 | 0.00165118743
2 | 0 | 0 | 0 | 0 | 2205.7915 | 1.91243708 | 1.91293895 | -0.862484 | 4 | 0.065446265 | 0.00164987915
2 | 0 | 0 | 0 | 0 | 2205.8915 | 1.91143692 | 1.91194201 | -0.862439 | 4 | 0.0653599873 | 0.00164893339
2 | 0 | 0 | 0 | 0 | 2205.9915 | 1.91043687 | 1.91102958 | -0.8620894 | 4 | 0.0652737245 | 0.00164747844
2 | 0 | 0 | 0 | 0 | 2206.0916 | 1.9094367 | 1.91009521 | -0.8618182 | 4 | 0.0651874021 | 0.00164615479
2 | 0 | 0 | 1 | 0 | 2206.1917 | 1.9084363 | 1.90893328 | -0.8617124 | 4 | 0.065101102 | 0.00164495152
2 | 0 | 0 | 1 | 0 | 2206.2917 | 1.90743613 | 1.90806091 | -0.861471 | 4 | 0.0650149062 | 0.00164373918
2 | 0 | 0 | 1 | 0 | 2206.3917 | 1.90643585 | 1.90692616 | -0.8611337 | 4 | 0.0649287477 | 0.00164211832
2 | 0 | 0 | 1 | 0 | 2206.4917 | 1.90543568 | 1.90604031 | -0.8609533 | 4 | 0.0648426041 | 0.00164101168
2 | 0 | 0 | 1 | 0 | 2206.5917 | 1.90443552 | 1.90487444 | -0.8606965 | 4 | 0.0647564903 | 0.00163951865
2 | 0 | 0 | 1 | 0 | 2206.6917 | 1.90343511 | 1.90398431 | -0.8604936 | 4 | 0.0646703914 | 0.00163836626
2 | 0 | 0 | 1 | 0 | 2206.7917 | 1.90243506 | 1.90300536 | -0.8602612 | 4 | 0.0645843148 | 0.00163708173
2 | 0 | 0 | 1 | 0 | 2206.8917 | 1.9014349 | 1.90187013 | -0.8600702 | 4 | 0.0644982681 | 0.00163574179
2 | 0 | 0 | 1 | 0 | 2206.9917 | 1.90043449 | 1.90105999 | -0.8598079 | 4 | 0.0644122362 | 0.00163454632
2 | 0 | 0 | 1 | 0 | 2207.0918 | 1.89943528 | 1.89993942 | -0.8595239 | 4 | 0.0643261522 | 0.00163304328
2 | 0 | 0 | 0 | 0 | 2207.1919 | 1.89843428 | 1.89889717 | -0.8594114 | 4 | 0.0642400831 | 0.00163193385
2 | 0 | 0 | 0 | 0 | 2207.2919 | 1.89743412 | 1.8978914 | -0.8591695 | 4 | 0.0641541183 | 0.00163061032
2 | 0 | 0 | 0 | 0 | 2207.3919 | 1.89643371 | 1.89689445 | -0.8588926 | 4 | 0.0640681833 | 0.00162922859
2 | 0 | 0 | 0 | 0 | 2207.4919 | 1.89543355 | 1.89598668 | -0.8586981 | 4 | 0.0639822707 | 0.00162808027
2 | 0 | 0 | 0 | 0 | 2207.5919 | 1.89443338 | 1.89486516 | -0.8583282 | 4 | 0.0638963878 | 0.00162641623
2 | 0 | 0 | 0 | 0 | 2207.6919 | 1.89343333 | 1.89391279 | -0.8580768 | 4 | 0.0638105348 | 0.00162512262
2 | 0 | 0 | 0 | 0 | 2207.7919 | 1.89243305 | 1.89295137 | -0.8578543 | 4 | 0.0637247041 | 0.00162387639
2 | 0 | 0 | 0 | 0 | 2207.8919 | 1.89143276 | 1.89206553 | -0.857567 | 4 | 0.0636388958 | 0.00162257289
2 | 0 | 0 | 0 | 0 | 2207.992 | 1.8904326 | 1.89088643 | -0.8573011 | 4 | 0.0635530278 | 0.00162105891
2 | 0 | 0 | 1 | 0 | 2208.0921 | 1.88943255 | 1.89012063 | -0.8570222 | 4 | 0.0634671971 | 0.00161987543
2 | 0 | 0 | 1 | 0 | 2208.1921 | 1.88843215 | 1.88907933 | -0.8566463 | 4 | 0.0633814782 | 0.00161827286
2 | 0 | 0 | 1 | 0 | 2208.2921 | 1.88743198 | 1.88795328 | -0.8562848 | 4 | 0.0632957965 | 0.00161662581
2 | 0 | 0 | 1 | 0 | 2208.3921 | 1.88643169 | 1.88704085 | -0.8560176 | 4 | 0.0632101446 | 0.00161534024
2 | 0 | 0 | 1 | 0 | 2208.4921 | 1.88543153 | 1.88598168 | -0.8558639 | 4 | 0.0631245151 | 0.00161414372
2 | 0 | 0 | 1 | 0 | 2208.5921 | 1.88443136 | 1.88502491 | -0.8555634 | 4 | 0.0630389079 | 0.00161275826
2 | 0 | 0 | 1 | 0 | 2208.6921 | 1.88343132 | 1.88408136 | -0.8553359 | 4 | 0.0629533306 | 0.00161152252
2 | 0 | 0 | 1 | 0 | 2208.7921 | 1.88243079 | 1.88299978 | -0.8550157 | 4 | 0.0628677756 | 0.00160999445
2 | 0 | 0 | 1 | 0 | 2208.8921 | 1.88143075 | 1.88202071 | -0.8546077 | 4 | 0.0627822578 | 0.00160838931
2 | 0 | 0 | 1 | 0 | 2208.9922 | 1.88043094 | 1.88105524 | -0.8543771 | 4 | 0.0626966879 | 0.00160713051
2 | 0 | 0 | 0 | 0 | 2209.0923 | 1.87943029 | 1.88014245 | -0.8541776 | 4 | 0.0626111403 | 0.00160597567
2 | 0 | 0 | 0 | 0 | 2209.1923 | 1.87843013 | 1.87907422 | -0.8538706 | 4 | 0.0625257045 | 0.00160448626
2 | 0 | 0 | 0 | 0 | 2209.2923 | 1.87742996 | 1.87794399 | -0.853546 | 4 | 0.0624403022 | 0.00160291162
2 | 0 | 0 | 0 | 0 | 2209.3923 | 1.8764298 | 1.87692499 | -0.8532018 | 4 | 0.0623549297 | 0.00160139566
2 | 0 | 0 | 0 | 0 | 2209.4923 | 1.87542951 | 1.87604344 | -0.8527981 | 4 | 0.0622695982 | 0.00159988622
2 | 0 | 0 | 0 | 0 | 2209.5923 | 1.87442935 | 1.87482393 | -0.8526151 | 4 | 0.0621842928 | 0.00159850309
2 | 0 | 0 | 0 | 0 | 2209.6923 | 1.87342894 | 1.87405849 | -0.8522981 | 4 | 0.0620990098 | 0.00159725652
2 | 0 | 0 | 0 | 0 | 2209.7923 | 1.87242877 | 1.87298143 | -0.852067 | 4 | 0.0620137565 | 0.00159590563
2 | 0 | 0 | 0 | 0 | 2209.8923 | 1.87142873 | 1.87198007 | -0.8516651 | 4 | 0.0619285367 | 0.00159430003
2 | 0 | 0 | 0 | 0 | 2209.9924 | 1.87042916 | 1.87114382 | -0.8513066 | 4 | 0.0618432686 | 0.00159291702
2 | 0 | 0 | 1 | 0 | 2210.0925 | 1.86942816 | 1.87002635 | -0.8510805 | 4 | 0.0617580265 | 0.00159154297
2 | 0 | 0 | 1 | 0 | 2210.1925 | 1.86842799 | 1.86897588 | -0.850677 | 4 | 0.0616729073 | 0.00158989488
2 | 0 | 0 | 1 | 0 | 2210.2925 | 1.86742783 | 1.86799252 | -0.8502942 | 4 | 0.0615878254 | 0.00158834318
2 | 0 | 0 | 1 | 0 | 2210.3925 | 1.86642778 | 1.8670578 | -0.8500213 | 4 | 0.0615027733 | 0.00158703898
2 | 0 | 0 | 1 | 0 | 2210.4925 | 1.86542737 | 1.8659097 | -0.8496672 | 4 | 0.0614177547 | 0.00158540229
2 | 0 | 0 | 1 | 0 | 2210.5925 | 1.86442721 | 1.86490822 | -0.8493335 | 4 | 0.0613327697 | 0.00158392894
2 | 0 | 0 | 1 | 0 | 2210.6925 | 1.86342704 | 1.86391115 | -0.8491349 | 4 | 0.0612478144 | 0.00158271205
2 | 0 | 0 | 1 | 0 | 2210.7925 | 1.862427 | 1.86303449 | -0.8487824 | 4 | 0.0611628816 | 0.00158131099
2 | 0 | 0 | 1 | 0 | 2210.8925 | 1.86142659 | 1.86177492 | -0.8485173 | 4 | 0.0610779859 | 0.00157974823
2 | 0 | 0 | 1 | 0 | 2210.9926 | 1.86042714 | 1.86100268 | -0.8481038 | 4 | 0.0609930344 | 0.00157832343
2 | 0 | 0 | 0 | 0 | 2211.0927 | 1.85942614 | 1.85992825 | -0.8477632 | 4 | 0.0609081239 | 0.0015767786
2 | 0 | 0 | 0 | 0 | 2211.1927 | 1.85842597 | 1.85898435 | -0.8473866 | 4 | 0.0608233288 | 0.00157527835
2 | 0 | 0 | 0 | 0 | 2211.2927 | 1.85742581 | 1.85804987 | -0.8469122 | 4 | 0.0607385784 | 0.00157360511
2 | 0 | 0 | 0 | 0 | 2211.3927 | 1.85642564 | 1.85688388 | -0.8466147 | 4 | 0.0606538653 | 0.00157206517
2 | 0 | 0 | 0 | 0 | 2211.4927 | 1.85542524 | 1.85598922 | -0.8461467 | 4 | 0.0605691969 | 0.0015704392
2 | 0 | 0 | 0 | 0 | 2211.5927 | 1.85442519 | 1.85502791 | -0.845791 | 4 | 0.0604845621 | 0.00156896596
2 | 0 | 0 | 0 | 0 | 2211.6927 | 1.85342503 | 1.85393298 | -0.8455206 | 4 | 0.0603999607 | 0.00156753848
2 | 0 | 0 | 0 | 0 | 2211.7927 | 1.85242462 | 1.85305631 | -0.845047 | 4 | 0.0603154004 | 0.00156591972
2 | 0 | 0 | 0 | 0 | 2211.8928 | 1.85142505 | 1.85192168 | -0.8446727 | 4 | 0.0602307953 | 0.00156426779
2 | 0 | 0 | 1 | 0 | 2211.9929 | 1.85042441 | 1.85102224 | -0.8444065 | 4 | 0.06014622 | 0.00156301528
2 | 0 | 0 | 1 | 0 | 2212.0929 | 1.84942424 | 1.84988761 | -0.8440615 | 4 | 0.060061764 | 0.00156141887
2 | 0 | 0 | 1 | 0 | 2212.1929 | 1.84842396 | 1.84890413 | -0.8435644 | 4 | 0.0599773489 | 0.00155966962
2 | 0 | 0 | 1 | 0 | 2212.2929 | 1.84742379 | 1.84802711 | -0.8433305 | 4 | 0.0598929748 | 0.00155849755
2 | 0 | 0 | 1 | 0 | 2212.3929 | 1.84642339 | 1.84695458 | -0.8428746 | 4 | 0.0598086305 | 0.00155675109
2 | 0 | 0 | 1 | 0 | 2212.4929 | 1.84542346 | 1.84593999 | -0.8423866 | 4 | 0.0597243309 | 0.00155499519
2 | 0 | 0 | 1 | 0 | 2212.5929 | 1.84442317 | 1.84513867 | -0.8420843 | 4 | 0.059640076 | 0.00155376235
2 | 0 | 0 | 1 | 0 | 2212.6929 | 1.84342289 | 1.84387016 | -0.8417151 | 4 | 0.0595558509 | 0.00155201333
2 | 0 | 0 | 1 | 0 | 2212.7929 | 1.8424226 | 1.84310484 | -0.8410964 | 4 | 0.059471678 | 0.00155022892
2 | 0 | 0 | 1 | 0 | 2212.893 | 1.84142327 | 1.84196198 | -0.8407612 | 4 | 0.0593874678 | 0.00154865009
2 | 0 | 0 | 0 | 0 | 2212.9931 | 1.84042227 | 1.84092844 | -0.8404596 | 4 | 0.0593032874 | 0.0015472261
2 | 0 | 0 | 0 | 0 | 2213.0931 | 1.83942223 | 1.83994079 | -0.8401445 | 4 | 0.0592192225 | 0.00154581619
2 | 0 | 0 | 0 | 0 | 2213.1931 | 1.83842182 | 1.83886337 | -0.8397316 | 4 | 0.0591351949 | 0.00154415169
2 | 0 | 0 | 0 | 0 | 2213.2931 | 1.83742166 | 1.837991 | -0.839317 | 4 | 0.0590512082 | 0.00154265715
2 | 0 | 0 | 0 | 0 | 2213.3931 | 1.83642149 | 1.83703423 | -0.8390065 | 4 | 0.0589672625 | 0.00154128368
2 | 0 | 0 | 0 | 0 | 2213.4931 | 1.83542144 | 1.83583701 | -0.8385448 | 4 | 0.0588833503 | 0.00153943163
2 | 0 | 0 | 0 | 0 | 2213.5931 | 1.83442104 | 1.83492923 | -0.8381548 | 4 | 0.0587994792 | 0.00153795478
2 | 0 | 0 | 0 | 0 | 2213.6931 | 1.83342087 | 1.83398128 | -0.83766 | 4 | 0.0587156564 | 0.00153625279
2 | 0 | 0 | 0 | 0 | 2213.7931 | 1.83242071 | 1.83293521 | -0.8371811 | 4 | 0.0586318783 | 0.00153449865
2 | 0 | 0 | 1 | 0 | 2213.8933 | 1.83142042 | 1.83198285 | -0.8369093 | 4 | 0.0585479699 | 0.00153320353
2 | 0 | 0 | 1 | 0 | 2213.9933 | 1.83042026 | 1.83085239 | -0.8364177 | 4 | 0.0584642701 | 0.00153135729
2 | 0 | 0 | 1 | 0 | 2214.0933 | 1.82942009 | 1.83003354 | -0.8359875 | 4 | 0.0583806187 | 0.00152988522
2 | 0 | 0 | 1 | 0 | 2214.1933 | 1.8284198 | 1.82888532 | -0.8355035 | 4 | 0.0582970083 | 0.00152804016
2 | 0 | 0 | 1 | 0 | 2214.2933 | 1.82741964 | 1.82810175 | -0.8350741 | 4 | 0.0582134463 | 0.00152660045
2 | 0 | 0 | 1 | 0 | 2214.3933 | 1.82641947 | 1.82698917 | -0.8346143 | 4 | 0.0581299253 | 0.00152483128
2 | 0 | 0 | 1 | 0 | 2214.4933 | 1.82541907 | 1.82609475 | -0.8343692 | 4 | 0.0580464453 | 0.00152363733
2 | 0 | 0 | 1 | 0 | 2214.5933 | 1.8244189 | 1.82486176 | -0.8338153 | 4 | 0.0579630025 | 0.00152159773
2 | 0 | 0 | 1 | 0 | 2214.6933 | 1.82341886 | 1.8238517 | -0.833376 | 4 | 0.0578796081 | 0.0015199543
2 | 0 | 0 | 1 | 0 | 2214.7934 | 1.82241762 | 1.82299554 | -0.8329303 | 4 | 0.0577961765 | 0.00151842833
2 | 0 | 0 | 0 | 0 | 2214.8935 | 1.82141829 | 1.82196009 | -0.8325403 | 4 | 0.0577127859 | 0.00151685521
2 | 0 | 0 | 0 | 0 | 2214.9935 | 1.82041812 | 1.82088315 | -0.8320836 | 4 | 0.0576295182 | 0.00151512702
2 | 0 | 0 | 0 | 0 | 2215.0935 | 1.81941795 | 1.81995296 | -0.8315683 | 4 | 0.0575463027 | 0.00151341525
2 | 0 | 0 | 0 | 0 | 2215.1935 | 1.81841791 | 1.81891131 | -0.8312392 | 4 | 0.0574631244 | 0.0015119504
2 | 0 | 0 | 0 | 0 | 2215.2935 | 1.81741762 | 1.81771433 | -0.8306833 | 4 | 0.0573799945 | 0.00150994502
2 | 0 | 0 | 0 | 0 | 2215.3935 | 1.81641734 | 1.8169533 | -0.8301982 | 4 | 0.0572969206 | 0.00150843128
2 | 0 | 0 | 0 | 0 | 2215.4935 | 1.81541705 | 1.81588531 | -0.8297646 | 4 | 0.0572138876 | 0.00150675734
2 | 0 | 0 | 0 | 0 | 2215.5935 | 1.81441712 | 1.81509745 | -0.8293726 | 4 | 0.0571308956 | 0.00150539214
2 | 0 | 0 | 0 | 0 | 2215.6935 | 1.81341672 | 1.81394005 | -0.8288303 | 4 | 0.057047952 | 0.00150344858
2 | 0 | 0 | 0 | 0 | 2215.7936 | 1.81241691 | 1.81291664 | -0.8283384 | 4 | 0.0569649786 | 0.00150170852
2 | 0 | 0 | 1 | 0 | 2215.8937 | 1.81141627 | 1.81193292 | -0.8279259 | 4 | 0.0568820499 | 0.00150014623
2 | 0 | 0 | 1 | 0 | 2215.9937 | 1.8104161 | 1.8109895 | -0.8276631 | 4 | 0.056799233 | 0.00149888918
2 | 0 | 0 | 1 | 0 | 2216.0937 | 1.80941594 | 1.80996144 | -0.8272314 | 4 | 0.056716457 | 0.00149725692
2 | 0 | 0 | 1 | 0 | 2216.1937 | 1.80841589 | 1.80886197 | -0.8267159 | 4 | 0.0566337258 | 0.00149541488
2 | 0 | 0 | 1 | 0 | 2216.2937 | 1.80741537 | 1.80798542 | -0.8262398 | 4 | 0.0565510467 | 0.00149382954
2 | 0 | 0 | 1 | 0 | 2216.3937 | 1.80641532 | 1.80695271 | -0.8256838 | 4 | 0.056468416 | 0.00149197155
2 | 0 | 0 | 1 | 0 | 2216.4937 | 1.80541515 | 1.80591583 | -0.8253365 | 4 | 0.05638583 | 0.0014904883
2 | 0 | 0 | 1 | 0 | 2216.5937 | 1.80441487 | 1.80496788 | -0.8247088 | 4 | 0.0563032925 | 0.00148857292
2 | 0 | 0 | 1 | 0 | 2216.6937 | 1.8034147 | 1.80408227 | -0.8242909 | 4 | 0.0562208109 | 0.00148708862
2 | 0 | 0 | 0 | 0 | 2216.7939 | 1.80241454 | 1.80295622 | -0.8239332 | 4 | 0.0561381988 | 0.0014855155
2 | 0 | 0 | 0 | 0 | 2216.8939 | 1.80141437 | 1.80198157 | -0.8233831 | 4 | 0.0560558029 | 0.00148372119
2 | 0 | 0 | 0 | 0 | 2216.9939 | 1.80041409 | 1.80101132 | -0.8228476 | 4 | 0.0559734553 | 0.00148195773
2 | 0 | 0 | 0 | 0 | 2217.0939 | 1.79941404 | 1.80008566 | -0.8224168 | 4 | 0.0558911599 | 0.0014804207
2 | 0 | 0 | 0 | 0 | 2217.1939 | 1.79841352 | 1.79896402 | -0.8219572 | 4 | 0.0558089055 | 0.00147867145
2 | 0 | 0 | 0 | 0 | 2217.2939 | 1.79741347 | 1.79791796 | -0.8213981 | 4 | 0.0557267033 | 0.00147680636
2 | 0 | 0 | 0 | 0 | 2217.3939 | 1.7964133 | 1.79698348 | -0.8209981 | 4 | 0.0556445532 | 0.00147531996
2 | 0 | 0 | 0 | 0 | 2217.4939 | 1.79541314 | 1.79592848 | -0.820583 | 4 | 0.0555624403 | 0.00147370831
2 | 0 | 0 | 0 | 0 | 2217.5939 | 1.79441273 | 1.79497635 | -0.8200696 | 4 | 0.0554803759 | 0.0014720055
2 | 0 | 0 | 0 | 0 | 2217.694 | 1.79341185 | 1.79380059 | -0.8195935 | 4 | 0.0553982779 | 0.00147018733
2 | 0 | 0 | 1 | 0 | 2217.7941 | 1.7924124 | 1.79287112 | -0.8190238 | 4 | 0.0553162321 | 0.00146840408
2 | 0 | 0 | 1 | 0 | 2217.8941 | 1.79141235 | 1.79199433 | -0.8183954 | 4 | 0.0552343279 | 0.00146655994
2 | 0 | 0 | 1 | 0 | 2217.9941 | 1.79041195 | 1.79085076 | -0.8179826 | 4 | 0.0551524758 | 0.00146488484
2 | 0 | 0 | 1 | 0 | 2218.0941 | 1.78941178 | 1.78994715 | -0.8175112 | 4 | 0.0550706647 | 0.00146330183
2 | 0 | 0 | 1 | 0 | 2218.1941 | 1.78841162 | 1.78890133 | -0.8169548 | 4 | 0.0549889095 | 0.00146145152
2 | 0 | 0 | 1 | 0 | 2218.2941 | 1.78741157 | 1.78789532 | -0.8164489 | 4 | 0.0549072064 | 0.0014597252
2 | 0 | 0 | 1 | 0 | 2218.3941 | 1.78641129 | 1.78696966 | -0.8159291 | 4 | 0.0548255518 | 0.00145804067
2 | 0 | 0 | 1 | 0 | 2218.4941 | 1.785411 | 1.78595948 | -0.815498 | 4 | 0.0547439456 | 0.00145644636
2 | 0 | 0 | 1 | 0 | 2218.5941 | 1.78441072 | 1.78487802 | -0.8150652 | 4 | 0.0546623841 | 0.00145479199
2 | 0 | 0 | 1 | 0 | 2218.6942 | 1.78340983 | 1.78389835 | -0.8145787 | 4 | 0.0545807891 | 0.0014531255
2 | 0 | 0 | 0 | 0 | 2218.7943 | 1.7824105 | 1.78287065 | -0.8140329 | 4 | 0.0544992462 | 0.00145131536
2 | 0 | 0 | 0 | 0 | 2218.8943 | 1.78141022 | 1.78192282 | -0.8135358 | 4 | 0.0544178337 | 0.00144965807
2 | 0 | 0 | 0 | 0 | 2218.9943 | 1.78040993 | 1.78091693 | -0.8130187 | 4 | 0.0543364733 | 0.00144791882
2 | 0 | 0 | 0 | 0 | 2219.0943 | 1.77940977 | 1.77990234 | -0.8124009 | 4 | 0.0542551689 | 0.00144599436
2 | 0 | 0 | 0 | 0 | 2219.1943 | 1.77840972 | 1.77893209 | -0.8118191 | 4 | 0.054173924 | 0.00144417107
2 | 0 | 0 | 0 | 0 | 2219.2943 | 1.7774092 | 1.77798831 | -0.8113947 | 4 | 0.0540927313 | 0.00144265033
2 | 0 | 0 | 0 | 0 | 2219.3943 | 1.77640915 | 1.77675569 | -0.810912 | 4 | 0.0540115833 | 0.00144079258
2 | 0 | 0 | 0 | 0 | 2219.4943 | 1.77540898 | 1.77594113 | -0.8103511 | 4 | 0.0539304875 | 0.00143913587
2 | 0 | 0 | 0 | 0 | 2219.5943 | 1.77440882 | 1.77495766 | -0.8098963 | 4 | 0.0538494438 | 0.00143753155
2 | 0 | 0 | 0 | 0 | 2219.6944 | 1.77340889 | 1.77398348 | -0.8093186 | 4 | 0.0537683666 | 0.0014357178
2 | 0 | 0 | 1 | 0 | 2219.7945 | 1.77240837 | 1.77287924 | -0.8088294 | 4 | 0.053687349 | 0.00143395679
2 | 0 | 0 | 1 | 0 | 2219.8945 | 1.77140796 | 1.77200246 | -0.8082809 | 4 | 0.053606458 | 0.00143227575
2 | 0 | 0 | 1 | 0 | 2219.9945 | 1.77040803 | 1.77101004 | -0.8078126 | 4 | 0.0535256192 | 0.0014306443
2 | 0 | 0 | 1 | 0 | 2220.0945 | 1.76940775 | 1.7699641 | -0.807248 | 4 | 0.0534448326 | 0.00142880005
2 | 0 | 0 | 1 | 0 | 2220.1945 | 1.76840746 | 1.76906061 | -0.8066536 | 4 | 0.0533641018 | 0.00142701913
2 | 0 | 0 | 1 | 0 | 2220.2945 | 1.76740718 | 1.76789916 | -0.8062291 | 4 | 0.0532834269 | 0.00142533169
2 | 0 | 0 | 1 | 0 | 2220.3945 | 1.76640713 | 1.76698673 | -0.8055908 | 4 | 0.0532028005 | 0.00142346835
2 | 0 | 0 | 1 | 0 | 2220.4945 | 1.76540697 | 1.76588297 | -0.8050536 | 4 | 0.0531222373 | 0.00142163038
2 | 0 | 0 | 1 | 0 | 2220.5946 | 1.76440573 | 1.76496518 | -0.8046566 | 4 | 0.0530416407 | 0.00142019091
2 | 0 | 0 | 0 | 0 | 2220.6947 | 1.7634064 | 1.76382661 | -0.8040669 | 4 | 0.0529610887 | 0.00141823455
2 | 0 | 0 | 0 | 0 | 2220.7947 | 1.76240623 | 1.76287878 | -0.8035385 | 4 | 0.0528806783 | 0.00141654094
2 | 0 | 0 | 0 | 0 | 2220.8947 | 1.76140618 | 1.76188207 | -0.8030342 | 4 | 0.0528003164 | 0.00141485163
2 | 0 | 0 | 0 | 0 | 2220.9947 | 1.76040602 | 1.76088929 | -0.8025365 | 4 | 0.0527200066 | 0.00141317793
2 | 0 | 0 | 0 | 0 | 2221.0947 | 1.75940561 | 1.75996363 | -0.8020493 | 4 | 0.0526397452 | 0.00141157757
2 | 0 | 0 | 0 | 0 | 2221.1947 | 1.75840545 | 1.75899339 | -0.8014448 | 4 | 0.052559536 | 0.00140973611
2 | 0 | 0 | 0 | 0 | 2221.2947 | 1.75740528 | 1.75800073 | -0.8009142 | 4 | 0.0524793863 | 0.00140800781
2 | 0 | 0 | 0 | 0 | 2221.3947 | 1.756405 | 1.75687039 | -0.8004419 | 4 | 0.0523992851 | 0.00140627264
2 | 0 | 0 | 0 | 0 | 2221.4947 | 1.75540495 | 1.75596714 | -0.7998678 | 4 | 0.0523192398 | 0.00140454154
2 | 0 | 0 | 0 | 0 | 2221.5948 | 1.75440395 | 1.7547785 | -0.7993243 | 4 | 0.0522391647 | 0.00140263711
2 | 0 | 0 | 1 | 0 | 2221.6949 | 1.75340438 | 1.7539376 | -0.7987325 | 4 | 0.0521591492 | 0.00140092685
2 | 0 | 0 | 1 | 0 | 2221.7949 | 1.75240421 | 1.75289166 | -0.7981024 | 4 | 0.0520792753 | 0.00139898702
2 | 0 | 0 | 1 | 0 | 2221.8949 | 1.75140417 | 1.75179696 | -0.7976951 | 4 | 0.0519994497 | 0.00139739993
2 | 0 | 0 | 1 | 0 | 2221.9949 | 1.75040364 | 1.7509557 | -0.7970259 | 4 | 0.0519196838 | 0.00139555708
2 | 0 | 0 | 1 | 0 | 2222.0949 | 1.7494036 | 1.74999452 | -0.7964016 | 4 | 0.0518399775 | 0.00139369839
2 | 0 | 0 | 1 | 0 | 2222.1949 | 1.74840343 | 1.7489841 | -0.7958796 | 4 | 0.0517603308 | 0.0013919808
2 | 0 | 0 | 1 | 0 | 2222.2949 | 1.74740326 | 1.74802279 | -0.7953082 | 4 | 0.05168074 | 0.00139021687
2 | 0 | 0 | 1 | 0 | 2222.3949 | 1.74640286 | 1.74688339 | -0.7948164 | 4 | 0.0516012013 | 0.00138845167
2 | 0 | 0 | 1 | 0 | 2222.4949 | 1.74540281 | 1.74586427 | -0.7943539 | 4 | 0.0515217111 | 0.00138683408
2 | 0 | 0 | 1 | 0 | 2222.595 | 1.74440205 | 1.74499595 | -0.7938113 | 4 | 0.0514421873 | 0.00138519751
2 | 0 | 0 | 0 | 0 | 2222.6951 | 1.74340248 | 1.74386585 | -0.7931352 | 4 | 0.0513627268 | 0.00138312136
2 | 0 | 0 | 0 | 0 | 2222.7951 | 1.7424022 | 1.74286449 | -0.7925811 | 4 | 0.0512834117 | 0.00138136139
2 | 0 | 0 | 0 | 0 | 2222.8951 | 1.74140191 | 1.7418853 | -0.7920123 | 4 | 0.0512041487 | 0.00137959467
2 | 0 | 0 | 0 | 0 | 2222.9951 | 1.74040163 | 1.74096847 | -0.7913986 | 4 | 0.0511249453 | 0.00137780001
2 | 0 | 0 | 0 | 0 | 2223.0951 | 1.7394017 | 1.73984253 | -0.7908219 | 4 | 0.0510458015 | 0.00137590559
2 | 0 | 0 | 0 | 0 | 2223.1951 | 1.73840141 | 1.73904133 | -0.790317 | 4 | 0.0509667099 | 0.00137439393
2 | 0 | 0 | 0 | 0 | 2223.2951 | 1.73740113 | 1.73787093 | -0.7898423 | 4 | 0.0508876704 | 0.00137264398
2 | 0 | 0 | 0 | 0 | 2223.3951 | 1.73640084 | 1.73695862 | -0.7891894 | 4 | 0.0508086868 | 0.00137078925
2 | 0 | 0 | 0 | 0 | 2223.4951 | 1.73540068 | 1.73592174 | -0.7887532 | 4 | 0.0507297553 | 0.0013692138
2 | 0 | 0 | 0 | 0 | 2223.5952 | 1.73440075 | 1.73499119 | -0.788163 | 4 | 0.0506507978 | 0.00136745593
2 | 0 | 0 | 1 | 0 | 2223.6953 | 1.73340046 | 1.73393667 | -0.7877102 | 4 | 0.0505718924 | 0.00136583962
2 | 0 | 0 | 1 | 0 | 2223.7953 | 1.73240006 | 1.73293984 | -0.7872361 | 4 | 0.0504931137 | 0.00136423286
2 | 0 | 0 | 1 | 0 | 2223.8953 | 1.73139989 | 1.73181832 | -0.7865395 | 4 | 0.0504143909 | 0.00136214355
2 | 0 | 0 | 1 | 0 | 2223.9953 | 1.73039985 | 1.73089254 | -0.7859348 | 4 | 0.0503357351 | 0.00136036868
2 | 0 | 0 | 1 | 0 | 2224.0953 | 1.72939944 | 1.72979748 | -0.7853766 | 4 | 0.0502571352 | 0.00135854236
2 | 0 | 0 | 1 | 0 | 2224.1953 | 1.72839928 | 1.72894299 | -0.7848142 | 4 | 0.0501785949 | 0.00135689904
2 | 0 | 0 | 1 | 0 | 2224.2953 | 1.72739911 | 1.72786617 | -0.7841285 | 4 | 0.0501001142 | 0.00135486911
2 | 0 | 0 | 1 | 0 | 2224.3953 | 1.72639894 | 1.72706497 | -0.7835785 | 4 | 0.0500216968 | 0.00135329098
2 | 0 | 0 | 1 | 0 | 2224.4954 | 1.7253983 | 1.72593904 | -0.7830109 | 4 | 0.0499432571 | 0.00135142903
2 | 0 | 0 | 0 | 0 | 2224.5955 | 1.72439861 | 1.72509336 | -0.7824713 | 4 | 0.0498648696 | 0.00134983601
2 | 0 | 0 | 0 | 0 | 2224.6955 | 1.72339833 | 1.72390962 | -0.7818477 | 4 | 0.0497866198 | 0.00134783471
2 | 0 | 0 | 0 | 0 | 2224.7955 | 1.72239804 | 1.72304618 | -0.7814216 | 4 | 0.0497084223 | 0.00134642562
2 | 0 | 0 | 0 | 0 | 2224.8955 | 1.72139788 | 1.7218399 | -0.7808569 | 4 | 0.0496302769 | 0.00134451059
2 | 0 | 0 | 0 | 0 | 2224.9955 | 1.72039771 | 1.72079873 | -0.7802596 | 4 | 0.049552191 | 0.00134266971
2 | 0 | 0 | 0 | 0 | 2225.0955 | 1.71939731 | 1.71989965 | -0.7797713 | 4 | 0.0494741574 | 0.00134112837
2 | 0 | 0 | 0 | 0 | 2225.1955 | 1.71839726 | 1.71879578 | -0.7791688 | 4 | 0.0493961796 | 0.00133923208
2 | 0 | 0 | 0 | 0 | 2225.2955 | 1.71739709 | 1.71790147 | -0.7785119 | 4 | 0.0493182614 | 0.00133740669
2 | 0 | 0 | 0 | 0 | 2225.3955 | 1.71639693 | 1.71697998 | -0.7780141 | 4 | 0.0492404029 | 0.00133583462
2 | 0 | 0 | 0 | 0 | 2225.4956 | 1.71539629 | 1.7159692 | -0.7773841 | 4 | 0.0491625257 | 0.0013339672
2 | 0 | 0 | 1 | 0 | 2225.5957 | 1.71439648 | 1.71497715 | -0.7767303 | 4 | 0.0490847081 | 0.00133207464
2 | 0 | 0 | 1 | 0 | 2225.6957 | 1.71339619 | 1.7139225 | -0.7761106 | 4 | 0.0490070358 | 0.00133019348
2 | 0 | 0 | 1 | 0 | 2225.7957 | 1.71239614 | 1.71281874 | -0.7755441 | 4 | 0.0489294194 | 0.00132836646
2 | 0 | 0 | 1 | 0 | 2225.8957 | 1.71139586 | 1.71185291 | -0.7750303 | 4 | 0.0488518588 | 0.00132673781
2 | 0 | 0 | 1 | 0 | 2225.9957 | 1.71039557 | 1.71087372 | -0.7744549 | 4 | 0.0487743542 | 0.00132499461
2 | 0 | 0 | 1 | 0 | 2226.0957 | 1.70939529 | 1.70987678 | -0.7738971 | 4 | 0.0486969016 | 0.00132326875
2 | 0 | 0 | 1 | 0 | 2226.1957 | 1.70839512 | 1.70893776 | -0.7734971 | 4 | 0.0486194976 | 0.00132185849
2 | 0 | 0 | 1 | 0 | 2226.2957 | 1.70739508 | 1.70781183 | -0.7728432 | 4 | 0.0485421494 | 0.00131987082
2 | 0 | 0 | 1 | 0 | 2226.3957 | 1.70639479 | 1.70678353 | -0.7722382 | 4 | 0.0484648608 | 0.00131804356
2 | 0 | 0 | 1 | 0 | 2226.4958 | 1.70539451 | 1.70587134 | -0.7715992 | 4 | 0.048387561 | 0.0013162489
2 | 0 | 0 | 0 | 0 | 2226.5959 | 1.70439434 | 1.70487893 | -0.7709263 | 4 | 0.0483103283 | 0.00131433597
2 | 0 | 0 | 0 | 0 | 2226.6959 | 1.70339429 | 1.70386863 | -0.770465 | 4 | 0.0482332259 | 0.00131277111
2 | 0 | 0 | 0 | 0 | 2226.7959 | 1.70239389 | 1.70284474 | -0.7697709 | 4 | 0.0481561832 | 0.00131080032
2 | 0 | 0 | 0 | 0 | 2226.8959 | 1.70139372 | 1.70191932 | -0.7691086 | 4 | 0.0480792075 | 0.00130896072
2 | 0 | 0 | 0 | 0 | 2226.9959 | 1.70039356 | 1.70090914 | -0.7686653 | 4 | 0.048002284 | 0.00130742986
2 | 0 | 0 | 0 | 0 | 2227.0959 | 1.69939339 | 1.69979191 | -0.7680423 | 4 | 0.0479254164 | 0.00130551215
2 | 0 | 0 | 0 | 0 | 2227.1959 | 1.69839311 | 1.69893742 | -0.7673804 | 4 | 0.0478486121 | 0.00130373135
2 | 0 | 0 | 0 | 0 | 2227.2959 | 1.69739294 | 1.69786465 | -0.7669087 | 4 | 0.0477718674 | 0.00130210724
2 | 0 | 0 | 0 | 0 | 2227.3959 | 1.69639254 | 1.69684541 | -0.7663105 | 4 | 0.0476951748 | 0.00130031048
2 | 0 | 0 | 0 | 0 | 2227.496 | 1.69539273 | 1.69597399 | -0.7656494 | 4 | 0.0476184674 | 0.00129852153
2 | 0 | 0 | 1 | 0 | 2227.5961 | 1.69439232 | 1.69495881 | -0.7651257 | 4 | 0.0475418195 | 0.00129685656
2 | 0 | 0 | 1 | 0 | 2227.6961 | 1.69339204 | 1.69405067 | -0.764551 | 4 | 0.0474653021 | 0.00129518821
2 | 0 | 0 | 1 | 0 | 2227.7961 | 1.69239175 | 1.69280887 | -0.7638897 | 4 | 0.0473888479 | 0.00129311928
2 | 0 | 0 | 1 | 0 | 2227.8961 | 1.69139171 | 1.69187891 | -0.7633072 | 4 | 0.0473124571 | 0.00129142322
2 | 0 | 0 | 1 | 0 | 2227.9961 | 1.69039154 | 1.69082391 | -0.7628174 | 4 | 0.0472361147 | 0.00128978991
2 | 0 | 0 | 1 | 0 | 2228.0961 | 1.68939137 | 1.68987596 | -0.7620579 | 4 | 0.0471598394 | 0.00128778326
2 | 0 | 0 | 1 | 0 | 2228.1961 | 1.68839097 | 1.68895924 | -0.7614943 | 4 | 0.0470836312 | 0.00128613284
2 | 0 | 0 | 1 | 0 | 2228.2961 | 1.6873908 | 1.68789113 | -0.761067 | 4 | 0.047007475 | 0.00128459826
2 | 0 | 0 | 1 | 0 | 2228.3962 | 1.6863904 | 1.68690741 | -0.7603917 | 4 | 0.0469312929 | 0.00128271035
2 | 0 | 0 | 0 | 0 | 2228.4963 | 1.68539059 | 1.6859417 | -0.7597384 | 4 | 0.0468551777 | 0.00128087471
2 | 0 | 0 | 0 | 0 | 2228.5963 | 1.68439019 | 1.68487799 | -0.7591986 | 4 | 0.0467792004 | 0.001279157
2 | 0 | 0 | 0 | 0 | 2228.6963 | 1.68339002 | 1.68396115 | -0.7585997 | 4 | 0.046703279 | 0.00127745245
2 | 0 | 0 | 0 | 0 | 2228.7963 | 1.68238986 | 1.68285739 | -0.7577432 | 4 | 0.0466274284 | 0.00127517374
2 | 0 | 0 | 0 | 0 | 2228.8963 | 1.68138981 | 1.68202078 | -0.7571854 | 4 | 0.0465516523 | 0.00127360155
2 | 0 | 0 | 0 | 0 | 2228.9963 | 1.68038952 | 1.68085909 | -0.7567449 | 4 | 0.0464759208 | 0.00127198151
2 | 0 | 0 | 0 | 0 | 2229.0963 | 1.67938924 | 1.6797688 | -0.7561361 | 4 | 0.0464002453 | 0.00127013377
2 | 0 | 0 | 0 | 0 | 2229.1963 | 1.67838895 | 1.67890966 | -0.7555312 | 4 | 0.0463246293 | 0.00126846868
2 | 0 | 0 | 0 | 0 | 2229.2963 | 1.67738879 | 1.67785954 | -0.7550342 | 4 | 0.0462490655 | 0.00126684131
2 | 0 | 0 | 0 | 0 | 2229.3964 | 1.67638862 | 1.67704082 | -0.7542829 | 4 | 0.0461734906 | 0.00126496318
2 | 0 | 0 | 1 | 0 | 2229.4965 | 1.67538846 | 1.67592788 | -0.7536718 | 4 | 0.0460979864 | 0.00126309961
2 | 0 | 0 | 1 | 0 | 2229.5965 | 1.67438817 | 1.67483735 | -0.7531364 | 4 | 0.0460226126 | 0.00126138108
2 | 0 | 0 | 1 | 0 | 2229.6965 | 1.673388 | 1.67386281 | -0.7525314 | 4 | 0.0459472984 | 0.00125963439
2 | 0 | 0 | 1 | 0 | 2229.7965 | 1.67238784 | 1.67294168 | -0.752002 | 4 | 0.0458720401 | 0.00125805545
2 | 0 | 0 | 1 | 0 | 2229.8965 | 1.67138743 | 1.67189121 | -0.7515067 | 4 | 0.0457968302 | 0.00125643751
2 | 0 | 0 | 1 | 0 | 2229.9965 | 1.67038739 | 1.67088079 | -0.7508012 | 4 | 0.0457216837 | 0.00125449931
2 | 0 | 0 | 1 | 0 | 2230.0965 | 1.66938722 | 1.67006195 | -0.7501958 | 4 | 0.0456466004 | 0.00125287345
2 | 0 | 0 | 1 | 0 | 2230.1965 | 1.66838706 | 1.66888702 | -0.7496343 | 4 | 0.0455715805 | 0.00125105504
2 | 0 | 0 | 1 | 0 | 2230.2965 | 1.66738677 | 1.66793919 | -0.7490027 | 4 | 0.0454966128 | 0.001249291
2 | 0 | 0 | 1 | 0 | 2230.3966 | 1.66638672 | 1.66696954 | -0.7483191 | 4 | 0.0454216413 | 0.00124742521
2 | 0 | 0 | 0 | 0 | 2230.4967 | 1.6653862 | 1.66602087 | -0.7478273 | 4 | 0.0453467257 | 0.00124589587
2 | 0 | 0 | 0 | 0 | 2230.5967 | 1.66438615 | 1.66504622 | -0.7472267 | 4 | 0.0452719405 | 0.00124416698
2 | 0 | 0 | 0 | 0 | 2230.6967 | 1.66338599 | 1.66399574 | -0.7465209 | 4 | 0.0451972224 | 0.0012422076
2 | 0 | 0 | 0 | 0 | 2230.7967 | 1.6623857 | 1.66284776 | -0.7460047 | 4 | 0.0451225676 | 0.00124049222
2 | 0 | 0 | 0 | 0 | 2230.8967 | 1.66138542 | 1.66201091 | -0.7454381 | 4 | 0.0450479612 | 0.00123892631
2 | 0 | 0 | 0 | 0 | 2230.9967 | 1.66038537 | 1.66092944 | -0.7447875 | 4 | 0.0449734181 | 0.00123703945
2 | 0 | 0 | 0 | 0 | 2231.0967 | 1.6593852 | 1.66004372 | -0.7442881 | 4 | 0.0448989309 | 0.00123555085
2 | 0 | 0 | 0 | 0 | 2231.1967 | 1.65838504 | 1.65896237 | -0.7437006 | 4 | 0.0448244996 | 0.00123377121
2 | 0 | 0 | 0 | 0 | 2231.2967 | 1.65738463 | 1.6578809 | -0.7430883 | 4 | 0.0447501279 | 0.00123195187
2 | 0 | 0 | 0 | 0 | 2231.3968 | 1.65638471 | 1.65695548 | -0.7424828 | 4 | 0.0446757413 | 0.00123026094
2 | 0 | 0 | 1 | 0 | 2231.4969 | 1.65538442 | 1.65591371 | -0.7419497 | 4 | 0.0446014144 | 0.00122860458
2 | 0 | 0 | 1 | 0 | 2231.5969 | 1.65438426 | 1.65484118 | -0.741353 | 4 | 0.0445272177 | 0.00122682145
2 | 0 | 0 | 1 | 0 | 2231.6969 | 1.65338385 | 1.65377295 | -0.7406893 | 4 | 0.0444530845 | 0.00122493191
2 | 0 | 0 | 1 | 0 | 2231.7969 | 1.65238369 | 1.65284729 | -0.7401469 | 4 | 0.0443790145 | 0.00122334983
2 | 0 | 0 | 1 | 0 | 2231.8969 | 1.6513834 | 1.6517657 | -0.7395157 | 4 | 0.0443049967 | 0.00122150674
2 | 0 | 0 | 1 | 0 | 2231.9969 | 1.65038323 | 1.65088892 | -0.738786 | 4 | 0.0442310497 | 0.00121965364
2 | 0 | 0 | 1 | 0 | 2232.0969 | 1.64938319 | 1.64984322 | -0.7381929 | 4 | 0.0441571698 | 0.00121790252
2 | 0 | 0 | 1 | 0 | 2232.1969 | 1.6483829 | 1.64886379 | -0.7375517 | 4 | 0.0440833531 | 0.0012161223
2 | 0 | 0 | 1 | 0 | 2232.297 | 1.64738262 | 1.64783597 | -0.73699 | 4 | 0.0440095216 | 0.00121443858
2 | 0 | 0 | 0 | 0 | 2232.3971 | 1.64638245 | 1.64691889 | -0.7363878 | 4 | 0.043935746 | 0.00121277093
2 | 0 | 0 | 0 | 0 | 2232.4971 | 1.64538229 | 1.64602876 | -0.7357474 | 4 | 0.0438621081 | 0.00121106138
2 | 0 | 0 | 0 | 0 | 2232.5971 | 1.64438188 | 1.64485395 | -0.7352091 | 4 | 0.0437885262 | 0.00120931154
2 | 0 | 0 | 0 | 0 | 2232.6971 | 1.64338183 | 1.64386153 | -0.7346002 | 4 | 0.0437150039 | 0.00120758102
2 | 0 | 0 | 0 | 0 | 2232.7971 | 1.64238167 | 1.64291346 | -0.7340308 | 4 | 0.0436415374 | 0.00120594911
2 | 0 | 0 | 0 | 0 | 2232.8971 | 1.6413815 | 1.64182746 | -0.7334025 | 4 | 0.043568138 | 0.00120412034
2 | 0 | 0 | 0 | 0 | 2232.9971 | 1.6403811 | 1.64101326 | -0.7328128 | 4 | 0.0434947945 | 0.00120255549
2 | 0 | 0 | 0 | 0 | 2233.0971 | 1.63938105 | 1.63992727 | -0.7323487 | 4 | 0.0434215032 | 0.00120099855
2 | 0 | 0 | 0 | 0 | 2233.1971 | 1.63838065 | 1.63893044 | -0.7315487 | 4 | 0.0433482751 | 0.00119895744
2 | 0 | 0 | 0 | 0 | 2233.2972 | 1.63738084 | 1.63784921 | -0.7309143 | 4 | 0.0432750508 | 0.00119712739
2 | 0 | 0 | 1 | 0 | 2233.3973 | 1.63638043 | 1.63694525 | -0.7303805 | 4 | 0.0432018787 | 0.00119559281
2 | 0 | 0 | 1 | 0 | 2233.4973 | 1.63538015 | 1.6358459 | -0.7296978 | 4 | 0.0431288406 | 0.00119367323
2 | 0 | 0 | 1 | 0 | 2233.5973 | 1.63437986 | 1.63480902 | -0.7291608 | 4 | 0.0430558659 | 0.00119203853
2 | 0 | 0 | 1 | 0 | 2233.6973 | 1.63337982 | 1.63402581 | -0.7285601 | 4 | 0.0429829508 | 0.00119048601
2 | 0 | 0 | 1 | 0 | 2233.7973 | 1.63237965 | 1.6329087 | -0.727945 | 4 | 0.0429100916 | 0.00118866784
2 | 0 | 0 | 1 | 0 | 2233.8973 | 1.63137937 | 1.63183594 | -0.7274524 | 4 | 0.042837292 | 0.00118708296
2 | 0 | 0 | 1 | 0 | 2233.9973 | 1.63037908 | 1.63090575 | -0.7268207 | 4 | 0.0427645482 | 0.00118537596
2 | 0 | 0 | 1 | 0 | 2234.0973 | 1.62937891 | 1.62972641 | -0.7262741 | 4 | 0.0426918603 | 0.0011836281
2 | 0 | 0 | 1 | 0 | 2234.1973 | 1.62837887 | 1.62876964 | -0.7256333 | 4 | 0.0426192321 | 0.00118188944
2 | 0 | 0 | 1 | 0 | 2234.2974 | 1.62737882 | 1.62790167 | -0.7249763 | 4 | 0.0425465964 | 0.00118019013
2 | 0 | 0 | 0 | 0 | 2234.3975 | 1.6263783 | 1.62692249 | -0.7244432 | 4 | 0.042474024 | 0.00117861293
2 | 0 | 0 | 0 | 0 | 2234.4975 | 1.62537813 | 1.62592113 | -0.7237223 | 4 | 0.042401582 | 0.00117671548
2 | 0 | 0 | 0 | 0 | 2234.5975 | 1.62437797 | 1.62490642 | -0.7230397 | 4 | 0.0423292108 | 0.00117487181
2 | 0 | 0 | 0 | 0 | 2234.6975 | 1.62337768 | 1.62382495 | -0.7225791 | 4 | 0.0422568992 | 0.001173342
2 | 0 | 0 | 0 | 0 | 2234.7975 | 1.62237751 | 1.62284148 | -0.7219798 | 4 | 0.0421846397 | 0.00117165886
2 | 0 | 0 | 0 | 0 | 2234.8975 | 1.62137735 | 1.62196457 | -0.7213218 | 4 | 0.0421124436 | 0.00116995838
2 | 0 | 0 | 0 | 0 | 2234.9975 | 1.62037706 | 1.62080765 | -0.7208264 | 4 | 0.0420403071 | 0.00116832089
2 | 0 | 0 | 0 | 0 | 2235.0975 | 1.6193769 | 1.61984169 | -0.7201208 | 4 | 0.0419682264 | 0.00116648164
2 | 0 | 0 | 0 | 0 | 2235.1975 | 1.61837673 | 1.61879599 | -0.7195843 | 4 | 0.0418962054 | 0.00116486009
2 | 0 | 0 | 0 | 0 | 2235.2976 | 1.61737692 | 1.61778593 | -0.7189122 | 4 | 0.0418241806 | 0.00116304599
2 | 0 | 0 | 1 | 0 | 2235.3977 | 1.61637628 | 1.61683333 | -0.7183486 | 4 | 0.0417522117 | 0.00116144994
2 | 0 | 0 | 1 | 0 | 2235.4977 | 1.61537611 | 1.6159786 | -0.7176521 | 4 | 0.0416803807 | 0.00115971046
2 | 0 | 0 | 1 | 0 | 2235.5977 | 1.61437595 | 1.61500394 | -0.7171878 | 4 | 0.0416086093 | 0.00115826121
2 | 0 | 0 | 1 | 0 | 2235.6977 | 1.61337554 | 1.61388242 | -0.7166208 | 4 | 0.0415368862 | 0.00115654175
2 | 0 | 0 | 1 | 0 | 2235.7977 | 1.6123755 | 1.61287224 | -0.7159233 | 4 | 0.0414652303 | 0.00115469284
2 | 0 | 0 | 1 | 0 | 2235.8977 | 1.61137533 | 1.61179519 | -0.7152739 | 4 | 0.0413936377 | 0.00115287502
2 | 0 | 0 | 1 | 0 | 2235.9977 | 1.61037517 | 1.61080706 | -0.7147312 | 4 | 0.0413221046 | 0.0011512941
2 | 0 | 0 | 1 | 0 | 2236.0977 | 1.60937476 | 1.6099081 | -0.7141507 | 4 | 0.0412506275 | 0.00114971702
2 | 0 | 0 | 1 | 0 | 2236.1978 | 1.60837424 | 1.6089375 | -0.713452 | 4 | 0.0411791466 | 0.00114789954
2 | 0 | 0 | 0 | 0 | 2236.2979 | 1.60737431 | 1.60785639 | -0.7129808 | 4 | 0.0411077216 | 0.00114637066
2 | 0 | 0 | 0 | 0 | 2236.3979 | 1.60637438 | 1.60686839 | -0.7123492 | 4 | 0.0410364233 | 0.00114465144
2 | 0 | 0 | 0 | 0 | 2236.4979 | 1.6053741 | 1.60599601 | -0.7117597 | 4 | 0.0409651846 | 0.00114308333
2 | 0 | 0 | 0 | 0 | 2236.5979 | 1.60437381 | 1.60500789 | -0.7113077 | 4 | 0.0408940017 | 0.00114165456
2 | 0 | 0 | 0 | 0 | 2236.6979 | 1.60337353 | 1.60391319 | -0.710578 | 4 | 0.0408228748 | 0.00113970542
2 | 0 | 0 | 0 | 0 | 2236.7979 | 1.60237336 | 1.60291183 | -0.7098303 | 4 | 0.0407518223 | 0.00113779539
2 | 0 | 0 | 0 | 0 | 2236.8979 | 1.60137331 | 1.6019237 | -0.7093147 | 4 | 0.0406808332 | 0.00113626802
2 | 0 | 0 | 0 | 0 | 2236.9979 | 1.60037303 | 1.60088658 | -0.7087395 | 4 | 0.0406098962 | 0.00113461155
2 | 0 | 0 | 0 | 0 | 2237.0979 | 1.59937274 | 1.59990323 | -0.7080652 | 4 | 0.0405390263 | 0.00113283575
2 | 0 | 0 | 0 | 0 | 2237.198 | 1.59837294 | 1.59895933 | -0.7075126 | 4 | 0.0404681452 | 0.00113128393
2 | 0 | 0 | 1 | 0 | 2237.2981 | 1.59737241 | 1.5978204 | -0.7069599 | 4 | 0.0403973199 | 0.00112959498
2 | 0 | 0 | 1 | 0 | 2237.3981 | 1.59637201 | 1.59694791 | -0.7062861 | 4 | 0.0403266251 | 0.00112790219
2 | 0 | 0 | 1 | 0 | 2237.4981 | 1.59537196 | 1.59596455 | -0.7056912 | 4 | 0.0402559936 | 0.00112625817
2 | 0 | 0 | 1 | 0 | 2237.5981 | 1.5943718 | 1.59494066 | -0.705137 | 4 | 0.040185418 | 0.00112465175
2 | 0 | 0 | 1 | 0 | 2237.6981 | 1.59337163 | 1.59379697 | -0.7045747 | 4 | 0.040114902 | 0.00112294895
2 | 0 | 0 | 1 | 0 | 2237.7981 | 1.59237134 | 1.59292471 | -0.7038703 | 4 | 0.0400444493 | 0.00112121238
2 | 0 | 0 | 1 | 0 | 2237.8981 | 1.59137118 | 1.59186983 | -0.7034131 | 4 | 0.0399740525 | 0.00111974217
2 | 0 | 0 | 1 | 0 | 2237.9981 | 1.59037077 | 1.59082401 | -0.7027997 | 4 | 0.0399037115 | 0.00111803063
2 | 0 | 0 | 1 | 0 | 2238.0981 | 1.58937073 | 1.58984923 | -0.7022497 | 4 | 0.0398334265 | 0.00111647113
2 | 0 | 0 | 1 | 0 | 2238.1982 | 1.58837116 | 1.58899152 | -0.7016633 | 4 | 0.0397631302 | 0.00111493701
2 | 0 | 0 | 0 | 0 | 2238.2983 | 1.58737028 | 1.58785546 | -0.7009566 | 4 | 0.0396928973 | 0.00111301779
2 | 0 | 0 | 0 | 0 | 2238.3983 | 1.58636999 | 1.58681393 | -0.7003171 | 4 | 0.039622806 | 0.00111127296
2 | 0 | 0 | 0 | 0 | 2238.4983 | 1.58536994 | 1.58587492 | -0.6998039 | 4 | 0.0395527668 | 0.00110980147
2 | 0 | 0 | 0 | 0 | 2238.5983 | 1.58436978 | 1.58487356 | -0.6991704 | 4 | 0.0394827873 | 0.0011080968
2 | 0 | 0 | 0 | 0 | 2238.6983 | 1.58336961 | 1.58400559 | -0.6986243 | 4 | 0.0394128636 | 0.00110662484
2 | 0 | 0 | 0 | 0 | 2238.7983 | 1.58236921 | 1.58278632 | -0.6980542 | 4 | 0.0393429995 | 0.00110487069
2 | 0 | 0 | 0 | 0 | 2238.8983 | 1.58136904 | 1.58185148 | -0.6975333 | 4 | 0.0392731875 | 0.00110339408
2 | 0 | 0 | 0 | 0 | 2238.9983 | 1.580369 | 1.58078337 | -0.6968384 | 4 | 0.0392034389 | 0.00110155053
2 | 0 | 0 | 0 | 0 | 2239.0983 | 1.57936883 | 1.57987094 | -0.6962027 | 4 | 0.0391337536 | 0.00109991035
2 | 0 | 0 | 0 | 0 | 2239.1984 | 1.57836926 | 1.57887936 | -0.6956622 | 4 | 0.0390640572 | 0.0010983668
2 | 0 | 0 | 1 | 0 | 2239.2985 | 1.57736826 | 1.57789505 | -0.6951027 | 4 | 0.0389944203 | 0.00109679915
2 | 0 | 0 | 1 | 0 | 2239.3985 | 1.57636797 | 1.57688475 | -0.694441 | 4 | 0.0389249139 | 0.00109505339
2 | 0 | 0 | 1 | 0 | 2239.4985 | 1.57536781 | 1.57594121 | -0.693903 | 4 | 0.038855467 | 0.00109355024
2 | 0 | 0 | 1 | 0 | 2239.5985 | 1.57436776 | 1.57490885 | -0.6932536 | 4 | 0.038786076 | 0.00109181134
2 | 0 | 0 | 1 | 0 | 2239.6985 | 1.57336748 | 1.57386279 | -0.6926317 | 4 | 0.0387167521 | 0.00109010725
2 | 0 | 0 | 1 | 0 | 2239.7985 | 1.57236719 | 1.57271457 | -0.6920937 | 4 | 0.038647484 | 0.0010884658
2 | 0 | 0 | 1 | 0 | 2239.8985 | 1.57136703 | 1.57178891 | -0.6914045 | 4 | 0.0385782793 | 0.00108674192
2 | 0 | 0 | 1 | 0 | 2239.9985 | 1.57036698 | 1.57085431 | -0.6908466 | 4 | 0.0385091342 | 0.00108521932
2 | 0 | 0 | 1 | 0 | 2240.0986 | 1.56936598 | 1.56993258 | -0.6902544 | 4 | 0.0384399779 | 0.00108365284
2 | 0 | 0 | 0 | 0 | 2240.1987 | 1.56836641 | 1.56888247 | -0.6897281 | 4 | 0.0383708812 | 0.0010821023
2 | 0 | 0 | 0 | 0 | 2240.2987 | 1.56736624 | 1.5678457 | -0.6890925 | 4 | 0.0383019075 | 0.00108039076
2 | 0 | 0 | 0 | 0 | 2240.3987 | 1.56636608 | 1.56683111 | -0.6886081 | 4 | 0.0382329896 | 0.00107893255
2 | 0 | 0 | 0 | 0 | 2240.4987 | 1.56536567 | 1.56583858 | -0.6880468 | 4 | 0.0381641239 | 0.00107737014
2 | 0 | 0 | 0 | 0 | 2240.5987 | 1.56436563 | 1.56494808 | -0.6874286 | 4 | 0.0380953178 | 0.00107579003
2 | 0 | 0 | 0 | 0 | 2240.6987 | 1.56336522 | 1.56392908 | -0.6867947 | 4 | 0.0380265787 | 0.00107409828
2 | 0 | 0 | 0 | 0 | 2240.7987 | 1.56236529 | 1.56293213 | -0.6862563 | 4 | 0.0379578918 | 0.00107257196
2 | 0 | 0 | 0 | 0 | 2240.8987 | 1.56136501 | 1.56193995 | -0.6855925 | 4 | 0.0378892682 | 0.00107085425
2 | 0 | 0 | 0 | 0 | 2240.9987 | 1.56036484 | 1.56095195 | -0.6849335 | 4 | 0.0378207117 | 0.0010691483
2 | 0 | 0 | 0 | 0 | 2241.0988 | 1.55936527 | 1.55982172 | -0.6844984 | 4 | 0.0377521403 | 0.00106769556
2 | 0 | 0 | 1 | 0 | 2241.1989 | 1.55836439 | 1.55900705 | -0.6839113 | 4 | 0.0376836173 | 0.00106622244
2 | 0 | 0 | 1 | 0 | 2241.2989 | 1.55736423 | 1.5579077 | -0.6832914 | 4 | 0.0376152284 | 0.00106450496
2 | 0 | 0 | 1 | 0 | 2241.3989 | 1.55636406 | 1.55680823 | -0.6828258 | 4 | 0.0375468917 | 0.00106302882
2 | 0 | 0 | 1 | 0 | 2241.4989 | 1.55536389 | 1.55585587 | -0.6822231 | 4 | 0.0374786071 | 0.00106144091
2 | 0 | 0 | 1 | 0 | 2241.5989 | 1.55436361 | 1.55493474 | -0.6817666 | 4 | 0.0374103747 | 0.0010601026
2 | 0 | 0 | 1 | 0 | 2241.6989 | 1.55336344 | 1.5537641 | -0.6811661 | 4 | 0.0373421945 | 0.0010583715
2 | 0 | 0 | 1 | 0 | 2241.7989 | 1.55236328 | 1.55290949 | -0.6805496 | 4 | 0.0372740775 | 0.00105683191
2 | 0 | 0 | 1 | 0 | 2241.8989 | 1.55136311 | 1.55177021 | -0.6800241 | 4 | 0.0372060165 | 0.0010552411
2 | 0 | 0 | 1 | 0 | 2241.9989 | 1.55036283 | 1.55091143 | -0.6793764 | 4 | 0.037138015 | 0.00105365273
2 | 0 | 0 | 0 | 0 | 2242.0991 | 1.54936266 | 1.54987001 | -0.6787532 | 4 | 0.0370699428 | 0.00105197926
2 | 0 | 0 | 0 | 0 | 2242.1991 | 1.54836226 | 1.54880607 | -0.6780582 | 4 | 0.0370020717 | 0.00105018064
2 | 0 | 0 | 0 | 0 | 2242.2991 | 1.54736221 | 1.54778707 | -0.6774985 | 4 | 0.0369342603 | 0.00104862347
2 | 0 | 0 | 0 | 0 | 2242.3991 | 1.54636204 | 1.54680336 | -0.6770313 | 4 | 0.036866501 | 0.00104723428
2 | 0 | 0 | 0 | 0 | 2242.4991 | 1.54536188 | 1.54595768 | -0.6764315 | 4 | 0.0367987975 | 0.00104573439
2 | 0 | 0 | 0 | 0 | 2242.5991 | 1.54436147 | 1.54502773 | -0.675819 | 4 | 0.0367311537 | 0.00104415906
2 | 0 | 0 | 0 | 0 | 2242.6991 | 1.54336143 | 1.54395521 | -0.6753372 | 4 | 0.0366635658 | 0.00104269036
2 | 0 | 0 | 0 | 0 | 2242.7991 | 1.54236114 | 1.5427444 | -0.6747829 | 4 | 0.0365960263 | 0.00104101759
2 | 0 | 0 | 0 | 0 | 2242.8991 | 1.54136109 | 1.54178774 | -0.6741694 | 4 | 0.0365285501 | 0.00103942619
2 | 0 | 0 | 0 | 0 | 2242.9992 | 1.54035985 | 1.54067349 | -0.673704 | 4 | 0.0364610553 | 0.00103795785
2 | 0 | 0 | 1 | 0 | 2243.0993 | 1.53936052 | 1.53992295 | -0.6730183 | 4 | 0.0363936238 | 0.00103639637
2 | 0 | 0 | 1 | 0 | 2243.1993 | 1.53836048 | 1.53885913 | -0.6724372 | 4 | 0.036326319 | 0.00103478611
2 | 0 | 0 | 1 | 0 | 2243.2993 | 1.53736031 | 1.53788447 | -0.6718687 | 4 | 0.0362590738 | 0.00103325641
2 | 0 | 0 | 1 | 0 | 2243.3993 | 1.53635991 | 1.53683841 | -0.6712764 | 4 | 0.0361918844 | 0.00103164336
2 | 0 | 0 | 1 | 0 | 2243.4993 | 1.53535974 | 1.53591716 | -0.6707144 | 4 | 0.0361247547 | 0.00103016174
2 | 0 | 0 | 1 | 0 | 2243.5993 | 1.53435946 | 1.53489363 | -0.6700564 | 4 | 0.0360576846 | 0.00102846522
2 | 0 | 0 | 1 | 0 | 2243.6993 | 1.53335929 | 1.53399479 | -0.6695044 | 4 | 0.035990674 | 0.0010270162
2 | 0 | 0 | 1 | 0 | 2243.7993 | 1.53235912 | 1.53282869 | -0.6689709 | 4 | 0.0359237194 | 0.00102541782
2 | 0 | 0 | 1 | 0 | 2243.8993 | 1.53135896 | 1.5318495 | -0.6683531 | 4 | 0.0358568206 | 0.00102381641
2 | 0 | 0 | 1 | 0 | 2243.9994 | 1.53035831 | 1.53085208 | -0.6678702 | 4 | 0.0357899107 | 0.00102241046
2 | 0 | 0 | 0 | 0 | 2244.0995 | 1.52935851 | 1.52981567 | -0.667279 | 4 | 0.0357230566 | 0.00102081394
2 | 0 | 0 | 0 | 0 | 2244.1995 | 1.52835834 | 1.5288409 | -0.6667237 | 4 | 0.0356563255 | 0.00101931451
2 | 0 | 0 | 0 | 0 | 2244.2995 | 1.52735806 | 1.52769721 | -0.666372 | 4 | 0.0355896391 | 0.00101801462
2 | 0 | 0 | 0 | 0 | 2244.3995 | 1.52635789 | 1.52670455 | -0.6656941 | 4 | 0.0355230048 | 0.00101631822
2 | 0 | 0 | 0 | 0 | 2244.4995 | 1.52535772 | 1.52588129 | -0.6650413 | 4 | 0.0354564376 | 0.00101477397
2 | 0 | 0 | 0 | 0 | 2244.5995 | 1.52435756 | 1.52483106 | -0.6645848 | 4 | 0.0353899226 | 0.00101337954
2 | 0 | 0 | 0 | 0 | 2244.6995 | 1.52335727 | 1.52385628 | -0.6640543 | 4 | 0.0353234597 | 0.0010119233
2 | 0 | 0 | 0 | 0 | 2244.7995 | 1.52235711 | 1.5229305 | -0.663412 | 4 | 0.0352570564 | 0.00101033039
2 | 0 | 0 | 0 | 0 | 2244.8995 | 1.52135694 | 1.52192914 | -0.6629174 | 4 | 0.0351907089 | 0.00100891339
2 | 0 | 0 | 1 | 0 | 2244.9997 | 1.52035666 | 1.52093673 | -0.6623339 | 4 | 0.0351242833 | 0.00100736797
2 | 0 | 0 | 1 | 0 | 2245.0997 | 1.51935649 | 1.5199219 | -0.6617126 | 4 | 0.0350580513 | 0.00100575143
2 | 0 | 0 | 1 | 0 | 2245.1997 | 1.5183562 | 1.51905847 | -0.6611225 | 4 | 0.034991879 | 0.00100428367
2 | 0 | 0 | 1 | 0 | 2245.2997 | 1.51735592 | 1.5179013 | -0.6606059 | 4 | 0.0349257588 | 0.00100273464
2 | 0 | 0 | 1 | 0 | 2245.3997 | 1.51635587 | 1.51699793 | -0.6601064 | 4 | 0.0348596908 | 0.00100138015
2 | 0 | 0 | 1 | 0 | 2245.4997 | 1.51535559 | 1.51578736 | -0.6595206 | 4 | 0.0347936787 | 0.000999692944
2 | 0 | 0 | 1 | 0 | 2245.5997 | 1.51435554 | 1.51494622 | -0.6590796 | 4 | 0.034727715 | 0.000998470117
2 | 0 | 0 | 1 | 0 | 2245.6997 | 1.51335514 | 1.51383793 | -0.65851 | 4 | 0.0346618071 | 0.000996877439
2 | 0 | 0 | 1 | 0 | 2245.7997 | 1.51235497 | 1.51279223 | -0.6579687 | 4 | 0.0345959514 | 0.000995369861
2 | 0 | 0 | 1 | 0 | 2245.8998 | 1.51135385 | 1.51186597 | -0.6573595 | 4 | 0.0345300883 | 0.000993839465
2 | 0 | 0 | 0 | 0 | 2245.9999 | 1.51035452 | 1.51083839 | -0.6566817 | 4 | 0.0344642922 | 0.000992139918
2 | 0 | 0 | 0 | 0 | 2246.0999 | 1.50935435 | 1.50990355 | -0.6561649 | 4 | 0.0343986191 | 0.000990745728
2 | 0 | 0 | 0 | 0 | 2246.1999 | 1.50835419 | 1.50871992 | -0.6557506 | 4 | 0.0343329906 | 0.000989343971
2 | 0 | 0 | 0 | 0 | 2246.2999 | 1.5073539 | 1.50782084 | -0.6551508 | 4 | 0.0342674144 | 0.000987850013
2 | 0 | 0 | 0 | 0 | 2246.3999 | 1.50635374 | 1.50688624 | -0.6545688 | 4 | 0.0342018977 | 0.000986360828
2 | 0 | 0 | 0 | 0 | 2246.4999 | 1.50535357 | 1.50579596 | -0.6540756 | 4 | 0.0341364332 | 0.000984904356
2 | 0 | 0 | 0 | 0 | 2246.5999 | 1.5043534 | 1.50483882 | -0.6535949 | 4 | 0.0340710208 | 0.00098355487
2 | 0 | 0 | 0 | 0 | 2246.6999 | 1.50335312 | 1.50390863 | -0.6531215 | 4 | 0.0340056531 | 0.000982235069
2 | 0 | 0 | 0 | 0 | 2246.7999 | 1.50235295 | 1.50264037 | -0.6525195 | 4 | 0.0339403413 | 0.000980502111
2 | 0 | 0 | 0 | 0 | 2246.9 | 1.50135183 | 1.50183463 | -0.6519691 | 4 | 0.0338750184 | 0.000979149831
2 | 0 | 0 | 1 | 0 | 2247.0001 | 1.50035238 | 1.50085127 | -0.6513322 | 4 | 0.033809755 | 0.000977552845
2 | 0 | 0 | 1 | 0 | 2247.1001 | 1.49935234 | 1.49979639 | -0.6508736 | 4 | 0.0337446146 | 0.000976177806
2 | 0 | 0 | 1 | 0 | 2247.2001 | 1.49835217 | 1.49880826 | -0.6503805 | 4 | 0.0336795226 | 0.000974795665
2 | 0 | 0 | 1 | 0 | 2247.3001 | 1.497352 | 1.49782038 | -0.6498014 | 4 | 0.033614479 | 0.000973285816
2 | 0 | 0 | 1 | 0 | 2247.4001 | 1.49635172 | 1.49684131 | -0.6492066 | 4 | 0.0335494988 | 0.00097175932
2 | 0 | 0 | 1 | 0 | 2247.5001 | 1.49535155 | 1.49581766 | -0.6487665 | 4 | 0.0334845707 | 0.000970436435
2 | 0 | 0 | 1 | 0 | 2247.6001 | 1.49435139 | 1.49482501 | -0.648119 | 4 | 0.0334196948 | 0.000968824432
2 | 0 | 0 | 1 | 0 | 2247.7001 | 1.49335122 | 1.49378824 | -0.6475391 | 4 | 0.0333548822 | 0.000967286353
2 | 0 | 0 | 1 | 0 | 2247.8001 | 1.49235094 | 1.49292469 | -0.6471443 | 4 | 0.0332901143 | 0.000966137624
2 | 0 | 0 | 1 | 0 | 2247.9002 | 1.49135005 | 1.49175835 | -0.6465877 | 4 | 0.0332253315 | 0.000964552688
2 | 0 | 0 | 0 | 0 | 2248.0003 | 1.4903506 | 1.49082851 | -0.6460172 | 4 | 0.0331606045 | 0.000963100872
2 | 0 | 0 | 0 | 0 | 2248.1003 | 1.48935032 | 1.48984492 | -0.6454767 | 4 | 0.0330959968 | 0.000961660175
2 | 0 | 0 | 0 | 0 | 2248.2003 | 1.48835003 | 1.48886144 | -0.6449636 | 4 | 0.033031445 | 0.000960261445
2 | 0 | 0 | 0 | 0 | 2248.3003 | 1.48734987 | 1.48780215 | -0.6444535 | 4 | 0.0329669416 | 0.00095881935
2 | 0 | 0 | 0 | 0 | 2248.4003 | 1.48634958 | 1.4866761 | -0.643895 | 4 | 0.0329024941 | 0.000957263343
2 | 0 | 0 | 0 | 0 | 2248.5003 | 1.48534942 | 1.48591495 | -0.6434004 | 4 | 0.0328380987 | 0.000956038304
2 | 0 | 0 | 0 | 0 | 2248.6003 | 1.48434925 | 1.48497164 | -0.6427654 | 4 | 0.0327737592 | 0.000954488409
2 | 0 | 0 | 0 | 0 | 2248.7003 | 1.4833492 | 1.4837966 | -0.6421954 | 4 | 0.0327094793 | 0.000952887407
2 | 0 | 0 | 0 | 0 | 2248.8004 | 1.48234797 | 1.48277676 | -0.6417742 | 4 | 0.0326451845 | 0.000951607886
2 | 0 | 0 | 1 | 0 | 2248.9005 | 1.48134863 | 1.48190951 | -0.6412788 | 4 | 0.0325809382 | 0.000950317131
2 | 0 | 0 | 1 | 0 | 2249.0005 | 1.48034847 | 1.4808681 | -0.6406596 | 4 | 0.0325168073 | 0.00094873237
2 | 0 | 0 | 1 | 0 | 2249.1005 | 1.47934818 | 1.47981334 | -0.6402645 | 4 | 0.0324527286 | 0.000947471941
2 | 0 | 0 | 1 | 0 | 2249.2005 | 1.47834802 | 1.47890997 | -0.6396116 | 4 | 0.0323887058 | 0.000945927983
2 | 0 | 0 | 1 | 0 | 2249.3005 | 1.47734785 | 1.47784185 | -0.6389834 | 4 | 0.0323247463 | 0.000944316387
2 | 0 | 0 | 1 | 0 | 2249.4005 | 1.47634757 | 1.47698271 | -0.6385243 | 4 | 0.0322608389 | 0.000943089428
2 | 0 | 0 | 1 | 0 | 2249.5005 | 1.4753474 | 1.47595918 | -0.6380711 | 4 | 0.0321969762 | 0.00094176695
2 | 0 | 0 | 1 | 0 | 2249.6005 | 1.47434723 | 1.4748956 | -0.6375 | 4 | 0.0321331657 | 0.000940245925
2 | 0 | 0 | 1 | 0 | 2249.7005 | 1.47334683 | 1.47380066 | -0.6370773 | 4 | 0.0320694074 | 0.000938925019
2 | 0 | 0 | 1 | 0 | 2249.8006 | 1.47234619 | 1.47279918 | -0.6365822 | 4 | 0.0320056304 | 0.000937557663
2 | 0 | 0 | 0 | 0 | 2249.9007 | 1.47134662 | 1.47185576 | -0.6358988 | 4 | 0.0319419131 | 0.000935951248
2 | 0 | 0 | 0 | 0 | 2250.0007 | 1.47034645 | 1.47076082 | -0.6353817 | 4 | 0.0318783149 | 0.000934494601
2 | 0 | 0 | 0 | 0 | 2250.1007 | 1.46934605 | 1.4698174 | -0.6349778 | 4 | 0.0318147652 | 0.000933301344
2 | 0 | 0 | 0 | 0 | 2250.2007 | 1.468346 | 1.46880698 | -0.6344957 | 4 | 0.0317512639 | 0.000931951683
2 | 0 | 0 | 0 | 0 | 2250.3007 | 1.46734571 | 1.46793926 | -0.6338185 | 4 | 0.0316878147 | 0.000930406968
2 | 0 | 0 | 0 | 0 | 2250.4007 | 1.46634567 | 1.46682215 | -0.6334501 | 4 | 0.0316244215 | 0.000929158647
2 | 0 | 0 | 0 | 0 | 2250.5007 | 1.46534538 | 1.46589184 | -0.6328802 | 4 | 0.0315610729 | 0.000927733956
2 | 0 | 0 | 0 | 0 | 2250.6007 | 1.4643451 | 1.46495736 | -0.6323683 | 4 | 0.0314977765 | 0.00092639256
2 | 0 | 0 | 0 | 0 | 2250.7007 | 1.46334505 | 1.46378231 | -0.6319345 | 4 | 0.0314345323 | 0.000925014494
2 | 0 | 0 | 0 | 0 | 2250.8008 | 1.46234441 | 1.46296287 | -0.6313968 | 4 | 0.0313712694 | 0.000923710119
2 | 0 | 0 | 1 | 0 | 2250.9009 | 1.46134448 | 1.46194875 | -0.6308515 | 4 | 0.0313080624 | 0.000922272564
2 | 0 | 0 | 1 | 0 | 2251.0009 | 1.46034431 | 1.46094739 | -0.6304514 | 4 | 0.0312449671 | 0.000921056373
2 | 0 | 0 | 1 | 0 | 2251.1009 | 1.45934403 | 1.45976794 | -0.6298846 | 4 | 0.0311819185 | 0.000919485348
2 | 0 | 0 | 1 | 0 | 2251.2009 | 1.45834386 | 1.45885122 | -0.6293018 | 4 | 0.0311189275 | 0.000918057631
2 | 0 | 0 | 1 | 0 | 2251.3009 | 1.4573437 | 1.45781851 | -0.6288363 | 4 | 0.0310559887 | 0.000916729157
2 | 0 | 0 | 1 | 0 | 2251.4009 | 1.45634353 | 1.45689297 | -0.6283481 | 4 | 0.0309930984 | 0.000915435958
2 | 0 | 0 | 1 | 0 | 2251.5009 | 1.45534325 | 1.4558382 | -0.6278296 | 4 | 0.0309302583 | 0.000914018252
2 | 0 | 0 | 1 | 0 | 2251.6009 | 1.45434308 | 1.45480549 | -0.6273207 | 4 | 0.0308674704 | 0.000912629592
2 | 0 | 0 | 1 | 0 | 2251.7009 | 1.45334291 | 1.4539243 | -0.6269372 | 4 | 0.0308047254 | 0.000911519281
2 | 0 | 0 | 1 | 0 | 2251.801 | 1.45234227 | 1.45286942 | -0.6265432 | 4 | 0.0307419579 | 0.000910285511
2 | 0 | 0 | 0 | 0 | 2251.9011 | 1.45134246 | 1.45192158 | -0.6259681 | 4 | 0.0306792371 | 0.000908856629
2 | 0 | 0 | 0 | 0 | 2252.0011 | 1.4503423 | 1.4509604 | -0.6254863 | 4 | 0.0306166317 | 0.000907555863
2 | 0 | 0 | 0 | 0 | 2252.1011 | 1.44934213 | 1.44986546 | -0.6250315 | 4 | 0.0305540748 | 0.000906211615
2 | 0 | 0 | 0 | 0 | 2252.2011 | 1.44834185 | 1.44875288 | -0.6245031 | 4 | 0.0304915681 | 0.000904750661
2 | 0 | 0 | 0 | 0 | 2252.3011 | 1.44734168 | 1.44776917 | -0.6241609 | 4 | 0.0304291062 | 0.000903640874
2 | 0 | 0 | 0 | 0 | 2252.4011 | 1.44634151 | 1.44675887 | -0.6235514 | 4 | 0.0303666908 | 0.000902128464
2 | 0 | 0 | 0 | 0 | 2252.5011 | 1.44534123 | 1.44589102 | -0.6229308 | 4 | 0.0303043369 | 0.000900689978
2 | 0 | 0 | 0 | 0 | 2252.6011 | 1.44434106 | 1.44478726 | -0.6224648 | 4 | 0.030242037 | 0.000899329258
2 | 0 | 0 | 0 | 0 | 2252.7012 | 1.44333982 | 1.44374025 | -0.6220001 | 4 | 0.0301797185 | 0.000898006547
2 | 0 | 0 | 1 | 0 | 2252.8013 | 1.44234049 | 1.44287801 | -0.6214421 | 4 | 0.030117454 | 0.000896665093
2 | 0 | 0 | 1 | 0 | 2252.9013 | 1.44134045 | 1.44171631 | -0.6210488 | 4 | 0.0300552975 | 0.000895376201
2 | 0 | 0 | 1 | 0 | 2253.0013 | 1.44034016 | 1.44084859 | -0.6205551 | 4 | 0.0299931839 | 0.000894125958
2 | 0 | 0 | 1 | 0 | 2253.1013 | 1.43934011 | 1.4399184 | -0.6200602 | 4 | 0.0299311224 | 0.000892836135
2 | 0 | 0 | 1 | 0 | 2253.2013 | 1.43833971 | 1.43889916 | -0.6196289 | 4 | 0.0298691075 | 0.000891583448
2 | 0 | 0 | 1 | 0 | 2253.3013 | 1.43733954 | 1.4378221 | -0.6191797 | 4 | 0.0298071355 | 0.000890270225
2 | 0 | 0 | 1 | 0 | 2253.4013 | 1.43633938 | 1.43690991 | -0.6185938 | 4 | 0.0297452156 | 0.000888863578
2 | 0 | 0 | 1 | 0 | 2253.5013 | 1.43533933 | 1.43590856 | -0.6181118 | 4 | 0.0296833497 | 0.000887551985
2 | 0 | 0 | 1 | 0 | 2253.6013 | 1.43433893 | 1.43487144 | -0.617652 | 4 | 0.0296215285 | 0.000886251219
2 | 0 | 0 | 1 | 0 | 2253.7014 | 1.43333852 | 1.43386114 | -0.6171379 | 4 | 0.0295596961 | 0.000884890091
2 | 0 | 0 | 0 | 0 | 2253.8015 | 1.43233871 | 1.4328953 | -0.6166503 | 4 | 0.029497914 | 0.000883595378
2 | 0 | 0 | 0 | 0 | 2253.9015 | 1.43133831 | 1.43190277 | -0.6163223 | 4 | 0.0294362325 | 0.000882513588
2 | 0 | 0 | 0 | 0 | 2254.0015 | 1.43033814 | 1.43083024 | -0.6157765 | 4 | 0.0293745957 | 0.000881071726
2 | 0 | 0 | 0 | 0 | 2254.1015 | 1.42933798 | 1.42995799 | -0.6153204 | 4 | 0.0293130092 | 0.000879882311
2 | 0 | 0 | 0 | 0 | 2254.2015 | 1.42833769 | 1.42871189 | -0.6148372 | 4 | 0.0292514693 | 0.000878425257
2 | 0 | 0 | 0 | 0 | 2254.3015 | 1.42733753 | 1.42782164 | -0.6144025 | 4 | 0.0291899778 | 0.000877257145
2 | 0 | 0 | 0 | 0 | 2254.4015 | 1.42633736 | 1.42680264 | -0.6139991 | 4 | 0.0291285273 | 0.000876055507
2 | 0 | 0 | 0 | 0 | 2254.5015 | 1.42533696 | 1.42568552 | -0.6135179 | 4 | 0.0290671233 | 0.000874683552
2 | 0 | 0 | 0 | 0 | 2254.6015 | 1.42433691 | 1.4247508 | -0.6130671 | 4 | 0.0290057622 | 0.000873467827
2 | 0 | 0 | 0 | 0 | 2254.7016 | 1.42333674 | 1.42386532 | -0.6126065 | 4 | 0.0289443862 | 0.000872269156
2 | 0 | 0 | 1 | 0 | 2254.8017 | 1.42233658 | 1.42279255 | -0.6121151 | 4 | 0.0288830567 | 0.00087091286
2 | 0 | 0 | 1 | 0 | 2254.9017 | 1.42133629 | 1.42172444 | -0.6116996 | 4 | 0.0288218334 | 0.000869668322
2 | 0 | 0 | 1 | 0 | 2255.0017 | 1.42033613 | 1.42094994 | -0.6111245 | 4 | 0.0287606623 | 0.000868377334
2 | 0 | 0 | 1 | 0 | 2255.1017 | 1.41933596 | 1.41984618 | -0.6106037 | 4 | 0.0286995452 | 0.000866963295
2 | 0 | 0 | 1 | 0 | 2255.2017 | 1.4183358 | 1.41883159 | -0.6103326 | 4 | 0.0286384653 | 0.000865959155
2 | 0 | 0 | 1 | 0 | 2255.3017 | 1.41733551 | 1.41787016 | -0.6098549 | 4 | 0.0285774246 | 0.000864695117
2 | 0 | 0 | 1 | 0 | 2255.4017 | 1.41633523 | 1.41690457 | -0.6093882 | 4 | 0.0285164323 | 0.000863444875
2 | 0 | 0 | 1 | 0 | 2255.5017 | 1.41533518 | 1.41586304 | -0.6090783 | 4 | 0.0284554791 | 0.000862371409
2 | 0 | 0 | 1 | 0 | 2255.6017 | 1.41433489 | 1.41483033 | -0.6085145 | 4 | 0.0283945668 | 0.000860944856
2 | 0 | 0 | 1 | 0 | 2255.7018 | 1.41333473 | 1.41390491 | -0.6080318 | 4 | 0.0283336472 | 0.000859699154
2 | 0 | 0 | 0 | 0 | 2255.8019 | 1.41233444 | 1.41283226 | -0.6076463 | 4 | 0.0282727722 | 0.000858502288
2 | 0 | 0 | 0 | 0 | 2255.9019 | 1.41133416 | 1.41189766 | -0.6071544 | 4 | 0.0282119997 | 0.000857239822
2 | 0 | 0 | 0 | 0 | 2256.0019 | 1.41033399 | 1.41094065 | -0.6066716 | 4 | 0.0281512775 | 0.000855977647
2 | 0 | 0 | 0 | 0 | 2256.1019 | 1.40933394 | 1.40984595 | -0.606186 | 4 | 0.0280906036 | 0.000854628917
2 | 0 | 0 | 0 | 0 | 2256.2019 | 1.40833378 | 1.40877318 | -0.605789 | 4 | 0.0280299708 | 0.000853419362
2 | 0 | 0 | 0 | 0 | 2256.3019 | 1.40733337 | 1.40778077 | -0.6052675 | 4 | 0.0279693864 | 0.000852083904
2 | 0 | 0 | 0 | 0 | 2256.4019 | 1.40633321 | 1.40685046 | -0.6048856 | 4 | 0.0279088486 | 0.000850983604
2 | 0 | 0 | 0 | 0 | 2256.5019 | 1.40533316 | 1.4058181 | -0.6045566 | 4 | 0.0278483462 | 0.000849896634
2 | 0 | 0 | 0 | 0 | 2256.6019 | 1.40433276 | 1.40483451 | -0.6040891 | 4 | 0.0277878847 | 0.000848645228
2 | 0 | 0 | 1 | 0 | 2256.7021 | 1.40333259 | 1.40389085 | -0.6035593 | 4 | 0.0277273506 | 0.000847331365
2 | 0 | 0 | 1 | 0 | 2256.8021 | 1.40233243 | 1.40285838 | -0.6031614 | 4 | 0.0276669804 | 0.000846149982
2 | 0 | 0 | 1 | 0 | 2256.9021 | 1.40133214 | 1.4016614 | -0.60284 | 4 | 0.0276066493 | 0.000844977621
2 | 0 | 0 | 1 | 0 | 2257.0021 | 1.40033197 | 1.40093577 | -0.6024943 | 4 | 0.0275463499 | 0.000844055845
2 | 0 | 0 | 1 | 0 | 2257.1021 | 1.39933181 | 1.39979661 | -0.6021109 | 4 | 0.0274860896 | 0.000842832844
2 | 0 | 0 | 1 | 0 | 2257.2021 | 1.3983314 | 1.39883959 | -0.6016107 | 4 | 0.0274258722 | 0.000841556815
2 | 0 | 0 | 1 | 0 | 2257.3021 | 1.39733136 | 1.3977803 | -0.6010826 | 4 | 0.0273657069 | 0.000840181368
2 | 0 | 0 | 1 | 0 | 2257.4021 | 1.39633119 | 1.39679229 | -0.6007283 | 4 | 0.0273055844 | 0.000839092652
2 | 0 | 0 | 1 | 0 | 2257.5021 | 1.39533103 | 1.39590216 | -0.6003433 | 4 | 0.0272454973 | 0.000838020525
2 | 0 | 0 | 1 | 0 | 2257.6022 | 1.39433062 | 1.39485133 | -0.5998246 | 4 | 0.0271853991 | 0.000836666091
2 | 0 | 0 | 0 | 0 | 2257.7023 | 1.39333057 | 1.39385927 | -0.5995235 | 4 | 0.0271253418 | 0.000835651474
2 | 0 | 0 | 0 | 0 | 2257.8023 | 1.39233041 | 1.39280462 | -0.5990059 | 4 | 0.0270653833 | 0.000834298145
2 | 0 | 0 | 0 | 0 | 2257.9023 | 1.39133024 | 1.39171863 | -0.5985662 | 4 | 0.0270054732 | 0.00083303568
2 | 0 | 0 | 0 | 0 | 2258.0023 | 1.39032996 | 1.39092207 | -0.5982248 | 4 | 0.0269456021 | 0.000832084042
2 | 0 | 0 | 0 | 0 | 2258.1023 | 1.38932967 | 1.38976943 | -0.5979172 | 4 | 0.0268857628 | 0.000830967037
2 | 0 | 0 | 0 | 0 | 2258.2023 | 1.38832963 | 1.38877678 | -0.5973716 | 4 | 0.0268259682 | 0.000829615805
2 | 0 | 0 | 0 | 0 | 2258.3023 | 1.38732946 | 1.38770878 | -0.5969562 | 4 | 0.0267662201 | 0.00082840136
2 | 0 | 0 | 0 | 0 | 2258.4023 | 1.38632917 | 1.38676071 | -0.5966921 | 4 | 0.0267065056 | 0.000827469165
2 | 0 | 0 | 0 | 0 | 2258.5023 | 1.38532889 | 1.38570595 | -0.5961931 | 4 | 0.0266468301 | 0.000826148316
2 | 0 | 0 | 0 | 0 | 2258.6024 | 1.38432896 | 1.38498104 | -0.5957421 | 4 | 0.0265871417 | 0.000825091498
2 | 0 | 0 | 1 | 0 | 2258.7025 | 1.38332844 | 1.38367653 | -0.5955099 | 4 | 0.0265274886 | 0.000823993061
2 | 0 | 0 | 1 | 0 | 2258.8025 | 1.38232839 | 1.3826884 | -0.5950204 | 4 | 0.0264679305 | 0.000822727859
2 | 0 | 0 | 1 | 0 | 2258.9025 | 1.38132811 | 1.38181615 | -0.5945299 | 4 | 0.0264084227 | 0.000821531052
2 | 0 | 0 | 1 | 0 | 2259.0025 | 1.38032794 | 1.38084149 | -0.5942862 | 4 | 0.0263489503 | 0.000820615038
2 | 0 | 0 | 1 | 0 | 2259.1025 | 1.37932777 | 1.37987137 | -0.5938333 | 4 | 0.0262895115 | 0.000819413573
2 | 0 | 0 | 1 | 0 | 2259.2025 | 1.37832761 | 1.37898111 | -0.5934224 | 4 | 0.0262301173 | 0.00081831828
2 | 0 | 0 | 1 | 0 | 2259.3025 | 1.3773272 | 1.37789536 | -0.5931392 | 4 | 0.0261707567 | 0.000817283697
2 | 0 | 0 | 1 | 0 | 2259.4025 | 1.37632716 | 1.37665796 | -0.592723 | 4 | 0.0261114314 | 0.000815976819
2 | 0 | 0 | 1 | 0 | 2259.5025 | 1.37532699 | 1.37587452 | -0.5924214 | 4 | 0.0260521434 | 0.000815097534
2 | 0 | 0 | 1 | 0 | 2259.6026 | 1.37432706 | 1.37478447 | -0.5919835 | 4 | 0.0259928331 | 0.000813849678
2 | 0 | 0 | 0 | 0 | 2259.7027 | 1.37332642 | 1.37376952 | -0.5915935 | 4 | 0.0259335637 | 0.000812713057
2 | 0 | 0 | 0 | 0 | 2259.8027 | 1.37232637 | 1.37280822 | -0.5912146 | 4 | 0.0258743912 | 0.000811624283
2 | 0 | 0 | 0 | 0 | 2259.9027 | 1.37132609 | 1.37177563 | -0.5908056 | 4 | 0.0258152597 | 0.000810452737
2 | 0 | 0 | 0 | 0 | 2260.0027 | 1.3703258 | 1.3708365 | -0.5905446 | 4 | 0.0257561617 | 0.000809540099
2 | 0 | 0 | 0 | 0 | 2260.1027 | 1.36932564 | 1.36983085 | -0.590146 | 4 | 0.0256970972 | 0.000808400218
2 | 0 | 0 | 0 | 0 | 2260.2027 | 1.36832535 | 1.36888278 | -0.5897338 | 4 | 0.0256380718 | 0.000807276403
2 | 0 | 0 | 0 | 0 | 2260.3027 | 1.36732519 | 1.3677702 | -0.5894256 | 4 | 0.0255790837 | 0.000806198805
2 | 0 | 0 | 0 | 0 | 2260.4027 | 1.36632514 | 1.36686671 | -0.5889952 | 4 | 0.0255201329 | 0.000805077958
2 | 0 | 0 | 0 | 0 | 2260.5027 | 1.36532485 | 1.3659097 | -0.588592 | 4 | 0.0254612211 | 0.000803963514
2 | 0 | 0 | 1 | 0 | 2260.6029 | 1.36432469 | 1.36489058 | -0.588314 | 4 | 0.0254022274 | 0.000802984228
2 | 0 | 0 | 1 | 0 | 2260.7029 | 1.3633244 | 1.36386263 | -0.5879938 | 4 | 0.025343379 | 0.000801942777
2 | 0 | 0 | 1 | 0 | 2260.8029 | 1.36232424 | 1.3627187 | -0.5876623 | 4 | 0.025284566 | 0.00080081838
2 | 0 | 0 | 1 | 0 | 2260.9029 | 1.36132407 | 1.36184192 | -0.5873261 | 4 | 0.0252257846 | 0.000799845206
2 | 0 | 0 | 1 | 0 | 2261.0029 | 1.36032391 | 1.36078727 | -0.5870183 | 4 | 0.0251670349 | 0.000798807014
2 | 0 | 0 | 1 | 0 | 2261.1029 | 1.35932362 | 1.3598659 | -0.5866212 | 4 | 0.0251083225 | 0.000797726098
2 | 0 | 0 | 1 | 0 | 2261.2029 | 1.35832334 | 1.35886443 | -0.5863543 | 4 | 0.0250496417 | 0.000796775974
2 | 0 | 0 | 1 | 0 | 2261.3029 | 1.35732329 | 1.35775638 | -0.5859962 | 4 | 0.0249909908 | 0.00079564011
2 | 0 | 0 | 1 | 0 | 2261.4029 | 1.35632288 | 1.35682178 | -0.5855814 | 4 | 0.0249323826 | 0.000794529624
2 | 0 | 0 | 1 | 0 | 2261.503 | 1.35532296 | 1.35578918 | -0.5851859 | 4 | 0.0248737577 | 0.000793388695
2 | 0 | 0 | 0 | 0 | 2261.6031 | 1.35432255 | 1.35490346 | -0.585033 | 4 | 0.0248151571 | 0.000792663312
2 | 0 | 0 | 0 | 0 | 2261.7031 | 1.35332239 | 1.35379088 | -0.5846988 | 4 | 0.0247566402 | 0.000791559869
2 | 0 | 0 | 0 | 0 | 2261.8031 | 1.3523221 | 1.35294974 | -0.5843721 | 4 | 0.024698155 | 0.00079062616
2 | 0 | 0 | 0 | 0 | 2261.9031 | 1.35132205 | 1.35173023 | -0.5841528 | 4 | 0.0246396977 | 0.000789617014
2 | 0 | 0 | 0 | 0 | 2262.0031 | 1.35032165 | 1.35067558 | -0.5838497 | 4 | 0.0245812647 | 0.000788591511
2 | 0 | 0 | 0 | 0 | 2262.1031 | 1.3493216 | 1.34985209 | -0.5836288 | 4 | 0.0245228559 | 0.000787812576
2 | 0 | 0 | 0 | 0 | 2262.2031 | 1.34832144 | 1.34877062 | -0.5833377 | 4 | 0.024464475 | 0.000786788762
2 | 0 | 0 | 0 | 0 | 2262.3031 | 1.34732115 | 1.34786272 | -0.5830552 | 4 | 0.0244061258 | 0.000785878336
2 | 0 | 0 | 0 | 0 | 2262.4031 | 1.34632087 | 1.34665656 | -0.5827807 | 4 | 0.0243478026 | 0.00078480551
2 | 0 | 0 | 0 | 0 | 2262.5032 | 1.34532118 | 1.34599841 | -0.5824482 | 4 | 0.0242894515 | 0.000783974305
2 | 0 | 0 | 1 | 0 | 2262.6033 | 1.34432054 | 1.34480977 | -0.5821382 | 4 | 0.0242311321 | 0.0007828651
2 | 0 | 0 | 1 | 0 | 2262.7033 | 1.34332037 | 1.34365678 | -0.5817377 | 4 | 0.0241729058 | 0.000781655835
2 | 0 | 0 | 1 | 0 | 2262.8033 | 1.34232008 | 1.34300256 | -0.5815261 | 4 | 0.0241147112 | 0.000780991046
2 | 0 | 0 | 1 | 0 | 2262.9033 | 1.3413198 | 1.34172094 | -0.5812677 | 4 | 0.0240565389 | 0.000779899012
2 | 0 | 0 | 1 | 0 | 2263.0033 | 1.34031975 | 1.34080422 | -0.5809385 | 4 | 0.0239983965 | 0.000778924732
2 | 0 | 0 | 1 | 0 | 2263.1033 | 1.33931947 | 1.33974934 | -0.5806243 | 4 | 0.0239402857 | 0.00077789108
2 | 0 | 0 | 1 | 0 | 2263.2033 | 1.3383193 | 1.33881474 | -0.580507 | 4 | 0.0238821972 | 0.000777191308
2 | 0 | 0 | 1 | 0 | 2263.3033 | 1.33731902 | 1.33785331 | -0.5802335 | 4 | 0.0238241293 | 0.000776267261
2 | 0 | 0 | 1 | 0 | 2263.4033 | 1.33631885 | 1.33687413 | -0.5798942 | 4 | 0.023766093 | 0.0007752456
2 | 0 | 0 | 1 | 0 | 2263.5034 | 1.33531928 | 1.33586884 | -0.5797956 | 4 | 0.0237080213 | 0.00077453081
2 | 0 | 0 | 0 | 0 | 2263.6035 | 1.33431852 | 1.33482254 | -0.5795312 | 4 | 0.0236499645 | 0.000773571315
2 | 0 | 0 | 0 | 0 | 2263.7035 | 1.33331835 | 1.33377671 | -0.5791699 | 4 | 0.023591999 | 0.000772483298
2 | 0 | 0 | 0 | 0 | 2263.8035 | 1.33231807 | 1.33271289 | -0.5790644 | 4 | 0.0235340539 | 0.00077172654
2 | 0 | 0 | 0 | 0 | 2263.9035 | 1.3313179 | 1.33186734 | -0.5787185 | 4 | 0.023476135 | 0.000770776242
2 | 0 | 0 | 0 | 0 | 2264.0035 | 1.33031774 | 1.33083487 | -0.5784182 | 4 | 0.0234182458 | 0.000769779144
2 | 0 | 0 | 0 | 0 | 2264.1035 | 1.32931733 | 1.32987809 | -0.5781399 | 4 | 0.0233603846 | 0.000768855563
2 | 0 | 0 | 0 | 0 | 2264.2035 | 1.32831728 | 1.32890785 | -0.5779492 | 4 | 0.0233025476 | 0.000768041296
2 | 0 | 0 | 0 | 0 | 2264.3035 | 1.327317 | 1.32792413 | -0.5777788 | 4 | 0.0232447293 | 0.000767246354
2 | 0 | 0 | 0 | 0 | 2264.4035 | 1.32631671 | 1.32678032 | -0.5775538 | 4 | 0.0231869314 | 0.000766287034
2 | 0 | 0 | 0 | 0 | 2264.5036 | 1.32531738 | 1.32579267 | -0.5773651 | 4 | 0.0231290963 | 0.000765466422
2 | 0 | 0 | 1 | 0 | 2264.6037 | 1.3243165 | 1.32486212 | -0.5772622 | 4 | 0.023071276 | 0.000764792785
2 | 0 | 0 | 1 | 0 | 2264.7037 | 1.3233161 | 1.32371831 | -0.577005 | 4 | 0.0230135303 | 0.000763792137
2 | 0 | 0 | 1 | 0 | 2264.8037 | 1.32231605 | 1.32285941 | -0.5768703 | 4 | 0.0229558013 | 0.000763118325
2 | 0 | 0 | 1 | 0 | 2264.9037 | 1.32131577 | 1.32164431 | -0.5766361 | 4 | 0.0228980947 | 0.00076210784
2 | 0 | 0 | 1 | 0 | 2265.0037 | 1.3203156 | 1.32090545 | -0.5763821 | 4 | 0.0228404123 | 0.000761346309
2 | 0 | 0 | 1 | 0 | 2265.1037 | 1.31931531 | 1.31972623 | -0.5762935 | 4 | 0.0227827467 | 0.000760549679
2 | 0 | 0 | 1 | 0 | 2265.2037 | 1.31831527 | 1.31882274 | -0.5760328 | 4 | 0.0227250997 | 0.000759685179
2 | 0 | 0 | 1 | 0 | 2265.3037 | 1.31731498 | 1.31774127 | -0.5757984 | 4 | 0.0226674769 | 0.000758753391
2 | 0 | 0 | 1 | 0 | 2265.4038 | 1.31631517 | 1.31700277 | -0.5756555 | 4 | 0.0226098169 | 0.000758139882
2 | 0 | 0 | 0 | 0 | 2265.5039 | 1.31531453 | 1.31588078 | -0.5755181 | 4 | 0.022552168 | 0.000757313159
2 | 0 | 0 | 0 | 0 | 2265.6039 | 1.31431425 | 1.31491065 | -0.575346 | 4 | 0.0224945936 | 0.000756528578
2 | 0 | 0 | 0 | 0 | 2265.7039 | 1.3133142 | 1.31391382 | -0.5751735 | 4 | 0.022437036 | 0.000755728339
2 | 0 | 0 | 0 | 0 | 2265.8039 | 1.31231403 | 1.31265879 | -0.5750563 | 4 | 0.0223794933 | 0.000754852663
2 | 0 | 0 | 0 | 0 | 2265.9039 | 1.31131375 | 1.31183541 | -0.5749265 | 4 | 0.0223219637 | 0.000754208886
2 | 0 | 0 | 0 | 0 | 2266.0039 | 1.31031346 | 1.31086946 | -0.5747689 | 4 | 0.0222644471 | 0.000753446948
2 | 0 | 0 | 0 | 0 | 2266.1039 | 1.30931342 | 1.3098681 | -0.5746278 | 4 | 0.0222069453 | 0.000752686581
2 | 0 | 0 | 0 | 0 | 2266.2039 | 1.30831301 | 1.30884016 | -0.5745091 | 4 | 0.0221494567 | 0.000751940592
2 | 0 | 0 | 0 | 0 | 2266.3039 | 1.30731297 | 1.30777192 | -0.5742297 | 4 | 0.0220919866 | 0.000750961481
2 | 0 | 0 | 0 | 0 | 2266.404 | 1.30631351 | 1.30684686 | -0.5742113 | 4 | 0.0220344719 | 0.000750406296
2 | 0 | 0 | 1 | 0 | 2266.5041 | 1.30531251 | 1.30593383 | -0.5739747 | 4 | 0.0219769739 | 0.000749572937
2 | 0 | 0 | 1 | 0 | 2266.6041 | 1.30431235 | 1.30459869 | -0.5738038 | 4 | 0.021919556 | 0.00074858364
2 | 0 | 0 | 1 | 0 | 2266.7041 | 1.30331218 | 1.30374408 | -0.5736624 | 4 | 0.0218621492 | 0.000747909013
2 | 0 | 0 | 1 | 0 | 2266.8041 | 1.30231178 | 1.30272496 | -0.5735156 | 4 | 0.0218047593 | 0.000747133163
2 | 0 | 0 | 1 | 0 | 2266.9041 | 1.30131173 | 1.30181706 | -0.573359 | 4 | 0.0217473824 | 0.000746408536
2 | 0 | 0 | 1 | 0 | 2267.0041 | 1.30031145 | 1.30070436 | -0.5733439 | 4 | 0.0216900166 | 0.000745750905
2 | 0 | 0 | 1 | 0 | 2267.1041 | 1.29931128 | 1.29972088 | -0.5732075 | 4 | 0.0216326546 | 0.000745009806
2 | 0 | 0 | 1 | 0 | 2267.2041 | 1.298311 | 1.29875946 | -0.5732581 | 4 | 0.0215752982 | 0.000744524412
2 | 0 | 0 | 1 | 0 | 2267.3041 | 1.29731095 | 1.29777145 | -0.5731764 | 4 | 0.0215179436 | 0.000743851939
2 | 0 | 0 | 0 | 0 | 2267.4043 | 1.29631066 | 1.29677904 | -0.5730259 | 4 | 0.0214604866 | 0.000743087905
2 | 0 | 0 | 0 | 0 | 2267.5043 | 1.29531038 | 1.29576433 | -0.5728943 | 4 | 0.0214031599 | 0.000742336037
2 | 0 | 0 | 0 | 0 | 2267.6043 | 1.29431021 | 1.2947228 | -0.5728428 | 4 | 0.0213458389 | 0.000741672586
2 | 0 | 0 | 0 | 0 | 2267.7043 | 1.29331005 | 1.29377484 | -0.5727943 | 4 | 0.0212885253 | 0.000741066819
2 | 0 | 0 | 0 | 0 | 2267.8043 | 1.29230976 | 1.29277337 | -0.5725513 | 4 | 0.0212312266 | 0.000740179035
2 | 0 | 0 | 0 | 0 | 2267.9043 | 1.29130971 | 1.2917366 | -0.5723881 | 4 | 0.0211739466 | 0.000739374664
2 | 0 | 0 | 0 | 0 | 2268.0043 | 1.29030943 | 1.29079747 | -0.5724845 | 4 | 0.0211166702 | 0.000738961622
2 | 0 | 0 | 0 | 0 | 2268.1043 | 1.28930926 | 1.28973377 | -0.5723774 | 4 | 0.0210593957 | 0.000738214527
2 | 0 | 0 | 0 | 0 | 2268.2043 | 1.28830898 | 1.28884816 | -0.5722478 | 4 | 0.0210021324 | 0.000737540482
2 | 0 | 0 | 0 | 0 | 2268.3044 | 1.28730786 | 1.28768075 | -0.5722526 | 4 | 0.0209448189 | 0.000736878603
2 | 0 | 0 | 1 | 0 | 2268.4045 | 1.28630865 | 1.28681874 | -0.57212 | 4 | 0.0208875109 | 0.000736214803
2 | 0 | 0 | 1 | 0 | 2268.5045 | 1.28530848 | 1.28563929 | -0.5720605 | 4 | 0.020830268 | 0.0007354634
2 | 0 | 0 | 1 | 0 | 2268.6045 | 1.2843082 | 1.28473139 | -0.5720616 | 4 | 0.020773029 | 0.000734945468
2 | 0 | 0 | 1 | 0 | 2268.7045 | 1.28330791 | 1.28364551 | -0.5720588 | 4 | 0.0207157899 | 0.000734320725
2 | 0 | 0 | 1 | 0 | 2268.8045 | 1.28230786 | 1.28272402 | -0.5719701 | 4 | 0.0206585545 | 0.000733679801
2 | 0 | 0 | 1 | 0 | 2268.9045 | 1.28130746 | 1.28158021 | -0.5718968 | 4 | 0.0206013303 | 0.000732931599
2 | 0 | 0 | 1 | 0 | 2269.0045 | 1.28030741 | 1.28068578 | -0.5719009 | 4 | 0.0205441061 | 0.000732425309
2 | 0 | 0 | 1 | 0 | 2269.1045 | 1.27930713 | 1.27980912 | -0.5717468 | 4 | 0.0204868913 | 0.000731726759
2 | 0 | 0 | 1 | 0 | 2269.2045 | 1.27830696 | 1.27875435 | -0.571791 | 4 | 0.020429682 | 0.000731180247
2 | 0 | 0 | 1 | 0 | 2269.3046 | 1.27730727 | 1.27768147 | -0.5717676 | 4 | 0.0203724131 | 0.000730536936
2 | 0 | 0 | 0 | 0 | 2269.4047 | 1.27630663 | 1.27682257 | -0.5717733 | 4 | 0.0203151461 | 0.000730053056
2 | 0 | 0 | 0 | 0 | 2269.5047 | 1.27530634 | 1.27575004 | -0.5717533 | 4 | 0.0202579387 | 0.000729414343
2 | 0 | 0 | 0 | 0 | 2269.6047 | 1.27430618 | 1.2749579 | -0.5719219 | 4 | 0.0202007201 | 0.000729176332
2 | 0 | 0 | 0 | 0 | 2269.7047 | 1.27330601 | 1.2738452 | -0.5714456 | 4 | 0.0201435201 | 0.000727933191
2 | 0 | 0 | 0 | 0 | 2269.8047 | 1.27230573 | 1.27287066 | -0.5712508 | 4 | 0.0200863574 | 0.000727128296
2 | 0 | 0 | 0 | 0 | 2269.9047 | 1.27130556 | 1.27184677 | -0.5715356 | 4 | 0.0200291853 | 0.00072690571
2 | 0 | 0 | 0 | 0 | 2270.0047 | 1.2703054 | 1.27089894 | -0.5715719 | 4 | 0.0199719965 | 0.000726410188
2 | 0 | 0 | 0 | 0 | 2270.1047 | 1.26930511 | 1.26983523 | -0.5716554 | 4 | 0.0199148022 | 0.000725908147
2 | 0 | 0 | 0 | 0 | 2270.2047 | 1.26830494 | 1.26891851 | -0.5718047 | 4 | 0.0198575966 | 0.000725573569
2 | 0 | 0 | 1 | 0 | 2270.3049 | 1.26730478 | 1.2679348 | -0.5718613 | 4 | 0.0198002663 | 0.00072508282
2 | 0 | 0 | 1 | 0 | 2270.4049 | 1.26630449 | 1.26686668 | -0.5718986 | 4 | 0.0197430458 | 0.000724519254
2 | 0 | 0 | 1 | 0 | 2270.5049 | 1.26530433 | 1.26602089 | -0.5720718 | 4 | 0.0196858142 | 0.000724254875
2 | 0 | 0 | 1 | 0 | 2270.6049 | 1.26430404 | 1.2649529 | -0.5721857 | 4 | 0.0196285695 | 0.000723787991
2 | 0 | 0 | 1 | 0 | 2270.7049 | 1.26330388 | 1.26397383 | -0.572236 | 4 | 0.0195713155 | 0.000723291363
2 | 0 | 0 | 1 | 0 | 2270.8049 | 1.26230359 | 1.26279891 | -0.5723998 | 4 | 0.0195140503 | 0.000722825818
2 | 0 | 0 | 1 | 0 | 2270.9049 | 1.26130354 | 1.26186419 | -0.5725657 | 4 | 0.0194567684 | 0.000722500205
2 | 0 | 0 | 1 | 0 | 2271.0049 | 1.26030326 | 1.26081383 | -0.5726818 | 4 | 0.0193994734 | 0.000722045195
2 | 0 | 0 | 1 | 0 | 2271.1049 | 1.25930309 | 1.25980806 | -0.5727817 | 4 | 0.0193421692 | 0.000721594959
2 | 0 | 0 | 1 | 0 | 2271.205 | 1.25830197 | 1.25881934 | -0.5730606 | 4 | 0.0192847848 | 0.000721379765
2 | 0 | 0 | 0 | 0 | 2271.3051 | 1.25730264 | 1.2578944 | -0.5731025 | 4 | 0.0192273892 | 0.000720902346
2 | 0 | 0 | 0 | 0 | 2271.4051 | 1.25630236 | 1.25692856 | -0.5733152 | 4 | 0.0191700347 | 0.000720616255
2 | 0 | 0 | 0 | 0 | 2271.5051 | 1.25530231 | 1.25606966 | -0.5736982 | 4 | 0.0191126503 | 0.000720604963
2 | 0 | 0 | 0 | 0 | 2271.6051 | 1.25430202 | 1.25474775 | -0.5737687 | 4 | 0.0190552436 | 0.000719934935
2 | 0 | 0 | 0 | 0 | 2271.7051 | 1.25330186 | 1.2537998 | -0.5739063 | 4 | 0.0189978275 | 0.00071956357
2 | 0 | 0 | 0 | 0 | 2271.8051 | 1.25230157 | 1.25279844 | -0.5741974 | 4 | 0.0189403892 | 0.000719353557
2 | 0 | 0 | 0 | 0 | 2271.9051 | 1.25130141 | 1.25186372 | -0.5744962 | 4 | 0.018882921 | 0.000719190924
2 | 0 | 0 | 0 | 0 | 2272.0051 | 1.25030112 | 1.2508359 | -0.574708 | 4 | 0.0188254267 | 0.000718865369
2 | 0 | 0 | 0 | 0 | 2272.1051 | 1.24930108 | 1.24983883 | -0.5749692 | 4 | 0.0187679101 | 0.000718618801
2 | 0 | 0 | 0 | 0 | 2272.2052 | 1.24830008 | 1.24893832 | -0.5752603 | 4 | 0.0187103078 | 0.000718464609
2 | 0 | 0 | 1 | 0 | 2272.3053 | 1.24730062 | 1.2478894 | -0.5756689 | 4 | 0.0186526719 | 0.00071837107
2 | 0 | 0 | 1 | 0 | 2272.4053 | 1.24630034 | 1.24675906 | -0.5758892 | 4 | 0.0185950603 | 0.000717995106
2 | 0 | 0 | 1 | 0 | 2272.5053 | 1.24530017 | 1.24568653 | -0.5761683 | 4 | 0.0185374245 | 0.000717725081
2 | 0 | 0 | 1 | 0 | 2272.6053 | 1.24429989 | 1.24484968 | -0.5764514 | 4 | 0.0184797589 | 0.000717595336
2 | 0 | 0 | 1 | 0 | 2272.7053 | 1.24329984 | 1.24389279 | -0.5767927 | 4 | 0.0184220634 | 0.00071746821
2 | 0 | 0 | 1 | 0 | 2272.8053 | 1.24229968 | 1.24277592 | -0.5772338 | 4 | 0.018364327 | 0.000717372284
2 | 0 | 0 | 1 | 0 | 2272.9053 | 1.24129939 | 1.242028 | -0.5774065 | 4 | 0.0183065608 | 0.000717155111
2 | 0 | 0 | 1 | 0 | 2273.0053 | 1.24029922 | 1.24087083 | -0.577766 | 4 | 0.0182487704 | 0.000716932991
2 | 0 | 0 | 1 | 0 | 2273.1053 | 1.23929894 | 1.23991406 | -0.5781489 | 4 | 0.0181909427 | 0.000716854993
2 | 0 | 0 | 1 | 0 | 2273.2054 | 1.23829937 | 1.23887372 | -0.5785624 | 4 | 0.0181330144 | 0.000716765819
2 | 0 | 0 | 0 | 0 | 2273.3055 | 1.23729849 | 1.23788893 | -0.5789444 | 4 | 0.0180750452 | 0.000716668845
2 | 0 | 0 | 0 | 0 | 2273.4055 | 1.23629832 | 1.23685646 | -0.5794591 | 4 | 0.0180170909 | 0.000716707786
2 | 0 | 0 | 0 | 0 | 2273.5055 | 1.23529804 | 1.2358551 | -0.5799005 | 4 | 0.0179590899 | 0.000716672919
2 | 0 | 0 | 0 | 0 | 2273.6055 | 1.23429799 | 1.23484039 | -0.5803326 | 4 | 0.0179010443 | 0.000716618204
2 | 0 | 0 | 0 | 0 | 2273.7055 | 1.23329771 | 1.23383451 | -0.5808136 | 4 | 0.0178429559 | 0.000716627925
2 | 0 | 0 | 0 | 0 | 2273.8055 | 1.23229754 | 1.23274422 | -0.5812505 | 4 | 0.0177848171 | 0.000716533221
2 | 0 | 0 | 0 | 0 | 2273.9055 | 1.23129725 | 1.23191619 | -0.5817533 | 4 | 0.0177266337 | 0.000716671289
2 | 0 | 0 | 0 | 0 | 2274.0055 | 1.23029721 | 1.23085713 | -0.5821555 | 4 | 0.0176684055 | 0.000716550276
2 | 0 | 0 | 0 | 0 | 2274.1056 | 1.22929597 | 1.22992134 | -0.5827811 | 4 | 0.0176100656 | 0.000716774957
2 | 0 | 0 | 1 | 0 | 2274.2057 | 1.22829676 | 1.22896576 | -0.5832589 | 4 | 0.0175516717 | 0.000716805167
2 | 0 | 0 | 1 | 0 | 2274.3057 | 1.22729647 | 1.22791517 | -0.5838575 | 4 | 0.0174932834 | 0.000716927461
2 | 0 | 0 | 1 | 0 | 2274.4057 | 1.22629631 | 1.22691381 | -0.5845177 | 4 | 0.0174348298 | 0.000717152841
2 | 0 | 0 | 1 | 0 | 2274.5057 | 1.22529602 | 1.22587252 | -0.5851479 | 4 | 0.0173763148 | 0.000717316754
2 | 0 | 0 | 1 | 0 | 2274.6057 | 1.22429585 | 1.22487545 | -0.5856753 | 4 | 0.0173177421 | 0.000717379327
2 | 0 | 0 | 1 | 0 | 2274.7057 | 1.22329569 | 1.22381186 | -0.5864416 | 4 | 0.0172591042 | 0.000717694231
2 | 0 | 0 | 1 | 0 | 2274.8057 | 1.22229552 | 1.22279716 | -0.5870526 | 4 | 0.0172003955 | 0.000717846269
2 | 0 | 0 | 1 | 0 | 2274.9057 | 1.22129536 | 1.22176445 | -0.58778 | 4 | 0.0171416178 | 0.000718128693
2 | 0 | 0 | 1 | 0 | 2275.0057 | 1.22029495 | 1.22090995 | -0.5885298 | 4 | 0.0170827694 | 0.000718541909
2 | 0 | 0 | 1 | 0 | 2275.1058 | 1.21929419 | 1.21982777 | -0.5892012 | 4 | 0.0170237888 | 0.000718723983
2 | 0 | 0 | 0 | 0 | 2275.2059 | 1.21829462 | 1.21881843 | -0.5898664 | 4 | 0.0169647429 | 0.000718939991
2 | 0 | 0 | 0 | 0 | 2275.3059 | 1.21729445 | 1.21778131 | -0.5905898 | 4 | 0.0169056877 | 0.00071920926
2 | 0 | 0 | 0 | 0 | 2275.4059 | 1.21629429 | 1.21688223 | -0.5913588 | 4 | 0.0168465562 | 0.000719614036
2 | 0 | 0 | 0 | 0 | 2275.5059 | 1.215294 | 1.21576512 | -0.5921198 | 4 | 0.0167873483 | 0.000719878532
2 | 0 | 0 | 0 | 0 | 2275.6059 | 1.21429384 | 1.2148484 | -0.5928817 | 4 | 0.016728064 | 0.000720261422
2 | 0 | 0 | 0 | 0 | 2275.7059 | 1.21329355 | 1.21370006 | -0.5937389 | 4 | 0.0166686978 | 0.000720620912
2 | 0 | 0 | 0 | 0 | 2275.8059 | 1.21229339 | 1.21289468 | -0.5946482 | 4 | 0.016609244 | 0.000721245655
2 | 0 | 0 | 0 | 0 | 2275.9059 | 1.21129322 | 1.21183538 | -0.5954075 | 4 | 0.0165497083 | 0.000721535878
2 | 0 | 0 | 0 | 0 | 2276.0059 | 1.21029305 | 1.21083844 | -0.596364 | 4 | 0.0164900851 | 0.000722100434
2 | 0 | 0 | 0 | 0 | 2276.106 | 1.20929229 | 1.20989895 | -0.5973322 | 4 | 0.0164303072 | 0.000722711557
2 | 0 | 0 | 1 | 0 | 2276.2061 | 1.2082926 | 1.20881784 | -0.5982367 | 4 | 0.0163704343 | 0.000723159174
2 | 0 | 0 | 1 | 0 | 2276.3061 | 1.20729244 | 1.20788765 | -0.5993636 | 4 | 0.0163105205 | 0.000723963894
2 | 0 | 0 | 1 | 0 | 2276.4061 | 1.20629215 | 1.20692205 | -0.6002166 | 4 | 0.016250506 | 0.000724414713
2 | 0 | 0 | 1 | 0 | 2276.5061 | 1.20529199 | 1.2059294 | -0.6011241 | 4 | 0.0161904041 | 0.000724913203
2 | 0 | 0 | 1 | 0 | 2276.6061 | 1.2042917 | 1.20479453 | -0.6022817 | 4 | 0.0161301997 | 0.000725625781
2 | 0 | 0 | 1 | 0 | 2276.7061 | 1.20329154 | 1.20369518 | -0.6032406 | 4 | 0.0160698891 | 0.000726117811
2 | 0 | 0 | 1 | 0 | 2276.8061 | 1.20229125 | 1.20279622 | -0.6042304 | 4 | 0.0160094798 | 0.000726766069
2 | 0 | 0 | 1 | 0 | 2276.9061 | 1.2012912 | 1.20166576 | -0.6053919 | 4 | 0.0159489661 | 0.000727478764
2 | 0 | 0 | 1 | 0 | 2276.9911 | 1.200441 | 1.20092261 | -0.6063257 | 4 | 0.0158974435 | 0.000728150306
2 | 1 | 0 | 0 | 1 | 2277.0317 | 1.20004129 | 1.20073605 | -0.6067087 | 4 | 0.0158728082 | 0.000728496991
2 | 1 | 0 | 0 | 1 | 2277.0867 | 1.20059097 | 1.2010473 | -0.5967401 | 4 | 0.0158399399 | 0.000716713024
2 | 1 | 0 | 0 | 1 | 2277.1867 | 1.20159125 | 1.2019639 | -0.5830737 | 4 | 0.0157810207 | 0.000700833567
2 | 1 | 0 | 0 | 1 | 2277.2867 | 1.2025913 | 1.20309889 | -0.572867 | 4 | 0.0157232862 | 0.000689215667
2 | 1 | 0 | 0 | 1 | 2277.3867 | 1.20359159 | 1.20417142 | -0.5646574 | 4 | 0.0156664643 | 0.000679944293
2 | 1 | 0 | 0 | 1 | 2277.4867 | 1.20459187 | 1.20522177 | -0.5575792 | 4 | 0.0156104024 | 0.000672006572
2 | 1 | 0 | 0 | 1 | 2277.5867 | 1.20559216 | 1.20620096 | -0.5514977 | 4 | 0.0155549981 | 0.000665217114
2 | 1 | 0 | 0 | 1 | 2277.6867 | 1.2065922 | 1.20705545 | -0.5460317 | 4 | 0.0155001683 | 0.000659090525
2 | 1 | 0 | 0 | 1 | 2277.7867 | 1.20759237 | 1.20803452 | -0.5410412 | 4 | 0.0154458582 | 0.000653596479
2 | 1 | 0 | 0 | 1 | 2277.8868 | 1.20859349 | 1.209041 | -0.5363428 | 4 | 0.0153919794 | 0.000648460467
2 | 1 | 0 | 1 | 1 | 2277.9869 | 1.20959294 | 1.21020639 | -0.5319648 | 4 | 0.0153385531 | 0.000643787149
2 | 1 | 0 | 1 | 1 | 2278.0869 | 1.2105931 | 1.21123886 | -0.5277299 | 4 | 0.0152856121 | 0.000639207021
2 | 1 | 0 | 1 | 1 | 2278.1869 | 1.21159327 | 1.21214247 | -0.5237487 | 4 | 0.0152330818 | 0.000634858035
2 | 1 | 0 | 1 | 1 | 2278.2869 | 1.21259356 | 1.21320176 | -0.5199275 | 4 | 0.0151809389 | 0.00063077698
2 | 1 | 0 | 1 | 1 | 2278.3869 | 1.2135936 | 1.21403837 | -0.5162275 | 4 | 0.0151291732 | 0.000626720081
2 | 1 | 0 | 1 | 1 | 2278.4869 | 1.21459389 | 1.21522212 | -0.5124603 | 4 | 0.01507778 | 0.000622753054
2 | 1 | 0 | 1 | 1 | 2278.5869 | 1.21559405 | 1.21621013 | -0.5089586 | 4 | 0.0150267491 | 0.000619000639
2 | 1 | 0 | 1 | 1 | 2278.6869 | 1.21659434 | 1.21714485 | -0.5055901 | 4 | 0.0149760609 | 0.000615376397
2 | 1 | 0 | 1 | 1 | 2278.7869 | 1.21759439 | 1.21823537 | -0.5020559 | 4 | 0.0149257183 | 0.000611622236
2 | 1 | 0 | 1 | 1 | 2278.887 | 1.21859539 | 1.21925521 | -0.4987863 | 4 | 0.0148756672 | 0.000608147762
2 | 1 | 0 | 0 | 1 | 2278.9871 | 1.21959484 | 1.22010016 | -0.4955826 | 4 | 0.0148259383 | 0.000604660367
2 | 1 | 0 | 0 | 1 | 2279.0871 | 1.22059512 | 1.22115922 | -0.4923375 | 4 | 0.0147765819 | 0.000601222448
2 | 1 | 0 | 0 | 1 | 2279.1871 | 1.22159541 | 1.22222292 | -0.4892065 | 4 | 0.014727544 | 0.000597919396
2 | 1 | 0 | 0 | 1 | 2279.2871 | 1.22259569 | 1.22316206 | -0.4859923 | 4 | 0.0146788228 | 0.000594447425
2 | 1 | 0 | 0 | 1 | 2279.3871 | 1.22359574 | 1.22418118 | -0.4830655 | 4 | 0.014630409 | 0.000591359625
2 | 1 | 0 | 0 | 1 | 2279.4871 | 1.2245959 | 1.22525811 | -0.4800778 | 4 | 0.0145822922 | 0.000588219264
2 | 1 | 0 | 0 | 1 | 2279.5871 | 1.22559619 | 1.22619283 | -0.4771873 | 4 | 0.0145344678 | 0.000585123606
2 | 1 | 0 | 0 | 1 | 2279.6871 | 1.22659636 | 1.22727442 | -0.4743559 | 4 | 0.0144869294 | 0.000582164852
2 | 1 | 0 | 0 | 1 | 2279.7871 | 1.22759652 | 1.2282002 | -0.4714639 | 4 | 0.0144396788 | 0.000579052081
2 | 1 | 0 | 0 | 1 | 2279.8872 | 1.22859716 | 1.22926903 | -0.4688035 | 4 | 0.0143926544 | 0.000576285587
2 | 1 | 0 | 1 | 1 | 2279.9873 | 1.22959697 | 1.23023856 | -0.4661428 | 4 | 0.0143458964 | 0.000573466881
2 | 1 | 0 | 1 | 1 | 2280.0873 | 1.23059714 | 1.23123097 | -0.4633626 | 4 | 0.0142994607 | 0.000570506381
2 | 1 | 0 | 1 | 1 | 2280.1873 | 1.23159742 | 1.23216116 | -0.4607727 | 4 | 0.0142532922 | 0.000567746232
2 | 1 | 0 | 1 | 1 | 2280.2873 | 1.23259759 | 1.23337173 | -0.4581592 | 4 | 0.0142073836 | 0.000565080612
2 | 1 | 0 | 1 | 1 | 2280.3873 | 1.23359787 | 1.23408818 | -0.4554467 | 4 | 0.0141617414 | 0.000562061381
2 | 1 | 0 | 1 | 1 | 2280.4873 | 1.23459792 | 1.23514307 | -0.4529657 | 4 | 0.0141163589 | 0.000559477427
2 | 1 | 0 | 1 | 1 | 2280.5873 | 1.23559821 | 1.23616207 | -0.4504759 | 4 | 0.0140712243 | 0.000556861167
2 | 1 | 0 | 1 | 1 | 2280.6873 | 1.23659849 | 1.23720372 | -0.4480396 | 4 | 0.0140263354 | 0.000554316211
2 | 1 | 0 | 1 | 1 | 2280.7873 | 1.23759866 | 1.23812926 | -0.4456069 | 4 | 0.0139816906 | 0.000551718927
2 | 1 | 0 | 1 | 1 | 2280.8874 | 1.23859847 | 1.2390368 | -0.4431803 | 4 | 0.0139372451 | 0.000549116754
2 | 1 | 0 | 0 | 1 | 2280.9875 | 1.23959899 | 1.24016321 | -0.440815 | 4 | 0.013893038 | 0.00054668251
2 | 1 | 0 | 0 | 1 | 2281.0875 | 1.24059927 | 1.24122691 | -0.4384888 | 4 | 0.0138491094 | 0.000544264156
2 | 1 | 0 | 0 | 1 | 2281.1875 | 1.24159944 | 1.2421304 | -0.4363237 | 4 | 0.0138054052 | 0.00054197089
2 | 1 | 0 | 0 | 1 | 2281.2875 | 1.24259973 | 1.24312735 | -0.4340774 | 4 | 0.0137619218 | 0.000539613422
2 | 1 | 0 | 0 | 1 | 2281.3875 | 1.24359989 | 1.24415541 | -0.4317953 | 4 | 0.0137186656 | 0.000537220505
2 | 1 | 0 | 0 | 1 | 2281.4875 | 1.24459994 | 1.24523258 | -0.4295325 | 4 | 0.0136756357 | 0.000534867868
2 | 1 | 0 | 0 | 1 | 2281.5875 | 1.24560034 | 1.24602032 | -0.427398 | 4 | 0.0136328246 | 0.000532546546
2 | 1 | 0 | 0 | 1 | 2281.6875 | 1.24660039 | 1.24720418 | -0.4252058 | 4 | 0.0135902325 | 0.000530318415
2 | 1 | 0 | 0 | 1 | 2281.7876 | 1.24760127 | 1.24818838 | -0.4230903 | 4 | 0.0135478117 | 0.000528096338
2 | 1 | 0 | 1 | 1 | 2281.8877 | 1.24860084 | 1.24927807 | -0.4209586 | 4 | 0.0135056041 | 0.000525894342
2 | 1 | 0 | 1 | 1 | 2281.9877 | 1.24960124 | 1.25015032 | -0.4188106 | 4 | 0.0134636508 | 0.00052357628
2 | 1 | 0 | 1 | 1 | 2282.0877 | 1.25060117 | 1.25119627 | -0.4168786 | 4 | 0.0134219024 | 0.000521596987
2 | 1 | 0 | 1 | 1 | 2282.1877 | 1.25160146 | 1.25221097 | -0.414888 | 4 | 0.0133803505 | 0.000519527297
2 | 1 | 0 | 1 | 1 | 2282.2877 | 1.25260174 | 1.25317681 | -0.4128827 | 4 | 0.013338997 | 0.000517415116
2 | 1 | 0 | 1 | 1 | 2282.3877 | 1.25360191 | 1.25424492 | -0.4109657 | 4 | 0.0132978419 | 0.000515451655
2 | 1 | 0 | 1 | 1 | 2282.4877 | 1.25460207 | 1.25528646 | -0.4091989 | 4 | 0.0132568702 | 0.000513661886
2 | 1 | 0 | 1 | 1 | 2282.5877 | 1.25560236 | 1.25618541 | -0.4072362 | 4 | 0.0132160839 | 0.000511564198
2 | 1 | 0 | 1 | 1 | 2282.6877 | 1.25660253 | 1.25727129 | -0.4053092 | 4 | 0.013175494 | 0.000509583682
2 | 1 | 0 | 1 | 1 | 2282.7878 | 1.25760305 | 1.25800109 | -0.4035038 | 4 | 0.0131350486 | 0.000507608289
2 | 1 | 0 | 0 | 1 | 2282.8879 | 1.25860298 | 1.25902474 | -0.4017048 | 4 | 0.0130947847 | 0.000505756238
2 | 1 | 0 | 0 | 1 | 2282.9879 | 1.25960314 | 1.26011956 | -0.3998061 | 4 | 0.0130547462 | 0.000503803487
2 | 1 | 0 | 0 | 1 | 2283.0879 | 1.26060343 | 1.26109874 | -0.398002 | 4 | 0.0130148903 | 0.000501919829
2 | 1 | 0 | 0 | 1 | 2283.1879 | 1.26160347 | 1.26215363 | -0.3962349 | 4 | 0.012975215 | 0.00050010928
2 | 1 | 0 | 0 | 1 | 2283.2879 | 1.26260376 | 1.26327956 | -0.3944228 | 4 | 0.0129357176 | 0.00049826625
2 | 1 | 0 | 0 | 1 | 2283.3879 | 1.26360393 | 1.26413405 | -0.3927643 | 4 | 0.0128963944 | 0.000496506691
2 | 1 | 0 | 0 | 1 | 2283.4879 | 1.26460421 | 1.26527774 | -0.3911017 | 4 | 0.012857236 | 0.000494852255
2 | 1 | 0 | 0 | 1 | 2283.5879 | 1.26560426 | 1.26611447 | -0.3893458 | 4 | 0.012818248 | 0.000492956373
2 | 1 | 0 | 0 | 1 | 2283.6879 | 1.26660454 | 1.2671783 | -0.3877475 | 4 | 0.0127794277 | 0.000491345185
2 | 1 | 0 | 0 | 1 | 2283.788 | 1.26760495 | 1.26809967 | -0.3861724 | 4 | 0.0127407275 | 0.000489705126
2 | 1 | 0 | 1 | 1 | 2283.8881 | 1.26860499 | 1.26912308 | -0.384497 | 4 | 0.0127021885 | 0.000487974001
2 | 1 | 0 | 1 | 1 | 2283.9881 | 1.26960516 | 1.27014673 | -0.382965 | 4 | 0.0126638515 | 0.00048642169
2 | 1 | 0 | 1 | 1 | 2284.0881 | 1.27060544 | 1.27117026 | -0.3813061 | 4 | 0.0126256738 | 0.000484704942
2 | 1 | 0 | 1 | 1 | 2284.1881 | 1.27160549 | 1.27222514 | -0.3797271 | 4 | 0.0125876572 | 0.000483098323
2 | 1 | 0 | 1 | 1 | 2284.2881 | 1.27260578 | 1.27319551 | -0.3782044 | 4 | 0.0125497971 | 0.000481528084
2 | 1 | 0 | 1 | 1 | 2284.3881 | 1.27360594 | 1.27412558 | -0.3773313 | 4 | 0.0125120562 | 0.000480767456
2 | 1 | 0 | 1 | 1 | 2284.4881 | 1.27460623 | 1.27513587 | -0.3757302 | 4 | 0.0124744354 | 0.000479107082
2 | 1 | 0 | 1 | 1 | 2284.5881 | 1.27560639 | 1.27605271 | -0.3740626 | 4 | 0.0124369813 | 0.0004773236
2 | 1 | 0 | 1 | 1 | 2284.6881 | 1.27660668 | 1.27708519 | -0.3725188 | 4 | 0.0123996856 | 0.000475738227
2 | 1 | 0 | 1 | 1 | 2284.7882 | 1.27760649 | 1.27798784 | -0.3710267 | 4 | 0.0123625053 | 0.000474167609
2 | 1 | 0 | 0 | 1 | 2284.8883 | 1.27860701 | 1.2790035 | -0.369456 | 4 | 0.0123254787 | 0.000472535554
2 | 1 | 0 | 0 | 1 | 2284.9883 | 1.2796073 | 1.27997816 | -0.3680925 | 4 | 0.0122886356 | 0.000471150386
2 | 1 | 0 | 0 | 1 | 2285.0883 | 1.28060746 | 1.28087699 | -0.3666312 | 4 | 0.0122519331 | 0.000469609455
2 | 1 | 0 | 0 | 1 | 2285.1883 | 1.28160763 | 1.28213215 | -0.3651399 | 4 | 0.0122153787 | 0.000468157552
2 | 1 | 0 | 0 | 1 | 2285.2883 | 1.28260779 | 1.28299999 | -0.3637591 | 4 | 0.0121789686 | 0.000466702943
2 | 1 | 0 | 0 | 1 | 2285.3883 | 1.28360808 | 1.28419733 | -0.3623831 | 4 | 0.0121426964 | 0.000465371471
2 | 1 | 0 | 0 | 1 | 2285.4883 | 1.28460824 | 1.28500283 | -0.360975 | 4 | 0.012106563 | 0.000463853881
2 | 1 | 0 | 0 | 1 | 2285.5883 | 1.28560853 | 1.28616881 | -0.3596233 | 4 | 0.0120705683 | 0.000462536322
2 | 1 | 0 | 0 | 1 | 2285.6884 | 1.28660905 | 1.28704166 | -0.3582354 | 4 | 0.0120346742 | 0.000461063901
2 | 1 | 0 | 1 | 1 | 2285.7885 | 1.28760898 | 1.28792238 | -0.3569373 | 4 | 0.0119989133 | 0.000459707604
2 | 1 | 0 | 1 | 1 | 2285.8885 | 1.28860903 | 1.28912854 | -0.3556474 | 4 | 0.0119633181 | 0.000458475173
2 | 1 | 0 | 1 | 1 | 2285.9885 | 1.28960931 | 1.29003644 | -0.3544009 | 4 | 0.0119278487 | 0.000457190064
2 | 1 | 0 | 1 | 1 | 2286.0885 | 1.29060948 | 1.29110456 | -0.3531305 | 4 | 0.0118925078 | 0.000455928384
2 | 1 | 0 | 1 | 1 | 2286.1885 | 1.29160976 | 1.29207039 | -0.3517323 | 4 | 0.0118573001 | 0.00045446289
2 | 1 | 0 | 1 | 1 | 2286.2885 | 1.29260981 | 1.29302716 | -0.3505987 | 4 | 0.0118222171 | 0.000453333603
2 | 1 | 0 | 1 | 1 | 2286.3885 | 1.2936101 | 1.29409528 | -0.3494456 | 4 | 0.0117872478 | 0.000452215871
2 | 1 | 0 | 1 | 1 | 2286.4885 | 1.29461026 | 1.29513681 | -0.3480699 | 4 | 0.011752408 | 0.000450798107
2 | 1 | 0 | 1 | 1 | 2286.5885 | 1.29561055 | 1.29616046 | -0.3468683 | 4 | 0.0117176939 | 0.000449596962
2 | 1 | 0 | 1 | 1 | 2286.6886 | 1.29661083 | 1.29709423 | -0.3457037 | 4 | 0.0116830636 | 0.000448410312
2 | 1 | 0 | 0 | 1 | 2286.7887 | 1.29761088 | 1.29818094 | -0.3444428 | 4 | 0.0116485553 | 0.000447149127
2 | 1 | 0 | 0 | 1 | 2286.8887 | 1.29861116 | 1.29906201 | -0.3432584 | 4 | 0.0116142044 | 0.000445913931
2 | 1 | 0 | 0 | 1 | 2286.9887 | 1.29961133 | 1.30009019 | -0.341987 | 4 | 0.0115799773 | 0.000444613979
2 | 1 | 0 | 0 | 1 | 2287.0887 | 1.30061162 | 1.30106044 | -0.3408418 | 4 | 0.0115458686 | 0.000443455821
2 | 1 | 0 | 0 | 1 | 2287.1887 | 1.30161166 | 1.30224884 | -0.3397448 | 4 | 0.0115118744 | 0.000442432327
2 | 1 | 0 | 0 | 1 | 2287.2887 | 1.30261195 | 1.30313885 | -0.3386561 | 4 | 0.0114779882 | 0.000441315904
2 | 1 | 0 | 0 | 1 | 2287.3887 | 1.30361211 | 1.30401564 | -0.3375558 | 4 | 0.0114442101 | 0.000440178002
2 | 1 | 0 | 0 | 1 | 2287.4887 | 1.30461228 | 1.30511928 | -0.3364367 | 4 | 0.0114105446 | 0.000439090043
2 | 1 | 0 | 0 | 1 | 2287.5887 | 1.30561256 | 1.30614746 | -0.3354212 | 4 | 0.0113769844 | 0.000438109506
2 | 1 | 0 | 0 | 1 | 2287.6888 | 1.30661285 | 1.30713999 | -0.3343094 | 4 | 0.0113434996 | 0.000436989154
2 | 1 | 0 | 1 | 1 | 2287.7889 | 1.30761302 | 1.30816817 | -0.3331463 | 4 | 0.0113101276 | 0.000435811438
2 | 1 | 0 | 1 | 1 | 2287.8889 | 1.30861318 | 1.30910718 | -0.3321407 | 4 | 0.0112768961 | 0.000434807764
2 | 1 | 0 | 1 | 1 | 2287.9889 | 1.30961335 | 1.31011736 | -0.3310852 | 4 | 0.0112437662 | 0.000433760404
2 | 1 | 0 | 1 | 1 | 2288.0889 | 1.31061363 | 1.31118989 | -0.3298597 | 4 | 0.0112107527 | 0.000432508765
2 | 1 | 0 | 1 | 1 | 2288.1889 | 1.3116138 | 1.31194663 | -0.3289077 | 4 | 0.0111778481 | 0.000431509339
2 | 1 | 0 | 1 | 1 | 2288.2889 | 1.31261408 | 1.31317055 | -0.3279025 | 4 | 0.0111450413 | 0.000430591928
2 | 1 | 0 | 1 | 1 | 2288.3889 | 1.31361413 | 1.31417179 | -0.3267891 | 4 | 0.0111123389 | 0.000429457054
2 | 1 | 0 | 1 | 1 | 2288.4889 | 1.31461442 | 1.31511974 | -0.3258148 | 4 | 0.0110797426 | 0.000428485509
2 | 1 | 0 | 1 | 1 | 2288.5889 | 1.31561458 | 1.31625462 | -0.324799 | 4 | 0.011047245 | 0.000427518215
2 | 1 | 0 | 1 | 1 | 2288.689 | 1.31661439 | 1.31717587 | -0.3238148 | 4 | 0.0110148154 | 0.000426521001
2 | 1 | 0 | 0 | 1 | 2288.7891 | 1.31761503 | 1.31806159 | -0.3228361 | 4 | 0.0109824836 | 0.000425517908
2 | 1 | 0 | 0 | 1 | 2288.8891 | 1.31861532 | 1.31909418 | -0.3219189 | 4 | 0.0109502785 | 0.00042464133
2 | 1 | 0 | 0 | 1 | 2288.9891 | 1.31961536 | 1.32010889 | -0.3209517 | 4 | 0.0109181674 | 0.000423691206
2 | 1 | 0 | 0 | 1 | 2289.0891 | 1.32061565 | 1.32120824 | -0.3199458 | 4 | 0.010886156 | 0.000422715093
2 | 1 | 0 | 0 | 1 | 2289.1891 | 1.32161582 | 1.32216072 | -0.3189787 | 4 | 0.0108542424 | 0.000421741104
2 | 1 | 0 | 0 | 1 | 2289.2891 | 1.3226161 | 1.32316661 | -0.3179901 | 4 | 0.0108224265 | 0.000420753873
2 | 1 | 0 | 0 | 1 | 2289.3891 | 1.32361627 | 1.32404768 | -0.3169835 | 4 | 0.0107907122 | 0.000419701246
2 | 1 | 0 | 0 | 1 | 2289.4891 | 1.32461643 | 1.32509816 | -0.3160646 | 4 | 0.0107590929 | 0.000418816606
2 | 1 | 0 | 0 | 1 | 2289.5892 | 1.3256166 | 1.32615268 | -0.3151989 | 4 | 0.0107275322 | 0.000418001873
2 | 1 | 0 | 1 | 1 | 2289.6893 | 1.32661688 | 1.3271631 | -0.3141735 | 4 | 0.0106960656 | 0.000416959519
2 | 1 | 0 | 1 | 1 | 2289.7893 | 1.32761717 | 1.32810652 | -0.3133267 | 4 | 0.010664722 | 0.000416131195
2 | 1 | 0 | 1 | 1 | 2289.8893 | 1.32861722 | 1.32929492 | -0.3124097 | 4 | 0.0106334677 | 0.000415284652
2 | 1 | 0 | 1 | 1 | 2289.9893 | 1.3296175 | 1.33036304 | -0.3115144 | 4 | 0.0106023019 | 0.000414427224
2 | 1 | 0 | 1 | 1 | 2290.0893 | 1.33061779 | 1.33116853 | -0.3106302 | 4 | 0.0105712283 | 0.00041350117
2 | 1 | 0 | 1 | 1 | 2290.1893 | 1.33161795 | 1.33222783 | -0.3097962 | 4 | 0.0105402395 | 0.000412719179
2 | 1 | 0 | 1 | 1 | 2290.2893 | 1.33261812 | 1.3331846 | -0.308864 | 4 | 0.0105093401 | 0.00041177278
2 | 1 | 0 | 1 | 1 | 2290.3893 | 1.33361828 | 1.33404374 | -0.3080256 | 4 | 0.0104785291 | 0.000410919602
2 | 1 | 0 | 1 | 1 | 2290.4893 | 1.33461845 | 1.33510733 | -0.3071139 | 4 | 0.0104478048 | 0.000410030014
2 | 1 | 0 | 1 | 1 | 2290.5894 | 1.33561838 | 1.33618891 | -0.3062838 | 4 | 0.0104171364 | 0.000409253
2 | 1 | 0 | 0 | 1 | 2290.6895 | 1.3366189 | 1.33711898 | -0.3053659 | 4 | 0.0103865564 | 0.000408310618
2 | 1 | 0 | 0 | 1 | 2290.7895 | 1.33761919 | 1.33822274 | -0.3044692 | 4 | 0.0103560966 | 0.000407447573
2 | 1 | 0 | 0 | 1 | 2290.8895 | 1.33861947 | 1.33906388 | -0.3036289 | 4 | 0.0103257243 | 0.000406578532
2 | 1 | 0 | 0 | 1 | 2290.9895 | 1.33961964 | 1.34012771 | -0.3027415 | 4 | 0.0102954395 | 0.000405712286
2 | 1 | 0 | 0 | 1 | 2291.0895 | 1.34061968 | 1.34112453 | -0.3019789 | 4 | 0.0102652349 | 0.000404991239
2 | 1 | 0 | 0 | 1 | 2291.1895 | 1.34161997 | 1.34205019 | -0.3012031 | 4 | 0.0102351066 | 0.00040422962
2 | 1 | 0 | 0 | 1 | 2291.2895 | 1.34262025 | 1.3431139 | -0.3002923 | 4 | 0.0102050649 | 0.000403326761
2 | 1 | 0 | 0 | 1 | 2291.3895 | 1.34362042 | 1.34416878 | -0.2995609 | 4 | 0.0101751052 | 0.000402660371
2 | 1 | 0 | 0 | 1 | 2291.4895 | 1.34462059 | 1.34510779 | -0.2989156 | 4 | 0.0101452144 | 0.000402073696
2 | 1 | 0 | 0 | 1 | 2291.5896 | 1.34562027 | 1.34607327 | -0.2981252 | 4 | 0.0101153636 | 0.000401298399
2 | 1 | 0 | 1 | 1 | 2291.6897 | 1.34662092 | 1.34708822 | -0.2972615 | 4 | 0.0100855976 | 0.000400437479
2 | 1 | 0 | 1 | 1 | 2291.7897 | 1.3476212 | 1.34798288 | -0.2964298 | 4 | 0.0100559462 | 0.000399582263
2 | 1 | 0 | 1 | 1 | 2291.8897 | 1.34862137 | 1.34909105 | -0.2955873 | 4 | 0.0100263786 | 0.000398774224
2 | 1 | 0 | 1 | 1 | 2291.9897 | 1.34962165 | 1.35007906 | -0.2947739 | 4 | 0.00999689382 | 0.000397968077
2 | 1 | 0 | 1 | 1 | 2292.0897 | 1.35062182 | 1.35123181 | -0.2938511 | 4 | 0.00996749755 | 0.000397061027
2 | 1 | 0 | 1 | 1 | 2292.1897 | 1.3516221 | 1.35196185 | -0.2931066 | 4 | 0.00993818231 | 0.000396268879
2 | 1 | 0 | 1 | 1 | 2292.2897 | 1.35262215 | 1.35324788 | -0.2923579 | 4 | 0.00990894064 | 0.00039563264
2 | 1 | 0 | 1 | 1 | 2292.3897 | 1.35362244 | 1.35400903 | -0.2916581 | 4 | 0.00987977162 | 0.000394907751
2 | 1 | 0 | 1 | 1 | 2292.4897 | 1.35462272 | 1.35497022 | -0.2908787 | 4 | 0.00985067803 | 0.000394132017
2 | 1 | 0 | 1 | 1 | 2292.5898 | 1.35562205 | 1.35617614 | -0.2900654 | 4 | 0.00982163474 | 0.0003933798
2 | 1 | 0 | 0 | 1 | 2292.6899 | 1.35662305 | 1.3571111 | -0.2894034 | 4 | 0.00979266409 | 0.000392752525
2 | 1 | 0 | 0 | 1 | 2292.7899 | 1.35762322 | 1.35807681 | -0.2887237 | 4 | 0.00976379029 | 0.00039210901
2 | 1 | 0 | 0 | 1 | 2292.8899 | 1.3586235 | 1.35913157 | -0.2878805 | 4 | 0.00973499287 | 0.000391267473
2 | 1 | 0 | 0 | 1 | 2292.9899 | 1.35962367 | 1.36011064 | -0.2871983 | 4 | 0.00970627088 | 0.000390621484
2 | 1 | 0 | 0 | 1 | 2293.0899 | 1.36062396 | 1.36089838 | -0.2865019 | 4 | 0.00967761781 | 0.000389900029
2 | 1 | 0 | 0 | 1 | 2293.1899 | 1.361624 | 1.36197555 | -0.2856977 | 4 | 0.00964904018 | 0.000389113324
2 | 1 | 0 | 0 | 1 | 2293.2899 | 1.36262429 | 1.36308372 | -0.285019 | 4 | 0.00962053798 | 0.000388504734
2 | 1 | 0 | 0 | 1 | 2293.3899 | 1.36362445 | 1.36412072 | -0.2842934 | 4 | 0.0095921047 | 0.000387810549
2 | 1 | 0 | 0 | 1 | 2293.49 | 1.36462486 | 1.36514008 | -0.2835175 | 4 | 0.00956371892 | 0.000387041044
2 | 1 | 0 | 1 | 1 | 2293.5901 | 1.3656249 | 1.36620355 | -0.2828478 | 4 | 0.00953540392 | 0.00038642771
2 | 1 | 0 | 1 | 1 | 2293.6901 | 1.36662519 | 1.36695576 | -0.2821189 | 4 | 0.00950718764 | 0.000385644031
2 | 1 | 0 | 1 | 1 | 2293.7901 | 1.36762524 | 1.36799276 | -0.2814391 | 4 | 0.00947904214 | 0.000385006657
2 | 1 | 0 | 1 | 1 | 2293.8901 | 1.36862552 | 1.3691721 | -0.2807347 | 4 | 0.00945096649 | 0.000384374114
2 | 1 | 0 | 1 | 1 | 2293.9901 | 1.36962581 | 1.37013781 | -0.2801113 | 4 | 0.00942295603 | 0.000383791077
2 | 1 | 0 | 1 | 1 | 2294.0901 | 1.37062597 | 1.37121046 | -0.2794097 | 4 | 0.0093950117 | 0.000383129547
2 | 1 | 0 | 1 | 1 | 2294.1901 | 1.37162602 | 1.37217617 | -0.2787029 | 4 | 0.00936713908 | 0.000382429425
2 | 1 | 0 | 1 | 1 | 2294.2901 | 1.3726263 | 1.37311089 | -0.2780414 | 4 | 0.00933933351 | 0.000381781632
2 | 1 | 0 | 1 | 1 | 2294.3901 | 1.37362659 | 1.374228 | -0.2773782 | 4 | 0.00931159407 | 0.000381180871
2 | 1 | 0 | 1 | 1 | 2294.4902 | 1.37462616 | 1.37506461 | -0.2766275 | 4 | 0.00928389933 | 0.000380380661
2 | 1 | 0 | 0 | 1 | 2294.5903 | 1.37562704 | 1.37614608 | -0.2759562 | 4 | 0.00925627444 | 0.000379756064
2 | 1 | 0 | 0 | 1 | 2294.6903 | 1.37662709 | 1.37706733 | -0.2752723 | 4 | 0.00922874641 | 0.000379068573
2 | 1 | 0 | 0 | 1 | 2294.7903 | 1.37762737 | 1.37809992 | -0.2745429 | 4 | 0.00920128729 | 0.000378347526
2 | 1 | 0 | 0 | 1 | 2294.8903 | 1.37862754 | 1.37915468 | -0.273961 | 4 | 0.0091738943 | 0.000377834658
2 | 1 | 0 | 0 | 1 | 2294.9903 | 1.3796277 | 1.38016057 | -0.2733358 | 4 | 0.00914656091 | 0.000377247226
2 | 1 | 0 | 0 | 1 | 2295.0903 | 1.38062799 | 1.38110852 | -0.2726425 | 4 | 0.00911929272 | 0.000376548938
2 | 1 | 0 | 0 | 1 | 2295.1903 | 1.38162827 | 1.38221228 | -0.2720401 | 4 | 0.00909209065 | 0.000376017211
2 | 1 | 0 | 0 | 1 | 2295.2903 | 1.38262844 | 1.38293767 | -0.2714392 | 4 | 0.00906494819 | 0.000375383475
2 | 1 | 0 | 0 | 1 | 2295.3903 | 1.38362861 | 1.38406372 | -0.2707687 | 4 | 0.00903786998 | 0.000374761148
2 | 1 | 0 | 0 | 1 | 2295.4904 | 1.38462806 | 1.38502395 | -0.2700731 | 4 | 0.00901083369 | 0.000374057709
2 | 1 | 0 | 1 | 1 | 2295.5905 | 1.38562906 | 1.38611102 | -0.2694452 | 4 | 0.00898386259 | 0.0003734809
2 | 1 | 0 | 1 | 1 | 2295.6905 | 1.38662922 | 1.38714337 | -0.2688157 | 4 | 0.00895698089 | 0.000372885959
2 | 1 | 0 | 1 | 1 | 2295.7905 | 1.38762951 | 1.38810921 | -0.2681184 | 4 | 0.00893016718 | 0.00037217763
2 | 1 | 0 | 1 | 1 | 2295.8905 | 1.38862956 | 1.38915515 | -0.2675689 | 4 | 0.00890341401 | 0.00037169471
2 | 1 | 0 | 1 | 1 | 2295.9905 | 1.38962984 | 1.39009428 | -0.2669999 | 4 | 0.00887671765 | 0.000371155067
2 | 1 | 0 | 1 | 1 | 2296.0905 | 1.39063001 | 1.39109111 | -0.2662516 | 4 | 0.00885008834 | 0.000370380178
2 | 1 | 0 | 1 | 1 | 2296.1905 | 1.39163017 | 1.39212811 | -0.2656781 | 4 | 0.0088235233 | 0.000369857938
2 | 1 | 0 | 1 | 1 | 2296.2905 | 1.39263046 | 1.39323187 | -0.2650923 | 4 | 0.00879701693 | 0.000369335088
2 | 1 | 0 | 1 | 1 | 2296.3905 | 1.39363074 | 1.39397967 | -0.2644337 | 4 | 0.00877057295 | 0.000368615176
2 | 1 | 0 | 1 | 1 | 2296.4906 | 1.39462984 | 1.39514852 | -0.2638727 | 4 | 0.00874416344 | 0.000368141569
2 | 1 | 0 | 0 | 1 | 2296.5907 | 1.39563096 | 1.39612043 | -0.2633602 | 4 | 0.00871780608 | 0.000367682573
2 | 1 | 0 | 0 | 1 | 2296.6907 | 1.39663124 | 1.39717066 | -0.2626695 | 4 | 0.0086915344 | 0.000366994122
2 | 1 | 0 | 0 | 1 | 2296.7907 | 1.39763141 | 1.39820313 | -0.2620753 | 4 | 0.00866532978 | 0.000366434455
2 | 1 | 0 | 0 | 1 | 2296.8907 | 1.39863157 | 1.39927566 | -0.2614603 | 4 | 0.00863918569 | 0.000365854998
2 | 1 | 0 | 0 | 1 | 2296.9907 | 1.39963186 | 1.40004575 | -0.2608629 | 4 | 0.00861310214 | 0.000365219981
2 | 1 | 0 | 0 | 1 | 2297.0907 | 1.40063202 | 1.40108716 | -0.2602278 | 4 | 0.00858708005 | 0.000364601874
2 | 1 | 0 | 0 | 1 | 2297.1907 | 1.40163219 | 1.40204847 | -0.2595219 | 4 | 0.00856112409 | 0.000363862317
2 | 1 | 0 | 0 | 1 | 2297.2907 | 1.40263259 | 1.40306747 | -0.2589788 | 4 | 0.00853523053 | 0.000363364699
2 | 1 | 0 | 0 | 1 | 2297.3908 | 1.40363276 | 1.40410888 | -0.2583586 | 4 | 0.0085093705 | 0.00036276356
2 | 1 | 0 | 1 | 1 | 2297.4909 | 1.40463281 | 1.40520382 | -0.257845 | 4 | 0.00848356541 | 0.000362324819
2 | 1 | 0 | 1 | 1 | 2297.5909 | 1.40563297 | 1.4061743 | -0.2573336 | 4 | 0.00845783856 | 0.000361855928
2 | 1 | 0 | 1 | 1 | 2297.6909 | 1.40663338 | 1.4070642 | -0.2566667 | 4 | 0.00843217131 | 0.000361146493
2 | 1 | 0 | 1 | 1 | 2297.7909 | 1.40763354 | 1.40817678 | -0.2561588 | 4 | 0.0084065618 | 0.00036071692
2 | 1 | 0 | 1 | 1 | 2297.8909 | 1.40863371 | 1.4090848 | -0.2556784 | 4 | 0.00838100072 | 0.000360272534
2 | 1 | 0 | 1 | 1 | 2297.9909 | 1.40963376 | 1.41007268 | -0.2549601 | 4 | 0.00835549925 | 0.000359512225
2 | 1 | 0 | 1 | 1 | 2298.0909 | 1.41063404 | 1.41113198 | -0.2544421 | 4 | 0.00833006203 | 0.000359051337
2 | 1 | 0 | 1 | 1 | 2298.1909 | 1.41163433 | 1.4122225 | -0.253876 | 4 | 0.0083046779 | 0.000358529447
2 | 1 | 0 | 1 | 1 | 2298.2909 | 1.41263461 | 1.41314387 | -0.2532706 | 4 | 0.00827935059 | 0.00035790776
2 | 1 | 0 | 1 | 1 | 2298.391 | 1.41363394 | 1.41427326 | -0.2527639 | 4 | 0.00825405493 | 0.000357477285
2 | 1 | 0 | 0 | 1 | 2298.4911 | 1.41463494 | 1.41519988 | -0.2522199 | 4 | 0.00822881237 | 0.000356941571
2 | 1 | 0 | 0 | 1 | 2298.5911 | 1.41563511 | 1.41607213 | -0.2516622 | 4 | 0.00820365082 | 0.000356371864
2 | 1 | 0 | 0 | 1 | 2298.6911 | 1.41663539 | 1.41719377 | -0.2510725 | 4 | 0.00817854702 | 0.000355818367
2 | 1 | 0 | 0 | 1 | 2298.7911 | 1.41763556 | 1.41813719 | -0.2505359 | 4 | 0.00815349817 | 0.000355294207
2 | 1 | 0 | 0 | 1 | 2298.8911 | 1.41863573 | 1.41914749 | -0.2500173 | 4 | 0.00812850241 | 0.000354811404
2 | 1 | 0 | 0 | 1 | 2298.9911 | 1.41963577 | 1.42017996 | -0.2494177 | 4 | 0.00810356438 | 0.000354218006
2 | 1 | 0 | 0 | 1 | 2299.0911 | 1.42063618 | 1.42106116 | -0.2489613 | 4 | 0.00807867665 | 0.00035378919
2 | 1 | 0 | 0 | 1 | 2299.1911 | 1.42163634 | 1.42215621 | -0.2484409 | 4 | 0.00805383734 | 0.000353321753
2 | 1 | 0 | 0 | 1 | 2299.2911 | 1.42263651 | 1.42304182 | -0.2478478 | 4 | 0.00802905485 | 0.000352697767
2 | 1 | 0 | 0 | 1 | 2299.3912 | 1.42363584 | 1.42402923 | -0.2473054 | 4 | 0.00800430402 | 0.000352170144
2 | 1 | 0 | 1 | 1 | 2299.4913 | 1.42463708 | 1.42511129 | -0.2468079 | 4 | 0.00797960535 | 0.000351728755
2 | 1 | 0 | 1 | 1 | 2299.5913 | 1.42563713 | 1.42601907 | -0.2461814 | 4 | 0.0079549877 | 0.000351059396
2 | 1 | 0 | 1 | 1 | 2299.6913 | 1.42663729 | 1.42715859 | -0.2456653 | 4 | 0.00793042686 | 0.00035060331
2 | 1 | 0 | 1 | 1 | 2299.7913 | 1.42763758 | 1.42805779 | -0.2450794 | 4 | 0.0079059219 | 0.000349987531
2 | 1 | 0 | 1 | 1 | 2299.8913 | 1.42863774 | 1.42915702 | -0.2444877 | 4 | 0.00788147468 | 0.000349411275
2 | 1 | 0 | 1 | 1 | 2299.9913 | 1.42963815 | 1.43009603 | -0.2440359 | 4 | 0.00785708055 | 0.000348994799
2 | 1 | 0 | 1 | 1 | 2300.0913 | 1.43063819 | 1.43108845 | -0.2435291 | 4 | 0.00783273298 | 0.000348511618
2 | 1 | 0 | 1 | 1 | 2300.1913 | 1.43163848 | 1.43211198 | -0.2429962 | 4 | 0.00780843757 | 0.000347997702
2 | 1 | 0 | 1 | 1 | 2300.2913 | 1.43263853 | 1.4332602 | -0.2424455 | 4 | 0.00778419711 | 0.000347487425
2 | 1 | 0 | 0 | 1 | 2300.3915 | 1.43363893 | 1.43415928 | -0.2420632 | 4 | 0.00775995478 | 0.000347157242
2 | 1 | 0 | 0 | 1 | 2300.4915 | 1.4346391 | 1.43517852 | -0.2415291 | 4 | 0.00773580698 | 0.000346637447
2 | 1 | 0 | 0 | 1 | 2300.5915 | 1.43563926 | 1.43626893 | -0.2409324 | 4 | 0.00771171646 | 0.000346043671
2 | 1 | 0 | 0 | 1 | 2300.6915 | 1.43663931 | 1.43721688 | -0.2404448 | 4 | 0.00768767949 | 0.000345571287
2 | 1 | 0 | 0 | 1 | 2300.7915 | 1.43763971 | 1.43814695 | -0.2399721 | 4 | 0.00766369049 | 0.000345115113
2 | 1 | 0 | 0 | 1 | 2300.8915 | 1.43863988 | 1.43922865 | -0.2393857 | 4 | 0.00763975549 | 0.000344530796
2 | 1 | 0 | 0 | 1 | 2300.9915 | 1.43964005 | 1.44009638 | -0.2389274 | 4 | 0.00761587033 | 0.000344078522
2 | 1 | 0 | 0 | 1 | 2301.0915 | 1.44064033 | 1.44120026 | -0.2384198 | 4 | 0.00759203406 | 0.00034361062
2 | 1 | 0 | 0 | 1 | 2301.1915 | 1.4416405 | 1.44205475 | -0.2378632 | 4 | 0.00756825134 | 0.000343011779
2 | 1 | 0 | 0 | 1 | 2301.2916 | 1.44264102 | 1.44310522 | -0.2373567 | 4 | 0.00754449936 | 0.000342530693
2 | 1 | 0 | 1 | 1 | 2301.3917 | 1.44364095 | 1.44412422 | -0.2368872 | 4 | 0.00752079487 | 0.000342094543
2 | 1 | 0 | 1 | 1 | 2301.4917 | 1.44464111 | 1.4451524 | -0.236345 | 4 | 0.00749716442 | 0.00034155458
2 | 1 | 0 | 1 | 1 | 2301.5917 | 1.44564128 | 1.44602454 | -0.2358909 | 4 | 0.0074735838 | 0.000341104052
2 | 1 | 0 | 1 | 1 | 2301.6917 | 1.44664145 | 1.44711947 | -0.2354817 | 4 | 0.00745004555 | 0.000340770173
2 | 1 | 0 | 1 | 1 | 2301.7917 | 1.44764173 | 1.44827223 | -0.2349798 | 4 | 0.00742655387 | 0.000340314669
2 | 1 | 0 | 1 | 1 | 2301.8917 | 1.4486419 | 1.44914901 | -0.2344307 | 4 | 0.00740311528 | 0.000339724967
2 | 1 | 0 | 1 | 1 | 2301.9917 | 1.44964206 | 1.45012355 | -0.2339793 | 4 | 0.00737972418 | 0.000339298917
2 | 1 | 0 | 1 | 1 | 2302.0917 | 1.45064247 | 1.4511652 | -0.2334954 | 4 | 0.00735638058 | 0.000338840473
2 | 1 | 0 | 1 | 1 | 2302.1917 | 1.45164251 | 1.45202839 | -0.2329711 | 4 | 0.00733308867 | 0.000338280719
2 | 1 | 0 | 0 | 1 | 2302.2919 | 1.45264268 | 1.45306981 | -0.2324016 | 4 | 0.00730980467 | 0.000337695761
2 | 1 | 0 | 0 | 1 | 2302.3919 | 1.45364285 | 1.45422697 | -0.2319516 | 4 | 0.00728661893 | 0.000337310223
2 | 1 | 0 | 0 | 1 | 2302.4919 | 1.45464313 | 1.45518827 | -0.2313717 | 4 | 0.00726348488 | 0.000336689351
2 | 1 | 0 | 0 | 1 | 2302.5919 | 1.45564342 | 1.45605624 | -0.2309858 | 4 | 0.00724039786 | 0.000336328376
2 | 1 | 0 | 0 | 1 | 2302.6919 | 1.4566437 | 1.45722675 | -0.2305254 | 4 | 0.00721735414 | 0.000335927849
2 | 1 | 0 | 0 | 1 | 2302.7919 | 1.45764363 | 1.45825922 | -0.2299947 | 4 | 0.00719435932 | 0.000335391873
2 | 1 | 0 | 0 | 1 | 2302.8919 | 1.45864391 | 1.45921159 | -0.2295455 | 4 | 0.00717141386 | 0.00033495549
2 | 1 | 0 | 0 | 1 | 2302.9919 | 1.4596442 | 1.46025753 | -0.2291616 | 4 | 0.00714850798 | 0.000334634969
2 | 1 | 0 | 0 | 1 | 2303.0919 | 1.46064448 | 1.46108091 | -0.2286388 | 4 | 0.00712564867 | 0.00033405979
2 | 1 | 0 | 0 | 1 | 2303.192 | 1.46164536 | 1.46213651 | -0.2281878 | 4 | 0.00710281637 | 0.000333641685
2 | 1 | 0 | 1 | 1 | 2303.2921 | 1.46264482 | 1.46324384 | -0.2277117 | 4 | 0.00708003016 | 0.000333197764
2 | 1 | 0 | 1 | 1 | 2303.3921 | 1.46364486 | 1.46418297 | -0.227193 | 4 | 0.00705731614 | 0.000332652155
2 | 1 | 0 | 1 | 1 | 2303.4921 | 1.46464527 | 1.46505523 | -0.2267352 | 4 | 0.00703465147 | 0.000332179538
2 | 1 | 0 | 1 | 1 | 2303.5921 | 1.46564543 | 1.46605659 | -0.2262826 | 4 | 0.00701203058 | 0.000331743067
2 | 1 | 0 | 1 | 1 | 2303.6921 | 1.4666456 | 1.46704018 | -0.2258557 | 4 | 0.00698945485 | 0.000331339426
2 | 1 | 0 | 1 | 1 | 2303.7921 | 1.46764565 | 1.46805501 | -0.2253241 | 4 | 0.00696692755 | 0.000330788229
2 | 1 | 0 | 1 | 1 | 2303.8921 | 1.46864617 | 1.46921217 | -0.2248975 | 4 | 0.00694444729 | 0.00033042219
2 | 1 | 0 | 1 | 1 | 2303.9921 | 1.46964622 | 1.4701333 | -0.2244542 | 4 | 0.0069220108 | 0.0003299776
2 | 1 | 0 | 1 | 1 | 2304.0921 | 1.47064638 | 1.47113919 | -0.2238999 | 4 | 0.00689962413 | 0.000329387927
2 | 1 | 0 | 1 | 1 | 2304.1922 | 1.47164738 | 1.47208333 | -0.2235679 | 4 | 0.00687725935 | 0.000329110655
2 | 1 | 0 | 0 | 1 | 2304.2923 | 1.47264683 | 1.47315526 | -0.2231658 | 4 | 0.00685493182 | 0.000328757887
2 | 1 | 0 | 0 | 1 | 2304.3923 | 1.473647 | 1.47425473 | -0.2226255 | 4 | 0.00683267321 | 0.000328206748
2 | 1 | 0 | 0 | 1 | 2304.4923 | 1.47464728 | 1.47509134 | -0.2222041 | 4 | 0.00681046303 | 0.000327771413
2 | 1 | 0 | 0 | 1 | 2304.5923 | 1.47564745 | 1.4761728 | -0.2217629 | 4 | 0.00678829616 | 0.000327360409
2 | 1 | 0 | 0 | 1 | 2304.6923 | 1.47664762 | 1.4771831 | -0.2212311 | 4 | 0.00676617771 | 0.00032679885
2 | 1 | 0 | 0 | 1 | 2304.7923 | 1.47764802 | 1.47827351 | -0.2208098 | 4 | 0.00674410723 | 0.000326417241
2 | 1 | 0 | 0 | 1 | 2304.8923 | 1.47864807 | 1.47915018 | -0.2205597 | 4 | 0.00672206888 | 0.000326240959
2 | 1 | 0 | 0 | 1 | 2304.9923 | 1.47964823 | 1.48011148 | -0.2200463 | 4 | 0.00670006918 | 0.000325692992
2 | 1 | 0 | 0 | 1 | 2305.0923 | 1.4806484 | 1.48118854 | -0.2195585 | 4 | 0.00667812116 | 0.000325207482
2 | 1 | 0 | 0 | 1 | 2305.1924 | 1.48164916 | 1.48225737 | -0.2191195 | 4 | 0.0066561955 | 0.000324791501
2 | 1 | 0 | 1 | 1 | 2305.2925 | 1.48264897 | 1.48313797 | -0.2187013 | 4 | 0.00663431315 | 0.00032436414
2 | 1 | 0 | 1 | 1 | 2305.3925 | 1.48364913 | 1.48404145 | -0.2181851 | 4 | 0.00661250204 | 0.000323795801
2 | 1 | 0 | 1 | 1 | 2305.4925 | 1.48464918 | 1.48529208 | -0.2178165 | 4 | 0.00659073377 | 0.000323521061
2 | 1 | 0 | 1 | 1 | 2305.5925 | 1.48564947 | 1.48606205 | -0.2174171 | 4 | 0.00656900229 | 0.00032309533
2 | 1 | 0 | 1 | 1 | 2305.6925 | 1.48664975 | 1.48731709 | -0.2168952 | 4 | 0.00654731877 | 0.000322592008
2 | 1 | 0 | 1 | 1 | 2305.7925 | 1.48765004 | 1.48817158 | -0.2164948 | 4 | 0.00652567996 | 0.000322181353
2 | 1 | 0 | 1 | 1 | 2305.8925 | 1.48864996 | 1.4891417 | -0.2160769 | 4 | 0.00650408212 | 0.000321769126
2 | 1 | 0 | 1 | 1 | 2305.9925 | 1.48965037 | 1.49015653 | -0.2155513 | 4 | 0.00648253132 | 0.000321205152
2 | 1 | 0 | 1 | 1 | 2306.0926 | 1.49065125 | 1.49120736 | -0.2151215 | 4 | 0.00646100799 | 0.000320790801
2 | 1 | 0 | 0 | 1 | 2306.1927 | 1.49165082 | 1.49218595 | -0.2146888 | 4 | 0.00643952703 | 0.000320355583
2 | 1 | 0 | 0 | 1 | 2306.2927 | 1.49265099 | 1.49318707 | -0.2142539 | 4 | 0.00641810941 | 0.000319921179
2 | 1 | 0 | 0 | 1 | 2306.3927 | 1.49365115 | 1.49416196 | -0.2138518 | 4 | 0.00639673462 | 0.000319529296
2 | 1 | 0 | 0 | 1 | 2306.4927 | 1.4946512 | 1.49504781 | -0.2134486 | 4 | 0.00637540128 | 0.000319115818
2 | 1 | 0 | 0 | 1 | 2306.5927 | 1.4956516 | 1.49617362 | -0.2129841 | 4 | 0.00635411171 | 0.000318661128
2 | 1 | 0 | 0 | 1 | 2306.6927 | 1.49665177 | 1.4972775 | -0.2125364 | 4 | 0.00633286685 | 0.000318225939
2 | 1 | 0 | 0 | 1 | 2306.7927 | 1.49765193 | 1.4982475 | -0.2121819 | 4 | 0.00631166156 | 0.000317900995
2 | 1 | 0 | 0 | 1 | 2306.8927 | 1.49865222 | 1.49907088 | -0.2117886 | 4 | 0.00629049353 | 0.000317486061
2 | 1 | 0 | 0 | 1 | 2306.9927 | 1.4996525 | 1.50017917 | -0.211307 | 4 | 0.00626937067 | 0.000316998427
2 | 1 | 0 | 0 | 1 | 2307.0928 | 1.50065303 | 1.50113666 | -0.2108932 | 4 | 0.00624827063 | 0.000316579535
2 | 1 | 0 | 1 | 1 | 2307.1929 | 1.50165272 | 1.50214207 | -0.2105451 | 4 | 0.0062272083 | 0.00031626859
2 | 1 | 0 | 1 | 1 | 2307.2929 | 1.502653 | 1.50310314 | -0.2100043 | 4 | 0.0062062121 | 0.000315658137
2 | 1 | 0 | 1 | 1 | 2307.3929 | 1.50365317 | 1.50416243 | -0.2095901 | 4 | 0.00618526246 | 0.000315257639
2 | 1 | 0 | 1 | 1 | 2307.4929 | 1.50465357 | 1.50520837 | -0.2091934 | 4 | 0.00616435474 | 0.00031487958
2 | 1 | 0 | 1 | 1 | 2307.5929 | 1.50565362 | 1.50621414 | -0.2087419 | 4 | 0.00614348846 | 0.000314410019
2 | 1 | 0 | 1 | 1 | 2307.6929 | 1.50665379 | 1.50715327 | -0.2083354 | 4 | 0.00612266688 | 0.000313993427
2 | 1 | 0 | 1 | 1 | 2307.7929 | 1.50765395 | 1.50833261 | -0.2079484 | 4 | 0.00610188534 | 0.000313655328
2 | 1 | 0 | 1 | 1 | 2307.8929 | 1.50865436 | 1.5091871 | -0.2075317 | 4 | 0.00608114246 | 0.000313204131
2 | 1 | 0 | 1 | 1 | 2307.9929 | 1.5096544 | 1.51016617 | -0.2071352 | 4 | 0.00606044102 | 0.000312808494
2 | 1 | 0 | 1 | 1 | 2308.093 | 1.51065516 | 1.51113236 | -0.206791 | 4 | 0.00603975449 | 0.000312488613
2 | 1 | 0 | 0 | 1 | 2308.1931 | 1.51165473 | 1.51217353 | -0.2064025 | 4 | 0.00601910567 | 0.000312116434
2 | 1 | 0 | 0 | 1 | 2308.2931 | 1.51265514 | 1.51321936 | -0.2059892 | 4 | 0.00599851785 | 0.000311706855
2 | 1 | 0 | 0 | 1 | 2308.3931 | 1.5136553 | 1.51417172 | -0.2055593 | 4 | 0.00597797101 | 0.000311252079
2 | 1 | 0 | 0 | 1 | 2308.4931 | 1.51465547 | 1.51527536 | -0.2051765 | 4 | 0.00595746562 | 0.000310898933
2 | 1 | 0 | 0 | 1 | 2308.5931 | 1.51565552 | 1.51621902 | -0.2047007 | 4 | 0.00593700353 | 0.000310371135
2 | 1 | 0 | 0 | 1 | 2308.6931 | 1.51665592 | 1.51717603 | -0.2043414 | 4 | 0.00591658149 | 0.000310021918
2 | 1 | 0 | 0 | 1 | 2308.7931 | 1.51765609 | 1.51805735 | -0.204035 | 4 | 0.00589619391 | 0.000309736875
2 | 1 | 0 | 0 | 1 | 2308.8931 | 1.51865637 | 1.51930332 | -0.2034866 | 4 | 0.00587585056 | 0.000309157826
2 | 1 | 0 | 0 | 1 | 2308.9931 | 1.51965654 | 1.52029133 | -0.2031247 | 4 | 0.00585555146 | 0.000308808638
2 | 1 | 0 | 0 | 1 | 2309.0932 | 1.52065694 | 1.52126575 | -0.2027575 | 4 | 0.00583526818 | 0.000308448012
2 | 1 | 0 | 1 | 1 | 2309.1933 | 1.52165687 | 1.5222007 | -0.2022992 | 4 | 0.00581502588 | 0.000307940034
2 | 1 | 0 | 1 | 1 | 2309.2933 | 1.52265716 | 1.52322435 | -0.2019254 | 4 | 0.00579484599 | 0.000307577633
2 | 1 | 0 | 1 | 1 | 2309.3933 | 1.52365732 | 1.52406991 | -0.201581 | 4 | 0.00577470101 | 0.000307223498
2 | 1 | 0 | 1 | 1 | 2309.4933 | 1.52465749 | 1.52513802 | -0.2011599 | 4 | 0.00575459516 | 0.000306796603
2 | 1 | 0 | 1 | 1 | 2309.5933 | 1.52565789 | 1.52622402 | -0.2007972 | 4 | 0.00573452888 | 0.000306461588
2 | 1 | 0 | 1 | 1 | 2309.6933 | 1.52665794 | 1.52698505 | -0.2003425 | 4 | 0.00571450312 | 0.000305919966
2 | 1 | 0 | 1 | 1 | 2309.7933 | 1.5276581 | 1.52809775 | -0.1999646 | 4 | 0.00569451833 | 0.000305565452
2 | 1 | 0 | 1 | 1 | 2309.8933 | 1.52865827 | 1.52920127 | -0.1995961 | 4 | 0.00567457126 | 0.000305222551
2 | 1 | 0 | 1 | 1 | 2309.9934 | 1.52965927 | 1.53019488 | -0.1991434 | 4 | 0.00565464469 | 0.000304728223
2 | 1 | 0 | 0 | 1 | 2310.0935 | 1.53065884 | 1.53104842 | -0.1988178 | 4 | 0.00563475862 | 0.000304399699
2 | 1 | 0 | 0 | 1 | 2310.1935 | 1.53165913 | 1.53223658 | -0.1983536 | 4 | 0.00561493263 | 0.000303924608
2 | 1 | 0 | 0 | 1 | 2310.2935 | 1.53265917 | 1.53323805 | -0.1980221 | 4 | 0.00559514482 | 0.00030361503
2 | 1 | 0 | 0 | 1 | 2310.3935 | 1.53365934 | 1.53418612 | -0.1976656 | 4 | 0.00557539146 | 0.000303255772
2 | 1 | 0 | 0 | 1 | 2310.4935 | 1.53465962 | 1.53508508 | -0.1972277 | 4 | 0.00555567816 | 0.000302761298
2 | 1 | 0 | 0 | 1 | 2310.5935 | 1.53565991 | 1.53609538 | -0.196895 | 4 | 0.00553600304 | 0.000302449509
2 | 1 | 0 | 0 | 1 | 2310.6935 | 1.53665996 | 1.53715014 | -0.1966094 | 4 | 0.00551635772 | 0.000302218221
2 | 1 | 0 | 0 | 1 | 2310.7935 | 1.53766024 | 1.53808916 | -0.1961016 | 4 | 0.00549675245 | 0.000301621767
2 | 1 | 0 | 0 | 1 | 2310.8935 | 1.53866029 | 1.53918397 | -0.1957532 | 4 | 0.00547719048 | 0.000301300228
2 | 1 | 0 | 0 | 1 | 2310.9936 | 1.53966093 | 1.54012775 | -0.195404 | 4 | 0.00545764342 | 0.000300947169
2 | 1 | 0 | 1 | 1 | 2311.0937 | 1.54066086 | 1.54112005 | -0.1950049 | 4 | 0.00543813361 | 0.000300525979
2 | 1 | 0 | 1 | 1 | 2311.1937 | 1.54166102 | 1.54209018 | -0.1946237 | 4 | 0.00541868107 | 0.000300127256
2 | 1 | 0 | 1 | 1 | 2311.2937 | 1.54266107 | 1.54321182 | -0.1942541 | 4 | 0.00539926765 | 0.000299775245
2 | 1 | 0 | 1 | 1 | 2311.3937 | 1.54366159 | 1.54421759 | -0.1938814 | 4 | 0.00537989195 | 0.00029939512
2 | 1 | 0 | 1 | 1 | 2311.4937 | 1.54466164 | 1.54513454 | -0.1935127 | 4 | 0.00536055444 | 0.000299003092
2 | 1 | 0 | 1 | 1 | 2311.5937 | 1.54566193 | 1.54614019 | -0.1931292 | 4 | 0.00534125324 | 0.000298604748
2 | 1 | 0 | 1 | 1 | 2311.6937 | 1.54666209 | 1.54716837 | -0.192751 | 4 | 0.0053219907 | 0.000298218307
2 | 1 | 0 | 1 | 1 | 2311.7937 | 1.54766226 | 1.54823649 | -0.192354 | 4 | 0.0053027668 | 0.000297809456
2 | 1 | 0 | 1 | 1 | 2311.8937 | 1.54866242 | 1.54922009 | -0.1920554 | 4 | 0.00528357597 | 0.000297536055
2 | 1 | 0 | 1 | 1 | 2311.9938 | 1.54966283 | 1.5501287 | -0.1917504 | 4 | 0.00526439631 | 0.000297237828
2 | 1 | 0 | 0 | 1 | 2312.0939 | 1.55066288 | 1.55121839 | -0.1913085 | 4 | 0.00524525624 | 0.00029676134
2 | 1 | 0 | 0 | 1 | 2312.1939 | 1.55166304 | 1.55218422 | -0.1910074 | 4 | 0.00522617064 | 0.000296478654
2 | 1 | 0 | 0 | 1 | 2312.2939 | 1.55266345 | 1.55333233 | -0.1905884 | 4 | 0.00520712184 | 0.000296047103
2 | 1 | 0 | 0 | 1 | 2312.3939 | 1.55366349 | 1.55411112 | -0.1901582 | 4 | 0.00518811354 | 0.000295526988
2 | 1 | 0 | 0 | 1 | 2312.4939 | 1.55466366 | 1.55517495 | -0.1898177 | 4 | 0.00516914576 | 0.000295199745
2 | 1 | 0 | 0 | 1 | 2312.5939 | 1.55566382 | 1.55625641 | -0.1893654 | 4 | 0.00515021803 | 0.000294701138
2 | 1 | 0 | 0 | 1 | 2312.6939 | 1.55666423 | 1.55712438 | -0.1889841 | 4 | 0.00513133034 | 0.000294271769
2 | 1 | 0 | 0 | 1 | 2312.7939 | 1.55766428 | 1.55824125 | -0.1886546 | 4 | 0.00511247991 | 0.000293969293
2 | 1 | 0 | 0 | 1 | 2312.8939 | 1.55866468 | 1.55933166 | -0.1882863 | 4 | 0.0050936644 | 0.00029360078
2 | 1 | 0 | 0 | 1 | 2312.994 | 1.55966449 | 1.56017733 | -0.1879386 | 4 | 0.00507486518 | 0.00029321757
2 | 1 | 0 | 1 | 1 | 2313.0941 | 1.56066489 | 1.56126344 | -0.1875417 | 4 | 0.00505610369 | 0.000292802055
2 | 1 | 0 | 1 | 1 | 2313.1941 | 1.56166518 | 1.56215346 | -0.187282 | 4 | 0.00503739342 | 0.000292563229
2 | 1 | 0 | 1 | 1 | 2313.2941 | 1.56266522 | 1.56337273 | -0.1868928 | 4 | 0.00501871575 | 0.000292183046
2 | 1 | 0 | 1 | 1 | 2313.3941 | 1.56366527 | 1.56420052 | -0.1865293 | 4 | 0.00500007672 | 0.000291769276
2 | 1 | 0 | 1 | 1 | 2313.4941 | 1.56466579 | 1.56527758 | -0.1861832 | 4 | 0.00498147169 | 0.000291428325
2 | 1 | 0 | 1 | 1 | 2313.5941 | 1.56566584 | 1.56619453 | -0.1858595 | 4 | 0.00496290019 | 0.000291092118
2 | 1 | 0 | 1 | 1 | 2313.6941 | 1.56666601 | 1.56710684 | -0.1853707 | 4 | 0.00494437059 | 0.000290495635
2 | 1 | 0 | 1 | 1 | 2313.7941 | 1.56766629 | 1.56825507 | -0.1850726 | 4 | 0.00492587872 | 0.000290241063
2 | 1 | 0 | 1 | 1 | 2313.8942 | 1.56866729 | 1.56916773 | -0.1847316 | 4 | 0.00490740081 | 0.000289874908
2 | 1 | 0 | 0 | 1 | 2313.9943 | 1.56966662 | 1.57010651 | -0.1843445 | 4 | 0.00488895876 | 0.000289440504
2 | 1 | 0 | 0 | 1 | 2314.0943 | 1.57066703 | 1.57105887 | -0.184025 | 4 | 0.00487057213 | 0.000289114163
2 | 1 | 0 | 0 | 1 | 2314.1943 | 1.57166708 | 1.57213163 | -0.183675 | 4 | 0.00485221809 | 0.000288761308
2 | 1 | 0 | 0 | 1 | 2314.2943 | 1.57266724 | 1.57313287 | -0.1832775 | 4 | 0.00483390084 | 0.00028831989
2 | 1 | 0 | 0 | 1 | 2314.3943 | 1.57366765 | 1.57428563 | -0.1829562 | 4 | 0.00481562037 | 0.000288025331
2 | 1 | 0 | 0 | 1 | 2314.4943 | 1.57466781 | 1.575109 | -0.1827055 | 4 | 0.00479736878 | 0.000287781062
2 | 1 | 0 | 0 | 1 | 2314.5943 | 1.57566786 | 1.57622612 | -0.1823247 | 4 | 0.00477914838 | 0.000287384901
2 | 1 | 0 | 0 | 1 | 2314.6943 | 1.57666802 | 1.57727635 | -0.1819557 | 4 | 0.00476096617 | 0.000286994415
2 | 1 | 0 | 0 | 1 | 2314.7943 | 1.57766843 | 1.57822442 | -0.1816106 | 4 | 0.00474281888 | 0.000286622351
2 | 1 | 0 | 0 | 1 | 2314.8944 | 1.57866848 | 1.57921708 | -0.1812502 | 4 | 0.00472468929 | 0.000286233349
2 | 1 | 0 | 1 | 1 | 2314.9945 | 1.57966876 | 1.58007145 | -0.1808546 | 4 | 0.00470659696 | 0.000285763119
2 | 1 | 0 | 1 | 1 | 2315.0945 | 1.58066881 | 1.58114386 | -0.1805106 | 4 | 0.00468855817 | 0.000285413291
2 | 1 | 0 | 1 | 1 | 2315.1945 | 1.58166909 | 1.58230114 | -0.1802045 | 4 | 0.00467055291 | 0.000285137823
2 | 1 | 0 | 1 | 1 | 2315.2945 | 1.58266938 | 1.58324015 | -0.1797425 | 4 | 0.00465258677 | 0.000284575624
2 | 1 | 0 | 1 | 1 | 2315.3945 | 1.58366954 | 1.58424616 | -0.179468 | 4 | 0.00463465741 | 0.000284321432
2 | 1 | 0 | 1 | 1 | 2315.4945 | 1.58466959 | 1.58513176 | -0.1791246 | 4 | 0.00461675925 | 0.000283936126
2 | 1 | 0 | 1 | 1 | 2315.5945 | 1.58566999 | 1.58628893 | -0.1787215 | 4 | 0.00459889788 | 0.000283504021
2 | 1 | 0 | 1 | 1 | 2315.6945 | 1.58667016 | 1.58710766 | -0.1784715 | 4 | 0.00458107004 | 0.000283253525
2 | 1 | 0 | 1 | 1 | 2315.7945 | 1.58767045 | 1.58816695 | -0.1781638 | 4 | 0.00456326921 | 0.000282953843
2 | 1 | 0 | 1 | 1 | 2315.8946 | 1.58867037 | 1.58939517 | -0.1777581 | 4 | 0.00454548653 | 0.000282527879
2 | 1 | 0 | 0 | 1 | 2315.9947 | 1.58967078 | 1.59011185 | -0.177406 | 4 | 0.00452774158 | 0.000282095425
2 | 1 | 0 | 0 | 1 | 2316.0947 | 1.59067082 | 1.59122443 | -0.1770709 | 4 | 0.00451004878 | 0.000281759567
2 | 1 | 0 | 0 | 1 | 2316.1947 | 1.59167135 | 1.59214568 | -0.176704 | 4 | 0.0044923909 | 0.000281338493
2 | 1 | 0 | 0 | 1 | 2316.2947 | 1.59267139 | 1.59310699 | -0.1763577 | 4 | 0.00447476935 | 0.000280956709
2 | 1 | 0 | 0 | 1 | 2316.3947 | 1.59367156 | 1.59421957 | -0.176029 | 4 | 0.00445717992 | 0.000280628796
2 | 1 | 0 | 0 | 1 | 2316.4947 | 1.59467185 | 1.59536815 | -0.1756902 | 4 | 0.00443962449 | 0.00028029058
2 | 1 | 0 | 0 | 1 | 2316.5947 | 1.59567213 | 1.59620035 | -0.1753161 | 4 | 0.00442210538 | 0.000279839674
2 | 1 | 0 | 0 | 1 | 2316.6947 | 1.59667218 | 1.59738839 | -0.1750126 | 4 | 0.0044046184 | 0.000279563013
2 | 1 | 0 | 0 | 1 | 2316.7947 | 1.59767234 | 1.59826529 | -0.1747315 | 4 | 0.00438716169 | 0.000279267289
2 | 1 | 0 | 0 | 1 | 2316.8948 | 1.59867203 | 1.599177 | -0.1742957 | 4 | 0.00436972547 | 0.000278729713
2 | 1 | 0 | 1 | 1 | 2316.9949 | 1.59967279 | 1.60035706 | -0.1740529 | 4 | 0.00435232138 | 0.000278546737
2 | 1 | 0 | 1 | 1 | 2317.0949 | 1.6006732 | 1.60115826 | -0.1737587 | 4 | 0.004334962 | 0.000278215099
2 | 1 | 0 | 1 | 1 | 2317.1949 | 1.60167336 | 1.60233748 | -0.1733307 | 4 | 0.004317638 | 0.000277734274
2 | 1 | 0 | 1 | 1 | 2317.2949 | 1.60267341 | 1.60312986 | -0.1729789 | 4 | 0.00430035405 | 0.00027730767
2 | 1 | 0 | 1 | 1 | 2317.3949 | 1.60367358 | 1.60418904 | -0.1726965 | 4 | 0.00428310037 | 0.000277037878
2 | 1 | 0 | 1 | 1 | 2317.4949 | 1.60467398 | 1.6051861 | -0.172318 | 4 | 0.00426587975 | 0.000276602514
2 | 1 | 0 | 1 | 1 | 2317.5949 | 1.60567415 | 1.60617399 | -0.1720097 | 4 | 0.00424869498 | 0.000276277511
2 | 1 | 0 | 1 | 1 | 2317.6949 | 1.60667431 | 1.60715747 | -0.1715436 | 4 | 0.00423155027 | 0.000275697617
2 | 1 | 0 | 1 | 1 | 2317.7949 | 1.60767436 | 1.60809231 | -0.171261 | 4 | 0.00421444001 | 0.000275403465
2 | 1 | 0 | 0 | 1 | 2317.8951 | 1.60867476 | 1.60916483 | -0.1709385 | 4 | 0.00419732742 | 0.000275068276
2 | 1 | 0 | 0 | 1 | 2317.9951 | 1.60967493 | 1.61011267 | -0.1706192 | 4 | 0.00418027956 | 0.000274716149
2 | 1 | 0 | 0 | 1 | 2318.0951 | 1.6106751 | 1.61111856 | -0.1703223 | 4 | 0.00416326337 | 0.000274409365
2 | 1 | 0 | 0 | 1 | 2318.1951 | 1.61167514 | 1.61213326 | -0.1699403 | 4 | 0.0041462821 | 0.000273966434
2 | 1 | 0 | 0 | 1 | 2318.2951 | 1.61267555 | 1.61311698 | -0.1696842 | 4 | 0.00412933109 | 0.000273720449
2 | 1 | 0 | 0 | 1 | 2318.3951 | 1.61367571 | 1.6142652 | -0.1694376 | 4 | 0.0041124057 | 0.000273517246
2 | 1 | 0 | 0 | 1 | 2318.4951 | 1.61467588 | 1.61511946 | -0.1689851 | 4 | 0.0040955171 | 0.000272931065
2 | 1 | 0 | 0 | 1 | 2318.5951 | 1.61567616 | 1.61617434 | -0.1686863 | 4 | 0.00407866435 | 0.000272626436
2 | 1 | 0 | 0 | 1 | 2318.6951 | 1.61667633 | 1.61713576 | -0.168374 | 4 | 0.00406184234 | 0.000272283622
2 | 1 | 0 | 0 | 1 | 2318.7952 | 1.61767626 | 1.61814976 | -0.1679943 | 4 | 0.00404503755 | 0.000271839934
2 | 1 | 0 | 1 | 1 | 2318.8953 | 1.6186769 | 1.61937463 | -0.1677148 | 4 | 0.00402826676 | 0.000271593046
2 | 1 | 0 | 1 | 1 | 2318.9953 | 1.61967695 | 1.62033129 | -0.1673646 | 4 | 0.00401154486 | 0.000271186087
2 | 1 | 0 | 1 | 1 | 2319.0953 | 1.62067711 | 1.62122595 | -0.1669753 | 4 | 0.00399485882 | 0.00027070471
2 | 1 | 0 | 1 | 1 | 2319.1953 | 1.62167752 | 1.62218714 | -0.1666538 | 4 | 0.00397820957 | 0.000270343677
2 | 1 | 0 | 1 | 1 | 2319.2953 | 1.62267768 | 1.62334871 | -0.1663335 | 4 | 0.00396159152 | 0.00027001719
2 | 1 | 0 | 1 | 1 | 2319.3953 | 1.62367773 | 1.62420321 | -0.166016 | 4 | 0.00394500513 | 0.000269643671
2 | 1 | 0 | 1 | 1 | 2319.4953 | 1.6246779 | 1.62535596 | -0.1656494 | 4 | 0.0039284532 | 0.000269239332
2 | 1 | 0 | 1 | 1 | 2319.5953 | 1.62567818 | 1.62611699 | -0.1654263 | 4 | 0.00391192921 | 0.000269002514
2 | 1 | 0 | 1 | 1 | 2319.6953 | 1.62667847 | 1.62704718 | -0.1651251 | 4 | 0.00389543269 | 0.000268666394
2 | 1 | 0 | 1 | 1 | 2319.7954 | 1.62767816 | 1.62819481 | -0.1647618 | 4 | 0.0038789541 | 0.000268264295
2 | 1 | 0 | 0 | 1 | 2319.8955 | 1.62867868 | 1.62911665 | -0.1644673 | 4 | 0.00386250741 | 0.000267936382
2 | 1 | 0 | 0 | 1 | 2319.9955 | 1.62967896 | 1.63010025 | -0.1641877 | 4 | 0.00384610612 | 0.000267642463
2 | 1 | 0 | 0 | 1 | 2320.0955 | 1.63067925 | 1.63116395 | -0.1637188 | 4 | 0.00382974278 | 0.000267052208
2 | 1 | 0 | 0 | 1 | 2320.1955 | 1.63167953 | 1.63210297 | -0.163404 | 4 | 0.00381341809 | 0.000266692194
2 | 1 | 0 | 0 | 1 | 2320.2955 | 1.6326797 | 1.63314009 | -0.1630714 | 4 | 0.0037971267 | 0.000266318501
2 | 1 | 0 | 0 | 1 | 2320.3955 | 1.63367987 | 1.63412786 | -0.1626924 | 4 | 0.00378086907 | 0.000265860173
2 | 1 | 0 | 0 | 1 | 2320.4955 | 1.63467991 | 1.63524497 | -0.1624495 | 4 | 0.0037646431 | 0.000265644747
2 | 1 | 0 | 0 | 1 | 2320.5955 | 1.63568032 | 1.63614416 | -0.1621608 | 4 | 0.00374844461 | 0.000265318464
2 | 1 | 0 | 0 | 1 | 2320.6955 | 1.63668048 | 1.63724327 | -0.1618038 | 4 | 0.00373227778 | 0.000264912145
2 | 1 | 0 | 0 | 1 | 2320.7956 | 1.63768005 | 1.63811898 | -0.1615247 | 4 | 0.00371612655 | 0.000264596747
2 | 1 | 0 | 1 | 1 | 2320.8957 | 1.6386807 | 1.6392107 | -0.1612819 | 4 | 0.00370000023 | 0.000264375005
2 | 1 | 0 | 1 | 1 | 2320.9957 | 1.6396811 | 1.6401763 | -0.1609324 | 4 | 0.00368392002 | 0.000263957481
2 | 1 | 0 | 1 | 1 | 2321.0957 | 1.64068127 | 1.64119101 | -0.1606004 | 4 | 0.00366787403 | 0.000263575872
2 | 1 | 0 | 1 | 1 | 2321.1957 | 1.64168143 | 1.64223266 | -0.1603002 | 4 | 0.0036518597 | 0.000263250171
2 | 1 | 0 | 1 | 1 | 2321.2957 | 1.64268172 | 1.64322042 | -0.1599915 | 4 | 0.00363587658 | 0.000262901274
2 | 1 | 0 | 1 | 1 | 2321.3957 | 1.64368188 | 1.64421761 | -0.1596069 | 4 | 0.00361992908 | 0.000262428512
2 | 1 | 0 | 1 | 1 | 2321.4957 | 1.64468205 | 1.64530349 | -0.1592844 | 4 | 0.00360401603 | 0.000262071175
2 | 1 | 0 | 1 | 1 | 2321.5957 | 1.64568222 | 1.64624691 | -0.158976 | 4 | 0.00358813466 | 0.000261713809
2 | 1 | 0 | 1 | 1 | 2321.6957 | 1.6466825 | 1.6472795 | -0.1585953 | 4 | 0.00357228797 | 0.000261250738
2 | 1 | 0 | 1 | 1 | 2321.7958 | 1.64768183 | 1.64831948 | -0.1583552 | 4 | 0.00355645572 | 0.000261020032
2 | 1 | 0 | 0 | 1 | 2321.8959 | 1.64868307 | 1.64924681 | -0.1580443 | 4 | 0.00354065071 | 0.000260654138
2 | 1 | 0 | 0 | 1 | 2321.9959 | 1.64968324 | 1.65019023 | -0.157671 | 4 | 0.00352489552 | 0.000260187109
2 | 1 | 0 | 0 | 1 | 2322.0959 | 1.65068328 | 1.65110254 | -0.1574227 | 4 | 0.0035091727 | 0.000259921071
2 | 1 | 0 | 0 | 1 | 2322.1959 | 1.65168345 | 1.65221953 | -0.1571778 | 4 | 0.0034934741 | 0.000259692228
2 | 1 | 0 | 0 | 1 | 2322.2959 | 1.65268385 | 1.65314102 | -0.1567987 | 4 | 0.00347780599 | 0.000259210443
2 | 1 | 0 | 0 | 1 | 2322.3959 | 1.65368402 | 1.6543026 | -0.1565316 | 4 | 0.00346217002 | 0.000258950546
2 | 1 | 0 | 0 | 1 | 2322.4959 | 1.65468419 | 1.65521038 | -0.1561954 | 4 | 0.00344656431 | 0.000258536224
2 | 1 | 0 | 0 | 1 | 2322.5959 | 1.65568423 | 1.65616298 | -0.1558506 | 4 | 0.00343099167 | 0.000258113927
2 | 1 | 0 | 0 | 1 | 2322.696 | 1.65668392 | 1.65719903 | -0.155575 | 4 | 0.00341543579 | 0.000257818785
2 | 1 | 0 | 1 | 1 | 2322.7961 | 1.6576848 | 1.65807676 | -0.1551638 | 4 | 0.0033999132 | 0.000257273554
2 | 1 | 0 | 1 | 1 | 2322.8961 | 1.65868497 | 1.65916705 | -0.1548856 | 4 | 0.00338444253 | 0.000256981148
2 | 1 | 0 | 1 | 1 | 2322.9961 | 1.65968502 | 1.66010606 | -0.1545412 | 4 | 0.003369004 | 0.000256554835
2 | 1 | 0 | 1 | 1 | 2323.0961 | 1.66068542 | 1.6612277 | -0.1542593 | 4 | 0.00335359504 | 0.00025625978
2 | 1 | 0 | 1 | 1 | 2323.1961 | 1.66168559 | 1.66228676 | -0.1539867 | 4 | 0.00333821448 | 0.000255969993
2 | 1 | 0 | 1 | 1 | 2323.2961 | 1.66268587 | 1.66323936 | -0.153621 | 4 | 0.00332286675 | 0.000255508552
2 | 1 | 0 | 1 | 1 | 2323.3961 | 1.66368604 | 1.66425407 | -0.1533816 | 4 | 0.00330754789 | 0.00025526603
2 | 1 | 0 | 1 | 1 | 2323.4961 | 1.6646862 | 1.6651752 | -0.1531148 | 4 | 0.00329225324 | 0.000254963001
2 | 1 | 0 | 1 | 1 | 2323.5961 | 1.66568625 | 1.6663636 | -0.1527606 | 4 | 0.00327698956 | 0.000254554616
2 | 1 | 0 | 1 | 1 | 2323.6962 | 1.66668594 | 1.66709685 | -0.1525047 | 4 | 0.00326174241 | 0.000254240033
2 | 1 | 0 | 0 | 1 | 2323.7963 | 1.66768682 | 1.66813052 | -0.1521839 | 4 | 0.0032465246 | 0.000253862614
2 | 1 | 0 | 0 | 1 | 2323.8963 | 1.66868699 | 1.669065 | -0.1518367 | 4 | 0.00323135429 | 0.000253425358
2 | 1 | 0 | 0 | 1 | 2323.9963 | 1.66968727 | 1.67019987 | -0.1515729 | 4 | 0.00321621494 | 0.000253157108
2 | 1 | 0 | 0 | 1 | 2324.0963 | 1.67068756 | 1.6712594 | -0.1512709 | 4 | 0.00320110423 | 0.000252812868
2 | 1 | 0 | 0 | 1 | 2324.1963 | 1.6716876 | 1.67215812 | -0.1509475 | 4 | 0.00318602379 | 0.00025240815
2 | 1 | 0 | 0 | 1 | 2324.2963 | 1.67268777 | 1.673262 | -0.1506214 | 4 | 0.00317097642 | 0.00025202916
2 | 1 | 0 | 0 | 1 | 2324.3963 | 1.67368805 | 1.67417872 | -0.1503504 | 4 | 0.00315595837 | 0.000251713383
2 | 1 | 0 | 0 | 1 | 2324.4963 | 1.67468822 | 1.67507339 | -0.1500548 | 4 | 0.0031409699 | 0.000251352845
2 | 1 | 0 | 0 | 1 | 2324.5963 | 1.67568862 | 1.67613244 | -0.1496776 | 4 | 0.00312601542 | 0.000250879413
2 | 1 | 0 | 0 | 1 | 2324.6964 | 1.67668772 | 1.67728865 | -0.1494428 | 4 | 0.00311107561 | 0.000250658748
2 | 1 | 0 | 1 | 1 | 2324.7965 | 1.67768884 | 1.67830443 | -0.1492132 | 4 | 0.00309615862 | 0.00025042519
2 | 1 | 0 | 1 | 1 | 2324.8965 | 1.678689 | 1.67921686 | -0.1488088 | 4 | 0.00308128959 | 0.000249882258
2 | 1 | 0 | 1 | 1 | 2324.9965 | 1.67968941 | 1.68020928 | -0.1485515 | 4 | 0.00306645245 | 0.000249597535
2 | 1 | 0 | 1 | 1 | 2325.0965 | 1.68068945 | 1.68117952 | -0.1482761 | 4 | 0.0030516421 | 0.000249278761
2 | 1 | 0 | 1 | 1 | 2325.1965 | 1.68168974 | 1.68226111 | -0.1479053 | 4 | 0.00303686364 | 0.000248815399
2 | 1 | 0 | 1 | 1 | 2325.2965 | 1.68268979 | 1.68327594 | -0.1476752 | 4 | 0.00302211591 | 0.000248578115
2 | 1 | 0 | 1 | 1 | 2325.3965 | 1.68369019 | 1.68440163 | -0.1475391 | 4 | 0.00300738448 | 0.000248515076
2 | 1 | 0 | 1 | 1 | 2325.4965 | 1.68469036 | 1.68517613 | -0.1471481 | 4 | 0.00299268193 | 0.000247970427
2 | 1 | 0 | 1 | 1 | 2325.5965 | 1.68569052 | 1.68617308 | -0.1467946 | 4 | 0.00297801686 | 0.000247521035
2 | 1 | 0 | 0 | 1 | 2325.6967 | 1.68669057 | 1.68723667 | -0.1465151 | 4 | 0.00296335365 | 0.000247205637
2 | 1 | 0 | 0 | 1 | 2325.7967 | 1.68769097 | 1.6881448 | -0.1461899 | 4 | 0.00294874888 | 0.000246789656
2 | 1 | 0 | 0 | 1 | 2325.8967 | 1.68869114 | 1.68935084 | -0.1458407 | 4 | 0.0029341788 | 0.000246376178
2 | 1 | 0 | 0 | 1 | 2325.9967 | 1.68969142 | 1.69010758 | -0.1456439 | 4 | 0.0029196355 | 0.000246153882
2 | 1 | 0 | 0 | 1 | 2326.0967 | 1.69069159 | 1.6910553 | -0.1453237 | 4 | 0.00290511851 | 0.000245750358
2 | 1 | 0 | 0 | 1 | 2326.1967 | 1.69169176 | 1.6922214 | -0.1449633 | 4 | 0.00289063668 | 0.000245310046
2 | 1 | 0 | 0 | 1 | 2326.2967 | 1.69269192 | 1.69314265 | -0.144654 | 4 | 0.00287618674 | 0.000244919909
2 | 1 | 0 | 0 | 1 | 2326.3967 | 1.69369221 | 1.694291 | -0.1443925 | 4 | 0.00286176521 | 0.000244642957
2 | 1 | 0 | 0 | 1 | 2326.4967 | 1.69469237 | 1.69520783 | -0.1439988 | 4 | 0.00284737744 | 0.000244107912
2 | 1 | 0 | 0 | 1 | 2326.5968 | 1.69569182 | 1.69622159 | -0.1437836 | 4 | 0.00283300504 | 0.000243888833
2 | 1 | 0 | 1 | 1 | 2326.6969 | 1.69669294 | 1.69717491 | -0.1434803 | 4 | 0.00281865848 | 0.000243511095
2 | 1 | 0 | 1 | 1 | 2326.7969 | 1.69769311 | 1.69814527 | -0.1431218 | 4 | 0.00280435826 | 0.000243041621
2 | 1 | 0 | 1 | 1 | 2326.8969 | 1.69869316 | 1.69915557 | -0.1428741 | 4 | 0.00279009016 | 0.000242765323
2 | 1 | 0 | 1 | 1 | 2326.9969 | 1.69969332 | 1.70017469 | -0.1425723 | 4 | 0.00277584954 | 0.000242397888
2 | 1 | 0 | 1 | 1 | 2327.0969 | 1.70069361 | 1.70111811 | -0.142226 | 4 | 0.00276164035 | 0.000241943271
2 | 1 | 0 | 1 | 1 | 2327.1969 | 1.70169389 | 1.70222187 | -0.1419572 | 4 | 0.0027474619 | 0.0002416426
2 | 1 | 0 | 1 | 1 | 2327.2969 | 1.70269418 | 1.703161 | -0.1417549 | 4 | 0.00273330673 | 0.000241431437
2 | 1 | 0 | 1 | 1 | 2327.3969 | 1.70369411 | 1.70425582 | -0.1414286 | 4 | 0.0027191781 | 0.000241030517
2 | 1 | 0 | 1 | 1 | 2327.4969 | 1.70469439 | 1.70507932 | -0.1410874 | 4 | 0.002705083 | 0.000240565147
2 | 1 | 0 | 1 | 1 | 2327.597 | 1.70569372 | 1.70623934 | -0.1408272 | 4 | 0.00269100233 | 0.00024028492
2 | 1 | 0 | 0 | 1 | 2327.6971 | 1.70669496 | 1.70726883 | -0.1405543 | 4 | 0.0026769496 | 0.000239964065
2 | 1 | 0 | 0 | 1 | 2327.7971 | 1.70769501 | 1.70822132 | -0.1401947 | 4 | 0.00266294461 | 0.000239483546
2 | 1 | 0 | 0 | 1 | 2327.8971 | 1.70869529 | 1.70929813 | -0.1398344 | 4 | 0.0026489743 | 0.000239018598
2 | 1 | 0 | 0 | 1 | 2327.9971 | 1.70969534 | 1.71019733 | -0.1395486 | 4 | 0.0026350366 | 0.000238655717
2 | 1 | 0 | 0 | 1 | 2328.0971 | 1.71069574 | 1.71108317 | -0.1392163 | 4 | 0.00262112985 | 0.000238210589
2 | 1 | 0 | 0 | 1 | 2328.1971 | 1.71169591 | 1.71211994 | -0.1389817 | 4 | 0.00260725105 | 0.000237953427
2 | 1 | 0 | 0 | 1 | 2328.2971 | 1.71269608 | 1.71312141 | -0.1387217 | 4 | 0.00259339693 | 0.000237647037
2 | 1 | 0 | 0 | 1 | 2328.3971 | 1.71369612 | 1.7142427 | -0.1383819 | 4 | 0.00257957214 | 0.000237220112
2 | 1 | 0 | 0 | 1 | 2328.4971 | 1.71469653 | 1.71517754 | -0.1381384 | 4 | 0.00256577763 | 0.000236931854
2 | 1 | 0 | 1 | 1 | 2328.5973 | 1.71569669 | 1.71618795 | -0.1379343 | 4 | 0.00255197613 | 0.000236721113
2 | 1 | 0 | 1 | 1 | 2328.6973 | 1.71669686 | 1.71720254 | -0.1376099 | 4 | 0.0025382298 | 0.000236304026
2 | 1 | 0 | 1 | 1 | 2328.7973 | 1.71769714 | 1.71811485 | -0.1372928 | 4 | 0.00252451631 | 0.0002358848
2 | 1 | 0 | 1 | 1 | 2328.8973 | 1.71869731 | 1.71920979 | -0.1370313 | 4 | 0.00251083099 | 0.000235585583
2 | 1 | 0 | 1 | 1 | 2328.9973 | 1.71969748 | 1.72029555 | -0.1367385 | 4 | 0.00249717222 | 0.000235230676
2 | 1 | 0 | 1 | 1 | 2329.0973 | 1.72069776 | 1.72126126 | -0.1364129 | 4 | 0.0024835451 | 0.000234802268
2 | 1 | 0 | 1 | 1 | 2329.1973 | 1.72169793 | 1.72220945 | -0.1361605 | 4 | 0.0024699457 | 0.000234496882
2 | 1 | 0 | 1 | 1 | 2329.2973 | 1.72269809 | 1.72327316 | -0.1358681 | 4 | 0.00245637447 | 0.000234137886
2 | 1 | 0 | 1 | 1 | 2329.3973 | 1.7236985 | 1.72430134 | -0.1355527 | 4 | 0.00244283467 | 0.000233733677
2 | 1 | 0 | 1 | 1 | 2329.4974 | 1.72469926 | 1.72525883 | -0.1352723 | 4 | 0.00242931023 | 0.000233379804
2 | 1 | 0 | 0 | 1 | 2329.5975 | 1.72569871 | 1.72629511 | -0.1350487 | 4 | 0.00241581234 | 0.000233133862
2 | 1 | 0 | 0 | 1 | 2329.6975 | 1.72669888 | 1.72734118 | -0.1346438 | 4 | 0.00240236055 | 0.000232575825
2 | 1 | 0 | 0 | 1 | 2329.7975 | 1.72769928 | 1.72819102 | -0.1344586 | 4 | 0.00238893647 | 0.000232370192
2 | 1 | 0 | 0 | 1 | 2329.8975 | 1.72869945 | 1.7292192 | -0.1342117 | 4 | 0.00237553357 | 0.000232081511
2 | 1 | 0 | 0 | 1 | 2329.9975 | 1.72969961 | 1.73018026 | -0.1338221 | 4 | 0.00236216234 | 0.000231536425
2 | 1 | 0 | 0 | 1 | 2330.0975 | 1.73069966 | 1.73135531 | -0.1335499 | 4 | 0.0023488244 | 0.000231222337
2 | 1 | 0 | 0 | 1 | 2330.1975 | 1.73169994 | 1.73224545 | -0.133248 | 4 | 0.00233551534 | 0.000230818172
2 | 1 | 0 | 0 | 1 | 2330.2975 | 1.73270023 | 1.7332468 | -0.1329301 | 4 | 0.00232223654 | 0.000230400634
2 | 1 | 0 | 0 | 1 | 2330.3975 | 1.73370051 | 1.73429275 | -0.1326658 | 4 | 0.00230898801 | 0.000230081263
2 | 1 | 0 | 0 | 1 | 2330.4976 | 1.73469973 | 1.73513341 | -0.1322972 | 4 | 0.00229575858 | 0.000229553305
2 | 1 | 0 | 1 | 1 | 2330.5977 | 1.73570085 | 1.73629987 | -0.1320414 | 4 | 0.00228255847 | 0.000229263387
2 | 1 | 0 | 1 | 1 | 2330.6977 | 1.73670101 | 1.73725688 | -0.1317479 | 4 | 0.00226940028 | 0.00022887993
2 | 1 | 0 | 1 | 1 | 2330.7977 | 1.7377013 | 1.73830712 | -0.1314967 | 4 | 0.0022562684 | 0.000228581572
2 | 1 | 0 | 1 | 1 | 2330.8977 | 1.73870146 | 1.73936188 | -0.1312085 | 4 | 0.00224316376 | 0.000228219084
2 | 1 | 0 | 1 | 1 | 2330.9977 | 1.73970163 | 1.74027002 | -0.130891 | 4 | 0.00223008986 | 0.000227785698
2 | 1 | 0 | 1 | 1 | 2331.0977 | 1.74070168 | 1.74124014 | -0.1307227 | 4 | 0.00221703947 | 0.000227619617
2 | 1 | 0 | 1 | 1 | 2331.1977 | 1.74170208 | 1.74215245 | -0.1304647 | 4 | 0.0022040105 | 0.00022728942
2 | 1 | 0 | 1 | 1 | 2331.2977 | 1.74270225 | 1.74321616 | -0.1300592 | 4 | 0.00219101622 | 0.000226721299
2 | 1 | 0 | 1 | 1 | 2331.3978 | 1.74370325 | 1.74416471 | -0.1298326 | 4 | 0.00217803917 | 0.000226449396
2 | 1 | 0 | 0 | 1 | 2331.4979 | 1.7447027 | 1.74522352 | -0.1295798 | 4 | 0.0021650868 | 0.000226145799
2 | 1 | 0 | 0 | 1 | 2331.5979 | 1.74570298 | 1.74622011 | -0.1292261 | 4 | 0.00215217727 | 0.000225657306
2 | 1 | 0 | 0 | 1 | 2331.6979 | 1.74670303 | 1.74726164 | -0.1289688 | 4 | 0.00213929871 | 0.000225342257
2 | 1 | 0 | 0 | 1 | 2331.7979 | 1.74770319 | 1.74820077 | -0.1286871 | 4 | 0.00212644646 | 0.000224970907
2 | 1 | 0 | 0 | 1 | 2331.8979 | 1.74870348 | 1.74917567 | -0.1283664 | 4 | 0.00211362354 | 0.000224535426
2 | 1 | 0 | 0 | 1 | 2331.9979 | 1.74970365 | 1.75023484 | -0.1281278 | 4 | 0.00210082997 | 0.000224253803
2 | 1 | 0 | 0 | 1 | 2332.0979 | 1.75070405 | 1.75125837 | -0.1278293 | 4 | 0.00208806363 | 0.000223862065
2 | 1 | 0 | 0 | 1 | 2332.1979 | 1.7517041 | 1.75221968 | -0.1275313 | 4 | 0.00207532686 | 0.000223462805
2 | 1 | 0 | 0 | 1 | 2332.2979 | 1.75270426 | 1.7532568 | -0.1272234 | 4 | 0.00206262036 | 0.000223055293
2 | 1 | 0 | 0 | 1 | 2332.398 | 1.75370502 | 1.75433457 | -0.127042 | 4 | 0.00204992481 | 0.00022287418
2 | 1 | 0 | 1 | 1 | 2332.4981 | 1.75470483 | 1.75526381 | -0.1267779 | 4 | 0.00203725114 | 0.000222528644
2 | 1 | 0 | 1 | 1 | 2332.5981 | 1.75570488 | 1.75629199 | -0.1264206 | 4 | 0.00202462217 | 0.00022203142
2 | 1 | 0 | 1 | 1 | 2332.6981 | 1.75670516 | 1.75719988 | -0.126156 | 4 | 0.00201202324 | 0.000221681301
2 | 1 | 0 | 1 | 1 | 2332.7981 | 1.75770521 | 1.75815225 | -0.12594 | 4 | 0.00199944898 | 0.00022142168
2 | 1 | 0 | 1 | 1 | 2332.8981 | 1.75870562 | 1.75924706 | -0.1255497 | 4 | 0.00198690663 | 0.000220872869
2 | 1 | 0 | 1 | 1 | 2332.9981 | 1.75970578 | 1.76018167 | -0.1252479 | 4 | 0.00197439804 | 0.000220459086
2 | 1 | 0 | 1 | 1 | 2333.0981 | 1.76070595 | 1.76115656 | -0.1249294 | 4 | 0.00196192111 | 0.000220020229
2 | 1 | 0 | 1 | 1 | 2333.1981 | 1.76170599 | 1.76231349 | -0.1246057 | 4 | 0.00194947456 | 0.000219594367
2 | 1 | 0 | 1 | 1 | 2333.2981 | 1.7627064 | 1.76329279 | -0.1243571 | 4 | 0.00193705747 | 0.000219277979
2 | 1 | 0 | 1 | 1 | 2333.3982 | 1.76370704 | 1.76418293 | -0.1241149 | 4 | 0.00192465214 | 0.000218961315
2 | 1 | 0 | 0 | 1 | 2333.4983 | 1.76470685 | 1.7651664 | -0.1238208 | 4 | 0.00191227312 | 0.000218564339
2 | 1 | 0 | 0 | 1 | 2333.5983 | 1.76570702 | 1.76618552 | -0.1235743 | 4 | 0.00189993484 | 0.000218255096
2 | 1 | 0 | 0 | 1 | 2333.6983 | 1.76670718 | 1.76720917 | -0.1233864 | 4 | 0.00188761775 | 0.000218049667
2 | 1 | 0 | 0 | 1 | 2333.7983 | 1.76770735 | 1.76834869 | -0.1230614 | 4 | 0.00187532604 | 0.000217615496
2 | 1 | 0 | 0 | 1 | 2333.8983 | 1.76870763 | 1.76928329 | -0.1227502 | 4 | 0.00186306657 | 0.000217179797
2 | 1 | 0 | 0 | 1 | 2333.9983 | 1.7697078 | 1.77028441 | -0.1225162 | 4 | 0.001850834 | 0.000216888526
2 | 1 | 0 | 0 | 1 | 2334.0983 | 1.77070796 | 1.77129507 | -0.1222276 | 4 | 0.00183862785 | 0.000216501066
2 | 1 | 0 | 0 | 1 | 2334.1983 | 1.77170837 | 1.77207375 | -0.1218899 | 4 | 0.00182645291 | 0.000215997934
2 | 1 | 0 | 0 | 1 | 2334.2983 | 1.77270854 | 1.77319086 | -0.1216434 | 4 | 0.00181430602 | 0.000215696942
2 | 1 | 0 | 0 | 1 | 2334.3984 | 1.77370811 | 1.77407587 | -0.1214002 | 4 | 0.00180217181 | 0.000215373191
2 | 1 | 0 | 1 | 1 | 2334.4985 | 1.77470875 | 1.77523351 | -0.121044 | 4 | 0.00179006869 | 0.000214881351
2 | 1 | 0 | 1 | 1 | 2334.5985 | 1.77570903 | 1.77616823 | -0.1208149 | 4 | 0.00177800644 | 0.000214587591
2 | 1 | 0 | 1 | 1 | 2334.6985 | 1.77670932 | 1.77719629 | -0.1205499 | 4 | 0.00176596933 | 0.000214240834
2 | 1 | 0 | 1 | 1 | 2334.7985 | 1.7777096 | 1.77822447 | -0.1202515 | 4 | 0.00175395946 | 0.000213834093
2 | 1 | 0 | 1 | 1 | 2334.8985 | 1.77870953 | 1.77931046 | -0.1200305 | 4 | 0.00174197624 | 0.000213571577
2 | 1 | 0 | 1 | 1 | 2334.9985 | 1.77970982 | 1.77998233 | -0.1198118 | 4 | 0.0017300141 | 0.000213262945
2 | 1 | 0 | 1 | 1 | 2335.0985 | 1.7807101 | 1.7812463 | -0.1194495 | 4 | 0.00171808177 | 0.000212768937
2 | 1 | 0 | 1 | 1 | 2335.1985 | 1.78171039 | 1.78217638 | -0.1192175 | 4 | 0.00170617935 | 0.00021246665
2 | 1 | 0 | 1 | 1 | 2335.2986 | 1.78271103 | 1.78327656 | -0.1189215 | 4 | 0.00169429067 | 0.000212069848
2 | 1 | 0 | 0 | 1 | 2335.3987 | 1.78371072 | 1.78413928 | -0.1186698 | 4 | 0.00168242888 | 0.000211723382
2 | 1 | 0 | 0 | 1 | 2335.4987 | 1.78471076 | 1.78524733 | -0.1183584 | 4 | 0.00167060911 | 0.00021129896
2 | 1 | 0 | 0 | 1 | 2335.5987 | 1.78571117 | 1.7861774 | -0.1180386 | 4 | 0.00165881903 | 0.000210837941
2 | 1 | 0 | 0 | 1 | 2335.6987 | 1.78671134 | 1.78706312 | -0.1177928 | 4 | 0.00164705818 | 0.000210503102
2 | 1 | 0 | 0 | 1 | 2335.7987 | 1.7877115 | 1.7881937 | -0.1174713 | 4 | 0.00163532654 | 0.000210061509
2 | 1 | 0 | 0 | 1 | 2335.8987 | 1.78871155 | 1.78920829 | -0.1172344 | 4 | 0.00162362133 | 0.00020975669
2 | 1 | 0 | 0 | 1 | 2335.9987 | 1.78971195 | 1.79016078 | -0.117016 | 4 | 0.00161193882 | 0.000209477395
2 | 1 | 0 | 0 | 1 | 2336.0987 | 1.79071212 | 1.79140687 | -0.1166498 | 4 | 0.00160028599 | 0.000208967307
2 | 1 | 0 | 0 | 1 | 2336.1987 | 1.79171228 | 1.79210138 | -0.116457 | 4 | 0.00158865971 | 0.000208702724
2 | 1 | 0 | 0 | 1 | 2336.2988 | 1.79271269 | 1.79324973 | -0.116244 | 4 | 0.00157704216 | 0.000208454498
2 | 1 | 0 | 1 | 1 | 2336.3989 | 1.79371274 | 1.79421973 | -0.115917 | 4 | 0.00156545255 | 0.000207980644
2 | 1 | 0 | 1 | 1 | 2336.4989 | 1.7947129 | 1.7952522 | -0.1156454 | 4 | 0.00155390543 | 0.000207612597
2 | 1 | 0 | 1 | 1 | 2336.5989 | 1.79571319 | 1.79623568 | -0.1153715 | 4 | 0.00154238543 | 0.000207234407
2 | 1 | 0 | 1 | 1 | 2336.6989 | 1.79671335 | 1.7972374 | -0.1150534 | 4 | 0.00153089501 | 0.000206778204
2 | 1 | 0 | 1 | 1 | 2336.7989 | 1.79771352 | 1.79834068 | -0.1147842 | 4 | 0.00151943439 | 0.000206421071
2 | 1 | 0 | 1 | 1 | 2336.8989 | 1.79871392 | 1.79919982 | -0.1145127 | 4 | 0.00150800077 | 0.00020603124
2 | 1 | 0 | 1 | 1 | 2336.9989 | 1.79971397 | 1.80040598 | -0.1142525 | 4 | 0.001496593 | 0.000205700839
2 | 1 | 0 | 1 | 1 | 2337.0989 | 1.80071414 | 1.80117607 | -0.113946 | 4 | 0.0014852141 | 0.000205236749
2 | 1 | 0 | 1 | 1 | 2337.1989 | 1.8017143 | 1.80238652 | -0.1136936 | 4 | 0.00147386244 | 0.000204919808
2 | 1 | 0 | 1 | 1 | 2337.299 | 1.80271482 | 1.80329883 | -0.1134556 | 4 | 0.00146252511 | 0.000204594442
2 | 1 | 0 | 0 | 1 | 2337.3991 | 1.80371487 | 1.80423367 | -0.1131144 | 4 | 0.00145121687 | 0.000204084805
2 | 1 | 0 | 0 | 1 | 2337.4991 | 1.80471492 | 1.80521715 | -0.1129302 | 4 | 0.00143994554 | 0.000203863499
2 | 1 | 0 | 0 | 1 | 2337.5991 | 1.80571508 | 1.80621409 | -0.1127018 | 4 | 0.00142869377 | 0.00020356357
2 | 1 | 0 | 0 | 1 | 2337.6991 | 1.80671537 | 1.8073622 | -0.1123142 | 4 | 0.00141747377 | 0.00020299248
2 | 1 | 0 | 0 | 1 | 2337.7991 | 1.80771565 | 1.8082968 | -0.1120793 | 4 | 0.00140628323 | 0.000202672702
2 | 1 | 0 | 0 | 1 | 2337.8991 | 1.80871594 | 1.80929375 | -0.1118619 | 4 | 0.00139511586 | 0.000202391093
2 | 1 | 0 | 0 | 1 | 2337.9991 | 1.80971587 | 1.81017053 | -0.1115135 | 4 | 0.00138397678 | 0.000201858376
2 | 1 | 0 | 0 | 1 | 2338.0991 | 1.81071615 | 1.81113183 | -0.1112542 | 4 | 0.00137287006 | 0.000201495975
2 | 1 | 0 | 0 | 1 | 2338.1991 | 1.81171644 | 1.81223571 | -0.1108993 | 4 | 0.00136179547 | 0.000200975614
2 | 1 | 0 | 0 | 1 | 2338.2992 | 1.81271613 | 1.81322837 | -0.1106218 | 4 | 0.00135073892 | 0.00020058261
2 | 1 | 0 | 1 | 1 | 2338.3993 | 1.81371677 | 1.81429172 | -0.1103828 | 4 | 0.00133970845 | 0.000200266542
2 | 1 | 0 | 1 | 1 | 2338.4993 | 1.81471694 | 1.81534231 | -0.1101374 | 4 | 0.00132871303 | 0.000199937116
2 | 1 | 0 | 1 | 1 | 2338.5993 | 1.8157171 | 1.8162992 | -0.1098678 | 4 | 0.00131774344 | 0.000199552771
2 | 1 | 0 | 1 | 1 | 2338.6993 | 1.81671751 | 1.81742513 | -0.1095924 | 4 | 0.00130680122 | 0.000199175935
2 | 1 | 0 | 1 | 1 | 2338.7993 | 1.81771767 | 1.81825292 | -0.1094182 | 4 | 0.00129588111 | 0.000198949885
2 | 1 | 0 | 1 | 1 | 2338.8993 | 1.81871784 | 1.81924963 | -0.1091185 | 4 | 0.00128498522 | 0.000198513735
2 | 1 | 0 | 1 | 1 | 2338.9993 | 1.81971788 | 1.82028675 | -0.1088008 | 4 | 0.00127412006 | 0.000198048685
2 | 1 | 0 | 1 | 1 | 2339.0993 | 1.82071829 | 1.8212347 | -0.1085407 | 4 | 0.00126328284 | 0.000197678135
2 | 1 | 0 | 1 | 1 | 2339.1994 | 1.82171893 | 1.82227647 | -0.1083108 | 4 | 0.00125245994 | 0.000197372268
2 | 1 | 0 | 0 | 1 | 2339.2995 | 1.82271862 | 1.82332647 | -0.1079605 | 4 | 0.0012416672 | 0.00019684725
2 | 1 | 0 | 0 | 1 | 2339.3995 | 1.82371891 | 1.82425237 | -0.1077319 | 4 | 0.00123091252 | 0.000196530207
2 | 1 | 0 | 0 | 1 | 2339.4995 | 1.82471895 | 1.82525337 | -0.107486 | 4 | 0.00122018193 | 0.000196189183
2 | 1 | 0 | 0 | 1 | 2339.5995 | 1.82571948 | 1.82643306 | -0.1071335 | 4 | 0.00120948022 | 0.000195672168
2 | 1 | 0 | 0 | 1 | 2339.6995 | 1.82671952 | 1.8272475 | -0.1069368 | 4 | 0.00119880657 | 0.000195400018
2 | 1 | 0 | 0 | 1 | 2339.7995 | 1.82771969 | 1.8284359 | -0.1066879 | 4 | 0.00118815515 | 0.000195071931
2 | 1 | 0 | 0 | 1 | 2339.8995 | 1.82871974 | 1.82930362 | -0.1063823 | 4 | 0.0011775319 | 0.000194605498
2 | 1 | 0 | 0 | 1 | 2339.9995 | 1.82972026 | 1.83030498 | -0.1061221 | 4 | 0.00116693787 | 0.000194235865
2 | 1 | 0 | 0 | 1 | 2340.0995 | 1.83072031 | 1.83119941 | -0.1059492 | 4 | 0.00115636445 | 0.00019401405
2 | 1 | 0 | 0 | 1 | 2340.1996 | 1.83172071 | 1.83235645 | -0.1056499 | 4 | 0.00114580488 | 0.000193588363
2 | 1 | 0 | 1 | 1 | 2340.2997 | 1.83272064 | 1.83312213 | -0.1053423 | 4 | 0.00113527582 | 0.000193105225
2 | 1 | 0 | 1 | 1 | 2340.3997 | 1.83372104 | 1.83420348 | -0.1050692 | 4 | 0.00112478517 | 0.000192718362
2 | 1 | 0 | 1 | 1 | 2340.4997 | 1.83472121 | 1.83533847 | -0.1048295 | 4 | 0.00111432141 | 0.000192397594
2 | 1 | 0 | 1 | 1 | 2340.5997 | 1.83572137 | 1.83645558 | -0.1044893 | 4 | 0.00110388629 | 0.000191889922
2 | 1 | 0 | 1 | 1 | 2340.6997 | 1.83672142 | 1.8372122 | -0.104182 | 4 | 0.00109348237 | 0.000191404499
2 | 1 | 0 | 1 | 1 | 2340.7997 | 1.83772171 | 1.83831584 | -0.1039341 | 4 | 0.0010831072 | 0.000191063766
2 | 1 | 0 | 1 | 1 | 2340.8997 | 1.83872199 | 1.83931291 | -0.1036244 | 4 | 0.00107276044 | 0.00019059761
2 | 1 | 0 | 1 | 1 | 2340.9997 | 1.83972228 | 1.8402164 | -0.103423 | 4 | 0.00106243836 | 0.000190320614
2 | 1 | 0 | 1 | 1 | 2341.0997 | 1.8407222 | 1.84127116 | -0.1032053 | 4 | 0.00105213805 | 0.000190028979
2 | 1 | 0 | 1 | 1 | 2341.1998 | 1.84172249 | 1.84233022 | -0.1028776 | 4 | 0.0010418531 | 0.000189534505
2 | 1 | 0 | 0 | 1 | 2341.2999 | 1.84272277 | 1.84334052 | -0.1026822 | 4 | 0.00103159493 | 0.000189278333
2 | 1 | 0 | 0 | 1 | 2341.3999 | 1.84372306 | 1.84414637 | -0.1024789 | 4 | 0.00102136657 | 0.000188986072
2 | 1 | 0 | 0 | 1 | 2341.4999 | 1.84472322 | 1.84527206 | -0.1021384 | 4 | 0.00101116579 | 0.000188473132
2 | 1 | 0 | 0 | 1 | 2341.5999 | 1.84572327 | 1.8463403 | -0.1018925 | 4 | 0.00100099493 | 0.000188128237
2 | 1 | 0 | 0 | 1 | 2341.6999 | 1.84672368 | 1.84727049 | -0.101619 | 4 | 0.000990850152 | 0.000187717858
2 | 1 | 0 | 0 | 1 | 2341.7999 | 1.84772384 | 1.84822285 | -0.1013668 | 4 | 0.000980730867 | 0.000187348502
2 | 1 | 0 | 0 | 1 | 2341.8999 | 1.84872401 | 1.84925997 | -0.1010827 | 4 | 0.000970639754 | 0.000186928184
2 | 1 | 0 | 0 | 1 | 2341.9999 | 1.84972417 | 1.85038579 | -0.1007876 | 4 | 0.000960576232 | 0.000186495861
2 | 1 | 0 | 0 | 1 | 2342.0999 | 1.85072446 | 1.85139632 | -0.1005164 | 4 | 0.000950542395 | 0.000186095654
2 | 1 | 0 | 0 | 1 | 2342.2 | 1.85172427 | 1.85221064 | -0.1002198 | 4 | 0.00094052701 | 0.000185628131
2 | 1 | 0 | 1 | 1 | 2342.3001 | 1.85272479 | 1.85322535 | -0.1000037 | 4 | 0.000930535956 | 0.000185329467
2 | 1 | 0 | 1 | 1 | 2342.4001 | 1.85372496 | 1.85431147 | -0.09978582 | 4 | 0.000920576626 | 0.00018503399
2 | 1 | 0 | 1 | 1 | 2342.5001 | 1.85472524 | 1.85531723 | -0.09943129 | 4 | 0.000910646981 | 0.000184476579
2 | 1 | 0 | 1 | 1 | 2342.6001 | 1.85572541 | 1.85622489 | -0.09926013 | 4 | 0.000900742481 | 0.000184249118
2 | 1 | 0 | 1 | 1 | 2342.7001 | 1.85672581 | 1.85719073 | -0.09905872 | 4 | 0.000890857133 | 0.000183970929
2 | 1 | 0 | 1 | 1 | 2342.8001 | 1.85772586 | 1.85831237 | -0.09868806 | 4 | 0.000881000364 | 0.000183393247
2 | 1 | 0 | 1 | 1 | 2342.9001 | 1.85872602 | 1.85914469 | -0.09845397 | 4 | 0.000871174445 | 0.000183040189
2 | 1 | 0 | 1 | 1 | 2343.0001 | 1.85972619 | 1.86031067 | -0.09819568 | 4 | 0.000861372566 | 0.00018267447
2 | 1 | 0 | 1 | 1 | 2343.1002 | 1.86072648 | 1.8613162 | -0.09790154 | 4 | 0.000851588091 | 0.000182225718
2 | 1 | 0 | 0 | 1 | 2343.2003 | 1.86172664 | 1.86234915 | -0.09764786 | 4 | 0.000841831206 | 0.000181854397
2 | 1 | 0 | 0 | 1 | 2343.3003 | 1.86272693 | 1.86321688 | -0.09723768 | 4 | 0.000832117454 | 0.000181174881
2 | 1 | 0 | 0 | 1 | 2343.4003 | 1.86372697 | 1.86430717 | -0.09702431 | 4 | 0.000822433038 | 0.000180883115
2 | 1 | 0 | 0 | 1 | 2343.5003 | 1.86472738 | 1.86524653 | -0.09680915 | 4 | 0.000812770973 | 0.000180572941
2 | 1 | 0 | 0 | 1 | 2343.6003 | 1.86572754 | 1.86624789 | -0.09657855 | 4 | 0.000803130679 | 0.000180239513
2 | 1 | 0 | 0 | 1 | 2343.7003 | 1.86672771 | 1.86728048 | -0.09633887 | 4 | 0.00079351553 | 0.000179891693
2 | 1 | 0 | 0 | 1 | 2343.8003 | 1.86772776 | 1.8683306 | -0.09604067 | 4 | 0.00078392803 | 0.000179435723
2 | 1 | 0 | 0 | 1 | 2343.9003 | 1.86872804 | 1.86925185 | -0.09588321 | 4 | 0.000774362474 | 0.000179229872
2 | 1 | 0 | 0 | 1 | 2344.0003 | 1.86972833 | 1.87026668 | -0.0956571 | 4 | 0.000764816359 | 0.000178904287
2 | 1 | 0 | 0 | 1 | 2344.1004 | 1.87072825 | 1.87125468 | -0.09529858 | 4 | 0.00075529085 | 0.0001783279
2 | 1 | 0 | 1 | 1 | 2344.2005 | 1.87172878 | 1.87231851 | -0.09506215 | 4 | 0.000745793746 | 0.000177986614
2 | 1 | 0 | 1 | 1 | 2344.3005 | 1.87272882 | 1.87331951 | -0.0948048 | 4 | 0.000736330636 | 0.000177599679
2 | 1 | 0 | 1 | 1 | 2344.4005 | 1.87372935 | 1.87435234 | -0.09444947 | 4 | 0.000726897328 | 0.000177031587
2 | 1 | 0 | 1 | 1 | 2344.5005 | 1.87472939 | 1.87527788 | -0.09423471 | 4 | 0.000717493996 | 0.000176716261
2 | 1 | 0 | 1 | 1 | 2344.6005 | 1.87572956 | 1.8762306 | -0.09400005 | 4 | 0.000708112901 | 0.000176365778
2 | 1 | 0 | 1 | 1 | 2344.7005 | 1.87672961 | 1.87729847 | -0.09368499 | 4 | 0.000698758638 | 0.000175874695
2 | 1 | 0 | 1 | 1 | 2344.8005 | 1.87773013 | 1.87832236 | -0.09345855 | 4 | 0.000689432258 | 0.000175545283
2 | 1 | 0 | 1 | 1 | 2344.9005 | 1.87873018 | 1.87934148 | -0.09319604 | 4 | 0.000680129626 | 0.000175147186
2 | 1 | 0 | 1 | 1 | 2345.0005 | 1.87973034 | 1.88033819 | -0.09293272 | 4 | 0.000670853246 | 0.000174744942
2 | 1 | 0 | 1 | 1 | 2345.1006 | 1.88073003 | 1.88127232 | -0.09266637 | 4 | 0.000661594502 | 0.000174330678
2 | 1 | 0 | 0 | 1 | 2345.2007 | 1.88173079 | 1.88225198 | -0.0925143 | 4 | 0.000652355957 | 0.000174135217
2 | 1 | 0 | 0 | 1 | 2345.3007 | 1.88273108 | 1.88326669 | -0.09224315 | 4 | 0.00064314768 | 0.00017371845
2 | 1 | 0 | 0 | 1 | 2345.4007 | 1.88373137 | 1.88430834 | -0.09193395 | 4 | 0.000633969612 | 0.000173231907
2 | 1 | 0 | 0 | 1 | 2345.5007 | 1.88473129 | 1.88529611 | -0.0916856 | 4 | 0.00062481896 | 0.000172854518
2 | 1 | 0 | 0 | 1 | 2345.6007 | 1.88573158 | 1.88625753 | -0.09146192 | 4 | 0.000615691999 | 0.00017252074
2 | 1 | 0 | 0 | 1 | 2345.7007 | 1.88673186 | 1.88731241 | -0.09111436 | 4 | 0.000606594898 | 0.000171961263
2 | 1 | 0 | 0 | 1 | 2345.8007 | 1.88773215 | 1.88825154 | -0.09097352 | 4 | 0.000597521022 | 0.000171780892
2 | 1 | 0 | 0 | 1 | 2345.9007 | 1.88873219 | 1.88923943 | -0.09079942 | 4 | 0.000588462048 | 0.000171541833
2 | 1 | 0 | 0 | 1 | 2346.0007 | 1.88973236 | 1.89025867 | -0.09044469 | 4 | 0.000579430023 | 0.00017096386
2 | 1 | 0 | 0 | 1 | 2346.1008 | 1.89073181 | 1.89129484 | -0.09021608 | 4 | 0.000570419361 | 0.000170625222
2 | 1 | 0 | 1 | 1 | 2346.2009 | 1.89173293 | 1.89230144 | -0.08994328 | 4 | 0.000561433029 | 0.000170199797
2 | 1 | 0 | 1 | 1 | 2346.3009 | 1.8927331 | 1.89326274 | -0.08963092 | 4 | 0.000552484882 | 0.000169694875
2 | 1 | 0 | 1 | 1 | 2346.4009 | 1.89373326 | 1.89438426 | -0.08937002 | 4 | 0.00054356613 | 0.000169301158
2 | 1 | 0 | 1 | 1 | 2346.5009 | 1.89473331 | 1.89533687 | -0.08918836 | 4 | 0.000534668972 | 0.000169041974
2 | 1 | 0 | 1 | 1 | 2346.6009 | 1.89573371 | 1.89624 | -0.08888482 | 4 | 0.000525796087 | 0.000168546962
2 | 1 | 0 | 1 | 1 | 2346.7009 | 1.89673388 | 1.89708579 | -0.08859401 | 4 | 0.000516953296 | 0.000168070444
2 | 1 | 0 | 1 | 1 | 2346.8009 | 1.89773405 | 1.89823854 | -0.08833972 | 4 | 0.000508137222 | 0.000167689854
2 | 1 | 0 | 1 | 1 | 2346.9009 | 1.89873433 | 1.89925325 | -0.08808689 | 4 | 0.000499346759 | 0.000167299324
2 | 1 | 0 | 1 | 1 | 2347.001 | 1.89973426 | 1.90037453 | -0.08776093 | 4 | 0.000490576669 | 0.000166778642
2 | 1 | 0 | 0 | 1 | 2347.1011 | 1.90073466 | 1.90121138 | -0.08752905 | 4 | 0.000481832772 | 0.000166411221
2 | 1 | 0 | 0 | 1 | 2347.2011 | 1.90173495 | 1.90242636 | -0.08730255 | 4 | 0.000473120745 | 0.000166086684
2 | 1 | 0 | 0 | 1 | 2347.3011 | 1.90273511 | 1.90335214 | -0.08693538 | 4 | 0.000464439712 | 0.000165468635
2 | 1 | 0 | 0 | 1 | 2347.4011 | 1.90373516 | 1.9042691 | -0.08674035 | 4 | 0.000455785921 | 0.000165176956
2 | 1 | 0 | 0 | 1 | 2347.5011 | 1.90473568 | 1.90522158 | -0.08651059 | 4 | 0.000447153841 | 0.000164821846
2 | 1 | 0 | 0 | 1 | 2347.6011 | 1.90573573 | 1.90622711 | -0.08616326 | 4 | 0.000438550458 | 0.00016424674
2 | 1 | 0 | 0 | 1 | 2347.7011 | 1.9067359 | 1.907251 | -0.08597123 | 4 | 0.000429974665 | 0.000163968725
2 | 1 | 0 | 0 | 1 | 2347.8011 | 1.90773606 | 1.90823889 | -0.08579864 | 4 | 0.000421416305 | 0.000163724297
2 | 1 | 0 | 0 | 1 | 2347.9011 | 1.90873647 | 1.90930736 | -0.085489 | 4 | 0.000412882131 | 0.000163224773
2 | 1 | 0 | 0 | 1 | 2348.0012 | 1.90973604 | 1.91028154 | -0.08524309 | 4 | 0.000404367776 | 0.000162838303
2 | 1 | 0 | 1 | 1 | 2348.1013 | 1.9107368 | 1.91120315 | -0.08496752 | 4 | 0.000395878888 | 0.000162390177
2 | 1 | 0 | 1 | 1 | 2348.2013 | 1.91173685 | 1.91240036 | -0.08470701 | 4 | 0.000387425069 | 0.00016199371
2 | 1 | 0 | 1 | 1 | 2348.3013 | 1.91273713 | 1.91333044 | -0.08442768 | 4 | 0.00037899919 | 0.000161538046
2 | 1 | 0 | 1 | 1 | 2348.4013 | 1.91373742 | 1.91428745 | -0.08406284 | 4 | 0.000370604132 | 0.000160920434
2 | 1 | 0 | 1 | 1 | 2348.5013 | 1.9147377 | 1.91533303 | -0.08383538 | 4 | 0.000362240185 | 0.000160572672
2 | 1 | 0 | 1 | 1 | 2348.6013 | 1.91573763 | 1.91627252 | -0.08355408 | 4 | 0.000353900949 | 0.00016011238
2 | 1 | 0 | 1 | 1 | 2348.7013 | 1.91673791 | 1.91722929 | -0.08336407 | 4 | 0.000345584675 | 0.000159828036
2 | 1 | 0 | 1 | 1 | 2348.8013 | 1.9177382 | 1.918275 | -0.08314156 | 4 | 0.000337289355 | 0.00015948838
2 | 1 | 0 | 1 | 1 | 2348.9013 | 1.91873848 | 1.91917384 | -0.08281352 | 4 | 0.000329022412 | 0.000158933544
2 | 1 | 0 | 1 | 1 | 2349.0014 | 1.91973805 | 1.92019677 | -0.08266473 | 4 | 0.000320769934 | 0.000158732539
2 | 1 | 0 | 0 | 1 | 2349.1015 | 1.9207387 | 1.92131484 | -0.08247538 | 4 | 0.000312533055 | 0.00015846116
2 | 1 | 0 | 0 | 1 | 2349.2015 | 1.9217391 | 1.92229402 | -0.08213978 | 4 | 0.000304331508 | 0.000157896808
2 | 1 | 0 | 0 | 1 | 2349.3015 | 1.92273927 | 1.9233619 | -0.08190508 | 4 | 0.000296159822 | 0.000157533097
2 | 1 | 0 | 0 | 1 | 2349.4015 | 1.92373943 | 1.92433667 | -0.08166431 | 4 | 0.000288011681 | 0.000157149625
2 | 1 | 0 | 0 | 1 | 2349.5015 | 1.9247396 | 1.92534697 | -0.08135854 | 4 | 0.000279890606 | 0.000156643422
2 | 1 | 0 | 0 | 1 | 2349.6015 | 1.92573988 | 1.92610812 | -0.08110773 | 4 | 0.000271797995 | 0.000156222261
2 | 1 | 0 | 0 | 1 | 2349.7015 | 1.92674005 | 1.9272697 | -0.08084095 | 4 | 0.000263731083 | 0.000155802321
2 | 1 | 0 | 0 | 1 | 2349.8015 | 1.92774022 | 1.92834675 | -0.08058607 | 4 | 0.000255689927 | 0.00015539788
2 | 1 | 0 | 0 | 1 | 2349.9015 | 1.92874038 | 1.92929018 | -0.08032065 | 4 | 0.000247674674 | 0.000154961832
2 | 1 | 0 | 0 | 1 | 2350.0016 | 1.92973959 | 1.9302907 | -0.08010351 | 4 | 0.000239675021 | 0.000154623063
2 | 1 | 0 | 1 | 1 | 2350.1017 | 1.93074083 | 1.93128848 | -0.07986088 | 4 | 0.000231699829 | 0.000154234411
2 | 1 | 0 | 1 | 1 | 2350.2017 | 1.93174124 | 1.93234789 | -0.07956492 | 4 | 0.000223759809 | 0.000153747111
2 | 1 | 0 | 1 | 1 | 2350.3017 | 1.93274128 | 1.93337142 | -0.07939198 | 4 | 0.000215841588 | 0.000153494198
2 | 1 | 0 | 1 | 1 | 2350.4017 | 1.93374145 | 1.93424356 | -0.07919651 | 4 | 0.000207941994 | 0.000153185334
2 | 1 | 0 | 1 | 1 | 2350.5017 | 1.93474162 | 1.9353385 | -0.07883336 | 4 | 0.00020007194 | 0.000152569235
2 | 1 | 0 | 1 | 1 | 2350.6017 | 1.93574202 | 1.93628657 | -0.0786226 | 4 | 0.000192228821 | 0.000152235894
2 | 1 | 0 | 1 | 1 | 2350.7017 | 1.93674207 | 1.93725228 | -0.07837365 | 4 | 0.00018440836 | 0.000151829547
2 | 1 | 0 | 1 | 1 | 2350.8017 | 1.93774235 | 1.93834722 | -0.07805641 | 4 | 0.000176615358 | 0.000151300424
2 | 1 | 0 | 1 | 1 | 2350.9018 | 1.93874228 | 1.9393177 | -0.07782416 | 4 | 0.000168843442 | 0.000150925771
2 | 1 | 0 | 0 | 1 | 2351.0019 | 1.9397428 | 1.94030523 | -0.07755128 | 4 | 0.000161096948 | 0.000150473163
2 | 1 | 0 | 0 | 1 | 2351.1019 | 1.94074297 | 1.94129336 | -0.07726662 | 4 | 0.000153384957 | 0.00014999717
2 | 1 | 0 | 0 | 1 | 2351.2019 | 1.94174314 | 1.94233024 | -0.07704906 | 4 | 0.000145699581 | 0.000149654719
2 | 1 | 0 | 0 | 1 | 2351.3019 | 1.94274318 | 1.94314063 | -0.07679637 | 4 | 0.000138037387 | 0.000149226136
2 | 1 | 0 | 0 | 1 | 2351.4019 | 1.94374347 | 1.94426668 | -0.0765572 | 4 | 0.000130399974 | 0.000148847612
2 | 1 | 0 | 0 | 1 | 2351.5019 | 1.94474375 | 1.94545472 | -0.07629923 | 4 | 0.000122788202 | 0.000148436709
2 | 1 | 0 | 0 | 1 | 2351.6019 | 1.94574404 | 1.94635379 | -0.07612209 | 4 | 0.00011519713 | 0.000148160529
2 | 1 | 0 | 0 | 1 | 2351.7019 | 1.9467442 | 1.94731951 | -0.07586618 | 4 | 0.00010762825 | 0.000147735685
2 | 1 | 0 | 0 | 1 | 2351.8019 | 1.94774425 | 1.94826746 | -0.075556 | 4 | 0.000100088786 | 0.000147203304
2 | 1 | 0 | 0 | 1 | 2351.902 | 1.9487437 | 1.94930291 | -0.07532194 | 4 | 9.25669592e-05 | 0.000146825289
2 | 1 | 0 | 1 | 1 | 2352.0021 | 1.94974482 | 1.95040822 | -0.07510893 | 4 | 8.50675278e-05 | 0.000146493068
2 | 1 | 0 | 1 | 1 | 2352.1021 | 1.95074499 | 1.95136499 | -0.07479108 | 4 | 7.76033776e-05 | 0.000145944679
2 | 1 | 0 | 1 | 1 | 2352.2021 | 1.95174503 | 1.95234406 | -0.07456327 | 4 | 7.01659374e-05 | 0.000145573169
2 | 1 | 0 | 1 | 1 | 2352.3021 | 1.95274556 | 1.95333219 | -0.07431214 | 4 | 6.27533009e-05 | 0.0001451563
2 | 1 | 0 | 1 | 1 | 2352.4021 | 1.9537456 | 1.95425355 | -0.07398434 | 4 | 5.53686223e-05 | 0.000144584163
2 | 1 | 0 | 1 | 1 | 2352.5021 | 1.95474577 | 1.95539749 | -0.07378273 | 4 | 4.80111485e-05 | 0.000144274556
2 | 1 | 0 | 1 | 1 | 2352.6021 | 1.95574594 | 1.95624733 | -0.07353569 | 4 | 4.06758882e-05 | 0.000143853991
2 | 1 | 0 | 1 | 1 | 2352.7021 | 1.95674622 | 1.95729756 | -0.07324859 | 4 | 3.33664429e-05 | 0.000143369281
2 | 1 | 0 | 1 | 1 | 2352.8021 | 1.95774639 | 1.95813859 | -0.07302963 | 4 | 2.60828856e-05 | 0.000143002137
2 | 1 | 0 | 1 | 1 | 2352.9022 | 1.95874584 | 1.95926785 | -0.0728582 | 4 | 1.88110025e-05 | 0.000142748744
2 | 1 | 0 | 0 | 1 | 2353.0023 | 1.95974684 | 1.96034181 | -0.07258139 | 4 | 1.15612484e-05 | 0.000142284334
2 | 1 | 0 | 0 | 1 | 2353.1023 | 1.960747 | 1.96130323 | -0.0723151 | 4 | 4.34693538e-06 | 0.000141831842
2 | 1 | 0 | 0 | 1 | 2353.2023 | 1.96174729 | 1.96225584 | -0.07205328 | 4 | -2.84176963e-06 | 0.000141386961
2 | 1 | 0 | 0 | 1 | 2353.3023 | 1.96274757 | 1.96318579 | -0.07181092 | 4 | -1.00044263e-05 | 0.000140978169
2 | 1 | 0 | 0 | 1 | 2353.4023 | 1.96374762 | 1.96418715 | -0.07150736 | 4 | -1.7138962e-05 | 0.000140453834
2 | 1 | 0 | 0 | 1 | 2353.5023 | 1.96474779 | 1.96520197 | -0.07118608 | 4 | -2.42438055e-05 | 0.000139895026
2 | 1 | 0 | 0 | 1 | 2353.6023 | 1.96574795 | 1.96618545 | -0.07096346 | 4 | -3.13204073e-05 | 0.000139527314
2 | 1 | 0 | 0 | 1 | 2353.7023 | 1.96674836 | 1.96732032 | -0.07064591 | 4 | -3.83700935e-05 | 0.00013898313
2 | 1 | 0 | 0 | 1 | 2353.8023 | 1.96774852 | 1.96840191 | -0.07045841 | 4 | -4.53946159e-05 | 0.000138690477
2 | 1 | 0 | 1 | 1 | 2353.9025 | 1.96874869 | 1.9693141 | -0.0702658 | 4 | -5.24143106e-05 | 0.000138375428
2 | 1 | 0 | 1 | 1 | 2354.0025 | 1.96974874 | 1.97035563 | -0.06997224 | 4 | -5.93963123e-05 | 0.0001378702
2 | 1 | 0 | 1 | 1 | 2354.1025 | 1.97074914 | 1.97129488 | -0.06978431 | 4 | -6.63533792e-05 | 0.000137565439
2 | 1 | 0 | 1 | 1 | 2354.2025 | 1.97174931 | 1.97226954 | -0.06961832 | 4 | -7.32934495e-05 | 0.000137306095
2 | 1 | 0 | 1 | 1 | 2354.3025 | 1.97274959 | 1.97327971 | -0.06926276 | 4 | -8.02072173e-05 | 0.000136674789
2 | 1 | 0 | 1 | 1 | 2354.4025 | 1.97374976 | 1.97432554 | -0.0690487 | 4 | -8.70921867e-05 | 0.000136324612
2 | 1 | 0 | 1 | 1 | 2354.5025 | 1.9747498 | 1.97521555 | -0.0687995 | 4 | -9.39535385e-05 | 0.000135893832
2 | 1 | 0 | 1 | 1 | 2354.6025 | 1.97575009 | 1.97621703 | -0.06853182 | 4 | -0.000100789293 | 0.000135433744
2 | 1 | 0 | 1 | 1 | 2354.7025 | 1.97675037 | 1.97730768 | -0.06827331 | 4 | -0.000107598738 | 0.000134997332
2 | 1 | 0 | 1 | 1 | 2354.8026 | 1.97775054 | 1.9780997 | -0.06803315 | 4 | -0.00011439131 | 0.000134576359
2 | 1 | 0 | 0 | 1 | 2354.9027 | 1.97875059 | 1.9792701 | -0.06778362 | 4 | -0.000121159283 | 0.000134162095
2 | 1 | 0 | 0 | 1 | 2355.0027 | 1.97975111 | 1.98038268 | -0.06748554 | 4 | -0.000127892359 | 0.000133647191
2 | 1 | 0 | 0 | 1 | 2355.1027 | 1.98075116 | 1.98135746 | -0.06729139 | 4 | -0.000134601767 | 0.0001333283
2 | 1 | 0 | 0 | 1 | 2355.2027 | 1.98175132 | 1.98223889 | -0.06707754 | 4 | -0.000141289784 | 0.000132963702
2 | 1 | 0 | 0 | 1 | 2355.3027 | 1.98275149 | 1.9832269 | -0.0667297 | 4 | -0.000147948551 | 0.000132340137
2 | 1 | 0 | 0 | 1 | 2355.4027 | 1.98375189 | 1.98431265 | -0.06659329 | 4 | -0.000154584151 | 0.000132141897
2 | 1 | 0 | 0 | 1 | 2355.5027 | 1.98475194 | 1.98517168 | -0.06639651 | 4 | -0.000161203032 | 0.000131808483
2 | 1 | 0 | 0 | 1 | 2355.6027 | 1.98575234 | 1.98650658 | -0.06604283 | 4 | -0.000167794366 | 0.000131194523
2 | 1 | 0 | 0 | 1 | 2355.7027 | 1.98675227 | 1.98730803 | -0.06582195 | 4 | -0.000174355751 | 0.000130808476
2 | 1 | 0 | 1 | 1 | 2355.8029 | 1.98775256 | 1.98827815 | -0.06559499 | 4 | -0.000180908115 | 0.000130421089
2 | 1 | 0 | 1 | 1 | 2355.9029 | 1.98875284 | 1.98933721 | -0.06528128 | 4 | -0.000187421596 | 0.000129866487
2 | 1 | 0 | 1 | 1 | 2356.0029 | 1.98975313 | 1.99044991 | -0.06505508 | 4 | -0.000193907501 | 0.000129488879
2 | 1 | 0 | 1 | 1 | 2356.1029 | 1.99075317 | 1.99142933 | -0.06475035 | 4 | -0.000200366921 | 0.000128945743
2 | 1 | 0 | 1 | 1 | 2356.2029 | 1.99175334 | 1.99239933 | -0.0645021 | 4 | -0.000206799552 | 0.00012851393
2 | 1 | 0 | 1 | 1 | 2356.3029 | 1.99275362 | 1.99332523 | -0.06425703 | 4 | -0.000213206149 | 0.000128085157
2 | 1 | 0 | 1 | 1 | 2356.4029 | 1.99375391 | 1.99439335 | -0.06403075 | 4 | -0.000219590453 | 0.0001277025
2 | 1 | 0 | 1 | 1 | 2356.5029 | 1.99475408 | 1.99538124 | -0.06380705 | 4 | -0.000225951881 | 0.000127319392
2 | 1 | 0 | 1 | 1 | 2356.6029 | 1.99575412 | 1.99626243 | -0.06353541 | 4 | -0.000232287537 | 0.000126833358
2 | 1 | 0 | 1 | 1 | 2356.703 | 1.99675524 | 1.99727774 | -0.06335665 | 4 | -0.000238608292 | 0.000126540821
2 | 1 | 0 | 0 | 1 | 2356.8031 | 1.99775469 | 1.99830985 | -0.06319659 | 4 | -0.000244912721 | 0.000126286366
2 | 1 | 0 | 0 | 1 | 2356.9031 | 1.99875486 | 1.99923551 | -0.06284206 | 4 | -0.00025118349 | 0.000125636085
2 | 1 | 0 | 0 | 1 | 2357.0031 | 1.99975502 | 2.00033474 | -0.06261352 | 4 | -0.000257426058 | 0.000125248
2 | 1 | 0 | 0 | 1 | 2357.1031 | 2.00075531 | 2.0013628 | -0.06236648 | 4 | -0.000263645255 | 0.000124817947
2 | 1 | 0 | 0 | 1 | 2357.2031 | 2.00175548 | 2.00237751 | -0.06204865 | 4 | -0.000269836688 | 0.00012424482
2 | 1 | 0 | 0 | 1 | 2357.3031 | 2.00275564 | 2.00320077 | -0.06184872 | 4 | -0.000276001112 | 0.000123895414
2 | 1 | 0 | 0 | 1 | 2357.4031 | 2.00375605 | 2.00424695 | -0.06162063 | 4 | -0.000282143854 | 0.000123502949
2 | 1 | 0 | 0 | 1 | 2357.5031 | 2.00475597 | 2.00535083 | -0.06131425 | 4 | -0.000288259995 | 0.000122956582
2 | 1 | 0 | 0 | 1 | 2357.6031 | 2.00575614 | 2.00629425 | -0.06109184 | 4 | -0.00029434936 | 0.000122568221
2 | 1 | 0 | 0 | 1 | 2357.7032 | 2.00675654 | 2.00710845 | -0.06085219 | 4 | -0.000300421438 | 0.000122136931
2 | 1 | 0 | 1 | 1 | 2357.8033 | 2.00775671 | 2.00819445 | -0.06062308 | 4 | -0.000306470203 | 0.000121742931
2 | 1 | 0 | 1 | 1 | 2357.9033 | 2.00875688 | 2.00931168 | -0.06035099 | 4 | -0.000312487566 | 0.000121263954
2 | 1 | 0 | 1 | 1 | 2358.0033 | 2.00975704 | 2.01013947 | -0.06017705 | 4 | -0.000318483508 | 0.000120964258
2 | 1 | 0 | 1 | 1 | 2358.1033 | 2.01075745 | 2.01126528 | -0.05992048 | 4 | -0.000324457622 | 0.000120515986
2 | 1 | 0 | 1 | 1 | 2358.2033 | 2.01175761 | 2.01227117 | -0.0596191 | 4 | -0.000330402749 | 0.000119969794
2 | 1 | 0 | 1 | 1 | 2358.3033 | 2.01275778 | 2.01332164 | -0.0594076 | 4 | -0.000336323195 | 0.000119606615
2 | 1 | 0 | 1 | 1 | 2358.4033 | 2.01375771 | 2.01429605 | -0.05920701 | 4 | -0.000342223095 | 0.00011926044
2 | 1 | 0 | 1 | 1 | 2358.5033 | 2.01475811 | 2.01527095 | -0.05887915 | 4 | -0.000348096277 | 0.000118657437
2 | 1 | 0 | 1 | 1 | 2358.6033 | 2.01575851 | 2.0161922 | -0.05859049 | 4 | -0.000353940151 | 0.000118129683
2 | 1 | 0 | 1 | 1 | 2358.7034 | 2.0167582 | 2.01728201 | -0.0583295 | 4 | -0.000359761412 | 0.000117667041
2 | 1 | 0 | 0 | 1 | 2358.8035 | 2.01775861 | 2.01814604 | -0.05806586 | 4 | -0.000365557498 | 0.000117185387
2 | 1 | 0 | 0 | 1 | 2358.9035 | 2.01875901 | 2.01921868 | -0.05788963 | 4 | -0.000371324393 | 0.000116891824
2 | 1 | 0 | 0 | 1 | 2359.0035 | 2.01975942 | 2.02029109 | -0.0576471 | 4 | -0.000377070275 | 0.000116463925
2 | 1 | 0 | 0 | 1 | 2359.1035 | 2.02075934 | 2.02129245 | -0.05736887 | 4 | -0.000382790779 | 0.000115959272
2 | 1 | 0 | 0 | 1 | 2359.2035 | 2.02175951 | 2.0222671 | -0.05715897 | 4 | -0.000388486049 | 0.000115590708
2 | 1 | 0 | 0 | 1 | 2359.3035 | 2.02275968 | 2.02319741 | -0.05698806 | 4 | -0.0003941631 | 0.000115298091
2 | 1 | 0 | 0 | 1 | 2359.4035 | 2.02376008 | 2.02438569 | -0.05671402 | 4 | -0.000399817509 | 0.000114811046
2 | 1 | 0 | 0 | 1 | 2359.5035 | 2.02476025 | 2.02530694 | -0.05645502 | 4 | -0.000405444269 | 0.000114338749
2 | 1 | 0 | 0 | 1 | 2359.6036 | 2.02576113 | 2.02623391 | -0.05621093 | 4 | -0.000411052577 | 0.000113896487
2 | 1 | 0 | 1 | 1 | 2359.7037 | 2.02676058 | 2.02719402 | -0.05596921 | 4 | -0.000416636438 | 0.000113460439
2 | 1 | 0 | 1 | 1 | 2359.8037 | 2.02776098 | 2.02835536 | -0.05566251 | 4 | -0.000422186335 | 0.000112903341
2 | 1 | 0 | 1 | 1 | 2359.9037 | 2.02876091 | 2.02934384 | -0.05543948 | 4 | -0.000427710911 | 0.000112505775
2 | 1 | 0 | 1 | 1 | 2360.0037 | 2.02976108 | 2.03040743 | -0.0552481 | 4 | -0.000433214998 | 0.00011217616
2 | 1 | 0 | 1 | 1 | 2360.1037 | 2.03076148 | 2.0312531 | -0.05491745 | 4 | -0.000438691408 | 0.000111551235
2 | 1 | 0 | 1 | 1 | 2360.2037 | 2.03176165 | 2.03240108 | -0.05471058 | 4 | -0.000444141682 | 0.00011119384
2 | 1 | 0 | 1 | 1 | 2360.3037 | 2.03276181 | 2.03324676 | -0.05447835 | 4 | -0.000449569867 | 0.000110767935
2 | 1 | 0 | 1 | 1 | 2360.4037 | 2.03376222 | 2.03430152 | -0.05416092 | 4 | -0.000454971712 | 0.000110179644
2 | 1 | 0 | 1 | 1 | 2360.5037 | 2.03476238 | 2.0352807 | -0.05397727 | 4 | -0.000460348121 | 0.000109858898
2 | 1 | 0 | 1 | 1 | 2360.6038 | 2.03576231 | 2.03640199 | -0.05382129 | 4 | -0.00046571315 | 0.00010960178
2 | 1 | 0 | 0 | 1 | 2360.7039 | 2.03676271 | 2.03732824 | -0.05351918 | 4 | -0.000471055129 | 0.00010903614
2 | 1 | 0 | 0 | 1 | 2360.8039 | 2.03776288 | 2.0382359 | -0.05328644 | 4 | -0.00047636521 | 0.000108610329
2 | 1 | 0 | 0 | 1 | 2360.9039 | 2.03876305 | 2.03917503 | -0.05304616 | 4 | -0.000481651543 | 0.000108170403
2 | 1 | 0 | 0 | 1 | 2361.0039 | 2.03976321 | 2.04023862 | -0.05279399 | 4 | -0.000486913108 | 0.000107712331
2 | 1 | 0 | 0 | 1 | 2361.1039 | 2.04076338 | 2.04118657 | -0.05253032 | 4 | -0.000492147868 | 0.000107224194
2 | 1 | 0 | 0 | 1 | 2361.2039 | 2.04176378 | 2.04218364 | -0.05220831 | 4 | -0.000497354369 | 0.000106618958
2 | 1 | 0 | 0 | 1 | 2361.3039 | 2.04276419 | 2.04335856 | -0.05199799 | 4 | -0.000502533047 | 0.000106250547
2 | 1 | 0 | 0 | 1 | 2361.4039 | 2.04376411 | 2.04420853 | -0.05169917 | 4 | -0.000507686287 | 0.000105683888
2 | 1 | 0 | 0 | 1 | 2361.5039 | 2.04476404 | 2.04532123 | -0.05150146 | 4 | -0.000512815721 | 0.000105337029
2 | 1 | 0 | 0 | 1 | 2361.604 | 2.04576445 | 2.04614854 | -0.05131463 | 4 | -0.000517930777 | 0.000104997365
2 | 1 | 0 | 1 | 1 | 2361.7041 | 2.04676485 | 2.04726577 | -0.05098422 | 4 | -0.000523019058 | 0.000104378254
2 | 1 | 0 | 1 | 1 | 2361.8041 | 2.04776502 | 2.04835224 | -0.05082283 | 4 | -0.000528079341 | 0.00010410307
2 | 1 | 0 | 1 | 1 | 2361.9041 | 2.04876518 | 2.04932213 | -0.05064138 | 4 | -0.000533122977 | 0.00010378049
2 | 1 | 0 | 1 | 1 | 2362.0041 | 2.04976535 | 2.05016351 | -0.05032185 | 4 | -0.00053814135 | 0.000103168029
2 | 1 | 0 | 1 | 1 | 2362.1241 | 2.05096555 | 2.05152297 | -0.05008537 | 4 | -0.00054412568 | 0.000102751284
2 | 1 | 0 | 1 | 1 | 2362.2441 | 2.05216575 | 2.05271816 | -0.04980294 | 4 | -0.000550085853 | 0.000102231388
2 | 1 | 0 | 1 | 1 | 2362.3441 | 2.05316615 | 2.05375957 | -0.04946887 | 4 | -0.000555020932 | 0.000101597172
2 | 1 | 0 | 1 | 1 | 2362.4441 | 2.05416632 | 2.05476952 | -0.0492656 | 4 | -0.000559929933 | 0.000101229452
2 | 1 | 0 | 1 | 1 | 2362.5441 | 2.05516624 | 2.05576158 | -0.04902675 | 4 | -0.000564816408 | 0.000100787307
2 | 1 | 0 | 0 | 1 | 2362.6443 | 2.05616665 | 2.05676866 | -0.04874825 | 4 | -0.000569687632 | 0.000100263867
2 | 1 | 0 | 0 | 1 | 2362.7443 | 2.05716705 | 2.0577693 | -0.04853156 | 4 | -0.000574523467 | 9.98667456e-05
2 | 1 | 0 | 0 | 1 | 2362.8443 | 2.05816722 | 2.05872154 | -0.04829602 | 4 | -0.000579337066 | 9.94280635e-05
2 | 1 | 0 | 0 | 1 | 2362.9443 | 2.05916739 | 2.05982995 | -0.04801841 | 4 | -0.000584125461 | 9.89097534e-05
2 | 1 | 0 | 0 | 1 | 2363.0443 | 2.06016731 | 2.06076908 | -0.04779578 | 4 | -0.000588888128 | 9.84960716e-05
2 | 1 | 0 | 0 | 1 | 2363.1443 | 2.06116772 | 2.06172156 | -0.04764585 | 4 | -0.000593632401 | 9.82324709e-05
2 | 1 | 0 | 0 | 1 | 2363.2443 | 2.06216812 | 2.06290555 | -0.04736489 | 4 | -0.000598354964 | 9.77093005e-05
2 | 1 | 0 | 0 | 1 | 2363.3443 | 2.06316805 | 2.06368423 | -0.04708879 | 4 | -0.000603049877 | 9.71763875e-05
2 | 1 | 0 | 0 | 1 | 2363.4443 | 2.06416821 | 2.06464553 | -0.04685664 | 4 | -0.000607720111 | 9.67423475e-05
2 | 1 | 0 | 0 | 1 | 2363.5444 | 2.06516814 | 2.06562901 | -0.04665017 | 4 | -0.00061237195 | 9.63619386e-05
2 | 1 | 0 | 1 | 1 | 2363.6445 | 2.06616855 | 2.06674623 | -0.04635221 | 4 | -0.000616997946 | 9.57982484e-05
2 | 1 | 0 | 1 | 1 | 2363.7445 | 2.06716895 | 2.06775188 | -0.04604864 | 4 | -0.000621590414 | 9.52171758e-05
2 | 1 | 0 | 1 | 1 | 2363.8445 | 2.06816912 | 2.0686152 | -0.04582108 | 4 | -0.000626155175 | 9.47861845e-05
2 | 1 | 0 | 1 | 1 | 2363.9445 | 2.06916928 | 2.06972814 | -0.04552121 | 4 | -0.000630693394 | 9.42165352e-05
2 | 1 | 0 | 1 | 1 | 2364.0445 | 2.07016945 | 2.07070279 | -0.04534604 | 4 | -0.000635208795 | 9.38981684e-05
2 | 1 | 0 | 1 | 1 | 2364.1445 | 2.07116961 | 2.07175779 | -0.04511935 | 4 | -0.000639704696 | 9.34763593e-05
2 | 1 | 0 | 1 | 1 | 2364.2445 | 2.07216978 | 2.07291913 | -0.04484231 | 4 | -0.000644175569 | 9.2954484e-05
2 | 1 | 0 | 1 | 1 | 2364.3445 | 2.07317019 | 2.0737915 | -0.04465865 | 4 | -0.000648621877 | 9.2612725e-05
2 | 1 | 0 | 1 | 1 | 2364.4446 | 2.07417107 | 2.07466865 | -0.04449772 | 4 | -0.000653056079 | 9.23180196e-05
2 | 1 | 0 | 1 | 1 | 2364.5446 | 2.0751698 | 2.07561517 | -0.04420432 | 4 | -0.000657463388 | 9.17511643e-05
2 | 1 | 0 | 0 | 1 | 2364.6447 | 2.07617092 | 2.07662654 | -0.04398165 | 4 | -0.00066184852 | 9.13334588e-05
2 | 1 | 0 | 0 | 1 | 2364.7447 | 2.07717109 | 2.0775609 | -0.04370975 | 4 | -0.000666204549 | 9.08096627e-05
2 | 1 | 0 | 0 | 1 | 2364.8447 | 2.07817101 | 2.07866478 | -0.04347136 | 4 | -0.000670535839 | 9.03623804e-05
2 | 1 | 0 | 0 | 1 | 2364.9447 | 2.07917142 | 2.07967949 | -0.04320587 | 4 | -0.000674841634 | 8.98543512e-05
2 | 1 | 0 | 0 | 1 | 2365.0447 | 2.08017159 | 2.08075666 | -0.04300714 | 4 | -0.000679124903 | 8.94873883e-05
2 | 1 | 0 | 0 | 1 | 2365.1447 | 2.08117175 | 2.08159804 | -0.04275847 | 4 | -0.000683384947 | 8.90059455e-05
2 | 1 | 0 | 0 | 1 | 2365.2447 | 2.08217192 | 2.08257699 | -0.04247817 | 4 | -0.000687617983 | 8.84640613e-05
2 | 1 | 0 | 0 | 1 | 2365.3447 | 2.08317208 | 2.08382297 | -0.04227528 | 4 | -0.000691827852 | 8.8094188e-05
2 | 1 | 0 | 0 | 1 | 2365.4447 | 2.08417201 | 2.08465004 | -0.04208577 | 4 | -0.000696017756 | 8.77340935e-05
2 | 1 | 0 | 1 | 1 | 2365.5449 | 2.08517289 | 2.08568382 | -0.04175278 | 4 | -0.000700188859 | 8.70830991e-05
2 | 1 | 0 | 1 | 1 | 2365.6449 | 2.08617258 | 2.0867157 | -0.04159131 | 4 | -0.000704328355 | 8.67892377e-05
2 | 1 | 0 | 1 | 1 | 2365.7449 | 2.08717275 | 2.08768606 | -0.04143189 | 4 | -0.00070845196 | 8.64967878e-05
2 | 1 | 0 | 1 | 1 | 2365.8449 | 2.08817339 | 2.08866072 | -0.04108647 | 4 | -0.000712550536 | 8.58156927e-05
2 | 1 | 0 | 1 | 1 | 2365.9449 | 2.08917332 | 2.08975124 | -0.04086823 | 4 | -0.000716620125 | 8.54044338e-05
2 | 1 | 0 | 1 | 1 | 2366.0449 | 2.09017348 | 2.09070349 | -0.04062648 | 4 | -0.000720666721 | 8.49379285e-05
2 | 1 | 0 | 1 | 1 | 2366.1449 | 2.09117365 | 2.09172297 | -0.04034138 | 4 | -0.000724687416 | 8.43829985e-05
2 | 1 | 0 | 1 | 1 | 2366.2449 | 2.09217405 | 2.09272408 | -0.04012695 | 4 | -0.000728682731 | 8.39746353e-05
2 | 1 | 0 | 1 | 1 | 2366.3449 | 2.09317422 | 2.09356976 | -0.04054643 | 4 | -0.000732693879 | 8.48867712e-05
2 | 1 | 0 | 1 | 1 | 2366.445 | 2.09417462 | 2.09462476 | -0.04007194 | 4 | -0.000736700196 | 8.39356653e-05
2 | 1 | 0 | 1 | 1 | 2366.545 | 2.0951736 | 2.09574485 | -0.03971844 | 4 | -0.000740661053 | 8.32397127e-05
2 | 1 | 0 | 0 | 1 | 2366.6451 | 2.09617472 | 2.09656048 | -0.03940131 | 4 | -0.000744594086 | 8.2607221e-05
2 | 1 | 0 | 0 | 1 | 2366.7451 | 2.09717512 | 2.09767795 | -0.03915539 | 4 | -0.000748494349 | 8.2135397e-05
2 | 1 | 0 | 0 | 1 | 2366.8451 | 2.09817529 | 2.0984652 | -0.03880552 | 4 | -0.000752363878 | 8.14320301e-05
2 | 1 | 0 | 0 | 1 | 2366.9451 | 2.09917545 | 2.09963155 | -0.03863642 | 4 | -0.000756208552 | 8.11222562e-05
2 | 1 | 0 | 0 | 1 | 2367.0451 | 2.10017562 | 2.10056591 | -0.03843054 | 4 | -0.000760034949 | 8.07258839e-05
2 | 1 | 0 | 0 | 1 | 2367.1451 | 2.10117555 | 2.10150075 | -0.03806203 | 4 | -0.000763831078 | 7.9987396e-05
2 | 1 | 0 | 0 | 1 | 2367.2451 | 2.10217595 | 2.10249758 | -0.03785342 | 4 | -0.000767599151 | 7.95867236e-05
2 | 1 | 0 | 0 | 1 | 2367.3451 | 2.10317636 | 2.10363698 | -0.03761785 | 4 | -0.000771344756 | 7.91343118e-05
2 | 1 | 0 | 0 | 1 | 2367.4452 | 2.10417604 | 2.10461617 | -0.03730788 | 4 | -0.00077506766 | 7.85187731e-05
2 | 1 | 0 | 1 | 1 | 2367.5453 | 2.10517645 | 2.10563087 | -0.03710185 | 4 | -0.00077876373 | 7.81227936e-05
2 | 1 | 0 | 1 | 1 | 2367.6453 | 2.10617685 | 2.10666776 | -0.03685473 | 4 | -0.000782433548 | 7.76406669e-05
2 | 1 | 0 | 1 | 1 | 2367.7453 | 2.10717726 | 2.10758471 | -0.03655611 | 4 | -0.000786076707 | 7.70450861e-05
2 | 1 | 0 | 1 | 1 | 2367.8453 | 2.10817742 | 2.10857272 | -0.0363358 | 4 | -0.000789693266 | 7.66166777e-05
2 | 1 | 0 | 1 | 1 | 2367.9453 | 2.10917711 | 2.10960078 | -0.03607734 | 4 | -0.000793285843 | 7.6108794e-05
2 | 1 | 0 | 1 | 1 | 2368.0453 | 2.11017752 | 2.11067319 | -0.03584035 | 4 | -0.000796854147 | 7.56472728e-05
2 | 1 | 0 | 1 | 1 | 2368.1453 | 2.11117792 | 2.11153221 | -0.0355998 | 4 | -0.000800398004 | 7.51701155e-05
2 | 1 | 0 | 1 | 1 | 2368.2453 | 2.11217809 | 2.11272049 | -0.03545359 | 4 | -0.000803923642 | 7.49035244e-05
2 | 1 | 0 | 1 | 1 | 2368.3453 | 2.11317778 | 2.11348104 | -0.03521626 | 4 | -0.000807429256 | 7.44288991e-05
2 | 1 | 0 | 0 | 1 | 2368.4455 | 2.11417866 | 2.11465716 | -0.03489765 | 4 | -0.000810913276 | 7.37965602e-05
2 | 1 | 0 | 0 | 1 | 2368.5455 | 2.11517882 | 2.1156671 | -0.03468119 | 4 | -0.000814364816 | 7.33738489e-05
2 | 1 | 0 | 0 | 1 | 2368.6455 | 2.11617899 | 2.11664152 | -0.03447583 | 4 | -0.000817794935 | 7.29729654e-05
2 | 1 | 0 | 0 | 1 | 2368.7455 | 2.11717892 | 2.11770535 | -0.03412935 | 4 | -0.000821196823 | 7.22759069e-05
2 | 1 | 0 | 0 | 1 | 2368.8455 | 2.11817908 | 2.11870241 | -0.03388516 | 4 | -0.000824570248 | 7.17925795e-05
2 | 1 | 0 | 0 | 1 | 2368.9455 | 2.11917973 | 2.11953449 | -0.03362446 | 4 | -0.000827917655 | 7.12682086e-05
2 | 1 | 0 | 0 | 1 | 2369.0455 | 2.12017965 | 2.12067819 | -0.03334093 | 4 | -0.0008312391 | 7.07053769e-05
2 | 1 | 0 | 0 | 1 | 2369.1455 | 2.12118006 | 2.12175107 | -0.03314767 | 4 | -0.000834535924 | 7.03311161e-05
2 | 1 | 0 | 0 | 1 | 2369.2455 | 2.12217999 | 2.1226542 | -0.03288296 | 4 | -0.000837809523 | 6.97991491e-05
2 | 1 | 0 | 0 | 1 | 2369.3456 | 2.12318063 | 2.12372732 | -0.03265418 | 4 | -0.0008410624 | 6.93485854e-05
2 | 1 | 0 | 0 | 1 | 2369.4456 | 2.1241796 | 2.12485576 | -0.03247243 | 4 | -0.000844290771 | 6.8999223e-05
2 | 1 | 0 | 1 | 1 | 2369.5457 | 2.12518072 | 2.12561393 | -0.0323333 | 4 | -0.000847507152 | 6.87281135e-05
2 | 1 | 0 | 1 | 1 | 2369.6457 | 2.12618089 | 2.1266377 | -0.03210511 | 4 | -0.000850701937 | 6.82759419e-05
2 | 1 | 0 | 1 | 1 | 2369.7457 | 2.12718105 | 2.12767482 | -0.03181648 | 4 | -0.000853870064 | 6.76951167e-05
2 | 1 | 0 | 1 | 1 | 2369.8457 | 2.12818146 | 2.12870264 | -0.03158679 | 4 | -0.000857013743 | 6.72388851e-05
2 | 1 | 0 | 1 | 1 | 2369.9457 | 2.12918162 | 2.1296773 | -0.03134427 | 4 | -0.000860133849 | 6.67531785e-05
2 | 1 | 0 | 1 | 1 | 2370.0457 | 2.13018179 | 2.13059855 | -0.03107917 | 4 | -0.000863227469 | 6.62172388e-05
2 | 1 | 0 | 1 | 1 | 2370.1457 | 2.13118196 | 2.1317513 | -0.03087218 | 4 | -0.000866298506 | 6.58118079e-05
2 | 1 | 0 | 1 | 1 | 2370.2457 | 2.13218212 | 2.13270831 | -0.03066963 | 4 | -0.000869348238 | 6.54093819e-05
2 | 1 | 0 | 1 | 1 | 2370.3457 | 2.13318157 | 2.13375282 | -0.0303427 | 4 | -0.00087237038 | 6.47438283e-05
2 | 1 | 0 | 0 | 1 | 2370.4459 | 2.13418269 | 2.13455534 | -0.03015394 | 4 | -0.000875374128 | 6.43652456e-05
2 | 1 | 0 | 0 | 1 | 2370.5459 | 2.13518262 | 2.13574338 | -0.02994059 | 4 | -0.00087835145 | 6.39454156e-05
2 | 1 | 0 | 0 | 1 | 2370.6459 | 2.13618279 | 2.13670945 | -0.02964759 | 4 | -0.000881304266 | 6.3348285e-05
2 | 1 | 0 | 0 | 1 | 2370.7459 | 2.13718319 | 2.13771939 | -0.02945366 | 4 | -0.000884231704 | 6.29636561e-05
2 | 1 | 0 | 0 | 1 | 2370.8459 | 2.13818359 | 2.13883233 | -0.02927364 | 4 | -0.00088714133 | 6.26114052e-05
2 | 1 | 0 | 0 | 1 | 2370.9459 | 2.13918376 | 2.13965106 | -0.02898898 | 4 | -0.000890027441 | 6.20263017e-05
2 | 1 | 0 | 0 | 1 | 2371.0459 | 2.14018345 | 2.14066124 | -0.02875118 | 4 | -0.000892886543 | 6.15465324e-05
2 | 1 | 0 | 0 | 1 | 2371.1459 | 2.14118385 | 2.14152026 | -0.02850805 | 4 | -0.00089572178 | 6.1050574e-05
2 | 1 | 0 | 0 | 1 | 2371.2459 | 2.1421845 | 2.14259291 | -0.02827147 | 4 | -0.000898533501 | 6.05742462e-05
2 | 1 | 0 | 0 | 1 | 2371.346 | 2.14318395 | 2.14368725 | -0.0280355 | 4 | -0.000901323394 | 6.00993517e-05
2 | 1 | 0 | 1 | 1 | 2371.4461 | 2.14418459 | 2.14470673 | -0.02771572 | 4 | -0.000904087094 | 5.9442089e-05
2 | 1 | 0 | 1 | 1 | 2371.5461 | 2.14518499 | 2.14564109 | -0.02752146 | 4 | -0.000906821282 | 5.90511736e-05
2 | 1 | 0 | 1 | 1 | 2371.6461 | 2.14618516 | 2.14659405 | -0.0272573 | 4 | -0.000909532071 | 5.85103662e-05
2 | 1 | 0 | 1 | 1 | 2371.7461 | 2.14718533 | 2.14771986 | -0.02704955 | 4 | -0.000912220508 | 5.80948654e-05
2 | 1 | 0 | 1 | 1 | 2371.8461 | 2.14818549 | 2.14863229 | -0.0268412 | 4 | -0.000914887758 | 5.76718739e-05
2 | 1 | 0 | 1 | 1 | 2371.9461 | 2.14918542 | 2.149683 | -0.02650102 | 4 | -0.000917526602 | 5.69687945e-05
2 | 1 | 0 | 1 | 1 | 2372.0461 | 2.15018606 | 2.15072417 | -0.02637161 | 4 | -0.000920143328 | 5.67180505e-05
2 | 1 | 0 | 1 | 1 | 2372.1461 | 2.15118599 | 2.15165854 | -0.02621036 | 4 | -0.000922745734 | 5.63957547e-05
2 | 1 | 0 | 1 | 1 | 2372.2462 | 2.15218687 | 2.15283322 | -0.0258852 | 4 | -0.000925326487 | 5.57265193e-05
2 | 1 | 0 | 0 | 1 | 2372.3463 | 2.15318632 | 2.15367484 | -0.02568105 | 4 | -0.000927880232 | 5.53086429e-05
2 | 1 | 0 | 0 | 1 | 2372.4463 | 2.15418696 | 2.1546762 | -0.02543485 | 4 | -0.000930409064 | 5.48038624e-05
2 | 1 | 0 | 0 | 1 | 2372.5463 | 2.15518689 | 2.15564179 | -0.02515955 | 4 | -0.000932911702 | 5.42349735e-05
2 | 1 | 0 | 0 | 1 | 2372.6463 | 2.15618706 | 2.15673685 | -0.02495684 | 4 | -0.000935389486 | 5.38253444e-05
2 | 1 | 0 | 0 | 1 | 2372.7463 | 2.15718722 | 2.15759993 | -0.02467975 | 4 | -0.00093784387 | 5.3249023e-05
2 | 1 | 0 | 0 | 1 | 2372.8463 | 2.15818739 | 2.15876627 | -0.02443954 | 4 | -0.000940272992 | 5.27592456e-05
2 | 1 | 0 | 0 | 1 | 2372.9463 | 2.15918779 | 2.15974116 | -0.02421117 | 4 | -0.000942677376 | 5.22898699e-05
2 | 1 | 0 | 0 | 1 | 2373.0463 | 2.16018796 | 2.16063118 | -0.02396778 | 4 | -0.00094505935 | 5.17855442e-05
2 | 1 | 0 | 0 | 1 | 2373.1463 | 2.16118813 | 2.16164112 | -0.02376247 | 4 | -0.000947418797 | 5.13659215e-05
2 | 1 | 0 | 0 | 1 | 2373.2464 | 2.16218829 | 2.16274905 | -0.02347824 | 4 | -0.000949755602 | 5.07775403e-05
2 | 1 | 0 | 1 | 1 | 2373.3465 | 2.16318846 | 2.16373324 | -0.02332672 | 4 | -0.000952071627 | 5.04727941e-05
2 | 1 | 0 | 1 | 1 | 2373.4465 | 2.16418886 | 2.16469002 | -0.02312464 | 4 | -0.000954367104 | 5.00576789e-05
2 | 1 | 0 | 1 | 1 | 2373.5465 | 2.16518903 | 2.16574478 | -0.02277081 | 4 | -0.000956633769 | 4.93157531e-05
2 | 1 | 0 | 1 | 1 | 2373.6465 | 2.16618896 | 2.16675067 | -0.02257509 | 4 | -0.000958873658 | 4.89145896e-05
2 | 1 | 0 | 1 | 1 | 2373.7465 | 2.16718912 | 2.16772962 | -0.02233885 | 4 | -0.000961091719 | 4.84245866e-05
2 | 1 | 0 | 1 | 1 | 2373.8465 | 2.16818953 | 2.16854405 | -0.02203213 | 4 | -0.000963283121 | 4.77776412e-05
2 | 1 | 0 | 1 | 1 | 2373.9465 | 2.16918993 | 2.16970134 | -0.02179709 | 4 | -0.000965446176 | 4.72931679e-05
2 | 1 | 0 | 1 | 1 | 2374.0465 | 2.1701901 | 2.17078304 | -0.0214868 | 4 | -0.000967581582 | 4.66431811e-05
2 | 1 | 0 | 1 | 1 | 2374.1465 | 2.17118979 | 2.17171764 | -0.0212384 | 4 | -0.000969690562 | 4.61238014e-05
2 | 1 | 0 | 1 | 1 | 2374.2466 | 2.17219043 | 2.17269635 | -0.02105181 | 4 | -0.000971778878 | 4.57391943e-05
2 | 1 | 0 | 0 | 1 | 2374.3467 | 2.17319083 | 2.17372036 | -0.02081393 | 4 | -0.000973846938 | 4.52436616e-05
2 | 1 | 0 | 0 | 1 | 2374.4467 | 2.17419076 | 2.17487741 | -0.02059179 | 4 | -0.000975890376 | 4.47846141e-05
2 | 1 | 0 | 0 | 1 | 2374.5467 | 2.17519093 | 2.17564726 | -0.02032693 | 4 | -0.000977908145 | 4.42242344e-05
2 | 1 | 0 | 0 | 1 | 2374.6467 | 2.17619133 | 2.17669749 | -0.02018343 | 4 | -0.000979906647 | 4.39332143e-05
2 | 1 | 0 | 0 | 1 | 2374.7467 | 2.1771915 | 2.17758322 | -0.01995266 | 4 | -0.000981886289 | 4.34485701e-05
2 | 1 | 0 | 0 | 1 | 2374.8467 | 2.17819166 | 2.17869568 | -0.01966933 | 4 | -0.000983839389 | 4.28534731e-05
2 | 1 | 0 | 0 | 1 | 2374.9467 | 2.17919183 | 2.17972374 | -0.01942998 | 4 | -0.00098576711 | 4.23519887e-05
2 | 1 | 0 | 0 | 1 | 2375.0467 | 2.18019176 | 2.18067622 | -0.01922803 | 4 | -0.000987672945 | 4.19300995e-05
2 | 1 | 0 | 0 | 1 | 2375.1467 | 2.1811924 | 2.18163347 | -0.01890757 | 4 | -0.000989551423 | 4.12493864e-05
2 | 1 | 0 | 1 | 1 | 2375.2469 | 2.18219328 | 2.18264914 | -0.01871289 | 4 | -0.000991408597 | 4.08436645e-05
2 | 1 | 0 | 1 | 1 | 2375.3469 | 2.18319273 | 2.18360519 | -0.01849353 | 4 | -0.000993240741 | 4.03825616e-05
2 | 1 | 0 | 1 | 1 | 2375.4469 | 2.1841929 | 2.18456626 | -0.01815644 | 4 | -0.000995045877 | 3.96639552e-05
2 | 1 | 0 | 1 | 1 | 2375.5469 | 2.1851933 | 2.18555903 | -0.01795324 | 4 | -0.000996823772 | 3.9237857e-05
2 | 1 | 0 | 1 | 1 | 2375.6469 | 2.18619323 | 2.18666697 | -0.01774374 | 4 | -0.000998580712 | 3.87996406e-05
2 | 1 | 0 | 1 | 1 | 2375.7469 | 2.18719363 | 2.18776608 | -0.01745044 | 4 | -0.00100031309 | 3.81774735e-05
2 | 1 | 0 | 1 | 1 | 2375.8469 | 2.18819356 | 2.18882108 | -0.01722663 | 4 | -0.00100201915 | 3.77060132e-05
2 | 1 | 0 | 1 | 1 | 2375.9469 | 2.18919373 | 2.18983579 | -0.01706328 | 4 | -0.00100370648 | 3.73657895e-05
2 | 1 | 0 | 1 | 1 | 2376.0469 | 2.19019413 | 2.19068575 | -0.01678516 | 4 | -0.00100537157 | 3.67710163e-05
2 | 1 | 0 | 1 | 1 | 2376.147 | 2.19119453 | 2.19170904 | -0.01653056 | 4 | -0.00100701116 | 3.62301871e-05
2 | 1 | 0 | 0 | 1 | 2376.2471 | 2.19219446 | 2.19258642 | -0.01630196 | 4 | -0.00100862735 | 3.57434583e-05
2 | 1 | 0 | 0 | 1 | 2376.3471 | 2.19319463 | 2.19350743 | -0.01606904 | 4 | -0.00101021805 | 3.52475581e-05
2 | 1 | 0 | 0 | 1 | 2376.4471 | 2.19419479 | 2.19470882 | -0.01576933 | 4 | -0.00101178186 | 3.46090892e-05
2 | 1 | 0 | 0 | 1 | 2376.5471 | 2.1951952 | 2.19562149 | -0.01552178 | 4 | -0.00101331959 | 3.40799525e-05
2 | 1 | 0 | 0 | 1 | 2376.6471 | 2.1961956 | 2.19666719 | -0.01532293 | 4 | -0.00101483404 | 3.36593839e-05
2 | 1 | 0 | 0 | 1 | 2376.7471 | 2.19719529 | 2.19769979 | -0.01498949 | 4 | -0.00101632054 | 3.29424111e-05
2 | 1 | 0 | 0 | 1 | 2376.8471 | 2.19819546 | 2.19865251 | -0.01479301 | 4 | -0.00101778214 | 3.25246983e-05
2 | 1 | 0 | 0 | 1 | 2376.9471 | 2.1991961 | 2.1997025 | -0.01456623 | 4 | -0.00101922231 | 3.20413747e-05
2 | 1 | 0 | 0 | 1 | 2377.0471 | 2.20019627 | 2.20070863 | -0.01425073 | 4 | -0.00102063536 | 3.13616947e-05
2 | 1 | 0 | 0 | 1 | 2377.1472 | 2.20119619 | 2.20176291 | -0.01407835 | 4 | -0.00102202559 | 3.09971947e-05
2 | 1 | 0 | 1 | 1 | 2377.2473 | 2.20219636 | 2.20262671 | -0.0139201 | 4 | -0.00102340011 | 3.06607799e-05
2 | 1 | 0 | 1 | 1 | 2377.3473 | 2.203197 | 2.20369458 | -0.0136019 | 4 | -0.00102474901 | 2.99744261e-05
2 | 1 | 0 | 1 | 1 | 2377.4473 | 2.20419717 | 2.20462966 | -0.01334818 | 4 | -0.001026068 | 2.9427787e-05
2 | 1 | 0 | 1 | 1 | 2377.5473 | 2.2051971 | 2.20571113 | -0.01308918 | 4 | -0.00102736172 | 2.8870958e-05
2 | 1 | 0 | 1 | 1 | 2377.6473 | 2.20619726 | 2.20675683 | -0.01281721 | 4 | -0.00102862914 | 2.8284463e-05
2 | 1 | 0 | 1 | 1 | 2377.7473 | 2.20719767 | 2.20762014 | -0.01254832 | 4 | -0.00102986896 | 2.77019299e-05
2 | 1 | 0 | 1 | 1 | 2377.8473 | 2.20819783 | 2.20858145 | -0.0122959 | 4 | -0.00103108387 | 2.71564895e-05
2 | 1 | 0 | 1 | 1 | 2377.9473 | 2.209198 | 2.20972061 | -0.01206415 | 4 | -0.00103227375 | 2.66584029e-05
2 | 1 | 0 | 1 | 1 | 2378.0473 | 2.21019816 | 2.2105844 | -0.01178027 | 4 | -0.00103343651 | 2.60412726e-05
2 | 1 | 0 | 0 | 1 | 2378.1475 | 2.21119928 | 2.21184468 | -0.01155916 | 4 | -0.00103457819 | 2.55670711e-05
2 | 1 | 0 | 0 | 1 | 2378.2475 | 2.21219873 | 2.21261382 | -0.01133949 | 4 | -0.00103569531 | 2.50899211e-05
2 | 1 | 0 | 0 | 1 | 2378.3475 | 2.21319866 | 2.21358824 | -0.01102112 | 4 | -0.00103678438 | 2.43962131e-05
2 | 1 | 0 | 0 | 1 | 2378.4475 | 2.21419907 | 2.21478581 | -0.01084009 | 4 | -0.0010378497 | 2.40084792e-05
2 | 1 | 0 | 0 | 1 | 2378.5475 | 2.21519923 | 2.21576071 | -0.01063489 | 4 | -0.00103889639 | 2.35643656e-05
2 | 1 | 0 | 0 | 1 | 2378.6475 | 2.21619964 | 2.21681952 | -0.0102945 | 4 | -0.00103991549 | 2.28210411e-05
2 | 1 | 0 | 0 | 1 | 2378.7475 | 2.2171998 | 2.21778536 | -0.01006428 | 4 | -0.0010409049 | 2.23204224e-05
2 | 1 | 0 | 0 | 1 | 2378.8475 | 2.21819997 | 2.21872878 | -0.009820092 | 4 | -0.00104187138 | 2.17881225e-05
2 | 1 | 0 | 0 | 1 | 2378.9475 | 2.2191999 | 2.21968126 | -0.009536396 | 4 | -0.00104281143 | 2.1167758e-05
2 | 1 | 0 | 0 | 1 | 2379.0476 | 2.22020102 | 2.22067404 | -0.009290048 | 4 | -0.00104372483 | 2.06301684e-05
2 | 1 | 0 | 0 | 1 | 2379.1476 | 2.22119999 | 2.22170067 | -0.00890877 | 4 | -0.00104460516 | 1.97926202e-05
2 | 1 | 0 | 1 | 1 | 2379.2477 | 2.22220063 | 2.22267628 | -0.00867349 | 4 | -0.00104545744 | 1.92783609e-05
2 | 1 | 0 | 1 | 1 | 2379.3477 | 2.22320104 | 2.2237134 | -0.008458466 | 4 | -0.00104628562 | 1.88092035e-05
2 | 1 | 0 | 1 | 1 | 2379.4477 | 2.22420096 | 2.22466588 | -0.008220093 | 4 | -0.00104709237 | 1.82869589e-05
2 | 1 | 0 | 1 | 1 | 2379.5477 | 2.22520113 | 2.22571635 | -0.007993005 | 4 | -0.00104787515 | 1.7790162e-05
2 | 1 | 0 | 1 | 1 | 2379.6477 | 2.22620177 | 2.22662425 | -0.007697498 | 4 | -0.00104863092 | 1.71394349e-05
2 | 1 | 0 | 1 | 1 | 2379.7477 | 2.22720194 | 2.22783923 | -0.007532352 | 4 | -0.00104936468 | 1.67808703e-05
2 | 1 | 0 | 1 | 1 | 2379.8477 | 2.22820187 | 2.22877407 | -0.00732004 | 4 | -0.00105007947 | 1.6314716e-05
2 | 1 | 0 | 1 | 1 | 2379.9477 | 2.22920203 | 2.22966838 | -0.006947287 | 4 | -0.001050764 | 1.54901463e-05
2 | 1 | 0 | 1 | 1 | 2380.0478 | 2.23020291 | 2.23062134 | -0.006725104 | 4 | -0.00105142046 | 1.50011601e-05
2 | 1 | 0 | 0 | 1 | 2380.1479 | 2.2312026 | 2.23171997 | -0.00649848 | 4 | -0.00105205388 | 1.45027871e-05
2 | 1 | 0 | 0 | 1 | 2380.2479 | 2.23220277 | 2.23275256 | -0.006166621 | 4 | -0.00105265924 | 1.37685392e-05
2 | 1 | 0 | 0 | 1 | 2380.3479 | 2.2332027 | 2.23372746 | -0.005939232 | 4 | -0.00105323549 | 1.32666246e-05
2 | 1 | 0 | 0 | 1 | 2380.4479 | 2.23420334 | 2.23477316 | -0.005692021 | 4 | -0.00105378905 | 1.27203748e-05
2 | 1 | 0 | 0 | 1 | 2380.5479 | 2.2352035 | 2.23560119 | -0.005404561 | 4 | -0.00105431629 | 1.20824434e-05
2 | 1 | 0 | 0 | 1 | 2380.6679 | 2.2364037 | 2.23708344 | -0.005038506 | 4 | -0.00105491478 | 1.1271557e-05
2 | 1 | 0 | 0 | 1 | 2380.7879 | 2.2376039 | 2.23826241 | -0.004622046 | 4 | -0.00105548603 | 1.03453513e-05
2 | 1 | 0 | 0 | 1 | 2380.8879 | 2.23860431 | 2.23910809 | -0.004284595 | 4 | -0.0010559255 | 9.59367026e-06
2 | 1 | 0 | 0 | 1 | 2380.9879 | 2.23960376 | 2.24021101 | -0.004079177 | 4 | -0.00105633738 | 9.13821623e-06
2 | 1 | 0 | 1 | 1 | 2381.0881 | 2.24060464 | 2.24108028 | -0.003886485 | 4 | -0.0010567304 | 8.70992426e-06
2 | 1 | 0 | 1 | 1 | 2381.1881 | 2.2416048 | 2.24207664 | -0.003553017 | 4 | -0.00105709641 | 7.96613676e-06
2 | 1 | 0 | 1 | 1 | 2381.2881 | 2.24260497 | 2.24308681 | -0.003301348 | 4 | -0.00105743238 | 7.40521045e-06
2 | 1 | 0 | 1 | 1 | 2381.3881 | 2.24360514 | 2.24412394 | -0.003037677 | 4 | -0.00105774263 | 6.81692472e-06
2 | 1 | 0 | 1 | 1 | 2381.4881 | 2.24460506 | 2.24510288 | -0.002777196 | 4 | -0.00105802761 | 6.2350914e-06
2 | 1 | 0 | 1 | 1 | 2381.5881 | 2.24560571 | 2.24606872 | -0.002489617 | 4 | -0.00105828419 | 5.59185082e-06
2 | 1 | 0 | 1 | 1 | 2381.6881 | 2.24660587 | 2.24711013 | -0.002150024 | 4 | -0.0010585105 | 4.8313409e-06
2 | 1 | 0 | 1 | 1 | 2381.7881 | 2.2476058 | 2.24818754 | -0.001906112 | 4 | -0.00105870632 | 4.28529711e-06
2 | 1 | 0 | 1 | 1 | 2381.8881 | 2.24860597 | 2.24917531 | -0.001608664 | 4 | -0.001058875 | 3.61816797e-06
2 | 1 | 0 | 1 | 1 | 2381.9882 | 2.24960661 | 2.25019455 | -0.001385787 | 4 | -0.00105901877 | 3.1182899e-06
2 | 1 | 0 | 1 | 1 | 2382.0882 | 2.25060558 | 2.25123882 | -0.001162333 | 4 | -0.00105914008 | 2.61668833e-06
2 | 1 | 0 | 0 | 1 | 2382.1883 | 2.2516067 | 2.25215268 | -0.0007819543 | 4 | -0.00105923065 | 1.76108063e-06
2 | 1 | 0 | 0 | 1 | 2382.2883 | 2.25260687 | 2.25312734 | -0.0005837965 | 4 | -0.00105929328 | 1.31536797e-06
2 | 1 | 0 | 0 | 1 | 2382.3883 | 2.25360727 | 2.25417757 | -0.0003773524 | 4 | -0.00105933531 | 8.50619415e-07
2 | 1 | 0 | 0 | 1 | 2382.4883 | 2.25460744 | 2.25513458 | -5.903109e-05 | 4 | -0.00105935079 | 1.33123066e-07
2 | 1 | 0 | 0 | 1 | 2382.5883 | 2.25560737 | 2.25611353 | 0.0001954537 | 4 | -0.00105933717 | 4.40965806e-07
2 | 1 | 0 | 0 | 1 | 2382.6883 | 2.25660777 | 2.25707507 | 0.0004915403 | 4 | -0.00105929642 | 1.10944336e-06
2 | 1 | 0 | 0 | 1 | 2382.7883 | 2.25760794 | 2.25821877 | 0.0007947973 | 4 | -0.00105922634 | 1.79482618e-06
2 | 1 | 0 | 0 | 1 | 2382.8883 | 2.25860834 | 2.2591579 | 0.001068066 | 4 | -0.00105912646 | 2.41293014e-06
2 | 1 | 0 | 0 | 1 | 2382.9883 | 2.25960779 | 2.26018977 | 0.00135045 | 4 | -0.00105899922 | 3.05227286e-06
2 | 1 | 0 | 1 | 1 | 2383.0885 | 2.26060867 | 2.26118755 | 0.001624461 | 4 | -0.00105884415 | 3.67321127e-06
2 | 1 | 0 | 1 | 1 | 2383.1885 | 2.2616086 | 2.26203299 | 0.001921446 | 4 | -0.0010586601 | 4.34637423e-06
2 | 1 | 0 | 1 | 1 | 2383.2885 | 2.26260877 | 2.2630167 | 0.00219976 | 4 | -0.00105844799 | 4.97809424e-06
2 | 1 | 0 | 1 | 1 | 2383.3885 | 2.26360917 | 2.26413798 | 0.002466162 | 4 | -0.00105820852 | 5.5837304e-06
2 | 1 | 0 | 1 | 1 | 2383.4885 | 2.26460934 | 2.26506376 | 0.002820163 | 4 | -0.00105793693 | 6.38784832e-06
2 | 1 | 0 | 1 | 1 | 2383.5885 | 2.26560974 | 2.26610947 | 0.002997136 | 4 | -0.00105763983 | 6.79183768e-06
2 | 1 | 0 | 1 | 1 | 2383.6885 | 2.26660967 | 2.26715994 | 0.003234004 | 4 | -0.00105732202 | 7.33200477e-06
2 | 1 | 0 | 1 | 1 | 2383.7885 | 2.26761007 | 2.26820135 | 0.003646354 | 4 | -0.00105697091 | 8.27066469e-06
2 | 1 | 0 | 1 | 1 | 2383.8885 | 2.26861048 | 2.26908255 | 0.003896018 | 4 | -0.00105658756 | 8.84038673e-06
2 | 1 | 0 | 1 | 1 | 2383.9886 | 2.26960993 | 2.27014065 | 0.0041399 | 4 | -0.00105617882 | 9.39815618e-06
2 | 1 | 0 | 0 | 1 | 2384.0887 | 2.27061057 | 2.27092075 | 0.004531911 | 4 | -0.00105573877 | 1.02916101e-05
2 | 1 | 0 | 0 | 1 | 2384.1887 | 2.27161074 | 2.27222943 | 0.004804456 | 4 | -0.00105526496 | 1.0916825e-05
2 | 1 | 0 | 0 | 1 | 2384.2887 | 2.27261114 | 2.27311063 | 0.005163451 | 4 | -0.0010547589 | 1.17370946e-05
2 | 1 | 0 | 0 | 1 | 2384.3887 | 2.27361131 | 2.27412963 | 0.005474223 | 4 | -0.00105422141 | 1.24490916e-05
2 | 1 | 0 | 0 | 1 | 2384.4887 | 2.27461147 | 2.27514434 | 0.005703557 | 4 | -0.0010536561 | 1.29764157e-05
2 | 1 | 0 | 0 | 1 | 2384.5887 | 2.2756114 | 2.27610588 | 0.005997068 | 4 | -0.00105306483 | 1.3649963e-05
2 | 1 | 0 | 0 | 1 | 2384.6887 | 2.27661204 | 2.2770493 | 0.006255171 | 4 | -0.00105244631 | 1.42433328e-05
2 | 1 | 0 | 0 | 1 | 2384.7887 | 2.27761221 | 2.27813053 | 0.006574864 | 4 | -0.001051798 | 1.49783982e-05
2 | 1 | 0 | 0 | 1 | 2384.8888 | 2.27861285 | 2.27910542 | 0.006791816 | 4 | -0.00105112279 | 1.54792633e-05
2 | 1 | 0 | 0 | 1 | 2384.9888 | 2.27961111 | 2.28018141 | 0.007058605 | 4 | -0.0010504243 | 1.60949003e-05
2 | 1 | 0 | 1 | 1 | 2385.0889 | 2.28061295 | 2.28117514 | 0.007432378 | 4 | -0.00104969158 | 1.69545565e-05
2 | 1 | 0 | 1 | 1 | 2385.1889 | 2.28161287 | 2.28218079 | 0.00771042 | 4 | -0.00104892801 | 1.75965724e-05
2 | 1 | 0 | 1 | 1 | 2385.2889 | 2.28261304 | 2.28307986 | 0.007973432 | 4 | -0.00104813755 | 1.82039821e-05
2 | 1 | 0 | 1 | 1 | 2385.3889 | 2.2836132 | 2.28399658 | 0.008382447 | 4 | -0.00104731298 | 1.91454801e-05
2 | 1 | 0 | 1 | 1 | 2385.4889 | 2.28461361 | 2.28518915 | 0.008632794 | 4 | -0.00104645593 | 1.97275676e-05
2 | 1 | 0 | 1 | 1 | 2385.5889 | 2.28561378 | 2.28615975 | 0.00893831 | 4 | -0.00104557106 | 2.04344033e-05
2 | 1 | 0 | 1 | 1 | 2385.6889 | 2.28661394 | 2.28722334 | 0.009282949 | 4 | -0.00104465394 | 2.12321775e-05
2 | 1 | 0 | 1 | 1 | 2385.7889 | 2.28761411 | 2.28822446 | 0.009559338 | 4 | -0.00104370492 | 2.18739115e-05
2 | 1 | 0 | 1 | 1 | 2385.909 | 2.28881454 | 2.28930259 | 0.009711257 | 4 | -0.00104252726 | 2.22320068e-05
2 | 1 | 0 | 0 | 1 | 2386.0291 | 2.29001451 | 2.29058337 | 0.01006451 | 4 | -0.0010413127 | 2.30535898e-05
2 | 1 | 0 | 0 | 1 | 2386.1291 | 2.29101467 | 2.29151821 | 0.0103339 | 4 | -0.00104026508 | 2.36803135e-05
2 | 1 | 0 | 0 | 1 | 2386.2291 | 2.29201508 | 2.29243946 | 0.01059414 | 4 | -0.00103919092 | 2.42864298e-05
2 | 1 | 0 | 0 | 1 | 2386.3291 | 2.29301524 | 2.29348993 | 0.0110139 | 4 | -0.00103808264 | 2.52602804e-05
2 | 1 | 0 | 0 | 1 | 2386.4291 | 2.29401541 | 2.29454899 | 0.01130712 | 4 | -0.0010369384 | 2.59447352e-05
2 | 1 | 0 | 0 | 1 | 2386.5291 | 2.29501557 | 2.29544353 | 0.011618 | 4 | -0.00103576423 | 2.66684656e-05
2 | 1 | 0 | 0 | 1 | 2386.6291 | 2.29601598 | 2.29648042 | 0.01198442 | 4 | -0.00103455642 | 2.75219772e-05
2 | 1 | 0 | 0 | 1 | 2386.7291 | 2.29701614 | 2.29760194 | 0.0122973 | 4 | -0.00103331369 | 2.8254306e-05
2 | 1 | 0 | 0 | 1 | 2386.8292 | 2.29801702 | 2.29847932 | 0.01244897 | 4 | -0.00103204837 | 2.8613711e-05
2 | 1 | 0 | 0 | 1 | 2386.9292 | 2.299016 | 2.29948831 | 0.0128361 | 4 | -0.00103075593 | 2.95164555e-05
2 | 1 | 0 | 1 | 1 | 2387.0293 | 2.30001664 | 2.30060148 | 0.01320386 | 4 | -0.00102942379 | 3.03768302e-05
2 | 1 | 0 | 1 | 1 | 2387.1293 | 2.30101705 | 2.30152297 | 0.01354533 | 4 | -0.00102805882 | 3.11748809e-05
2 | 1 | 0 | 1 | 1 | 2387.2293 | 2.30201721 | 2.30246639 | 0.01386634 | 4 | -0.00102666009 | 3.1926782e-05
2 | 1 | 0 | 1 | 1 | 2387.3293 | 2.30301738 | 2.30335665 | 0.01424913 | 4 | -0.00102522539 | 3.28208225e-05
2 | 1 | 0 | 1 | 1 | 2387.4293 | 2.30401754 | 2.30446935 | 0.01451374 | 4 | -0.00102375937 | 3.34464603e-05
2 | 1 | 0 | 1 | 1 | 2387.5293 | 2.30501747 | 2.30539513 | 0.01482581 | 4 | -0.00102226424 | 3.41793602e-05
2 | 1 | 0 | 1 | 1 | 2387.6293 | 2.30601788 | 2.30642748 | 0.01525756 | 4 | -0.0010207314 | 3.51904673e-05
2 | 1 | 0 | 1 | 1 | 2387.7293 | 2.30701804 | 2.30742908 | 0.01556899 | 4 | -0.00101916399 | 3.59243313e-05
2 | 1 | 0 | 1 | 1 | 2387.8293 | 2.30801821 | 2.30842972 | 0.01585809 | 4 | -0.00101756561 | 3.66072818e-05
2 | 1 | 0 | 0 | 1 | 2387.9295 | 2.30901837 | 2.30953836 | 0.01627697 | 4 | -0.00101592822 | 3.75922755e-05
2 | 1 | 0 | 0 | 1 | 2388.0295 | 2.31001878 | 2.31049991 | 0.01658512 | 4 | -0.0010142565 | 3.83199076e-05
2 | 1 | 0 | 0 | 1 | 2388.1295 | 2.31101918 | 2.31158543 | 0.01691892 | 4 | -0.00101255253 | 3.91095236e-05
2 | 1 | 0 | 0 | 1 | 2388.2295 | 2.31201935 | 2.31244874 | 0.0173158 | 4 | -0.00101081294 | 4.00419049e-05
2 | 1 | 0 | 0 | 1 | 2388.3295 | 2.31301928 | 2.31357074 | 0.01765542 | 4 | -0.00100903655 | 4.08470623e-05
2 | 1 | 0 | 0 | 1 | 2388.4295 | 2.31401944 | 2.3145721 | 0.01799201 | 4 | -0.00100722583 | 4.16438124e-05
2 | 1 | 0 | 0 | 1 | 2388.5295 | 2.31501985 | 2.31551981 | 0.01837019 | 4 | -0.00100538007 | 4.25365324e-05
2 | 1 | 0 | 0 | 1 | 2388.6295 | 2.31602001 | 2.31654787 | 0.01872096 | 4 | -0.00100349705 | 4.33679925e-05
2 | 1 | 0 | 0 | 1 | 2388.7295 | 2.31702018 | 2.31745601 | 0.01897938 | 4 | -0.00100158376 | 4.39838732e-05
2 | 1 | 0 | 1 | 1 | 2388.8297 | 2.31802106 | 2.31856942 | 0.01932085 | 4 | -0.000999636832 | 4.4796725e-05
2 | 1 | 0 | 1 | 1 | 2388.9297 | 2.31902075 | 2.31942749 | 0.01974638 | 4 | -0.000997654628 | 4.58002905e-05
2 | 1 | 0 | 1 | 1 | 2389.0297 | 2.32002091 | 2.32044697 | 0.02008758 | 4 | -0.000995634822 | 4.66121637e-05
2 | 1 | 0 | 1 | 1 | 2389.1297 | 2.32102084 | 2.32147479 | 0.02044032 | 4 | -0.000993580208 | 4.74516964e-05
2 | 1 | 0 | 1 | 1 | 2389.2297 | 2.32202101 | 2.32255626 | 0.02089795 | 4 | -0.000991484616 | 4.85366545e-05
2 | 1 | 0 | 1 | 1 | 2389.3297 | 2.32302165 | 2.32350421 | 0.02127363 | 4 | -0.000989348511 | 4.94293672e-05
2 | 1 | 0 | 1 | 1 | 2389.4297 | 2.32402158 | 2.32439876 | 0.0216672 | 4 | -0.000987172592 | 5.03632109e-05
2 | 1 | 0 | 1 | 1 | 2389.5297 | 2.32502198 | 2.32544923 | 0.02206628 | 4 | -0.000984958839 | 5.13140258e-05
2 | 1 | 0 | 1 | 1 | 2389.6297 | 2.32602191 | 2.32637501 | 0.0223994 | 4 | -0.000982707134 | 5.21094007e-05
2 | 1 | 0 | 1 | 1 | 2389.7298 | 2.32702303 | 2.32737303 | 0.02275501 | 4 | -0.000980419107 | 5.29593999e-05
2 | 1 | 0 | 1 | 1 | 2389.8298 | 2.328022 | 2.32847071 | 0.02315842 | 4 | -0.000978096505 | 5.39237044e-05
2 | 1 | 0 | 0 | 1 | 2389.9299 | 2.32902265 | 2.32934785 | 0.02351182 | 4 | -0.000975732924 | 5.47671989e-05
2 | 1 | 0 | 0 | 1 | 2390.0299 | 2.33002281 | 2.3304162 | 0.02379435 | 4 | -0.000973340124 | 5.54507387e-05
2 | 1 | 0 | 0 | 1 | 2390.1299 | 2.33102298 | 2.3315599 | 0.02421268 | 4 | -0.000970911526 | 5.64533075e-05
2 | 1 | 0 | 0 | 1 | 2390.2299 | 2.33202314 | 2.33261442 | 0.02462033 | 4 | -0.000968441251 | 5.74297374e-05
2 | 1 | 0 | 0 | 1 | 2390.3299 | 2.33302355 | 2.33366942 | 0.02499226 | 4 | -0.00096593285 | 5.83236833e-05
2 | 1 | 0 | 0 | 1 | 2390.4299 | 2.33402371 | 2.33448386 | 0.02537829 | 4 | -0.000963386381 | 5.92452088e-05
2 | 1 | 0 | 0 | 1 | 2390.5299 | 2.33502364 | 2.33547616 | 0.02583754 | 4 | -0.000960796373 | 6.03429653e-05
2 | 1 | 0 | 0 | 1 | 2390.6299 | 2.33602381 | 2.33650017 | 0.02620188 | 4 | -0.000958166318 | 6.12207004e-05
2 | 1 | 0 | 0 | 1 | 2390.7299 | 2.33702421 | 2.33758163 | 0.02657359 | 4 | -0.000955499359 | 6.21179424e-05
2 | 1 | 0 | 1 | 1 | 2390.8301 | 2.33802509 | 2.33844113 | 0.02704669 | 4 | -0.000952783797 | 6.3247091e-05
2 | 1 | 0 | 1 | 1 | 2390.9301 | 2.33902478 | 2.33957553 | 0.02740713 | 4 | -0.000950033427 | 6.41210427e-05
2 | 1 | 0 | 1 | 1 | 2391.0301 | 2.34002471 | 2.34068346 | 0.02779022 | 4 | -0.000947245106 | 6.50481015e-05
2 | 1 | 0 | 1 | 1 | 2391.1301 | 2.34102511 | 2.34168935 | 0.02827279 | 4 | -0.000944414409 | 6.6206092e-05
2 | 1 | 0 | 1 | 1 | 2391.2301 | 2.34202552 | 2.34267306 | 0.02863231 | 4 | -0.000941541104 | 6.70761365e-05
2 | 1 | 0 | 1 | 1 | 2391.3301 | 2.34302568 | 2.34352303 | 0.02899548 | 4 | -0.00093863206 | 6.79515724e-05
2 | 1 | 0 | 1 | 1 | 2391.4301 | 2.34402561 | 2.34454679 | 0.02945683 | 4 | -0.000935681805 | 6.90629095e-05
2 | 1 | 0 | 1 | 1 | 2391.5301 | 2.34502578 | 2.3455081 | 0.0298664 | 4 | -0.000932686904 | 7.00518722e-05
2 | 1 | 0 | 1 | 1 | 2391.6301 | 2.34602642 | 2.34642458 | 0.03029797 | 4 | -0.000929649745 | 7.10919048e-05
2 | 1 | 0 | 1 | 1 | 2391.7302 | 2.34702706 | 2.34762335 | 0.03072548 | 4 | -0.000926567533 | 7.21318502e-05
2 | 1 | 0 | 0 | 1 | 2391.8303 | 2.34802651 | 2.348557 | 0.0311827 | 4 | -0.000923441432 | 7.32343469e-05
2 | 1 | 0 | 0 | 1 | 2391.9303 | 2.34902692 | 2.3495357 | 0.03164392 | 4 | -0.000920273422 | 7.43485143e-05
2 | 1 | 0 | 0 | 1 | 2392.0303 | 2.35002708 | 2.35064411 | 0.03207102 | 4 | -0.000917058904 | 7.53875574e-05
2 | 1 | 0 | 0 | 1 | 2392.1303 | 2.35102725 | 2.35163188 | 0.03251837 | 4 | -0.000913800381 | 7.64712386e-05
2 | 1 | 0 | 0 | 1 | 2392.2303 | 2.35202718 | 2.35241508 | 0.03292575 | 4 | -0.000910500064 | 7.74550354e-05
2 | 1 | 0 | 0 | 1 | 2392.3303 | 2.35302734 | 2.35343432 | 0.03334268 | 4 | -0.000907158304 | 7.84698132e-05
2 | 1 | 0 | 0 | 1 | 2392.4303 | 2.35402799 | 2.35445356 | 0.03387849 | 4 | -0.000903768523 | 7.97653338e-05
2 | 1 | 0 | 0 | 1 | 2392.5303 | 2.35502791 | 2.35541511 | 0.03423015 | 4 | -0.000900335785 | 8.06262178e-05
2 | 1 | 0 | 0 | 1 | 2392.6303 | 2.35602832 | 2.35646534 | 0.03463895 | 4 | -0.000896864978 | 8.1625476e-05
2 | 1 | 0 | 0 | 1 | 2392.7304 | 2.35702777 | 2.3573823 | 0.03516137 | 4 | -0.00089334388 | 8.2888786e-05
2 | 1 | 0 | 1 | 1 | 2392.8305 | 2.35802865 | 2.3585794 | 0.03560746 | 4 | -0.000889773539 | 8.39830318e-05
2 | 1 | 0 | 1 | 1 | 2392.9305 | 2.35902882 | 2.35963416 | 0.03605849 | 4 | -0.000886161928 | 8.50848301e-05
2 | 1 | 0 | 1 | 1 | 2393.0305 | 2.36002898 | 2.36056876 | 0.03657176 | 4 | -0.000882502645 | 8.63301611e-05
2 | 1 | 0 | 1 | 1 | 2393.1305 | 2.36102915 | 2.36153889 | 0.03704322 | 4 | -0.000878793537 | 8.7479013e-05
2 | 1 | 0 | 1 | 1 | 2393.2305 | 2.36202931 | 2.36253595 | 0.03751456 | 4 | -0.000875037222 | 8.86295093e-05
2 | 1 | 0 | 1 | 1 | 2393.3305 | 2.36302948 | 2.36359954 | 0.03800026 | 4 | -0.000871233584 | 8.98174039e-05
2 | 1 | 0 | 1 | 1 | 2393.4305 | 2.36402988 | 2.36456966 | 0.0384933 | 4 | -0.000867380353 | 9.10200906e-05
2 | 1 | 0 | 1 | 1 | 2393.5305 | 2.36503029 | 2.36552668 | 0.03896167 | 4 | -0.000863480323 | 9.21648825e-05
2 | 1 | 0 | 1 | 1 | 2393.6305 | 2.36602998 | 2.36642122 | 0.03941699 | 4 | -0.000859533204 | 9.32772018e-05
2 | 1 | 0 | 0 | 1 | 2393.7307 | 2.36703086 | 2.36754274 | 0.03997209 | 4 | -0.000855526305 | 9.46356304e-05
2 | 1 | 0 | 0 | 1 | 2393.8307 | 2.36803079 | 2.36853051 | 0.04039903 | 4 | -0.000851479359 | 9.56863223e-05
2 | 1 | 0 | 0 | 1 | 2393.9307 | 2.36903095 | 2.36953235 | 0.04085946 | 4 | -0.00084738899 | 9.68178138e-05
2 | 1 | 0 | 0 | 1 | 2394.0307 | 2.37003112 | 2.37040448 | 0.04145783 | 4 | -0.000843243673 | 9.82718266e-05
2 | 1 | 0 | 0 | 1 | 2394.1307 | 2.37103105 | 2.37154865 | 0.0419273 | 4 | -0.000839046086 | 9.94326401e-05
2 | 1 | 0 | 0 | 1 | 2394.2307 | 2.37203169 | 2.37250972 | 0.04241265 | 4 | -0.000834800652 | 0.00010062442
2 | 1 | 0 | 0 | 1 | 2394.3307 | 2.37303185 | 2.37359571 | 0.04300959 | 4 | -0.000830502482 | 0.000102087368
2 | 1 | 0 | 0 | 1 | 2394.4307 | 2.37403202 | 2.37455702 | 0.04351985 | 4 | -0.00082614756 | 0.000103340361
2 | 1 | 0 | 0 | 1 | 2394.5307 | 2.37503195 | 2.37555385 | 0.04412592 | 4 | -0.000821735768 | 0.000104823499
2 | 1 | 0 | 0 | 1 | 2394.6308 | 2.37603307 | 2.37653327 | 0.04465214 | 4 | -0.000817264838 | 0.000106117302
2 | 1 | 0 | 0 | 1 | 2394.7308 | 2.37703204 | 2.37746668 | 0.04513578 | 4 | -0.000812747166 | 0.000107308813
2 | 1 | 0 | 1 | 1 | 2394.8309 | 2.37803268 | 2.37852693 | 0.0456247 | 4 | -0.000808175362 | 0.000108519569
2 | 1 | 0 | 1 | 1 | 2394.9309 | 2.37903285 | 2.37958598 | 0.0461834 | 4 | -0.000803556293 | 0.000109897381
2 | 1 | 0 | 1 | 1 | 2395.0309 | 2.38003325 | 2.38059616 | 0.04675598 | 4 | -0.00079888117 | 0.000111307112
2 | 1 | 0 | 1 | 1 | 2395.1309 | 2.38103342 | 2.38169575 | 0.04719961 | 4 | -0.000794155931 | 0.000112415117
2 | 1 | 0 | 1 | 1 | 2395.2309 | 2.38203359 | 2.38256812 | 0.04777928 | 4 | -0.000789378479 | 0.000113837377
2 | 1 | 0 | 1 | 1 | 2395.3309 | 2.38303375 | 2.38361812 | 0.04840417 | 4 | -0.000784540025 | 0.000115377065
2 | 1 | 0 | 1 | 1 | 2395.4309 | 2.38403368 | 2.38463759 | 0.04895529 | 4 | -0.000779644062 | 0.000116740615
2 | 1 | 0 | 1 | 1 | 2395.5309 | 2.38503432 | 2.38554072 | 0.04948342 | 4 | -0.000774693908 | 0.000118044722
2 | 1 | 0 | 1 | 1 | 2395.6309 | 2.38603401 | 2.38652849 | 0.05016526 | 4 | -0.00076968217 | 0.000119720826
2 | 1 | 0 | 0 | 1 | 2395.7311 | 2.38703465 | 2.38745022 | 0.05070281 | 4 | -0.000764600933 | 0.000121050442
2 | 1 | 0 | 0 | 1 | 2395.8311 | 2.38803482 | 2.38862944 | 0.05127373 | 4 | -0.000759473827 | 0.000122473939
2 | 1 | 0 | 0 | 1 | 2395.9311 | 2.38903499 | 2.38959527 | 0.05193619 | 4 | -0.000754285429 | 0.00012410646
2 | 1 | 0 | 0 | 1 | 2396.0311 | 2.39003515 | 2.39046311 | 0.05249971 | 4 | -0.000749034516 | 0.000125498627
2 | 1 | 0 | 0 | 1 | 2396.1311 | 2.39103532 | 2.39151359 | 0.0530859 | 4 | -0.000743726385 | 0.000126955652
2 | 1 | 0 | 0 | 1 | 2396.2311 | 2.39203548 | 2.39252853 | 0.05375833 | 4 | -0.000738355855 | 0.00012861834
2 | 1 | 0 | 0 | 1 | 2396.3311 | 2.39303565 | 2.39354324 | 0.05433389 | 4 | -0.000732922868 | 0.00013005051
2 | 1 | 0 | 0 | 1 | 2396.4311 | 2.39403605 | 2.39458895 | 0.05486457 | 4 | -0.000727435283 | 0.000131378096
2 | 1 | 0 | 0 | 1 | 2396.5311 | 2.39503622 | 2.39569736 | 0.0555314 | 4 | -0.000721886812 | 0.000133036432
2 | 1 | 0 | 0 | 1 | 2396.6312 | 2.39603591 | 2.39657784 | 0.05617437 | 4 | -0.000716267037 | 0.000134626243
2 | 1 | 0 | 1 | 1 | 2396.7313 | 2.39703631 | 2.39756632 | 0.05681865 | 4 | -0.000710583176 | 0.000136226488
2 | 1 | 0 | 1 | 1 | 2396.8313 | 2.39803672 | 2.39861226 | 0.05743325 | 4 | -0.00070484163 | 0.0001377601
2 | 1 | 0 | 1 | 1 | 2396.9313 | 2.39903712 | 2.39954662 | 0.05816327 | 4 | -0.000699032447 | 0.000139565484
2 | 1 | 0 | 1 | 1 | 2397.0313 | 2.40003729 | 2.40066385 | 0.05880787 | 4 | -0.000693156268 | 0.000141177923
2 | 1 | 0 | 1 | 1 | 2397.1313 | 2.40103745 | 2.40162539 | 0.05945303 | 4 | -0.000687214662 | 0.000142783916
2 | 1 | 0 | 1 | 1 | 2397.2313 | 2.40203738 | 2.40256 | 0.06024571 | 4 | -0.000681200181 | 0.000144743928
2 | 1 | 0 | 1 | 1 | 2397.3313 | 2.40303802 | 2.40374827 | 0.06096473 | 4 | -0.000675110845 | 0.000146543854
2 | 1 | 0 | 1 | 1 | 2397.4313 | 2.40403819 | 2.40458941 | 0.06161478 | 4 | -0.000668953173 | 0.000148158259
2 | 1 | 0 | 1 | 1 | 2397.5314 | 2.40503883 | 2.40545774 | 0.06235959 | 4 | -0.000662721053 | 0.000150003354
2 | 1 | 0 | 1 | 1 | 2397.6314 | 2.40603709 | 2.40656877 | 0.06294345 | 4 | -0.000656428689 | 0.00015147774
2 | 1 | 0 | 0 | 1 | 2397.7315 | 2.40703893 | 2.40744662 | 0.06341193 | 4 | -0.00065007573 | 0.000152660825
2 | 1 | 0 | 0 | 1 | 2397.8315 | 2.40803909 | 2.40859485 | 0.06412501 | 4 | -0.00064367085 | 0.000154451162
2 | 1 | 0 | 0 | 1 | 2397.9315 | 2.40903902 | 2.40950727 | 0.06486537 | 4 | -0.000637192046 | 0.000156293594
2 | 1 | 0 | 0 | 1 | 2398.0315 | 2.41003919 | 2.41066861 | 0.06562418 | 4 | -0.000630638795 | 0.000158198149
2 | 1 | 0 | 0 | 1 | 2398.1315 | 2.41103959 | 2.41156793 | 0.06637993 | 4 | -0.000624010339 | 0.000160079711
2 | 1 | 0 | 0 | 1 | 2398.2315 | 2.41203976 | 2.41254687 | 0.06712803 | 4 | -0.000617306097 | 0.000161949531
2 | 1 | 0 | 0 | 1 | 2398.3315 | 2.41303992 | 2.4134903 | 0.0678807 | 4 | -0.000610527059 | 0.000163829405
2 | 1 | 0 | 0 | 1 | 2398.4315 | 2.41404009 | 2.41445184 | 0.06862528 | 4 | -0.000603672059 | 0.000165692443
2 | 1 | 0 | 0 | 1 | 2398.5315 | 2.41503978 | 2.41568375 | 0.06942548 | 4 | -0.000596739526 | 0.000167710008
2 | 1 | 0 | 1 | 1 | 2398.6317 | 2.41604066 | 2.41668606 | 0.07015458 | 4 | -0.000589718227 | 0.000169541599
2 | 1 | 0 | 1 | 1 | 2398.7317 | 2.41704059 | 2.41746926 | 0.07088534 | 4 | -0.000582638022 | 0.000171363135
2 | 1 | 0 | 1 | 1 | 2398.8317 | 2.41804099 | 2.41853285 | 0.07175893 | 4 | -0.000575476035 | 0.000173551336
2 | 1 | 0 | 1 | 1 | 2398.9317 | 2.41904116 | 2.41955209 | 0.07246619 | 4 | -0.000568236283 | 0.000175335721
2 | 1 | 0 | 1 | 1 | 2399.0317 | 2.42004132 | 2.42058468 | 0.07320449 | 4 | -0.000560924236 | 0.000177197653
2 | 1 | 0 | 1 | 1 | 2399.1317 | 2.42104173 | 2.42175508 | 0.07410757 | 4 | -0.000553529884 | 0.000179470371
2 | 1 | 0 | 1 | 1 | 2399.2317 | 2.42204189 | 2.42253852 | 0.07488531 | 4 | -0.000546050724 | 0.000181412557
2 | 1 | 0 | 1 | 1 | 2399.3317 | 2.42304182 | 2.42345095 | 0.07568219 | 4 | -0.000538493216 | 0.000183412078
2 | 1 | 0 | 1 | 1 | 2399.4317 | 2.42404199 | 2.42458606 | 0.07654268 | 4 | -0.000530853285 | 0.000185584329
2 | 1 | 0 | 1 | 1 | 2399.5318 | 2.42504287 | 2.42552948 | 0.07735539 | 4 | -0.00052312098 | 0.000187627782
2 | 1 | 0 | 0 | 1 | 2399.6319 | 2.42604256 | 2.42658424 | 0.07830277 | 4 | -0.000515300373 | 0.000190008257
2 | 1 | 0 | 0 | 1 | 2399.7319 | 2.42704296 | 2.42754984 | 0.07911574 | 4 | -0.000507400662 | 0.0001920574
2 | 1 | 0 | 0 | 1 | 2399.8319 | 2.42804265 | 2.42851996 | 0.0799789 | 4 | -0.000499416492 | 0.000194230364
2 | 1 | 0 | 0 | 1 | 2399.9319 | 2.42904305 | 2.42950344 | 0.08081131 | 4 | -0.000491348095 | 0.00019633137
2 | 1 | 0 | 0 | 1 | 2400.0319 | 2.43004346 | 2.43061638 | 0.08167624 | 4 | -0.000483194279 | 0.000198523601
2 | 1 | 0 | 0 | 1 | 2400.1319 | 2.43104386 | 2.43155551 | 0.08257552 | 4 | -0.000474951841 | 0.000200786963
2 | 1 | 0 | 0 | 1 | 2400.2319 | 2.43204379 | 2.43251228 | 0.08337791 | 4 | -0.000466625323 | 0.000202817799
2 | 1 | 0 | 0 | 1 | 2400.3319 | 2.43304396 | 2.43370056 | 0.08424477 | 4 | -0.000458215654 | 0.000205026561
2 | 1 | 0 | 0 | 1 | 2400.4319 | 2.43404436 | 2.43455052 | 0.08524754 | 4 | -0.00044971134 | 0.000207539444
2 | 1 | 0 | 0 | 1 | 2400.532 | 2.43504381 | 2.43540907 | 0.08608409 | 4 | -0.00044110723 | 0.000209649981
2 | 1 | 0 | 1 | 1 | 2400.6321 | 2.43604469 | 2.43661141 | 0.08700199 | 4 | -0.000432415254 | 0.000211990045
2 | 1 | 0 | 1 | 1 | 2400.7321 | 2.43704462 | 2.43756366 | 0.08797967 | 4 | -0.000423637539 | 0.000214456042
2 | 1 | 0 | 1 | 1 | 2400.8321 | 2.43804526 | 2.43846703 | 0.08887892 | 4 | -0.000414764829 | 0.000216728309
2 | 1 | 0 | 1 | 1 | 2400.9321 | 2.43904543 | 2.43947315 | 0.08981983 | 4 | -0.000405800296 | 0.000219113048
2 | 1 | 0 | 1 | 1 | 2401.0321 | 2.44004536 | 2.44063425 | 0.0908044 | 4 | -0.000396740565 | 0.000221620343
2 | 1 | 0 | 1 | 1 | 2401.1321 | 2.44104552 | 2.4415915 | 0.09170935 | 4 | -0.000387585693 | 0.000223916752
2 | 1 | 0 | 1 | 1 | 2401.2321 | 2.44204593 | 2.44267726 | 0.09267446 | 4 | -0.000378337281 | 0.000226373813
2 | 1 | 0 | 1 | 1 | 2401.3321 | 2.44304609 | 2.44362092 | 0.09364136 | 4 | -0.000368992332 | 0.000228823978
2 | 1 | 0 | 1 | 1 | 2401.4321 | 2.44404578 | 2.44439054 | 0.09461172 | 4 | -0.000359550351 | 0.000231268001
2 | 1 | 0 | 0 | 1 | 2401.5323 | 2.44504642 | 2.44554806 | 0.09552531 | 4 | -0.000349995476 | 0.000233611732
2 | 1 | 0 | 0 | 1 | 2401.6323 | 2.44604683 | 2.44656277 | 0.09654199 | 4 | -0.000340362982 | 0.000236196036
2 | 1 | 0 | 0 | 1 | 2401.7323 | 2.447047 | 2.44759989 | 0.09759941 | 4 | -0.000330625655 | 0.000238884313
2 | 1 | 0 | 0 | 1 | 2401.8323 | 2.44804692 | 2.44852114 | 0.09858623 | 4 | -0.000320787047 | 0.000241390473
2 | 1 | 0 | 0 | 1 | 2401.9523 | 2.44924712 | 2.44968367 | 0.0997513 | 4 | -0.000308834511 | 0.000244359137
2 | 1 | 0 | 0 | 1 | 2402.0723 | 2.4504478 | 2.45094657 | 0.1010368 | 4 | -0.00029675616 | 0.000247635762
2 | 1 | 0 | 0 | 1 | 2402.1723 | 2.45144773 | 2.45194364 | 0.1021546 | 4 | -0.000286564609 | 0.000250477431
2 | 1 | 0 | 0 | 1 | 2402.2723 | 2.45244789 | 2.45311403 | 0.1032111 | 4 | -0.000276263308 | 0.000253188569
2 | 1 | 0 | 0 | 1 | 2402.3724 | 2.45344901 | 2.45402241 | 0.1042672 | 4 | -0.000265846 | 0.000255874038
2 | 1 | 0 | 0 | 1 | 2402.4724 | 2.45444798 | 2.45492005 | 0.105316 | 4 | -0.000255334337 | 0.000258542394
2 | 1 | 0 | 1 | 1 | 2402.5725 | 2.45544863 | 2.45590878 | 0.1063505 | 4 | -0.000244707888 | 0.000261187262
2 | 1 | 0 | 1 | 1 | 2402.6725 | 2.45644879 | 2.4570303 | 0.1075432 | 4 | -0.000233979619 | 0.00026423682
2 | 1 | 0 | 1 | 1 | 2402.7725 | 2.45744896 | 2.45793414 | 0.1085502 | 4 | -0.000223142823 | 0.000266809133
2 | 1 | 0 | 1 | 1 | 2402.8725 | 2.45844936 | 2.45910907 | 0.1096011 | 4 | -0.000212203217 | 0.000269521115
2 | 1 | 0 | 1 | 1 | 2402.9725 | 2.45944929 | 2.46006155 | 0.1108221 | 4 | -0.000201149887 | 0.000272629288
2 | 1 | 0 | 1 | 1 | 2403.0725 | 2.4604497 | 2.4610672 | 0.1119138 | 4 | -0.00018997991 | 0.000275427359
2 | 1 | 0 | 1 | 1 | 2403.1725 | 2.46144986 | 2.46197057 | 0.1130242 | 4 | -0.000178700269 | 0.000278262305
2 | 1 | 0 | 1 | 1 | 2403.2725 | 2.46245003 | 2.46307874 | 0.114199 | 4 | -0.000167306789 | 0.0002812811
2 | 1 | 0 | 1 | 1 | 2403.3725 | 2.46345019 | 2.46410227 | 0.1153513 | 4 | -0.000155796137 | 0.000284237292
2 | 1 | 0 | 0 | 1 | 2403.4727 | 2.46445107 | 2.4649744 | 0.1165218 | 4 | -0.000144146718 | 0.000287223316
2 | 1 | 0 | 0 | 1 | 2403.5727 | 2.46545053 | 2.46601152 | 0.1176832 | 4 | -0.000132404821 | 0.000290208147
2 | 1 | 0 | 0 | 1 | 2403.6225 | 2.46600151 | 2.46607924 | 0.1188843 | 4 | -0.000126523708 | 0.000293178047
2 | 1 | 0 | 0 | 0 | 2403.7931 | 2.46670175 | 2.46712065 | 0.1423082 | 5 | 0 | 0.000351091439
2 | 1 | 0 | 0 | 0 | 2403.8481 | 2.46725082 | 2.46784973 | 0.1360931 | 5 | 7.54650318e-06 | 0.000335857301
2 | 1 | 0 | 0 | 0 | 2403.9481 | 2.46825147 | 2.46877098 | 0.1301854 | 5 | 2.0866637e-05 | 0.00032139782
2 | 1 | 0 | 0 | 0 | 2404.0481 | 2.46925163 | 2.46983027 | 0.1279571 | 5 | 3.37956844e-05 | 0.000316032354
2 | 1 | 0 | 0 | 0 | 2404.1481 | 2.4702518 | 2.47085857 | 0.127045 | 5 | 4.65719422e-05 | 0.000313910219
2 | 1 | 0 | 0 | 0 | 2404.2481 | 2.47125173 | 2.47165513 | 0.1269059 | 5 | 5.92980214e-05 | 0.00031366761
2 | 1 | 0 | 0 | 0 | 2404.3481 | 2.47225213 | 2.47281671 | 0.1273955 | 5 | 7.20434691e-05 | 0.000315025711
2 | 1 | 0 | 0 | 0 | 2404.4481 | 2.47325253 | 2.4737246 | 0.1280557 | 5 | 8.48478667e-05 | 0.000316774618
2 | 1 | 0 | 0 | 0 | 2404.5482 | 2.47425222 | 2.47486854 | 0.1289152 | 5 | 9.77418313e-05 | 0.000319048151
2 | 1 | 0 | 1 | 0 | 2404.6483 | 2.47525263 | 2.4758966 | 0.1299573 | 5 | 0.000110730813 | 0.000321760861
2 | 1 | 0 | 1 | 0 | 2404.7483 | 2.47625303 | 2.4768579 | 0.1310221 | 5 | 0.000123812992 | 0.000324523106
2 | 1 | 0 | 1 | 0 | 2404.8483 | 2.4772532 | 2.47801518 | 0.1323295 | 5 | 0.000137014038 | 0.000327914575
2 | 1 | 0 | 1 | 0 | 2404.9483 | 2.47825336 | 2.47882485 | 0.1334802 | 5 | 0.000150336797 | 0.00033087394
2 | 1 | 0 | 1 | 0 | 2405.0483 | 2.47925353 | 2.47981739 | 0.1347094 | 5 | 0.000163780365 | 0.000334054785
2 | 1 | 0 | 1 | 0 | 2405.1483 | 2.48025346 | 2.48078346 | 0.1359729 | 5 | 0.000177347538 | 0.000337319419
2 | 1 | 0 | 1 | 0 | 2405.2483 | 2.4812541 | 2.48178911 | 0.1371852 | 5 | 0.000191038474 | 0.000340464612
2 | 1 | 0 | 1 | 0 | 2405.3483 | 2.48225403 | 2.48279047 | 0.1385141 | 5 | 0.000204857468 | 0.0003439016
2 | 1 | 0 | 1 | 0 | 2405.4484 | 2.48325515 | 2.48389459 | 0.1397546 | 5 | 0.000218818444 | 0.000347135734
2 | 1 | 0 | 1 | 0 | 2405.5484 | 2.48425388 | 2.48468184 | 0.1410663 | 5 | 0.000232892809 | 0.000350504764
2 | 1 | 0 | 0 | 0 | 2405.6485 | 2.48525476 | 2.48587465 | 0.1425187 | 5 | 0.000247121206 | 0.000354283606
2 | 1 | 0 | 0 | 0 | 2405.7485 | 2.48625493 | 2.48688483 | 0.1438199 | 5 | 0.000261471025 | 0.000357663521
2 | 1 | 0 | 0 | 0 | 2405.8485 | 2.4872551 | 2.48781943 | 0.1451942 | 5 | 0.000275956612 | 0.000361216953
2 | 1 | 0 | 0 | 0 | 2405.9485 | 2.48825526 | 2.48874068 | 0.1466775 | 5 | 0.000290584256 | 0.000365042244
2 | 1 | 0 | 0 | 0 | 2406.0485 | 2.48925543 | 2.4897778 | 0.1479889 | 5 | 0.000305352034 | 0.000368459412
2 | 1 | 0 | 0 | 0 | 2406.1485 | 2.49025583 | 2.49076581 | 0.1493824 | 5 | 0.000320255407 | 0.000372076523
2 | 1 | 0 | 0 | 0 | 2406.2485 | 2.491256 | 2.49168277 | 0.1508728 | 5 | 0.000335301826 | 0.000375927077
2 | 1 | 0 | 0 | 0 | 2406.3485 | 2.4922564 | 2.4926796 | 0.1522679 | 5 | 0.000350492977 | 0.000379555218
2 | 1 | 0 | 0 | 0 | 2406.4485 | 2.49325609 | 2.4937427 | 0.1536914 | 5 | 0.000365825836 | 0.000383266859
2 | 1 | 0 | 1 | 0 | 2406.5487 | 2.49425721 | 2.49482131 | 0.1551473 | 5 | 0.000381333346 | 0.000387064676
2 | 1 | 0 | 1 | 0 | 2406.6487 | 2.4952569 | 2.49566603 | 0.1565932 | 5 | 0.000396954623 | 0.000390804256
2 | 1 | 0 | 1 | 0 | 2406.7487 | 2.49625707 | 2.49671626 | 0.1579432 | 5 | 0.000412713998 | 0.000394339266
2 | 1 | 0 | 1 | 0 | 2406.8487 | 2.49725723 | 2.49772215 | 0.1594359 | 5 | 0.000428617059 | 0.000398226461
2 | 1 | 0 | 1 | 0 | 2406.9487 | 2.49825716 | 2.49870563 | 0.1609659 | 5 | 0.000444672391 | 0.000402206264
2 | 1 | 0 | 1 | 0 | 2407.0487 | 2.4992578 | 2.49980927 | 0.1624278 | 5 | 0.000460875628 | 0.000406038511
2 | 1 | 0 | 1 | 0 | 2407.1487 | 2.50025797 | 2.50079727 | 0.1639223 | 5 | 0.000477226975 | 0.000409936387
2 | 1 | 0 | 1 | 0 | 2407.2487 | 2.50125813 | 2.50177646 | 0.1655088 | 5 | 0.000493733445 | 0.000414066046
2 | 1 | 0 | 1 | 0 | 2407.3487 | 2.50225806 | 2.502738 | 0.1667773 | 5 | 0.000510381185 | 0.000417399831
2 | 1 | 0 | 1 | 0 | 2407.4488 | 2.50325871 | 2.50358915 | 0.1681239 | 5 | 0.000527174911 | 0.000420913217
2 | 1 | 0 | 1 | 0 | 2407.5488 | 2.50425768 | 2.50477529 | 0.1697985 | 5 | 0.000544105947 | 0.000425307138
2 | 1 | 0 | 0 | 0 | 2407.6489 | 2.5052588 | 2.50570202 | 0.1713897 | 5 | 0.000561217137 | 0.000429451407
2 | 1 | 0 | 0 | 0 | 2407.7489 | 2.50625896 | 2.50673008 | 0.1729329 | 5 | 0.000578468433 | 0.0004334962
2 | 1 | 0 | 0 | 0 | 2407.8489 | 2.50725913 | 2.50780725 | 0.174616 | 5 | 0.000595880207 | 0.00043790316
2 | 1 | 0 | 0 | 0 | 2407.9489 | 2.50825953 | 2.50866604 | 0.1761508 | 5 | 0.000613452576 | 0.000441903481
2 | 1 | 0 | 0 | 0 | 2408.0489 | 2.5092597 | 2.50976968 | 0.1776241 | 5 | 0.000631174596 | 0.000445795537
2 | 1 | 0 | 0 | 0 | 2408.1489 | 2.51025987 | 2.51063752 | 0.1792475 | 5 | 0.000649052963 | 0.000450025604
2 | 1 | 0 | 0 | 0 | 2408.2489 | 2.51126003 | 2.5117991 | 0.1809098 | 5 | 0.00066709629 | 0.000454409019
2 | 1 | 0 | 0 | 0 | 2408.3489 | 2.5122602 | 2.51274276 | 0.1824932 | 5 | 0.000685300678 | 0.000458558439
2 | 1 | 0 | 0 | 0 | 2408.449 | 2.51325989 | 2.51380157 | 0.1841197 | 5 | 0.000703684462 | 0.000462840369
2 | 1 | 0 | 1 | 0 | 2408.5491 | 2.51426077 | 2.51478148 | 0.1857965 | 5 | 0.000722233963 | 0.000467237493
2 | 1 | 0 | 1 | 0 | 2408.6491 | 2.5152607 | 2.51571584 | 0.1874175 | 5 | 0.000740928925 | 0.000471489097
2 | 1 | 0 | 1 | 0 | 2408.7491 | 2.51626086 | 2.51675701 | 0.1890441 | 5 | 0.000759786577 | 0.000475778099
2 | 1 | 0 | 1 | 0 | 2408.8491 | 2.51726127 | 2.51780772 | 0.1907755 | 5 | 0.000778813148 | 0.000480335992
2 | 1 | 0 | 1 | 0 | 2408.9491 | 2.51826167 | 2.51876426 | 0.1923657 | 5 | 0.000798004505 | 0.000484523945
2 | 1 | 0 | 1 | 0 | 2409.0491 | 2.5192616 | 2.51972604 | 0.194013 | 5 | 0.00081735797 | 0.000488859543
2 | 1 | 0 | 1 | 0 | 2409.1491 | 2.52026176 | 2.52076268 | 0.1957627 | 5 | 0.000836880296 | 0.000493471278
2 | 1 | 0 | 1 | 0 | 2409.2491 | 2.52126217 | 2.5217731 | 0.1973789 | 5 | 0.000856571831 | 0.000497744768
2 | 1 | 0 | 1 | 0 | 2409.3491 | 2.5222621 | 2.52267671 | 0.1990122 | 5 | 0.000876426289 | 0.00050204352
2 | 1 | 0 | 0 | 0 | 2409.4493 | 2.52326298 | 2.52384806 | 0.2007492 | 5 | 0.000896489131 | 0.000506660377
2 | 1 | 0 | 0 | 0 | 2409.5493 | 2.52426243 | 2.52470136 | 0.2024164 | 5 | 0.000916681718 | 0.000511040969
2 | 1 | 0 | 0 | 0 | 2409.6493 | 2.52526283 | 2.5258007 | 0.2041628 | 5 | 0.000937045959 | 0.000515674474
2 | 1 | 0 | 0 | 0 | 2409.7493 | 2.52626324 | 2.52674866 | 0.2058949 | 5 | 0.000957583892 | 0.000520244532
2 | 1 | 0 | 0 | 0 | 2409.8493 | 2.52726364 | 2.5277679 | 0.2076685 | 5 | 0.000978297554 | 0.000524937699
2 | 1 | 0 | 0 | 0 | 2409.9493 | 2.52826357 | 2.52869821 | 0.2095123 | 5 | 0.000999190961 | 0.000529793324
2 | 1 | 0 | 0 | 0 | 2410.0493 | 2.52926373 | 2.52969074 | 0.2112 | 5 | 0.00102026202 | 0.000534270657
2 | 1 | 0 | 0 | 0 | 2410.1493 | 2.53026414 | 2.53071856 | 0.2130127 | 5 | 0.00104150875 | 0.000539075118
2 | 1 | 0 | 0 | 0 | 2410.2493 | 2.53126431 | 2.53178668 | 0.2147188 | 5 | 0.00106292916 | 0.000543622184
2 | 1 | 0 | 0 | 0 | 2410.3494 | 2.53226495 | 2.53274822 | 0.2164185 | 5 | 0.00108454155 | 0.000548133452
2 | 1 | 0 | 0 | 0 | 2410.4494 | 2.53326368 | 2.53371692 | 0.2182466 | 5 | 0.00110631064 | 0.000552975107
2 | 1 | 0 | 1 | 0 | 2410.5495 | 2.5342648 | 2.5347774 | 0.2199563 | 5 | 0.00112827704 | 0.000557540217
2 | 1 | 0 | 1 | 0 | 2410.6495 | 2.53526521 | 2.5356946 | 0.221641 | 5 | 0.00115039083 | 0.000562013884
2 | 1 | 0 | 1 | 0 | 2410.7495 | 2.53626513 | 2.53655767 | 0.2235191 | 5 | 0.0011726832 | 0.000566969044
2 | 1 | 0 | 1 | 0 | 2410.8495 | 2.5372653 | 2.53781295 | 0.2252864 | 5 | 0.00119515939 | 0.000571734854
2 | 1 | 0 | 1 | 0 | 2410.9495 | 2.53826571 | 2.53876543 | 0.2271345 | 5 | 0.00121781556 | 0.000576641294
2 | 1 | 0 | 1 | 0 | 2411.0495 | 2.53926587 | 2.53965998 | 0.2289686 | 5 | 0.00124065508 | 0.000581502274
2 | 1 | 0 | 1 | 0 | 2411.1495 | 2.54026604 | 2.54073691 | 0.2307527 | 5 | 0.00126367656 | 0.000586281996
2 | 1 | 0 | 1 | 0 | 2411.2495 | 2.5412662 | 2.5417695 | 0.2325877 | 5 | 0.00128687965 | 0.000591184304
2 | 1 | 0 | 1 | 0 | 2411.3495 | 2.54226589 | 2.5428021 | 0.2343952 | 5 | 0.00131026399 | 0.000596020487
2 | 1 | 0 | 0 | 0 | 2411.4497 | 2.54326653 | 2.54378557 | 0.2362019 | 5 | 0.00133387558 | 0.000600846892
2 | 1 | 0 | 0 | 0 | 2411.5497 | 2.5442667 | 2.54468894 | 0.2380877 | 5 | 0.00135762466 | 0.000605859095
2 | 1 | 0 | 0 | 0 | 2411.6497 | 2.54526711 | 2.54589033 | 0.239903 | 5 | 0.00138155906 | 0.000610766583
2 | 1 | 0 | 0 | 0 | 2411.7497 | 2.54626703 | 2.54675865 | 0.2417752 | 5 | 0.00140567962 | 0.000615742989
2 | 1 | 0 | 0 | 0 | 2411.8497 | 2.5472672 | 2.54799581 | 0.2435771 | 5 | 0.00142998202 | 0.000620633538
2 | 1 | 0 | 0 | 0 | 2411.9497 | 2.54826784 | 2.54884148 | 0.2453426 | 5 | 0.00145446218 | 0.000625339395
2 | 1 | 0 | 0 | 0 | 2412.0497 | 2.54926801 | 2.54973149 | 0.2473572 | 5 | 0.00147913338 | 0.000630694383
2 | 1 | 0 | 0 | 0 | 2412.1497 | 2.55026793 | 2.55072856 | 0.2491903 | 5 | 0.00150399597 | 0.000635616889
2 | 1 | 0 | 0 | 0 | 2412.2497 | 2.5512681 | 2.55169415 | 0.2510226 | 5 | 0.00152904214 | 0.000640532991
2 | 1 | 0 | 0 | 0 | 2412.3498 | 2.55226803 | 2.55263281 | 0.2529553 | 5 | 0.00155430159 | 0.000645702006
2 | 1 | 0 | 1 | 0 | 2412.4499 | 2.55326867 | 2.55380368 | 0.254819 | 5 | 0.00157975068 | 0.000650757633
2 | 1 | 0 | 1 | 0 | 2412.5499 | 2.55426908 | 2.55468059 | 0.2567729 | 5 | 0.00160536566 | 0.000655972632
2 | 1 | 0 | 1 | 0 | 2412.6499 | 2.55526876 | 2.55573964 | 0.2586657 | 5 | 0.00163117144 | 0.000661082158
2 | 1 | 0 | 1 | 0 | 2412.7499 | 2.55626941 | 2.55665207 | 0.2605119 | 5 | 0.00165716629 | 0.00066603825
2 | 1 | 0 | 1 | 0 | 2412.8499 | 2.55726981 | 2.55768919 | 0.2624422 | 5 | 0.00168335042 | 0.000671245623
2 | 1 | 0 | 1 | 0 | 2412.9499 | 2.55826998 | 2.55881095 | 0.2643494 | 5 | 0.00170972501 | 0.000676420168
2 | 1 | 0 | 1 | 0 | 2413.0499 | 2.55926991 | 2.5597496 | 0.2662547 | 5 | 0.00173629087 | 0.000681545294
2 | 1 | 0 | 1 | 0 | 2413.1499 | 2.56027007 | 2.56079149 | 0.2680724 | 5 | 0.00176304288 | 0.000686477579
2 | 1 | 0 | 1 | 0 | 2413.25 | 2.56127095 | 2.56175399 | 0.2699889 | 5 | 0.00179000839 | 0.000691645255
2 | 1 | 0 | 1 | 0 | 2413.35 | 2.56226993 | 2.56277585 | 0.2719512 | 5 | 0.00181714259 | 0.000696950068
2 | 1 | 0 | 0 | 0 | 2413.4501 | 2.56327081 | 2.5637064 | 0.2738656 | 5 | 0.00184449612 | 0.000702111109
2 | 1 | 0 | 0 | 0 | 2413.5501 | 2.56427073 | 2.56479216 | 0.2757157 | 5 | 0.00187200948 | 0.00070715358
2 | 1 | 0 | 0 | 0 | 2413.6501 | 2.56527114 | 2.5658648 | 0.27774 | 5 | 0.00189971924 | 0.000712643377
2 | 1 | 0 | 0 | 0 | 2413.7501 | 2.56627154 | 2.56675482 | 0.279626 | 5 | 0.00192762306 | 0.000717731251
2 | 1 | 0 | 0 | 0 | 2413.8501 | 2.56727147 | 2.56768489 | 0.28156 | 5 | 0.00195571803 | 0.000722957251
2 | 1 | 0 | 0 | 0 | 2413.9501 | 2.56827164 | 2.56869984 | 0.2835688 | 5 | 0.00198400929 | 0.00072840316
2 | 1 | 0 | 0 | 0 | 2414.0501 | 2.56927204 | 2.56975031 | 0.2854527 | 5 | 0.00201249612 | 0.00073354214
2 | 1 | 0 | 0 | 0 | 2414.1501 | 2.57027221 | 2.57077408 | 0.2873647 | 5 | 0.00204117247 | 0.000738749804
2 | 1 | 0 | 0 | 0 | 2414.2501 | 2.5712719 | 2.57173967 | 0.2893694 | 5 | 0.0020700444 | 0.000744182733
2 | 1 | 0 | 1 | 0 | 2414.3503 | 2.57227278 | 2.57275462 | 0.2912937 | 5 | 0.00209917151 | 0.000749427301
2 | 1 | 0 | 1 | 0 | 2414.4503 | 2.57327271 | 2.57375598 | 0.2931743 | 5 | 0.00212842971 | 0.000754559005
2 | 1 | 0 | 1 | 0 | 2414.5503 | 2.57427287 | 2.5747838 | 0.2951155 | 5 | 0.00215787999 | 0.000759858696
2 | 1 | 0 | 1 | 0 | 2414.6503 | 2.57527328 | 2.57576299 | 0.2971599 | 5 | 0.00218753051 | 0.000765413395
2 | 1 | 0 | 1 | 0 | 2414.7503 | 2.57627344 | 2.57675076 | 0.2991052 | 5 | 0.0022173787 | 0.000770719605
2 | 1 | 0 | 1 | 0 | 2414.8503 | 2.57727337 | 2.57772088 | 0.3010417 | 5 | 0.002247422 | 0.000776001543
2 | 1 | 0 | 1 | 0 | 2414.9503 | 2.57827377 | 2.57872248 | 0.3030674 | 5 | 0.00227766461 | 0.000781526614
2 | 1 | 0 | 1 | 0 | 2415.0503 | 2.57927418 | 2.57972407 | 0.3050998 | 5 | 0.00230810861 | 0.000787073339
2 | 1 | 0 | 1 | 0 | 2415.1503 | 2.58027434 | 2.58076549 | 0.3070932 | 5 | 0.00233875448 | 0.000792535604
2 | 1 | 0 | 1 | 0 | 2415.2504 | 2.58127475 | 2.58174467 | 0.3090943 | 5 | 0.00236963108 | 0.0007980027
2 | 1 | 0 | 1 | 0 | 2415.3504 | 2.58227324 | 2.58285594 | 0.3109863 | 5 | 0.0024006702 | 0.00080323295
2 | 1 | 0 | 0 | 0 | 2415.4505 | 2.58327484 | 2.58381844 | 0.3129222 | 5 | 0.00243193144 | 0.000808534154
2 | 1 | 0 | 0 | 0 | 2415.5505 | 2.58427525 | 2.58478856 | 0.3149223 | 5 | 0.00246335729 | 0.000814007595
2 | 1 | 0 | 0 | 0 | 2415.6505 | 2.58527541 | 2.5858345 | 0.3168473 | 5 | 0.00249498128 | 0.000819314562
2 | 1 | 0 | 0 | 0 | 2415.7505 | 2.5862751 | 2.58689833 | 0.3187138 | 5 | 0.00252679479 | 0.000824480259
2 | 1 | 0 | 0 | 0 | 2415.8505 | 2.58727574 | 2.5878284 | 0.3208054 | 5 | 0.00255880575 | 0.000830189325
2 | 1 | 0 | 0 | 0 | 2415.9505 | 2.58827615 | 2.58881164 | 0.3227787 | 5 | 0.00259102043 | 0.000835613348
2 | 1 | 0 | 0 | 0 | 2416.0505 | 2.58927608 | 2.58977771 | 0.3247265 | 5 | 0.00262343115 | 0.000840969558
2 | 1 | 0 | 0 | 0 | 2416.1505 | 2.59027624 | 2.59079266 | 0.3267068 | 5 | 0.00265603862 | 0.000846429495
2 | 1 | 0 | 0 | 0 | 2416.2506 | 2.59127569 | 2.59180665 | 0.3286725 | 5 | 0.00268887752 | 0.000851855555
2 | 1 | 0 | 1 | 0 | 2416.3507 | 2.59227681 | 2.59269738 | 0.33068 | 5 | 0.00272191316 | 0.000857353152
2 | 1 | 0 | 1 | 0 | 2416.4507 | 2.59327698 | 2.59364533 | 0.3326512 | 5 | 0.00275511504 | 0.000862779329
2 | 1 | 0 | 1 | 0 | 2416.5507 | 2.59427714 | 2.59464693 | 0.3346805 | 5 | 0.00278851762 | 0.0008683778
2 | 1 | 0 | 1 | 0 | 2416.6507 | 2.59527707 | 2.59568357 | 0.3366299 | 5 | 0.00282211881 | 0.000873784767
2 | 1 | 0 | 1 | 0 | 2416.7507 | 2.59627771 | 2.59676981 | 0.3385704 | 5 | 0.00285591418 | 0.000879189349
2 | 1 | 0 | 1 | 0 | 2416.8507 | 2.59727764 | 2.59775758 | 0.3406415 | 5 | 0.00288991118 | 0.000884904119
2 | 1 | 0 | 1 | 0 | 2416.9507 | 2.59827781 | 2.59880781 | 0.3425742 | 5 | 0.00292410725 | 0.000890284544
2 | 1 | 0 | 1 | 0 | 2417.0507 | 2.59927797 | 2.59974241 | 0.3444723 | 5 | 0.0029584947 | 0.00089553924
2 | 1 | 0 | 1 | 0 | 2417.1507 | 2.6002779 | 2.60074377 | 0.3465852 | 5 | 0.00299308356 | 0.000901379273
2 | 1 | 0 | 0 | 0 | 2417.2509 | 2.60127854 | 2.60167027 | 0.3484804 | 5 | 0.00302794296 | 0.000906631234
2 | 1 | 0 | 0 | 0 | 2417.3509 | 2.60227895 | 2.60272002 | 0.3504489 | 5 | 0.00306292553 | 0.000912120391
2 | 1 | 0 | 0 | 0 | 2417.4509 | 2.60327888 | 2.60375714 | 0.3524951 | 5 | 0.00309810811 | 0.000917811587
2 | 1 | 0 | 0 | 0 | 2417.5509 | 2.60427904 | 2.60479426 | 0.3544195 | 5 | 0.00313348975 | 0.000923189975
2 | 1 | 0 | 0 | 0 | 2417.6509 | 2.60527921 | 2.60584879 | 0.3565009 | 5 | 0.00316907256 | 0.0009289874
2 | 1 | 0 | 0 | 0 | 2417.7509 | 2.60627961 | 2.60674763 | 0.358443 | 5 | 0.00320485584 | 0.000934370561
2 | 1 | 0 | 0 | 0 | 2417.8509 | 2.60727978 | 2.60769582 | 0.3604898 | 5 | 0.00324083935 | 0.000940047728
2 | 1 | 0 | 0 | 0 | 2417.9509 | 2.60827971 | 2.60879517 | 0.3623877 | 5 | 0.0032770189 | 0.000945395266
2 | 1 | 0 | 0 | 0 | 2418.0509 | 2.60928011 | 2.60981393 | 0.3643639 | 5 | 0.00331339287 | 0.000950922084
2 | 1 | 0 | 0 | 0 | 2418.151 | 2.61028099 | 2.61069179 | 0.3664419 | 5 | 0.00335000618 | 0.000956666772
2 | 1 | 0 | 0 | 0 | 2418.251 | 2.61127973 | 2.61171389 | 0.3683209 | 5 | 0.00338677969 | 0.00096194871
2 | 1 | 0 | 1 | 0 | 2418.3511 | 2.61228061 | 2.61288953 | 0.3702205 | 5 | 0.00342377787 | 0.000967345317
2 | 1 | 0 | 1 | 0 | 2418.4511 | 2.61328077 | 2.61380219 | 0.3723211 | 5 | 0.00346094114 | 0.00097317365
2 | 1 | 0 | 1 | 0 | 2418.5511 | 2.61428142 | 2.61468315 | 0.3742334 | 5 | 0.00349830464 | 0.000978501863
2 | 1 | 0 | 1 | 0 | 2418.6511 | 2.61528158 | 2.61574697 | 0.3762217 | 5 | 0.00353586301 | 0.000984100858
2 | 1 | 0 | 1 | 0 | 2418.7511 | 2.61628175 | 2.61704659 | 0.3782374 | 5 | 0.00357362139 | 0.000989865046
2 | 1 | 0 | 1 | 0 | 2418.8511 | 2.61728168 | 2.61782098 | 0.3801834 | 5 | 0.00361157884 | 0.000995252049
2 | 1 | 0 | 1 | 0 | 2418.9511 | 2.61828208 | 2.61860418 | 0.3821855 | 5 | 0.00364973326 | 0.00100079249
2 | 1 | 0 | 1 | 0 | 2419.0511 | 2.61928248 | 2.6198144 | 0.3841976 | 5 | 0.00368808815 | 0.00100652641
2 | 1 | 0 | 1 | 0 | 2419.1511 | 2.6202817 | 2.62075305 | 0.3860845 | 5 | 0.00372663792 | 0.00101183204
2 | 1 | 0 | 0 | 0 | 2419.2513 | 2.62128258 | 2.62170148 | 0.3880872 | 5 | 0.00376545847 | 0.00101744884
2 | 1 | 0 | 0 | 0 | 2419.3513 | 2.62228274 | 2.62285876 | 0.3900753 | 5 | 0.00380440219 | 0.00102311233
2 | 1 | 0 | 0 | 0 | 2419.4513 | 2.62328315 | 2.62390018 | 0.3919728 | 5 | 0.00384354056 | 0.00102849747
2 | 1 | 0 | 0 | 0 | 2419.5513 | 2.62428331 | 2.62490177 | 0.393866 | 5 | 0.00388286798 | 0.00103385956
2 | 1 | 0 | 0 | 0 | 2419.6513 | 2.62528348 | 2.62586308 | 0.3958521 | 5 | 0.00392239029 | 0.00103945343
2 | 1 | 0 | 0 | 0 | 2419.7513 | 2.62628365 | 2.62683344 | 0.3978353 | 5 | 0.00396211166 | 0.00104504707
2 | 1 | 0 | 0 | 0 | 2419.8513 | 2.62728405 | 2.62781239 | 0.3998237 | 5 | 0.00400203001 | 0.00105066167
2 | 1 | 0 | 0 | 0 | 2419.9513 | 2.62828398 | 2.62886286 | 0.4017293 | 5 | 0.00404214347 | 0.00105609128
2 | 1 | 0 | 0 | 0 | 2420.0513 | 2.62928438 | 2.6297617 | 0.4037562 | 5 | 0.00408245483 | 0.00106178259
2 | 1 | 0 | 1 | 0 | 2420.1515 | 2.63028455 | 2.63072729 | 0.4058178 | 5 | 0.00412304932 | 0.00106759591
2 | 1 | 0 | 1 | 0 | 2420.2515 | 2.63128471 | 2.63168454 | 0.407779 | 5 | 0.00416376628 | 0.00107314566
2 | 1 | 0 | 1 | 0 | 2420.3515 | 2.63228488 | 2.63275671 | 0.409753 | 5 | 0.00420467788 | 0.00107877993
2 | 1 | 0 | 1 | 0 | 2420.4515 | 2.63328528 | 2.63387847 | 0.4116023 | 5 | 0.00424578087 | 0.00108411047
2 | 1 | 0 | 1 | 0 | 2420.5515 | 2.63428521 | 2.63475561 | 0.4135614 | 5 | 0.00428707432 | 0.00108963309
2 | 1 | 0 | 1 | 0 | 2420.6515 | 2.63528538 | 2.63568568 | 0.4155119 | 5 | 0.00432856381 | 0.00109515863
2 | 1 | 0 | 1 | 0 | 2420.7515 | 2.63628554 | 2.63658905 | 0.4174462 | 5 | 0.00437024748 | 0.00110063411
2 | 1 | 0 | 1 | 0 | 2420.8515 | 2.63728595 | 2.63786173 | 0.4192974 | 5 | 0.00441212067 | 0.00110604847
2 | 1 | 0 | 1 | 0 | 2420.9515 | 2.63828611 | 2.63866305 | 0.4213022 | 5 | 0.00445418712 | 0.00111167459
2 | 1 | 0 | 1 | 0 | 2421.0516 | 2.63928652 | 2.63974047 | 0.4232428 | 5 | 0.00449649245 | 0.00111725111
2 | 1 | 0 | 1 | 0 | 2421.1516 | 2.64028549 | 2.64073563 | 0.4251513 | 5 | 0.00453894818 | 0.00112271227
2 | 1 | 0 | 0 | 0 | 2421.2517 | 2.64128685 | 2.64179158 | 0.4270446 | 5 | 0.00458163628 | 0.00112816284
2 | 1 | 0 | 0 | 0 | 2421.3517 | 2.64228725 | 2.64277077 | 0.4290818 | 5 | 0.00462448038 | 0.00113396475
2 | 1 | 0 | 0 | 0 | 2421.4517 | 2.64328694 | 2.64377642 | 0.4309543 | 5 | 0.00466751773 | 0.00113934674
2 | 1 | 0 | 0 | 0 | 2421.5517 | 2.64428735 | 2.64480042 | 0.4328154 | 5 | 0.00471074041 | 0.00114471023
2 | 1 | 0 | 0 | 0 | 2421.6517 | 2.64528775 | 2.64573455 | 0.4348454 | 5 | 0.0047541596 | 0.00115048536
2 | 1 | 0 | 0 | 0 | 2421.7517 | 2.64628792 | 2.64688325 | 0.4367184 | 5 | 0.00479777344 | 0.00115594268
2 | 1 | 0 | 0 | 0 | 2421.8517 | 2.64728808 | 2.64788008 | 0.4386574 | 5 | 0.00484157773 | 0.0011615121
2 | 1 | 0 | 0 | 0 | 2421.9517 | 2.64828801 | 2.64878798 | 0.4405736 | 5 | 0.00488557434 | 0.00116698619
2 | 1 | 0 | 0 | 0 | 2422.0517 | 2.64928794 | 2.64960647 | 0.4424479 | 5 | 0.0049297614 | 0.00117231288
2 | 1 | 0 | 1 | 0 | 2422.1519 | 2.65028882 | 2.65080857 | 0.4442811 | 5 | 0.00497422135 | 0.00117770419
2 | 1 | 0 | 1 | 0 | 2422.2519 | 2.65128875 | 2.6518364 | 0.4462503 | 5 | 0.0050187828 | 0.00118338282
2 | 1 | 0 | 1 | 0 | 2422.3519 | 2.65228891 | 2.6528604 | 0.4481247 | 5 | 0.00506353704 | 0.00118881231
2 | 1 | 0 | 1 | 0 | 2422.4519 | 2.65328932 | 2.65379477 | 0.4500308 | 5 | 0.00510847941 | 0.0011942893
2 | 1 | 0 | 1 | 0 | 2422.5519 | 2.65428948 | 2.6549027 | 0.4519213 | 5 | 0.00515361084 | 0.00119980716
2 | 1 | 0 | 1 | 0 | 2422.6519 | 2.65528965 | 2.65567756 | 0.4538118 | 5 | 0.00519893458 | 0.00120517774
2 | 1 | 0 | 1 | 0 | 2422.7519 | 2.65628982 | 2.65681672 | 0.4557185 | 5 | 0.00524444692 | 0.00121076056
2 | 1 | 0 | 1 | 0 | 2422.8519 | 2.65728998 | 2.65775585 | 0.4576334 | 5 | 0.00529015064 | 0.00121627795
2 | 1 | 0 | 1 | 0 | 2422.9519 | 2.65829039 | 2.65881515 | 0.45957 | 5 | 0.00533604668 | 0.00122191163
2 | 1 | 0 | 1 | 0 | 2423.052 | 2.65929079 | 2.65967822 | 0.4613828 | 5 | 0.00538217556 | 0.00122712983
2 | 1 | 0 | 0 | 0 | 2423.1521 | 2.66029072 | 2.66091585 | 0.4632504 | 5 | 0.0054284893 | 0.0012326705
2 | 1 | 0 | 0 | 0 | 2423.2521 | 2.66129065 | 2.66178823 | 0.4652249 | 5 | 0.00547495019 | 0.00123833015
2 | 1 | 0 | 0 | 0 | 2423.3521 | 2.66229105 | 2.66288304 | 0.4669765 | 5 | 0.00552159641 | 0.00124350376
2 | 1 | 0 | 0 | 0 | 2423.4521 | 2.66329145 | 2.66383529 | 0.4687609 | 5 | 0.00556841679 | 0.00124870171
2 | 1 | 0 | 0 | 0 | 2423.5521 | 2.66429162 | 2.66470337 | 0.4706785 | 5 | 0.00561542343 | 0.00125421863
2 | 1 | 0 | 0 | 0 | 2423.6521 | 2.66529155 | 2.66588712 | 0.472616 | 5 | 0.00566262472 | 0.00125994079
2 | 1 | 0 | 0 | 0 | 2423.7521 | 2.66629171 | 2.66679931 | 0.4743979 | 5 | 0.00571001042 | 0.00126512407
2 | 1 | 0 | 0 | 0 | 2423.8521 | 2.66729188 | 2.66784525 | 0.476301 | 5 | 0.00575758191 | 0.00127069734
2 | 1 | 0 | 0 | 0 | 2423.9521 | 2.66829252 | 2.66882014 | 0.4781982 | 5 | 0.00580534199 | 0.00127622485
2 | 1 | 0 | 0 | 0 | 2424.0522 | 2.6692915 | 2.66992259 | 0.4799826 | 5 | 0.00585333398 | 0.00128151639
2 | 1 | 0 | 1 | 0 | 2424.1523 | 2.67029238 | 2.6708138 | 0.4818452 | 5 | 0.00590150896 | 0.00128691888
2 | 1 | 0 | 1 | 0 | 2424.2523 | 2.67129302 | 2.67191768 | 0.4836838 | 5 | 0.00594982272 | 0.00129236316
2 | 1 | 0 | 1 | 0 | 2424.3523 | 2.67229319 | 2.67273211 | 0.4855989 | 5 | 0.00599832227 | 0.00129787577
2 | 1 | 0 | 1 | 0 | 2424.4523 | 2.67329359 | 2.67369342 | 0.4873856 | 5 | 0.00604700809 | 0.00130311958
2 | 1 | 0 | 1 | 0 | 2424.5523 | 2.67429328 | 2.67472577 | 0.4892813 | 5 | 0.00609587785 | 0.0013086932
2 | 1 | 0 | 1 | 0 | 2424.6523 | 2.67529368 | 2.67575836 | 0.490994 | 5 | 0.00614492642 | 0.00131378125
2 | 1 | 0 | 1 | 0 | 2424.7523 | 2.67629409 | 2.67682648 | 0.4927165 | 5 | 0.00619414635 | 0.00131891645
2 | 1 | 0 | 1 | 0 | 2424.8523 | 2.67729425 | 2.67780137 | 0.4946468 | 5 | 0.00624355068 | 0.00132456585
2 | 1 | 0 | 1 | 0 | 2424.9523 | 2.6782937 | 2.67857432 | 0.4964453 | 5 | 0.00629314035 | 0.00132976554
2 | 1 | 0 | 0 | 0 | 2425.0525 | 2.67929435 | 2.67979503 | 0.498237 | 5 | 0.00634300942 | 0.00133517303
2 | 1 | 0 | 0 | 0 | 2425.1525 | 2.68029499 | 2.68078327 | 0.5001578 | 5 | 0.0063929637 | 0.00134081475
2 | 1 | 0 | 0 | 0 | 2425.2525 | 2.68129516 | 2.68181133 | 0.501947 | 5 | 0.00644310564 | 0.00134612725
2 | 1 | 0 | 0 | 0 | 2425.3525 | 2.68229508 | 2.68282151 | 0.5038241 | 5 | 0.00649343012 | 0.00135167025
2 | 1 | 0 | 0 | 0 | 2425.4525 | 2.68329525 | 2.68390751 | 0.5056556 | 5 | 0.0065439376 | 0.00135713303
2 | 1 | 0 | 0 | 0 | 2425.5525 | 2.68429565 | 2.68475318 | 0.5074319 | 5 | 0.00659462763 | 0.00136232947
2 | 1 | 0 | 0 | 0 | 2425.6525 | 2.68529582 | 2.68577218 | 0.5092042 | 5 | 0.00664549414 | 0.00136760657
2 | 1 | 0 | 0 | 0 | 2425.7525 | 2.68629599 | 2.68684936 | 0.5109577 | 5 | 0.00669653714 | 0.00137286645
2 | 1 | 0 | 0 | 0 | 2425.8525 | 2.68729615 | 2.68771243 | 0.512762 | 5 | 0.00674775848 | 0.00137815683
2 | 1 | 0 | 0 | 0 | 2425.9526 | 2.68829656 | 2.68891931 | 0.5144377 | 5 | 0.00679920474 | 0.00138328155
2 | 1 | 0 | 1 | 0 | 2426.0527 | 2.68929672 | 2.68970656 | 0.5161357 | 5 | 0.00685082097 | 0.00138825353
2 | 1 | 0 | 1 | 0 | 2426.1527 | 2.69029689 | 2.69087267 | 0.5180284 | 5 | 0.00690256525 | 0.00139394857
2 | 1 | 0 | 1 | 0 | 2426.2527 | 2.69129705 | 2.69182515 | 0.519789 | 5 | 0.00695449067 | 0.0013991812
2 | 1 | 0 | 1 | 0 | 2426.3527 | 2.69229722 | 2.69271064 | 0.5215138 | 5 | 0.00700659165 | 0.00140428578
2 | 1 | 0 | 1 | 0 | 2426.4527 | 2.69329739 | 2.69390774 | 0.5234674 | 5 | 0.00705887796 | 0.00141017279
2 | 1 | 0 | 1 | 0 | 2426.5527 | 2.69429779 | 2.69468236 | 0.5251576 | 5 | 0.00711134449 | 0.00141513289
2 | 1 | 0 | 1 | 0 | 2426.6527 | 2.69529796 | 2.69587946 | 0.5269234 | 5 | 0.00716398424 | 0.00142052211
2 | 1 | 0 | 1 | 0 | 2426.7527 | 2.69629788 | 2.69677854 | 0.5287435 | 5 | 0.00721680233 | 0.00142590411
2 | 1 | 0 | 1 | 0 | 2426.8527 | 2.69729805 | 2.69771767 | 0.5303787 | 5 | 0.00726979459 | 0.00143081194
2 | 1 | 0 | 0 | 0 | 2426.9529 | 2.69829941 | 2.69870687 | 0.5321812 | 5 | 0.00732306344 | 0.00143620104
2 | 1 | 0 | 0 | 0 | 2427.0529 | 2.69929886 | 2.69980025 | 0.5339553 | 5 | 0.00737640588 | 0.00144157279
2 | 1 | 0 | 0 | 0 | 2427.1529 | 2.70029879 | 2.70069933 | 0.5356897 | 5 | 0.00742992386 | 0.00144673674
2 | 1 | 0 | 0 | 0 | 2427.2529 | 2.70129895 | 2.70174527 | 0.5373369 | 5 | 0.00748361042 | 0.00145174749
2 | 1 | 0 | 0 | 0 | 2427.3529 | 2.70229936 | 2.70287585 | 0.5391525 | 5 | 0.00753746973 | 0.0014572622
2 | 1 | 0 | 0 | 0 | 2427.4529 | 2.70329952 | 2.70375276 | 0.5409542 | 5 | 0.00759151112 | 0.00146260636
2 | 1 | 0 | 0 | 0 | 2427.5529 | 2.70429993 | 2.7048564 | 0.5426929 | 5 | 0.0076457276 | 0.00146790629
2 | 1 | 0 | 0 | 0 | 2427.6529 | 2.70529962 | 2.70580006 | 0.5444088 | 5 | 0.00770011824 | 0.00147306151
2 | 1 | 0 | 0 | 0 | 2427.7529 | 2.70630002 | 2.70675707 | 0.5461203 | 5 | 0.00775467977 | 0.00147821498
2 | 1 | 0 | 0 | 0 | 2427.853 | 2.70730114 | 2.70801687 | 0.5476599 | 5 | 0.00780945783 | 0.00148307218
2 | 1 | 0 | 1 | 0 | 2427.9531 | 2.70830059 | 2.70875502 | 0.5492966 | 5 | 0.00786439423 | 0.00148791005
2 | 1 | 0 | 1 | 0 | 2428.0531 | 2.70930076 | 2.70985889 | 0.5511857 | 5 | 0.00791945588 | 0.00149363547
2 | 1 | 0 | 1 | 0 | 2428.1531 | 2.71030092 | 2.71065974 | 0.5528145 | 5 | 0.00797469169 | 0.00149849209
2 | 1 | 0 | 1 | 0 | 2428.2531 | 2.71130133 | 2.71188807 | 0.5545819 | 5 | 0.008030097 | 0.00150396395
2 | 1 | 0 | 1 | 0 | 2428.3531 | 2.71230149 | 2.71293879 | 0.5563589 | 5 | 0.00808567833 | 0.0015093676
2 | 1 | 0 | 1 | 0 | 2428.4531 | 2.71330166 | 2.7138555 | 0.5579668 | 5 | 0.00814142916 | 0.00151424122
2 | 1 | 0 | 1 | 0 | 2428.5531 | 2.71430159 | 2.71474552 | 0.5595881 | 5 | 0.00819734018 | 0.00151913939
2 | 1 | 0 | 1 | 0 | 2428.6531 | 2.71530199 | 2.71577382 | 0.5613822 | 5 | 0.0082534235 | 0.00152458705
2 | 1 | 0 | 1 | 0 | 2428.7531 | 2.71630216 | 2.71676159 | 0.5630836 | 5 | 0.00830968283 | 0.0015297638
2 | 1 | 0 | 1 | 0 | 2428.8532 | 2.71730208 | 2.71783876 | 0.5647833 | 5 | 0.00836616848 | 0.00153499003
2 | 1 | 0 | 0 | 0 | 2428.9533 | 2.71830249 | 2.71869326 | 0.5664706 | 5 | 0.00842282176 | 0.00154005969
2 | 1 | 0 | 0 | 0 | 2429.0533 | 2.71930289 | 2.71977448 | 0.5681608 | 5 | 0.00847959053 | 0.00154526916
2 | 1 | 0 | 0 | 0 | 2429.1533 | 2.72030306 | 2.72084713 | 0.5698468 | 5 | 0.008536526 | 0.00155046606
2 | 1 | 0 | 0 | 0 | 2429.2533 | 2.72130322 | 2.72182631 | 0.5715131 | 5 | 0.00859362911 | 0.00155555934
2 | 1 | 0 | 0 | 0 | 2429.3533 | 2.72230339 | 2.72284532 | 0.5731933 | 5 | 0.0086509008 | 0.00156071666
2 | 1 | 0 | 0 | 0 | 2429.4533 | 2.72330356 | 2.7237978 | 0.5748488 | 5 | 0.00870833825 | 0.00156577176
2 | 1 | 0 | 0 | 0 | 2429.5533 | 2.72430372 | 2.72473717 | 0.5764929 | 5 | 0.00876593962 | 0.00157079147
2 | 1 | 0 | 0 | 0 | 2429.6533 | 2.72530413 | 2.72588086 | 0.5782974 | 5 | 0.00882371608 | 0.00157636986
2 | 1 | 0 | 0 | 0 | 2429.7533 | 2.72630429 | 2.72681093 | 0.5799068 | 5 | 0.00888166018 | 0.00158129609
2 | 1 | 0 | 1 | 0 | 2429.8535 | 2.72730517 | 2.72774625 | 0.5815245 | 5 | 0.00893988274 | 0.00158625131
2 | 1 | 0 | 1 | 0 | 2429.9535 | 2.72830462 | 2.72877407 | 0.5832016 | 5 | 0.0089981528 | 0.00159142527
2 | 1 | 0 | 1 | 0 | 2430.0535 | 2.72930503 | 2.72983718 | 0.5848355 | 5 | 0.00905658957 | 0.00159650564
2 | 1 | 0 | 1 | 0 | 2430.1535 | 2.73030519 | 2.7307899 | 0.5865013 | 5 | 0.00911519025 | 0.00160161185
2 | 1 | 0 | 1 | 0 | 2430.2535 | 2.73130512 | 2.73191142 | 0.5881388 | 5 | 0.0091739567 | 0.0016067432
2 | 1 | 0 | 1 | 0 | 2430.3535 | 2.73230529 | 2.73278379 | 0.5897636 | 5 | 0.00923288707 | 0.00161169656
2 | 1 | 0 | 1 | 0 | 2430.4535 | 2.73330569 | 2.73374939 | 0.5915798 | 5 | 0.00929199066 | 0.00161723094
2 | 1 | 0 | 1 | 0 | 2430.5535 | 2.7343061 | 2.73473763 | 0.5931786 | 5 | 0.00935126282 | 0.00162218767
2 | 1 | 0 | 1 | 0 | 2430.6535 | 2.73530626 | 2.73571682 | 0.5948509 | 5 | 0.00941069983 | 0.00162734359
2 | 1 | 0 | 1 | 0 | 2430.7536 | 2.73630691 | 2.7368083 | 0.5963898 | 5 | 0.0094703557 | 0.00163220451
2 | 1 | 0 | 1 | 0 | 2430.8536 | 2.73730612 | 2.73766994 | 0.59796 | 5 | 0.00953010842 | 0.00163701712
2 | 1 | 0 | 0 | 0 | 2430.9537 | 2.738307 | 2.7387073 | 0.5996567 | 5 | 0.0095900856 | 0.00164228422
2 | 1 | 0 | 0 | 0 | 2431.0537 | 2.73930693 | 2.73988247 | 0.6011916 | 5 | 0.00965016242 | 0.00164719427
2 | 1 | 0 | 0 | 0 | 2431.1537 | 2.74030709 | 2.74072337 | 0.6027455 | 5 | 0.00971039385 | 0.00165195868
2 | 1 | 0 | 0 | 0 | 2431.2537 | 2.74130726 | 2.74176478 | 0.6044932 | 5 | 0.00977079291 | 0.00165737816
2 | 1 | 0 | 0 | 0 | 2431.3537 | 2.74230766 | 2.74285531 | 0.6061239 | 5 | 0.00983135868 | 0.00166251021
2 | 1 | 0 | 0 | 0 | 2431.4537 | 2.74330783 | 2.74363852 | 0.6076718 | 5 | 0.00989208464 | 0.0016672319
2 | 1 | 0 | 0 | 0 | 2431.5537 | 2.74430799 | 2.74485803 | 0.609381 | 5 | 0.00995297171 | 0.00167266442
2 | 1 | 0 | 0 | 0 | 2431.6537 | 2.74530792 | 2.74581051 | 0.6109165 | 5 | 0.0100140218 | 0.00167746097
2 | 1 | 0 | 0 | 0 | 2431.7538 | 2.7463088 | 2.7469058 | 0.6124597 | 5 | 0.0100752879 | 0.00168236915
2 | 1 | 0 | 1 | 0 | 2431.8539 | 2.74730849 | 2.74777794 | 0.6141386 | 5 | 0.0101367133 | 0.00168751646
2 | 1 | 0 | 1 | 0 | 2431.9539 | 2.74830866 | 2.74890804 | 0.6156814 | 5 | 0.0101982411 | 0.00169245142
2 | 1 | 0 | 1 | 0 | 2432.0539 | 2.74930882 | 2.74991417 | 0.6172999 | 5 | 0.0102599254 | 0.00169752177
2 | 1 | 0 | 1 | 0 | 2432.1539 | 2.75030923 | 2.75081277 | 0.6189029 | 5 | 0.0103217717 | 0.00170248596
2 | 1 | 0 | 1 | 0 | 2432.2539 | 2.75130939 | 2.75185466 | 0.6205429 | 5 | 0.0103837792 | 0.00170764385
2 | 1 | 0 | 1 | 0 | 2432.3539 | 2.7523098 | 2.75281572 | 0.6219175 | 5 | 0.0104459357 | 0.00171202421
2 | 1 | 0 | 1 | 0 | 2432.4539 | 2.75330973 | 2.75383949 | 0.6235067 | 5 | 0.010508243 | 0.0017170374
2 | 1 | 0 | 1 | 0 | 2432.5539 | 2.75430989 | 2.75483632 | 0.6251565 | 5 | 0.0105707115 | 0.00172220368
2 | 1 | 0 | 1 | 0 | 2432.6539 | 2.75531006 | 2.75586438 | 0.6267055 | 5 | 0.0106333382 | 0.00172711548
2 | 1 | 0 | 0 | 0 | 2432.7541 | 2.75631142 | 2.75682187 | 0.6282856 | 5 | 0.0106962482 | 0.0017320714
2 | 1 | 0 | 0 | 0 | 2432.8541 | 2.75731063 | 2.75783157 | 0.6299058 | 5 | 0.0107591944 | 0.001737174
2 | 1 | 0 | 0 | 0 | 2432.9541 | 2.75831056 | 2.75877523 | 0.6314654 | 5 | 0.010822298 | 0.00174207101
2 | 1 | 0 | 0 | 0 | 2433.0541 | 2.75931096 | 2.75981665 | 0.6330491 | 5 | 0.01088556 | 0.00174709957
2 | 1 | 0 | 0 | 0 | 2433.1541 | 2.76031137 | 2.76076889 | 0.6347065 | 5 | 0.010948984 | 0.00175227795
2 | 1 | 0 | 0 | 0 | 2433.2541 | 2.76131177 | 2.7618413 | 0.6362013 | 5 | 0.0110125653 | 0.00175708684
2 | 1 | 0 | 0 | 0 | 2433.3541 | 2.76231146 | 2.76291847 | 0.6376549 | 5 | 0.0110762939 | 0.00176178839
2 | 1 | 0 | 0 | 0 | 2433.4541 | 2.76331162 | 2.7638216 | 0.6393113 | 5 | 0.011140177 | 0.00176694233
2 | 1 | 0 | 0 | 0 | 2433.5541 | 2.76431227 | 2.76484132 | 0.6407824 | 5 | 0.0112042148 | 0.00177166169
2 | 1 | 0 | 0 | 0 | 2433.6542 | 2.76531315 | 2.76586986 | 0.642246 | 5 | 0.0112684639 | 0.00177636894
2 | 1 | 0 | 0 | 0 | 2433.7542 | 2.76631188 | 2.76673222 | 0.6437226 | 5 | 0.0113327978 | 0.00178100809
2 | 1 | 0 | 1 | 0 | 2433.8543 | 2.76731253 | 2.76774311 | 0.6452167 | 5 | 0.0113973441 | 0.00178579416
2 | 1 | 0 | 1 | 0 | 2433.9543 | 2.76831293 | 2.76877093 | 0.6467965 | 5 | 0.0114619797 | 0.00179083145
2 | 1 | 0 | 1 | 0 | 2434.0543 | 2.76931334 | 2.76971912 | 0.6483975 | 5 | 0.0115267755 | 0.00179587898
2 | 1 | 0 | 1 | 0 | 2434.1543 | 2.77031326 | 2.77085829 | 0.6499763 | 5 | 0.0115917306 | 0.00180099206
2 | 1 | 0 | 1 | 0 | 2434.2543 | 2.77131343 | 2.77199769 | 0.651432 | 5 | 0.0116568357 | 0.00180576788
2 | 1 | 0 | 1 | 0 | 2434.3543 | 2.77231359 | 2.77268744 | 0.6529515 | 5 | 0.0117220907 | 0.00181043032
2 | 1 | 0 | 1 | 0 | 2434.4543 | 2.773314 | 2.77391148 | 0.6546752 | 5 | 0.0117875086 | 0.00181601103
2 | 1 | 0 | 1 | 0 | 2434.5543 | 2.77431417 | 2.77481484 | 0.6560916 | 5 | 0.0118530821 | 0.00182053261
2 | 1 | 0 | 1 | 0 | 2434.6543 | 2.77531409 | 2.77574492 | 0.6575482 | 5 | 0.011918799 | 0.00182518596
2 | 1 | 0 | 0 | 0 | 2434.7545 | 2.77631497 | 2.77684522 | 0.6590988 | 5 | 0.0119847972 | 0.00183021533
2 | 1 | 0 | 0 | 0 | 2434.8545 | 2.7773149 | 2.77778316 | 0.6605149 | 5 | 0.012050814 | 0.00183476717
2 | 1 | 0 | 0 | 0 | 2434.9545 | 2.77831483 | 2.77879381 | 0.6619752 | 5 | 0.0121169733 | 0.00183949259
2 | 1 | 0 | 0 | 0 | 2435.0545 | 2.77931523 | 2.77976394 | 0.6635243 | 5 | 0.0121832825 | 0.00184444082
2 | 1 | 0 | 0 | 0 | 2435.1545 | 2.78031492 | 2.78085899 | 0.6650034 | 5 | 0.0122497436 | 0.00184928079
2 | 1 | 0 | 0 | 0 | 2435.2545 | 2.78131533 | 2.78175783 | 0.666524 | 5 | 0.0123163546 | 0.00185410853
2 | 1 | 0 | 0 | 0 | 2435.3545 | 2.78231573 | 2.78274584 | 0.6680154 | 5 | 0.0123831164 | 0.00185891706
2 | 1 | 0 | 0 | 0 | 2435.4545 | 2.78331614 | 2.7838316 | 0.6694961 | 5 | 0.0124500273 | 0.00186376448
2 | 1 | 0 | 0 | 0 | 2435.5545 | 2.78431606 | 2.78478408 | 0.6710695 | 5 | 0.01251709 | 0.00186878385
2 | 1 | 0 | 0 | 0 | 2435.6546 | 2.78531694 | 2.78588438 | 0.6725438 | 5 | 0.0125843752 | 0.00187362917
2 | 1 | 0 | 1 | 0 | 2435.7547 | 2.78631639 | 2.7868762 | 0.6740464 | 5 | 0.0126518076 | 0.0018784838
2 | 1 | 0 | 1 | 0 | 2435.8547 | 2.7873168 | 2.78786397 | 0.6754249 | 5 | 0.0127193155 | 0.0018829928
2 | 1 | 0 | 1 | 0 | 2435.9547 | 2.78831697 | 2.7889719 | 0.6768881 | 5 | 0.0127869677 | 0.00188782171
2 | 1 | 0 | 1 | 0 | 2436.0547 | 2.78931689 | 2.78989768 | 0.6784907 | 5 | 0.0128547726 | 0.00189291965
2 | 1 | 0 | 1 | 0 | 2436.1547 | 2.7903173 | 2.79101062 | 0.6798211 | 5 | 0.0129227228 | 0.00189738791
2 | 1 | 0 | 1 | 0 | 2436.2547 | 2.7913177 | 2.79192734 | 0.6812607 | 5 | 0.0129908109 | 0.00190203043
2 | 1 | 0 | 1 | 0 | 2436.3547 | 2.79231811 | 2.79304457 | 0.6827693 | 5 | 0.013059048 | 0.00190700509
2 | 1 | 0 | 1 | 0 | 2436.4547 | 2.79331779 | 2.79396582 | 0.6842012 | 5 | 0.0131274341 | 0.00191163493
2 | 1 | 0 | 1 | 0 | 2436.5547 | 2.7943182 | 2.79481125 | 0.6856316 | 5 | 0.0131959626 | 0.00191621098
2 | 1 | 0 | 1 | 0 | 2436.6548 | 2.79531789 | 2.79577613 | 0.6871812 | 5 | 0.0132647073 | 0.00192120485
2 | 1 | 0 | 0 | 0 | 2436.7549 | 2.79631877 | 2.79664922 | 0.6885719 | 5 | 0.0133335982 | 0.00192569394
2 | 1 | 0 | 0 | 0 | 2436.8549 | 2.79731894 | 2.79789543 | 0.6899568 | 5 | 0.0134025598 | 0.00193042692
2 | 1 | 0 | 0 | 0 | 2436.9549 | 2.79831886 | 2.79885697 | 0.6914778 | 5 | 0.0134716677 | 0.00193534757
2 | 1 | 0 | 0 | 0 | 2437.0549 | 2.79931927 | 2.79989386 | 0.6929555 | 5 | 0.0135409255 | 0.00194020197
2 | 1 | 0 | 0 | 0 | 2437.1549 | 2.80031967 | 2.80077481 | 0.6943954 | 5 | 0.0136103276 | 0.00194484519
2 | 1 | 0 | 0 | 0 | 2437.2549 | 2.8013196 | 2.80183434 | 0.6957798 | 5 | 0.0136798704 | 0.00194945966
2 | 1 | 0 | 0 | 0 | 2437.3549 | 2.80231977 | 2.80279112 | 0.6973046 | 5 | 0.0137495622 | 0.00195439928
2 | 1 | 0 | 0 | 0 | 2437.4549 | 2.80331993 | 2.80371714 | 0.6986066 | 5 | 0.0138193928 | 0.00195869547
2 | 1 | 0 | 0 | 0 | 2437.5549 | 2.8043201 | 2.80478501 | 0.7000006 | 5 | 0.0138893574 | 0.00196335115
2 | 1 | 0 | 1 | 0 | 2437.6551 | 2.80532122 | 2.80583096 | 0.7015138 | 5 | 0.0139596099 | 0.00196832907
2 | 1 | 0 | 1 | 0 | 2437.7551 | 2.80632043 | 2.80696154 | 0.7029364 | 5 | 0.0140298679 | 0.00197311537
2 | 1 | 0 | 1 | 0 | 2437.8551 | 2.80732083 | 2.80776691 | 0.7042903 | 5 | 0.0141002638 | 0.00197748304
2 | 1 | 0 | 1 | 0 | 2437.9551 | 2.80832124 | 2.8086834 | 0.7057249 | 5 | 0.0141707994 | 0.00198215782
2 | 1 | 0 | 1 | 0 | 2438.0551 | 2.80932117 | 2.80985856 | 0.7070721 | 5 | 0.0142414756 | 0.00198677252
2 | 1 | 0 | 1 | 0 | 2438.1551 | 2.81032157 | 2.81085992 | 0.7084969 | 5 | 0.0143122897 | 0.00199148548
2 | 1 | 0 | 1 | 0 | 2438.2551 | 2.81132126 | 2.81189704 | 0.7099091 | 5 | 0.0143832443 | 0.00199619122
2 | 1 | 0 | 1 | 0 | 2438.3551 | 2.81232166 | 2.81271601 | 0.7113081 | 5 | 0.0144543415 | 0.0020007079
2 | 1 | 0 | 1 | 0 | 2438.4551 | 2.81332207 | 2.81381083 | 0.7126565 | 5 | 0.0145255765 | 0.00200528046
2 | 1 | 0 | 1 | 0 | 2438.5552 | 2.81432295 | 2.8148222 | 0.714103 | 5 | 0.014597022 | 0.00201007305
2 | 1 | 0 | 1 | 0 | 2438.6552 | 2.81532145 | 2.81579995 | 0.715474 | 5 | 0.0146685373 | 0.00201463164
2 | 1 | 0 | 0 | 0 | 2438.7553 | 2.81632257 | 2.81671286 | 0.716719 | 5 | 0.0147402519 | 0.00201879162
2 | 1 | 0 | 0 | 0 | 2438.8553 | 2.81732273 | 2.81788301 | 0.7180338 | 5 | 0.0148120262 | 0.00202333508
2 | 1 | 0 | 0 | 0 | 2438.9553 | 2.81832314 | 2.81885767 | 0.719533 | 5 | 0.014883941 | 0.00202826131
2 | 1 | 0 | 0 | 0 | 2439.0553 | 2.8193233 | 2.81984997 | 0.720878 | 5 | 0.0149559975 | 0.00203276775
2 | 1 | 0 | 0 | 0 | 2439.1553 | 2.82032323 | 2.82074451 | 0.7221838 | 5 | 0.0150281861 | 0.00203709584
2 | 1 | 0 | 0 | 0 | 2439.2553 | 2.82132363 | 2.82193303 | 0.7236636 | 5 | 0.0151005136 | 0.0020421301
2 | 1 | 0 | 0 | 0 | 2439.3553 | 2.82232404 | 2.8229475 | 0.7249615 | 5 | 0.0151729798 | 0.00204652827
2 | 1 | 0 | 0 | 0 | 2439.4553 | 2.82332444 | 2.82374883 | 0.7263336 | 5 | 0.0152455801 | 0.00205098372
2 | 1 | 0 | 0 | 0 | 2439.5553 | 2.82432413 | 2.82478166 | 0.7277527 | 5 | 0.0153183192 | 0.00205574255
2 | 1 | 0 | 1 | 0 | 2439.6555 | 2.82532454 | 2.8258009 | 0.7289482 | 5 | 0.0153913377 | 0.00205986272
2 | 1 | 0 | 1 | 0 | 2439.7555 | 2.8263247 | 2.82684207 | 0.7304247 | 5 | 0.0154643422 | 0.00206479547
2 | 1 | 0 | 1 | 0 | 2439.8555 | 2.82732511 | 2.82795024 | 0.7317539 | 5 | 0.0155374864 | 0.0020693636
2 | 1 | 0 | 1 | 0 | 2439.9555 | 2.82832527 | 2.82876921 | 0.7330838 | 5 | 0.0156107657 | 0.00207372499
2 | 1 | 0 | 1 | 0 | 2440.0555 | 2.8293252 | 2.82989502 | 0.7343556 | 5 | 0.0156841744 | 0.00207814923
2 | 1 | 0 | 1 | 0 | 2440.1555 | 2.8303256 | 2.83086538 | 0.7357522 | 5 | 0.0157577153 | 0.00208281563
2 | 1 | 0 | 1 | 0 | 2440.2555 | 2.83132601 | 2.83186674 | 0.7371016 | 5 | 0.0158313923 | 0.00208737352
2 | 1 | 0 | 1 | 0 | 2440.3555 | 2.83232594 | 2.83278799 | 0.7384307 | 5 | 0.0159052052 | 0.00209181756
2 | 1 | 0 | 1 | 0 | 2440.4555 | 2.8333261 | 2.83375859 | 0.7397574 | 5 | 0.0159791503 | 0.00209629396
2 | 1 | 0 | 0 | 0 | 2440.5557 | 2.83432698 | 2.83477736 | 0.7411911 | 5 | 0.0160533842 | 0.00210111192
2 | 1 | 0 | 0 | 0 | 2440.6557 | 2.83532667 | 2.83589935 | 0.7424836 | 5 | 0.0161276013 | 0.00210560882
2 | 1 | 0 | 0 | 0 | 2440.7557 | 2.83632684 | 2.83692288 | 0.7437561 | 5 | 0.0162019506 | 0.00210997881
2 | 1 | 0 | 0 | 0 | 2440.8557 | 2.83732677 | 2.83779502 | 0.7451364 | 5 | 0.0162764303 | 0.00211454439
2 | 1 | 0 | 0 | 0 | 2440.9557 | 2.83832717 | 2.83874273 | 0.7463932 | 5 | 0.0163510423 | 0.00211881823
2 | 1 | 0 | 0 | 0 | 2441.0557 | 2.8393271 | 2.83973098 | 0.7476789 | 5 | 0.016425781 | 0.00212320709
2 | 1 | 0 | 0 | 0 | 2441.1557 | 2.8403275 | 2.84088778 | 0.7489723 | 5 | 0.01650065 | 0.00212774635
2 | 1 | 0 | 0 | 0 | 2441.2557 | 2.84132791 | 2.84176016 | 0.7501851 | 5 | 0.0165756457 | 0.00213184603
2 | 1 | 0 | 0 | 0 | 2441.3557 | 2.84232759 | 2.84274817 | 0.7518398 | 5 | 0.016650781 | 0.00213729125
2 | 1 | 0 | 0 | 0 | 2441.4558 | 2.84332871 | 2.84376431 | 0.7533311 | 5 | 0.0167261511 | 0.00214229617
2 | 1 | 0 | 0 | 0 | 2441.5558 | 2.84432745 | 2.84479904 | 0.7544619 | 5 | 0.0168015771 | 0.00214629248
2 | 1 | 0 | 1 | 0 | 2441.6559 | 2.84532881 | 2.84590387 | 0.7556854 | 5 | 0.0168771967 | 0.00215060799
2 | 1 | 0 | 1 | 0 | 2441.7559 | 2.84632874 | 2.8468163 | 0.7569205 | 5 | 0.016952863 | 0.00215481338
2 | 1 | 0 | 1 | 0 | 2441.8559 | 2.8473289 | 2.84790206 | 0.7581317 | 5 | 0.0170286521 | 0.00215908489
2 | 1 | 0 | 1 | 0 | 2441.9559 | 2.84832907 | 2.84881473 | 0.7593508 | 5 | 0.0171045605 | 0.00216324977
2 | 1 | 0 | 1 | 0 | 2442.0559 | 2.84932947 | 2.84996271 | 0.7606933 | 5 | 0.0171805993 | 0.00216794759
2 | 1 | 0 | 1 | 0 | 2442.1559 | 2.85032964 | 2.85091543 | 0.7620256 | 5 | 0.0172567721 | 0.00217247056
2 | 1 | 0 | 1 | 0 | 2442.2559 | 2.85132957 | 2.85178757 | 0.7631377 | 5 | 0.0173330624 | 0.00217630644
2 | 1 | 0 | 1 | 0 | 2442.3559 | 2.85232997 | 2.85282445 | 0.7644156 | 5 | 0.0174094755 | 0.00218074373
2 | 1 | 0 | 1 | 0 | 2442.4559 | 2.8533299 | 2.85380745 | 0.7656881 | 5 | 0.0174860172 | 0.00218512653
2 | 1 | 0 | 0 | 0 | 2442.5561 | 2.85433078 | 2.854702 | 0.766831 | 5 | 0.0175628308 | 0.00218907418
2 | 1 | 0 | 0 | 0 | 2442.6561 | 2.85533047 | 2.85596657 | 0.7679686 | 5 | 0.0176396053 | 0.0021932926
2 | 1 | 0 | 0 | 0 | 2442.7561 | 2.85633087 | 2.85700369 | 0.769277 | 5 | 0.0177165046 | 0.00219782721
2 | 1 | 0 | 0 | 0 | 2442.8561 | 2.85733151 | 2.85782242 | 0.770641 | 5 | 0.017793538 | 0.00220235507
2 | 1 | 0 | 0 | 0 | 2442.9561 | 2.85833144 | 2.85887718 | 0.7717115 | 5 | 0.0178706925 | 0.00220622844
2 | 1 | 0 | 0 | 0 | 2443.0561 | 2.85933161 | 2.85980773 | 0.7731308 | 5 | 0.01794797 | 0.00221100543
2 | 1 | 0 | 0 | 0 | 2443.1561 | 2.86033154 | 2.86096001 | 0.7742678 | 5 | 0.0180253778 | 0.00221514911
2 | 1 | 0 | 0 | 0 | 2443.2561 | 2.86133218 | 2.86189032 | 0.7755071 | 5 | 0.0181029029 | 0.00221941643
2 | 1 | 0 | 0 | 0 | 2443.3561 | 2.86233234 | 2.86288738 | 0.7768032 | 5 | 0.0181805547 | 0.00222390005
2 | 1 | 0 | 0 | 0 | 2443.4562 | 2.86333299 | 2.8638711 | 0.7779013 | 5 | 0.0182584058 | 0.00222780905
2 | 1 | 0 | 0 | 0 | 2443.5562 | 2.86433148 | 2.86485767 | 0.7791227 | 5 | 0.0183362905 | 0.00223207567
2 | 1 | 0 | 1 | 0 | 2443.6563 | 2.8653326 | 2.86585593 | 0.7802288 | 5 | 0.0184143726 | 0.00223602331
2 | 1 | 0 | 1 | 0 | 2443.7563 | 2.86633301 | 2.86686158 | 0.7815947 | 5 | 0.0184925012 | 0.0022407237
2 | 1 | 0 | 1 | 0 | 2443.8563 | 2.86733317 | 2.86798787 | 0.7826857 | 5 | 0.0185707491 | 0.00224473327
2 | 1 | 0 | 1 | 0 | 2443.9563 | 2.8683331 | 2.86885095 | 0.7837876 | 5 | 0.018649105 | 0.00224856986
2 | 1 | 0 | 1 | 0 | 2444.0563 | 2.86933351 | 2.86991024 | 0.7851332 | 5 | 0.0187275894 | 0.00225326163
2 | 1 | 0 | 1 | 0 | 2444.1563 | 2.87033343 | 2.87092519 | 0.7862741 | 5 | 0.0188061949 | 0.00225733407
2 | 1 | 0 | 1 | 0 | 2444.2563 | 2.87133384 | 2.87199783 | 0.7874003 | 5 | 0.018884914 | 0.00226141186
2 | 1 | 0 | 1 | 0 | 2444.3563 | 2.87233424 | 2.87289214 | 0.788652 | 5 | 0.0189637505 | 0.00226571201
2 | 1 | 0 | 1 | 0 | 2444.4564 | 2.87333322 | 2.87376809 | 0.7897611 | 5 | 0.0190427843 | 0.00226959027
2 | 1 | 0 | 0 | 0 | 2444.5565 | 2.87433434 | 2.87492609 | 0.7910198 | 5 | 0.0191219393 | 0.00227412349
2 | 1 | 0 | 0 | 0 | 2444.6565 | 2.87533498 | 2.87589169 | 0.7922315 | 5 | 0.0192011353 | 0.00227837218
2 | 1 | 0 | 0 | 0 | 2444.7565 | 2.87633514 | 2.87698674 | 0.7933659 | 5 | 0.0192804504 | 0.00228250329
2 | 1 | 0 | 0 | 0 | 2444.8565 | 2.87733507 | 2.87783217 | 0.7944492 | 5 | 0.0193598792 | 0.00228629145
2 | 1 | 0 | 0 | 0 | 2444.9565 | 2.87833524 | 2.87886024 | 0.7956404 | 5 | 0.0194394197 | 0.00229053735
2 | 1 | 0 | 0 | 0 | 2445.0565 | 2.87933588 | 2.8798306 | 0.7967561 | 5 | 0.0195190758 | 0.00229452271
2 | 1 | 0 | 0 | 0 | 2445.1565 | 2.88033581 | 2.8809166 | 0.7978149 | 5 | 0.0195988398 | 0.00229843822
2 | 1 | 0 | 0 | 0 | 2445.2565 | 2.88133597 | 2.88186002 | 0.7988883 | 5 | 0.0196787119 | 0.00230228435
2 | 1 | 0 | 0 | 0 | 2445.3565 | 2.8823359 | 2.8828876 | 0.8001753 | 5 | 0.0197587032 | 0.00230681547
2 | 1 | 0 | 1 | 0 | 2445.4567 | 2.88333654 | 2.88378239 | 0.8012633 | 5 | 0.0198389702 | 0.00231066905
2 | 1 | 0 | 1 | 0 | 2445.5567 | 2.88433671 | 2.88480616 | 0.8023053 | 5 | 0.019919185 | 0.00231449516
2 | 1 | 0 | 1 | 0 | 2445.6567 | 2.88533711 | 2.88583016 | 0.8036294 | 5 | 0.019999519 | 0.0023191378
2 | 1 | 0 | 1 | 0 | 2445.7567 | 2.8863368 | 2.88680029 | 0.8047306 | 5 | 0.0200799722 | 0.00232309662
2 | 1 | 0 | 1 | 0 | 2445.8567 | 2.88733745 | 2.88786817 | 0.8059659 | 5 | 0.0201605428 | 0.00232752343
2 | 1 | 0 | 1 | 0 | 2445.9567 | 2.88833785 | 2.88876724 | 0.8070157 | 5 | 0.020241227 | 0.00233128062
2 | 1 | 0 | 1 | 0 | 2446.0567 | 2.88933778 | 2.88996887 | 0.8080915 | 5 | 0.0203220174 | 0.00233535911
2 | 1 | 0 | 1 | 0 | 2446.1567 | 2.89033794 | 2.89081049 | 0.8091602 | 5 | 0.0204029176 | 0.00233912887
2 | 1 | 0 | 1 | 0 | 2446.2567 | 2.89133787 | 2.89202523 | 0.8103415 | 5 | 0.0204839278 | 0.00234352797
2 | 1 | 0 | 1 | 0 | 2446.3568 | 2.89233875 | 2.89288855 | 0.8114058 | 5 | 0.0205651335 | 0.00234730658
2 | 1 | 0 | 1 | 0 | 2446.4568 | 2.89333749 | 2.89379978 | 0.8123158 | 5 | 0.0206463542 | 0.00235067937
2 | 1 | 0 | 0 | 0 | 2446.5569 | 2.89433861 | 2.89487338 | 0.8135379 | 5 | 0.0207277648 | 0.00235508941
2 | 1 | 0 | 0 | 0 | 2446.6569 | 2.89533877 | 2.89576387 | 0.8146453 | 5 | 0.0208092108 | 0.00235902052
2 | 1 | 0 | 0 | 0 | 2446.7569 | 2.89633894 | 2.89699674 | 0.8157436 | 5 | 0.0208907649 | 0.00236320659
2 | 1 | 0 | 0 | 0 | 2446.8569 | 2.89733934 | 2.89785957 | 0.8168466 | 5 | 0.0209724288 | 0.00236710673
2 | 1 | 0 | 0 | 0 | 2446.9569 | 2.89833951 | 2.89879441 | 0.8179222 | 5 | 0.0210542046 | 0.00237098825
2 | 1 | 0 | 0 | 0 | 2447.0569 | 2.89933944 | 2.89981365 | 0.8190474 | 5 | 0.0211360902 | 0.00237508491
2 | 1 | 0 | 0 | 0 | 2447.1569 | 2.90033984 | 2.9008019 | 0.8199847 | 5 | 0.0212180763 | 0.00237861322
2 | 1 | 0 | 0 | 0 | 2447.2569 | 2.90133977 | 2.90184355 | 0.8211948 | 5 | 0.0213001706 | 0.0023829788
2 | 1 | 0 | 0 | 0 | 2447.3569 | 2.90233994 | 2.90294194 | 0.8220956 | 5 | 0.0213823691 | 0.0023864957
2 | 1 | 0 | 1 | 0 | 2447.4571 | 2.90334058 | 2.90364552 | 0.823165 | 5 | 0.0214648321 | 0.00239017932
2 | 1 | 0 | 1 | 0 | 2447.5571 | 2.90434074 | 2.90478492 | 0.8242635 | 5 | 0.0215472411 | 0.0023943081
2 | 1 | 0 | 1 | 0 | 2447.6571 | 2.90534091 | 2.9058888 | 0.8252834 | 5 | 0.0216297545 | 0.00239818194
2 | 1 | 0 | 1 | 0 | 2447.7571 | 2.90634131 | 2.90688109 | 0.8262538 | 5 | 0.0217123646 | 0.00240182155
2 | 1 | 0 | 1 | 0 | 2447.8571 | 2.90734148 | 2.90782022 | 0.827303 | 5 | 0.0217950772 | 0.00240564859
2 | 1 | 0 | 1 | 0 | 2447.9571 | 2.90834141 | 2.90883064 | 0.8283332 | 5 | 0.021877896 | 0.00240948121
2 | 1 | 0 | 1 | 0 | 2448.0571 | 2.90934181 | 2.90987206 | 0.8292961 | 5 | 0.0219608117 | 0.0024131455
2 | 1 | 0 | 1 | 0 | 2448.1571 | 2.91034222 | 2.91096711 | 0.8303913 | 5 | 0.0220438335 | 0.00241724169
2 | 1 | 0 | 1 | 0 | 2448.2571 | 2.91134214 | 2.91202164 | 0.8315938 | 5 | 0.0221269671 | 0.00242161914
2 | 1 | 0 | 1 | 0 | 2448.3572 | 2.91234159 | 2.91283941 | 0.831779 | 5 | 0.0222102571 | 0.00242283847
2 | 1 | 0 | 0 | 0 | 2448.4573 | 2.91334224 | 2.91376209 | 0.832954 | 5 | 0.0222936105 | 0.00242702989
2 | 1 | 0 | 0 | 0 | 2448.5573 | 2.91434288 | 2.91484785 | 0.8341229 | 5 | 0.0223770011 | 0.00243134121
2 | 1 | 0 | 0 | 0 | 2448.6573 | 2.91534328 | 2.91586256 | 0.8350959 | 5 | 0.0224604979 | 0.00243502483
2 | 1 | 0 | 0 | 0 | 2448.7573 | 2.91634345 | 2.91687727 | 0.8361195 | 5 | 0.0225440916 | 0.00243885792
2 | 1 | 0 | 0 | 0 | 2448.8573 | 2.91734314 | 2.91781187 | 0.837183 | 5 | 0.0226277914 | 0.00244274247
2 | 1 | 0 | 0 | 0 | 2448.9573 | 2.91834378 | 2.91870165 | 0.8381654 | 5 | 0.0227115955 | 0.00244635483
2 | 1 | 0 | 0 | 0 | 2449.0573 | 2.91934419 | 2.91979671 | 0.8389953 | 5 | 0.0227954891 | 0.00244969572
2 | 1 | 0 | 0 | 0 | 2449.1573 | 2.92034411 | 2.92081141 | 0.8402292 | 5 | 0.022879485 | 0.00245415117
2 | 1 | 0 | 0 | 0 | 2449.2574 | 2.92134476 | 2.92179036 | 0.841148 | 5 | 0.0229636747 | 0.00245765829
2 | 1 | 0 | 0 | 0 | 2449.3574 | 2.92234325 | 2.92283559 | 0.842066 | 5 | 0.02304787 | 0.0024612206
2 | 1 | 0 | 1 | 0 | 2449.4575 | 2.92334485 | 2.92385125 | 0.8431254 | 5 | 0.0231322497 | 0.00246517314
2 | 1 | 0 | 1 | 0 | 2449.5575 | 2.92434502 | 2.92481709 | 0.8441022 | 5 | 0.0232166462 | 0.00246884441
2 | 1 | 0 | 1 | 0 | 2449.6575 | 2.92534494 | 2.92569375 | 0.8449824 | 5 | 0.0233011376 | 0.00247215992
2 | 1 | 0 | 1 | 0 | 2449.7575 | 2.92634535 | 2.92683768 | 0.8460263 | 5 | 0.0233857222 | 0.00247618183
2 | 1 | 0 | 1 | 0 | 2449.8575 | 2.92734528 | 2.92776799 | 0.8469829 | 5 | 0.0234704092 | 0.00247976952
2 | 1 | 0 | 1 | 0 | 2449.9575 | 2.92834568 | 2.92878246 | 0.8479318 | 5 | 0.0235551894 | 0.00248340797
2 | 1 | 0 | 1 | 0 | 2450.0575 | 2.92934585 | 2.92971706 | 0.8488399 | 5 | 0.0236400627 | 0.00248686085
2 | 1 | 0 | 1 | 0 | 2450.1575 | 2.93034577 | 2.93074989 | 0.8498373 | 5 | 0.0237250328 | 0.00249066041
2 | 1 | 0 | 1 | 0 | 2450.2575 | 2.93134594 | 2.93185711 | 0.8506441 | 5 | 0.0238100924 | 0.00249396684
2 | 1 | 0 | 0 | 0 | 2450.3577 | 2.93234658 | 2.9326942 | 0.8514557 | 5 | 0.0238954034 | 0.00249705906
2 | 1 | 0 | 0 | 0 | 2450.4577 | 2.93334699 | 2.93383408 | 0.8526271 | 5 | 0.0239806436 | 0.00250146654
2 | 1 | 0 | 0 | 0 | 2450.5577 | 2.93434691 | 2.93492866 | 0.8535142 | 5 | 0.0240659863 | 0.00250500347
2 | 1 | 0 | 0 | 0 | 2450.6577 | 2.93534708 | 2.93586779 | 0.8544354 | 5 | 0.0241514184 | 0.00250850921
2 | 1 | 0 | 0 | 0 | 2450.7577 | 2.93634725 | 2.93682027 | 0.8552653 | 5 | 0.0242369398 | 0.00251176045
2 | 1 | 0 | 0 | 0 | 2450.8577 | 2.93734765 | 2.93787527 | 0.8562497 | 5 | 0.0243225507 | 0.00251555466
2 | 1 | 0 | 0 | 0 | 2450.9577 | 2.93834782 | 2.93882751 | 0.8572675 | 5 | 0.0244082641 | 0.00251936144
2 | 1 | 0 | 0 | 0 | 2451.0577 | 2.93934774 | 2.93984222 | 0.8582007 | 5 | 0.0244940724 | 0.00252297474
2 | 1 | 0 | 0 | 0 | 2451.1577 | 2.94034815 | 2.94074988 | 0.8591117 | 5 | 0.0245799739 | 0.00252643274
2 | 1 | 0 | 0 | 0 | 2451.2578 | 2.94134831 | 2.9417994 | 0.85985 | 5 | 0.0246660411 | 0.00252950611
2 | 1 | 0 | 1 | 0 | 2451.3579 | 2.94234896 | 2.94277048 | 0.8607754 | 5 | 0.0247521903 | 0.00253306446
2 | 1 | 0 | 1 | 0 | 2451.4579 | 2.94334865 | 2.94376326 | 0.8616217 | 5 | 0.0248383451 | 0.00253641023
2 | 1 | 0 | 1 | 0 | 2451.5579 | 2.94434905 | 2.94480467 | 0.8623768 | 5 | 0.02492458 | 0.00253953133
2 | 1 | 0 | 1 | 0 | 2451.6579 | 2.94534922 | 2.94584608 | 0.8633415 | 5 | 0.0250109024 | 0.00254327129
2 | 1 | 0 | 1 | 0 | 2451.7579 | 2.94634962 | 2.94675422 | 0.864103 | 5 | 0.0250973105 | 0.00254629925
2 | 1 | 0 | 1 | 0 | 2451.8579 | 2.94734979 | 2.94787979 | 0.865115 | 5 | 0.0251838081 | 0.00255025504
2 | 1 | 0 | 1 | 0 | 2451.9579 | 2.94834971 | 2.94890809 | 0.8659551 | 5 | 0.025270395 | 0.00255362201
2 | 1 | 0 | 1 | 0 | 2452.0579 | 2.94935012 | 2.94981146 | 0.8668952 | 5 | 0.0253570732 | 0.00255717756
2 | 1 | 0 | 1 | 0 | 2452.158 | 2.95035076 | 2.95083618 | 0.8676954 | 5 | 0.0254439265 | 0.00256042695
2 | 1 | 0 | 1 | 0 | 2452.258 | 2.95134926 | 2.95172024 | 0.8684735 | 5 | 0.0255307686 | 0.00256349077
2 | 1 | 0 | 0 | 0 | 2452.3581 | 2.95235062 | 2.95283341 | 0.8693891 | 5 | 0.0256177839 | 0.00256716111
2 | 1 | 0 | 0 | 0 | 2452.4581 | 2.95335078 | 2.95399022 | 0.8702123 | 5 | 0.0257047974 | 0.00257059862
2 | 1 | 0 | 0 | 0 | 2452.5581 | 2.95435119 | 2.95500064 | 0.8709673 | 5 | 0.0257918909 | 0.00257370877
2 | 1 | 0 | 0 | 0 | 2452.6581 | 2.95535135 | 2.95593548 | 0.8719214 | 5 | 0.0258790702 | 0.00257734349
2 | 1 | 0 | 0 | 0 | 2452.7581 | 2.95635128 | 2.9568882 | 0.8727429 | 5 | 0.0259663388 | 0.00258060312
2 | 1 | 0 | 0 | 0 | 2452.8581 | 2.95735168 | 2.95782256 | 0.8734902 | 5 | 0.0260536857 | 0.00258362922
2 | 1 | 0 | 0 | 0 | 2452.9581 | 2.95835161 | 2.95886827 | 0.8743136 | 5 | 0.0261411127 | 0.00258697872
2 | 1 | 0 | 0 | 0 | 2453.0581 | 2.95935202 | 2.95978522 | 0.8750951 | 5 | 0.0262286179 | 0.00259009353
2 | 1 | 0 | 0 | 0 | 2453.1581 | 2.96035147 | 2.96076345 | 0.8759721 | 5 | 0.0263162088 | 0.00259354641
2 | 1 | 0 | 1 | 0 | 2453.2583 | 2.96135211 | 2.9618237 | 0.8767216 | 5 | 0.0264040548 | 0.00259669474
2 | 1 | 0 | 1 | 0 | 2453.3583 | 2.96235251 | 2.96265578 | 0.8775429 | 5 | 0.026491804 | 0.00259985751
2 | 1 | 0 | 1 | 0 | 2453.4583 | 2.96335292 | 2.96373272 | 0.8784517 | 5 | 0.0265796389 | 0.00260349619
2 | 1 | 0 | 1 | 0 | 2453.5583 | 2.96435332 | 2.9648366 | 0.8791873 | 5 | 0.0266675558 | 0.00260664662
2 | 1 | 0 | 1 | 0 | 2453.6583 | 2.96535325 | 2.96578431 | 0.8800505 | 5 | 0.0267555527 | 0.0026100399
2 | 1 | 0 | 1 | 0 | 2453.7583 | 2.96635342 | 2.96669245 | 0.8806759 | 5 | 0.0268436223 | 0.00261269463
2 | 1 | 0 | 1 | 0 | 2453.8583 | 2.96735358 | 2.96776104 | 0.8814397 | 5 | 0.0269317608 | 0.00261590234
2 | 1 | 0 | 1 | 0 | 2453.9583 | 2.96835399 | 2.96878457 | 0.8822223 | 5 | 0.0270199794 | 0.00261912798
2 | 1 | 0 | 1 | 0 | 2454.0583 | 2.96935415 | 2.96986127 | 0.8830472 | 5 | 0.02710828 | 0.00262252777
2 | 1 | 0 | 1 | 0 | 2454.1584 | 2.97035408 | 2.9708674 | 0.8838162 | 5 | 0.0271967463 | 0.00262570078
2 | 1 | 0 | 0 | 0 | 2454.2585 | 2.97135448 | 2.97159719 | 0.884625 | 5 | 0.0272852909 | 0.00262874924
2 | 1 | 0 | 0 | 0 | 2454.3585 | 2.97235489 | 2.97281647 | 0.8853465 | 5 | 0.0273738224 | 0.00263197278
2 | 1 | 0 | 0 | 0 | 2454.4585 | 2.97335529 | 2.97378707 | 0.8861181 | 5 | 0.0274624303 | 0.00263512647
2 | 1 | 0 | 0 | 0 | 2454.5585 | 2.97435498 | 2.97490835 | 0.8868177 | 5 | 0.0275511108 | 0.00263820146
2 | 1 | 0 | 0 | 0 | 2454.6585 | 2.97535539 | 2.97598505 | 0.8875121 | 5 | 0.027639864 | 0.00264122291
2 | 1 | 0 | 0 | 0 | 2454.7585 | 2.97635555 | 2.97690201 | 0.8883294 | 5 | 0.0277286917 | 0.0026444695
2 | 1 | 0 | 0 | 0 | 2454.8585 | 2.97735596 | 2.97782779 | 0.8890804 | 5 | 0.0278175995 | 0.00264752819
2 | 1 | 0 | 0 | 0 | 2454.9585 | 2.97835612 | 2.97881603 | 0.8897909 | 5 | 0.027906578 | 0.00265052356
2 | 1 | 0 | 0 | 0 | 2455.0585 | 2.97935605 | 2.97969246 | 0.8905153 | 5 | 0.0279956274 | 0.00265346165
2 | 1 | 0 | 1 | 0 | 2455.1587 | 2.98035741 | 2.9808681 | 0.8911935 | 5 | 0.0280849282 | 0.00265653036
2 | 1 | 0 | 1 | 0 | 2455.2587 | 2.98135686 | 2.98174453 | 0.8920274 | 5 | 0.0281741265 | 0.00265979767
2 | 1 | 0 | 1 | 0 | 2455.3587 | 2.98235679 | 2.98282576 | 0.8925913 | 5 | 0.0282633919 | 0.00266244425
2 | 1 | 0 | 1 | 0 | 2455.4587 | 2.98335695 | 2.98379159 | 0.8932283 | 5 | 0.0283527207 | 0.00266520726
2 | 1 | 0 | 1 | 0 | 2455.5587 | 2.98435712 | 2.98475718 | 0.8941092 | 5 | 0.028442122 | 0.00266869902
2 | 1 | 0 | 1 | 0 | 2455.6587 | 2.98535752 | 2.98581648 | 0.8947885 | 5 | 0.0285316035 | 0.00267167413
2 | 1 | 0 | 1 | 0 | 2455.7587 | 2.98635769 | 2.98674679 | 0.8953815 | 5 | 0.0286211465 | 0.00267427787
2 | 1 | 0 | 1 | 0 | 2455.8587 | 2.98735762 | 2.98786831 | 0.8961507 | 5 | 0.0287107583 | 0.00267758034
2 | 1 | 0 | 1 | 0 | 2455.9587 | 2.98835802 | 2.98881173 | 0.8967809 | 5 | 0.0288004428 | 0.00268030912
2 | 1 | 0 | 1 | 0 | 2456.0588 | 2.98935843 | 2.98990726 | 0.8976634 | 5 | 0.0288902894 | 0.00268393033
2 | 1 | 0 | 0 | 0 | 2456.1589 | 2.99035835 | 2.99090815 | 0.8982884 | 5 | 0.0289802123 | 0.00268669822
2 | 1 | 0 | 0 | 0 | 2456.2589 | 2.99135876 | 2.99181151 | 0.8990736 | 5 | 0.0290701166 | 0.0026898589
2 | 1 | 0 | 0 | 0 | 2456.3589 | 2.99235845 | 2.99284387 | 0.8996314 | 5 | 0.0291600842 | 0.00269245636
2 | 1 | 0 | 0 | 0 | 2456.4589 | 2.99335885 | 2.99376559 | 0.9001029 | 5 | 0.0292501077 | 0.00269469689
2 | 1 | 0 | 0 | 0 | 2456.5589 | 2.99435925 | 2.99496293 | 0.9008727 | 5 | 0.0293401964 | 0.00269808038
2 | 1 | 0 | 0 | 0 | 2456.6589 | 2.99535966 | 2.99572778 | 0.9013478 | 5 | 0.0294303428 | 0.00270019262
2 | 1 | 0 | 0 | 0 | 2456.7589 | 2.99635959 | 2.99686289 | 0.901997 | 5 | 0.0295205433 | 0.00270316144
2 | 1 | 0 | 0 | 0 | 2456.8589 | 2.99735975 | 2.99791789 | 0.9028163 | 5 | 0.0296108201 | 0.00270656915
2 | 1 | 0 | 0 | 0 | 2456.9589 | 2.99835992 | 2.99885678 | 0.9033281 | 5 | 0.029701164 | 0.00270895148
2 | 1 | 0 | 0 | 0 | 2457.059 | 2.99936008 | 2.99979138 | 0.9039516 | 5 | 0.029791655 | 0.00271166605
2 | 1 | 0 | 1 | 0 | 2457.1591 | 3.00036049 | 3.00087738 | 0.9047161 | 5 | 0.0298822131 | 0.00271494198
2 | 1 | 0 | 1 | 0 | 2457.2591 | 3.00136042 | 3.00171399 | 0.905306 | 5 | 0.0299727488 | 0.00271746959
2 | 1 | 0 | 1 | 0 | 2457.3591 | 3.00236082 | 3.00276446 | 0.9060198 | 5 | 0.0300633516 | 0.00272056414
2 | 1 | 0 | 1 | 0 | 2457.4591 | 3.00336123 | 3.00368094 | 0.9065212 | 5 | 0.0301540103 | 0.00272290036
2 | 1 | 0 | 1 | 0 | 2457.5591 | 3.00436163 | 3.00476289 | 0.9071556 | 5 | 0.0302447286 | 0.00272578746
2 | 1 | 0 | 1 | 0 | 2457.6591 | 3.00536132 | 3.00581288 | 0.907625 | 5 | 0.0303355008 | 0.00272815092
2 | 1 | 0 | 1 | 0 | 2457.7591 | 3.00636172 | 3.00672078 | 0.9082822 | 5 | 0.0304263309 | 0.00273095095
2 | 1 | 0 | 1 | 0 | 2457.8591 | 3.00736189 | 3.00776672 | 0.9089172 | 5 | 0.0305172242 | 0.00273381104
2 | 1 | 0 | 1 | 0 | 2457.9591 | 3.00836229 | 3.00891924 | 0.9093701 | 5 | 0.0306081735 | 0.0027362213
2 | 1 | 0 | 0 | 0 | 2458.0593 | 3.00936294 | 3.00978351 | 0.910048 | 5 | 0.0306993593 | 0.00273904763
2 | 1 | 0 | 0 | 0 | 2458.1593 | 3.01036239 | 3.01085091 | 0.9107013 | 5 | 0.0307904352 | 0.00274198572
2 | 1 | 0 | 0 | 0 | 2458.2593 | 3.01136303 | 3.01185274 | 0.9111781 | 5 | 0.0308815632 | 0.00274433428
2 | 1 | 0 | 0 | 0 | 2458.3593 | 3.0123632 | 3.01273799 | 0.9117297 | 5 | 0.0309727453 | 0.00274680252
2 | 1 | 0 | 0 | 0 | 2458.4593 | 3.01336312 | 3.01387787 | 0.9123934 | 5 | 0.0310639851 | 0.00274984213
2 | 1 | 0 | 0 | 0 | 2458.5593 | 3.01436329 | 3.0148077 | 0.9130036 | 5 | 0.0311552882 | 0.00275253039
2 | 1 | 0 | 0 | 0 | 2458.6593 | 3.01536345 | 3.0158937 | 0.9135375 | 5 | 0.0312466491 | 0.00275513204
2 | 1 | 0 | 0 | 0 | 2458.7593 | 3.01636386 | 3.01685929 | 0.9140298 | 5 | 0.0313380621 | 0.00275749923
2 | 1 | 0 | 0 | 0 | 2458.8593 | 3.01736403 | 3.0179987 | 0.9145338 | 5 | 0.0314295255 | 0.00276006176
2 | 1 | 0 | 0 | 0 | 2458.9594 | 3.01836491 | 3.01880932 | 0.9151233 | 5 | 0.0315211341 | 0.00276258262
2 | 1 | 0 | 0 | 0 | 2459.0594 | 3.01936364 | 3.01984072 | 0.9156848 | 5 | 0.0316127129 | 0.00276522199
2 | 1 | 0 | 1 | 0 | 2459.1595 | 3.02036428 | 3.02087379 | 0.9161055 | 5 | 0.0317044295 | 0.002767439
2 | 1 | 0 | 1 | 0 | 2459.2595 | 3.02136469 | 3.02175474 | 0.9165687 | 5 | 0.0317960978 | 0.00276964577
2 | 1 | 0 | 1 | 0 | 2459.3595 | 3.02236509 | 3.02283192 | 0.9171362 | 5 | 0.0318878181 | 0.0027723487
2 | 1 | 0 | 1 | 0 | 2459.4595 | 3.02336526 | 3.02376652 | 0.9178577 | 5 | 0.0319796056 | 0.00277538737
2 | 1 | 0 | 1 | 0 | 2459.5595 | 3.02436519 | 3.02479458 | 0.9182206 | 5 | 0.0320714414 | 0.0027774286
2 | 1 | 0 | 1 | 0 | 2459.6595 | 3.02536559 | 3.02580523 | 0.9186612 | 5 | 0.032163322 | 0.00277968985
2 | 1 | 0 | 1 | 0 | 2459.7595 | 3.026366 | 3.0267663 | 0.9191681 | 5 | 0.032255251 | 0.00278210687
2 | 1 | 0 | 1 | 0 | 2459.8595 | 3.02736592 | 3.02784777 | 0.9195887 | 5 | 0.0323472209 | 0.0027843744
2 | 1 | 0 | 1 | 0 | 2459.9596 | 3.0283668 | 3.02876568 | 0.9200748 | 5 | 0.0324393325 | 0.00278669107
2 | 1 | 0 | 0 | 0 | 2460.0597 | 3.02936673 | 3.02987266 | 0.920844 | 5 | 0.0325315073 | 0.0027900401
2 | 1 | 0 | 0 | 0 | 2460.1597 | 3.03036666 | 3.03095889 | 0.9212391 | 5 | 0.0326236486 | 0.00279223779
2 | 1 | 0 | 0 | 0 | 2460.2597 | 3.03136683 | 3.03197336 | 0.9216943 | 5 | 0.032715831 | 0.00279455259
2 | 1 | 0 | 0 | 0 | 2460.3597 | 3.03236675 | 3.03285909 | 0.9222651 | 5 | 0.0328080617 | 0.00279709999
2 | 1 | 0 | 0 | 0 | 2460.4597 | 3.03336716 | 3.03387403 | 0.922603 | 5 | 0.0329003409 | 0.00279906136
2 | 1 | 0 | 0 | 0 | 2460.5597 | 3.03436756 | 3.03484869 | 0.9230243 | 5 | 0.0329926573 | 0.00280123926
2 | 1 | 0 | 0 | 0 | 2460.6597 | 3.03536797 | 3.03590369 | 0.9235727 | 5 | 0.0330850221 | 0.00280387793
2 | 1 | 0 | 0 | 0 | 2460.7597 | 3.03636765 | 3.03686452 | 0.9239783 | 5 | 0.0331774317 | 0.00280599715
2 | 1 | 0 | 0 | 0 | 2460.8597 | 3.03736806 | 3.03780365 | 0.9243865 | 5 | 0.0332698859 | 0.00280810473
2 | 1 | 0 | 1 | 0 | 2460.9599 | 3.03836942 | 3.03883266 | 0.9249123 | 5 | 0.0333625712 | 0.00281065376
2 | 1 | 0 | 1 | 0 | 2461.0599 | 3.03936863 | 3.03989553 | 0.9253345 | 5 | 0.0334551185 | 0.00281292014
2 | 1 | 0 | 1 | 0 | 2461.1599 | 3.0403688 | 3.0408926 | 0.9258985 | 5 | 0.0335477144 | 0.00281555811
2 | 1 | 0 | 1 | 0 | 2461.2599 | 3.04136872 | 3.04176021 | 0.9263311 | 5 | 0.0336403623 | 0.0028176771
2 | 1 | 0 | 1 | 0 | 2461.3599 | 3.04236937 | 3.04284191 | 0.9268132 | 5 | 0.033733055 | 0.00282014604
2 | 1 | 0 | 1 | 0 | 2461.4599 | 3.04336953 | 3.04387879 | 0.9272265 | 5 | 0.0338257924 | 0.00282236491
2 | 1 | 0 | 1 | 0 | 2461.5599 | 3.04436946 | 3.04490685 | 0.9276788 | 5 | 0.0339185745 | 0.00282469555
2 | 1 | 0 | 1 | 0 | 2461.6599 | 3.04536963 | 3.0458374 | 0.9280724 | 5 | 0.0340113975 | 0.0028267575
2 | 1 | 0 | 1 | 0 | 2461.7599 | 3.04636979 | 3.0468564 | 0.9284404 | 5 | 0.0341042578 | 0.0028288248
2 | 1 | 0 | 1 | 0 | 2461.86 | 3.04737091 | 3.04792953 | 0.9286476 | 5 | 0.0341972411 | 0.00283045252
2 | 1 | 0 | 1 | 0 | 2461.96 | 3.04836965 | 3.04883122 | 0.929244 | 5 | 0.0342901722 | 0.00283310818
2 | 1 | 0 | 0 | 0 | 2462.0601 | 3.04937029 | 3.04982042 | 0.9296188 | 5 | 0.0343832448 | 0.0028351706
2 | 1 | 0 | 0 | 0 | 2462.1601 | 3.05037069 | 3.05099559 | 0.9299417 | 5 | 0.0344762579 | 0.00283724815
2 | 1 | 0 | 0 | 0 | 2462.2601 | 3.05137062 | 3.05184984 | 0.9304659 | 5 | 0.0345693119 | 0.00283964234
2 | 1 | 0 | 0 | 0 | 2462.3601 | 3.05237103 | 3.05283761 | 0.9307569 | 5 | 0.0346624106 | 0.00284144958
2 | 1 | 0 | 0 | 0 | 2462.4601 | 3.05337143 | 3.05371904 | 0.9311686 | 5 | 0.0347555429 | 0.00284352736
2 | 1 | 0 | 0 | 0 | 2462.5601 | 3.0543716 | 3.05478287 | 0.9315504 | 5 | 0.0348487161 | 0.00284568407
2 | 1 | 0 | 0 | 0 | 2462.6601 | 3.05537176 | 3.05583739 | 0.9319315 | 5 | 0.0349419266 | 0.00284783123
2 | 1 | 0 | 0 | 0 | 2462.7601 | 3.05637217 | 3.05698609 | 0.9323114 | 5 | 0.0350351743 | 0.00285006291
2 | 1 | 0 | 0 | 0 | 2462.8601 | 3.05737233 | 3.05784512 | 0.932587 | 5 | 0.0351284593 | 0.00285170646
2 | 1 | 0 | 1 | 0 | 2462.9603 | 3.05837274 | 3.05891728 | 0.9329264 | 5 | 0.0352219604 | 0.00285374466
2 | 1 | 0 | 1 | 0 | 2463.0603 | 3.05937266 | 3.05985641 | 0.9332152 | 5 | 0.0353153013 | 0.00285550463
2 | 1 | 0 | 1 | 0 | 2463.1603 | 3.06037307 | 3.06080461 | 0.9335047 | 5 | 0.0354086719 | 0.00285727554
2 | 1 | 0 | 1 | 0 | 2463.2603 | 3.061373 | 3.06192136 | 0.9341257 | 5 | 0.0355020911 | 0.00286021945
2 | 1 | 0 | 1 | 0 | 2463.3603 | 3.06237316 | 3.06278038 | 0.9342498 | 5 | 0.0355955437 | 0.002861402
2 | 1 | 0 | 1 | 0 | 2463.4603 | 3.06337309 | 3.0637908 | 0.9345135 | 5 | 0.0356890187 | 0.00286315382
2 | 1 | 0 | 1 | 0 | 2463.5603 | 3.06437349 | 3.06480527 | 0.934981 | 5 | 0.0357825272 | 0.00286553474
2 | 1 | 0 | 1 | 0 | 2463.6603 | 3.06537414 | 3.06586885 | 0.9351903 | 5 | 0.0358760692 | 0.00286717084
2 | 1 | 0 | 1 | 0 | 2463.7603 | 3.0663743 | 3.06679511 | 0.9357082 | 5 | 0.0359696522 | 0.00286962534
2 | 1 | 0 | 1 | 0 | 2463.8604 | 3.06737447 | 3.06784558 | 0.9360016 | 5 | 0.0360633656 | 0.00287150824
2 | 1 | 0 | 0 | 0 | 2463.9605 | 3.06837463 | 3.06888223 | 0.936301 | 5 | 0.0361571126 | 0.00287339767
2 | 1 | 0 | 0 | 0 | 2464.0605 | 3.06937504 | 3.06985688 | 0.9366443 | 5 | 0.0362507962 | 0.00287536392
2 | 1 | 0 | 0 | 0 | 2464.1605 | 3.07037497 | 3.07091618 | 0.9369379 | 5 | 0.0363445096 | 0.00287725776
2 | 1 | 0 | 0 | 0 | 2464.2605 | 3.07137513 | 3.07190418 | 0.9372309 | 5 | 0.0364382565 | 0.00287908339
2 | 1 | 0 | 0 | 0 | 2464.3605 | 3.07237506 | 3.07280302 | 0.9373974 | 5 | 0.0365320258 | 0.00288043753
2 | 1 | 0 | 0 | 0 | 2464.4605 | 3.0733757 | 3.07388473 | 0.9376818 | 5 | 0.0366258137 | 0.00288232579
2 | 1 | 0 | 0 | 0 | 2464.5605 | 3.07437587 | 3.0748415 | 0.937973 | 5 | 0.0367196314 | 0.00288411835
2 | 1 | 0 | 0 | 0 | 2464.6605 | 3.0753758 | 3.07601666 | 0.9381505 | 5 | 0.0368134715 | 0.00288576633
2 | 1 | 0 | 0 | 0 | 2464.7606 | 3.07637668 | 3.07693887 | 0.9385071 | 5 | 0.0369074307 | 0.00288772886
2 | 1 | 0 | 0 | 0 | 2464.8606 | 3.07737589 | 3.07790303 | 0.9388657 | 5 | 0.0370013341 | 0.00288973772
2 | 1 | 0 | 1 | 0 | 2464.9607 | 3.07837653 | 3.07877588 | 0.9390327 | 5 | 0.037095353 | 0.00289107114
2 | 1 | 0 | 1 | 0 | 2465.0607 | 3.0793767 | 3.07995987 | 0.9391584 | 5 | 0.0371893011 | 0.0028925701
2 | 1 | 0 | 1 | 0 | 2465.1607 | 3.08037663 | 3.08080077 | 0.9395169 | 5 | 0.0372832678 | 0.00289446441
2 | 1 | 0 | 1 | 0 | 2465.2607 | 3.08137703 | 3.08179331 | 0.9396855 | 5 | 0.0373772606 | 0.00289591658
2 | 1 | 0 | 1 | 0 | 2465.3607 | 3.0823772 | 3.08278561 | 0.9399826 | 5 | 0.0374712795 | 0.00289776479
2 | 1 | 0 | 1 | 0 | 2465.4607 | 3.08337784 | 3.08375597 | 0.9401939 | 5 | 0.0375653245 | 0.00289932848
2 | 1 | 0 | 1 | 0 | 2465.5607 | 3.08437777 | 3.0848732 | 0.9404897 | 5 | 0.0376593955 | 0.00290129147
2 | 1 | 0 | 1 | 0 | 2465.6607 | 3.08537793 | 3.08576322 | 0.9406478 | 5 | 0.0377534889 | 0.00290261651
2 | 1 | 0 | 1 | 0 | 2465.7607 | 3.08637786 | 3.08679581 | 0.940981 | 5 | 0.0378476046 | 0.0029046163
2 | 1 | 0 | 0 | 0 | 2465.8609 | 3.08737898 | 3.08774471 | 0.9410472 | 5 | 0.0379419327 | 0.00290571339
2 | 1 | 0 | 0 | 0 | 2465.9609 | 3.08837867 | 3.0888207 | 0.9413323 | 5 | 0.0380360857 | 0.00290760654
2 | 1 | 0 | 0 | 0 | 2466.0609 | 3.0893786 | 3.0898757 | 0.941522 | 5 | 0.0381302647 | 0.00290918583
2 | 1 | 0 | 0 | 0 | 2466.1609 | 3.090379 | 3.09071684 | 0.9417496 | 5 | 0.0382244661 | 0.0029106813
2 | 1 | 0 | 0 | 0 | 2466.2609 | 3.0913794 | 3.09195423 | 0.9420787 | 5 | 0.0383186936 | 0.00291286409
2 | 1 | 0 | 0 | 0 | 2466.3609 | 3.09237981 | 3.09273696 | 0.9422115 | 5 | 0.0384129435 | 0.00291401241
2 | 1 | 0 | 0 | 0 | 2466.4609 | 3.0933795 | 3.09384561 | 0.9425029 | 5 | 0.0385072194 | 0.00291595841
2 | 1 | 0 | 0 | 0 | 2466.5609 | 3.0943799 | 3.09467745 | 0.9426661 | 5 | 0.0386015102 | 0.00291724759
2 | 1 | 0 | 0 | 0 | 2466.6609 | 3.09538007 | 3.09587479 | 0.9428586 | 5 | 0.0386958234 | 0.00291897217
2 | 1 | 0 | 0 | 0 | 2466.761 | 3.09638095 | 3.09687209 | 0.9428727 | 5 | 0.0387902409 | 0.00291995611
2 | 1 | 0 | 0 | 0 | 2466.861 | 3.09737968 | 3.09787273 | 0.9430676 | 5 | 0.0388845727 | 0.00292150327
2 | 1 | 0 | 1 | 0 | 2466.9611 | 3.09838033 | 3.09898591 | 0.9431981 | 5 | 0.0389790162 | 0.00292295753
2 | 1 | 0 | 1 | 0 | 2467.0611 | 3.09938097 | 3.09976482 | 0.9433948 | 5 | 0.0390733816 | 0.00292430213
2 | 1 | 0 | 1 | 0 | 2467.1611 | 3.1003809 | 3.10097098 | 0.9436605 | 5 | 0.0391677693 | 0.00292626396
2 | 1 | 0 | 1 | 0 | 2467.2611 | 3.1013813 | 3.10184288 | 0.9438063 | 5 | 0.0392621756 | 0.00292753871
2 | 1 | 0 | 1 | 0 | 2467.3611 | 3.10238147 | 3.10304046 | 0.9438413 | 5 | 0.039356593 | 0.00292877783
2 | 1 | 0 | 1 | 0 | 2467.4611 | 3.1033814 | 3.10385466 | 0.9440354 | 5 | 0.0394510217 | 0.00293014874
2 | 1 | 0 | 1 | 0 | 2467.5611 | 3.1043818 | 3.10477614 | 0.9441386 | 5 | 0.039545469 | 0.00293133897
2 | 1 | 0 | 1 | 0 | 2467.6611 | 3.1053822 | 3.10585737 | 0.9443334 | 5 | 0.0396399312 | 0.00293296482
2 | 1 | 0 | 1 | 0 | 2467.7612 | 3.10638237 | 3.10689926 | 0.9444116 | 5 | 0.0397344977 | 0.00293419161
2 | 1 | 0 | 0 | 0 | 2467.8613 | 3.1073823 | 3.10782027 | 0.9445441 | 5 | 0.0398290753 | 0.00293547334
2 | 1 | 0 | 0 | 0 | 2467.9613 | 3.1083827 | 3.10881281 | 0.944569 | 5 | 0.0399235673 | 0.00293648802
2 | 1 | 0 | 0 | 0 | 2468.0613 | 3.10938287 | 3.10978723 | 0.9449227 | 5 | 0.0400180817 | 0.00293850852
2 | 1 | 0 | 0 | 0 | 2468.1613 | 3.11038327 | 3.11092639 | 0.9449453 | 5 | 0.0401126146 | 0.00293965545
2 | 1 | 0 | 0 | 0 | 2468.2613 | 3.11138296 | 3.11195064 | 0.9448498 | 5 | 0.0402071401 | 0.002940326
2 | 1 | 0 | 0 | 0 | 2468.3613 | 3.11238337 | 3.11286283 | 0.9452316 | 5 | 0.0403016768 | 0.00294237654
2 | 1 | 0 | 0 | 0 | 2468.4613 | 3.11338377 | 3.11393547 | 0.9451912 | 5 | 0.0403962322 | 0.00294326432
2 | 1 | 0 | 0 | 0 | 2468.5613 | 3.11438417 | 3.11484337 | 0.9452262 | 5 | 0.0404907875 | 0.0029442315
2 | 1 | 0 | 0 | 0 | 2468.6613 | 3.1153841 | 3.11580038 | 0.945504 | 5 | 0.0405853614 | 0.00294600171
2 | 1 | 0 | 1 | 0 | 2468.7615 | 3.11638451 | 3.11686897 | 0.945629 | 5 | 0.0406801403 | 0.00294740172
2 | 1 | 0 | 1 | 0 | 2468.8615 | 3.11738443 | 3.11796761 | 0.9453809 | 5 | 0.0407747254 | 0.00294766692
2 | 1 | 0 | 1 | 0 | 2468.9615 | 3.11838484 | 3.11891103 | 0.9455733 | 5 | 0.0408693105 | 0.00294915913
2 | 1 | 0 | 1 | 0 | 2469.0615 | 3.119385 | 3.11997032 | 0.9458135 | 5 | 0.0409639142 | 0.00295091001
2 | 1 | 0 | 1 | 0 | 2469.1615 | 3.12038493 | 3.12086058 | 0.9457597 | 5 | 0.0410585254 | 0.00295158406
2 | 1 | 0 | 1 | 0 | 2469.2615 | 3.12138534 | 3.12187076 | 0.9457435 | 5 | 0.0411531366 | 0.00295248907
2 | 1 | 0 | 1 | 0 | 2469.3615 | 3.12238574 | 3.12285423 | 0.9458378 | 5 | 0.0412477553 | 0.00295371353
2 | 1 | 0 | 1 | 0 | 2469.4615 | 3.12338567 | 3.12369561 | 0.9458299 | 5 | 0.0413423702 | 0.00295448489
2 | 1 | 0 | 1 | 0 | 2469.5615 | 3.12438583 | 3.12485695 | 0.9458309 | 5 | 0.0414369889 | 0.00295558618
2 | 1 | 0 | 1 | 0 | 2469.6616 | 3.12538624 | 3.12589478 | 0.9459936 | 5 | 0.0415317118 | 0.00295707653
2 | 1 | 0 | 1 | 0 | 2469.7616 | 3.12638545 | 3.1266675 | 0.945925 | 5 | 0.0416263416 | 0.00295759295
2 | 1 | 0 | 0 | 0 | 2469.8617 | 3.12738657 | 3.12797666 | 0.9460448 | 5 | 0.041721072 | 0.002959206
2 | 1 | 0 | 0 | 0 | 2469.9617 | 3.1283865 | 3.12864423 | 0.9461948 | 5 | 0.0418157168 | 0.00296030683
2 | 1 | 0 | 0 | 0 | 2470.0617 | 3.12938666 | 3.12990808 | 0.9461984 | 5 | 0.0419103727 | 0.00296151405
2 | 1 | 0 | 0 | 0 | 2470.1617 | 3.13038707 | 3.13081145 | 0.946085 | 5 | 0.0420050211 | 0.00296201371
2 | 1 | 0 | 0 | 0 | 2470.2617 | 3.131387 | 3.13187075 | 0.9461664 | 5 | 0.0420996696 | 0.00296327076
2 | 1 | 0 | 0 | 0 | 2470.3617 | 3.13238764 | 3.13282323 | 0.9462399 | 5 | 0.0421943255 | 0.00296440232
2 | 1 | 0 | 0 | 0 | 2470.4617 | 3.13338733 | 3.13379359 | 0.9462911 | 5 | 0.0422889851 | 0.00296548079
2 | 1 | 0 | 0 | 0 | 2470.5617 | 3.13438773 | 3.13492465 | 0.9463355 | 5 | 0.0423836522 | 0.00296669058
2 | 1 | 0 | 0 | 0 | 2470.6617 | 3.13538742 | 3.13592052 | 0.9462314 | 5 | 0.0424783193 | 0.00296730641
2 | 1 | 0 | 1 | 0 | 2470.7619 | 3.13638854 | 3.13698483 | 0.9460861 | 5 | 0.0425731577 | 0.00296785776
2 | 1 | 0 | 1 | 0 | 2470.8619 | 3.13738847 | 3.13795519 | 0.9460924 | 5 | 0.0426678024 | 0.0029687956
2 | 1 | 0 | 1 | 0 | 2470.9619 | 3.13838863 | 3.13895607 | 0.9461946 | 5 | 0.0427624546 | 0.00297006313
2 | 1 | 0 | 1 | 0 | 2471.0619 | 3.13938856 | 3.13975716 | 0.9462295 | 5 | 0.0428571105 | 0.00297093065
2 | 1 | 0 | 1 | 0 | 2471.1619 | 3.1403892 | 3.14079428 | 0.9461273 | 5 | 0.0429517627 | 0.00297159096
2 | 1 | 0 | 1 | 0 | 2471.2619 | 3.14138937 | 3.14185786 | 0.9461811 | 5 | 0.0430464186 | 0.00297276652
2 | 1 | 0 | 1 | 0 | 2471.3619 | 3.1423893 | 3.14293504 | 0.9462207 | 5 | 0.0431410745 | 0.00297391019
2 | 1 | 0 | 1 | 0 | 2471.4619 | 3.1433897 | 3.14397192 | 0.9461474 | 5 | 0.0432357304 | 0.00297466083
2 | 1 | 0 | 1 | 0 | 2471.5619 | 3.14438987 | 3.14482641 | 0.9461773 | 5 | 0.0433303826 | 0.00297556329
2 | 1 | 0 | 1 | 0 | 2471.662 | 3.14539051 | 3.1458199 | 0.9460706 | 5 | 0.0434251241 | 0.00297616771
2 | 1 | 0 | 0 | 0 | 2471.7621 | 3.1463902 | 3.14675832 | 0.9459288 | 5 | 0.0435198545 | 0.00297660939
2 | 1 | 0 | 0 | 0 | 2471.8621 | 3.14739013 | 3.14791989 | 0.9460208 | 5 | 0.0436144881 | 0.00297799776
2 | 1 | 0 | 0 | 0 | 2471.9621 | 3.14839053 | 3.14888549 | 0.9459416 | 5 | 0.0437091216 | 0.0029786618
2 | 1 | 0 | 0 | 0 | 2472.0621 | 3.14939117 | 3.14985156 | 0.9456832 | 5 | 0.0438037366 | 0.00297876168
2 | 1 | 0 | 0 | 0 | 2472.1621 | 3.15039134 | 3.15082169 | 0.9458103 | 5 | 0.0438983478 | 0.00298007973
2 | 1 | 0 | 0 | 0 | 2472.2621 | 3.15139103 | 3.15189433 | 0.945652 | 5 | 0.043992959 | 0.00298059522
2 | 1 | 0 | 0 | 0 | 2472.3621 | 3.15239143 | 3.15280652 | 0.9455432 | 5 | 0.0440875515 | 0.00298111467
2 | 1 | 0 | 0 | 0 | 2472.4621 | 3.15339208 | 3.15370989 | 0.9455251 | 5 | 0.0441821404 | 0.00298191188
2 | 1 | 0 | 0 | 0 | 2472.5621 | 3.154392 | 3.15482688 | 0.9455247 | 5 | 0.044276733 | 0.0029829666
2 | 1 | 0 | 0 | 0 | 2472.6622 | 3.15539145 | 3.15588546 | 0.9453968 | 5 | 0.0443714075 | 0.00298356405
2 | 1 | 0 | 1 | 0 | 2472.7623 | 3.15639257 | 3.15680313 | 0.9453024 | 5 | 0.0444660708 | 0.00298413355
2 | 1 | 0 | 1 | 0 | 2472.8623 | 3.1573925 | 3.15790248 | 0.9452501 | 5 | 0.0445606373 | 0.00298500783
2 | 1 | 0 | 1 | 0 | 2472.9623 | 3.15839291 | 3.15887237 | 0.9449948 | 5 | 0.0446551852 | 0.00298511796
2 | 1 | 0 | 1 | 0 | 2473.0623 | 3.15939283 | 3.15994978 | 0.9448784 | 5 | 0.0447497144 | 0.00298576825
2 | 1 | 0 | 1 | 0 | 2473.1623 | 3.160393 | 3.1609242 | 0.9448756 | 5 | 0.04484424 | 0.00298668002
2 | 1 | 0 | 1 | 0 | 2473.2623 | 3.16139364 | 3.16187668 | 0.9446939 | 5 | 0.0449387543 | 0.00298700552
2 | 1 | 0 | 1 | 0 | 2473.3623 | 3.16239333 | 3.16278481 | 0.9445842 | 5 | 0.0450332537 | 0.00298751635
2 | 1 | 0 | 1 | 0 | 2473.4623 | 3.16339397 | 3.16394639 | 0.9444645 | 5 | 0.045127742 | 0.00298823509
2 | 1 | 0 | 1 | 0 | 2473.5623 | 3.16439366 | 3.1649251 | 0.9442823 | 5 | 0.0452222154 | 0.00298858271
2 | 1 | 0 | 0 | 0 | 2473.6625 | 3.16539454 | 3.1658783 | 0.944138 | 5 | 0.0453168601 | 0.00298902602
2 | 1 | 0 | 0 | 0 | 2473.7625 | 3.16639447 | 3.16675019 | 0.944055 | 5 | 0.0454113036 | 0.00298958644
2 | 1 | 0 | 0 | 0 | 2473.8625 | 3.16739488 | 3.16788054 | 0.9439925 | 5 | 0.0455057472 | 0.0029904556
2 | 1 | 0 | 0 | 0 | 2473.9625 | 3.1683948 | 3.16875744 | 0.9439052 | 5 | 0.0456001759 | 0.00299100648
2 | 1 | 0 | 0 | 0 | 2474.0625 | 3.16939497 | 3.16987896 | 0.9436739 | 5 | 0.0456945933 | 0.00299133197
2 | 1 | 0 | 0 | 0 | 2474.1625 | 3.1703949 | 3.17075133 | 0.943537 | 5 | 0.0457889885 | 0.00299172127
2 | 1 | 0 | 0 | 0 | 2474.2625 | 3.17139554 | 3.17189503 | 0.9434644 | 5 | 0.0458833724 | 0.00299257017
2 | 1 | 0 | 0 | 0 | 2474.3625 | 3.17239571 | 3.17275405 | 0.943272 | 5 | 0.0459777452 | 0.00299277017
2 | 1 | 0 | 0 | 0 | 2474.4625 | 3.17339563 | 3.17409801 | 0.9432451 | 5 | 0.0460721068 | 0.00299395248
2 | 1 | 0 | 0 | 0 | 2474.5626 | 3.17439628 | 3.17489076 | 0.9429857 | 5 | 0.0461665466 | 0.00299387635
2 | 1 | 0 | 0 | 0 | 2474.6626 | 3.17539501 | 3.1757524 | 0.9426325 | 5 | 0.0462608635 | 0.00299356761
2 | 1 | 0 | 1 | 0 | 2474.7627 | 3.17639685 | 3.17683983 | 0.9426146 | 5 | 0.0463552587 | 0.00299453572
2 | 1 | 0 | 1 | 0 | 2474.8627 | 3.17739654 | 3.17790818 | 0.9424322 | 5 | 0.0464495458 | 0.0029949632
2 | 1 | 0 | 1 | 0 | 2474.9627 | 3.17839646 | 3.178936 | 0.9420895 | 5 | 0.0465438068 | 0.00299484236
2 | 1 | 0 | 1 | 0 | 2475.0627 | 3.17939711 | 3.17990613 | 0.9418946 | 5 | 0.0466380455 | 0.00299513643
2 | 1 | 0 | 1 | 0 | 2475.1627 | 3.18039751 | 3.18080521 | 0.9417944 | 5 | 0.0467322655 | 0.00299566472
2 | 1 | 0 | 1 | 0 | 2475.2627 | 3.18139768 | 3.18188643 | 0.941609 | 5 | 0.0468264744 | 0.0029960929
2 | 1 | 0 | 1 | 0 | 2475.3627 | 3.18239737 | 3.18288803 | 0.9415833 | 5 | 0.0469206721 | 0.00299695414
2 | 1 | 0 | 1 | 0 | 2475.4627 | 3.18339777 | 3.18386722 | 0.9411679 | 5 | 0.0470148437 | 0.00299655343
2 | 1 | 0 | 1 | 0 | 2475.5627 | 3.18439746 | 3.18487215 | 0.9410922 | 5 | 0.0471089929 | 0.00299725845
2 | 1 | 0 | 0 | 0 | 2475.6629 | 3.18539834 | 3.18585205 | 0.9409682 | 5 | 0.047203321 | 0.00299778557
2 | 1 | 0 | 0 | 0 | 2475.7629 | 3.18639851 | 3.18684459 | 0.9407959 | 5 | 0.0472974442 | 0.00299817021
2 | 1 | 0 | 0 | 0 | 2475.8629 | 3.18739891 | 3.187886 | 0.9404468 | 5 | 0.0473915413 | 0.00299803703
2 | 1 | 0 | 0 | 0 | 2475.9629 | 3.18839884 | 3.18889618 | 0.9400932 | 5 | 0.0474856012 | 0.00299785961
2 | 1 | 0 | 0 | 0 | 2476.0629 | 3.18939924 | 3.18984437 | 0.9400161 | 5 | 0.0475796424 | 0.00299850525
2 | 1 | 0 | 0 | 0 | 2476.1629 | 3.19039917 | 3.19069886 | 0.9396103 | 5 | 0.0476736613 | 0.00299801352
2 | 1 | 0 | 0 | 0 | 2476.2629 | 3.19139957 | 3.19196248 | 0.9393657 | 5 | 0.0477676466 | 0.00299842004
2 | 1 | 0 | 0 | 0 | 2476.3629 | 3.19239998 | 3.19284844 | 0.9392508 | 5 | 0.0478616133 | 0.00299888523
2 | 1 | 0 | 0 | 0 | 2476.4629 | 3.19339967 | 3.19404531 | 0.9389157 | 5 | 0.0479555577 | 0.00299893925
2 | 1 | 0 | 1 | 0 | 2476.5631 | 3.19440079 | 3.19485998 | 0.9388163 | 5 | 0.048049666 | 0.00299938652
2 | 1 | 0 | 1 | 0 | 2476.6631 | 3.1954 | 3.1958878 | 0.9386877 | 5 | 0.0481435731 | 0.00299994065
2 | 1 | 0 | 1 | 0 | 2476.7631 | 3.1964004 | 3.19689393 | 0.9384337 | 5 | 0.0482374616 | 0.00300007313
2 | 1 | 0 | 1 | 0 | 2476.8631 | 3.19740081 | 3.19800639 | 0.9381094 | 5 | 0.048331324 | 0.00300007989
2 | 1 | 0 | 1 | 0 | 2476.9631 | 3.19840121 | 3.19889665 | 0.9377949 | 5 | 0.0484251529 | 0.00299990899
2 | 1 | 0 | 1 | 0 | 2477.0631 | 3.19940114 | 3.19980025 | 0.9376256 | 5 | 0.0485189632 | 0.00300021446
2 | 1 | 0 | 1 | 0 | 2477.1631 | 3.20040131 | 3.20098877 | 0.9371346 | 5 | 0.0486127362 | 0.00299975718
2 | 1 | 0 | 1 | 0 | 2477.2631 | 3.20140123 | 3.20195889 | 0.936857 | 5 | 0.0487064756 | 0.00299977767
2 | 1 | 0 | 1 | 0 | 2477.3631 | 3.20240188 | 3.20296931 | 0.9366776 | 5 | 0.048800189 | 0.00300014974
2 | 1 | 0 | 1 | 0 | 2477.4632 | 3.20340252 | 3.20398402 | 0.9364437 | 5 | 0.0488939732 | 0.00300035044
2 | 1 | 0 | 1 | 0 | 2477.5632 | 3.20440102 | 3.20492172 | 0.9361269214 | 5 | 0.0489876382 | 0.00300021353
2 | 1 | 0 | 0 | 0 | 2477.6633 | 3.20540237 | 3.20593309 | 0.935893 | 5 | 0.0490813702 | 0.00300041051
2 | 1 | 0 | 0 | 0 | 2477.7633 | 3.20640278 | 3.20684075 | 0.9355608 | 5 | 0.0491749793 | 0.00300019444
2 | 1 | 0 | 0 | 0 | 2477.8633 | 3.20740318 | 3.20781112 | 0.9351352 | 5 | 0.0492685512 | 0.00299973716
2 | 1 | 0 | 0 | 0 | 2477.9633 | 3.20840287 | 3.2090528 | 0.9351472 | 5 | 0.0493621007 | 0.0030009367
2 | 1 | 0 | 0 | 0 | 2478.0633 | 3.20940328 | 3.21000099 | 0.9345758 | 5 | 0.0494556203 | 0.00299998908
2 | 1 | 0 | 0 | 0 | 2478.1633 | 3.21040344 | 3.21084189 | 0.9343743 | 5 | 0.0495491028 | 0.00300012832
2 | 1 | 0 | 0 | 0 | 2478.2633 | 3.21140385 | 3.21186543 | 0.934068 | 5 | 0.0496425629 | 0.00300010084
2 | 1 | 0 | 0 | 0 | 2478.3633 | 3.21240401 | 3.21286249 | 0.9336801 | 5 | 0.0497359857 | 0.00299978559
2 | 1 | 0 | 0 | 0 | 2478.4633 | 3.21340322 | 3.21384144 | 0.9333115 | 5 | 0.0498293713 | 0.00299951504
2 | 1 | 0 | 1 | 0 | 2478.5635 | 3.21440411 | 3.21474934 | 0.9330029 | 5 | 0.0499229059 | 0.00299937045
2 | 1 | 0 | 1 | 0 | 2478.6635 | 3.21540475 | 3.21594667 | 0.9326673 | 5 | 0.0500162244 | 0.00299940817
2 | 1 | 0 | 1 | 0 | 2478.7635 | 3.21640468 | 3.21680117 | 0.9323376 | 5 | 0.0501095094 | 0.00299914461
2 | 1 | 0 | 1 | 0 | 2478.8635 | 3.21740484 | 3.21790504 | 0.9319751 | 5 | 0.0502027646 | 0.00299900724
2 | 1 | 0 | 1 | 0 | 2478.9635 | 3.21840525 | 3.21892428 | 0.9317068 | 5 | 0.0502959862 | 0.00299909362
2 | 1 | 0 | 1 | 0 | 2479.0635 | 3.21940517 | 3.21996999 | 0.9313447 | 5 | 0.0503891706 | 0.002998902
2 | 1 | 0 | 1 | 0 | 2479.1635 | 3.22040558 | 3.22093129 | 0.9309449 | 5 | 0.0504823253 | 0.00299850968
2 | 1 | 0 | 1 | 0 | 2479.2635 | 3.22140551 | 3.22207093 | 0.9307002 | 5 | 0.0505754426 | 0.00299878186
2 | 1 | 0 | 1 | 0 | 2479.3635 | 3.22240591 | 3.22299647 | 0.9302233 | 5 | 0.0506685264 | 0.00299810618
2 | 1 | 0 | 1 | 0 | 2479.4636 | 3.22340608 | 3.22392654 | 0.9298302 | 5 | 0.0507616624 | 0.00299770432
2 | 1 | 0 | 0 | 0 | 2479.5637 | 3.22440624 | 3.22494173 | 0.9295911 | 5 | 0.0508547612 | 0.00299787708
2 | 1 | 0 | 0 | 0 | 2479.6637 | 3.22540665 | 3.22600961 | 0.9291758 | 5 | 0.0509477369 | 0.00299753016
2 | 1 | 0 | 0 | 0 | 2479.7637 | 3.22640634 | 3.22679281 | 0.9286768 | 5 | 0.0510406643 | 0.0029966475
2 | 1 | 0 | 0 | 0 | 2479.8637 | 3.22740674 | 3.22782111 | 0.9283583 | 5 | 0.0511335507 | 0.00299657439
2 | 1 | 0 | 0 | 0 | 2479.9637 | 3.22840714 | 3.22887611 | 0.9279807 | 5 | 0.0512264036 | 0.00299633457
2 | 1 | 0 | 0 | 0 | 2480.0637 | 3.22940755 | 3.22994828 | 0.9275989 | 5 | 0.0513192192 | 0.00299609639
2 | 1 | 0 | 0 | 0 | 2480.1637 | 3.23040748 | 3.23066902 | 0.9272726 | 5 | 0.0514120013 | 0.00299571082
2 | 1 | 0 | 0 | 0 | 2480.2637 | 3.23140764 | 3.23195529 | 0.9269513 | 5 | 0.0515047498 | 0.00299586495
2 | 1 | 0 | 0 | 0 | 2480.3637 | 3.23240757 | 3.23289466 | 0.9263587 | 5 | 0.0515974499 | 0.00299482001
2 | 1 | 0 | 1 | 0 | 2480.4639 | 3.23340821 | 3.23389649 | 0.926018 | 5 | 0.0516902879 | 0.00299464632
2 | 1 | 0 | 1 | 0 | 2480.5639 | 3.23440838 | 3.23484421 | 0.9256814 | 5 | 0.0517829135 | 0.00299443514
2 | 1 | 0 | 1 | 0 | 2480.6639 | 3.23540831 | 3.23598313 | 0.92532 | 5 | 0.0518754981 | 0.00299431989
2 | 1 | 0 | 1 | 0 | 2480.7639 | 3.23640871 | 3.23689985 | 0.9247743 | 5 | 0.0519680418 | 0.00299340161
2 | 1 | 0 | 1 | 0 | 2480.8639 | 3.23740911 | 3.23780823 | 0.9244938 | 5 | 0.0520605408 | 0.00299333362
2 | 1 | 0 | 1 | 0 | 2480.9639 | 3.23840952 | 3.23893404 | 0.9240405 | 5 | 0.0521530025 | 0.00299290637
2 | 1 | 0 | 1 | 0 | 2481.0639 | 3.23940921 | 3.23979759 | 0.9235433 | 5 | 0.0522454157 | 0.00299209333
2 | 1 | 0 | 1 | 0 | 2481.1639 | 3.24040961 | 3.24086094 | 0.9231379 | 5 | 0.0523377843 | 0.00299176178
2 | 1 | 0 | 1 | 0 | 2481.2639 | 3.24140978 | 3.24190736 | 0.9226806 | 5 | 0.0524301119 | 0.00299124513
2 | 1 | 0 | 1 | 0 | 2481.364 | 3.24240994 | 3.2430017 | 0.9222682 | 5 | 0.0525224879 | 0.0029909173
2 | 1 | 0 | 0 | 0 | 2481.4641 | 3.24341035 | 3.24391389 | 0.921924 | 5 | 0.0526148267 | 0.00299064186
2 | 1 | 0 | 0 | 0 | 2481.5641 | 3.24441004 | 3.24490714 | 0.9214951 | 5 | 0.0527070314 | 0.00299016619
2 | 1 | 0 | 0 | 0 | 2481.6641 | 3.24541068 | 3.24588609 | 0.9212653 | 5 | 0.05279921 | 0.00299032242
2 | 1 | 0 | 0 | 0 | 2481.7641 | 3.24641109 | 3.24693203 | 0.9206465 | 5 | 0.0528913401 | 0.00298927678
2 | 1 | 0 | 0 | 0 | 2481.8641 | 3.24741101 | 3.24788427 | 0.9201483 | 5 | 0.0529834144 | 0.00298853521
2 | 1 | 0 | 0 | 0 | 2481.9641 | 3.24841118 | 3.24894762 | 0.9196682 | 5 | 0.0530754402 | 0.00298795383
2 | 1 | 0 | 0 | 0 | 2482.0641 | 3.24941158 | 3.24994493 | 0.9192311 | 5 | 0.0531674214 | 0.00298745045
2 | 1 | 0 | 0 | 0 | 2482.1641 | 3.25041151 | 3.2509861 | 0.9188173 | 5 | 0.0532593615 | 0.00298706233
2 | 1 | 0 | 0 | 0 | 2482.2641 | 3.25141215 | 3.25200534 | 0.918248 | 5 | 0.0533512495 | 0.00298614753
2 | 1 | 0 | 0 | 0 | 2482.3642 | 3.2524116 | 3.25277591 | 0.9177887 | 5 | 0.0534431785 | 0.0029853608
2 | 1 | 0 | 1 | 0 | 2482.4643 | 3.25341225 | 3.25382519 | 0.917366 | 5 | 0.0535350665 | 0.00298494869
2 | 1 | 0 | 1 | 0 | 2482.5643 | 3.25441265 | 3.25500083 | 0.9168532 | 5 | 0.053626813 | 0.00298435776
2 | 1 | 0 | 1 | 0 | 2482.6643 | 3.25541258 | 3.25596213 | 0.9164248 | 5 | 0.0537185147 | 0.00298384437
2 | 1 | 0 | 1 | 0 | 2482.7643 | 3.25641298 | 3.25686097 | 0.916105 | 5 | 0.0538101755 | 0.00298362668
2 | 1 | 0 | 1 | 0 | 2482.8643 | 3.25741267 | 3.25798273 | 0.9154268 | 5 | 0.0539017916 | 0.00298244483
2 | 1 | 0 | 1 | 0 | 2482.9643 | 3.25841308 | 3.2589972 | 0.9149751 | 5 | 0.0539933443 | 0.0029819014
2 | 1 | 0 | 1 | 0 | 2483.0643 | 3.25941348 | 3.25993633 | 0.914464 | 5 | 0.0540848523 | 0.00298109441
2 | 1 | 0 | 1 | 0 | 2483.1643 | 3.26041389 | 3.26108909 | 0.9140425 | 5 | 0.0541763157 | 0.00298077404
2 | 1 | 0 | 1 | 0 | 2483.2643 | 3.26141381 | 3.26197457 | 0.9135812 | 5 | 0.0542677343 | 0.00298007857
2 | 1 | 0 | 0 | 0 | 2483.3645 | 3.26241446 | 3.26291037 | 0.9130107 | 5 | 0.0543592796 | 0.00297907204
2 | 1 | 0 | 0 | 0 | 2483.4645 | 3.26341438 | 3.26393747 | 0.9125365 | 5 | 0.0544505939 | 0.00297846203
2 | 1 | 0 | 0 | 0 | 2483.5645 | 3.26441503 | 3.26487184 | 0.9118775 | 5 | 0.0545418486 | 0.00297716307
2 | 1 | 0 | 0 | 0 | 2483.6645 | 3.26541471 | 3.26595807 | 0.9113202 | 5 | 0.0546330474 | 0.00297633349
2 | 1 | 0 | 0 | 0 | 2483.7645 | 3.26641464 | 3.26681709 | 0.9110344 | 5 | 0.0547242016 | 0.00297618285
2 | 1 | 0 | 0 | 0 | 2483.8645 | 3.26741505 | 3.26791596 | 0.9103432 | 5 | 0.0548153073 | 0.0029749251
2 | 1 | 0 | 0 | 0 | 2483.9645 | 3.26841545 | 3.26896644 | 0.909834 | 5 | 0.0549063534 | 0.00297421683
2 | 1 | 0 | 0 | 0 | 2484.0645 | 3.26941586 | 3.26984763 | 0.9094716 | 5 | 0.0549973585 | 0.00297383359
2 | 1 | 0 | 0 | 0 | 2484.1645 | 3.27041554 | 3.27074242 | 0.9089557 | 5 | 0.0550883114 | 0.00297296001
2 | 1 | 0 | 0 | 0 | 2484.2646 | 3.27141666 | 3.27185607 | 0.9082731 | 5 | 0.0551793016 | 0.00297173904
2 | 1 | 0 | 0 | 0 | 2484.3646 | 3.2724154 | 3.27296233 | 0.9078993 | 5 | 0.0552701466 | 0.00297152018
2 | 1 | 0 | 1 | 0 | 2484.4647 | 3.27341652 | 3.27392888 | 0.9072522 | 5 | 0.0553610325 | 0.00297027919
2 | 1 | 0 | 1 | 0 | 2484.5647 | 3.27441669 | 3.27500582 | 0.9067798 | 5 | 0.0554517694 | 0.00296970922
2 | 1 | 0 | 1 | 0 | 2484.6647 | 3.27541661 | 3.27594924 | 0.9060932 | 5 | 0.0555424504 | 0.00296831527
2 | 1 | 0 | 1 | 0 | 2484.7647 | 3.27641702 | 3.27700853 | 0.9056124 | 5 | 0.0556330718 | 0.00296769943
2 | 1 | 0 | 1 | 0 | 2484.8647 | 3.27741742 | 3.27786779 | 0.9049226 | 5 | 0.0557236373 | 0.00296621677
2 | 1 | 0 | 1 | 0 | 2484.9647 | 3.27841735 | 3.27897573 | 0.9045288 | 5 | 0.0558141433 | 0.00296592782
2 | 1 | 0 | 1 | 0 | 2485.0647 | 3.27941751 | 3.27989292 | 0.9040194 | 5 | 0.0559046082 | 0.00296508684
2 | 1 | 0 | 1 | 0 | 2485.1647 | 3.28041792 | 3.28089404 | 0.9034853 | 5 | 0.055995021 | 0.00296423957
2 | 1 | 0 | 1 | 0 | 2485.2648 | 3.28141785 | 3.28179359 | 0.9028889 | 5 | 0.0560854673 | 0.00296309497
2 | 1 | 0 | 0 | 0 | 2485.3649 | 3.28241849 | 3.28290176 | 0.9022787 | 5 | 0.0561758503 | 0.00296209217
2 | 1 | 0 | 0 | 0 | 2485.4649 | 3.28341818 | 3.28411174 | 0.9017402 | 5 | 0.056266088 | 0.00296141556
2 | 1 | 0 | 0 | 0 | 2485.5649 | 3.28441858 | 3.28485084 | 0.9011475 | 5 | 0.0563562699 | 0.002960135
2 | 1 | 0 | 0 | 0 | 2485.6649 | 3.28541899 | 3.28590536 | 0.900639 | 5 | 0.0564463958 | 0.00295941439
2 | 1 | 0 | 0 | 0 | 2485.7649 | 3.28641891 | 3.28689361 | 0.9000831 | 5 | 0.0565364659 | 0.00295847747
2 | 1 | 0 | 0 | 0 | 2485.8649 | 3.28741932 | 3.28785491 | 0.8995024 | 5 | 0.0566264838 | 0.00295743323
2 | 1 | 0 | 0 | 0 | 2485.9649 | 3.28841949 | 3.28880715 | 0.8989307 | 5 | 0.0567164384 | 0.00295640947
2 | 1 | 0 | 0 | 0 | 2486.0649 | 3.28941941 | 3.28991556 | 0.8982439 | 5 | 0.0568063334 | 0.0029551466
2 | 1 | 0 | 0 | 0 | 2486.1649 | 3.29042006 | 3.29081893 | 0.8975676 | 5 | 0.0568961576 | 0.00295373239
2 | 1 | 0 | 1 | 0 | 2486.2651 | 3.29142094 | 3.2917583 | 0.8971495 | 5 | 0.0569861084 | 0.0029531992
2 | 1 | 0 | 1 | 0 | 2486.3651 | 3.29242015 | 3.29299068 | 0.8964976 | 5 | 0.0570758283 | 0.00295215822
2 | 1 | 0 | 1 | 0 | 2486.4651 | 3.29342055 | 3.2939477 | 0.8957916 | 5 | 0.0571654774 | 0.00295069069
2 | 1 | 0 | 1 | 0 | 2486.5651 | 3.29442072 | 3.29493546 | 0.8952174 | 5 | 0.0572550669 | 0.00294968369
2 | 1 | 0 | 1 | 0 | 2486.6651 | 3.29542136 | 3.29577661 | 0.8946421 | 5 | 0.0573445968 | 0.00294854026
2 | 1 | 0 | 1 | 0 | 2486.7651 | 3.29642105 | 3.29694748 | 0.8942492 | 5 | 0.0574340746 | 0.00294829276
2 | 1 | 0 | 1 | 0 | 2486.8651 | 3.29742098 | 3.29792643 | 0.8935879 | 5 | 0.0575235039 | 0.00294698705
2 | 1 | 0 | 1 | 0 | 2486.9651 | 3.29842138 | 3.29912353 | 0.8930338 | 5 | 0.0576128736 | 0.00294622872
2 | 1 | 0 | 1 | 0 | 2487.0651 | 3.29942179 | 3.30001354 | 0.8923751 | 5 | 0.05770218 | 0.00294485013
2 | 1 | 0 | 1 | 0 | 2487.1652 | 3.30042267 | 3.30094004 | 0.8916847 | 5 | 0.0577915087 | 0.00294339797
2 | 1 | 0 | 1 | 0 | 2487.2652 | 3.3014214 | 3.30204344 | 0.8912379 | 5 | 0.0578806922 | 0.00294290623
2 | 1 | 0 | 0 | 0 | 2487.3653 | 3.30242229 | 3.30285764 | 0.8903114 | 5 | 0.0579698943 | 0.00294057163
2 | 1 | 0 | 0 | 0 | 2487.4653 | 3.30342293 | 3.30394387 | 0.8896736 | 5 | 0.0580589287 | 0.0029394317
2 | 1 | 0 | 0 | 0 | 2487.5653 | 3.30442286 | 3.30486941 | 0.8891976 | 5 | 0.0581479073 | 0.00293868175
2 | 1 | 0 | 0 | 0 | 2487.6653 | 3.30542302 | 3.30597305 | 0.8883961 | 5 | 0.0582368225 | 0.00293701352
2 | 1 | 0 | 0 | 0 | 2487.7653 | 3.30642343 | 3.30693007 | 0.8879459 | 5 | 0.0583256781 | 0.00293637486
2 | 1 | 0 | 0 | 0 | 2487.8653 | 3.30742335 | 3.30791807 | 0.8873164 | 5 | 0.0584144779 | 0.00293516996
2 | 1 | 0 | 0 | 0 | 2487.9653 | 3.30842376 | 3.3089149 | 0.8866565 | 5 | 0.0585032143 | 0.00293387077
2 | 1 | 0 | 0 | 0 | 2488.0653 | 3.30942369 | 3.30977345 | 0.8860529 | 5 | 0.0585918874 | 0.0029326342
2 | 1 | 0 | 0 | 0 | 2488.1653 | 3.31042337 | 3.31095433 | 0.8853461 | 5 | 0.0586804934 | 0.0029313406
2 | 1 | 0 | 1 | 0 | 2488.2655 | 3.31142449 | 3.31181216 | 0.8847134 | 5 | 0.0587692074 | 0.00293000462
2 | 1 | 0 | 1 | 0 | 2488.3655 | 3.31242418 | 3.31302714 | 0.8841943 | 5 | 0.0588576905 | 0.00292935967
2 | 1 | 0 | 1 | 0 | 2488.4655 | 3.31342483 | 3.31386399 | 0.8833853 | 5 | 0.0589461066 | 0.0029274188
2 | 1 | 0 | 1 | 0 | 2488.5655 | 3.31442451 | 3.31488323 | 0.8827851 | 5 | 0.0590344518 | 0.00292632962
2 | 1 | 0 | 1 | 0 | 2488.6655 | 3.31542492 | 3.31583977 | 0.8821079 | 5 | 0.05912273 | 0.00292492844
2 | 1 | 0 | 1 | 0 | 2488.7655 | 3.31642532 | 3.31685019 | 0.8814238 | 5 | 0.0592109449 | 0.00292355078
2 | 1 | 0 | 1 | 0 | 2488.8655 | 3.31742525 | 3.31792736 | 0.8808474 | 5 | 0.0592990965 | 0.00292258756
2 | 1 | 0 | 1 | 0 | 2488.9655 | 3.31842566 | 3.31891084 | 0.8800934 | 5 | 0.059387181 | 0.00292095169
2 | 1 | 0 | 1 | 0 | 2489.0655 | 3.31942582 | 3.31997013 | 0.8794944 | 5 | 0.0594751947 | 0.00291989534
2 | 1 | 0 | 1 | 0 | 2489.1656 | 3.32042599 | 3.32099366 | 0.8788357 | 5 | 0.0595632344 | 0.00291860779
2 | 1 | 0 | 0 | 0 | 2489.2657 | 3.32142639 | 3.32200861 | 0.8780273 | 5 | 0.0596512035 | 0.00291681429
2 | 1 | 0 | 0 | 0 | 2489.3657 | 3.32242656 | 3.32288122 | 0.8771209 | 5 | 0.0597389936 | 0.00291456864
2 | 1 | 0 | 0 | 0 | 2489.4657 | 3.32342649 | 3.32392645 | 0.8767379 | 5 | 0.0598267242 | 0.00291421218
2 | 1 | 0 | 0 | 0 | 2489.5657 | 3.32442689 | 3.32478118 | 0.8760028 | 5 | 0.0599143989 | 0.00291251764
2 | 1 | 0 | 0 | 0 | 2489.6657 | 3.32542706 | 3.32596946 | 0.875378 | 5 | 0.0600020029 | 0.00291148061
2 | 1 | 0 | 0 | 0 | 2489.7657 | 3.3264277 | 3.32685518 | 0.8746656 | 5 | 0.0600895435 | 0.00290988572
2 | 1 | 0 | 0 | 0 | 2489.8657 | 3.32742739 | 3.32792306 | 0.873996 | 5 | 0.0601770133 | 0.00290859141
2 | 1 | 0 | 0 | 0 | 2489.9657 | 3.32842731 | 3.32886219 | 0.8733202 | 5 | 0.060264416 | 0.00290716253
2 | 1 | 0 | 0 | 0 | 2490.0658 | 3.32942867 | 3.3298552 | 0.8726233 | 5 | 0.0603518374 | 0.0029057092
2 | 1 | 0 | 0 | 0 | 2490.1658 | 3.33042765 | 3.33097076 | 0.871955 | 5 | 0.0604391024 | 0.00290445657
2 | 1 | 0 | 1 | 0 | 2490.2659 | 3.33142853 | 3.33194661 | 0.8712454 | 5 | 0.0605263859 | 0.00290294318
2 | 1 | 0 | 1 | 0 | 2490.3659 | 3.33242822 | 3.3328414 | 0.8705882 | 5 | 0.060613513 | 0.00290153245
2 | 1 | 0 | 1 | 0 | 2490.4659 | 3.33342862 | 3.33392286 | 0.8699825 | 5 | 0.0607005805 | 0.00290045445
2 | 1 | 0 | 1 | 0 | 2490.5659 | 3.33442926 | 3.33491492 | 0.8693288 | 5 | 0.0607875809 | 0.00289913779
2 | 1 | 0 | 1 | 0 | 2490.6659 | 3.33542919 | 3.33598781 | 0.8686253 | 5 | 0.060874518 | 0.00289772335
2 | 1 | 0 | 1 | 0 | 2490.7659 | 3.33642936 | 3.33697605 | 0.8678407 | 5 | 0.0609613732 | 0.00289596361
2 | 1 | 0 | 1 | 0 | 2490.8659 | 3.33742976 | 3.33791471 | 0.8671554 | 5 | 0.0610481612 | 0.00289449072
2 | 1 | 0 | 1 | 0 | 2490.9659 | 3.33842969 | 3.33886719 | 0.8665476 | 5 | 0.0611348823 | 0.00289328746
2 | 1 | 0 | 1 | 0 | 2491.0659 | 3.33943009 | 3.34006906 | 0.865882 | 5 | 0.06122154 | 0.00289210561
2 | 1 | 0 | 0 | 0 | 2491.1661 | 3.34043002 | 3.34085703 | 0.8650885 | 5 | 0.0613082983 | 0.00289013726
2 | 1 | 0 | 0 | 0 | 2491.2661 | 3.34143019 | 3.34198284 | 0.8643137 | 5 | 0.0613948032 | 0.00288852141
2 | 1 | 0 | 0 | 0 | 2491.3661 | 3.34243083 | 3.34277916 | 0.8635761 | 5 | 0.0614812374 | 0.00288674398
2 | 1 | 0 | 0 | 0 | 2491.4661 | 3.34343052 | 3.34390998 | 0.8629513 | 5 | 0.0615676008 | 0.00288563152
2 | 1 | 0 | 0 | 0 | 2491.5661 | 3.34443116 | 3.34488463 | 0.8622838 | 5 | 0.0616538972 | 0.00288423989
2 | 1 | 0 | 0 | 0 | 2491.6661 | 3.34543085 | 3.34586382 | 0.8613891 | 5 | 0.061740119 | 0.00288209063
2 | 1 | 0 | 0 | 0 | 2491.7661 | 3.34643126 | 3.34680724 | 0.8608605 | 5 | 0.0618262663 | 0.00288113393
2 | 1 | 0 | 0 | 0 | 2491.8661 | 3.34743166 | 3.34788871 | 0.8603033 | 5 | 0.0619123615 | 0.00288019981
2 | 1 | 0 | 0 | 0 | 2491.9661 | 3.34843206 | 3.34891248 | 0.8595486 | 5 | 0.0619983859 | 0.002878553
2 | 1 | 0 | 0 | 0 | 2492.0662 | 3.34943199 | 3.34973526 | 0.8588755 | 5 | 0.0620844327 | 0.00287700538
2 | 1 | 0 | 1 | 0 | 2492.1663 | 3.35043216 | 3.35091925 | 0.8581062 | 5 | 0.0621704012 | 0.00287544471
2 | 1 | 0 | 1 | 0 | 2492.2663 | 3.35143209 | 3.3518672 | 0.8572576 | 5 | 0.0622562058 | 0.0028734135
2 | 1 | 0 | 1 | 0 | 2492.3663 | 3.35243273 | 3.35294867 | 0.856636 | 5 | 0.0623419397 | 0.00287225656
2 | 1 | 0 | 1 | 0 | 2492.4663 | 3.35343289 | 3.35392785 | 0.855853 | 5 | 0.062427599 | 0.00287046912
2 | 1 | 0 | 1 | 0 | 2492.5663 | 3.35443282 | 3.35508084 | 0.8550067 | 5 | 0.0625131801 | 0.00286861649
2 | 1 | 0 | 1 | 0 | 2492.6663 | 3.35543323 | 3.35591745 | 0.854339 | 5 | 0.0625986829 | 0.00286709121
2 | 1 | 0 | 1 | 0 | 2492.7663 | 3.35643363 | 3.35683441 | 0.8537577 | 5 | 0.0626841262 | 0.00286592334
2 | 1 | 0 | 1 | 0 | 2492.8663 | 3.35743403 | 3.35803604 | 0.8530305 | 5 | 0.062769495 | 0.00286450726
2 | 1 | 0 | 1 | 0 | 2492.9664 | 3.35843444 | 3.35890889 | 0.8522746 | 5 | 0.0628548861 | 0.0028627126
2 | 1 | 0 | 1 | 0 | 2493.0664 | 3.35943317 | 3.35994077 | 0.8515557 | 5 | 0.0629401132 | 0.00286117662
2 | 1 | 0 | 0 | 0 | 2493.1665 | 3.36043453 | 3.36099577 | 0.8507756 | 5 | 0.0630253553 | 0.00285945297
2 | 1 | 0 | 0 | 0 | 2493.2665 | 3.3614347 | 3.3617878 | 0.8500627 | 5 | 0.0631104335 | 0.00285773026
2 | 1 | 0 | 0 | 0 | 2493.3665 | 3.36243486 | 3.36293149 | 0.849334 | 5 | 0.0631954372 | 0.00285625202
2 | 1 | 0 | 0 | 0 | 2493.4665 | 3.36343455 | 3.3639462 | 0.8485919 | 5 | 0.0632803738 | 0.00285461755
2 | 1 | 0 | 0 | 0 | 2493.5665 | 3.36443496 | 3.3650012 | 0.847747 | 5 | 0.0633652285 | 0.00285266968
2 | 1 | 0 | 0 | 0 | 2493.6665 | 3.3654356 | 3.36601567 | 0.8470991 | 5 | 0.0634500012 | 0.00285134884
2 | 1 | 0 | 0 | 0 | 2493.7665 | 3.36643553 | 3.36696386 | 0.8462239 | 5 | 0.0635347068 | 0.0028492054
2 | 1 | 0 | 0 | 0 | 2493.8665 | 3.36743569 | 3.36778259 | 0.8453264 | 5 | 0.0636193231 | 0.00284687569
2 | 1 | 0 | 0 | 0 | 2493.9665 | 3.36843562 | 3.36898446 | 0.84483 | 5 | 0.0637038648 | 0.00284621911
2 | 1 | 0 | 1 | 0 | 2494.0667 | 3.36943674 | 3.36996388 | 0.8441657 | 5 | 0.0637885183 | 0.00284480769
2 | 1 | 0 | 1 | 0 | 2494.1667 | 3.37043643 | 3.37089372 | 0.8433166 | 5 | 0.0638729334 | 0.00284273084
2 | 1 | 0 | 1 | 0 | 2494.2667 | 3.37143636 | 3.37182808 | 0.8425319 | 5 | 0.0639572591 | 0.00284087262
2 | 1 | 0 | 1 | 0 | 2494.3667 | 3.37243676 | 3.37298989 | 0.8417487 | 5 | 0.0640415102 | 0.00283920998
2 | 1 | 0 | 1 | 0 | 2494.4667 | 3.37343717 | 3.37397361 | 0.8411028 | 5 | 0.0641256869 | 0.00283785863
2 | 1 | 0 | 1 | 0 | 2494.5667 | 3.37443709 | 3.37479639 | 0.8403899 | 5 | 0.0642098039 | 0.00283614476
2 | 1 | 0 | 1 | 0 | 2494.6667 | 3.3754375 | 3.37591815 | 0.8396098 | 5 | 0.064293839 | 0.00283445395
2 | 1 | 0 | 1 | 0 | 2494.7667 | 3.37643719 | 3.3769331 | 0.8388457 | 5 | 0.0643777996 | 0.00283272588
2 | 1 | 0 | 1 | 0 | 2494.8667 | 3.37743759 | 3.37787247 | 0.8381097 | 5 | 0.0644616857 | 0.00283102761
2 | 1 | 0 | 1 | 0 | 2494.9668 | 3.37843847 | 3.37888741 | 0.8373453 | 5 | 0.0645455793 | 0.00282929558
2 | 1 | 0 | 1 | 0 | 2495.0668 | 3.37943721 | 3.37991357 | 0.8364405 | 5 | 0.0646293014 | 0.0028270965
2 | 1 | 0 | 0 | 0 | 2495.1669 | 3.38043833 | 3.3809073 | 0.8355598 | 5 | 0.0647130236 | 0.00282495026
2 | 1 | 0 | 0 | 0 | 2495.2669 | 3.38143849 | 3.3819716 | 0.8349803 | 5 | 0.0647965819 | 0.00282387971
2 | 1 | 0 | 0 | 0 | 2495.3669 | 3.38243842 | 3.38287878 | 0.8341055 | 5 | 0.0648800731 | 0.0028216776
2 | 1 | 0 | 0 | 0 | 2495.4669 | 3.38343906 | 3.3838892 | 0.8333466 | 5 | 0.0649634823 | 0.00281995256
2 | 1 | 0 | 0 | 0 | 2495.5669 | 3.38443923 | 3.38499761 | 0.8326019 | 5 | 0.0650468171 | 0.00281835557
2 | 1 | 0 | 0 | 0 | 2495.6669 | 3.38543916 | 3.3860476 | 0.8318146 | 5 | 0.0651300699 | 0.00281656394
2 | 1 | 0 | 0 | 0 | 2495.7669 | 3.38643956 | 3.38693762 | 0.8310509 | 5 | 0.0652132556 | 0.00281471736
2 | 1 | 0 | 0 | 0 | 2495.8669 | 3.38743997 | 3.38798404 | 0.8302283 | 5 | 0.0652963519 | 0.00281280023
2 | 1 | 0 | 0 | 0 | 2495.967 | 3.38843966 | 3.38898015 | 0.829366 | 5 | 0.0653794557 | 0.00281070499
2 | 1 | 0 | 1 | 0 | 2496.0671 | 3.38944006 | 3.38979959 | 0.8286155 | 5 | 0.0654624701 | 0.00280884048
2 | 1 | 0 | 1 | 0 | 2496.1671 | 3.39044046 | 3.39081001 | 0.8278515 | 5 | 0.065545328 | 0.00280708703
2 | 1 | 0 | 1 | 0 | 2496.2671 | 3.39144087 | 3.39201164 | 0.8269863 | 5 | 0.0656281114 | 0.00280514709
2 | 1 | 0 | 1 | 0 | 2496.3671 | 3.39244103 | 3.3930223 | 0.8260934 | 5 | 0.0657107979 | 0.00280295312
2 | 1 | 0 | 1 | 0 | 2496.4671 | 3.3934412 | 3.3940053 | 0.8252178 | 5 | 0.0657934025 | 0.00280079339
2 | 1 | 0 | 1 | 0 | 2496.5671 | 3.39444089 | 3.3948555 | 0.8245299 | 5 | 0.0658759251 | 0.00279915985
2 | 1 | 0 | 1 | 0 | 2496.6671 | 3.39544153 | 3.39583468 | 0.8237611 | 5 | 0.0659583732 | 0.00279735634
2 | 1 | 0 | 1 | 0 | 2496.7671 | 3.39644194 | 3.39694715 | 0.8227929 | 5 | 0.0660407394 | 0.00279498403
2 | 1 | 0 | 1 | 0 | 2496.8671 | 3.39744186 | 3.39778399 | 0.8222055 | 5 | 0.0661230311 | 0.00279367692
2 | 1 | 0 | 0 | 0 | 2496.9673 | 3.39844275 | 3.39896846 | 0.8214341 | 5 | 0.0662054121 | 0.00279202871
2 | 1 | 0 | 0 | 0 | 2497.0673 | 3.39944243 | 3.39990258 | 0.8205369 | 5 | 0.0662875473 | 0.00278974557
2 | 1 | 0 | 0 | 0 | 2497.1673 | 3.40044236 | 3.40097952 | 0.8197555 | 5 | 0.0663696006 | 0.00278797164
2 | 1 | 0 | 0 | 0 | 2497.2673 | 3.40144277 | 3.40194964 | 0.8188652 | 5 | 0.0664515719 | 0.00278573809
2 | 1 | 0 | 0 | 0 | 2497.3673 | 3.40244269 | 3.40282202 | 0.8179439 | 5 | 0.0665334463 | 0.00278331758
2 | 1 | 0 | 0 | 0 | 2497.4673 | 3.4034431 | 3.40395236 | 0.8171401 | 5 | 0.0666152388 | 0.00278150616
2 | 1 | 0 | 0 | 0 | 2497.5673 | 3.4044435 | 3.40496302 | 0.8162945 | 5 | 0.0666969493 | 0.0027794526
2 | 1 | 0 | 0 | 0 | 2497.6673 | 3.40544343 | 3.4059329 | 0.8153789 | 5 | 0.0667785704 | 0.00277712569
2 | 1 | 0 | 0 | 0 | 2497.7673 | 3.40644383 | 3.4067874 | 0.8146132 | 5 | 0.0668601021 | 0.00277521391
2 | 1 | 0 | 0 | 0 | 2497.8674 | 3.40744448 | 3.40784788 | 0.8137208 | 5 | 0.0669416413 | 0.00277303671
2 | 1 | 0 | 0 | 0 | 2497.9674 | 3.40844321 | 3.4088912 | 0.8128442 | 5 | 0.0670230016 | 0.00277089723
2 | 1 | 0 | 1 | 0 | 2498.0675 | 3.40944433 | 3.40998268 | 0.8119975 | 5 | 0.067104362 | 0.00276889745
2 | 1 | 0 | 1 | 0 | 2498.1675 | 3.41044474 | 3.41094875 | 0.8112085 | 5 | 0.0671855584 | 0.0027669908
2 | 1 | 0 | 1 | 0 | 2498.2675 | 3.41144466 | 3.41179013 | 0.8101945 | 5 | 0.0672666654 | 0.00276421336
2 | 1 | 0 | 1 | 0 | 2498.3675 | 3.41244483 | 3.4129293 | 0.8092914 | 5 | 0.0673476756 | 0.00276205456
2 | 1 | 0 | 1 | 0 | 2498.4675 | 3.41344523 | 3.41391706 | 0.8084636 | 5 | 0.0674286038 | 0.00276002777
2 | 1 | 0 | 1 | 0 | 2498.5675 | 3.41444588 | 3.41486549 | 0.8075593 | 5 | 0.0675094351 | 0.00275770621
2 | 1 | 0 | 1 | 0 | 2498.6675 | 3.41544557 | 3.41601801 | 0.8066658 | 5 | 0.0675901845 | 0.00275558489
2 | 1 | 0 | 1 | 0 | 2498.7675 | 3.41644549 | 3.41698837 | 0.8058704 | 5 | 0.0676708445 | 0.00275364961
2 | 1 | 0 | 1 | 0 | 2498.8675 | 3.41744566 | 3.41796255 | 0.8048625 | 5 | 0.0677514225 | 0.00275098998
2 | 1 | 0 | 0 | 0 | 2498.9677 | 3.41844654 | 3.4188807 | 0.8038818 | 5 | 0.0678320527 | 0.00274837599
2 | 1 | 0 | 0 | 0 | 2499.0677 | 3.41944671 | 3.42002773 | 0.8030516 | 5 | 0.067912437 | 0.00274645886
2 | 1 | 0 | 0 | 0 | 2499.1677 | 3.4204464 | 3.42086887 | 0.8022114 | 5 | 0.0679927394 | 0.00274426001
2 | 1 | 0 | 0 | 0 | 2499.2677 | 3.4214468 | 3.42188835 | 0.8013302 | 5 | 0.0680729523 | 0.00274206232
2 | 1 | 0 | 0 | 0 | 2499.3677 | 3.42244744 | 3.4228096 | 0.8004288 | 5 | 0.0681530759 | 0.00273971539
2 | 1 | 0 | 0 | 0 | 2499.4677 | 3.42344737 | 3.42398453 | 0.7995856 | 5 | 0.0682331175 | 0.00273776869
2 | 1 | 0 | 0 | 0 | 2499.5677 | 3.42444754 | 3.42492819 | 0.7986372 | 5 | 0.0683130622 | 0.00273527508
2 | 1 | 0 | 0 | 0 | 2499.6677 | 3.42544746 | 3.42588925 | 0.7977511 | 5 | 0.0683929175 | 0.00273300684
2 | 1 | 0 | 0 | 0 | 2499.7677 | 3.42644787 | 3.42692637 | 0.7969831 | 5 | 0.0684726983 | 0.0027312024
2 | 1 | 0 | 0 | 0 | 2499.8678 | 3.42744756 | 3.42782927 | 0.7958653 | 5 | 0.0685524493 | 0.00272809039
2 | 1 | 0 | 1 | 0 | 2499.9679 | 3.4284482 | 3.42898703 | 0.7949952 | 5 | 0.068632111 | 0.00272602821
2 | 1 | 0 | 1 | 0 | 2500.0679 | 3.42944837 | 3.43012619 | 0.7941594 | 5 | 0.0687116086 | 0.00272406684
2 | 1 | 0 | 1 | 0 | 2500.1679 | 3.43044877 | 3.43091393 | 0.7931286 | 5 | 0.0687910095 | 0.00272115599
2 | 1 | 0 | 1 | 0 | 2500.2679 | 3.4314487 | 3.43187523 | 0.7921638 | 5 | 0.068870306 | 0.0027186072
2 | 1 | 0 | 1 | 0 | 2500.3679 | 3.43244934 | 3.43300629 | 0.7913574 | 5 | 0.0689495206 | 0.00271673501
2 | 1 | 0 | 1 | 0 | 2500.4679 | 3.43344903 | 3.43394494 | 0.7903866 | 5 | 0.0690286383 | 0.0027141443
2 | 1 | 0 | 1 | 0 | 2500.5679 | 3.43444943 | 3.43495083 | 0.7894754 | 5 | 0.0691076741 | 0.00271180924
2 | 1 | 0 | 1 | 0 | 2500.6679 | 3.43544984 | 3.43596554 | 0.7883792 | 5 | 0.0691865981 | 0.00270884368
2 | 1 | 0 | 1 | 0 | 2500.768 | 3.43645048 | 3.43698502 | 0.7876513 | 5 | 0.0692655146 | 0.00270714588
2 | 1 | 0 | 1 | 0 | 2500.868 | 3.43744969 | 3.43802047 | 0.7866975 | 5 | 0.0693442672 | 0.00270468206
2 | 1 | 0 | 0 | 0 | 2500.9681 | 3.43845034 | 3.43895602 | 0.7856515 | 5 | 0.0694229975 | 0.00270182104
2 | 1 | 0 | 0 | 0 | 2501.0681 | 3.43945026 | 3.43998885 | 0.7847326 | 5 | 0.0695015565 | 0.00269947131
2 | 1 | 0 | 0 | 0 | 2501.1681 | 3.44045091 | 3.44093657 | 0.7838586 | 5 | 0.069580026 | 0.00269720773
2 | 1 | 0 | 0 | 0 | 2501.2681 | 3.44145107 | 3.44210315 | 0.7829027 | 5 | 0.0696583986 | 0.0026948317
2 | 1 | 0 | 0 | 0 | 2501.3681 | 3.442451 | 3.44289041 | 0.7820461 | 5 | 0.0697366819 | 0.00269249897
2 | 1 | 0 | 0 | 0 | 2501.4681 | 3.4434514 | 3.443928 | 0.7810956 | 5 | 0.0698148757 | 0.00269003701
2 | 1 | 0 | 0 | 0 | 2501.5681 | 3.44445157 | 3.44494677 | 0.7800231 | 5 | 0.0698929653 | 0.00268713804
2 | 1 | 0 | 0 | 0 | 2501.6681 | 3.44545221 | 3.44602823 | 0.7791891 | 5 | 0.0699709654 | 0.00268510752
2 | 1 | 0 | 0 | 0 | 2501.7681 | 3.4464519 | 3.44700289 | 0.7781693 | 5 | 0.0700488687 | 0.00268235197
2 | 1 | 0 | 1 | 0 | 2501.8683 | 3.44745231 | 3.44785714 | 0.7771864 | 5 | 0.0701268241 | 0.00267962762
2 | 1 | 0 | 1 | 0 | 2501.9683 | 3.44845223 | 3.44888115 | 0.7763628 | 5 | 0.0702045411 | 0.00267758314
2 | 1 | 0 | 1 | 0 | 2502.0683 | 3.44945264 | 3.45008254 | 0.7753814 | 5 | 0.0702821687 | 0.00267513003
2 | 1 | 0 | 1 | 0 | 2502.1683 | 3.45045304 | 3.45119548 | 0.7745878 | 5 | 0.0703596994 | 0.00267325412
2 | 1 | 0 | 1 | 0 | 2502.2683 | 3.45145273 | 3.45196533 | 0.7736285 | 5 | 0.0704371482 | 0.00267053884
2 | 1 | 0 | 1 | 0 | 2502.3683 | 3.45245314 | 3.45281529 | 0.7726149 | 5 | 0.0705144927 | 0.00266769668
2 | 1 | 0 | 1 | 0 | 2502.4683 | 3.45345378 | 3.4538703 | 0.7716558 | 5 | 0.0705917403 | 0.00266519911
2 | 1 | 0 | 1 | 0 | 2502.5683 | 3.45445371 | 3.45497394 | 0.7707011 | 5 | 0.0706688985 | 0.00266275206
2 | 1 | 0 | 1 | 0 | 2502.6683 | 3.45545387 | 3.45598865 | 0.7697492 | 5 | 0.0707459524 | 0.00266024447
2 | 1 | 0 | 1 | 0 | 2502.7684 | 3.45645428 | 3.45694542 | 0.7686204 | 5 | 0.070822984 | 0.00265707867
2 | 1 | 0 | 1 | 0 | 2502.8684 | 3.45745325 | 3.45796919 | 0.7676825 | 5 | 0.0708998367 | 0.00265462254
2 | 1 | 0 | 0 | 0 | 2502.9685 | 3.45845461 | 3.4588418 | 0.7667686 | 5 | 0.0709766746 | 0.00265213125
2 | 1 | 0 | 0 | 0 | 2503.0685 | 3.45945454 | 3.45978045 | 0.7657481 | 5 | 0.0710533336 | 0.00264932029
2 | 1 | 0 | 0 | 0 | 2503.1685 | 3.4604547 | 3.46099114 | 0.7647682 | 5 | 0.0711298957 | 0.00264685601
2 | 1 | 0 | 0 | 0 | 2503.2685 | 3.46145511 | 3.4619832 | 0.7639502 | 5 | 0.0712063685 | 0.00264478289
2 | 1 | 0 | 0 | 0 | 2503.3685 | 3.46245503 | 3.46289587 | 0.7629946 | 5 | 0.0712827519 | 0.00264217099
2 | 1 | 0 | 0 | 0 | 2503.4685 | 3.46345568 | 3.46404839 | 0.7619779 | 5 | 0.0713590384 | 0.00263952836
2 | 1 | 0 | 0 | 0 | 2503.5685 | 3.46445537 | 3.46497893 | 0.7611105 | 5 | 0.071435228 | 0.00263723172
2 | 1 | 0 | 0 | 0 | 2503.6685 | 3.46545577 | 3.46599817 | 0.7601172 | 5 | 0.0715113282 | 0.00263456488
2 | 1 | 0 | 0 | 0 | 2503.7686 | 3.46645522 | 3.46691418 | 0.7590743 | 5 | 0.0715873986 | 0.00263164542
2 | 1 | 0 | 1 | 0 | 2503.8687 | 3.4674561 | 3.46800518 | 0.7581384 | 5 | 0.0716633722 | 0.0026292277
2 | 1 | 0 | 1 | 0 | 2503.9687 | 3.46845651 | 3.46898484 | 0.7571389 | 5 | 0.071739167 | 0.00262650358
2 | 1 | 0 | 1 | 0 | 2504.0687 | 3.46945667 | 3.47003436 | 0.7561093 | 5 | 0.0718148723 | 0.00262372522
2 | 1 | 0 | 1 | 0 | 2504.1687 | 3.4704566 | 3.4709518 | 0.7552179 | 5 | 0.0718904734 | 0.00262132473
2 | 1 | 0 | 1 | 0 | 2504.2687 | 3.47145724 | 3.47193527 | 0.7542964 | 5 | 0.071965985 | 0.00261886814
2 | 1 | 0 | 1 | 0 | 2504.3687 | 3.47245741 | 3.47290969 | 0.7533212 | 5 | 0.0720413998 | 0.00261621643
2 | 1 | 0 | 1 | 0 | 2504.4687 | 3.47345734 | 3.473773 | 0.7523598 | 5 | 0.0721167251 | 0.00261352723
2 | 1 | 0 | 1 | 0 | 2504.5687 | 3.47445774 | 3.47494388 | 0.751427 | 5 | 0.0721919537 | 0.0026111668
2 | 1 | 0 | 1 | 0 | 2504.6687 | 3.47545743 | 3.4759357 | 0.7503925 | 5 | 0.0722670779 | 0.00260831602
2 | 1 | 0 | 0 | 0 | 2504.7689 | 3.47645855 | 3.47688508 | 0.7494644 | 5 | 0.0723422617 | 0.00260580145
2 | 1 | 0 | 0 | 0 | 2504.8689 | 3.47745824 | 3.47796583 | 0.7486182 | 5 | 0.0724171996 | 0.00260366849
2 | 1 | 0 | 0 | 0 | 2504.9689 | 3.47845817 | 3.47903371 | 0.7475749 | 5 | 0.0724920481 | 0.00260083843
2 | 1 | 0 | 0 | 0 | 2505.0689 | 3.47945905 | 3.48002625 | 0.7465689 | 5 | 0.0725667924 | 0.00259807915
2 | 1 | 0 | 0 | 0 | 2505.1689 | 3.48045921 | 3.48091626 | 0.7456006 | 5 | 0.0726414323 | 0.0025953732
2 | 1 | 0 | 0 | 0 | 2505.2689 | 3.48145938 | 3.48191357 | 0.7445187 | 5 | 0.0727159753 | 0.00259234966
2 | 1 | 0 | 0 | 0 | 2505.3689 | 3.48245907 | 3.48295045 | 0.7436265 | 5 | 0.0727904215 | 0.00259001413
2 | 1 | 0 | 0 | 0 | 2505.4689 | 3.48345947 | 3.48397374 | 0.7428026 | 5 | 0.0728647783 | 0.00258790492
2 | 1 | 0 | 0 | 0 | 2505.5689 | 3.48446012 | 3.48503327 | 0.7418329 | 5 | 0.0729390457 | 0.00258531235
2 | 1 | 0 | 0 | 0 | 2505.669 | 3.48546052 | 3.48599029 | 0.7407432 | 5 | 0.0730132833 | 0.00258222362
2 | 1 | 0 | 0 | 0 | 2505.769 | 3.48645926 | 3.48699951 | 0.7397707 | 5 | 0.0730873495 | 0.00257958029
2 | 1 | 0 | 1 | 0 | 2505.8691 | 3.48746061 | 3.4880507 | 0.7388598 | 5 | 0.0731613934 | 0.00257718051
2 | 1 | 0 | 1 | 0 | 2505.9691 | 3.48846054 | 3.48904777 | 0.7379251 | 5 | 0.0732352659 | 0.00257465593
2 | 1 | 0 | 1 | 0 | 2506.0691 | 3.48946095 | 3.48996854 | 0.7369677 | 5 | 0.073309049 | 0.00257199397
2 | 1 | 0 | 1 | 0 | 2506.1691 | 3.49046087 | 3.4910326 | 0.7360273 | 5 | 0.0733827353 | 0.00256949523
2 | 1 | 0 | 1 | 0 | 2506.2691 | 3.49146104 | 3.49202061 | 0.735032 | 5 | 0.0734563246 | 0.00256674667
2 | 1 | 0 | 1 | 0 | 2506.3691 | 3.49246144 | 3.49308395 | 0.7340713 | 5 | 0.0735298172 | 0.00256417249
2 | 1 | 0 | 1 | 0 | 2506.4691 | 3.49346137 | 3.49396539 | 0.7331625 | 5 | 0.0736032203 | 0.00256164442
2 | 1 | 0 | 1 | 0 | 2506.5691 | 3.49446201 | 3.49491811 | 0.7319243 | 5 | 0.0736765116 | 0.00255801552
2 | 1 | 0 | 1 | 0 | 2506.6691 | 3.49546146 | 3.49596786 | 0.7310176 | 5 | 0.0737496912 | 0.0025556141
2 | 1 | 0 | 0 | 0 | 2506.7693 | 3.49646211 | 3.49717832 | 0.7301704 | 5 | 0.0738229379 | 0.00255353586
2 | 1 | 0 | 0 | 0 | 2506.8693 | 3.49746251 | 3.49793935 | 0.729308 | 5 | 0.0738959461 | 0.00255107507
2 | 1 | 0 | 0 | 0 | 2506.9693 | 3.49846292 | 3.49905229 | 0.7282121 | 5 | 0.0739688575 | 0.00254805223
2 | 1 | 0 | 0 | 0 | 2507.0693 | 3.49946284 | 3.50000501 | 0.7272237 | 5 | 0.0740416646 | 0.00254528667
2 | 1 | 0 | 0 | 0 | 2507.1693 | 3.50046301 | 3.50094843 | 0.7261963 | 5 | 0.0741143748 | 0.00254237605
2 | 1 | 0 | 0 | 0 | 2507.2693 | 3.50146294 | 3.50189638 | 0.7255665 | 5 | 0.0741870031 | 0.00254085846
2 | 1 | 0 | 0 | 0 | 2507.3693 | 3.50246358 | 3.50304914 | 0.7245707 | 5 | 0.0742595419 | 0.00253820675
2 | 1 | 0 | 0 | 0 | 2507.4693 | 3.50346375 | 3.50400543 | 0.7236047 | 5 | 0.0743319914 | 0.00253551477
2 | 1 | 0 | 0 | 0 | 2507.5693 | 3.50446367 | 3.50508738 | 0.7225863 | 5 | 0.0744043365 | 0.00253272802
2 | 1 | 0 | 0 | 0 | 2507.6694 | 3.50546336 | 3.5060389 | 0.7215989 | 5 | 0.0744766518 | 0.00252995384
2 | 1 | 0 | 1 | 0 | 2507.7695 | 3.50646424 | 3.50686789 | 0.7207948 | 5 | 0.0745488852 | 0.00252773217
2 | 1 | 0 | 1 | 0 | 2507.8695 | 3.50746489 | 3.50797582 | 0.7196018 | 5 | 0.0746209398 | 0.00252434588
2 | 1 | 0 | 1 | 0 | 2507.9695 | 3.50846457 | 3.50899935 | 0.7185666 | 5 | 0.0746928826 | 0.0025214497
2 | 1 | 0 | 1 | 0 | 2508.0695 | 3.5094645 | 3.51008987 | 0.7177718 | 5 | 0.074764736 | 0.00251944363
2 | 1 | 0 | 1 | 0 | 2508.1695 | 3.51046538 | 3.51101136 | 0.7168272 | 5 | 0.0748365 | 0.00251678866
2 | 1 | 0 | 1 | 0 | 2508.2695 | 3.51146555 | 3.5120306 | 0.7157192 | 5 | 0.0749081671 | 0.00251362775
2 | 1 | 0 | 1 | 0 | 2508.3695 | 3.51246572 | 3.51304984 | 0.7148749 | 5 | 0.07497973 | 0.00251139095
2 | 1 | 0 | 1 | 0 | 2508.4695 | 3.5134654 | 3.51406431 | 0.7138547 | 5 | 0.0750512034 | 0.00250853132
2 | 1 | 0 | 1 | 0 | 2508.5696 | 3.51446652 | 3.51496744 | 0.7129062 | 5 | 0.0751226544 | 0.00250584213
2 | 1 | 0 | 0 | 0 | 2508.6697 | 3.51546645 | 3.5160892 | 0.7119228 | 5 | 0.0751940012 | 0.0025031839
2 | 1 | 0 | 0 | 0 | 2508.7697 | 3.51646638 | 3.51692152 | 0.710974 | 5 | 0.075265184 | 0.00250043976
2 | 1 | 0 | 0 | 0 | 2508.8697 | 3.51746655 | 3.5181632 | 0.7099884 | 5 | 0.07533627 | 0.00249785511
2 | 1 | 0 | 0 | 0 | 2508.9697 | 3.51846695 | 3.51915097 | 0.709102 | 5 | 0.0754072592 | 0.00249543716
2 | 1 | 0 | 0 | 0 | 2509.0697 | 3.51946688 | 3.51994777 | 0.7080514 | 5 | 0.0754781589 | 0.00249230396
2 | 1 | 0 | 0 | 0 | 2509.1697 | 3.52046728 | 3.52098942 | 0.707003 | 5 | 0.0755489469 | 0.00248935027
2 | 1 | 0 | 0 | 0 | 2509.2697 | 3.52146721 | 3.52198195 | 0.7060212 | 5 | 0.075619638 | 0.00248659402
2 | 1 | 0 | 0 | 0 | 2509.3697 | 3.52246761 | 3.52289414 | 0.7052489 | 5 | 0.0756902397 | 0.00248451717
2 | 1 | 0 | 0 | 0 | 2509.4697 | 3.52346778 | 3.52408218 | 0.7042593 | 5 | 0.075760752 | 0.00248186779
2 | 1 | 0 | 0 | 0 | 2509.5698 | 3.52446771 | 3.52492738 | 0.7032435 | 5 | 0.0758312345 | 0.0024788822
2 | 1 | 0 | 1 | 0 | 2509.6699 | 3.52546835 | 3.52602696 | 0.7024277 | 5 | 0.0759016201 | 0.00247677905
2 | 1 | 0 | 1 | 0 | 2509.7699 | 3.52646804 | 3.52699304 | 0.701357 | 5 | 0.0759718493 | 0.00247368123
2 | 1 | 0 | 1 | 0 | 2509.8699 | 3.52746844 | 3.52776313 | 0.7001685 | 5 | 0.0760419667 | 0.00247002859
2 | 1 | 0 | 1 | 0 | 2509.9699 | 3.52846885 | 3.52916479 | 0.6993887 | 5 | 0.0761119798 | 0.00246825814
2 | 1 | 0 | 1 | 0 | 2510.0699 | 3.52946925 | 3.52996159 | 0.6984198 | 5 | 0.0761819035 | 0.00246539502
2 | 1 | 0 | 1 | 0 | 2510.1699 | 3.53046918 | 3.53096294 | 0.6975387 | 5 | 0.0762517378 | 0.00246298336
2 | 1 | 0 | 1 | 0 | 2510.2699 | 3.53146935 | 3.53191113 | 0.6966603 | 5 | 0.0763214901 | 0.00246054237
2 | 1 | 0 | 1 | 0 | 2510.3699 | 3.53246927 | 3.53286338 | 0.6957302 | 5 | 0.0763911456 | 0.00245791953
2 | 1 | 0 | 1 | 0 | 2510.4699 | 3.53346992 | 3.53385139 | 0.6946509 | 5 | 0.0764607042 | 0.00245479285
2 | 1 | 0 | 1 | 0 | 2510.57 | 3.5344696 | 3.53499603 | 0.6936819 | 5 | 0.0765302256 | 0.00245216279
2 | 1 | 0 | 0 | 0 | 2510.6701 | 3.53547001 | 3.53578758 | 0.6927855 | 5 | 0.0765996575 | 0.00244954228
2 | 1 | 0 | 0 | 0 | 2510.7701 | 3.53647041 | 3.53703809 | 0.6918461 | 5 | 0.0766689256 | 0.00244708592
2 | 1 | 0 | 0 | 0 | 2510.8701 | 3.53747082 | 3.53792357 | 0.6909054 | 5 | 0.0767381042 | 0.00244437042
2 | 1 | 0 | 0 | 0 | 2510.9701 | 3.53847122 | 3.53890324 | 0.6899982 | 5 | 0.076807186 | 0.00244183675
2 | 1 | 0 | 0 | 0 | 2511.0701 | 3.53947091 | 3.53999734 | 0.6891092 | 5 | 0.0768761784 | 0.00243944465
2 | 1 | 0 | 0 | 0 | 2511.1701 | 3.54047132 | 3.54087877 | 0.6880903 | 5 | 0.0769450739 | 0.00243644416
2 | 1 | 0 | 0 | 0 | 2511.2701 | 3.54147172 | 3.5418849 | 0.6871826 | 5 | 0.0770138726 | 0.00243392144
2 | 1 | 0 | 0 | 0 | 2511.3701 | 3.54247189 | 3.54301548 | 0.6862339 | 5 | 0.0770825818 | 0.00243133749
2 | 1 | 0 | 0 | 0 | 2511.4701 | 3.54347205 | 3.54410148 | 0.6852105 | 5 | 0.0771511942 | 0.00242845551
2 | 1 | 0 | 1 | 0 | 2511.5703 | 3.54447246 | 3.54500055 | 0.6843694 | 5 | 0.0772198439 | 0.00242608995
2 | 1 | 0 | 1 | 0 | 2511.6703 | 3.54547215 | 3.54582381 | 0.6833816 | 5 | 0.07728827 | 0.0024231507
2 | 1 | 0 | 1 | 0 | 2511.7703 | 3.54647279 | 3.54711413 | 0.6822549 | 5 | 0.0773565918 | 0.00242003589
2 | 1 | 0 | 1 | 0 | 2511.8703 | 3.54747272 | 3.54797769 | 0.6813993 | 5 | 0.0774248093 | 0.0024175893
2 | 1 | 0 | 1 | 0 | 2511.9703 | 3.54847288 | 3.54887652 | 0.680365 | 5 | 0.0774929374 | 0.00241453131
2 | 1 | 0 | 1 | 0 | 2512.0703 | 3.54947329 | 3.55000257 | 0.6795361 | 5 | 0.0775609687 | 0.00241235504
2 | 1 | 0 | 1 | 0 | 2512.1703 | 3.55047321 | 3.55087018 | 0.6785573 | 5 | 0.0776289105 | 0.00240946887
2 | 1 | 0 | 1 | 0 | 2512.2703 | 3.55147362 | 3.55207634 | 0.6777555 | 5 | 0.077696763 | 0.00240743929
2 | 1 | 0 | 1 | 0 | 2512.3703 | 3.55247355 | 3.5530293 | 0.6769261 | 5 | 0.0777645335 | 0.00240513822
2 | 1 | 0 | 1 | 0 | 2512.4704 | 3.55347419 | 3.55396414 | 0.6759105 | 5 | 0.0778322816 | 0.00240216171
2 | 1 | 0 | 0 | 0 | 2512.5705 | 3.55447412 | 3.5549562 | 0.6750369 | 5 | 0.0778999403 | 0.00239972677
2 | 1 | 0 | 0 | 0 | 2512.6705 | 3.55547428 | 3.55585957 | 0.6739514 | 5 | 0.0779674277 | 0.00239647646
2 | 1 | 0 | 0 | 0 | 2512.7705 | 3.55647469 | 3.55684328 | 0.6729999 | 5 | 0.0780348107 | 0.00239375536
2 | 1 | 0 | 0 | 0 | 2512.8705 | 3.55747437 | 3.55809832 | 0.6721277 | 5 | 0.0781021044 | 0.00239149644
2 | 1 | 0 | 0 | 0 | 2512.9705 | 3.55847478 | 3.55880594 | 0.6710665 | 5 | 0.0781693012 | 0.00238819537
2 | 1 | 0 | 0 | 0 | 2513.0705 | 3.55947518 | 3.55991817 | 0.6700309 | 5 | 0.0782363936 | 0.00238525518
2 | 1 | 0 | 0 | 0 | 2513.1705 | 3.56047559 | 3.56086206 | 0.669271 | 5 | 0.0783033967 | 0.00238318183
2 | 1 | 0 | 0 | 0 | 2513.2705 | 3.56147552 | 3.56213021 | 0.6683063 | 5 | 0.0783703178 | 0.00238059415
2 | 1 | 0 | 0 | 0 | 2513.3705 | 3.56247568 | 3.56298494 | 0.6673942 | 5 | 0.0784371421 | 0.00237791543
2 | 1 | 0 | 0 | 0 | 2513.4706 | 3.56347585 | 3.56391001 | 0.666407 | 5 | 0.0785039365 | 0.00237501482
2 | 1 | 0 | 1 | 0 | 2513.5707 | 3.56447673 | 3.56507659 | 0.6654701 | 5 | 0.0785706341 | 0.00237245206
2 | 1 | 0 | 1 | 0 | 2513.6707 | 3.56547642 | 3.56602907 | 0.6645957 | 5 | 0.0786371753 | 0.00236996752
2 | 1 | 0 | 1 | 0 | 2513.7707 | 3.56647635 | 3.56693268 | 0.6636126 | 5 | 0.0787036195 | 0.00236706133
2 | 1 | 0 | 1 | 0 | 2513.8707 | 3.56747675 | 3.56792474 | 0.6626982 | 5 | 0.0787699744 | 0.00236445712
2 | 1 | 0 | 1 | 0 | 2513.9707 | 3.56847715 | 3.56889534 | 0.6617013 | 5 | 0.0788362324 | 0.00236154278
2 | 1 | 0 | 1 | 0 | 2514.0707 | 3.56947756 | 3.57007909 | 0.6607949 | 5 | 0.0789023936 | 0.00235909014
2 | 1 | 0 | 1 | 0 | 2514.1707 | 3.57047725 | 3.57100463 | 0.659952 | 5 | 0.0789684728 | 0.00235669175
2 | 1 | 0 | 1 | 0 | 2514.2707 | 3.57147765 | 3.57201028 | 0.6589203 | 5 | 0.0790344551 | 0.00235367008
2 | 1 | 0 | 1 | 0 | 2514.3707 | 3.57247806 | 3.57296729 | 0.6579795 | 5 | 0.0791003332 | 0.0023509392
2 | 1 | 0 | 0 | 0 | 2514.4709 | 3.57347894 | 3.57401013 | 0.6570592 | 5 | 0.0791662559 | 0.00234833616
2 | 1 | 0 | 0 | 0 | 2514.5709 | 3.57447791 | 3.57482338 | 0.6560664 | 5 | 0.0792319477 | 0.00234532147
2 | 1 | 0 | 0 | 0 | 2514.6709 | 3.57547832 | 3.57585168 | 0.6551555 | 5 | 0.07929755 | 0.00234273891
2 | 1 | 0 | 0 | 0 | 2514.7709 | 3.57647872 | 3.5768218 | 0.6542389 | 5 | 0.0793630555 | 0.00234009605
2 | 1 | 0 | 0 | 0 | 2514.8709 | 3.57747889 | 3.57789445 | 0.6532993 | 5 | 0.0794284716 | 0.00233743596
2 | 1 | 0 | 0 | 0 | 2514.9709 | 3.57847905 | 3.57898903 | 0.6524715 | 5 | 0.0794937983 | 0.00233518844
2 | 1 | 0 | 0 | 0 | 2515.0709 | 3.57947922 | 3.5799551 | 0.6515437 | 5 | 0.079559043 | 0.00233249716
2 | 1 | 0 | 0 | 0 | 2515.1709 | 3.58047962 | 3.58091164 | 0.6505832 | 5 | 0.0796241835 | 0.00232968084
2 | 1 | 0 | 0 | 0 | 2515.2709 | 3.58147955 | 3.58201957 | 0.6496295 | 5 | 0.0796892345 | 0.00232698559
2 | 1 | 0 | 0 | 0 | 2515.371 | 3.58248043 | 3.58302665 | 0.648691 | 5 | 0.0797542483 | 0.00232427707
2 | 1 | 0 | 0 | 0 | 2515.471 | 3.58347964 | 3.58414221 | 0.6477896 | 5 | 0.079819113 | 0.00232177018
2 | 1 | 0 | 1 | 0 | 2515.5711 | 3.58448005 | 3.58497977 | 0.6467173 | 5 | 0.0798839405 | 0.00231846818
2 | 1 | 0 | 1 | 0 | 2515.6711 | 3.58548045 | 3.58593678 | 0.6458322 | 5 | 0.0799486041 | 0.00231591356
2 | 1 | 0 | 1 | 0 | 2515.7711 | 3.58648062 | 3.58700466 | 0.6450785 | 5 | 0.0800131857 | 0.00231389957
2 | 1 | 0 | 1 | 0 | 2515.8711 | 3.58748078 | 3.58789492 | 0.6440814 | 5 | 0.0800776854 | 0.00231089629
2 | 1 | 0 | 1 | 0 | 2515.9711 | 3.58848119 | 3.58900738 | 0.6430287 | 5 | 0.0801420808 | 0.0023078348
2 | 1 | 0 | 1 | 0 | 2516.0711 | 3.58948088 | 3.59002614 | 0.6422011 | 5 | 0.0802063793 | 0.0023055186
2 | 1 | 0 | 1 | 0 | 2516.1711 | 3.59048152 | 3.59106374 | 0.641214 | 5 | 0.0802705884 | 0.00230264035
2 | 1 | 0 | 1 | 0 | 2516.2711 | 3.59148192 | 3.59200716 | 0.6402518 | 5 | 0.0803347006 | 0.00229978911
2 | 1 | 0 | 1 | 0 | 2516.3712 | 3.59248185 | 3.59308028 | 0.6393203 | 5 | 0.0803987831 | 0.00229712925
2 | 1 | 0 | 0 | 0 | 2516.4713 | 3.59348226 | 3.59399629 | 0.6384127 | 5 | 0.0804627687 | 0.00229445286
2 | 1 | 0 | 0 | 0 | 2516.5713 | 3.59448242 | 3.59496689 | 0.6374972 | 5 | 0.0805266052 | 0.00229178113
2 | 1 | 0 | 0 | 0 | 2516.6713 | 3.59548259 | 3.59594131 | 0.6365761 | 5 | 0.080590345 | 0.00228909007
2 | 1 | 0 | 0 | 0 | 2516.7713 | 3.59648275 | 3.59696984 | 0.6356929 | 5 | 0.0806540027 | 0.00228656828
2 | 1 | 0 | 0 | 0 | 2516.8713 | 3.59748268 | 3.59805536 | 0.6346956 | 5 | 0.0807175562 | 0.00228367001
2 | 1 | 0 | 0 | 0 | 2516.9713 | 3.59848309 | 3.5989368 | 0.6338027 | 5 | 0.0807810202 | 0.00228101597
2 | 1 | 0 | 0 | 0 | 2517.0713 | 3.59948349 | 3.60012484 | 0.6329235 | 5 | 0.0808443949 | 0.00227860361
2 | 1 | 0 | 0 | 0 | 2517.1713 | 3.60048342 | 3.60100603 | 0.631877 | 5 | 0.0809076726 | 0.00227539288
2 | 1 | 0 | 0 | 0 | 2517.2713 | 3.60148358 | 3.60207868 | 0.6309089 | 5 | 0.0809708536 | 0.00227258331
2 | 1 | 0 | 1 | 0 | 2517.3715 | 3.60248423 | 3.60296082 | 0.6301456 | 5 | 0.0810340717 | 0.00227039005
2 | 1 | 0 | 1 | 0 | 2517.4715 | 3.60348439 | 3.60393929 | 0.6293291 | 5 | 0.0810970813 | 0.00226806384
2 | 1 | 0 | 1 | 0 | 2517.5715 | 3.60448456 | 3.60502934 | 0.6283519 | 5 | 0.0811600089 | 0.00226522703
2 | 1 | 0 | 1 | 0 | 2517.6715 | 3.60548425 | 3.60605288 | 0.6274553 | 5 | 0.0812228397 | 0.00226263702
2 | 1 | 0 | 1 | 0 | 2517.7715 | 3.60648513 | 3.60696554 | 0.6264852 | 5 | 0.0812855735 | 0.00225971034
2 | 1 | 0 | 1 | 0 | 2517.8715 | 3.60748506 | 3.60805607 | 0.6255964 | 5 | 0.0813482106 | 0.00225718715
2 | 1 | 0 | 1 | 0 | 2517.9715 | 3.60848522 | 3.60898137 | 0.6247527 | 5 | 0.0814107656 | 0.00225472101
2 | 1 | 0 | 1 | 0 | 2518.0715 | 3.60948539 | 3.60993838 | 0.6237271 | 5 | 0.0814732239 | 0.00225161645
2 | 1 | 0 | 1 | 0 | 2518.1715 | 3.61048555 | 3.61098886 | 0.6226479 | 5 | 0.0815355778 | 0.00224837451
2 | 1 | 0 | 1 | 0 | 2518.2716 | 3.61148667 | 3.61205292 | 0.621759 | 5 | 0.0815979019 | 0.00224582641
2 | 1 | 0 | 1 | 0 | 2518.3716 | 3.61248565 | 3.6130259 | 0.6208989 | 5 | 0.081660077 | 0.00224332372
2 | 1 | 0 | 0 | 0 | 2518.4717 | 3.61348629 | 3.61413074 | 0.6199465 | 5 | 0.0817222148 | 0.00224056747
2 | 1 | 0 | 0 | 0 | 2518.5717 | 3.61448622 | 3.61498094 | 0.6190097 | 5 | 0.0817842036 | 0.00223770831
2 | 1 | 0 | 0 | 0 | 2518.6717 | 3.61548638 | 3.61601329 | 0.6181019 | 5 | 0.0818460956 | 0.00223506475
2 | 1 | 0 | 0 | 0 | 2518.7717 | 3.61648679 | 3.61690331 | 0.6171824 | 5 | 0.0819079056 | 0.00223228917
2 | 1 | 0 | 0 | 0 | 2518.8717 | 3.61748719 | 3.6179719 | 0.6162012 | 5 | 0.0819696113 | 0.00222939881
2 | 1 | 0 | 0 | 0 | 2518.9717 | 3.61848736 | 3.61888385 | 0.6154079 | 5 | 0.0820312276 | 0.0022270896
2 | 1 | 0 | 0 | 0 | 2519.0717 | 3.61948705 | 3.61999655 | 0.61447 | 5 | 0.082092762 | 0.00222437922
2 | 1 | 0 | 0 | 0 | 2519.1717 | 3.62048721 | 3.6210649 | 0.6135785 | 5 | 0.0821542069 | 0.0022218076
2 | 1 | 0 | 0 | 0 | 2519.2717 | 3.62148786 | 3.62201381 | 0.6126735 | 5 | 0.082215555 | 0.00221911166
2 | 1 | 0 | 1 | 0 | 2519.3719 | 3.6224885 | 3.62303305 | 0.6116549 | 5 | 0.0822769329 | 0.00221604598
2 | 1 | 0 | 1 | 0 | 2519.4719 | 3.62348819 | 3.62390447 | 0.6106449 | 5 | 0.0823380873 | 0.00221291906
2 | 1 | 0 | 1 | 0 | 2519.5719 | 3.62448859 | 3.62507033 | 0.6098324 | 5 | 0.0823991448 | 0.00221068528
2 | 1 | 0 | 1 | 0 | 2519.6719 | 3.62548876 | 3.62608075 | 0.6088246 | 5 | 0.0824601203 | 0.00220764708
2 | 1 | 0 | 1 | 0 | 2519.7719 | 3.62648892 | 3.62702847 | 0.6079324 | 5 | 0.082520999 | 0.00220498838
2 | 1 | 0 | 1 | 0 | 2519.8719 | 3.62748909 | 3.6279943 | 0.6070482 | 5 | 0.0825817809 | 0.00220236741
2 | 1 | 0 | 1 | 0 | 2519.9719 | 3.62848902 | 3.6290133 | 0.6061569 | 5 | 0.0826424807 | 0.00219975156
2 | 1 | 0 | 1 | 0 | 2520.0719 | 3.62948942 | 3.62999701 | 0.6052324 | 5 | 0.0827030912 | 0.00219699182
2 | 1 | 0 | 1 | 0 | 2520.1719 | 3.63048983 | 3.63101625 | 0.6043783 | 5 | 0.0827636048 | 0.00219450751
2 | 1 | 0 | 1 | 0 | 2520.272 | 3.63148975 | 3.6321559 | 0.6033383 | 5 | 0.0828240961 | 0.00219141901
2 | 1 | 0 | 0 | 0 | 2520.3721 | 3.63248992 | 3.6329751 | 0.6024046 | 5 | 0.082884483 | 0.00218852097
2 | 1 | 0 | 0 | 0 | 2520.4721 | 3.63349032 | 3.63404727 | 0.6015034 | 5 | 0.0829447135 | 0.00218589185
2 | 1 | 0 | 0 | 0 | 2520.5721 | 3.63449073 | 3.63515997 | 0.6006614 | 5 | 0.0830048621 | 0.00218350021
2 | 1 | 0 | 0 | 0 | 2520.6721 | 3.63549066 | 3.63596511 | 0.5997158 | 5 | 0.0830649212 | 0.00218054559
2 | 1 | 0 | 0 | 0 | 2520.7721 | 3.63649106 | 3.63703799 | 0.5987313 | 5 | 0.0831248835 | 0.00217760843
2 | 1 | 0 | 0 | 0 | 2520.8721 | 3.63749146 | 3.63795471 | 0.5979174 | 5 | 0.0831847563 | 0.00217519654
2 | 1 | 0 | 0 | 0 | 2520.9721 | 3.63849139 | 3.63892055 | 0.5969254 | 5 | 0.0832445323 | 0.00217216415
2 | 1 | 0 | 0 | 0 | 2521.0721 | 3.63949156 | 3.63982415 | 0.5960087 | 5 | 0.0833042189 | 0.00216936693
2 | 1 | 0 | 0 | 0 | 2521.1722 | 3.64049268 | 3.64115906 | 0.5951982 | 5 | 0.0833638757 | 0.00216721138
2 | 1 | 0 | 0 | 0 | 2521.2722 | 3.64149117 | 3.64201307 | 0.5942287 | 5 | 0.083423391 | 0.00216418877
2 | 1 | 0 | 1 | 0 | 2521.3723 | 3.64249229 | 3.6430819 | 0.5933207 | 5 | 0.083482869 | 0.00216151588
2 | 1 | 0 | 1 | 0 | 2521.4723 | 3.64349222 | 3.64399004 | 0.5924581 | 5 | 0.0835421905 | 0.00215891143
2 | 1 | 0 | 1 | 0 | 2521.5723 | 3.64449263 | 3.64496017 | 0.5915542 | 5 | 0.0836014301 | 0.00215619151
2 | 1 | 0 | 1 | 0 | 2521.6723 | 3.64549255 | 3.64598799 | 0.5906718 | 5 | 0.0836605802 | 0.00215358217
2 | 1 | 0 | 1 | 0 | 2521.7723 | 3.64649272 | 3.64697146 | 0.589709 | 5 | 0.083719641 | 0.00215065177
2 | 1 | 0 | 1 | 0 | 2521.8723 | 3.64749312 | 3.64800858 | 0.5888217 | 5 | 0.0837786049 | 0.00214802637
2 | 1 | 0 | 1 | 0 | 2521.9723 | 3.64849377 | 3.64893842 | 0.5877972 | 5 | 0.0838374794 | 0.00214483566
2 | 1 | 0 | 1 | 0 | 2522.0723 | 3.64949369 | 3.65000272 | 0.5867931 | 5 | 0.0838962421 | 0.00214179652
2 | 1 | 0 | 1 | 0 | 2522.1723 | 3.65049338 | 3.65106177 | 0.5860239 | 5 | 0.0839549229 | 0.00213960931
2 | 1 | 0 | 0 | 0 | 2522.2725 | 3.6514945 | 3.6519835 | 0.5850447 | 5 | 0.0840136334 | 0.00213657366
2 | 1 | 0 | 0 | 0 | 2522.3725 | 3.65249419 | 3.65309548 | 0.5841837 | 5 | 0.0840721354 | 0.00213407865
2 | 1 | 0 | 0 | 0 | 2522.4725 | 3.6534946 | 3.65405726 | 0.5834067 | 5 | 0.0841305479 | 0.00213180156
2 | 1 | 0 | 0 | 0 | 2522.5725 | 3.65449452 | 3.65491152 | 0.5825269 | 5 | 0.084188886 | 0.00212908443
2 | 1 | 0 | 0 | 0 | 2522.6725 | 3.65549493 | 3.65602422 | 0.5817081 | 5 | 0.0842471421 | 0.00212673889
2 | 1 | 0 | 0 | 0 | 2522.7725 | 3.65649509 | 3.65702558 | 0.5808053 | 5 | 0.0843053013 | 0.0021240199
2 | 1 | 0 | 0 | 0 | 2522.8725 | 3.65749526 | 3.65796471 | 0.5798341 | 5 | 0.0843633711 | 0.00212101243
2 | 1 | 0 | 0 | 0 | 2522.9725 | 3.65849543 | 3.65893483 | 0.5788715 | 5 | 0.0844213516 | 0.00211805315
2 | 1 | 0 | 0 | 0 | 2523.0725 | 3.65949535 | 3.6599853 | 0.578037 | 5 | 0.0844792277 | 0.00211560703
2 | 1 | 0 | 0 | 0 | 2523.1726 | 3.66049647 | 3.66105866 | 0.5770854 | 5 | 0.0845370814 | 0.00211274344
2 | 1 | 0 | 0 | 0 | 2523.2726 | 3.66149545 | 3.66194725 | 0.5760141 | 5 | 0.0845947787 | 0.00210933317
2 | 1 | 0 | 1 | 0 | 2523.3727 | 3.66249609 | 3.66293573 | 0.5752097 | 5 | 0.0846524388 | 0.00210695621
2 | 1 | 0 | 1 | 0 | 2523.4727 | 3.66349626 | 3.66395497 | 0.5743157 | 5 | 0.0847099498 | 0.00210426701
2 | 1 | 0 | 1 | 0 | 2523.5727 | 3.66449666 | 3.66491604 | 0.5734762 | 5 | 0.0847673789 | 0.0021017422
2 | 1 | 0 | 1 | 0 | 2523.6727 | 3.66549706 | 3.66614461 | 0.5725605 | 5 | 0.084824726 | 0.00209908956
2 | 1 | 0 | 1 | 0 | 2523.7727 | 3.66649723 | 3.66698599 | 0.571731 | 5 | 0.0848819762 | 0.00209652982
2 | 1 | 0 | 1 | 0 | 2523.8727 | 3.6674974 | 3.66802716 | 0.5707953 | 5 | 0.0849391371 | 0.00209369254
2 | 1 | 0 | 1 | 0 | 2523.9727 | 3.6684978 | 3.66897559 | 0.5697979 | 5 | 0.0849962085 | 0.00209057448
2 | 1 | 0 | 1 | 0 | 2524.0727 | 3.66949773 | 3.66999006 | 0.5690165 | 5 | 0.0850531906 | 0.00208828482
2 | 1 | 0 | 1 | 0 | 2524.1728 | 3.67049789 | 3.67100477 | 0.5680465 | 5 | 0.0851101354 | 0.00208530133
2 | 1 | 0 | 0 | 0 | 2524.2729 | 3.67149806 | 3.6718595 | 0.5671562 | 5 | 0.0851669908 | 0.00208251784
2 | 1 | 0 | 0 | 0 | 2524.3729 | 3.67249823 | 3.67290092 | 0.5663409 | 5 | 0.0852237046 | 0.00208011386
2 | 1 | 0 | 0 | 0 | 2524.4729 | 3.67349863 | 3.67396879 | 0.5654246 | 5 | 0.085280329 | 0.00207735226
2 | 1 | 0 | 0 | 0 | 2524.5729 | 3.67449856 | 3.67509937 | 0.5644348 | 5 | 0.085336864 | 0.0020743541
2 | 1 | 0 | 0 | 0 | 2524.6729 | 3.67549896 | 3.67605615 | 0.563616 | 5 | 0.0853933096 | 0.002071884
2 | 1 | 0 | 0 | 0 | 2524.7729 | 3.67649889 | 3.67699075 | 0.5627295 | 5 | 0.0854496658 | 0.00206915126
2 | 1 | 0 | 0 | 0 | 2524.8729 | 3.67749906 | 3.67796564 | 0.5618961 | 5 | 0.0855059326 | 0.0020666346
2 | 1 | 0 | 0 | 0 | 2524.9729 | 3.6784997 | 3.67881107 | 0.5609062 | 5 | 0.0855621099 | 0.00206346787
2 | 1 | 0 | 0 | 0 | 2525.0729 | 3.67949986 | 3.6799767 | 0.5600377 | 5 | 0.0856181979 | 0.00206092559
2 | 1 | 0 | 1 | 0 | 2525.1731 | 3.68050051 | 3.68107724 | 0.5592303 | 5 | 0.0856743157 | 0.00205857004
2 | 1 | 0 | 1 | 0 | 2525.2731 | 3.68149972 | 3.68197989 | 0.5582876 | 5 | 0.0857302323 | 0.00205560378
2 | 1 | 0 | 1 | 0 | 2525.3731 | 3.68250012 | 3.68305278 | 0.5574933 | 5 | 0.0857860595 | 0.0020532771
2 | 1 | 0 | 1 | 0 | 2525.4731 | 3.68350053 | 3.6839695 | 0.5565946 | 5 | 0.0858418047 | 0.00205047755
2 | 1 | 0 | 1 | 0 | 2525.5731 | 3.68450093 | 3.68489504 | 0.555728 | 5 | 0.0858974606 | 0.00204779929
2 | 1 | 0 | 1 | 0 | 2525.6731 | 3.68550086 | 3.68616319 | 0.5549125 | 5 | 0.0859530345 | 0.002045498
2 | 1 | 0 | 1 | 0 | 2525.7731 | 3.68650126 | 3.68704939 | 0.5539263 | 5 | 0.0860085115 | 0.00204235362
2 | 1 | 0 | 1 | 0 | 2525.8731 | 3.68750167 | 3.68815756 | 0.5528459 | 5 | 0.0860638916 | 0.0020389827
2 | 1 | 0 | 1 | 0 | 2525.9731 | 3.6885016 | 3.68891406 | 0.5521703 | 5 | 0.0861191824 | 0.00203690864
2 | 1 | 0 | 1 | 0 | 2526.0732 | 3.68950224 | 3.68999648 | 0.551312 | 5 | 0.0861744508 | 0.00203433936
2 | 1 | 0 | 1 | 0 | 2526.1732 | 3.69050097 | 3.69103146 | 0.550295 | 5 | 0.0862295702 | 0.00203115633
2 | 1 | 0 | 0 | 0 | 2526.2733 | 3.69150257 | 3.69196677 | 0.5495047 | 5 | 0.0862846524 | 0.00202875282
2 | 1 | 0 | 0 | 0 | 2526.3733 | 3.6925025 | 3.69306612 | 0.5486054 | 5 | 0.0863396004 | 0.00202603592
2 | 1 | 0 | 0 | 0 | 2526.4733 | 3.69350243 | 3.69407201 | 0.5478995 | 5 | 0.0863944665 | 0.00202398025
2 | 1 | 0 | 0 | 0 | 2526.5733 | 3.69450259 | 3.69496679 | 0.547042 | 5 | 0.0864492506 | 0.002021302
2 | 1 | 0 | 0 | 0 | 2526.6733 | 3.695503 | 3.69611883 | 0.5461687 | 5 | 0.0865039527 | 0.00201870431
2 | 1 | 0 | 0 | 0 | 2526.7733 | 3.6965034 | 3.69714761 | 0.5451479 | 5 | 0.0865585506 | 0.00201549241
2 | 1 | 0 | 0 | 0 | 2526.8733 | 3.69750357 | 3.69805098 | 0.5442159 | 5 | 0.086613059 | 0.00201253826
2 | 1 | 0 | 0 | 0 | 2526.9733 | 3.69850373 | 3.69898081 | 0.5434443 | 5 | 0.0866674855 | 0.00201019016
2 | 1 | 0 | 0 | 0 | 2527.0733 | 3.69950366 | 3.70002627 | 0.542538 | 5 | 0.0867218226 | 0.00200740504
2 | 1 | 0 | 1 | 0 | 2527.1735 | 3.70050454 | 3.70097494 | 0.5415601 | 5 | 0.0867761746 | 0.00200430048
2 | 1 | 0 | 1 | 0 | 2527.2735 | 3.70150423 | 3.70205641 | 0.5408262 | 5 | 0.0868303329 | 0.00200216915
2 | 1 | 0 | 1 | 0 | 2527.3735 | 3.7025044 | 3.70297813 | 0.5398756 | 5 | 0.0868844092 | 0.0019991477
2 | 1 | 0 | 1 | 0 | 2527.4735 | 3.70350456 | 3.70399237 | 0.5389637 | 5 | 0.0869383886 | 0.00199631741
2 | 1 | 0 | 1 | 0 | 2527.5735 | 3.70450497 | 3.7049582 | 0.5382074 | 5 | 0.0869922861 | 0.00199403591
2 | 1 | 0 | 1 | 0 | 2527.6735 | 3.70550537 | 3.70602179 | 0.5373511 | 5 | 0.0870461091 | 0.00199143495
2 | 1 | 0 | 1 | 0 | 2527.7735 | 3.7065053 | 3.70700955 | 0.5365962 | 5 | 0.0870998502 | 0.00198916742
2 | 1 | 0 | 1 | 0 | 2527.8735 | 3.70750523 | 3.70823812 | 0.5357414 | 5 | 0.0871535018 | 0.00198665657
2 | 1 | 0 | 1 | 0 | 2527.9735 | 3.70850539 | 3.70915937 | 0.5348698 | 5 | 0.0872070715 | 0.00198391755
2 | 1 | 0 | 1 | 0 | 2528.0736 | 3.70950627 | 3.71013498 | 0.5338988 | 5 | 0.0872606039 | 0.00198083674
2 | 1 | 0 | 0 | 0 | 2528.1737 | 3.71050644 | 3.71106434 | 0.5330827 | 5 | 0.0873140469 | 0.001978304
2 | 1 | 0 | 0 | 0 | 2528.2737 | 3.71150637 | 3.71194124 | 0.5321817 | 5 | 0.0873673484 | 0.00197542715
2 | 1 | 0 | 0 | 0 | 2528.3737 | 3.71250606 | 3.71299171 | 0.5311508 | 5 | 0.087420553 | 0.00197215844
2 | 1 | 0 | 0 | 0 | 2528.4737 | 3.71350646 | 3.71405053 | 0.5304016 | 5 | 0.0874736756 | 0.00196993817
2 | 1 | 0 | 0 | 0 | 2528.5737 | 3.7145071 | 3.71516323 | 0.5295757 | 5 | 0.0875267163 | 0.00196746015
2 | 1 | 0 | 0 | 0 | 2528.6737 | 3.71550727 | 3.71600461 | 0.5286871 | 5 | 0.0875796676 | 0.00196460355
2 | 1 | 0 | 0 | 0 | 2528.7737 | 3.7165072 | 3.71705031 | 0.5278505 | 5 | 0.0876325294 | 0.00196204684
2 | 1 | 0 | 0 | 0 | 2528.8737 | 3.7175076 | 3.71814513 | 0.5270741 | 5 | 0.0876853168 | 0.00195973809
2 | 1 | 0 | 0 | 0 | 2528.9738 | 3.71850801 | 3.71901393 | 0.5262044 | 5 | 0.0877380744 | 0.00195696135
2 | 1 | 0 | 0 | 0 | 2529.0738 | 3.71950722 | 3.71998262 | 0.5252932 | 5 | 0.0877906829 | 0.00195408147
2 | 1 | 0 | 1 | 0 | 2529.1739 | 3.7205081 | 3.72109151 | 0.5245255 | 5 | 0.0878432691 | 0.00195180718
2 | 1 | 0 | 1 | 0 | 2529.2739 | 3.72150803 | 3.7221508 | 0.5236329 | 5 | 0.0878957137 | 0.00194904057
2 | 1 | 0 | 1 | 0 | 2529.3739 | 3.72250891 | 3.72307205 | 0.5227642 | 5 | 0.0879480764 | 0.00194628886
2 | 1 | 0 | 1 | 0 | 2529.4739 | 3.72350883 | 3.72390461 | 0.5218858 | 5 | 0.0880003497 | 0.00194345298
2 | 1 | 0 | 1 | 0 | 2529.5739 | 3.72450876 | 3.72518611 | 0.5210066 | 5 | 0.0880525336 | 0.00194084656
2 | 1 | 0 | 1 | 0 | 2529.6739 | 3.72550893 | 3.72598243 | 0.5200419 | 5 | 0.088104628 | 0.00193766702
2 | 1 | 0 | 1 | 0 | 2529.7739 | 3.72650957 | 3.72696185 | 0.5192144 | 5 | 0.0881566331 | 0.00193509203
2 | 1 | 0 | 1 | 0 | 2529.8739 | 3.72750974 | 3.7280252 | 0.518511 | 5 | 0.0882085562 | 0.00193302205
2 | 1 | 0 | 1 | 0 | 2529.9739 | 3.72850943 | 3.72900462 | 0.5176436 | 5 | 0.0882604048 | 0.00193029526
2 | 1 | 0 | 0 | 0 | 2530.0741 | 3.72951031 | 3.72998881 | 0.5167997 | 5 | 0.0883122683 | 0.00192765705
2 | 1 | 0 | 0 | 0 | 2530.1741 | 3.73051047 | 3.73106933 | 0.5160064 | 5 | 0.0883639529 | 0.00192525575
2 | 1 | 0 | 0 | 0 | 2530.2741 | 3.7315104 | 3.73198652 | 0.514453 | 5 | 0.0884155184 | 0.00191993162
2 | 1 | 0 | 0 | 0 | 2530.3741 | 3.73251081 | 3.732939 | 0.5135297 | 5 | 0.0884669498 | 0.00191697502
2 | 1 | 0 | 0 | 0 | 2530.4741 | 3.73351073 | 3.73398495 | 0.5131149 | 5 | 0.0885183215 | 0.00191596325
2 | 1 | 0 | 0 | 0 | 2530.5741 | 3.7345109 | 3.73495531 | 0.5122806 | 5 | 0.0885696337 | 0.00191334507
2 | 1 | 0 | 0 | 0 | 2530.6741 | 3.7355113 | 3.73594308 | 0.5114973 | 5 | 0.0886208639 | 0.00191092491
2 | 1 | 0 | 0 | 0 | 2530.7741 | 3.73651171 | 3.73694873 | 0.5108174 | 5 | 0.0886720195 | 0.00190889824
2 | 1 | 0 | 0 | 0 | 2530.8741 | 3.73751163 | 3.73799515 | 0.5099227 | 5 | 0.0887230933 | 0.00190608855
2 | 1 | 0 | 0 | 0 | 2530.9742 | 3.73851228 | 3.73890328 | 0.5090484 | 5 | 0.0887741372 | 0.00190328259
2 | 1 | 0 | 0 | 0 | 2531.0742 | 3.73951077 | 3.73986745 | 0.5083005 | 5 | 0.0888250396 | 0.00190097641
2 | 1 | 0 | 1 | 0 | 2531.1743 | 3.74051237 | 3.74094129 | 0.5074643 | 5 | 0.0888759196 | 0.00189839432
2 | 1 | 0 | 1 | 0 | 2531.2743 | 3.74151278 | 3.74208498 | 0.5066416 | 5 | 0.0889266655 | 0.00189589593
2 | 1 | 0 | 1 | 0 | 2531.3743 | 3.7425127 | 3.7427969 | 0.5058186 | 5 | 0.0889773294 | 0.00189317612
2 | 1 | 0 | 1 | 0 | 2531.4743 | 3.74351239 | 3.74396753 | 0.5049927 | 5 | 0.089027904 | 0.00189067621
2 | 1 | 0 | 1 | 0 | 2531.5743 | 3.74451327 | 3.74484444 | 0.5041842 | 5 | 0.089078404 | 0.00188809144
2 | 1 | 0 | 1 | 0 | 2531.6743 | 3.74551344 | 3.74605918 | 0.5033154 | 5 | 0.0891288221 | 0.00188544928
2 | 1 | 0 | 1 | 0 | 2531.7743 | 3.74651361 | 3.74705172 | 0.5025632 | 5 | 0.0891791582 | 0.00188313017
2 | 1 | 0 | 1 | 0 | 2531.8743 | 3.74751353 | 3.74797797 | 0.5017399 | 5 | 0.0892294124 | 0.00188051013
2 | 1 | 0 | 1 | 0 | 2531.9744 | 3.74851394 | 3.74884534 | 0.5008215 | 5 | 0.0892796293 | 0.00187750242
2 | 1 | 0 | 0 | 0 | 2532.0745 | 3.74951434 | 3.74997091 | 0.500049 | 5 | 0.0893297642 | 0.00187516923
2 | 1 | 0 | 0 | 0 | 2532.1745 | 3.75051427 | 3.75111079 | 0.4991523 | 5 | 0.0893797576 | 0.00187237561
2 | 1 | 0 | 0 | 0 | 2532.2745 | 3.75151443 | 3.75200939 | 0.4982299 | 5 | 0.0894296691 | 0.00186936336
2 | 1 | 0 | 0 | 0 | 2532.3745 | 3.75251436 | 3.75293994 | 0.497567 | 5 | 0.0894794986 | 0.0018673389
2 | 1 | 0 | 0 | 0 | 2532.4745 | 3.75351524 | 3.75395417 | 0.4967167 | 5 | 0.0895292535 | 0.00186465168
2 | 1 | 0 | 0 | 0 | 2532.5745 | 3.75451517 | 3.75494242 | 0.4958768 | 5 | 0.0895789191 | 0.0018619888
2 | 1 | 0 | 0 | 0 | 2532.6745 | 3.7555151 | 3.75593972 | 0.4951184 | 5 | 0.0896285102 | 0.001859635
2 | 1 | 0 | 0 | 0 | 2532.7745 | 3.7565155 | 3.75708818 | 0.4943075 | 5 | 0.0896780193 | 0.00185715687
2 | 1 | 0 | 0 | 0 | 2532.8745 | 3.75751567 | 3.75807548 | 0.4936452 | 5 | 0.0897274613 | 0.00185515592
2 | 1 | 0 | 1 | 0 | 2532.9747 | 3.75851631 | 3.7588501 | 0.492803 | 5 | 0.0897769183 | 0.00185237254
2 | 1 | 0 | 1 | 0 | 2533.0747 | 3.75951624 | 3.7599318 | 0.4919435 | 5 | 0.0898261964 | 0.00184967415
2 | 1 | 0 | 1 | 0 | 2533.1747 | 3.76051641 | 3.76099992 | 0.491105 | 5 | 0.0898753926 | 0.00184704596
2 | 1 | 0 | 1 | 0 | 2533.2747 | 3.76151681 | 3.76185441 | 0.4902103 | 5 | 0.0899244994 | 0.00184409984
2 | 1 | 0 | 1 | 0 | 2533.3747 | 3.76251674 | 3.76302934 | 0.4894659 | 5 | 0.0899735242 | 0.00184187456
2 | 1 | 0 | 1 | 0 | 2533.4747 | 3.76351714 | 3.76413727 | 0.4885684 | 5 | 0.0900224596 | 0.00183903868
2 | 1 | 0 | 1 | 0 | 2533.5747 | 3.76451707 | 3.76501465 | 0.4876417 | 5 | 0.0900713131 | 0.00183597812
2 | 1 | 0 | 1 | 0 | 2533.6747 | 3.76551723 | 3.76605988 | 0.4869729 | 5 | 0.0901200846 | 0.00183396903
2 | 1 | 0 | 1 | 0 | 2533.7747 | 3.76651764 | 3.76705742 | 0.4861348 | 5 | 0.0901687816 | 0.00183129776
2 | 1 | 0 | 1 | 0 | 2533.8748 | 3.76751757 | 3.76798749 | 0.4852373 | 5 | 0.0902174339 | 0.00182836805
2 | 1 | 0 | 1 | 0 | 2533.9748 | 3.76851702 | 3.76888061 | 0.4845359 | 5 | 0.090265967 | 0.00182615803
2 | 1 | 0 | 0 | 0 | 2534.0749 | 3.7695179 | 3.77003002 | 0.4836944 | 5 | 0.0903144628 | 0.00182354229
2 | 1 | 0 | 0 | 0 | 2534.1749 | 3.77051806 | 3.77083564 | 0.4828718 | 5 | 0.090362832 | 0.00182083016
2 | 1 | 0 | 0 | 0 | 2534.2749 | 3.77151871 | 3.77185917 | 0.4821029 | 5 | 0.0904111192 | 0.00181842409
2 | 1 | 0 | 0 | 0 | 2534.3749 | 3.77251911 | 3.77284265 | 0.4813284 | 5 | 0.0904593319 | 0.00181597634
2 | 1 | 0 | 0 | 0 | 2534.4749 | 3.77351904 | 3.77412486 | 0.480464 | 5 | 0.0905074626 | 0.00181333104
2 | 1 | 0 | 0 | 0 | 2534.5749 | 3.77451921 | 3.77503705 | 0.4797335 | 5 | 0.0905555114 | 0.00181101169
2 | 1 | 0 | 0 | 0 | 2534.6749 | 3.77551961 | 3.77604771 | 0.4789452 | 5 | 0.0906034857 | 0.00180851994
2 | 1 | 0 | 0 | 0 | 2534.7749 | 3.77651978 | 3.77707982 | 0.4780271 | 5 | 0.0906513706 | 0.00180554646
2 | 1 | 0 | 0 | 0 | 2534.8749 | 3.77751899 | 3.77791572 | 0.4771712 | 5 | 0.0906991735 | 0.00180271268
2 | 1 | 0 | 1 | 0 | 2534.9751 | 3.77851987 | 3.77906013 | 0.4764731 | 5 | 0.0907469913 | 0.00180062058
2 | 1 | 0 | 1 | 0 | 2535.0751 | 3.77952027 | 3.77996373 | 0.4756421 | 5 | 0.0907946378 | 0.00179790985
2 | 1 | 0 | 1 | 0 | 2535.1751 | 3.78052068 | 3.78093863 | 0.4748335 | 5 | 0.0908422023 | 0.00179531646
2 | 1 | 0 | 1 | 0 | 2535.2751 | 3.78152061 | 3.78201079 | 0.4741212 | 5 | 0.0908896923 | 0.00179313135
2 | 1 | 0 | 1 | 0 | 2535.3751 | 3.78252077 | 3.78304362 | 0.4733555 | 5 | 0.0909371004 | 0.00179072446
2 | 1 | 0 | 1 | 0 | 2535.4751 | 3.78352118 | 3.78415203 | 0.4725494 | 5 | 0.0909844413 | 0.00178819895
2 | 1 | 0 | 1 | 0 | 2535.5751 | 3.78452158 | 3.78494358 | 0.4718768 | 5 | 0.0910317004 | 0.00178602722
2 | 1 | 0 | 1 | 0 | 2535.6751 | 3.78552151 | 3.78607416 | 0.4709924 | 5 | 0.0910788849 | 0.00178321206
2 | 1 | 0 | 1 | 0 | 2535.7751 | 3.78652191 | 3.78687525 | 0.4702241 | 5 | 0.0911259875 | 0.00178067992
2 | 1 | 0 | 1 | 0 | 2535.8752 | 3.78752184 | 3.78787184 | 0.4695263 | 5 | 0.0911730602 | 0.00177850539
2 | 1 | 0 | 0 | 0 | 2535.9753 | 3.78852224 | 3.78905153 | 0.4686835 | 5 | 0.0912200511 | 0.00177586591
2 | 1 | 0 | 0 | 0 | 2536.0753 | 3.78952241 | 3.78987098 | 0.4677024 | 5 | 0.0912669152 | 0.00177253177
2 | 1 | 0 | 0 | 0 | 2536.1753 | 3.79052258 | 3.79087663 | 0.4669101 | 5 | 0.0913136825 | 0.00176999858
2 | 1 | 0 | 0 | 0 | 2536.2753 | 3.79152274 | 3.79191351 | 0.4662142 | 5 | 0.0913603827 | 0.00176784385
2 | 1 | 0 | 0 | 0 | 2536.3753 | 3.79252315 | 3.79298592 | 0.4652963 | 5 | 0.091407001 | 0.00176486222
2 | 1 | 0 | 0 | 0 | 2536.4753 | 3.79352307 | 3.79388928 | 0.4646072 | 5 | 0.0914535373 | 0.00176266814
2 | 1 | 0 | 0 | 0 | 2536.5753 | 3.79452348 | 3.79497576 | 0.4639243 | 5 | 0.0915000066 | 0.00176058162
2 | 1 | 0 | 0 | 0 | 2536.6753 | 3.79552341 | 3.79610133 | 0.4631377 | 5 | 0.0915463939 | 0.00175811769
2 | 1 | 0 | 0 | 0 | 2536.7754 | 3.79652429 | 3.79700565 | 0.4622358 | 5 | 0.0915927514 | 0.00175511185
2 | 1 | 0 | 1 | 0 | 2536.8755 | 3.79752398 | 3.79804206 | 0.4615525 | 5 | 0.091639027 | 0.00175299589
2 | 1 | 0 | 1 | 0 | 2536.9755 | 3.79852438 | 3.79903913 | 0.4606754 | 5 | 0.0916851833 | 0.00175012369
2 | 1 | 0 | 1 | 0 | 2537.0755 | 3.79952455 | 3.79988933 | 0.4599619 | 5 | 0.0917312503 | 0.00174780434
2 | 1 | 0 | 1 | 0 | 2537.1755 | 3.80052423 | 3.80096149 | 0.459316 | 5 | 0.0917772576 | 0.0017458424
2 | 1 | 0 | 1 | 0 | 2537.2755 | 3.80152464 | 3.80202532 | 0.4584631 | 5 | 0.091823183 | 0.00174308836
2 | 1 | 0 | 1 | 0 | 2537.3755 | 3.80252504 | 3.80291128 | 0.4575745 | 5 | 0.0918690264 | 0.00174011535
2 | 1 | 0 | 1 | 0 | 2537.4755 | 3.80352545 | 3.80405021 | 0.4568533 | 5 | 0.0919147879 | 0.00173789298
2 | 1 | 0 | 1 | 0 | 2537.5755 | 3.80452538 | 3.8049407 | 0.4560326 | 5 | 0.0919604748 | 0.00173517689
2 | 1 | 0 | 1 | 0 | 2537.6755 | 3.80552578 | 3.80597758 | 0.4552611 | 5 | 0.0920060799 | 0.00173271366
2 | 1 | 0 | 1 | 0 | 2537.7756 | 3.80652595 | 3.80686784 | 0.4545258 | 5 | 0.0920516551 | 0.00173031969
2 | 1 | 0 | 0 | 0 | 2537.8757 | 3.80752611 | 3.80810905 | 0.4537695 | 5 | 0.0920971557 | 0.00172800361
2 | 1 | 0 | 0 | 0 | 2537.9757 | 3.80852628 | 3.80901265 | 0.4531944 | 5 | 0.0921425447 | 0.00172622316
2 | 1 | 0 | 0 | 0 | 2538.0757 | 3.80952621 | 3.80992508 | 0.4523585 | 5 | 0.0921878591 | 0.00172345212
2 | 1 | 0 | 0 | 0 | 2538.1757 | 3.81052661 | 3.81095743 | 0.4516092 | 5 | 0.092233099 | 0.00172106328
2 | 1 | 0 | 0 | 0 | 2538.2757 | 3.81152701 | 3.81197262 | 0.4507891 | 5 | 0.092278257 | 0.00171839586
2 | 1 | 0 | 0 | 0 | 2538.3757 | 3.81252694 | 3.81305814 | 0.4500035 | 5 | 0.0923233405 | 0.00171588967
2 | 1 | 0 | 0 | 0 | 2538.4757 | 3.81352711 | 3.81406426 | 0.4493657 | 5 | 0.0923683494 | 0.00171390967
2 | 1 | 0 | 0 | 0 | 2538.5757 | 3.81452751 | 3.81497645 | 0.4484477 | 5 | 0.0924132764 | 0.00171081733
2 | 1 | 0 | 0 | 0 | 2538.6757 | 3.81552792 | 3.81610227 | 0.4476337 | 5 | 0.0924581215 | 0.00170821615
2 | 1 | 0 | 0 | 0 | 2538.7758 | 3.81652761 | 3.81701875 | 0.446954 | 5 | 0.0925029367 | 0.00170603185
2 | 1 | 0 | 1 | 0 | 2538.8759 | 3.81752825 | 3.81790471 | 0.4461252 | 5 | 0.0925476775 | 0.00170326349
2 | 1 | 0 | 1 | 0 | 2538.9759 | 3.81852865 | 3.81899977 | 0.4453726 | 5 | 0.092592299 | 0.00170087791
2 | 1 | 0 | 1 | 0 | 2539.0759 | 3.81952858 | 3.82004547 | 0.4447959 | 5 | 0.092636846 | 0.00169914064
2 | 1 | 0 | 1 | 0 | 2539.1759 | 3.82052875 | 3.8209312 | 0.4439442 | 5 | 0.0926813185 | 0.0016962802
2 | 1 | 0 | 1 | 0 | 2539.2759 | 3.82152891 | 3.82188368 | 0.4432071 | 5 | 0.0927257165 | 0.00169388601
2 | 1 | 0 | 1 | 0 | 2539.3759 | 3.82252908 | 3.82294321 | 0.4424825 | 5 | 0.0927700475 | 0.00169158552
2 | 1 | 0 | 1 | 0 | 2539.4759 | 3.82352948 | 3.82398438 | 0.4417926 | 5 | 0.0928142965 | 0.00168940797
2 | 1 | 0 | 1 | 0 | 2539.5759 | 3.82452941 | 3.82500362 | 0.4409954 | 5 | 0.0928584784 | 0.001686809
2 | 1 | 0 | 1 | 0 | 2539.6759 | 3.82552981 | 3.82613373 | 0.4402934 | 5 | 0.0929025859 | 0.00168462144
2 | 1 | 0 | 0 | 0 | 2539.7761 | 3.82653046 | 3.82703376 | 0.4395439 | 5 | 0.0929467082 | 0.00168214913
2 | 1 | 0 | 0 | 0 | 2539.8761 | 3.82752991 | 3.82812357 | 0.4386378 | 5 | 0.0929906592 | 0.0016791597
2 | 1 | 0 | 0 | 0 | 2539.9761 | 3.82853031 | 3.8289156 | 0.4378043 | 5 | 0.0930345207 | 0.00167631556
2 | 1 | 0 | 0 | 0 | 2540.0761 | 3.82953095 | 3.83005905 | 0.4372572 | 5 | 0.0930783153 | 0.00167472078
2 | 1 | 0 | 0 | 0 | 2540.1761 | 3.83053088 | 3.831043 | 0.4364973 | 5 | 0.0931220427 | 0.00167224009
2 | 1 | 0 | 0 | 0 | 2540.2761 | 3.83153057 | 3.83200884 | 0.4357222 | 5 | 0.0931656957 | 0.00166969118
2 | 1 | 0 | 0 | 0 | 2540.3761 | 3.83253098 | 3.83298802 | 0.4351348 | 5 | 0.0932092741 | 0.0016678666
2 | 1 | 0 | 0 | 0 | 2540.4761 | 3.83353138 | 3.83405161 | 0.4343389 | 5 | 0.093252793 | 0.00166527787
2 | 1 | 0 | 0 | 0 | 2540.5761 | 3.83453178 | 3.83500862 | 0.4336133 | 5 | 0.0932962298 | 0.00166291068
2 | 1 | 0 | 0 | 0 | 2540.6762 | 3.83553267 | 3.83611774 | 0.4328831 | 5 | 0.0933396369 | 0.00166059053
2 | 1 | 0 | 1 | 0 | 2540.7763 | 3.83653212 | 3.83707333 | 0.432097 | 5 | 0.0933829695 | 0.00165798783
2 | 1 | 0 | 1 | 0 | 2540.8763 | 3.83753252 | 3.83799911 | 0.4314166 | 5 | 0.0934261903 | 0.00165577664