## Lade-Entladekennlinie
LATP
Masse Aktivmaterial in Gramm |  |  | 0.00056
Theoretische Kapazität
Praktische Kapazität
Potential gegen Li
Entladekapazitäten
| mAh | mAh/g
1. Entladung | 0.04903927 | 87.57013
2. Entladung | 0.04769753 | 85.17416
3. Entladung | 0.04704 | 84
4. Entladung | 0.04629 | 82.66071
5. Entladung | 0.04568 | 81.57143
6. Entladung | 0.04592 | 82
7. Entladung | 0.04481 | 80.01786
8. Entladung | 0.04474 | 79.89286
9. Entladung | 0.04447 | 79.41071
10. Entladung | 0.04456 | 79.57143
11. Entladung | 0.04363 | 77.91071
Kapazitätsverlust pro Entladung |  |  | 1.003%
mode | ox/red | error | control changes | Ns changes | counter inc. | Ns | time/s | control/V/mA | Ewe/V | dq/mA.h | <I>/mA | P/W | (Q-Qo)/mA.h | x | Capacity/mA.h
1 | 1 | 0 | 0 | 1 | 0 | 1 | 3243.1485 | 0.0300000012 | 2.58654356 | 0 | 0 | 0 | 0 | 0 | 0
1 | 1 | 0 | 0 | 0 | 0 | 1 | 3243.1979 | 0.0300000012 | 2.57331109 | 1.525908e-13 | 1.111997e-08 | 2.86151519e-11 | 1.525908e-13 | -5.693366e-15 | 1.525908e-13
1 | 1 | 0 | 0 | 0 | 0 | 1 | 3243.2401 | 0.0300000012 | 2.56330514 | 3.517485e-07 | 0.03000698 | 7.69170583e-05 | 3.517487e-07 | -1.312422e-08 | 3.517487e-07
1 | 1 | 0 | 0 | 0 | 0 | 1 | 3243.2879 | 0.0300000012 | 2.55329919 | 3.984377e-07 | 0.03000786 | 7.66190424e-05 | 7.501863e-07 | -2.799046e-08 | 7.501863e-07
1 | 1 | 0 | 0 | 0 | 0 | 1 | 3243.3445 | 0.0300000012 | 2.5432744 | 4.717914e-07 | 0.03000793 | 7.63184071e-05 | 1.221978e-06 | -4.559363e-08 | 1.221978e-06
1 | 1 | 0 | 0 | 0 | 0 | 1 | 3243.4177 | 0.0300000012 | 2.53311586 | 6.101583e-07 | 0.03000778 | 7.60131952e-05 | 1.832136e-06 | -6.835946e-08 | 1.832136e-06
1 | 1 | 0 | 0 | 0 | 0 | 1 | 3243.5119 | 0.0300000012 | 2.52311015 | 7.852042e-07 | 0.0300078 | 7.57129965e-05 | 2.61734e-06 | -9.765648e-08 | 2.61734e-06
1 | 1 | 0 | 0 | 0 | 0 | 1 | 3243.6403 | 0.0300000012 | 2.51310444 | 1.070286e-06 | 0.03000802 | 7.54132852e-05 | 3.687626e-06 | -1.375903e-07 | 3.687626e-06
1 | 1 | 0 | 0 | 0 | 0 | 1 | 3243.8281 | 0.0300000012 | 2.50307965 | 1.565418e-06 | 0.03000802 | 7.51124608e-05 | 5.253044e-06 | -1.959981e-07 | 5.253044e-06
1 | 1 | 0 | 0 | 0 | 0 | 1 | 3244.0999 | 0.0300000012 | 2.49303579 | 2.265601e-06 | 0.03000797 | 7.48109305e-05 | 7.518646e-06 | -2.805308e-07 | 7.518646e-06
1 | 1 | 0 | 0 | 0 | 0 | 1 | 3244.4605 | 0.0300000012 | 2.48303008 | 3.005765e-06 | 0.03000763 | 7.45098587e-05 | 1.052441e-05 | -3.926799e-07 | 1.052441e-05
1 | 1 | 0 | 0 | 0 | 0 | 1 | 3244.9333 | 0.0300000012 | 2.47302437 | 3.940992e-06 | 0.03000755 | 7.42094126e-05 | 1.44654e-05 | -5.397236e-07 | 1.44654e-05
1 | 1 | 0 | 0 | 0 | 0 | 1 | 3245.5739 | 0.0300000012 | 2.46298027 | 5.339739e-06 | 0.0300079 | 7.39088646e-05 | 1.980514e-05 | -7.389564e-07 | 1.980514e-05
1 | 1 | 0 | 0 | 0 | 0 | 1 | 3246.4971 | 0.0300000012 | 2.45293641 | 7.695316e-06 | 0.03000773 | 7.36070651e-05 | 2.750046e-05 | -1.026079e-06 | 2.750046e-05
1 | 1 | 0 | 0 | 0 | 0 | 1 | 3247.8199 | 0.0300000012 | 2.4429307 | 1.10262e-05 | 0.0300078 | 7.33069755e-05 | 3.852666e-05 | -1.437481e-06 | 3.852666e-05
1 | 1 | 0 | 0 | 0 | 0 | 1 | 3249.9005 | 0.0300000012 | 2.43292499 | 1.734282e-05 | 0.03000776 | 7.3006624e-05 | 5.586947e-05 | -2.084565e-06 | 5.586947e-05
1 | 1 | 0 | 0 | 0 | 0 | 1 | 3253.2401 | 0.0300000012 | 2.4229002 | 2.783709e-05 | 0.03000764 | 7.27055231e-05 | 8.370656e-05 | -3.123204e-06 | 8.370656e-05
1 | 1 | 0 | 0 | 0 | 0 | 1 | 3259.2571 | 0.0300000012 | 2.41287541 | 5.015461e-05 | 0.03000775 | 7.24049532e-05 | 0.0001338612 | -4.99454e-06 | 0.0001338612
1 | 1 | 0 | 0 | 0 | 0 | 1 | 3269.2571 | 0.0300000012 | 2.40453076 | 8.335471e-05 | 0.0300077 | 7.21544275e-05 | 0.0002172159 | -8.104617e-06 | 0.0002172159
1 | 1 | 0 | 0 | 0 | 0 | 1 | 3279.2571 | 0.0300000012 | 2.3998909 | 8.335446e-05 | 0.03000761 | 7.20149765e-05 | 0.0003005703 | -1.121468e-05 | 0.0003005703
1 | 1 | 0 | 0 | 0 | 0 | 1 | 3289.2571 | 0.0300000012 | 2.39675927 | 8.335475e-05 | 0.03000771 | 7.19212549e-05 | 0.0003839251 | -1.432476e-05 | 0.0003839251
1 | 1 | 0 | 0 | 0 | 0 | 1 | 3299.2571 | 0.0300000012 | 2.39463973 | 8.335487e-05 | 0.03000776 | 7.18577649e-05 | 0.00046728 | -1.743484e-05 | 0.00046728
1 | 1 | 0 | 0 | 0 | 0 | 1 | 3309.2571 | 0.0300000012 | 2.39292121 | 8.335486e-05 | 0.03000775 | 7.18061783e-05 | 0.0005506348 | -2.054493e-05 | 0.0005506348
1 | 1 | 0 | 0 | 0 | 0 | 1 | 3319.2571 | 0.0300000012 | 2.39148903 | 8.335491e-05 | 0.03000777 | 7.17632502e-05 | 0.0006339897 | -2.365501e-05 | 0.0006339897
1 | 1 | 0 | 0 | 0 | 0 | 1 | 3329.2571 | 0.0300000012 | 2.39032435 | 8.335539e-05 | 0.03000794 | 7.17287112e-05 | 0.0007173451 | -2.676511e-05 | 0.0007173451
1 | 1 | 0 | 0 | 0 | 0 | 1 | 3339.2571 | 0.0300000012 | 2.38944602 | 8.335547e-05 | 0.03000797 | 7.17024232e-05 | 0.0008007006 | -2.987522e-05 | 0.0008007006
1 | 1 | 0 | 0 | 0 | 0 | 1 | 3349.2571 | 0.0300000012 | 2.38858652 | 8.335527e-05 | 0.0300079 | 7.16764625e-05 | 0.0008840559 | -3.298531e-05 | 0.0008840559
1 | 1 | 0 | 0 | 0 | 0 | 1 | 3359.2571 | 0.0300000012 | 2.38784194 | 8.335497e-05 | 0.03000779 | 7.16538634e-05 | 0.0009674108 | -3.60954e-05 | 0.0009674108
1 | 1 | 0 | 0 | 0 | 0 | 1 | 3369.2571 | 0.0300000012 | 2.38709712 | 8.335516e-05 | 0.03000786 | 7.16316717e-05 | 0.001050766 | -3.920549e-05 | 0.001050766
1 | 1 | 0 | 0 | 0 | 0 | 1 | 3379.2571 | 0.0300000012 | 2.38644791 | 8.335505e-05 | 0.03000782 | 7.16120921e-05 | 0.001134121 | -4.231558e-05 | 0.001134121
1 | 1 | 0 | 0 | 0 | 0 | 1 | 3389.2571 | 0.0300000012 | 2.38593245 | 8.335505e-05 | 0.03000782 | 7.15966307e-05 | 0.001217476 | -4.542567e-05 | 0.001217476
1 | 1 | 0 | 0 | 0 | 0 | 1 | 3399.2571 | 0.0300000012 | 2.38543606 | 8.335479e-05 | 0.03000773 | 7.15815113e-05 | 0.001300831 | -4.853575e-05 | 0.001300831
1 | 1 | 0 | 0 | 0 | 0 | 1 | 3409.2571 | 0.0300000012 | 2.38501596 | 8.335447e-05 | 0.03000761 | 7.15686256e-05 | 0.001384185 | -5.164582e-05 | 0.001384185
1 | 1 | 0 | 0 | 0 | 0 | 1 | 3419.2571 | 0.0300000012 | 2.38465309 | 8.335438e-05 | 0.03000758 | 7.15576607e-05 | 0.00146754 | -5.475588e-05 | 0.00146754
1 | 1 | 0 | 0 | 0 | 0 | 1 | 3429.2571 | 0.0300000012 | 2.3841567 | 8.335461e-05 | 0.03000766 | 7.15429633e-05 | 0.001550894 | -5.786595e-05 | 0.001550894
1 | 1 | 0 | 0 | 0 | 0 | 1 | 3439.2571 | 0.0300000012 | 2.38373661 | 8.335427e-05 | 0.03000754 | 7.1530063e-05 | 0.001634249 | -6.097601e-05 | 0.001634249
1 | 1 | 0 | 0 | 0 | 0 | 1 | 3449.2571 | 0.0300000012 | 2.38362193 | 8.335474e-05 | 0.03000771 | 7.15270289e-05 | 0.001717603 | -6.408609e-05 | 0.001717603
1 | 1 | 0 | 0 | 0 | 0 | 1 | 3459.2571 | 0.0300000012 | 2.38322091 | 8.33545e-05 | 0.03000762 | 7.15147908e-05 | 0.001800958 | -6.719616e-05 | 0.001800958
1 | 1 | 0 | 0 | 0 | 0 | 1 | 3469.2571 | 0.0300000012 | 2.38283896 | 8.335445e-05 | 0.0300076 | 7.15032875e-05 | 0.001884312 | -7.030623e-05 | 0.001884312
1 | 1 | 0 | 0 | 0 | 0 | 1 | 3479.2571 | 0.0300000012 | 2.38270545 | 8.335401e-05 | 0.03000744 | 7.14989001e-05 | 0.001967666 | -7.341628e-05 | 0.001967666
1 | 1 | 0 | 0 | 0 | 0 | 1 | 3489.2571 | 0.0300000012 | 2.38245726 | 8.335429e-05 | 0.03000755 | 7.14916969e-05 | 0.002051021 | -7.652634e-05 | 0.002051021
1 | 1 | 0 | 0 | 0 | 0 | 1 | 3499.2571 | 0.0300000012 | 2.38220882 | 8.335403e-05 | 0.03000745 | 7.14840207e-05 | 0.002134375 | -7.963639e-05 | 0.002134375
1 | 1 | 0 | 0 | 0 | 0 | 1 | 3509.2571 | 0.0300000012 | 2.38182712 | 8.335478e-05 | 0.03000772 | 7.14732014e-05 | 0.002217729 | -8.274647e-05 | 0.002217729
1 | 1 | 0 | 0 | 0 | 0 | 1 | 3519.2571 | 0.0300000012 | 2.38165522 | 8.33541e-05 | 0.03000748 | 7.14674607e-05 | 0.002301084 | -8.585652e-05 | 0.002301084
1 | 1 | 0 | 0 | 0 | 0 | 1 | 3529.2571 | 0.0300000012 | 2.38155961 | 8.335437e-05 | 0.03000757 | 7.14648268e-05 | 0.002384438 | -8.896658e-05 | 0.002384438
1 | 1 | 0 | 0 | 0 | 0 | 1 | 3539.2571 | 0.0300000012 | 2.38123512 | 8.335441e-05 | 0.03000759 | 7.14551206e-05 | 0.002467792 | -9.207665e-05 | 0.002467792
1 | 1 | 0 | 0 | 0 | 0 | 1 | 3549.2571 | 0.0300000012 | 2.38104415 | 8.335416e-05 | 0.0300075 | 7.14491762e-05 | 0.002551146 | -9.51867e-05 | 0.002551146
1 | 1 | 0 | 0 | 0 | 0 | 1 | 3559.2571 | 0.0300000012 | 2.38087225 | 8.335414e-05 | 0.03000749 | 7.1444003e-05 | 0.002634501 | -9.829676e-05 | 0.002634501
1 | 1 | 0 | 0 | 0 | 0 | 1 | 3569.2571 | 0.0300000012 | 2.38062406 | 8.335467e-05 | 0.03000768 | 7.14370108e-05 | 0.002717855 | -0.0001014068 | 0.002717855
1 | 1 | 0 | 0 | 0 | 0 | 1 | 3579.2571 | 0.0300000012 | 2.38054776 | 8.335435e-05 | 0.03000757 | 7.14344424e-05 | 0.00280121 | -0.0001045169 | 0.00280121
1 | 1 | 0 | 0 | 0 | 0 | 1 | 3589.2571 | 0.0300000012 | 2.38024211 | 8.33547e-05 | 0.03000769 | 7.1425573e-05 | 0.002884564 | -0.000107627 | 0.002884564
1 | 1 | 0 | 0 | 0 | 0 | 1 | 3599.2571 | 0.0300000012 | 2.38008928 | 8.335466e-05 | 0.03000768 | 7.14209527e-05 | 0.002967919 | -0.000110737 | 0.002967919
1 | 1 | 0 | 0 | 0 | 0 | 1 | 3609.2571 | 0.0300000012 | 2.37991762 | 8.335454e-05 | 0.03000764 | 7.14156995e-05 | 0.003051274 | -0.0001138471 | 0.003051274
1 | 1 | 0 | 0 | 0 | 0 | 1 | 3619.2571 | 0.0300000012 | 2.37984109 | 8.335472e-05 | 0.0300077 | 7.14135604e-05 | 0.003134628 | -0.0001169572 | 0.003134628
1 | 1 | 0 | 0 | 0 | 0 | 1 | 3629.2571 | 0.0300000012 | 2.3795929 | 8.335483e-05 | 0.03000774 | 7.14062116e-05 | 0.003217983 | -0.0001200673 | 0.003217983
1 | 1 | 0 | 0 | 0 | 0 | 1 | 3639.2571 | 0.0300000012 | 2.37947845 | 8.335488e-05 | 0.03000776 | 7.14028138e-05 | 0.003301338 | -0.0001231774 | 0.003301338
1 | 1 | 0 | 0 | 0 | 0 | 1 | 3649.2571 | 0.0300000012 | 2.3793447 | 8.335498e-05 | 0.03000779 | 7.13988848e-05 | 0.003384693 | -0.0001262874 | 0.003384693
1 | 1 | 0 | 0 | 0 | 0 | 1 | 3659.2571 | 0.0300000012 | 2.37930655 | 8.33553e-05 | 0.03000791 | 7.13980116e-05 | 0.003468048 | -0.0001293975 | 0.003468048
1 | 1 | 0 | 0 | 0 | 0 | 1 | 3669.2571 | 0.0300000012 | 2.37905836 | 8.335484e-05 | 0.03000774 | 7.13901682e-05 | 0.003551403 | -0.0001325076 | 0.003551403
1 | 1 | 0 | 0 | 0 | 0 | 1 | 3679.2571 | 0.0300000012 | 2.37890553 | 8.335485e-05 | 0.03000775 | 7.13855989e-05 | 0.003634758 | -0.0001356177 | 0.003634758
1 | 1 | 0 | 0 | 0 | 0 | 1 | 3689.2571 | 0.0300000012 | 2.37877178 | 8.335485e-05 | 0.03000775 | 7.13815825e-05 | 0.003718113 | -0.0001387278 | 0.003718113
1 | 1 | 0 | 0 | 0 | 0 | 1 | 3699.2571 | 0.0300000012 | 2.37869549 | 8.335494e-05 | 0.03000778 | 7.13793706e-05 | 0.003801468 | -0.0001418379 | 0.003801468
1 | 1 | 0 | 0 | 0 | 0 | 1 | 3709.2571 | 0.0300000012 | 2.37848544 | 8.335497e-05 | 0.03000779 | 7.13730915e-05 | 0.003884823 | -0.000144948 | 0.003884823
1 | 1 | 0 | 0 | 0 | 0 | 1 | 3719.2571 | 0.0300000012 | 2.37848544 | 8.335422e-05 | 0.03000752 | 7.13724512e-05 | 0.003968177 | -0.000148058 | 0.003968177
1 | 1 | 0 | 0 | 0 | 0 | 1 | 3729.2571 | 0.0300000012 | 2.37829447 | 8.335446e-05 | 0.0300076 | 7.13669215e-05 | 0.004051531 | -0.0001511681 | 0.004051531
1 | 1 | 0 | 0 | 0 | 0 | 1 | 3739.2571 | 0.0300000012 | 2.37810349 | 8.335474e-05 | 0.03000771 | 7.13614354e-05 | 0.004134886 | -0.0001542782 | 0.004134886
1 | 1 | 0 | 0 | 0 | 0 | 1 | 3749.2571 | 0.0300000012 | 2.3780272 | 8.335468e-05 | 0.03000769 | 7.13590925e-05 | 0.004218241 | -0.0001573882 | 0.004218241
1 | 1 | 0 | 0 | 0 | 0 | 1 | 3759.2571 | 0.0300000012 | 2.3778553 | 8.335514e-05 | 0.03000785 | 7.13543341e-05 | 0.004301596 | -0.0001604983 | 0.004301596
1 | 1 | 0 | 0 | 0 | 0 | 1 | 3769.2571 | 0.0300000012 | 2.37774062 | 8.335529e-05 | 0.0300079 | 7.13510162e-05 | 0.004384951 | -0.0001636084 | 0.004384951
1 | 1 | 0 | 0 | 0 | 0 | 1 | 3779.2571 | 0.0300000012 | 2.37760711 | 8.335442e-05 | 0.03000759 | 7.1346265e-05 | 0.004468306 | -0.0001667185 | 0.004468306
1 | 1 | 0 | 0 | 0 | 0 | 1 | 3789.2571 | 0.0300000012 | 2.37739706 | 8.335453e-05 | 0.03000763 | 7.13400586e-05 | 0.00455166 | -0.0001698286 | 0.00455166
1 | 1 | 0 | 0 | 0 | 0 | 1 | 3799.2571 | 0.0300000012 | 2.37737799 | 8.335437e-05 | 0.03000757 | 7.13393456e-05 | 0.004635015 | -0.0001729386 | 0.004635015
1 | 1 | 0 | 0 | 0 | 0 | 1 | 3809.2571 | 0.0300000012 | 2.37728238 | 8.335475e-05 | 0.03000771 | 7.13368063e-05 | 0.004718369 | -0.0001760487 | 0.004718369
1 | 1 | 0 | 0 | 0 | 0 | 1 | 3819.2571 | 0.0300000012 | 2.37718701 | 8.335456e-05 | 0.03000764 | 7.13337795e-05 | 0.004801724 | -0.0001791588 | 0.004801724
1 | 1 | 0 | 0 | 0 | 0 | 1 | 3829.2571 | 0.0300000012 | 2.37705326 | 8.33543e-05 | 0.03000755 | 7.13295449e-05 | 0.004885078 | -0.0001822688 | 0.004885078
1 | 1 | 0 | 0 | 0 | 0 | 1 | 3839.2571 | 0.0300000012 | 2.37690043 | 8.335412e-05 | 0.03000748 | 7.1324801e-05 | 0.004968432 | -0.0001853789 | 0.004968432
1 | 1 | 0 | 0 | 0 | 0 | 1 | 3849.2571 | 0.0300000012 | 2.3767097 | 8.335465e-05 | 0.03000767 | 7.13195332e-05 | 0.005051787 | -0.000188489 | 0.005051787
1 | 1 | 0 | 0 | 0 | 0 | 1 | 3859.2571 | 0.0300000012 | 2.37669039 | 8.335434e-05 | 0.03000756 | 7.13186819e-05 | 0.005135141 | -0.000191599 | 0.005135141
1 | 1 | 0 | 0 | 0 | 0 | 1 | 3869.2571 | 0.0300000012 | 2.37649965 | 8.335468e-05 | 0.03000769 | 7.13132613e-05 | 0.005218496 | -0.0001947091 | 0.005218496
1 | 1 | 0 | 0 | 0 | 0 | 1 | 3879.2571 | 0.0300000012 | 2.37646127 | 8.335497e-05 | 0.03000779 | 7.13123518e-05 | 0.005301851 | -0.0001978192 | 0.005301851
1 | 1 | 0 | 0 | 0 | 0 | 1 | 3889.2571 | 0.0300000012 | 2.37627053 | 8.335463e-05 | 0.03000767 | 7.13063419e-05 | 0.005385206 | -0.0002009293 | 0.005385206
1 | 1 | 0 | 0 | 0 | 0 | 1 | 3899.2571 | 0.0300000012 | 2.376194 | 8.335422e-05 | 0.03000752 | 7.13036934e-05 | 0.00546856 | -0.0002040393 | 0.00546856
1 | 1 | 0 | 0 | 0 | 0 | 1 | 3909.2571 | 0.0300000012 | 2.37607956 | 8.335445e-05 | 0.0300076 | 7.13004483e-05 | 0.005551914 | -0.0002071494 | 0.005551914
1 | 1 | 0 | 0 | 0 | 0 | 1 | 3919.2571 | 0.0300000012 | 2.37609863 | 8.335484e-05 | 0.03000774 | 7.13013578e-05 | 0.005635269 | -0.0002102595 | 0.005635269
1 | 1 | 0 | 0 | 0 | 0 | 1 | 3929.2571 | 0.0300000012 | 2.37596488 | 8.33548e-05 | 0.03000773 | 7.12973124e-05 | 0.005718624 | -0.0002133695 | 0.005718624
1 | 1 | 0 | 0 | 0 | 0 | 1 | 3939.2571 | 0.0300000012 | 2.37575483 | 8.335451e-05 | 0.03000762 | 7.12907568e-05 | 0.005801978 | -0.0002164796 | 0.005801978
1 | 1 | 0 | 0 | 0 | 0 | 1 | 3949.2571 | 0.0300000012 | 2.37562108 | 8.335476e-05 | 0.03000772 | 7.12869587e-05 | 0.005885333 | -0.0002195897 | 0.005885333
1 | 1 | 0 | 0 | 0 | 0 | 1 | 3959.2571 | 0.0300000012 | 2.37544942 | 8.335461e-05 | 0.03000766 | 7.12816764e-05 | 0.005968688 | -0.0002226998 | 0.005968688
1 | 1 | 0 | 0 | 0 | 0 | 1 | 3969.2571 | 0.0300000012 | 2.37546849 | 8.335396e-05 | 0.03000742 | 7.12816909e-05 | 0.006052042 | -0.0002258098 | 0.006052042
1 | 1 | 0 | 0 | 0 | 0 | 1 | 3979.2571 | 0.0300000012 | 2.37533474 | 8.335437e-05 | 0.03000758 | 7.12780384e-05 | 0.006135396 | -0.0002289199 | 0.006135396
1 | 1 | 0 | 0 | 0 | 0 | 1 | 3989.2571 | 0.0300000012 | 2.3752203 | 8.335414e-05 | 0.03000749 | 7.12744004e-05 | 0.00621875 | -0.0002320299 | 0.00621875
1 | 1 | 0 | 0 | 0 | 0 | 1 | 3999.2571 | 0.0300000012 | 2.37514377 | 8.335439e-05 | 0.03000758 | 7.12723195e-05 | 0.006302105 | -0.00023514 | 0.006302105
1 | 1 | 0 | 0 | 0 | 0 | 1 | 4009.2571 | 0.0300000012 | 2.37501025 | 8.335452e-05 | 0.03000763 | 7.12684268e-05 | 0.006385459 | -0.0002382501 | 0.006385459
1 | 1 | 0 | 0 | 0 | 0 | 1 | 4019.2571 | 0.0300000012 | 2.37480021 | 8.335423e-05 | 0.03000752 | 7.12618712e-05 | 0.006468813 | -0.0002413601 | 0.006468813
1 | 1 | 0 | 0 | 0 | 0 | 1 | 4029.2571 | 0.0300000012 | 2.37468553 | 8.335392e-05 | 0.03000741 | 7.12581677e-05 | 0.006552167 | -0.0002444702 | 0.006552167
1 | 1 | 0 | 0 | 0 | 0 | 1 | 4039.2571 | 0.0300000012 | 2.37459016 | 8.335398e-05 | 0.03000743 | 7.12553519e-05 | 0.006635521 | -0.0002475802 | 0.006635521
1 | 1 | 0 | 0 | 0 | 0 | 1 | 4049.2571 | 0.0300000012 | 2.3745327 | 8.335467e-05 | 0.03000768 | 7.12542242e-05 | 0.006718876 | -0.0002506903 | 0.006718876
1 | 1 | 0 | 0 | 0 | 0 | 1 | 4059.2571 | 0.0300000012 | 2.37422729 | 8.33541e-05 | 0.03000748 | 7.1244569e-05 | 0.00680223 | -0.0002538003 | 0.00680223
1 | 1 | 0 | 0 | 0 | 0 | 1 | 4069.2571 | 0.0300000012 | 2.37420821 | 8.335417e-05 | 0.0300075 | 7.12440597e-05 | 0.006885584 | -0.0002569104 | 0.006885584
1 | 1 | 0 | 0 | 0 | 0 | 1 | 4079.2571 | 0.0300000012 | 2.37392163 | 8.335454e-05 | 0.03000763 | 7.12357723e-05 | 0.006968939 | -0.0002600205 | 0.006968939
1 | 1 | 0 | 0 | 0 | 0 | 1 | 4089.2571 | 0.0300000012 | 2.37392163 | 8.335421e-05 | 0.03000752 | 7.12354886e-05 | 0.007052293 | -0.0002631305 | 0.007052293
1 | 1 | 0 | 0 | 0 | 0 | 1 | 4099.2571 | 0.0300000012 | 2.37369251 | 8.335411e-05 | 0.03000748 | 7.12285328e-05 | 0.007135647 | -0.0002662406 | 0.007135647
1 | 1 | 0 | 0 | 0 | 0 | 1 | 4109.2571 | 0.0300000012 | 2.37365437 | 8.335432e-05 | 0.03000756 | 7.12275651e-05 | 0.007219001 | -0.0002693506 | 0.007219001
1 | 1 | 0 | 0 | 0 | 0 | 1 | 4119.2571 | 0.0300000012 | 2.3733871 | 8.335415e-05 | 0.03000749 | 7.12194014e-05 | 0.007302356 | -0.0002724607 | 0.007302356
1 | 1 | 0 | 0 | 0 | 0 | 1 | 4129.2571 | 0.0300000012 | 2.37325335 | 8.335428e-05 | 0.03000754 | 7.12154942e-05 | 0.00738571 | -0.0002755708 | 0.00738571
1 | 1 | 0 | 0 | 0 | 0 | 1 | 4139.2571 | 0.0300000012 | 2.3731389 | 8.33546e-05 | 0.03000766 | 7.12123365e-05 | 0.007469064 | -0.0002786808 | 0.007469064
1 | 1 | 0 | 0 | 0 | 0 | 1 | 4149.2571 | 0.0300000012 | 2.37310076 | 8.33542e-05 | 0.03000751 | 7.12108449e-05 | 0.007552419 | -0.0002817909 | 0.007552419
1 | 1 | 0 | 0 | 0 | 0 | 1 | 4159.2571 | 0.0300000012 | 2.37271881 | 8.335428e-05 | 0.03000754 | 7.1199458e-05 | 0.007635773 | -0.000284901 | 0.007635773
1 | 1 | 0 | 0 | 0 | 0 | 1 | 4169.2571 | 0.0300000012 | 2.37268066 | 8.335416e-05 | 0.0300075 | 7.11982066e-05 | 0.007719127 | -0.000288011 | 0.007719127
1 | 1 | 0 | 0 | 0 | 0 | 1 | 4179.2571 | 0.0300000012 | 2.37243223 | 8.335397e-05 | 0.03000743 | 7.11905959e-05 | 0.007802481 | -0.0002911211 | 0.007802481
1 | 1 | 0 | 0 | 0 | 0 | 1 | 4189.2571 | 0.0300000012 | 2.37229872 | 8.335388e-05 | 0.0300074 | 7.11865068e-05 | 0.007885835 | -0.0002942311 | 0.007885835
1 | 1 | 0 | 0 | 0 | 0 | 1 | 4199.2571 | 0.0300000012 | 2.37216496 | 8.335371e-05 | 0.03000734 | 7.11823523e-05 | 0.007969189 | -0.0002973411 | 0.007969189
1 | 1 | 0 | 0 | 0 | 0 | 1 | 4209.2571 | 0.0300000012 | 2.37199306 | 8.335393e-05 | 0.03000741 | 7.11773755e-05 | 0.008052543 | -0.0003004512 | 0.008052543
1 | 1 | 0 | 0 | 0 | 0 | 1 | 4219.2571 | 0.0300000012 | 2.37174487 | 8.335424e-05 | 0.03000753 | 7.11702014e-05 | 0.008135897 | -0.0003035612 | 0.008135897
1 | 1 | 0 | 0 | 0 | 0 | 1 | 4229.2571 | 0.0300000012 | 2.37170672 | 8.335401e-05 | 0.03000745 | 7.11688626e-05 | 0.008219251 | -0.0003066713 | 0.008219251
1 | 1 | 0 | 0 | 0 | 0 | 1 | 4239.2571 | 0.0300000012 | 2.37136292 | 8.335403e-05 | 0.03000745 | 7.11585599e-05 | 0.008302605 | -0.0003097813 | 0.008302605
1 | 1 | 0 | 0 | 0 | 0 | 1 | 4249.2571 | 0.0300000012 | 2.37115288 | 8.335469e-05 | 0.03000769 | 7.11528119e-05 | 0.008385959 | -0.0003128914 | 0.008385959
1 | 1 | 0 | 0 | 0 | 0 | 1 | 4259.2571 | 0.0300000012 | 2.37109566 | 8.335426e-05 | 0.03000753 | 7.11507382e-05 | 0.008469314 | -0.0003160015 | 0.008469314
1 | 1 | 0 | 0 | 0 | 0 | 1 | 4269.2571 | 0.0300000012 | 2.37073278 | 8.335394e-05 | 0.03000742 | 7.11395769e-05 | 0.008552668 | -0.0003191115 | 0.008552668
1 | 1 | 0 | 0 | 0 | 0 | 1 | 4279.2571 | 0.0300000012 | 2.37056112 | 8.335392e-05 | 0.03000741 | 7.11344037e-05 | 0.008636022 | -0.0003222216 | 0.008636022
1 | 1 | 0 | 0 | 0 | 0 | 1 | 4289.2571 | 0.0300000012 | 2.37031269 | 8.335408e-05 | 0.03000747 | 7.11270841e-05 | 0.008719376 | -0.0003253316 | 0.008719376
1 | 1 | 0 | 0 | 0 | 0 | 1 | 4299.2571 | 0.0300000012 | 2.37019825 | 8.335447e-05 | 0.03000761 | 7.11239845e-05 | 0.00880273 | -0.0003284417 | 0.00880273
1 | 1 | 0 | 0 | 0 | 0 | 1 | 4309.2571 | 0.0300000012 | 2.36983538 | 8.335395e-05 | 0.03000742 | 7.11126486e-05 | 0.008886084 | -0.0003315517 | 0.008886084
1 | 1 | 0 | 0 | 0 | 0 | 1 | 4319.2571 | 0.0300000012 | 2.36968279 | 8.335351e-05 | 0.03000726 | 7.11077009e-05 | 0.008969438 | -0.0003346618 | 0.008969438
1 | 1 | 0 | 0 | 0 | 0 | 1 | 4329.2571 | 0.0300000012 | 2.36952996 | 8.335429e-05 | 0.03000755 | 7.11037792e-05 | 0.009052792 | -0.0003377718 | 0.009052792
1 | 1 | 0 | 0 | 0 | 0 | 1 | 4339.2571 | 0.0300000012 | 2.3692627 | 8.335405e-05 | 0.03000746 | 7.10955574e-05 | 0.009136146 | -0.0003408819 | 0.009136146
1 | 1 | 0 | 0 | 0 | 0 | 1 | 4349.2571 | 0.0300000012 | 2.36916709 | 8.335446e-05 | 0.03000761 | 7.10930326e-05 | 0.0092195 | -0.000343992 | 0.0092195
1 | 1 | 0 | 0 | 0 | 0 | 1 | 4359.2571 | 0.0300000012 | 2.3688426 | 8.335474e-05 | 0.03000771 | 7.10835302e-05 | 0.009302855 | -0.000347102 | 0.009302855
1 | 1 | 0 | 0 | 0 | 0 | 1 | 4369.2571 | 0.0300000012 | 2.36861324 | 8.335407e-05 | 0.03000746 | 7.10760796e-05 | 0.009386209 | -0.0003502121 | 0.009386209
1 | 1 | 0 | 0 | 0 | 0 | 1 | 4379.2571 | 0.0300000012 | 2.3685751 | 8.335409e-05 | 0.03000747 | 7.10749518e-05 | 0.009469563 | -0.0003533221 | 0.009469563
1 | 1 | 0 | 0 | 0 | 0 | 1 | 4389.2571 | 0.0300000012 | 2.36828876 | 8.335452e-05 | 0.03000763 | 7.106673e-05 | 0.009552918 | -0.0003564322 | 0.009552918
1 | 1 | 0 | 0 | 0 | 0 | 1 | 4399.2571 | 0.0300000012 | 2.36802149 | 8.335434e-05 | 0.03000756 | 7.10585518e-05 | 0.009636272 | -0.0003595423 | 0.009636272
1 | 1 | 0 | 0 | 0 | 0 | 1 | 4409.2571 | 0.0300000012 | 2.36769676 | 8.335453e-05 | 0.03000763 | 7.10489694e-05 | 0.009719627 | -0.0003626523 | 0.009719627
1 | 1 | 0 | 0 | 0 | 0 | 1 | 4419.2571 | 0.0300000012 | 2.36752486 | 8.335441e-05 | 0.03000759 | 7.10437089e-05 | 0.009802981 | -0.0003657624 | 0.009802981
1 | 1 | 0 | 0 | 0 | 0 | 1 | 4429.2571 | 0.0300000012 | 2.36720037 | 8.335432e-05 | 0.03000756 | 7.10338936e-05 | 0.009886335 | -0.0003688725 | 0.009886335
1 | 1 | 0 | 0 | 0 | 0 | 1 | 4439.2571 | 0.0300000012 | 2.3670857 | 8.335428e-05 | 0.03000754 | 7.1030423e-05 | 0.00996969 | -0.0003719825 | 0.00996969
1 | 1 | 0 | 0 | 0 | 0 | 1 | 4449.2571 | 0.0300000012 | 2.36695218 | 8.335443e-05 | 0.0300076 | 7.10265449e-05 | 0.01005304 | -0.0003750926 | 0.01005304
1 | 1 | 0 | 0 | 0 | 0 | 1 | 4459.2571 | 0.0300000012 | 2.36670399 | 8.335414e-05 | 0.03000749 | 7.10188469e-05 | 0.0101364 | -0.0003782026 | 0.0101364
1 | 1 | 0 | 0 | 0 | 0 | 1 | 4469.2571 | 0.0300000012 | 2.36655116 | 8.335432e-05 | 0.03000756 | 7.10144159e-05 | 0.01021975 | -0.0003813127 | 0.01021975
1 | 1 | 0 | 0 | 0 | 0 | 1 | 4479.2571 | 0.0300000012 | 2.36636019 | 8.335408e-05 | 0.03000747 | 7.1008486e-05 | 0.01030311 | -0.0003844228 | 0.01030311
1 | 1 | 0 | 0 | 0 | 0 | 1 | 4489.2571 | 0.0300000012 | 2.36607385 | 8.335393e-05 | 0.03000742 | 7.09997621e-05 | 0.01038646 | -0.0003875328 | 0.01038646
1 | 1 | 0 | 0 | 0 | 0 | 1 | 4499.2571 | 0.0300000012 | 2.36584449 | 8.335451e-05 | 0.03000762 | 7.09933665e-05 | 0.01046982 | -0.0003906429 | 0.01046982
1 | 1 | 0 | 0 | 0 | 0 | 1 | 4509.2571 | 0.0300000012 | 2.36567283 | 8.335498e-05 | 0.03000779 | 7.09886226e-05 | 0.01055317 | -0.000393753 | 0.01055317
1 | 1 | 0 | 0 | 0 | 0 | 1 | 4519.2571 | 0.0300000012 | 2.36557722 | 8.335521e-05 | 0.03000788 | 7.09859451e-05 | 0.01063653 | -0.0003968631 | 0.01063653
1 | 1 | 0 | 0 | 0 | 0 | 1 | 4529.2571 | 0.0300000012 | 2.36532903 | 8.335445e-05 | 0.0300076 | 7.09778542e-05 | 0.01071988 | -0.0003999731 | 0.01071988
1 | 1 | 0 | 0 | 0 | 0 | 1 | 4539.2571 | 0.0300000012 | 2.36502361 | 8.335453e-05 | 0.03000763 | 7.0968752e-05 | 0.01080323 | -0.0004030832 | 0.01080323
1 | 1 | 0 | 0 | 0 | 0 | 1 | 4549.2571 | 0.0300000012 | 2.36488986 | 8.335443e-05 | 0.0300076 | 7.09646629e-05 | 0.01088659 | -0.0004061933 | 0.01088659
1 | 1 | 0 | 0 | 0 | 0 | 1 | 4559.2571 | 0.0300000012 | 2.36471796 | 8.335474e-05 | 0.03000771 | 7.09597589e-05 | 0.01096994 | -0.0004093033 | 0.01096994
1 | 1 | 0 | 0 | 0 | 0 | 1 | 4569.2571 | 0.0300000012 | 2.36452699 | 8.33551e-05 | 0.03000784 | 7.09543383e-05 | 0.0110533 | -0.0004124134 | 0.0110533
1 | 1 | 0 | 0 | 0 | 0 | 1 | 4579.2571 | 0.0300000012 | 2.36433601 | 8.335512e-05 | 0.03000785 | 7.09486267e-05 | 0.01113665 | -0.0004155235 | 0.01113665
1 | 1 | 0 | 0 | 0 | 0 | 1 | 4589.2571 | 0.0300000012 | 2.36414504 | 8.335471e-05 | 0.03000769 | 7.0942544e-05 | 0.01122001 | -0.0004186336 | 0.01122001
1 | 1 | 0 | 0 | 0 | 0 | 1 | 4599.2571 | 0.0300000012 | 2.36410689 | 8.335449e-05 | 0.03000762 | 7.09412125e-05 | 0.01130336 | -0.0004217437 | 0.01130336
1 | 1 | 0 | 0 | 0 | 0 | 1 | 4609.2571 | 0.0300000012 | 2.36376333 | 8.335449e-05 | 0.03000762 | 7.09309097e-05 | 0.01138672 | -0.0004248537 | 0.01138672
1 | 1 | 0 | 0 | 0 | 0 | 1 | 4619.2571 | 0.0300000012 | 2.3636868 | 8.335412e-05 | 0.03000748 | 7.09282904e-05 | 0.01147007 | -0.0004279638 | 0.01147007
1 | 1 | 0 | 0 | 0 | 0 | 1 | 4629.2571 | 0.0300000012 | 2.36349583 | 8.335421e-05 | 0.03000751 | 7.0922637e-05 | 0.01155343 | -0.0004310738 | 0.01155343
1 | 1 | 0 | 0 | 0 | 0 | 1 | 4639.2571 | 0.0300000012 | 2.36334324 | 8.335414e-05 | 0.03000749 | 7.09180022e-05 | 0.01163678 | -0.0004341839 | 0.01163678
1 | 1 | 0 | 0 | 0 | 0 | 1 | 4649.2571 | 0.0300000012 | 2.36319041 | 8.335436e-05 | 0.03000757 | 7.09136075e-05 | 0.01172013 | -0.000437294 | 0.01172013
1 | 1 | 0 | 0 | 0 | 0 | 1 | 4659.2571 | 0.0300000012 | 2.36303759 | 8.335486e-05 | 0.03000775 | 7.09094456e-05 | 0.01180349 | -0.000440404 | 0.01180349
1 | 1 | 0 | 0 | 0 | 0 | 1 | 4669.2571 | 0.0300000012 | 2.36284661 | 8.335491e-05 | 0.03000777 | 7.09037486e-05 | 0.01188684 | -0.0004435141 | 0.01188684
1 | 1 | 0 | 0 | 0 | 0 | 1 | 4679.2571 | 0.0300000012 | 2.36269403 | 8.335471e-05 | 0.03000769 | 7.08990046e-05 | 0.0119702 | -0.0004466242 | 0.0119702
1 | 1 | 0 | 0 | 0 | 0 | 1 | 4689.2571 | 0.0300000012 | 2.36257935 | 8.335472e-05 | 0.0300077 | 7.08955704e-05 | 0.01205355 | -0.0004497343 | 0.01205355
1 | 1 | 0 | 0 | 0 | 0 | 1 | 4699.2571 | 0.0300000012 | 2.36238837 | 8.335482e-05 | 0.03000773 | 7.08899242e-05 | 0.01213691 | -0.0004528444 | 0.01213691
1 | 1 | 0 | 0 | 0 | 0 | 1 | 4709.2571 | 0.0300000012 | 2.36235023 | 8.335468e-05 | 0.03000768 | 7.08886582e-05 | 0.01222026 | -0.0004559544 | 0.01222026
1 | 1 | 0 | 0 | 0 | 0 | 1 | 4719.2571 | 0.0300000012 | 2.36198735 | 8.335431e-05 | 0.03000755 | 7.08774533e-05 | 0.01230362 | -0.0004590645 | 0.01230362
1 | 1 | 0 | 0 | 0 | 0 | 1 | 4729.2571 | 0.0300000012 | 2.36194921 | 8.335434e-05 | 0.03000756 | 7.087634e-05 | 0.01238697 | -0.0004621746 | 0.01238697
1 | 1 | 0 | 0 | 0 | 0 | 1 | 4739.2571 | 0.0300000012 | 2.36173916 | 8.335413e-05 | 0.03000749 | 7.08698572e-05 | 0.01247033 | -0.0004652846 | 0.01247033
1 | 1 | 0 | 0 | 0 | 0 | 1 | 4749.2571 | 0.0300000012 | 2.36158633 | 8.335447e-05 | 0.03000761 | 7.08655571e-05 | 0.01255368 | -0.0004683947 | 0.01255368
1 | 1 | 0 | 0 | 0 | 0 | 1 | 4759.2571 | 0.0300000012 | 2.3613956 | 8.335469e-05 | 0.03000769 | 7.08600273e-05 | 0.01263703 | -0.0004715048 | 0.01263703
1 | 1 | 0 | 0 | 0 | 0 | 1 | 4769.2571 | 0.0300000012 | 2.36129999 | 8.335425e-05 | 0.03000753 | 7.08567823e-05 | 0.01272039 | -0.0004746148 | 0.01272039
1 | 1 | 0 | 0 | 0 | 0 | 1 | 4779.2571 | 0.0300000012 | 2.36118555 | 8.335456e-05 | 0.03000764 | 7.08536099e-05 | 0.01280374 | -0.0004777249 | 0.01280374
1 | 1 | 0 | 0 | 0 | 0 | 1 | 4789.2571 | 0.0300000012 | 2.36103272 | 8.335477e-05 | 0.03000772 | 7.08492007e-05 | 0.0128871 | -0.000480835 | 0.0128871
1 | 1 | 0 | 0 | 0 | 0 | 1 | 4799.2571 | 0.0300000012 | 2.36089897 | 8.335471e-05 | 0.0300077 | 7.08451335e-05 | 0.01297045 | -0.000483945 | 0.01297045
1 | 1 | 0 | 0 | 0 | 0 | 1 | 4809.2571 | 0.0300000012 | 2.36072707 | 8.335454e-05 | 0.03000764 | 7.08398366e-05 | 0.01305381 | -0.0004870551 | 0.01305381
1 | 1 | 0 | 0 | 0 | 0 | 1 | 4819.2571 | 0.0300000012 | 2.3606317 | 8.335444e-05 | 0.0300076 | 7.08368825e-05 | 0.01313716 | -0.0004901652 | 0.01313716
1 | 1 | 0 | 0 | 0 | 0 | 1 | 4829.2571 | 0.0300000012 | 2.3604598 | 8.335446e-05 | 0.03000761 | 7.08317457e-05 | 0.01322052 | -0.0004932752 | 0.01322052
1 | 1 | 0 | 0 | 0 | 0 | 1 | 4839.2571 | 0.0300000012 | 2.36030698 | 8.335449e-05 | 0.03000762 | 7.08271837e-05 | 0.01330387 | -0.0004963853 | 0.01330387
1 | 1 | 0 | 0 | 0 | 0 | 1 | 4849.2571 | 0.0300000012 | 2.36015439 | 8.335415e-05 | 0.0300075 | 7.08223233e-05 | 0.01338723 | -0.0004994954 | 0.01338723
1 | 1 | 0 | 0 | 0 | 0 | 1 | 4859.2571 | 0.0300000012 | 2.35994434 | 8.335398e-05 | 0.03000743 | 7.08158768e-05 | 0.01347058 | -0.0005026054 | 0.01347058
1 | 1 | 0 | 0 | 0 | 0 | 1 | 4869.2571 | 0.0300000012 | 2.35977244 | 8.335429e-05 | 0.03000755 | 7.08109801e-05 | 0.01355393 | -0.0005057155 | 0.01355393
1 | 1 | 0 | 0 | 0 | 0 | 1 | 4879.2571 | 0.0300000012 | 2.35979152 | 8.335434e-05 | 0.03000756 | 7.08115913e-05 | 0.01363729 | -0.0005088255 | 0.01363729
1 | 1 | 0 | 0 | 0 | 0 | 1 | 4889.2571 | 0.0300000012 | 2.35946679 | 8.335392e-05 | 0.03000741 | 7.08014923e-05 | 0.01372064 | -0.0005119356 | 0.01372064
1 | 1 | 0 | 0 | 0 | 0 | 1 | 4899.2571 | 0.0300000012 | 2.3594861 | 8.33539e-05 | 0.0300074 | 7.08020525e-05 | 0.013804 | -0.0005150456 | 0.013804
1 | 1 | 0 | 0 | 0 | 0 | 1 | 4909.2571 | 0.0300000012 | 2.35925674 | 8.335414e-05 | 0.03000749 | 7.07953732e-05 | 0.01388735 | -0.0005181557 | 0.01388735
1 | 1 | 0 | 0 | 0 | 0 | 1 | 4919.2571 | 0.0300000012 | 2.3590467 | 8.335467e-05 | 0.03000768 | 7.07895233e-05 | 0.0139707 | -0.0005212658 | 0.0139707
1 | 1 | 0 | 0 | 0 | 0 | 1 | 4929.2571 | 0.0300000012 | 2.35883665 | 8.335434e-05 | 0.03000756 | 7.07829386e-05 | 0.01405406 | -0.0005243758 | 0.01405406
1 | 1 | 0 | 0 | 0 | 0 | 1 | 4939.2571 | 0.0300000012 | 2.35881758 | 8.335475e-05 | 0.03000771 | 7.0782713e-05 | 0.01413741 | -0.0005274859 | 0.01413741
1 | 1 | 0 | 0 | 0 | 0 | 1 | 4949.2571 | 0.0300000012 | 2.35876036 | 8.335465e-05 | 0.03000767 | 7.07809086e-05 | 0.01422077 | -0.000530596 | 0.01422077
1 | 1 | 0 | 0 | 0 | 0 | 1 | 4959.2571 | 0.0300000012 | 2.3586266 | 8.335479e-05 | 0.03000772 | 7.07770159e-05 | 0.01430412 | -0.0005337061 | 0.01430412
1 | 1 | 0 | 0 | 0 | 0 | 1 | 4969.2571 | 0.0300000012 | 2.35845494 | 8.335508e-05 | 0.03000783 | 7.07721119e-05 | 0.01438748 | -0.0005368162 | 0.01438748
1 | 1 | 0 | 0 | 0 | 0 | 1 | 4979.2571 | 0.0300000012 | 2.35837841 | 8.335524e-05 | 0.03000789 | 7.07699583e-05 | 0.01447083 | -0.0005399262 | 0.01447083
1 | 1 | 0 | 0 | 0 | 0 | 1 | 4989.2571 | 0.0300000012 | 2.35830212 | 8.335525e-05 | 0.03000789 | 7.07676736e-05 | 0.01455419 | -0.0005430363 | 0.01455419
1 | 1 | 0 | 0 | 0 | 0 | 1 | 4999.2571 | 0.0300000012 | 2.35809207 | 8.335539e-05 | 0.03000794 | 7.07614818e-05 | 0.01463754 | -0.0005461464 | 0.01463754
1 | 1 | 0 | 0 | 0 | 0 | 1 | 5009.2571 | 0.0300000012 | 2.35792017 | 8.335502e-05 | 0.03000781 | 7.07560175e-05 | 0.0147209 | -0.0005492565 | 0.0147209
1 | 1 | 0 | 0 | 0 | 0 | 1 | 5019.2571 | 0.0300000012 | 2.3577292 | 8.335482e-05 | 0.03000774 | 7.07501167e-05 | 0.01480425 | -0.0005523666 | 0.01480425
1 | 1 | 0 | 0 | 0 | 0 | 1 | 5029.2571 | 0.0300000012 | 2.35759568 | 8.335522e-05 | 0.03000788 | 7.07464496e-05 | 0.01488761 | -0.0005554767 | 0.01488761
1 | 1 | 0 | 0 | 0 | 0 | 1 | 5039.2571 | 0.0300000012 | 2.35757661 | 8.33547e-05 | 0.03000769 | 7.0745431e-05 | 0.01497096 | -0.0005585868 | 0.01497096
1 | 1 | 0 | 0 | 0 | 0 | 1 | 5049.2571 | 0.0300000012 | 2.35751915 | 8.335513e-05 | 0.03000785 | 7.07440777e-05 | 0.01505432 | -0.0005616969 | 0.01505432
1 | 1 | 0 | 0 | 0 | 0 | 1 | 5059.2571 | 0.0300000012 | 2.35727096 | 8.335501e-05 | 0.03000781 | 7.07365252e-05 | 0.01513767 | -0.000564807 | 0.01513767
1 | 1 | 0 | 0 | 0 | 0 | 1 | 5069.2571 | 0.0300000012 | 2.35706091 | 8.335562e-05 | 0.03000803 | 7.07307408e-05 | 0.01522103 | -0.0005679171 | 0.01522103
1 | 1 | 0 | 0 | 0 | 0 | 1 | 5079.2571 | 0.0300000012 | 2.35702276 | 8.335504e-05 | 0.03000782 | 7.07291038e-05 | 0.01530438 | -0.0005710272 | 0.01530438
1 | 1 | 0 | 0 | 0 | 0 | 1 | 5089.2571 | 0.0300000012 | 2.35688901 | 8.335453e-05 | 0.03000763 | 7.07246509e-05 | 0.01538774 | -0.0005741372 | 0.01538774
1 | 1 | 0 | 0 | 0 | 0 | 1 | 5099.2571 | 0.0300000012 | 2.35667896 | 8.335464e-05 | 0.03000767 | 7.07184445e-05 | 0.01547109 | -0.0005772473 | 0.01547109
1 | 1 | 0 | 0 | 0 | 0 | 1 | 5109.2571 | 0.0300000012 | 2.35662174 | 8.335437e-05 | 0.03000757 | 7.07165018e-05 | 0.01555445 | -0.0005803574 | 0.01555445
1 | 1 | 0 | 0 | 0 | 0 | 1 | 5119.2571 | 0.0300000012 | 2.35644984 | 8.33549e-05 | 0.03000776 | 7.0711787e-05 | 0.0156378 | -0.0005834675 | 0.0156378
1 | 1 | 0 | 0 | 0 | 0 | 1 | 5129.2571 | 0.0300000012 | 2.3564117 | 8.335494e-05 | 0.03000778 | 7.0710681e-05 | 0.01572116 | -0.0005865775 | 0.01572116
1 | 1 | 0 | 0 | 0 | 0 | 1 | 5139.2571 | 0.0300000012 | 2.3562398 | 8.335524e-05 | 0.03000789 | 7.0705777e-05 | 0.01580451 | -0.0005896876 | 0.01580451
1 | 1 | 0 | 0 | 0 | 0 | 1 | 5149.2571 | 0.0300000012 | 2.35601068 | 8.335542e-05 | 0.03000795 | 7.0699054e-05 | 0.01588787 | -0.0005927977 | 0.01588787
1 | 1 | 0 | 0 | 0 | 0 | 1 | 5159.2571 | 0.0300000012 | 2.35610628 | 8.335476e-05 | 0.03000772 | 7.07013678e-05 | 0.01597122 | -0.0005959078 | 0.01597122
1 | 1 | 0 | 0 | 0 | 0 | 1 | 5169.2571 | 0.0300000012 | 2.35578156 | 8.335507e-05 | 0.03000783 | 7.069188e-05 | 0.01605458 | -0.0005990179 | 0.01605458
1 | 1 | 0 | 0 | 0 | 0 | 1 | 5179.2571 | 0.0300000012 | 2.35580063 | 8.335485e-05 | 0.03000775 | 7.06922656e-05 | 0.01613793 | -0.000602128 | 0.01613793
1 | 1 | 0 | 0 | 0 | 0 | 1 | 5189.2571 | 0.0300000012 | 2.35559058 | 8.335475e-05 | 0.03000771 | 7.06858846e-05 | 0.01622129 | -0.0006052381 | 0.01622129
1 | 1 | 0 | 0 | 0 | 0 | 1 | 5199.2571 | 0.0300000012 | 2.35547614 | 8.335453e-05 | 0.03000763 | 7.06822539e-05 | 0.01630464 | -0.0006083481 | 0.01630464
1 | 1 | 0 | 0 | 0 | 0 | 1 | 5209.2571 | 0.0300000012 | 2.35538054 | 8.335481e-05 | 0.03000773 | 7.06796272e-05 | 0.016388 | -0.0006114582 | 0.016388
1 | 1 | 0 | 0 | 0 | 0 | 1 | 5219.2571 | 0.0300000012 | 2.35518956 | 8.335479e-05 | 0.03000772 | 7.06738792e-05 | 0.01647135 | -0.0006145683 | 0.01647135
1 | 1 | 0 | 0 | 0 | 0 | 1 | 5229.2571 | 0.0300000012 | 2.35517049 | 8.335438e-05 | 0.03000758 | 7.06729625e-05 | 0.01655471 | -0.0006176784 | 0.01655471
1 | 1 | 0 | 0 | 0 | 0 | 1 | 5239.2571 | 0.0300000012 | 2.35507512 | 8.335435e-05 | 0.03000757 | 7.06700739e-05 | 0.01663806 | -0.0006207884 | 0.01663806
1 | 1 | 0 | 0 | 0 | 0 | 1 | 5249.2571 | 0.0300000012 | 2.35492229 | 8.335468e-05 | 0.03000768 | 7.06657593e-05 | 0.01672142 | -0.0006238985 | 0.01672142
1 | 1 | 0 | 0 | 0 | 0 | 1 | 5259.2571 | 0.0300000012 | 2.35469317 | 8.335455e-05 | 0.03000764 | 7.06587816e-05 | 0.01680477 | -0.0006270086 | 0.01680477
1 | 1 | 0 | 0 | 0 | 0 | 1 | 5269.2571 | 0.0300000012 | 2.35461688 | 8.335443e-05 | 0.0300076 | 7.06563951e-05 | 0.01688812 | -0.0006301186 | 0.01688812
1 | 1 | 0 | 0 | 0 | 0 | 1 | 5279.2571 | 0.0300000012 | 2.3546741 | 8.335473e-05 | 0.0300077 | 7.06583669e-05 | 0.01697148 | -0.0006332287 | 0.01697148
1 | 1 | 0 | 0 | 0 | 0 | 1 | 5289.2571 | 0.0300000012 | 2.35438776 | 8.335425e-05 | 0.03000753 | 7.06493593e-05 | 0.01705483 | -0.0006363388 | 0.01705483
1 | 1 | 0 | 0 | 0 | 0 | 1 | 5299.2571 | 0.0300000012 | 2.35438776 | 8.335376e-05 | 0.03000735 | 7.06489445e-05 | 0.01713819 | -0.0006394488 | 0.01713819
1 | 1 | 0 | 0 | 0 | 0 | 1 | 5309.2571 | 0.0300000012 | 2.35434937 | 8.33538e-05 | 0.03000737 | 7.0647824e-05 | 0.01722154 | -0.0006425589 | 0.01722154
1 | 1 | 0 | 0 | 0 | 0 | 1 | 5319.2571 | 0.0300000012 | 2.35406303 | 8.335415e-05 | 0.03000749 | 7.06395367e-05 | 0.0173049 | -0.0006456689 | 0.0173049
1 | 1 | 0 | 0 | 0 | 0 | 1 | 5329.2571 | 0.0300000012 | 2.35396767 | 8.335451e-05 | 0.03000762 | 7.06369756e-05 | 0.01738825 | -0.000648779 | 0.01738825
1 | 1 | 0 | 0 | 0 | 0 | 1 | 5339.2571 | 0.0300000012 | 2.35394835 | 8.335466e-05 | 0.03000768 | 7.06365245e-05 | 0.0174716 | -0.000651889 | 0.0174716
1 | 1 | 0 | 0 | 0 | 0 | 1 | 5349.2571 | 0.0300000012 | 2.35371923 | 8.335448e-05 | 0.03000761 | 7.06294959e-05 | 0.01755496 | -0.0006549991 | 0.01755496
1 | 1 | 0 | 0 | 0 | 0 | 1 | 5359.2571 | 0.0300000012 | 2.35364294 | 8.335419e-05 | 0.03000751 | 7.06269639e-05 | 0.01763831 | -0.0006581092 | 0.01763831
1 | 1 | 0 | 0 | 0 | 0 | 1 | 5369.2571 | 0.0300000012 | 2.35350919 | 8.335429e-05 | 0.03000755 | 7.06230348e-05 | 0.01772167 | -0.0006612192 | 0.01772167
1 | 1 | 0 | 0 | 0 | 0 | 1 | 5379.2571 | 0.0300000012 | 2.3535285 | 8.335438e-05 | 0.03000758 | 7.06236897e-05 | 0.01780502 | -0.0006643293 | 0.01780502
1 | 1 | 0 | 0 | 0 | 0 | 1 | 5389.2571 | 0.0300000012 | 2.35328007 | 8.33542e-05 | 0.03000751 | 7.0616079e-05 | 0.01788838 | -0.0006674394 | 0.01788838
1 | 1 | 0 | 0 | 0 | 0 | 1 | 5399.2571 | 0.0300000012 | 2.35326099 | 8.33543e-05 | 0.03000755 | 7.06155988e-05 | 0.01797173 | -0.0006705494 | 0.01797173
1 | 1 | 0 | 0 | 0 | 0 | 1 | 5409.2571 | 0.0300000012 | 2.35310841 | 8.335435e-05 | 0.03000757 | 7.06110586e-05 | 0.01805508 | -0.0006736595 | 0.01805508
1 | 1 | 0 | 0 | 0 | 0 | 1 | 5419.2571 | 0.0300000012 | 2.35285997 | 8.335428e-05 | 0.03000754 | 7.06035426e-05 | 0.01813844 | -0.0006767695 | 0.01813844
1 | 1 | 0 | 0 | 0 | 0 | 1 | 5429.2571 | 0.0300000012 | 2.35278368 | 8.335418e-05 | 0.0300075 | 7.06011633e-05 | 0.01822179 | -0.0006798796 | 0.01822179
1 | 1 | 0 | 0 | 0 | 0 | 1 | 5439.2571 | 0.0300000012 | 2.35272646 | 8.335424e-05 | 0.03000753 | 7.05994971e-05 | 0.01830515 | -0.0006829897 | 0.01830515
1 | 1 | 0 | 0 | 0 | 0 | 1 | 5449.2571 | 0.0300000012 | 2.35263085 | 8.335412e-05 | 0.03000748 | 7.05965358e-05 | 0.0183885 | -0.0006860997 | 0.0183885
1 | 1 | 0 | 0 | 0 | 0 | 1 | 5459.2571 | 0.0300000012 | 2.35247827 | 8.335439e-05 | 0.03000758 | 7.05921848e-05 | 0.01847186 | -0.0006892098 | 0.01847186
1 | 1 | 0 | 0 | 0 | 0 | 1 | 5469.2571 | 0.0300000012 | 2.35234451 | 8.335423e-05 | 0.03000752 | 7.05880302e-05 | 0.01855521 | -0.0006923198 | 0.01855521
1 | 1 | 0 | 0 | 0 | 0 | 1 | 5479.2571 | 0.0300000012 | 2.35217261 | 8.335466e-05 | 0.03000768 | 7.05832426e-05 | 0.01863856 | -0.0006954299 | 0.01863856
1 | 1 | 0 | 0 | 0 | 0 | 1 | 5489.2571 | 0.0300000012 | 2.35215354 | 8.335451e-05 | 0.03000763 | 7.05825441e-05 | 0.01872192 | -0.00069854 | 0.01872192
1 | 1 | 0 | 0 | 0 | 0 | 1 | 5499.2571 | 0.0300000012 | 2.3520391 | 8.335486e-05 | 0.03000775 | 7.05794009e-05 | 0.01880527 | -0.0007016501 | 0.01880527
1 | 1 | 0 | 0 | 0 | 0 | 1 | 5509.2571 | 0.0300000012 | 2.35194349 | 8.335386e-05 | 0.03000739 | 7.05756829e-05 | 0.01888863 | -0.0007047601 | 0.01888863
1 | 1 | 0 | 0 | 0 | 0 | 1 | 5519.2571 | 0.0300000012 | 2.35184813 | 8.335432e-05 | 0.03000755 | 7.05732091e-05 | 0.01897198 | -0.0007078702 | 0.01897198
1 | 1 | 0 | 0 | 0 | 0 | 1 | 5529.2571 | 0.0300000012 | 2.35173345 | 8.335422e-05 | 0.03000752 | 7.05696875e-05 | 0.01905534 | -0.0007109802 | 0.01905534
1 | 1 | 0 | 0 | 0 | 0 | 1 | 5539.2571 | 0.0300000012 | 2.35159969 | 8.335354e-05 | 0.03000728 | 7.05650964e-05 | 0.01913869 | -0.0007140903 | 0.01913869
1 | 1 | 0 | 0 | 0 | 0 | 1 | 5549.2571 | 0.0300000012 | 2.35148525 | 8.335447e-05 | 0.03000761 | 7.05624552e-05 | 0.01922204 | -0.0007172003 | 0.01922204
1 | 1 | 0 | 0 | 0 | 0 | 1 | 5559.2571 | 0.0300000012 | 2.35138965 | 8.335372e-05 | 0.03000734 | 7.05589482e-05 | 0.0193054 | -0.0007203104 | 0.0193054
1 | 1 | 0 | 0 | 0 | 0 | 1 | 5569.2571 | 0.0300000012 | 2.35133243 | 8.335399e-05 | 0.03000744 | 7.05574639e-05 | 0.01938875 | -0.0007234204 | 0.01938875
1 | 1 | 0 | 0 | 0 | 0 | 1 | 5579.2571 | 0.0300000012 | 2.35108423 | 8.335418e-05 | 0.0300075 | 7.05501734e-05 | 0.01947211 | -0.0007265305 | 0.01947211
1 | 1 | 0 | 0 | 0 | 0 | 1 | 5589.2571 | 0.0300000012 | 2.35125613 | 8.335419e-05 | 0.03000751 | 7.05553393e-05 | 0.01955546 | -0.0007296405 | 0.01955546
1 | 1 | 0 | 0 | 0 | 0 | 1 | 5599.2571 | 0.0300000012 | 2.35104609 | 8.335434e-05 | 0.03000756 | 7.0549162e-05 | 0.01963881 | -0.0007327506 | 0.01963881
1 | 1 | 0 | 0 | 0 | 0 | 1 | 5609.2571 | 0.0300000012 | 2.35083604 | 8.335443e-05 | 0.0300076 | 7.05429338e-05 | 0.01972217 | -0.0007358607 | 0.01972217
1 | 1 | 0 | 0 | 0 | 0 | 1 | 5619.2571 | 0.0300000012 | 2.35077882 | 8.335447e-05 | 0.03000761 | 7.05412458e-05 | 0.01980552 | -0.0007389707 | 0.01980552
1 | 1 | 0 | 0 | 0 | 0 | 1 | 5629.2571 | 0.0300000012 | 2.35074043 | 8.335449e-05 | 0.03000762 | 7.0540118e-05 | 0.01988888 | -0.0007420808 | 0.01988888
1 | 1 | 0 | 0 | 0 | 0 | 1 | 5639.2571 | 0.0300000012 | 2.35051131 | 8.335434e-05 | 0.03000756 | 7.05331186e-05 | 0.01997223 | -0.0007451909 | 0.01997223
1 | 1 | 0 | 0 | 0 | 0 | 1 | 5649.2571 | 0.0300000012 | 2.35060692 | 8.33542e-05 | 0.03000751 | 7.05358689e-05 | 0.02005559 | -0.0007483009 | 0.02005559
1 | 1 | 0 | 0 | 0 | 0 | 1 | 5659.2571 | 0.0300000012 | 2.35047317 | 8.335434e-05 | 0.03000756 | 7.05319762e-05 | 0.02013894 | -0.000751411 | 0.02013894
1 | 1 | 0 | 0 | 0 | 0 | 1 | 5669.2571 | 0.0300000012 | 2.35039687 | 8.335407e-05 | 0.03000747 | 7.05294588e-05 | 0.0202223 | -0.000754521 | 0.0202223
1 | 1 | 0 | 0 | 0 | 0 | 1 | 5679.2571 | 0.0300000012 | 2.35033965 | 8.335464e-05 | 0.03000767 | 7.05282146e-05 | 0.02030565 | -0.0007576311 | 0.02030565
1 | 1 | 0 | 0 | 0 | 0 | 1 | 5689.2571 | 0.0300000012 | 2.35026312 | 8.335433e-05 | 0.03000756 | 7.05256607e-05 | 0.020389 | -0.0007607412 | 0.020389
1 | 1 | 0 | 0 | 0 | 0 | 1 | 5699.2571 | 0.0300000012 | 2.35009122 | 8.335427e-05 | 0.03000754 | 7.05204511e-05 | 0.02047236 | -0.0007638512 | 0.02047236
1 | 1 | 0 | 0 | 0 | 0 | 1 | 5709.2571 | 0.0300000012 | 2.35001493 | 8.335457e-05 | 0.03000764 | 7.05184138e-05 | 0.02055571 | -0.0007669613 | 0.02055571
1 | 1 | 0 | 0 | 0 | 0 | 1 | 5719.2571 | 0.0300000012 | 2.34997678 | 8.335459e-05 | 0.03000765 | 7.05172861e-05 | 0.02063907 | -0.0007700714 | 0.02063907
1 | 1 | 0 | 0 | 0 | 0 | 1 | 5729.2571 | 0.0300000012 | 2.34990025 | 8.335395e-05 | 0.03000742 | 7.05144485e-05 | 0.02072242 | -0.0007731814 | 0.02072242
1 | 1 | 0 | 0 | 0 | 0 | 1 | 5739.2571 | 0.0300000012 | 2.3498621 | 8.335461e-05 | 0.03000766 | 7.05138591e-05 | 0.02080578 | -0.0007762915 | 0.02080578
1 | 1 | 0 | 0 | 0 | 0 | 1 | 5749.2571 | 0.0300000012 | 2.34970951 | 8.335461e-05 | 0.03000766 | 7.05092825e-05 | 0.02088913 | -0.0007794016 | 0.02088913
1 | 1 | 0 | 0 | 0 | 0 | 1 | 5759.2571 | 0.0300000012 | 2.34963298 | 8.335374e-05 | 0.03000735 | 7.05062484e-05 | 0.02097248 | -0.0007825116 | 0.02097248
1 | 1 | 0 | 0 | 0 | 0 | 1 | 5769.2571 | 0.0300000012 | 2.34963298 | 8.33539e-05 | 0.0300074 | 7.05063867e-05 | 0.02105584 | -0.0007856216 | 0.02105584
1 | 1 | 0 | 0 | 0 | 0 | 1 | 5779.2571 | 0.0300000012 | 2.34953761 | 8.335431e-05 | 0.03000755 | 7.05038692e-05 | 0.02113919 | -0.0007887317 | 0.02113919
1 | 1 | 0 | 0 | 0 | 0 | 1 | 5789.2571 | 0.0300000012 | 2.34948015 | 8.335438e-05 | 0.03000758 | 7.05022103e-05 | 0.02122255 | -0.0007918418 | 0.02122255
1 | 1 | 0 | 0 | 0 | 0 | 1 | 5799.2571 | 0.0300000012 | 2.34932756 | 8.335407e-05 | 0.03000747 | 7.04973718e-05 | 0.0213059 | -0.0007949518 | 0.0213059
1 | 1 | 0 | 0 | 0 | 0 | 1 | 5809.2571 | 0.0300000012 | 2.34940386 | 8.335398e-05 | 0.03000743 | 7.04995764e-05 | 0.02138926 | -0.0007980619 | 0.02138926
1 | 1 | 0 | 0 | 0 | 0 | 1 | 5819.2571 | 0.0300000012 | 2.34917474 | 8.335389e-05 | 0.0300074 | 7.04926279e-05 | 0.02147261 | -0.0008011719 | 0.02147261
1 | 1 | 0 | 0 | 0 | 0 | 1 | 5829.2571 | 0.0300000012 | 2.34911752 | 8.335409e-05 | 0.03000747 | 7.04910854e-05 | 0.02155596 | -0.000804282 | 0.02155596
1 | 1 | 0 | 0 | 0 | 0 | 1 | 5839.2571 | 0.0300000012 | 2.34911752 | 8.335412e-05 | 0.03000748 | 7.04910999e-05 | 0.02163932 | -0.000807392 | 0.02163932
1 | 1 | 0 | 0 | 0 | 0 | 1 | 5849.2571 | 0.0300000012 | 2.34909844 | 8.335422e-05 | 0.03000752 | 7.04906197e-05 | 0.02172267 | -0.0008105021 | 0.02172267
1 | 1 | 0 | 0 | 0 | 0 | 1 | 5859.2571 | 0.0300000012 | 2.34900284 | 8.335379e-05 | 0.03000737 | 7.04873892e-05 | 0.02180603 | -0.0008136121 | 0.02180603
1 | 1 | 0 | 0 | 0 | 0 | 1 | 5869.2571 | 0.0300000012 | 2.34885001 | 8.33542e-05 | 0.03000751 | 7.04831473e-05 | 0.02188938 | -0.0008167222 | 0.02188938
1 | 1 | 0 | 0 | 0 | 0 | 1 | 5879.2571 | 0.0300000012 | 2.34894562 | 8.335364e-05 | 0.03000731 | 7.04855411e-05 | 0.02197273 | -0.0008198322 | 0.02197273
1 | 1 | 0 | 0 | 0 | 0 | 1 | 5889.2571 | 0.0300000012 | 2.3487165 | 8.335372e-05 | 0.03000734 | 7.04787381e-05 | 0.02205609 | -0.0008229423 | 0.02205609
1 | 1 | 0 | 0 | 0 | 0 | 1 | 5899.2571 | 0.0300000012 | 2.34869742 | 8.335391e-05 | 0.03000741 | 7.04783233e-05 | 0.02213944 | -0.0008260523 | 0.02213944
1 | 1 | 0 | 0 | 0 | 0 | 1 | 5909.2571 | 0.0300000012 | 2.34862089 | 8.335362e-05 | 0.0300073 | 7.0475784e-05 | 0.02222279 | -0.0008291623 | 0.02222279
1 | 1 | 0 | 0 | 0 | 0 | 1 | 5919.2571 | 0.0300000012 | 2.3486402 | 8.335366e-05 | 0.03000732 | 7.04763879e-05 | 0.02230615 | -0.0008322724 | 0.02230615
1 | 1 | 0 | 0 | 0 | 0 | 1 | 5929.2571 | 0.0300000012 | 2.34850645 | 8.335405e-05 | 0.03000746 | 7.04727136e-05 | 0.0223895 | -0.0008353824 | 0.0223895
1 | 1 | 0 | 0 | 0 | 0 | 1 | 5939.2571 | 0.0300000012 | 2.34856367 | 8.335447e-05 | 0.03000761 | 7.04747799e-05 | 0.02247286 | -0.0008384925 | 0.02247286
1 | 1 | 0 | 0 | 0 | 0 | 1 | 5949.2571 | 0.0300000012 | 2.34839177 | 8.335403e-05 | 0.03000745 | 7.04692575e-05 | 0.02255621 | -0.0008416025 | 0.02255621
1 | 1 | 0 | 0 | 0 | 0 | 1 | 5959.2571 | 0.0300000012 | 2.34833455 | 8.335423e-05 | 0.03000752 | 7.04677004e-05 | 0.02263956 | -0.0008447126 | 0.02263956
1 | 1 | 0 | 0 | 0 | 0 | 1 | 5969.2571 | 0.0300000012 | 2.34841084 | 8.335435e-05 | 0.03000756 | 7.04700869e-05 | 0.02272292 | -0.0008478227 | 0.02272292
1 | 1 | 0 | 0 | 0 | 0 | 1 | 5979.2571 | 0.0300000012 | 2.3482964 | 8.335399e-05 | 0.03000744 | 7.04663544e-05 | 0.02280627 | -0.0008509327 | 0.02280627
1 | 1 | 0 | 0 | 0 | 0 | 1 | 5989.2571 | 0.0300000012 | 2.34827733 | 8.33538e-05 | 0.03000737 | 7.04656195e-05 | 0.02288963 | -0.0008540428 | 0.02288963
1 | 1 | 0 | 0 | 0 | 0 | 1 | 5999.2571 | 0.0300000012 | 2.34816265 | 8.335382e-05 | 0.03000738 | 7.04621998e-05 | 0.02297298 | -0.0008571528 | 0.02297298
1 | 1 | 0 | 0 | 0 | 0 | 1 | 6009.2571 | 0.0300000012 | 2.34802914 | 8.335361e-05 | 0.0300073 | 7.04580161e-05 | 0.02305633 | -0.0008602628 | 0.02305633
1 | 1 | 0 | 0 | 0 | 0 | 1 | 6019.2571 | 0.0300000012 | 2.34802914 | 8.33534e-05 | 0.03000723 | 7.04578415e-05 | 0.02313969 | -0.0008633729 | 0.02313969
1 | 1 | 0 | 0 | 0 | 0 | 1 | 6029.2571 | 0.0300000012 | 2.34806728 | 8.335406e-05 | 0.03000746 | 7.04595441e-05 | 0.02322304 | -0.0008664829 | 0.02322304
1 | 1 | 0 | 0 | 0 | 0 | 1 | 6039.2571 | 0.0300000012 | 2.34793353 | 8.335391e-05 | 0.03000741 | 7.04554041e-05 | 0.0233064 | -0.000869593 | 0.0233064
1 | 1 | 0 | 0 | 0 | 0 | 1 | 6049.2571 | 0.0300000012 | 2.34785724 | 8.335375e-05 | 0.03000735 | 7.04529739e-05 | 0.02338975 | -0.000872703 | 0.02338975
1 | 1 | 0 | 0 | 0 | 0 | 1 | 6059.2571 | 0.0300000012 | 2.3479526 | 8.335424e-05 | 0.03000753 | 7.04562553e-05 | 0.0234731 | -0.0008758131 | 0.0234731
1 | 1 | 0 | 0 | 0 | 0 | 1 | 6069.2571 | 0.0300000012 | 2.34783816 | 8.33539e-05 | 0.03000741 | 7.04525301e-05 | 0.02355646 | -0.0008789231 | 0.02355646
1 | 1 | 0 | 0 | 0 | 0 | 1 | 6079.2571 | 0.0300000012 | 2.34762812 | 8.335397e-05 | 0.03000743 | 7.044628e-05 | 0.02363981 | -0.0008820332 | 0.02363981
1 | 1 | 0 | 0 | 0 | 0 | 1 | 6089.2571 | 0.0300000012 | 2.34772348 | 8.335386e-05 | 0.03000739 | 7.04490594e-05 | 0.02372317 | -0.0008851432 | 0.02372317
1 | 1 | 0 | 0 | 0 | 0 | 1 | 6099.2571 | 0.0300000012 | 2.34760904 | 8.335388e-05 | 0.0300074 | 7.04456324e-05 | 0.02380652 | -0.0008882532 | 0.02380652
1 | 1 | 0 | 0 | 0 | 0 | 1 | 6109.2571 | 0.0300000012 | 2.34774256 | 8.335385e-05 | 0.03000739 | 7.04496124e-05 | 0.02388987 | -0.0008913633 | 0.02388987
1 | 1 | 0 | 0 | 0 | 0 | 1 | 6119.2571 | 0.0300000012 | 2.34760904 | 8.33542e-05 | 0.03000751 | 7.04459089e-05 | 0.02397323 | -0.0008944733 | 0.02397323
1 | 1 | 0 | 0 | 0 | 0 | 1 | 6129.2571 | 0.0300000012 | 2.34753251 | 8.335351e-05 | 0.03000726 | 7.04430277e-05 | 0.02405658 | -0.0008975834 | 0.02405658
1 | 1 | 0 | 0 | 0 | 0 | 1 | 6139.2571 | 0.0300000012 | 2.34751344 | 8.335398e-05 | 0.03000743 | 7.0442853e-05 | 0.02413993 | -0.0009006934 | 0.02413993
1 | 1 | 0 | 0 | 0 | 0 | 1 | 6149.2571 | 0.0300000012 | 2.34747529 | 8.335411e-05 | 0.03000748 | 7.04418126e-05 | 0.02422329 | -0.0009038035 | 0.02422329
1 | 1 | 0 | 0 | 0 | 0 | 1 | 6159.2571 | 0.0300000012 | 2.34745622 | 8.335407e-05 | 0.03000746 | 7.04412087e-05 | 0.02430664 | -0.0009069135 | 0.02430664
1 | 1 | 0 | 0 | 0 | 0 | 1 | 6169.2571 | 0.0300000012 | 2.34751344 | 8.3354e-05 | 0.03000744 | 7.04428676e-05 | 0.02439 | -0.0009100236 | 0.02439
1 | 1 | 0 | 0 | 0 | 0 | 1 | 6179.2571 | 0.0300000012 | 2.34732246 | 8.335415e-05 | 0.0300075 | 7.04372724e-05 | 0.02447335 | -0.0009131336 | 0.02447335
1 | 1 | 0 | 0 | 0 | 0 | 1 | 6189.2571 | 0.0300000012 | 2.34736061 | 8.335396e-05 | 0.03000743 | 7.04382473e-05 | 0.02455671 | -0.0009162437 | 0.02455671
1 | 1 | 0 | 0 | 0 | 0 | 1 | 6199.2571 | 0.0300000012 | 2.347399 | 8.335421e-05 | 0.03000751 | 7.0439608e-05 | 0.02464006 | -0.0009193537 | 0.02464006
1 | 1 | 0 | 0 | 0 | 0 | 1 | 6209.2571 | 0.0300000012 | 2.34720802 | 8.335397e-05 | 0.03000743 | 7.0433678e-05 | 0.02472341 | -0.0009224638 | 0.02472341
1 | 1 | 0 | 0 | 0 | 0 | 1 | 6219.2571 | 0.0300000012 | 2.34726524 | 8.335398e-05 | 0.03000743 | 7.04354024e-05 | 0.02480677 | -0.0009255738 | 0.02480677
1 | 1 | 0 | 0 | 0 | 0 | 1 | 6229.2571 | 0.0300000012 | 2.34726524 | 8.335386e-05 | 0.03000739 | 7.04353006e-05 | 0.02489012 | -0.0009286839 | 0.02489012
1 | 1 | 0 | 0 | 0 | 0 | 1 | 6239.2571 | 0.0300000012 | 2.34718895 | 8.33542e-05 | 0.03000751 | 7.0433307e-05 | 0.02497348 | -0.0009317939 | 0.02497348
1 | 1 | 0 | 0 | 0 | 0 | 1 | 6249.2571 | 0.0300000012 | 2.3472271 | 8.335418e-05 | 0.0300075 | 7.04344275e-05 | 0.02505683 | -0.000934904 | 0.02505683
1 | 1 | 0 | 0 | 0 | 0 | 1 | 6259.2571 | 0.0300000012 | 2.34713149 | 8.335434e-05 | 0.03000756 | 7.04316917e-05 | 0.02514018 | -0.0009380141 | 0.02514018
1 | 1 | 0 | 0 | 0 | 0 | 1 | 6269.2571 | 0.0300000012 | 2.34724617 | 8.335411e-05 | 0.03000748 | 7.04349441e-05 | 0.02522354 | -0.0009411241 | 0.02522354
1 | 1 | 0 | 0 | 0 | 0 | 1 | 6279.2571 | 0.0300000012 | 2.34707427 | 8.335381e-05 | 0.03000737 | 7.04295308e-05 | 0.02530689 | -0.0009442342 | 0.02530689
1 | 1 | 0 | 0 | 0 | 0 | 1 | 6289.2571 | 0.0300000012 | 2.34701705 | 8.335399e-05 | 0.03000744 | 7.04279664e-05 | 0.02539025 | -0.0009473442 | 0.02539025
1 | 1 | 0 | 0 | 0 | 0 | 1 | 6299.2571 | 0.0300000012 | 2.34709334 | 8.335428e-05 | 0.03000754 | 7.04304985e-05 | 0.0254736 | -0.0009504543 | 0.0254736
1 | 1 | 0 | 0 | 0 | 0 | 1 | 6309.2571 | 0.0300000012 | 2.34701705 | 8.335408e-05 | 0.03000747 | 7.04280392e-05 | 0.02555695 | -0.0009535643 | 0.02555695
1 | 1 | 0 | 0 | 0 | 0 | 1 | 6319.2571 | 0.0300000012 | 2.3471508 | 8.335284e-05 | 0.03000702 | 7.04310078e-05 | 0.02564031 | -0.0009566743 | 0.02564031
1 | 1 | 0 | 0 | 0 | 0 | 1 | 6329.2571 | 0.0300000012 | 2.34707427 | 8.335276e-05 | 0.030007 | 7.04286504e-05 | 0.02572366 | -0.0009597843 | 0.02572366
1 | 1 | 0 | 0 | 0 | 0 | 1 | 6339.2571 | 0.0300000012 | 2.34703612 | 8.335311e-05 | 0.03000712 | 7.04277991e-05 | 0.02580701 | -0.0009628943 | 0.02580701
1 | 1 | 0 | 0 | 0 | 0 | 1 | 6349.2571 | 0.0300000012 | 2.34701705 | 8.335287e-05 | 0.03000703 | 7.04270205e-05 | 0.02589037 | -0.0009660044 | 0.02589037
1 | 1 | 0 | 0 | 0 | 0 | 1 | 6359.2571 | 0.0300000012 | 2.34694076 | 8.335418e-05 | 0.0300075 | 7.04258346e-05 | 0.02597372 | -0.0009691144 | 0.02597372
1 | 1 | 0 | 0 | 0 | 0 | 1 | 6369.2571 | 0.0300000012 | 2.34695983 | 8.3354e-05 | 0.03000744 | 7.04262566e-05 | 0.02605707 | -0.0009722245 | 0.02605707
1 | 1 | 0 | 0 | 0 | 0 | 1 | 6379.2571 | 0.0300000012 | 2.3468833 | 8.335349e-05 | 0.03000726 | 7.04235281e-05 | 0.02614043 | -0.0009753345 | 0.02614043
1 | 1 | 0 | 0 | 0 | 0 | 1 | 6389.2571 | 0.0300000012 | 2.34690237 | 8.335299e-05 | 0.03000708 | 7.04236809e-05 | 0.02622378 | -0.0009784445 | 0.02622378
1 | 1 | 0 | 0 | 0 | 0 | 1 | 6399.2571 | 0.0300000012 | 2.34682608 | 8.335271e-05 | 0.03000698 | 7.04211561e-05 | 0.02630713 | -0.0009815545 | 0.02630713
1 | 1 | 0 | 0 | 0 | 0 | 1 | 6409.2571 | 0.0300000012 | 2.34692144 | 8.335287e-05 | 0.03000703 | 7.04241538e-05 | 0.02639049 | -0.0009846645 | 0.02639049
1 | 1 | 0 | 0 | 0 | 0 | 1 | 6419.2571 | 0.0300000012 | 2.34694076 | 8.335274e-05 | 0.03000699 | 7.04246195e-05 | 0.02647384 | -0.0009877745 | 0.02647384
1 | 1 | 0 | 0 | 0 | 0 | 1 | 6429.2571 | 0.0300000012 | 2.3468833 | 8.335309e-05 | 0.03000711 | 7.04231934e-05 | 0.02655719 | -0.0009908845 | 0.02655719
1 | 1 | 0 | 0 | 0 | 0 | 1 | 6439.2571 | 0.0300000012 | 2.34682608 | 8.335316e-05 | 0.03000714 | 7.04215345e-05 | 0.02664054 | -0.0009939946 | 0.02664054
1 | 1 | 0 | 0 | 0 | 0 | 1 | 6449.2571 | 0.0300000012 | 2.34684515 | 8.335337e-05 | 0.03000722 | 7.04222912e-05 | 0.0267239 | -0.0009971046 | 0.0267239
1 | 1 | 0 | 0 | 0 | 0 | 1 | 6459.2571 | 0.0300000012 | 2.34678793 | 8.335409e-05 | 0.03000747 | 7.04211707e-05 | 0.02680725 | -0.001000215 | 0.02680725
1 | 1 | 0 | 0 | 0 | 0 | 1 | 6469.2571 | 0.0300000012 | 2.34684515 | 8.335426e-05 | 0.03000753 | 7.04230333e-05 | 0.02689061 | -0.001003325 | 0.02689061
1 | 1 | 0 | 0 | 0 | 0 | 1 | 6479.2571 | 0.0300000012 | 2.34682608 | 8.335402e-05 | 0.03000745 | 7.04222548e-05 | 0.02697396 | -0.001006435 | 0.02697396
1 | 1 | 0 | 0 | 0 | 0 | 1 | 6489.2571 | 0.0300000012 | 2.34676886 | 8.335387e-05 | 0.03000739 | 7.04204213e-05 | 0.02705731 | -0.001009545 | 0.02705731
1 | 1 | 0 | 0 | 0 | 0 | 1 | 6499.2571 | 0.0300000012 | 2.34673071 | 8.335396e-05 | 0.03000743 | 7.04193517e-05 | 0.02714067 | -0.001012655 | 0.02714067
1 | 1 | 0 | 0 | 0 | 0 | 1 | 6509.2571 | 0.0300000012 | 2.34682608 | 8.335392e-05 | 0.03000741 | 7.04221748e-05 | 0.02722402 | -0.001015765 | 0.02722402
1 | 1 | 0 | 0 | 0 | 0 | 1 | 6519.2571 | 0.0300000012 | 2.34676886 | 8.335374e-05 | 0.03000735 | 7.04203048e-05 | 0.02730738 | -0.001018875 | 0.02730738
1 | 1 | 0 | 0 | 0 | 0 | 1 | 6529.2571 | 0.0300000012 | 2.34674978 | 8.335339e-05 | 0.03000722 | 7.0419439e-05 | 0.02739073 | -0.001021985 | 0.02739073
1 | 1 | 0 | 0 | 0 | 0 | 1 | 6539.2571 | 0.0300000012 | 2.34673071 | 8.335358e-05 | 0.03000729 | 7.04190243e-05 | 0.02747408 | -0.001025095 | 0.02747408
1 | 1 | 0 | 0 | 0 | 0 | 1 | 6549.2571 | 0.0300000012 | 2.34661603 | 8.335396e-05 | 0.03000742 | 7.04159029e-05 | 0.02755744 | -0.001028205 | 0.02755744
1 | 1 | 0 | 0 | 0 | 0 | 1 | 6559.2571 | 0.0300000012 | 2.34673071 | 8.33537e-05 | 0.03000733 | 7.04191261e-05 | 0.02764079 | -0.001031315 | 0.02764079
1 | 1 | 0 | 0 | 0 | 0 | 1 | 6569.2571 | 0.0300000012 | 2.34667325 | 8.335306e-05 | 0.0300071 | 7.04168633e-05 | 0.02772414 | -0.001034425 | 0.02772414
1 | 1 | 0 | 0 | 0 | 0 | 1 | 6579.2571 | 0.0300000012 | 2.3467114 | 8.335358e-05 | 0.03000729 | 7.04184495e-05 | 0.0278075 | -0.001037535 | 0.0278075
1 | 1 | 0 | 0 | 0 | 0 | 1 | 6589.2571 | 0.0300000012 | 2.34667325 | 8.335342e-05 | 0.03000723 | 7.04171689e-05 | 0.02789085 | -0.001040645 | 0.02789085
1 | 1 | 0 | 0 | 0 | 0 | 1 | 6599.2571 | 0.0300000012 | 2.3467114 | 8.335373e-05 | 0.03000734 | 7.04185732e-05 | 0.0279742 | -0.001043755 | 0.0279742
1 | 1 | 0 | 0 | 0 | 0 | 1 | 6609.2571 | 0.0300000012 | 2.34667325 | 8.335416e-05 | 0.0300075 | 7.04177946e-05 | 0.02805756 | -0.001046865 | 0.02805756
1 | 1 | 0 | 0 | 0 | 0 | 1 | 6619.2571 | 0.0300000012 | 2.34673071 | 8.335432e-05 | 0.03000756 | 7.04196573e-05 | 0.02814091 | -0.001049975 | 0.02814091
1 | 1 | 0 | 0 | 0 | 0 | 1 | 6629.2571 | 0.0300000012 | 2.34682608 | 8.335405e-05 | 0.03000746 | 7.04222839e-05 | 0.02822427 | -0.001053085 | 0.02822427
1 | 1 | 0 | 0 | 0 | 0 | 1 | 6639.2571 | 0.0300000012 | 2.34667325 | 8.335484e-05 | 0.03000774 | 7.04183694e-05 | 0.02830762 | -0.001056195 | 0.02830762
1 | 1 | 0 | 0 | 0 | 0 | 1 | 6649.2571 | 0.0300000012 | 2.34665418 | 8.33547e-05 | 0.03000769 | 7.04176709e-05 | 0.02839098 | -0.001059306 | 0.02839098
1 | 1 | 0 | 0 | 0 | 0 | 1 | 6659.2571 | 0.0300000012 | 2.3467114 | 8.33542e-05 | 0.03000751 | 7.04189733e-05 | 0.02847433 | -0.001062416 | 0.02847433
1 | 1 | 0 | 0 | 0 | 0 | 1 | 6669.2571 | 0.0300000012 | 2.3467114 | 8.335416e-05 | 0.0300075 | 7.04189442e-05 | 0.02855769 | -0.001065526 | 0.02855769
1 | 1 | 0 | 0 | 0 | 0 | 1 | 6679.2571 | 0.0300000012 | 2.3467114 | 8.335475e-05 | 0.03000771 | 7.04194317e-05 | 0.02864104 | -0.001068636 | 0.02864104
1 | 1 | 0 | 0 | 0 | 0 | 1 | 6689.2571 | 0.0300000012 | 2.34669232 | 8.335408e-05 | 0.03000747 | 7.04182967e-05 | 0.02872439 | -0.001071746 | 0.02872439
1 | 1 | 0 | 0 | 0 | 0 | 1 | 6699.2571 | 0.0300000012 | 2.34676886 | 8.335411e-05 | 0.03000748 | 7.04206177e-05 | 0.02880775 | -0.001074856 | 0.02880775
1 | 1 | 0 | 0 | 0 | 0 | 1 | 6709.2571 | 0.0300000012 | 2.34676886 | 8.335427e-05 | 0.03000754 | 7.04207559e-05 | 0.0288911 | -0.001077966 | 0.0288911
1 | 1 | 0 | 0 | 0 | 0 | 1 | 6719.2571 | 0.0300000012 | 2.34676886 | 8.335449e-05 | 0.03000762 | 7.04209378e-05 | 0.02897446 | -0.001081076 | 0.02897446
1 | 1 | 0 | 0 | 0 | 0 | 1 | 6729.2571 | 0.0300000012 | 2.34676886 | 8.335453e-05 | 0.03000763 | 7.04209669e-05 | 0.02905781 | -0.001084186 | 0.02905781
1 | 1 | 0 | 0 | 0 | 0 | 1 | 6739.2571 | 0.0300000012 | 2.34674978 | 8.335498e-05 | 0.03000779 | 7.04207778e-05 | 0.02914117 | -0.001087296 | 0.02914117
1 | 1 | 0 | 0 | 0 | 0 | 1 | 6749.2571 | 0.0300000012 | 2.34674978 | 8.335452e-05 | 0.03000763 | 7.04203921e-05 | 0.02922452 | -0.001090406 | 0.02922452
1 | 1 | 0 | 0 | 0 | 0 | 1 | 6759.2571 | 0.0300000012 | 2.34667325 | 8.335475e-05 | 0.03000771 | 7.04182967e-05 | 0.02930788 | -0.001093516 | 0.02930788
1 | 1 | 0 | 0 | 0 | 0 | 1 | 6769.2571 | 0.0300000012 | 2.34676886 | 8.335506e-05 | 0.03000782 | 7.04214181e-05 | 0.02939123 | -0.001096626 | 0.02939123
1 | 1 | 0 | 0 | 0 | 0 | 1 | 6779.2571 | 0.0300000012 | 2.34682608 | 8.335514e-05 | 0.03000785 | 7.04232079e-05 | 0.02947459 | -0.001099736 | 0.02947459
1 | 1 | 0 | 0 | 0 | 0 | 1 | 6789.2571 | 0.0300000012 | 2.34678793 | 8.335458e-05 | 0.03000765 | 7.04215927e-05 | 0.02955794 | -0.001102846 | 0.02955794
1 | 1 | 0 | 0 | 0 | 0 | 1 | 6799.2571 | 0.0300000012 | 2.34682608 | 8.335488e-05 | 0.03000776 | 7.04229824e-05 | 0.0296413 | -0.001105957 | 0.0296413
1 | 1 | 0 | 0 | 0 | 0 | 1 | 6809.2571 | 0.0300000012 | 2.34673071 | 8.335455e-05 | 0.03000764 | 7.04198392e-05 | 0.02972465 | -0.001109067 | 0.02972465
1 | 1 | 0 | 0 | 0 | 0 | 1 | 6819.2571 | 0.0300000012 | 2.34684515 | 8.33542e-05 | 0.03000751 | 7.04229824e-05 | 0.029808 | -0.001112177 | 0.029808
1 | 1 | 0 | 0 | 0 | 0 | 1 | 6829.2571 | 0.0300000012 | 2.34682608 | 8.335438e-05 | 0.03000758 | 7.04225677e-05 | 0.02989136 | -0.001115287 | 0.02989136
1 | 1 | 0 | 0 | 0 | 0 | 1 | 6839.2571 | 0.0300000012 | 2.34682608 | 8.335467e-05 | 0.03000768 | 7.0422815e-05 | 0.02997471 | -0.001118397 | 0.02997471
1 | 1 | 0 | 0 | 0 | 0 | 1 | 6849.2571 | 0.0300000012 | 2.34682608 | 8.335496e-05 | 0.03000779 | 7.04230551e-05 | 0.03005807 | -0.001121507 | 0.03005807
1 | 1 | 0 | 0 | 0 | 0 | 1 | 6859.2571 | 0.0300000012 | 2.34686422 | 8.335469e-05 | 0.03000769 | 7.04239719e-05 | 0.03014142 | -0.001124617 | 0.03014142
1 | 1 | 0 | 0 | 0 | 0 | 1 | 6869.2571 | 0.0300000012 | 2.34690237 | 8.33548e-05 | 0.03000773 | 7.04252088e-05 | 0.03022478 | -0.001127727 | 0.03022478
1 | 1 | 0 | 0 | 0 | 0 | 1 | 6879.2571 | 0.0300000012 | 2.34686422 | 8.335454e-05 | 0.03000764 | 7.04238482e-05 | 0.03030813 | -0.001130837 | 0.03030813
1 | 1 | 0 | 0 | 0 | 0 | 1 | 6889.2571 | 0.0300000012 | 2.34695983 | 8.335455e-05 | 0.03000764 | 7.04267222e-05 | 0.03039149 | -0.001133947 | 0.03039149
1 | 1 | 0 | 0 | 0 | 0 | 1 | 6899.2571 | 0.0300000012 | 2.346807 | 8.335415e-05 | 0.0300075 | 7.04218037e-05 | 0.03047484 | -0.001137057 | 0.03047484
1 | 1 | 0 | 0 | 0 | 0 | 1 | 6909.2571 | 0.0300000012 | 2.34695983 | 8.335409e-05 | 0.03000747 | 7.04263366e-05 | 0.03055819 | -0.001140167 | 0.03055819
1 | 1 | 0 | 0 | 0 | 0 | 1 | 6919.2571 | 0.0300000012 | 2.34690237 | 8.335417e-05 | 0.0300075 | 7.04246777e-05 | 0.03064155 | -0.001143277 | 0.03064155
1 | 1 | 0 | 0 | 0 | 0 | 1 | 6929.2571 | 0.0300000012 | 2.34692144 | 8.335426e-05 | 0.03000753 | 7.0425318e-05 | 0.0307249 | -0.001146387 | 0.0307249
1 | 1 | 0 | 0 | 0 | 0 | 1 | 6939.2571 | 0.0300000012 | 2.34699798 | 8.335407e-05 | 0.03000747 | 7.04274571e-05 | 0.03080826 | -0.001149498 | 0.03080826
1 | 1 | 0 | 0 | 0 | 0 | 1 | 6949.2571 | 0.0300000012 | 2.34709334 | 8.335438e-05 | 0.03000758 | 7.04305858e-05 | 0.03089161 | -0.001152608 | 0.03089161
1 | 1 | 0 | 0 | 0 | 0 | 1 | 6959.2571 | 0.0300000012 | 2.34703612 | 8.335408e-05 | 0.03000747 | 7.0428614e-05 | 0.03097497 | -0.001155718 | 0.03097497
1 | 1 | 0 | 0 | 0 | 0 | 1 | 6969.2571 | 0.0300000012 | 2.34686422 | 8.335374e-05 | 0.03000735 | 7.04231716e-05 | 0.03105832 | -0.001158828 | 0.03105832
1 | 1 | 0 | 0 | 0 | 0 | 1 | 6979.2571 | 0.0300000012 | 2.34694076 | 8.335383e-05 | 0.03000738 | 7.04255435e-05 | 0.03114167 | -0.001161938 | 0.03114167
1 | 1 | 0 | 0 | 0 | 0 | 1 | 6989.2571 | 0.0300000012 | 2.3471508 | 8.335462e-05 | 0.03000766 | 7.04325139e-05 | 0.03122503 | -0.001165048 | 0.03122503
1 | 1 | 0 | 0 | 0 | 0 | 1 | 6999.2571 | 0.0300000012 | 2.34720802 | 8.335457e-05 | 0.03000765 | 7.04341874e-05 | 0.03130838 | -0.001168158 | 0.03130838
1 | 1 | 0 | 0 | 0 | 0 | 1 | 7009.2571 | 0.0300000012 | 2.34709334 | 8.335465e-05 | 0.03000767 | 7.04308113e-05 | 0.03139174 | -0.001171268 | 0.03139174
1 | 1 | 0 | 0 | 0 | 0 | 1 | 7019.2571 | 0.0300000012 | 2.34713149 | 8.335448e-05 | 0.03000761 | 7.04318154e-05 | 0.03147509 | -0.001174378 | 0.03147509
1 | 1 | 0 | 0 | 0 | 0 | 1 | 7029.2571 | 0.0300000012 | 2.34724617 | 8.33545e-05 | 0.03000762 | 7.04352715e-05 | 0.03155845 | -0.001177488 | 0.03155845
1 | 1 | 0 | 0 | 0 | 0 | 1 | 7039.2571 | 0.0300000012 | 2.34711242 | 8.33545e-05 | 0.03000762 | 7.04312552e-05 | 0.0316418 | -0.001180598 | 0.0316418
1 | 1 | 0 | 0 | 0 | 0 | 1 | 7049.2571 | 0.0300000012 | 2.34716988 | 8.3354e-05 | 0.03000744 | 7.04325575e-05 | 0.03172515 | -0.001183708 | 0.03172515
1 | 1 | 0 | 0 | 0 | 0 | 1 | 7059.2571 | 0.0300000012 | 2.3472271 | 8.3354e-05 | 0.03000744 | 7.04342747e-05 | 0.03180851 | -0.001186818 | 0.03180851
1 | 1 | 0 | 0 | 0 | 0 | 1 | 7069.2571 | 0.0300000012 | 2.3471508 | 8.335433e-05 | 0.03000756 | 7.04322738e-05 | 0.03189186 | -0.001189928 | 0.03189186
1 | 1 | 0 | 0 | 0 | 0 | 1 | 7079.2571 | 0.0300000012 | 2.34728432 | 8.335437e-05 | 0.03000757 | 7.04363047e-05 | 0.03197522 | -0.001193038 | 0.03197522
1 | 1 | 0 | 0 | 0 | 0 | 1 | 7089.2571 | 0.0300000012 | 2.3472271 | 8.335421e-05 | 0.03000752 | 7.04344566e-05 | 0.03205857 | -0.001196148 | 0.03205857
1 | 1 | 0 | 0 | 0 | 0 | 1 | 7099.2571 | 0.0300000012 | 2.34734154 | 8.335431e-05 | 0.03000755 | 7.04379781e-05 | 0.03214193 | -0.001199258 | 0.03214193
1 | 1 | 0 | 0 | 0 | 0 | 1 | 7109.2571 | 0.0300000012 | 2.34743714 | 8.335426e-05 | 0.03000753 | 7.04408012e-05 | 0.03222528 | -0.001202369 | 0.03222528
1 | 1 | 0 | 0 | 0 | 0 | 1 | 7119.2571 | 0.0300000012 | 2.34743714 | 8.335451e-05 | 0.03000763 | 7.04410122e-05 | 0.03230863 | -0.001205479 | 0.03230863
1 | 1 | 0 | 0 | 0 | 0 | 1 | 7129.2571 | 0.0300000012 | 2.34741807 | 8.335412e-05 | 0.03000748 | 7.044011e-05 | 0.03239199 | -0.001208589 | 0.03239199
1 | 1 | 0 | 0 | 0 | 0 | 1 | 7139.2571 | 0.0300000012 | 2.34749436 | 8.335419e-05 | 0.03000751 | 7.04424529e-05 | 0.03247534 | -0.001211699 | 0.03247534
1 | 1 | 0 | 0 | 0 | 0 | 1 | 7149.2571 | 0.0300000012 | 2.34747529 | 8.335458e-05 | 0.03000765 | 7.04422127e-05 | 0.0325587 | -0.001214809 | 0.0325587
1 | 1 | 0 | 0 | 0 | 0 | 1 | 7159.2571 | 0.0300000012 | 2.34747529 | 8.335416e-05 | 0.0300075 | 7.04418635e-05 | 0.03264205 | -0.001217919 | 0.03264205
1 | 1 | 0 | 0 | 0 | 0 | 1 | 7169.2571 | 0.0300000012 | 2.34749436 | 8.335431e-05 | 0.03000755 | 7.04425547e-05 | 0.03272541 | -0.001221029 | 0.03272541
1 | 1 | 0 | 0 | 0 | 0 | 1 | 7179.2571 | 0.0300000012 | 2.34753251 | 8.335452e-05 | 0.03000763 | 7.04438789e-05 | 0.03280876 | -0.001224139 | 0.03280876
1 | 1 | 0 | 0 | 0 | 0 | 1 | 7189.2571 | 0.0300000012 | 2.34770441 | 8.335476e-05 | 0.03000772 | 7.04492413e-05 | 0.03289212 | -0.001227249 | 0.03289212
1 | 1 | 0 | 0 | 0 | 0 | 1 | 7199.2571 | 0.0300000012 | 2.34770441 | 8.335523e-05 | 0.03000788 | 7.04496415e-05 | 0.03297547 | -0.001230359 | 0.03297547
1 | 1 | 0 | 0 | 0 | 0 | 1 | 7209.2571 | 0.0300000012 | 2.34774256 | 8.335511e-05 | 0.03000784 | 7.0450682e-05 | 0.03305883 | -0.001233469 | 0.03305883
1 | 1 | 0 | 0 | 0 | 0 | 1 | 7219.2571 | 0.0300000012 | 2.34758997 | 8.335481e-05 | 0.03000773 | 7.04458507e-05 | 0.03314218 | -0.001236579 | 0.03314218
1 | 1 | 0 | 0 | 0 | 0 | 1 | 7229.2571 | 0.0300000012 | 2.34793353 | 8.335556e-05 | 0.030008 | 7.04567938e-05 | 0.03322554 | -0.001239689 | 0.03322554
1 | 1 | 0 | 0 | 0 | 0 | 1 | 7239.2571 | 0.0300000012 | 2.34785724 | 8.335596e-05 | 0.03000814 | 7.04548365e-05 | 0.03330889 | -0.0012428 | 0.03330889
1 | 1 | 0 | 0 | 0 | 0 | 1 | 7249.2571 | 0.0300000012 | 2.34783816 | 8.335524e-05 | 0.03000789 | 7.04536651e-05 | 0.03339225 | -0.00124591 | 0.03339225
1 | 1 | 0 | 0 | 0 | 0 | 1 | 7259.2571 | 0.0300000012 | 2.34789538 | 8.335543e-05 | 0.03000795 | 7.0455535e-05 | 0.0334756 | -0.00124902 | 0.0334756
1 | 1 | 0 | 0 | 0 | 0 | 1 | 7269.2571 | 0.0300000012 | 2.34797168 | 8.335508e-05 | 0.03000783 | 7.04575286e-05 | 0.03355896 | -0.00125213 | 0.03355896
1 | 1 | 0 | 0 | 0 | 0 | 1 | 7279.2571 | 0.0300000012 | 2.34789538 | 8.335502e-05 | 0.03000781 | 7.04551931e-05 | 0.03364231 | -0.00125524 | 0.03364231
1 | 1 | 0 | 0 | 0 | 0 | 1 | 7289.2571 | 0.0300000012 | 2.34793353 | 8.335539e-05 | 0.03000794 | 7.04566555e-05 | 0.03372567 | -0.00125835 | 0.03372567
1 | 1 | 0 | 0 | 0 | 0 | 1 | 7299.2571 | 0.0300000012 | 2.34810543 | 8.335526e-05 | 0.03000789 | 7.04616978e-05 | 0.03380902 | -0.00126146 | 0.03380902
1 | 1 | 0 | 0 | 0 | 0 | 1 | 7309.2571 | 0.0300000012 | 2.34833455 | 8.335474e-05 | 0.03000771 | 7.04681297e-05 | 0.03389238 | -0.00126457 | 0.03389238
1 | 1 | 0 | 0 | 0 | 0 | 1 | 7319.2571 | 0.0300000012 | 2.34831548 | 8.335483e-05 | 0.03000774 | 7.04676349e-05 | 0.03397573 | -0.00126768 | 0.03397573
1 | 1 | 0 | 0 | 0 | 0 | 1 | 7329.2571 | 0.0300000012 | 2.34822011 | 8.335426e-05 | 0.03000754 | 7.04642953e-05 | 0.03405909 | -0.00127079 | 0.03405909
1 | 1 | 0 | 0 | 0 | 0 | 1 | 7339.2571 | 0.0300000012 | 2.34827733 | 8.335433e-05 | 0.03000756 | 7.04660706e-05 | 0.03414244 | -0.0012739 | 0.03414244
1 | 1 | 0 | 0 | 0 | 0 | 1 | 7349.2571 | 0.0300000012 | 2.34841084 | 8.335419e-05 | 0.03000751 | 7.0469956e-05 | 0.0342258 | -0.00127701 | 0.0342258
1 | 1 | 0 | 0 | 0 | 0 | 1 | 7359.2571 | 0.0300000012 | 2.34839177 | 8.335458e-05 | 0.03000765 | 7.04697159e-05 | 0.03430915 | -0.001280121 | 0.03430915
1 | 1 | 0 | 0 | 0 | 0 | 1 | 7369.2571 | 0.0300000012 | 2.34831548 | 8.335451e-05 | 0.03000762 | 7.04673657e-05 | 0.0343925 | -0.001283231 | 0.0343925
1 | 1 | 0 | 0 | 0 | 0 | 1 | 7379.2571 | 0.0300000012 | 2.34852552 | 8.335454e-05 | 0.03000763 | 7.04736958e-05 | 0.03447586 | -0.001286341 | 0.03447586
1 | 1 | 0 | 0 | 0 | 0 | 1 | 7389.2571 | 0.0300000012 | 2.34856367 | 8.335481e-05 | 0.03000773 | 7.0475071e-05 | 0.03455921 | -0.001289451 | 0.03455921
1 | 1 | 0 | 0 | 0 | 0 | 1 | 7399.2571 | 0.0300000012 | 2.34856367 | 8.335421e-05 | 0.03000752 | 7.04745617e-05 | 0.03464257 | -0.001292561 | 0.03464257
1 | 1 | 0 | 0 | 0 | 0 | 1 | 7409.2571 | 0.0300000012 | 2.34848738 | 8.335407e-05 | 0.03000747 | 7.04721533e-05 | 0.03472592 | -0.001295671 | 0.03472592
1 | 1 | 0 | 0 | 0 | 0 | 1 | 7419.2571 | 0.0300000012 | 2.3485446 | 8.335434e-05 | 0.03000756 | 7.04741033e-05 | 0.03480928 | -0.001298781 | 0.03480928
1 | 1 | 0 | 0 | 0 | 0 | 1 | 7429.2571 | 0.0300000012 | 2.34873557 | 8.335399e-05 | 0.03000744 | 7.04795311e-05 | 0.03489263 | -0.001301891 | 0.03489263
1 | 1 | 0 | 0 | 0 | 0 | 1 | 7439.2571 | 0.0300000012 | 2.34890747 | 8.335421e-05 | 0.03000752 | 7.0484879e-05 | 0.03497598 | -0.001305001 | 0.03497598
1 | 1 | 0 | 0 | 0 | 0 | 1 | 7449.2571 | 0.0300000012 | 2.34892654 | 8.335346e-05 | 0.03000725 | 7.04848135e-05 | 0.03505934 | -0.001308111 | 0.03505934
1 | 1 | 0 | 0 | 0 | 0 | 1 | 7459.2571 | 0.0300000012 | 2.34904099 | 8.335374e-05 | 0.03000735 | 7.04884878e-05 | 0.03514269 | -0.001311221 | 0.03514269
1 | 1 | 0 | 0 | 0 | 0 | 1 | 7469.2571 | 0.0300000012 | 2.34892654 | 8.33535e-05 | 0.03000726 | 7.04848499e-05 | 0.03522605 | -0.001314331 | 0.03522605
1 | 1 | 0 | 0 | 0 | 0 | 1 | 7479.2571 | 0.0300000012 | 2.34894562 | 8.335376e-05 | 0.03000736 | 7.04856502e-05 | 0.0353094 | -0.001317441 | 0.0353094
1 | 1 | 0 | 0 | 0 | 0 | 1 | 7489.2571 | 0.0300000012 | 2.34890747 | 8.335389e-05 | 0.0300074 | 7.04846098e-05 | 0.03539275 | -0.001320551 | 0.03539275
1 | 1 | 0 | 0 | 0 | 0 | 1 | 7499.2571 | 0.0300000012 | 2.34909844 | 8.33535e-05 | 0.03000726 | 7.04900085e-05 | 0.03547611 | -0.001323661 | 0.03547611
1 | 1 | 0 | 0 | 0 | 0 | 1 | 7509.2571 | 0.0300000012 | 2.34907937 | 8.335437e-05 | 0.03000757 | 7.04901686e-05 | 0.03555946 | -0.001326771 | 0.03555946
1 | 1 | 0 | 0 | 0 | 0 | 1 | 7519.2571 | 0.0300000012 | 2.34909844 | 8.335435e-05 | 0.03000757 | 7.04907288e-05 | 0.03564282 | -0.001329881 | 0.03564282
1 | 1 | 0 | 0 | 0 | 0 | 1 | 7529.2571 | 0.0300000012 | 2.34921288 | 8.335426e-05 | 0.03000754 | 7.04940903e-05 | 0.03572617 | -0.001332991 | 0.03572617
1 | 1 | 0 | 0 | 0 | 0 | 1 | 7539.2571 | 0.0300000012 | 2.34925103 | 8.335437e-05 | 0.03000758 | 7.04953272e-05 | 0.03580952 | -0.001336101 | 0.03580952
1 | 1 | 0 | 0 | 0 | 0 | 1 | 7549.2571 | 0.0300000012 | 2.34928942 | 8.335416e-05 | 0.0300075 | 7.04962949e-05 | 0.03589288 | -0.001339212 | 0.03589288
1 | 1 | 0 | 0 | 0 | 0 | 1 | 7559.2571 | 0.0300000012 | 2.34930849 | 8.335378e-05 | 0.03000736 | 7.04965496e-05 | 0.03597623 | -0.001342322 | 0.03597623
1 | 1 | 0 | 0 | 0 | 0 | 1 | 7569.2571 | 0.0300000012 | 2.34930849 | 8.335455e-05 | 0.03000764 | 7.04971972e-05 | 0.03605959 | -0.001345432 | 0.03605959
1 | 1 | 0 | 0 | 0 | 0 | 1 | 7579.2571 | 0.0300000012 | 2.34932756 | 8.335442e-05 | 0.03000759 | 7.04976628e-05 | 0.03614294 | -0.001348542 | 0.03614294
1 | 1 | 0 | 0 | 0 | 0 | 1 | 7589.2571 | 0.0300000012 | 2.34942293 | 8.335438e-05 | 0.03000758 | 7.05004932e-05 | 0.0362263 | -0.001351652 | 0.0362263
1 | 1 | 0 | 0 | 0 | 0 | 1 | 7599.2571 | 0.0300000012 | 2.34940386 | 8.335475e-05 | 0.03000771 | 7.0500224e-05 | 0.03630965 | -0.001354762 | 0.03630965
1 | 1 | 0 | 0 | 0 | 0 | 1 | 7609.2571 | 0.0300000012 | 2.34944201 | 8.33547e-05 | 0.03000769 | 7.05013372e-05 | 0.036393 | -0.001357872 | 0.036393
1 | 1 | 0 | 0 | 0 | 0 | 1 | 7619.2571 | 0.0300000012 | 2.34951854 | 8.335448e-05 | 0.03000761 | 7.05034399e-05 | 0.03647636 | -0.001360982 | 0.03647636
1 | 1 | 0 | 0 | 0 | 0 | 1 | 7629.2571 | 0.0300000012 | 2.3496139 | 8.335431e-05 | 0.03000755 | 7.05061611e-05 | 0.03655971 | -0.001364092 | 0.03655971
1 | 1 | 0 | 0 | 0 | 0 | 1 | 7639.2571 | 0.0300000012 | 2.3497858 | 8.335444e-05 | 0.0300076 | 7.05114289e-05 | 0.03664307 | -0.001367202 | 0.03664307
1 | 1 | 0 | 0 | 0 | 0 | 1 | 7649.2571 | 0.0300000012 | 2.3499577 | 8.335401e-05 | 0.03000744 | 7.05162238e-05 | 0.03672642 | -0.001370312 | 0.03672642
1 | 1 | 0 | 0 | 0 | 0 | 1 | 7659.2571 | 0.0300000012 | 2.35001493 | 8.335408e-05 | 0.03000747 | 7.05179991e-05 | 0.03680978 | -0.001373422 | 0.03680978
1 | 1 | 0 | 0 | 0 | 0 | 1 | 7669.2571 | 0.0300000012 | 2.350034 | 8.335447e-05 | 0.03000761 | 7.05189013e-05 | 0.03689313 | -0.001376532 | 0.03689313
1 | 1 | 0 | 0 | 0 | 0 | 1 | 7679.2571 | 0.0300000012 | 2.35007215 | 8.335405e-05 | 0.03000746 | 7.05196871e-05 | 0.03697648 | -0.001379642 | 0.03697648
1 | 1 | 0 | 0 | 0 | 0 | 1 | 7689.2571 | 0.0300000012 | 2.35011029 | 8.335408e-05 | 0.03000747 | 7.05208658e-05 | 0.03705984 | -0.001382752 | 0.03705984
1 | 1 | 0 | 0 | 0 | 0 | 1 | 7699.2571 | 0.0300000012 | 2.35014868 | 8.335449e-05 | 0.03000762 | 7.05223574e-05 | 0.03714319 | -0.001385862 | 0.03714319
1 | 1 | 0 | 0 | 0 | 0 | 1 | 7709.2571 | 0.0300000012 | 2.35018682 | 8.335453e-05 | 0.03000763 | 7.05235361e-05 | 0.03722655 | -0.001388973 | 0.03722655
1 | 1 | 0 | 0 | 0 | 0 | 1 | 7719.2571 | 0.0300000012 | 2.3502059 | 8.335371e-05 | 0.03000733 | 7.05234124e-05 | 0.0373099 | -0.001392083 | 0.0373099
1 | 1 | 0 | 0 | 0 | 0 | 1 | 7729.2571 | 0.0300000012 | 2.35033965 | 8.335415e-05 | 0.0300075 | 7.05278071e-05 | 0.03739326 | -0.001395193 | 0.03739326
1 | 1 | 0 | 0 | 0 | 0 | 1 | 7739.2571 | 0.0300000012 | 2.35035872 | 8.335393e-05 | 0.03000741 | 7.05281855e-05 | 0.03747661 | -0.001398303 | 0.03747661
1 | 1 | 0 | 0 | 0 | 0 | 1 | 7749.2571 | 0.0300000012 | 2.3503778 | 8.335387e-05 | 0.03000739 | 7.05287093e-05 | 0.03755996 | -0.001401413 | 0.03755996
1 | 1 | 0 | 0 | 0 | 0 | 1 | 7759.2571 | 0.0300000012 | 2.35045409 | 8.335391e-05 | 0.03000741 | 7.05310376e-05 | 0.03764332 | -0.001404523 | 0.03764332
1 | 1 | 0 | 0 | 0 | 0 | 1 | 7769.2571 | 0.0300000012 | 2.35058784 | 8.335394e-05 | 0.03000742 | 7.05350758e-05 | 0.03772667 | -0.001407633 | 0.03772667
1 | 1 | 0 | 0 | 0 | 0 | 1 | 7779.2571 | 0.0300000012 | 2.35062599 | 8.335374e-05 | 0.03000735 | 7.05360508e-05 | 0.03781003 | -0.001410743 | 0.03781003
1 | 1 | 0 | 0 | 0 | 0 | 1 | 7789.2571 | 0.0300000012 | 2.35051131 | 8.335414e-05 | 0.03000749 | 7.05329512e-05 | 0.03789338 | -0.001413853 | 0.03789338
1 | 1 | 0 | 0 | 0 | 0 | 1 | 7799.2571 | 0.0300000012 | 2.35058784 | 8.335392e-05 | 0.03000741 | 7.0535054e-05 | 0.03797673 | -0.001416963 | 0.03797673
1 | 1 | 0 | 0 | 0 | 0 | 1 | 7809.2571 | 0.0300000012 | 2.35072136 | 8.335419e-05 | 0.03000751 | 7.05392958e-05 | 0.03806009 | -0.001420073 | 0.03806009
1 | 1 | 0 | 0 | 0 | 0 | 1 | 7819.2571 | 0.0300000012 | 2.35077882 | 8.33545e-05 | 0.03000762 | 7.05412749e-05 | 0.03814344 | -0.001423183 | 0.03814344
1 | 1 | 0 | 0 | 0 | 0 | 1 | 7829.2571 | 0.0300000012 | 2.35085511 | 8.335432e-05 | 0.03000755 | 7.0543414e-05 | 0.0382268 | -0.001426293 | 0.0382268
1 | 1 | 0 | 0 | 0 | 0 | 1 | 7839.2571 | 0.0300000012 | 2.35083604 | 8.335411e-05 | 0.03000748 | 7.05426646e-05 | 0.03831015 | -0.001429403 | 0.03831015
1 | 1 | 0 | 0 | 0 | 0 | 1 | 7849.2571 | 0.0300000012 | 2.35102701 | 8.33545e-05 | 0.03000762 | 7.05487255e-05 | 0.0383935 | -0.001432513 | 0.0383935
1 | 1 | 0 | 0 | 0 | 0 | 1 | 7859.2571 | 0.0300000012 | 2.35089326 | 8.33548e-05 | 0.03000773 | 7.05449638e-05 | 0.03847686 | -0.001435623 | 0.03847686
1 | 1 | 0 | 0 | 0 | 0 | 1 | 7869.2571 | 0.0300000012 | 2.35110331 | 8.335479e-05 | 0.03000772 | 7.05512575e-05 | 0.03856021 | -0.001438733 | 0.03856021
1 | 1 | 0 | 0 | 0 | 0 | 1 | 7879.2571 | 0.0300000012 | 2.35110331 | 8.335507e-05 | 0.03000782 | 7.05514976e-05 | 0.03864357 | -0.001441844 | 0.03864357
1 | 1 | 0 | 0 | 0 | 0 | 1 | 7889.2571 | 0.0300000012 | 2.35116053 | 8.335417e-05 | 0.0300075 | 7.05524581e-05 | 0.03872692 | -0.001444954 | 0.03872692
1 | 1 | 0 | 0 | 0 | 0 | 1 | 7899.2571 | 0.0300000012 | 2.35116053 | 8.335434e-05 | 0.03000756 | 7.05526036e-05 | 0.03881028 | -0.001448064 | 0.03881028
1 | 1 | 0 | 0 | 0 | 0 | 1 | 7909.2571 | 0.0300000012 | 2.35127521 | 8.335415e-05 | 0.0300075 | 7.05558778e-05 | 0.03889363 | -0.001451174 | 0.03889363
1 | 1 | 0 | 0 | 0 | 0 | 1 | 7919.2571 | 0.0300000012 | 2.35138965 | 8.335417e-05 | 0.0300075 | 7.05593266e-05 | 0.03897699 | -0.001454284 | 0.03897699
1 | 1 | 0 | 0 | 0 | 0 | 1 | 7929.2571 | 0.0300000012 | 2.35142803 | 8.335402e-05 | 0.03000745 | 7.05603525e-05 | 0.03906034 | -0.001457394 | 0.03906034
1 | 1 | 0 | 0 | 0 | 0 | 1 | 7939.2571 | 0.0300000012 | 2.35142803 | 8.335401e-05 | 0.03000744 | 7.05603452e-05 | 0.03914369 | -0.001460504 | 0.03914369
1 | 1 | 0 | 0 | 0 | 0 | 1 | 7949.2571 | 0.0300000012 | 2.35148525 | 8.335405e-05 | 0.03000746 | 7.05620987e-05 | 0.03922705 | -0.001463614 | 0.03922705
1 | 1 | 0 | 0 | 0 | 0 | 1 | 7959.2571 | 0.0300000012 | 2.35146618 | 8.335415e-05 | 0.0300075 | 7.05616112e-05 | 0.0393104 | -0.001466724 | 0.0393104
1 | 1 | 0 | 0 | 0 | 0 | 1 | 7969.2571 | 0.0300000012 | 2.35167623 | 8.335344e-05 | 0.03000724 | 7.05673083e-05 | 0.03939376 | -0.001469834 | 0.03939376
1 | 1 | 0 | 0 | 0 | 0 | 1 | 7979.2571 | 0.0300000012 | 2.35159969 | 8.335381e-05 | 0.03000737 | 7.05653292e-05 | 0.03947711 | -0.001472944 | 0.03947711
1 | 1 | 0 | 0 | 0 | 0 | 1 | 7989.2571 | 0.0300000012 | 2.35167623 | 8.335378e-05 | 0.03000736 | 7.05675993e-05 | 0.03956046 | -0.001476054 | 0.03956046
1 | 1 | 0 | 0 | 0 | 0 | 1 | 7999.2571 | 0.0300000012 | 2.35167623 | 8.33537e-05 | 0.03000733 | 7.05675266e-05 | 0.03964382 | -0.001479164 | 0.03964382
1 | 1 | 0 | 0 | 0 | 0 | 1 | 8009.2571 | 0.0300000012 | 2.35179067 | 8.335375e-05 | 0.03000735 | 7.05710117e-05 | 0.03972717 | -0.001482274 | 0.03972717
1 | 1 | 0 | 0 | 0 | 0 | 1 | 8019.2571 | 0.0300000012 | 2.35188627 | 8.33543e-05 | 0.03000755 | 7.05743441e-05 | 0.03981053 | -0.001485384 | 0.03981053
1 | 1 | 0 | 0 | 0 | 0 | 1 | 8029.2571 | 0.0300000012 | 2.35188627 | 8.335396e-05 | 0.03000743 | 7.05740531e-05 | 0.03989388 | -0.001488494 | 0.03989388
1 | 1 | 0 | 0 | 0 | 0 | 1 | 8039.2571 | 0.0300000012 | 2.35190535 | 8.335398e-05 | 0.03000743 | 7.05746352e-05 | 0.03997723 | -0.001491604 | 0.03997723
1 | 1 | 0 | 0 | 0 | 0 | 1 | 8049.2571 | 0.0300000012 | 2.35207725 | 8.335391e-05 | 0.03000741 | 7.05797429e-05 | 0.04006059 | -0.001494714 | 0.04006059
1 | 1 | 0 | 0 | 0 | 0 | 1 | 8059.2571 | 0.0300000012 | 2.35217261 | 8.335367e-05 | 0.03000732 | 7.05823986e-05 | 0.04014394 | -0.001497824 | 0.04014394
1 | 1 | 0 | 0 | 0 | 0 | 1 | 8069.2571 | 0.0300000012 | 2.35211539 | 8.33538e-05 | 0.03000737 | 7.05807979e-05 | 0.04022729 | -0.001500934 | 0.04022729
1 | 1 | 0 | 0 | 0 | 0 | 1 | 8079.257 | 0.0300000012 | 2.35215354 | 8.335396e-05 | 0.03000742 | 7.05820712e-05 | 0.04031065 | -0.001504044 | 0.04031065
1 | 1 | 0 | 0 | 0 | 0 | 1 | 8089.257 | 0.0300000012 | 2.35222983 | 8.335391e-05 | 0.03000741 | 7.05843195e-05 | 0.040394 | -0.001507155 | 0.040394
1 | 1 | 0 | 0 | 0 | 0 | 1 | 8099.257 | 0.0300000012 | 2.35228729 | 8.335453e-05 | 0.03000763 | 7.05865677e-05 | 0.04047736 | -0.001510265 | 0.04047736
1 | 1 | 0 | 0 | 0 | 0 | 1 | 8109.257 | 0.0300000012 | 2.35232544 | 8.335435e-05 | 0.03000757 | 7.05875646e-05 | 0.04056071 | -0.001513375 | 0.04056071
1 | 1 | 0 | 0 | 0 | 0 | 1 | 8119.257 | 0.0300000012 | 2.35240173 | 8.33541e-05 | 0.03000748 | 7.05896455e-05 | 0.04064407 | -0.001516485 | 0.04064407
1 | 1 | 0 | 0 | 0 | 0 | 1 | 8129.257 | 0.0300000012 | 2.35243988 | 8.335404e-05 | 0.03000745 | 7.05907296e-05 | 0.04072742 | -0.001519595 | 0.04072742
1 | 1 | 0 | 0 | 0 | 0 | 1 | 8139.257 | 0.0300000012 | 2.35245895 | 8.335405e-05 | 0.03000746 | 7.05913189e-05 | 0.04081077 | -0.001522705 | 0.04081077
1 | 1 | 0 | 0 | 0 | 0 | 1 | 8149.257 | 0.0300000012 | 2.352669 | 8.335326e-05 | 0.03000717 | 7.05969433e-05 | 0.04089413 | -0.001525815 | 0.04089413
1 | 1 | 0 | 0 | 0 | 0 | 1 | 8159.257 | 0.0300000012 | 2.35263085 | 8.335393e-05 | 0.03000741 | 7.05963685e-05 | 0.04097748 | -0.001528925 | 0.04097748
1 | 1 | 0 | 0 | 0 | 0 | 1 | 8169.257 | 0.0300000012 | 2.35270739 | 8.335426e-05 | 0.03000754 | 7.05989514e-05 | 0.04106083 | -0.001532035 | 0.04106083
1 | 1 | 0 | 0 | 0 | 0 | 1 | 8179.257 | 0.0300000012 | 2.35285997 | 8.335416e-05 | 0.0300075 | 7.06034407e-05 | 0.04114419 | -0.001535145 | 0.04114419
1 | 1 | 0 | 0 | 0 | 0 | 1 | 8189.257 | 0.0300000012 | 2.35282183 | 8.335441e-05 | 0.03000759 | 7.06025094e-05 | 0.04122754 | -0.001538255 | 0.04122754
1 | 1 | 0 | 0 | 0 | 0 | 1 | 8199.257 | 0.0300000012 | 2.35289836 | 8.335464e-05 | 0.03000767 | 7.06049977e-05 | 0.0413109 | -0.001541365 | 0.0413109
1 | 1 | 0 | 0 | 0 | 0 | 1 | 8209.257 | 0.0300000012 | 2.35305095 | 8.335439e-05 | 0.03000758 | 7.06093706e-05 | 0.04139425 | -0.001544475 | 0.04139425
1 | 1 | 0 | 0 | 0 | 0 | 1 | 8219.257 | 0.0300000012 | 2.35310841 | 8.335437e-05 | 0.03000757 | 7.06110732e-05 | 0.04147761 | -0.001547585 | 0.04147761
1 | 1 | 0 | 0 | 0 | 0 | 1 | 8229.257 | 0.0300000012 | 2.35308909 | 8.335423e-05 | 0.03000752 | 7.06103747e-05 | 0.04156096 | -0.001550695 | 0.04156096
1 | 1 | 0 | 0 | 0 | 0 | 1 | 8239.257 | 0.0300000012 | 2.35305095 | 8.335323e-05 | 0.03000716 | 7.06083883e-05 | 0.04164431 | -0.001553805 | 0.04164431
1 | 1 | 0 | 0 | 0 | 0 | 1 | 8249.257 | 0.0300000012 | 2.35331845 | 8.335296e-05 | 0.03000707 | 7.06161809e-05 | 0.04172767 | -0.001556915 | 0.04172767
1 | 1 | 0 | 0 | 0 | 0 | 1 | 8259.257 | 0.0300000012 | 2.3533566 | 8.335297e-05 | 0.03000707 | 7.06173305e-05 | 0.04181102 | -0.001560025 | 0.04181102
1 | 1 | 0 | 0 | 0 | 0 | 1 | 8269.257 | 0.0300000012 | 2.35343289 | 8.335338e-05 | 0.03000722 | 7.06199717e-05 | 0.04189437 | -0.001563135 | 0.04189437
1 | 1 | 0 | 0 | 0 | 0 | 1 | 8279.257 | 0.0300000012 | 2.35341382 | 8.335283e-05 | 0.03000702 | 7.06189312e-05 | 0.04197773 | -0.001566245 | 0.04197773
1 | 1 | 0 | 0 | 0 | 0 | 1 | 8289.257 | 0.0300000012 | 2.35349011 | 8.335319e-05 | 0.03000715 | 7.06215287e-05 | 0.04206108 | -0.001569355 | 0.04206108
1 | 1 | 0 | 0 | 0 | 0 | 1 | 8299.257 | 0.0300000012 | 2.35354757 | 8.335286e-05 | 0.03000703 | 7.06229694e-05 | 0.04214443 | -0.001572465 | 0.04214443
1 | 1 | 0 | 0 | 0 | 0 | 1 | 8309.257 | 0.0300000012 | 2.35366201 | 8.3353e-05 | 0.03000708 | 7.06265273e-05 | 0.04222779 | -0.001575575 | 0.04222779
1 | 1 | 0 | 0 | 0 | 0 | 1 | 8319.257 | 0.0300000012 | 2.35375762 | 8.33534e-05 | 0.03000722 | 7.0629736e-05 | 0.04231114 | -0.001578685 | 0.04231114
1 | 1 | 0 | 0 | 0 | 0 | 1 | 8329.257 | 0.0300000012 | 2.35383391 | 8.3353e-05 | 0.03000708 | 7.06316787e-05 | 0.04239449 | -0.001581795 | 0.04239449
1 | 1 | 0 | 0 | 0 | 0 | 1 | 8339.257 | 0.0300000012 | 2.35375762 | 8.335317e-05 | 0.03000714 | 7.06295396e-05 | 0.04247785 | -0.001584906 | 0.04247785
1 | 1 | 0 | 0 | 0 | 0 | 1 | 8349.257 | 0.0300000012 | 2.35392928 | 8.335408e-05 | 0.03000747 | 7.06354622e-05 | 0.0425612 | -0.001588016 | 0.0425612
1 | 1 | 0 | 0 | 0 | 0 | 1 | 8359.257 | 0.0300000012 | 2.35410118 | 8.335395e-05 | 0.03000742 | 7.06405117e-05 | 0.04264455 | -0.001591126 | 0.04264455
1 | 1 | 0 | 0 | 0 | 0 | 1 | 8369.257 | 0.0300000012 | 2.35413933 | 8.335391e-05 | 0.03000741 | 7.06416249e-05 | 0.04272791 | -0.001594236 | 0.04272791
1 | 1 | 0 | 0 | 0 | 0 | 1 | 8379.257 | 0.0300000012 | 2.35419679 | 8.335433e-05 | 0.03000756 | 7.06436986e-05 | 0.04281126 | -0.001597346 | 0.04281126
1 | 1 | 0 | 0 | 0 | 0 | 1 | 8389.257 | 0.0300000012 | 2.35417771 | 8.335409e-05 | 0.03000747 | 7.06429273e-05 | 0.04289462 | -0.001600456 | 0.04289462
1 | 1 | 0 | 0 | 0 | 0 | 1 | 8399.257 | 0.0300000012 | 2.35423493 | 8.335344e-05 | 0.03000724 | 7.06440842e-05 | 0.04297797 | -0.001603566 | 0.04297797
1 | 1 | 0 | 0 | 0 | 0 | 1 | 8409.257 | 0.0300000012 | 2.35427308 | 8.335364e-05 | 0.03000731 | 7.06454011e-05 | 0.04306132 | -0.001606676 | 0.04306132
1 | 1 | 0 | 0 | 0 | 0 | 1 | 8419.257 | 0.0300000012 | 2.3545022 | 8.335331e-05 | 0.03000719 | 7.06520004e-05 | 0.04314468 | -0.001609786 | 0.04314468
1 | 1 | 0 | 0 | 0 | 0 | 1 | 8429.257 | 0.0300000012 | 2.35454035 | 8.335318e-05 | 0.03000715 | 7.06530336e-05 | 0.04322803 | -0.001612896 | 0.04322803
1 | 1 | 0 | 0 | 0 | 0 | 1 | 8439.257 | 0.0300000012 | 2.35444498 | 8.335297e-05 | 0.03000707 | 7.06499995e-05 | 0.04331138 | -0.001616006 | 0.04331138
1 | 1 | 0 | 0 | 0 | 0 | 1 | 8449.257 | 0.0300000012 | 2.35476947 | 8.335321e-05 | 0.03000715 | 7.06599312e-05 | 0.04339474 | -0.001619116 | 0.04339474
1 | 1 | 0 | 0 | 0 | 0 | 1 | 8459.257 | 0.0300000012 | 2.35475039 | 8.335321e-05 | 0.03000716 | 7.06593637e-05 | 0.04347809 | -0.001622226 | 0.04347809
1 | 1 | 0 | 0 | 0 | 0 | 1 | 8469.257 | 0.0300000012 | 2.35475039 | 8.335372e-05 | 0.03000734 | 7.0659793e-05 | 0.04356144 | -0.001625336 | 0.04356144
1 | 1 | 0 | 0 | 0 | 0 | 1 | 8479.257 | 0.0300000012 | 2.354846 | 8.335406e-05 | 0.03000746 | 7.06629507e-05 | 0.0436448 | -0.001628446 | 0.0436448
1 | 1 | 0 | 0 | 0 | 0 | 1 | 8489.257 | 0.0300000012 | 2.35496044 | 8.33543e-05 | 0.03000755 | 7.0666596e-05 | 0.04372815 | -0.001631556 | 0.04372815
1 | 1 | 0 | 0 | 0 | 0 | 1 | 8499.257 | 0.0300000012 | 2.35492229 | 8.335438e-05 | 0.03000758 | 7.06655119e-05 | 0.0438115 | -0.001634666 | 0.0438115
1 | 1 | 0 | 0 | 0 | 0 | 1 | 8509.257 | 0.0300000012 | 2.35511327 | 8.335416e-05 | 0.0300075 | 7.06710562e-05 | 0.04389486 | -0.001637776 | 0.04389486
1 | 1 | 0 | 0 | 0 | 0 | 1 | 8519.257 | 0.0300000012 | 2.35511327 | 8.335357e-05 | 0.03000728 | 7.06705541e-05 | 0.04397821 | -0.001640886 | 0.04397821
1 | 1 | 0 | 0 | 0 | 0 | 1 | 8529.257 | 0.0300000012 | 2.35511327 | 8.335325e-05 | 0.03000717 | 7.06702849e-05 | 0.04406157 | -0.001643996 | 0.04406157
1 | 1 | 0 | 0 | 0 | 0 | 1 | 8539.257 | 0.0300000012 | 2.35530424 | 8.335411e-05 | 0.03000748 | 7.0676746e-05 | 0.04414492 | -0.001647106 | 0.04414492
1 | 1 | 0 | 0 | 0 | 0 | 1 | 8549.257 | 0.0300000012 | 2.35536146 | 8.335425e-05 | 0.03000753 | 7.06785795e-05 | 0.04422827 | -0.001650216 | 0.04422827
1 | 1 | 0 | 0 | 0 | 0 | 1 | 8559.257 | 0.0300000012 | 2.35538054 | 8.335393e-05 | 0.03000742 | 7.06788778e-05 | 0.04431163 | -0.001653326 | 0.04431163
1 | 1 | 0 | 0 | 0 | 0 | 1 | 8569.257 | 0.0300000012 | 2.35547614 | 8.335401e-05 | 0.03000744 | 7.06818173e-05 | 0.04439498 | -0.001656436 | 0.04439498
1 | 1 | 0 | 0 | 0 | 0 | 1 | 8579.257 | 0.0300000012 | 2.35557151 | 8.335408e-05 | 0.03000747 | 7.06847422e-05 | 0.04447834 | -0.001659547 | 0.04447834
1 | 1 | 0 | 0 | 0 | 0 | 1 | 8589.257 | 0.0300000012 | 2.35557151 | 8.335419e-05 | 0.03000751 | 7.06848296e-05 | 0.04456169 | -0.001662657 | 0.04456169
1 | 1 | 0 | 0 | 0 | 0 | 1 | 8599.257 | 0.0300000012 | 2.35566711 | 8.335436e-05 | 0.03000757 | 7.06878491e-05 | 0.04464504 | -0.001665767 | 0.04464504
1 | 1 | 0 | 0 | 0 | 0 | 1 | 8609.257 | 0.0300000012 | 2.3558197 | 8.335451e-05 | 0.03000762 | 7.06925566e-05 | 0.0447284 | -0.001668877 | 0.0447284
1 | 1 | 0 | 0 | 0 | 0 | 1 | 8619.257 | 0.0300000012 | 2.35591531 | 8.335453e-05 | 0.03000763 | 7.06954379e-05 | 0.04481175 | -0.001671987 | 0.04481175
1 | 1 | 0 | 0 | 0 | 0 | 1 | 8629.257 | 0.0300000012 | 2.35597253 | 8.335437e-05 | 0.03000757 | 7.06970168e-05 | 0.04489511 | -0.001675097 | 0.04489511
1 | 1 | 0 | 0 | 0 | 0 | 1 | 8639.257 | 0.0300000012 | 2.35589623 | 8.335415e-05 | 0.03000749 | 7.0694543e-05 | 0.04497846 | -0.001678207 | 0.04497846
1 | 1 | 0 | 0 | 0 | 0 | 1 | 8649.257 | 0.0300000012 | 2.35612535 | 8.335387e-05 | 0.03000739 | 7.07011859e-05 | 0.04506182 | -0.001681317 | 0.04506182
1 | 1 | 0 | 0 | 0 | 0 | 1 | 8659.257 | 0.0300000012 | 2.35620165 | 8.335397e-05 | 0.03000743 | 7.07035579e-05 | 0.04514517 | -0.001684427 | 0.04514517
1 | 1 | 0 | 0 | 0 | 0 | 1 | 8669.257 | 0.0300000012 | 2.35629725 | 8.335394e-05 | 0.03000742 | 7.07063955e-05 | 0.04522852 | -0.001687537 | 0.04522852
1 | 1 | 0 | 0 | 0 | 0 | 1 | 8679.257 | 0.0300000012 | 2.35620165 | 8.335413e-05 | 0.03000749 | 7.07036961e-05 | 0.04531188 | -0.001690647 | 0.04531188
1 | 1 | 0 | 0 | 0 | 0 | 1 | 8689.257 | 0.0300000012 | 2.35625887 | 8.33544e-05 | 0.03000759 | 7.07056388e-05 | 0.04539523 | -0.001693757 | 0.04539523
1 | 1 | 0 | 0 | 0 | 0 | 1 | 8699.257 | 0.0300000012 | 2.35646892 | 8.335382e-05 | 0.03000738 | 7.07114523e-05 | 0.04547859 | -0.001696867 | 0.04547859
1 | 1 | 0 | 0 | 0 | 0 | 1 | 8709.257 | 0.0300000012 | 2.35654545 | 8.335419e-05 | 0.03000751 | 7.07140571e-05 | 0.04556194 | -0.001699977 | 0.04556194
1 | 1 | 0 | 0 | 0 | 0 | 1 | 8719.257 | 0.0300000012 | 2.35648799 | 8.335383e-05 | 0.03000738 | 7.07120344e-05 | 0.04564529 | -0.001703087 | 0.04564529
1 | 1 | 0 | 0 | 0 | 0 | 1 | 8729.257 | 0.0300000012 | 2.35654545 | 8.335373e-05 | 0.03000734 | 7.07136642e-05 | 0.04572865 | -0.001706197 | 0.04572865
1 | 1 | 0 | 0 | 0 | 0 | 1 | 8739.257 | 0.0300000012 | 2.35665989 | 8.335272e-05 | 0.03000698 | 7.07162399e-05 | 0.045812 | -0.001709307 | 0.045812
1 | 1 | 0 | 0 | 0 | 0 | 1 | 8749.257 | 0.0300000012 | 2.3567555 | 8.335225e-05 | 0.03000681 | 7.0718721e-05 | 0.04589535 | -0.001712417 | 0.04589535
1 | 1 | 0 | 0 | 0 | 0 | 1 | 8759.257 | 0.0300000012 | 2.35686994 | 8.335292e-05 | 0.03000705 | 7.07227155e-05 | 0.04597871 | -0.001715527 | 0.04597871
1 | 1 | 0 | 0 | 0 | 0 | 1 | 8769.257 | 0.0300000012 | 2.35688901 | 8.335352e-05 | 0.03000727 | 7.07237996e-05 | 0.04606206 | -0.001718637 | 0.04606206
1 | 1 | 0 | 0 | 0 | 0 | 1 | 8779.257 | 0.0300000012 | 2.35686994 | 8.335361e-05 | 0.0300073 | 7.07232975e-05 | 0.04614541 | -0.001721747 | 0.04614541
1 | 1 | 0 | 0 | 0 | 0 | 1 | 8789.257 | 0.0300000012 | 2.35702276 | 8.335342e-05 | 0.03000723 | 7.07277286e-05 | 0.04622877 | -0.001724857 | 0.04622877
1 | 1 | 0 | 0 | 0 | 0 | 1 | 8799.257 | 0.0300000012 | 2.35727096 | 8.335278e-05 | 0.030007 | 7.07346262e-05 | 0.04631212 | -0.001727967 | 0.04631212
1 | 1 | 0 | 0 | 0 | 0 | 1 | 8809.257 | 0.0300000012 | 2.35732818 | 8.335287e-05 | 0.03000703 | 7.07364234e-05 | 0.04639547 | -0.001731077 | 0.04639547
1 | 1 | 0 | 0 | 0 | 0 | 1 | 8819.257 | 0.0300000012 | 2.35723281 | 8.335299e-05 | 0.03000708 | 7.07336658e-05 | 0.04647883 | -0.001734187 | 0.04647883
1 | 1 | 0 | 0 | 0 | 0 | 1 | 8829.257 | 0.0300000012 | 2.35736656 | 8.33533e-05 | 0.03000719 | 7.0737944e-05 | 0.04656218 | -0.001737297 | 0.04656218
1 | 1 | 0 | 0 | 0 | 0 | 1 | 8839.257 | 0.0300000012 | 2.35750008 | 8.335393e-05 | 0.03000741 | 7.07424842e-05 | 0.04664553 | -0.001740408 | 0.04664553
1 | 1 | 0 | 0 | 0 | 0 | 1 | 8849.257 | 0.0300000012 | 2.35751915 | 8.335386e-05 | 0.03000739 | 7.07429936e-05 | 0.04672889 | -0.001743518 | 0.04672889
1 | 1 | 0 | 0 | 0 | 0 | 1 | 8859.257 | 0.0300000012 | 2.35761476 | 8.33534e-05 | 0.03000722 | 7.07454747e-05 | 0.04681224 | -0.001746628 | 0.04681224
1 | 1 | 0 | 0 | 0 | 0 | 1 | 8869.257 | 0.0300000012 | 2.3578248 | 8.335389e-05 | 0.0300074 | 7.07521904e-05 | 0.04689559 | -0.001749738 | 0.04689559
1 | 1 | 0 | 0 | 0 | 0 | 1 | 8879.257 | 0.0300000012 | 2.35786295 | 8.335428e-05 | 0.03000754 | 7.07536674e-05 | 0.04697895 | -0.001752848 | 0.04697895
1 | 1 | 0 | 0 | 0 | 0 | 1 | 8889.257 | 0.0300000012 | 2.35792017 | 8.335399e-05 | 0.03000744 | 7.07551371e-05 | 0.0470623 | -0.001755958 | 0.0470623
1 | 1 | 0 | 0 | 0 | 0 | 1 | 8899.257 | 0.0300000012 | 2.35809207 | 8.33534e-05 | 0.03000722 | 7.07597937e-05 | 0.04714566 | -0.001759068 | 0.04714566
1 | 1 | 0 | 0 | 0 | 0 | 1 | 8909.257 | 0.0300000012 | 2.35809207 | 8.335283e-05 | 0.03000702 | 7.07593208e-05 | 0.04722901 | -0.001762178 | 0.04722901
1 | 1 | 0 | 0 | 0 | 0 | 1 | 8919.257 | 0.0300000012 | 2.35811114 | 8.335334e-05 | 0.0300072 | 7.07603176e-05 | 0.04731236 | -0.001765288 | 0.04731236
1 | 1 | 0 | 0 | 0 | 0 | 1 | 8929.257 | 0.0300000012 | 2.35818744 | 8.335339e-05 | 0.03000722 | 7.07626459e-05 | 0.04739571 | -0.001768398 | 0.04739571
1 | 1 | 0 | 0 | 0 | 0 | 1 | 8939.257 | 0.0300000012 | 2.3582449 | 8.335281e-05 | 0.03000701 | 7.07638828e-05 | 0.04747907 | -0.001771508 | 0.04747907
1 | 1 | 0 | 0 | 0 | 0 | 1 | 8949.257 | 0.0300000012 | 2.35839748 | 8.335307e-05 | 0.0300071 | 7.07686777e-05 | 0.04756242 | -0.001774618 | 0.04756242
1 | 1 | 0 | 0 | 0 | 0 | 1 | 8959.257 | 0.0300000012 | 2.35835934 | 8.335315e-05 | 0.03000713 | 7.07676081e-05 | 0.04764577 | -0.001777728 | 0.04764577
1 | 1 | 0 | 0 | 0 | 0 | 1 | 8969.257 | 0.0300000012 | 2.3584168 | 8.335321e-05 | 0.03000716 | 7.07693835e-05 | 0.04772913 | -0.001780838 | 0.04772913
1 | 1 | 0 | 0 | 0 | 0 | 1 | 8979.257 | 0.0300000012 | 2.35870314 | 8.335301e-05 | 0.03000708 | 7.07778017e-05 | 0.04781248 | -0.001783948 | 0.04781248
1 | 1 | 0 | 0 | 0 | 0 | 1 | 8989.257 | 0.0300000012 | 2.35856938 | 8.335312e-05 | 0.03000712 | 7.07738873e-05 | 0.04789583 | -0.001787058 | 0.04789583
1 | 1 | 0 | 0 | 0 | 0 | 1 | 8999.257 | 0.0300000012 | 2.35883665 | 8.335338e-05 | 0.03000722 | 7.07821237e-05 | 0.04797919 | -0.001790168 | 0.04797919
1 | 1 | 0 | 0 | 0 | 0 | 1 | 9009.257 | 0.0300000012 | 2.35885596 | 8.335355e-05 | 0.03000728 | 7.07828513e-05 | 0.04806254 | -0.001793278 | 0.04806254
1 | 1 | 0 | 0 | 0 | 0 | 1 | 9019.257 | 0.0300000012 | 2.35900855 | 8.335261e-05 | 0.03000694 | 7.07866275e-05 | 0.04814589 | -0.001796388 | 0.04814589
1 | 1 | 0 | 0 | 0 | 0 | 1 | 9029.257 | 0.0300000012 | 2.35902762 | 8.335249e-05 | 0.0300069 | 7.07871004e-05 | 0.04822925 | -0.001799498 | 0.04822925
1 | 1 | 0 | 0 | 0 | 0 | 1 | 9039.257 | 0.0300000012 | 2.3590467 | 8.335277e-05 | 0.030007 | 7.0787908e-05 | 0.0483126 | -0.001802608 | 0.0483126
1 | 1 | 0 | 0 | 0 | 0 | 1 | 9049.257 | 0.0300000012 | 2.3591423 | 8.335304e-05 | 0.0300071 | 7.07910076e-05 | 0.04839595 | -0.001805718 | 0.04839595
1 | 1 | 0 | 0 | 0 | 0 | 1 | 9059.257 | 0.0300000012 | 2.35927606 | 8.335334e-05 | 0.0300072 | 7.07952713e-05 | 0.0484793 | -0.001808828 | 0.0484793
1 | 1 | 0 | 0 | 0 | 0 | 1 | 9069.257 | 0.0300000012 | 2.35933328 | 8.335393e-05 | 0.03000742 | 7.07974978e-05 | 0.04856266 | -0.001811938 | 0.04856266
1 | 1 | 0 | 0 | 0 | 0 | 1 | 9079.257 | 0.0300000012 | 2.35927606 | 8.3354e-05 | 0.03000744 | 7.07958388e-05 | 0.04864601 | -0.001815048 | 0.04864601
1 | 1 | 0 | 0 | 0 | 0 | 1 | 9089.257 | 0.0300000012 | 2.35942864 | 8.335398e-05 | 0.03000743 | 7.08003936e-05 | 0.04872937 | -0.001818158 | 0.04872937
1 | 1 | 0 | 0 | 0 | 0 | 1 | 9099.257 | 0.0300000012 | 2.3594861 | 8.335422e-05 | 0.03000752 | 7.08023217e-05 | 0.04881272 | -0.001821268 | 0.04881272
1 | 1 | 0 | 0 | 0 | 0 | 1 | 9109.257 | 0.0300000012 | 2.35952425 | 8.335415e-05 | 0.03000749 | 7.08034058e-05 | 0.04889607 | -0.001824378 | 0.04889607
1 | 1 | 0 | 0 | 0 | 0 | 1 | 9119.257 | 0.0300000012 | 2.35979152 | 8.335332e-05 | 0.0300072 | 7.08107254e-05 | 0.04897943 | -0.001827488 | 0.04897943
1 | 1 | 0 | 0 | 0 | 0 | 1 | 9129.257 | 0.0300000012 | 2.35971522 | 8.335319e-05 | 0.03000715 | 7.08083244e-05 | 0.04906278 | -0.001830598 | 0.04906278
1 | 1 | 0 | 0 | 0 | 0 | 1 | 9139.257 | 0.0300000012 | 2.35982966 | 8.335353e-05 | 0.03000727 | 7.08120497e-05 | 0.04914613 | -0.001833708 | 0.04914613
1 | 1 | 0 | 0 | 0 | 0 | 1 | 9149.257 | 0.0300000012 | 2.35988688 | 8.335394e-05 | 0.03000742 | 7.0814116e-05 | 0.04922949 | -0.001836818 | 0.04922949
1 | 1 | 0 | 0 | 0 | 0 | 1 | 9159.257 | 0.0300000012 | 2.35998249 | 8.335415e-05 | 0.0300075 | 7.08171647e-05 | 0.04931284 | -0.001839928 | 0.04931284
1 | 1 | 0 | 0 | 0 | 0 | 1 | 9169.257 | 0.0300000012 | 2.36007786 | 8.335405e-05 | 0.03000746 | 7.08199368e-05 | 0.0493962 | -0.001843039 | 0.0493962
1 | 1 | 0 | 0 | 0 | 0 | 1 | 9179.257 | 0.0300000012 | 2.36017346 | 8.335362e-05 | 0.0300073 | 7.08224397e-05 | 0.04947955 | -0.001846149 | 0.04947955
1 | 1 | 0 | 0 | 0 | 0 | 1 | 9189.257 | 0.0300000012 | 2.36030698 | 8.335365e-05 | 0.03000731 | 7.08264706e-05 | 0.0495629 | -0.001849259 | 0.0495629
1 | 1 | 0 | 0 | 0 | 0 | 1 | 9199.257 | 0.0300000012 | 2.36023068 | 8.335379e-05 | 0.03000736 | 7.08243024e-05 | 0.04964626 | -0.001852369 | 0.04964626
1 | 1 | 0 | 0 | 0 | 0 | 1 | 9209.257 | 0.0300000012 | 2.36049795 | 8.335372e-05 | 0.03000734 | 7.08322623e-05 | 0.04972961 | -0.001855479 | 0.04972961
1 | 1 | 0 | 0 | 0 | 0 | 1 | 9219.257 | 0.0300000012 | 2.36049795 | 8.335333e-05 | 0.0300072 | 7.08319276e-05 | 0.04981297 | -0.001858589 | 0.04981297
1 | 1 | 0 | 0 | 0 | 0 | 1 | 9229.257 | 0.0300000012 | 2.36047888 | 8.335311e-05 | 0.03000712 | 7.08311709e-05 | 0.04989632 | -0.001861699 | 0.04989632
1 | 1 | 0 | 0 | 0 | 0 | 1 | 9239.257 | 0.0300000012 | 2.36072707 | 8.335334e-05 | 0.0300072 | 7.08388106e-05 | 0.04997967 | -0.001864809 | 0.04997967
1 | 1 | 0 | 0 | 0 | 0 | 1 | 9249.257 | 0.0300000012 | 2.36076546 | 8.335319e-05 | 0.03000715 | 7.08398438e-05 | 0.05006302 | -0.001867919 | 0.05006302
1 | 1 | 0 | 0 | 0 | 0 | 1 | 9259.257 | 0.0300000012 | 2.36084175 | 8.335364e-05 | 0.03000731 | 7.08425141e-05 | 0.05014638 | -0.001871029 | 0.05014638
1 | 1 | 0 | 0 | 0 | 0 | 1 | 9269.257 | 0.0300000012 | 2.36091805 | 8.335305e-05 | 0.0300071 | 7.0844304e-05 | 0.05022973 | -0.001874139 | 0.05022973
1 | 1 | 0 | 0 | 0 | 0 | 1 | 9279.257 | 0.0300000012 | 2.36108994 | 8.33531e-05 | 0.03000712 | 7.0849499e-05 | 0.05031308 | -0.001877249 | 0.05031308
1 | 1 | 0 | 0 | 0 | 0 | 1 | 9289.257 | 0.0300000012 | 2.36116624 | 8.335308e-05 | 0.03000711 | 7.08517691e-05 | 0.05039644 | -0.001880359 | 0.05039644
1 | 1 | 0 | 0 | 0 | 0 | 1 | 9299.257 | 0.0300000012 | 2.36114717 | 8.335278e-05 | 0.030007 | 7.08509469e-05 | 0.05047979 | -0.001883469 | 0.05047979
1 | 1 | 0 | 0 | 0 | 0 | 1 | 9309.257 | 0.0300000012 | 2.36135721 | 8.33534e-05 | 0.03000722 | 7.08577718e-05 | 0.05056314 | -0.001886579 | 0.05056314
1 | 1 | 0 | 0 | 0 | 0 | 1 | 9319.257 | 0.0300000012 | 2.36131907 | 8.335402e-05 | 0.03000745 | 7.08571606e-05 | 0.0506465 | -0.001889689 | 0.0506465
1 | 1 | 0 | 0 | 0 | 0 | 1 | 9329.257 | 0.0300000012 | 2.36152911 | 8.33537e-05 | 0.03000733 | 7.08631851e-05 | 0.05072985 | -0.001892799 | 0.05072985
1 | 1 | 0 | 0 | 0 | 0 | 1 | 9339.257 | 0.0300000012 | 2.36158633 | 8.3354e-05 | 0.03000744 | 7.08651642e-05 | 0.05081321 | -0.001895909 | 0.05081321
1 | 1 | 0 | 0 | 0 | 0 | 1 | 9349.257 | 0.0300000012 | 2.36172009 | 8.335346e-05 | 0.03000725 | 7.08687148e-05 | 0.05089656 | -0.001899019 | 0.05089656
1 | 1 | 0 | 0 | 0 | 0 | 1 | 9359.257 | 0.0300000012 | 2.36170101 | 8.335305e-05 | 0.0300071 | 7.08677908e-05 | 0.05097991 | -0.001902129 | 0.05097991
1 | 1 | 0 | 0 | 0 | 0 | 1 | 9369.257 | 0.0300000012 | 2.36179638 | 8.335276e-05 | 0.03000699 | 7.08704029e-05 | 0.05106326 | -0.001905239 | 0.05106326
1 | 1 | 0 | 0 | 0 | 0 | 1 | 9379.257 | 0.0300000012 | 2.3620255 | 8.335302e-05 | 0.03000709 | 7.08775042e-05 | 0.05114662 | -0.001908349 | 0.05114662
1 | 1 | 0 | 0 | 0 | 0 | 1 | 9389.257 | 0.0300000012 | 2.36200643 | 8.335252e-05 | 0.03000691 | 7.08765074e-05 | 0.05122997 | -0.001911459 | 0.05122997
1 | 1 | 0 | 0 | 0 | 0 | 1 | 9399.257 | 0.0300000012 | 2.36214018 | 8.335258e-05 | 0.03000693 | 7.08805674e-05 | 0.05131332 | -0.001914569 | 0.05131332
1 | 1 | 0 | 0 | 0 | 0 | 1 | 9409.257 | 0.0300000012 | 2.36215925 | 8.335247e-05 | 0.03000689 | 7.08810549e-05 | 0.05139668 | -0.001917679 | 0.05139668
1 | 1 | 0 | 0 | 0 | 0 | 1 | 9419.257 | 0.0300000012 | 2.36227393 | 8.335307e-05 | 0.03000711 | 7.08850057e-05 | 0.05148003 | -0.001920789 | 0.05148003
1 | 1 | 0 | 0 | 0 | 0 | 1 | 9429.257 | 0.0300000012 | 2.36231208 | 8.335333e-05 | 0.0300072 | 7.08863663e-05 | 0.05156338 | -0.001923899 | 0.05156338
1 | 1 | 0 | 0 | 0 | 0 | 1 | 9439.257 | 0.0300000012 | 2.3625412 | 8.335388e-05 | 0.0300074 | 7.0893715e-05 | 0.05164674 | -0.001927009 | 0.05164674
1 | 1 | 0 | 0 | 0 | 0 | 1 | 9449.257 | 0.0300000012 | 2.36250305 | 8.335424e-05 | 0.03000753 | 7.08928783e-05 | 0.05173009 | -0.001930119 | 0.05173009
1 | 1 | 0 | 0 | 0 | 0 | 1 | 9459.257 | 0.0300000012 | 2.36267495 | 8.335382e-05 | 0.03000738 | 7.08976804e-05 | 0.05181344 | -0.001933229 | 0.05181344
1 | 1 | 0 | 0 | 0 | 0 | 1 | 9469.257 | 0.0300000012 | 2.36259842 | 8.335373e-05 | 0.03000734 | 7.08953012e-05 | 0.0518968 | -0.001936339 | 0.0518968
1 | 1 | 0 | 0 | 0 | 0 | 1 | 9479.257 | 0.0300000012 | 2.36263657 | 8.335332e-05 | 0.03000719 | 7.08960943e-05 | 0.05198015 | -0.001939449 | 0.05198015
1 | 1 | 0 | 0 | 0 | 0 | 1 | 9489.257 | 0.0300000012 | 2.36284661 | 8.335347e-05 | 0.03000725 | 7.09025262e-05 | 0.0520635 | -0.001942559 | 0.0520635
1 | 1 | 0 | 0 | 0 | 0 | 1 | 9499.257 | 0.0300000012 | 2.36286569 | 8.335359e-05 | 0.03000729 | 7.09031956e-05 | 0.05214686 | -0.001945669 | 0.05214686
1 | 1 | 0 | 0 | 0 | 0 | 1 | 9509.257 | 0.0300000012 | 2.36311412 | 8.335359e-05 | 0.03000729 | 7.09106607e-05 | 0.05223021 | -0.001948779 | 0.05223021
1 | 1 | 0 | 0 | 0 | 0 | 1 | 9519.257 | 0.0300000012 | 2.36324763 | 8.335401e-05 | 0.03000744 | 7.09150263e-05 | 0.05231357 | -0.001951889 | 0.05231357
1 | 1 | 0 | 0 | 0 | 0 | 1 | 9529.257 | 0.0300000012 | 2.36334324 | 8.335419e-05 | 0.03000751 | 7.09180385e-05 | 0.05239692 | -0.001955 | 0.05239692
1 | 1 | 0 | 0 | 0 | 0 | 1 | 9539.257 | 0.0300000012 | 2.36330509 | 8.335455e-05 | 0.03000764 | 7.09172018e-05 | 0.05248027 | -0.00195811 | 0.05248027
1 | 1 | 0 | 0 | 0 | 0 | 1 | 9549.257 | 0.0300000012 | 2.36343861 | 8.335422e-05 | 0.03000752 | 7.09209344e-05 | 0.05256363 | -0.00196122 | 0.05256363
1 | 1 | 0 | 0 | 0 | 0 | 1 | 9559.257 | 0.0300000012 | 2.36347675 | 8.335432e-05 | 0.03000756 | 7.09221567e-05 | 0.05264698 | -0.00196433 | 0.05264698
1 | 1 | 0 | 0 | 0 | 0 | 1 | 9569.257 | 0.0300000012 | 2.36359143 | 8.335418e-05 | 0.0300075 | 7.09254819e-05 | 0.05273034 | -0.00196744 | 0.05273034
1 | 1 | 0 | 0 | 0 | 0 | 1 | 9579.257 | 0.0300000012 | 2.36372495 | 8.335347e-05 | 0.03000725 | 7.0928887e-05 | 0.05281369 | -0.00197055 | 0.05281369
1 | 1 | 0 | 0 | 0 | 0 | 1 | 9589.257 | 0.0300000012 | 2.36380148 | 8.335388e-05 | 0.0300074 | 7.09315282e-05 | 0.05289704 | -0.00197366 | 0.05289704
1 | 1 | 0 | 0 | 0 | 0 | 1 | 9599.257 | 0.0300000012 | 2.36382055 | 8.335428e-05 | 0.03000754 | 7.09324449e-05 | 0.0529804 | -0.00197677 | 0.0529804
1 | 1 | 0 | 0 | 0 | 0 | 1 | 9609.257 | 0.0300000012 | 2.36382055 | 8.335401e-05 | 0.03000744 | 7.09322121e-05 | 0.05306375 | -0.00197988 | 0.05306375
1 | 1 | 0 | 0 | 0 | 0 | 1 | 9619.257 | 0.0300000012 | 2.36404967 | 8.335444e-05 | 0.0300076 | 7.09394517e-05 | 0.05314711 | -0.00198299 | 0.05314711
1 | 1 | 0 | 0 | 0 | 0 | 1 | 9629.257 | 0.0300000012 | 2.36418343 | 8.335411e-05 | 0.03000748 | 7.09431915e-05 | 0.05323046 | -0.0019861 | 0.05323046
1 | 1 | 0 | 0 | 0 | 0 | 1 | 9639.257 | 0.0300000012 | 2.36416435 | 8.335389e-05 | 0.0300074 | 7.09424203e-05 | 0.05331381 | -0.00198921 | 0.05331381
1 | 1 | 0 | 0 | 0 | 0 | 1 | 9649.257 | 0.0300000012 | 2.36433601 | 8.33541e-05 | 0.03000748 | 7.09477608e-05 | 0.05339717 | -0.00199232 | 0.05339717
1 | 1 | 0 | 0 | 0 | 0 | 1 | 9659.257 | 0.0300000012 | 2.36435509 | 8.335432e-05 | 0.03000756 | 7.09485175e-05 | 0.05348052 | -0.00199543 | 0.05348052
1 | 1 | 0 | 0 | 0 | 0 | 1 | 9669.257 | 0.0300000012 | 2.36443162 | 8.335411e-05 | 0.03000748 | 7.09506348e-05 | 0.05356388 | -0.00199854 | 0.05356388
1 | 1 | 0 | 0 | 0 | 0 | 1 | 9679.257 | 0.0300000012 | 2.36452699 | 8.335446e-05 | 0.03000761 | 7.09537999e-05 | 0.05364723 | -0.00200165 | 0.05364723
1 | 1 | 0 | 0 | 0 | 0 | 1 | 9689.257 | 0.0300000012 | 2.36456513 | 8.335432e-05 | 0.03000755 | 7.09548185e-05 | 0.05373059 | -0.00200476 | 0.05373059
1 | 1 | 0 | 0 | 0 | 0 | 1 | 9699.257 | 0.0300000012 | 2.36473703 | 8.335435e-05 | 0.03000757 | 7.0959999e-05 | 0.05381394 | -0.00200787 | 0.05381394
1 | 1 | 0 | 0 | 0 | 0 | 1 | 9709.257 | 0.0300000012 | 2.36477518 | 8.335444e-05 | 0.0300076 | 7.09612286e-05 | 0.0538973 | -0.002010981 | 0.0538973
1 | 1 | 0 | 0 | 0 | 0 | 1 | 9719.257 | 0.0300000012 | 2.36469889 | 8.335466e-05 | 0.03000768 | 7.09591186e-05 | 0.05398065 | -0.002014091 | 0.05398065
1 | 1 | 0 | 0 | 0 | 0 | 1 | 9729.257 | 0.0300000012 | 2.36492801 | 8.335441e-05 | 0.03000759 | 7.09657834e-05 | 0.054064 | -0.002017201 | 0.054064
1 | 1 | 0 | 0 | 0 | 0 | 1 | 9739.257 | 0.0300000012 | 2.36500454 | 8.335422e-05 | 0.03000752 | 7.09679152e-05 | 0.05414736 | -0.002020311 | 0.05414736
1 | 1 | 0 | 0 | 0 | 0 | 1 | 9749.257 | 0.0300000012 | 2.36513805 | 8.335443e-05 | 0.03000759 | 7.09720989e-05 | 0.05423071 | -0.002023421 | 0.05423071
1 | 1 | 0 | 0 | 0 | 0 | 1 | 9759.257 | 0.0300000012 | 2.36529088 | 8.335447e-05 | 0.03000761 | 7.09767264e-05 | 0.05431407 | -0.002026531 | 0.05431407
1 | 1 | 0 | 0 | 0 | 0 | 1 | 9769.257 | 0.0300000012 | 2.36515713 | 8.335425e-05 | 0.03000753 | 7.09725209e-05 | 0.05439742 | -0.002029641 | 0.05439742
1 | 1 | 0 | 0 | 0 | 0 | 1 | 9779.257 | 0.0300000012 | 2.36550093 | 8.335463e-05 | 0.03000767 | 7.09831656e-05 | 0.05448078 | -0.002032751 | 0.05448078
1 | 1 | 0 | 0 | 0 | 0 | 1 | 9789.257 | 0.0300000012 | 2.36557722 | 8.335446e-05 | 0.03000761 | 7.0985312e-05 | 0.05456413 | -0.002035861 | 0.05456413
1 | 1 | 0 | 0 | 0 | 0 | 1 | 9799.257 | 0.0300000012 | 2.3656919 | 8.335472e-05 | 0.0300077 | 7.09889646e-05 | 0.05464749 | -0.002038971 | 0.05464749
1 | 1 | 0 | 0 | 0 | 0 | 1 | 9809.257 | 0.0300000012 | 2.36565375 | 8.335454e-05 | 0.03000763 | 7.09876767e-05 | 0.05473084 | -0.002042081 | 0.05473084
1 | 1 | 0 | 0 | 0 | 0 | 1 | 9819.257 | 0.0300000012 | 2.36574912 | 8.335462e-05 | 0.03000766 | 7.09906017e-05 | 0.05481419 | -0.002045191 | 0.05481419
1 | 1 | 0 | 0 | 0 | 0 | 1 | 9829.257 | 0.0300000012 | 2.3658638 | 8.335458e-05 | 0.03000765 | 7.09940141e-05 | 0.05489755 | -0.002048301 | 0.05489755
1 | 1 | 0 | 0 | 0 | 0 | 1 | 9839.257 | 0.0300000012 | 2.36576819 | 8.335407e-05 | 0.03000746 | 7.09907035e-05 | 0.0549809 | -0.002051411 | 0.0549809
1 | 1 | 0 | 0 | 0 | 0 | 1 | 9849.257 | 0.0300000012 | 2.36605453 | 8.335427e-05 | 0.03000754 | 7.09994711e-05 | 0.05506426 | -0.002054521 | 0.05506426
1 | 1 | 0 | 0 | 0 | 0 | 1 | 9859.257 | 0.0300000012 | 2.36607385 | 8.335414e-05 | 0.03000749 | 7.0999944e-05 | 0.05514761 | -0.002057632 | 0.05514761
1 | 1 | 0 | 0 | 0 | 0 | 1 | 9869.257 | 0.0300000012 | 2.36630297 | 8.335432e-05 | 0.03000756 | 7.10069726e-05 | 0.05523097 | -0.002060742 | 0.05523097
1 | 1 | 0 | 0 | 0 | 0 | 1 | 9879.257 | 0.0300000012 | 2.36630297 | 8.335405e-05 | 0.03000746 | 7.10067397e-05 | 0.05531432 | -0.002063852 | 0.05531432
1 | 1 | 0 | 0 | 0 | 0 | 1 | 9889.257 | 0.0300000012 | 2.36636019 | 8.335378e-05 | 0.03000736 | 7.1008224e-05 | 0.05539767 | -0.002066962 | 0.05539767
1 | 1 | 0 | 0 | 0 | 0 | 1 | 9899.257 | 0.0300000012 | 2.36655116 | 8.335454e-05 | 0.03000764 | 7.10146051e-05 | 0.05548103 | -0.002070072 | 0.05548103
1 | 1 | 0 | 0 | 0 | 0 | 1 | 9909.257 | 0.0300000012 | 2.36658931 | 8.335404e-05 | 0.03000746 | 7.10153254e-05 | 0.05556438 | -0.002073182 | 0.05556438
1 | 1 | 0 | 0 | 0 | 0 | 1 | 9919.257 | 0.0300000012 | 2.3666656 | 8.335352e-05 | 0.03000727 | 7.10171662e-05 | 0.05564774 | -0.002076292 | 0.05564774
1 | 1 | 0 | 0 | 0 | 0 | 1 | 9929.257 | 0.0300000012 | 2.36670399 | 8.335415e-05 | 0.03000749 | 7.10188542e-05 | 0.05573109 | -0.002079402 | 0.05573109
1 | 1 | 0 | 0 | 0 | 0 | 1 | 9939.257 | 0.0300000012 | 2.3668375 | 8.335391e-05 | 0.03000741 | 7.10226595e-05 | 0.05581444 | -0.002082512 | 0.05581444
1 | 1 | 0 | 0 | 0 | 0 | 1 | 9949.257 | 0.0300000012 | 2.36676121 | 8.335355e-05 | 0.03000728 | 7.1020062e-05 | 0.0558978 | -0.002085622 | 0.0558978
1 | 1 | 0 | 0 | 0 | 0 | 1 | 9959.257 | 0.0300000012 | 2.36693311 | 8.335353e-05 | 0.03000727 | 7.10251988e-05 | 0.05598115 | -0.002088732 | 0.05598115
1 | 1 | 0 | 0 | 0 | 0 | 1 | 9969.257 | 0.0300000012 | 2.36706662 | 8.335385e-05 | 0.03000739 | 7.10294771e-05 | 0.0560645 | -0.002091842 | 0.0560645
1 | 1 | 0 | 0 | 0 | 0 | 1 | 9979.257 | 0.0300000012 | 2.36723852 | 8.335421e-05 | 0.03000752 | 7.10349486e-05 | 0.05614786 | -0.002094952 | 0.05614786
1 | 1 | 0 | 0 | 0 | 0 | 1 | 9989.257 | 0.0300000012 | 2.36727667 | 8.335439e-05 | 0.03000758 | 7.10362438e-05 | 0.05623121 | -0.002098062 | 0.05623121
1 | 1 | 0 | 0 | 0 | 0 | 1 | 9999.257 | 0.0300000012 | 2.36742949 | 8.335417e-05 | 0.0300075 | 7.10406457e-05 | 0.05631457 | -0.002101172 | 0.05631457
1 | 1 | 0 | 0 | 0 | 0 | 1 | 10009.257 | 0.0300000012 | 2.36752486 | 8.335379e-05 | 0.03000737 | 7.1043185e-05 | 0.05639792 | -0.002104282 | 0.05639792
1 | 1 | 0 | 0 | 0 | 0 | 1 | 10019.257 | 0.0300000012 | 2.36746764 | 8.335423e-05 | 0.03000752 | 7.1041839e-05 | 0.05648128 | -0.002107392 | 0.05648128
1 | 1 | 0 | 0 | 0 | 0 | 1 | 10029.257 | 0.0300000012 | 2.36765862 | 8.335448e-05 | 0.03000761 | 7.10477907e-05 | 0.05656463 | -0.002110502 | 0.05656463
1 | 1 | 0 | 0 | 0 | 0 | 1 | 10039.257 | 0.0300000012 | 2.36771584 | 8.335423e-05 | 0.03000752 | 7.10492823e-05 | 0.05664798 | -0.002113612 | 0.05664798
1 | 1 | 0 | 0 | 0 | 0 | 1 | 10049.257 | 0.0300000012 | 2.36773491 | 8.335394e-05 | 0.03000742 | 7.1049617e-05 | 0.05673134 | -0.002116723 | 0.05673134
1 | 1 | 0 | 0 | 0 | 0 | 1 | 10059.257 | 0.0300000012 | 2.36786866 | 8.335398e-05 | 0.03000743 | 7.10536624e-05 | 0.05681469 | -0.002119833 | 0.05681469
1 | 1 | 0 | 0 | 0 | 0 | 1 | 10069.257 | 0.0300000012 | 2.36807871 | 8.335431e-05 | 0.03000755 | 7.10602471e-05 | 0.05689805 | -0.002122943 | 0.05689805
1 | 1 | 0 | 0 | 0 | 0 | 1 | 10079.257 | 0.0300000012 | 2.36805964 | 8.335416e-05 | 0.0300075 | 7.10595486e-05 | 0.0569814 | -0.002126053 | 0.0569814
1 | 1 | 0 | 0 | 0 | 0 | 1 | 10089.257 | 0.0300000012 | 2.36823153 | 8.335431e-05 | 0.03000755 | 7.10648383e-05 | 0.05706475 | -0.002129163 | 0.05706475
1 | 1 | 0 | 0 | 0 | 0 | 1 | 10099.257 | 0.0300000012 | 2.36836505 | 8.335407e-05 | 0.03000746 | 7.1068629e-05 | 0.05714811 | -0.002132273 | 0.05714811
1 | 1 | 0 | 0 | 0 | 0 | 1 | 10109.257 | 0.0300000012 | 2.36844158 | 8.335446e-05 | 0.0300076 | 7.10712557e-05 | 0.05723146 | -0.002135383 | 0.05723146
1 | 1 | 0 | 0 | 0 | 0 | 1 | 10119.257 | 0.0300000012 | 2.36853695 | 8.335403e-05 | 0.03000745 | 7.10737586e-05 | 0.05731482 | -0.002138493 | 0.05731482
1 | 1 | 0 | 0 | 0 | 0 | 1 | 10129.257 | 0.0300000012 | 2.36853695 | 8.335384e-05 | 0.03000738 | 7.10735985e-05 | 0.05739817 | -0.002141603 | 0.05739817
1 | 1 | 0 | 0 | 0 | 0 | 1 | 10139.257 | 0.0300000012 | 2.3686707 | 8.335362e-05 | 0.0300073 | 7.10774184e-05 | 0.05748152 | -0.002144713 | 0.05748152
1 | 1 | 0 | 0 | 0 | 0 | 1 | 10149.257 | 0.0300000012 | 2.368747 | 8.335391e-05 | 0.03000741 | 7.10799577e-05 | 0.05756488 | -0.002147823 | 0.05756488
1 | 1 | 0 | 0 | 0 | 0 | 1 | 10159.257 | 0.0300000012 | 2.3688426 | 8.335427e-05 | 0.03000754 | 7.108313e-05 | 0.05764823 | -0.002150933 | 0.05764823
1 | 1 | 0 | 0 | 0 | 0 | 1 | 10169.257 | 0.0300000012 | 2.3689189 | 8.335383e-05 | 0.03000738 | 7.10850509e-05 | 0.05773159 | -0.002154043 | 0.05773159
1 | 1 | 0 | 0 | 0 | 0 | 1 | 10179.257 | 0.0300000012 | 2.36903334 | 8.335387e-05 | 0.03000739 | 7.10885142e-05 | 0.05781494 | -0.002157153 | 0.05781494
1 | 1 | 0 | 0 | 0 | 0 | 1 | 10189.257 | 0.0300000012 | 2.3690908 | 8.335423e-05 | 0.03000752 | 7.10905515e-05 | 0.0578983 | -0.002160263 | 0.0578983
1 | 1 | 0 | 0 | 0 | 0 | 1 | 10199.257 | 0.0300000012 | 2.3692627 | 8.335419e-05 | 0.03000751 | 7.10956738e-05 | 0.05798165 | -0.002163373 | 0.05798165
1 | 1 | 0 | 0 | 0 | 0 | 1 | 10209.257 | 0.0300000012 | 2.36928177 | 8.335431e-05 | 0.03000755 | 7.10963504e-05 | 0.058065 | -0.002166483 | 0.058065
1 | 1 | 0 | 0 | 0 | 0 | 1 | 10219.257 | 0.0300000012 | 2.36939621 | 8.335411e-05 | 0.03000748 | 7.10996101e-05 | 0.05814836 | -0.002169593 | 0.05814836
1 | 1 | 0 | 0 | 0 | 0 | 1 | 10229.257 | 0.0300000012 | 2.36947274 | 8.335444e-05 | 0.0300076 | 7.11021858e-05 | 0.05823171 | -0.002172703 | 0.05823171
1 | 1 | 0 | 0 | 0 | 0 | 1 | 10239.257 | 0.0300000012 | 2.36952996 | 8.335448e-05 | 0.03000761 | 7.1103932e-05 | 0.05831507 | -0.002175814 | 0.05831507
1 | 1 | 0 | 0 | 0 | 0 | 1 | 10249.257 | 0.0300000012 | 2.36977816 | 8.335465e-05 | 0.03000767 | 7.11115281e-05 | 0.05839842 | -0.002178924 | 0.05839842
1 | 1 | 0 | 0 | 0 | 0 | 1 | 10259.257 | 0.0300000012 | 2.3698163 | 8.335379e-05 | 0.03000736 | 7.11119428e-05 | 0.05848178 | -0.002182034 | 0.05848178
1 | 1 | 0 | 0 | 0 | 0 | 1 | 10269.257 | 0.0300000012 | 2.36989284 | 8.335389e-05 | 0.0300074 | 7.11143293e-05 | 0.05856513 | -0.002185144 | 0.05856513
1 | 1 | 0 | 0 | 0 | 0 | 1 | 10279.257 | 0.0300000012 | 2.37002635 | 8.335363e-05 | 0.03000731 | 7.11181128e-05 | 0.05864848 | -0.002188254 | 0.05864848
1 | 1 | 0 | 0 | 0 | 0 | 1 | 10289.257 | 0.0300000012 | 2.37002635 | 8.335373e-05 | 0.03000734 | 7.11181929e-05 | 0.05873184 | -0.002191364 | 0.05873184
1 | 1 | 0 | 0 | 0 | 0 | 1 | 10299.257 | 0.0300000012 | 2.37010264 | 8.335373e-05 | 0.03000734 | 7.11204848e-05 | 0.05881519 | -0.002194474 | 0.05881519
1 | 1 | 0 | 0 | 0 | 0 | 1 | 10309.257 | 0.0300000012 | 2.3702364 | 8.33537e-05 | 0.03000733 | 7.1124472e-05 | 0.05889854 | -0.002197584 | 0.05889854
1 | 1 | 0 | 0 | 0 | 0 | 1 | 10319.257 | 0.0300000012 | 2.37027454 | 8.335408e-05 | 0.03000747 | 7.11259418e-05 | 0.0589819 | -0.002200694 | 0.0589819
1 | 1 | 0 | 0 | 0 | 0 | 1 | 10329.257 | 0.0300000012 | 2.37038922 | 8.335366e-05 | 0.03000732 | 7.11290268e-05 | 0.05906525 | -0.002203804 | 0.05906525
1 | 1 | 0 | 0 | 0 | 0 | 1 | 10339.257 | 0.0300000012 | 2.3704083 | 8.335408e-05 | 0.03000747 | 7.11299508e-05 | 0.05914861 | -0.002206914 | 0.05914861
1 | 1 | 0 | 0 | 0 | 0 | 1 | 10349.257 | 0.0300000012 | 2.37059927 | 8.335386e-05 | 0.03000739 | 7.11355024e-05 | 0.05923196 | -0.002210024 | 0.05923196
1 | 1 | 0 | 0 | 0 | 0 | 1 | 10359.257 | 0.0300000012 | 2.37069464 | 8.335384e-05 | 0.03000738 | 7.113834e-05 | 0.05931531 | -0.002213134 | 0.05931531
1 | 1 | 0 | 0 | 0 | 0 | 1 | 10369.257 | 0.0300000012 | 2.37071371 | 8.33543e-05 | 0.03000755 | 7.11393077e-05 | 0.05939867 | -0.002216244 | 0.05939867
1 | 1 | 0 | 0 | 0 | 0 | 1 | 10379.257 | 0.0300000012 | 2.37086654 | 8.3354e-05 | 0.03000744 | 7.11436369e-05 | 0.05948202 | -0.002219354 | 0.05948202
1 | 1 | 0 | 0 | 0 | 0 | 1 | 10389.257 | 0.0300000012 | 2.37092376 | 8.335447e-05 | 0.03000761 | 7.11457542e-05 | 0.05956538 | -0.002222464 | 0.05956538
1 | 1 | 0 | 0 | 0 | 0 | 1 | 10399.257 | 0.0300000012 | 2.37100029 | 8.335445e-05 | 0.0300076 | 7.11480316e-05 | 0.05964873 | -0.002225574 | 0.05964873
1 | 1 | 0 | 0 | 0 | 0 | 1 | 10409.257 | 0.0300000012 | 2.37121034 | 8.335448e-05 | 0.03000761 | 7.11543616e-05 | 0.05973208 | -0.002228684 | 0.05973208
1 | 1 | 0 | 0 | 0 | 0 | 1 | 10419.257 | 0.0300000012 | 2.37122941 | 8.335429e-05 | 0.03000754 | 7.11547691e-05 | 0.05981544 | -0.002231794 | 0.05981544
1 | 1 | 0 | 0 | 0 | 0 | 1 | 10429.257 | 0.0300000012 | 2.37136292 | 8.33544e-05 | 0.03000758 | 7.11588727e-05 | 0.05989879 | -0.002234905 | 0.05989879
1 | 1 | 0 | 0 | 0 | 0 | 1 | 10439.257 | 0.0300000012 | 2.37134385 | 8.33541e-05 | 0.03000748 | 7.11580433e-05 | 0.05998215 | -0.002238015 | 0.05998215
1 | 1 | 0 | 0 | 0 | 0 | 1 | 10449.257 | 0.0300000012 | 2.37136292 | 8.335407e-05 | 0.03000747 | 7.1158589e-05 | 0.0600655 | -0.002241125 | 0.0600655
1 | 1 | 0 | 0 | 0 | 0 | 1 | 10459.257 | 0.0300000012 | 2.37151575 | 8.335426e-05 | 0.03000753 | 7.11633402e-05 | 0.06014886 | -0.002244235 | 0.06014886
1 | 1 | 0 | 0 | 0 | 0 | 1 | 10469.257 | 0.0300000012 | 2.37161136 | 8.335402e-05 | 0.03000745 | 7.11660032e-05 | 0.06023221 | -0.002247345 | 0.06023221
1 | 1 | 0 | 0 | 0 | 0 | 1 | 10479.257 | 0.0300000012 | 2.37176394 | 8.335417e-05 | 0.0300075 | 7.11707107e-05 | 0.06031556 | -0.002250455 | 0.06031556
1 | 1 | 0 | 0 | 0 | 0 | 1 | 10489.257 | 0.0300000012 | 2.37193584 | 8.335384e-05 | 0.03000738 | 7.11755856e-05 | 0.06039892 | -0.002253565 | 0.06039892
1 | 1 | 0 | 0 | 0 | 0 | 1 | 10499.257 | 0.0300000012 | 2.3718977 | 8.335392e-05 | 0.03000741 | 7.11745161e-05 | 0.06048227 | -0.002256675 | 0.06048227
1 | 1 | 0 | 0 | 0 | 0 | 1 | 10509.257 | 0.0300000012 | 2.37193584 | 8.3354e-05 | 0.03000744 | 7.11757239e-05 | 0.06056563 | -0.002259785 | 0.06056563
1 | 1 | 0 | 0 | 0 | 0 | 1 | 10519.257 | 0.0300000012 | 2.37203145 | 8.335434e-05 | 0.03000756 | 7.11788816e-05 | 0.06064898 | -0.002262895 | 0.06064898
1 | 1 | 0 | 0 | 0 | 0 | 1 | 10529.257 | 0.0300000012 | 2.37216496 | 8.335419e-05 | 0.03000751 | 7.11827597e-05 | 0.06073233 | -0.002266005 | 0.06073233
1 | 1 | 0 | 0 | 0 | 0 | 1 | 10539.257 | 0.0300000012 | 2.37229872 | 8.335434e-05 | 0.03000756 | 7.11868997e-05 | 0.06081569 | -0.002269115 | 0.06081569
1 | 1 | 0 | 0 | 0 | 0 | 1 | 10549.257 | 0.0300000012 | 2.37237501 | 8.335424e-05 | 0.03000753 | 7.11891043e-05 | 0.06089904 | -0.002272225 | 0.06089904
1 | 1 | 0 | 0 | 0 | 0 | 1 | 10559.257 | 0.0300000012 | 2.37237501 | 8.33543e-05 | 0.03000755 | 7.11891553e-05 | 0.0609824 | -0.002275335 | 0.0609824
1 | 1 | 0 | 0 | 0 | 0 | 1 | 10569.257 | 0.0300000012 | 2.37252784 | 8.335433e-05 | 0.03000756 | 7.11937755e-05 | 0.06106575 | -0.002278445 | 0.06106575
1 | 1 | 0 | 0 | 0 | 0 | 1 | 10579.257 | 0.0300000012 | 2.37260413 | 8.335424e-05 | 0.03000753 | 7.11959801e-05 | 0.06114911 | -0.002281555 | 0.06114911
1 | 1 | 0 | 0 | 0 | 0 | 1 | 10589.257 | 0.0300000012 | 2.37269974 | 8.335493e-05 | 0.03000778 | 7.11994435e-05 | 0.06123246 | -0.002284665 | 0.06123246
1 | 1 | 0 | 0 | 0 | 0 | 1 | 10599.257 | 0.0300000012 | 2.37275696 | 8.335404e-05 | 0.03000745 | 7.12003966e-05 | 0.06131581 | -0.002287775 | 0.06131581
1 | 1 | 0 | 0 | 0 | 0 | 1 | 10609.257 | 0.0300000012 | 2.37290978 | 8.335488e-05 | 0.03000776 | 7.12057008e-05 | 0.06139917 | -0.002290886 | 0.06139917
1 | 1 | 0 | 0 | 0 | 0 | 1 | 10619.257 | 0.0300000012 | 2.37294793 | 8.335526e-05 | 0.03000789 | 7.12071705e-05 | 0.06148253 | -0.002293996 | 0.06148253
1 | 1 | 0 | 0 | 0 | 0 | 1 | 10629.257 | 0.0300000012 | 2.3730433 | 8.33552e-05 | 0.03000787 | 7.12099791e-05 | 0.06156588 | -0.002297106 | 0.06156588
1 | 1 | 0 | 0 | 0 | 0 | 1 | 10639.257 | 0.0300000012 | 2.3731389 | 8.33547e-05 | 0.03000769 | 7.12124238e-05 | 0.06164923 | -0.002300216 | 0.06164923
1 | 1 | 0 | 0 | 0 | 0 | 1 | 10649.257 | 0.0300000012 | 2.3732152 | 8.335426e-05 | 0.03000753 | 7.12143374e-05 | 0.06173259 | -0.002303326 | 0.06173259
1 | 1 | 0 | 0 | 0 | 0 | 1 | 10659.257 | 0.0300000012 | 2.37334895 | 8.335429e-05 | 0.03000754 | 7.12183755e-05 | 0.06181594 | -0.002306436 | 0.06181594
1 | 1 | 0 | 0 | 0 | 0 | 1 | 10669.257 | 0.0300000012 | 2.37336802 | 8.33547e-05 | 0.03000769 | 7.12192996e-05 | 0.0618993 | -0.002309546 | 0.0618993
1 | 1 | 0 | 0 | 0 | 0 | 1 | 10679.257 | 0.0300000012 | 2.37342525 | 8.335476e-05 | 0.03000772 | 7.12210676e-05 | 0.06198265 | -0.002312656 | 0.06198265
1 | 1 | 0 | 0 | 0 | 0 | 1 | 10689.257 | 0.0300000012 | 2.373559 | 8.335456e-05 | 0.03000764 | 7.12249093e-05 | 0.06206601 | -0.002315766 | 0.06206601
1 | 1 | 0 | 0 | 0 | 0 | 1 | 10699.257 | 0.0300000012 | 2.37369251 | 8.335477e-05 | 0.03000772 | 7.12291003e-05 | 0.06214936 | -0.002318876 | 0.06214936
1 | 1 | 0 | 0 | 0 | 0 | 1 | 10709.257 | 0.0300000012 | 2.37384534 | 8.335454e-05 | 0.03000764 | 7.12334877e-05 | 0.06223272 | -0.002321986 | 0.06223272
1 | 1 | 0 | 0 | 0 | 0 | 1 | 10719.257 | 0.0300000012 | 2.37386441 | 8.335466e-05 | 0.03000768 | 7.12341571e-05 | 0.06231607 | -0.002325096 | 0.06231607
1 | 1 | 0 | 0 | 0 | 0 | 1 | 10729.257 | 0.0300000012 | 2.37401724 | 8.335436e-05 | 0.03000757 | 7.12384935e-05 | 0.06239943 | -0.002328206 | 0.06239943
1 | 1 | 0 | 0 | 0 | 0 | 1 | 10739.257 | 0.0300000012 | 2.37403631 | 8.335443e-05 | 0.03000759 | 7.12391193e-05 | 0.06248278 | -0.002331317 | 0.06248278
1 | 1 | 0 | 0 | 0 | 0 | 1 | 10749.257 | 0.0300000012 | 2.37418914 | 8.335427e-05 | 0.03000754 | 7.12435649e-05 | 0.06256613 | -0.002334427 | 0.06256613
1 | 1 | 0 | 0 | 0 | 0 | 1 | 10759.257 | 0.0300000012 | 2.37417006 | 8.3354e-05 | 0.03000744 | 7.12427645e-05 | 0.06264949 | -0.002337537 | 0.06264949
1 | 1 | 0 | 0 | 0 | 0 | 1 | 10769.257 | 0.0300000012 | 2.37424636 | 8.335412e-05 | 0.03000748 | 7.12451583e-05 | 0.06273284 | -0.002340647 | 0.06273284
1 | 1 | 0 | 0 | 0 | 0 | 1 | 10779.257 | 0.0300000012 | 2.37426543 | 8.335415e-05 | 0.03000749 | 7.1245755e-05 | 0.0628162 | -0.002343757 | 0.0628162
1 | 1 | 0 | 0 | 0 | 0 | 1 | 10789.257 | 0.0300000012 | 2.37447548 | 8.335437e-05 | 0.03000757 | 7.12522451e-05 | 0.06289955 | -0.002346867 | 0.06289955
1 | 1 | 0 | 0 | 0 | 0 | 1 | 10799.257 | 0.0300000012 | 2.37451363 | 8.335436e-05 | 0.03000757 | 7.12533874e-05 | 0.06298291 | -0.002349977 | 0.06298291
1 | 1 | 0 | 0 | 0 | 0 | 1 | 10809.257 | 0.0300000012 | 2.37478113 | 8.335426e-05 | 0.03000753 | 7.12613255e-05 | 0.06306626 | -0.002353087 | 0.06306626
1 | 1 | 0 | 0 | 0 | 0 | 1 | 10819.257 | 0.0300000012 | 2.37485743 | 8.335437e-05 | 0.03000757 | 7.1263712e-05 | 0.06314961 | -0.002356197 | 0.06314961
1 | 1 | 0 | 0 | 0 | 0 | 1 | 10829.257 | 0.0300000012 | 2.37481928 | 8.335467e-05 | 0.03000768 | 7.12628243e-05 | 0.06323297 | -0.002359307 | 0.06323297
1 | 1 | 0 | 0 | 0 | 0 | 1 | 10839.257 | 0.0300000012 | 2.37493372 | 8.335469e-05 | 0.03000769 | 7.12662732e-05 | 0.06331632 | -0.002362417 | 0.06331632
1 | 1 | 0 | 0 | 0 | 0 | 1 | 10849.257 | 0.0300000012 | 2.37495279 | 8.335447e-05 | 0.03000761 | 7.12666588e-05 | 0.06339968 | -0.002365527 | 0.06339968
1 | 1 | 0 | 0 | 0 | 0 | 1 | 10859.257 | 0.0300000012 | 2.37516284 | 8.335473e-05 | 0.0300077 | 7.1273178e-05 | 0.06348303 | -0.002368637 | 0.06348303
1 | 1 | 0 | 0 | 0 | 0 | 1 | 10869.257 | 0.0300000012 | 2.37512469 | 8.33545e-05 | 0.03000762 | 7.12718393e-05 | 0.06356639 | -0.002371747 | 0.06356639
1 | 1 | 0 | 0 | 0 | 0 | 1 | 10879.257 | 0.0300000012 | 2.37520099 | 8.33543e-05 | 0.03000755 | 7.12739638e-05 | 0.06364974 | -0.002374857 | 0.06364974
1 | 1 | 0 | 0 | 0 | 0 | 1 | 10889.257 | 0.0300000012 | 2.37535381 | 8.335495e-05 | 0.03000778 | 7.12791007e-05 | 0.0637331 | -0.002377968 | 0.0637331
1 | 1 | 0 | 0 | 0 | 0 | 1 | 10899.257 | 0.0300000012 | 2.37556386 | 8.335474e-05 | 0.03000771 | 7.1285227e-05 | 0.06381645 | -0.002381078 | 0.06381645
1 | 1 | 0 | 0 | 0 | 0 | 1 | 10909.257 | 0.0300000012 | 2.37558293 | 8.335432e-05 | 0.03000755 | 7.12854307e-05 | 0.06389981 | -0.002384188 | 0.06389981
1 | 1 | 0 | 0 | 0 | 0 | 1 | 10919.257 | 0.0300000012 | 2.37564039 | 8.335454e-05 | 0.03000764 | 7.12873516e-05 | 0.06398316 | -0.002387298 | 0.06398316
1 | 1 | 0 | 0 | 0 | 0 | 1 | 10929.257 | 0.0300000012 | 2.37571669 | 8.335464e-05 | 0.03000767 | 7.12897308e-05 | 0.06406651 | -0.002390408 | 0.06406651
1 | 1 | 0 | 0 | 0 | 0 | 1 | 10939.257 | 0.0300000012 | 2.37575483 | 8.335481e-05 | 0.03000773 | 7.12910187e-05 | 0.06414987 | -0.002393518 | 0.06414987
1 | 1 | 0 | 0 | 0 | 0 | 1 | 10949.257 | 0.0300000012 | 2.37583113 | 8.335505e-05 | 0.03000782 | 7.12935143e-05 | 0.06423322 | -0.002396628 | 0.06423322
1 | 1 | 0 | 0 | 0 | 0 | 1 | 10959.257 | 0.0300000012 | 2.37586951 | 8.335463e-05 | 0.03000767 | 7.12943001e-05 | 0.06431658 | -0.002399738 | 0.06431658
1 | 1 | 0 | 0 | 0 | 0 | 1 | 10969.257 | 0.0300000012 | 2.37606049 | 8.335458e-05 | 0.03000765 | 7.12999899e-05 | 0.06439993 | -0.002402848 | 0.06439993
1 | 1 | 0 | 0 | 0 | 0 | 1 | 10979.257 | 0.0300000012 | 2.37625122 | 8.335464e-05 | 0.03000767 | 7.13057671e-05 | 0.06448329 | -0.002405958 | 0.06448329
1 | 1 | 0 | 0 | 0 | 0 | 1 | 10989.257 | 0.0300000012 | 2.37623215 | 8.335486e-05 | 0.03000775 | 7.13053814e-05 | 0.06456664 | -0.002409068 | 0.06456664
1 | 1 | 0 | 0 | 0 | 0 | 1 | 10999.257 | 0.0300000012 | 2.37638497 | 8.335467e-05 | 0.03000768 | 7.13097979e-05 | 0.06465 | -0.002412178 | 0.06465
1 | 1 | 0 | 0 | 0 | 0 | 1 | 11009.257 | 0.0300000012 | 2.37649965 | 8.335476e-05 | 0.03000771 | 7.13133195e-05 | 0.06473335 | -0.002415288 | 0.06473335
1 | 1 | 0 | 0 | 0 | 0 | 1 | 11019.257 | 0.0300000012 | 2.37655687 | 8.335486e-05 | 0.03000775 | 7.13151239e-05 | 0.06481671 | -0.002418399 | 0.06481671
1 | 1 | 0 | 0 | 0 | 0 | 1 | 11029.257 | 0.0300000012 | 2.37655687 | 8.335498e-05 | 0.03000779 | 7.13152258e-05 | 0.06490006 | -0.002421509 | 0.06490006
1 | 1 | 0 | 0 | 0 | 0 | 1 | 11039.257 | 0.0300000012 | 2.3767097 | 8.335491e-05 | 0.03000777 | 7.13197587e-05 | 0.06498342 | -0.002424619 | 0.06498342
1 | 1 | 0 | 0 | 0 | 0 | 1 | 11049.257 | 0.0300000012 | 2.37663317 | 8.33551e-05 | 0.03000784 | 7.13176196e-05 | 0.06506677 | -0.002427729 | 0.06506677
1 | 1 | 0 | 0 | 0 | 0 | 1 | 11059.257 | 0.0300000012 | 2.37688136 | 8.335536e-05 | 0.03000793 | 7.13252884e-05 | 0.06515013 | -0.002430839 | 0.06515013
1 | 1 | 0 | 0 | 0 | 0 | 1 | 11069.257 | 0.0300000012 | 2.37697697 | 8.335476e-05 | 0.03000772 | 7.13276459e-05 | 0.06523348 | -0.002433949 | 0.06523348
1 | 1 | 0 | 0 | 0 | 0 | 1 | 11079.257 | 0.0300000012 | 2.37699604 | 8.335488e-05 | 0.03000776 | 7.13283152e-05 | 0.06531684 | -0.002437059 | 0.06531684
1 | 1 | 0 | 0 | 0 | 0 | 1 | 11089.257 | 0.0300000012 | 2.37697697 | 8.335468e-05 | 0.03000769 | 7.13275804e-05 | 0.06540019 | -0.002440169 | 0.06540019
1 | 1 | 0 | 0 | 0 | 0 | 1 | 11099.257 | 0.0300000012 | 2.37716794 | 8.33546e-05 | 0.03000766 | 7.13332411e-05 | 0.06548355 | -0.002443279 | 0.06548355
1 | 1 | 0 | 0 | 0 | 0 | 1 | 11109.257 | 0.0300000012 | 2.37707233 | 8.3355e-05 | 0.0300078 | 7.1330709e-05 | 0.0655669 | -0.002446389 | 0.0655669
1 | 1 | 0 | 0 | 0 | 0 | 1 | 11119.257 | 0.0300000012 | 2.37728238 | 8.335514e-05 | 0.03000785 | 7.13371337e-05 | 0.06565026 | -0.002449499 | 0.06565026
1 | 1 | 0 | 0 | 0 | 0 | 1 | 11129.257 | 0.0300000012 | 2.37741613 | 8.335476e-05 | 0.03000771 | 7.13408226e-05 | 0.06573361 | -0.002452609 | 0.06573361
1 | 1 | 0 | 0 | 0 | 0 | 1 | 11139.257 | 0.0300000012 | 2.37743521 | 8.335457e-05 | 0.03000765 | 7.13412373e-05 | 0.06581697 | -0.00245572 | 0.06581697
1 | 1 | 0 | 0 | 0 | 0 | 1 | 11149.257 | 0.0300000012 | 2.37753057 | 8.335511e-05 | 0.03000784 | 7.13445552e-05 | 0.06590032 | -0.00245883 | 0.06590032
1 | 1 | 0 | 0 | 0 | 0 | 1 | 11159.257 | 0.0300000012 | 2.37770247 | 8.335519e-05 | 0.03000787 | 7.13497793e-05 | 0.06598368 | -0.00246194 | 0.06598368
1 | 1 | 0 | 0 | 0 | 0 | 1 | 11169.257 | 0.0300000012 | 2.37775993 | 8.335503e-05 | 0.03000781 | 7.13513728e-05 | 0.06606703 | -0.00246505 | 0.06606703
1 | 1 | 0 | 0 | 0 | 0 | 1 | 11179.257 | 0.0300000012 | 2.37779808 | 8.335481e-05 | 0.03000773 | 7.13523259e-05 | 0.06615039 | -0.00246816 | 0.06615039
1 | 1 | 0 | 0 | 0 | 0 | 1 | 11189.257 | 0.0300000012 | 2.37796998 | 8.335495e-05 | 0.03000778 | 7.13576082e-05 | 0.06623374 | -0.00247127 | 0.06623374
1 | 1 | 0 | 0 | 0 | 0 | 1 | 11199.257 | 0.0300000012 | 2.37800813 | 8.335495e-05 | 0.03000778 | 7.13587433e-05 | 0.0663171 | -0.00247438 | 0.0663171
1 | 1 | 0 | 0 | 0 | 0 | 1 | 11209.257 | 0.0300000012 | 2.37804627 | 8.335497e-05 | 0.03000779 | 7.13599075e-05 | 0.06640045 | -0.00247749 | 0.06640045
1 | 1 | 0 | 0 | 0 | 0 | 1 | 11219.257 | 0.0300000012 | 2.37812257 | 8.335465e-05 | 0.03000768 | 7.13619302e-05 | 0.06648381 | -0.0024806 | 0.06648381
1 | 1 | 0 | 0 | 0 | 0 | 1 | 11229.257 | 0.0300000012 | 2.37825632 | 8.335463e-05 | 0.03000767 | 7.13659174e-05 | 0.06656716 | -0.00248371 | 0.06656716
1 | 1 | 0 | 0 | 0 | 0 | 1 | 11239.257 | 0.0300000012 | 2.37842822 | 8.335438e-05 | 0.03000758 | 7.1370865e-05 | 0.06665052 | -0.00248682 | 0.06665052
1 | 1 | 0 | 0 | 0 | 0 | 1 | 11249.257 | 0.0300000012 | 2.37850451 | 8.335457e-05 | 0.03000765 | 7.1373317e-05 | 0.06673387 | -0.00248993 | 0.06673387
1 | 1 | 0 | 0 | 0 | 0 | 1 | 11259.257 | 0.0300000012 | 2.37852359 | 8.335426e-05 | 0.03000754 | 7.13736299e-05 | 0.06681722 | -0.00249304 | 0.06681722
1 | 1 | 0 | 0 | 0 | 0 | 1 | 11269.257 | 0.0300000012 | 2.37869549 | 8.335496e-05 | 0.03000779 | 7.13793852e-05 | 0.06690058 | -0.002496151 | 0.06690058
1 | 1 | 0 | 0 | 0 | 0 | 1 | 11279.257 | 0.0300000012 | 2.37884831 | 8.335512e-05 | 0.03000784 | 7.13841073e-05 | 0.06698393 | -0.002499261 | 0.06698393
1 | 1 | 0 | 0 | 0 | 0 | 1 | 11289.257 | 0.0300000012 | 2.37875271 | 8.335489e-05 | 0.03000776 | 7.13810441e-05 | 0.06706729 | -0.002502371 | 0.06706729
1 | 1 | 0 | 0 | 0 | 0 | 1 | 11299.257 | 0.0300000012 | 2.37890553 | 8.335522e-05 | 0.03000788 | 7.13859117e-05 | 0.06715064 | -0.002505481 | 0.06715064
1 | 1 | 0 | 0 | 0 | 0 | 1 | 11309.257 | 0.0300000012 | 2.37901998 | 8.335534e-05 | 0.03000792 | 7.13894478e-05 | 0.067234 | -0.002508591 | 0.067234
1 | 1 | 0 | 0 | 0 | 0 | 1 | 11319.257 | 0.0300000012 | 2.37915373 | 8.335547e-05 | 0.03000797 | 7.1393566e-05 | 0.06731735 | -0.002511701 | 0.06731735
1 | 1 | 0 | 0 | 0 | 0 | 1 | 11329.257 | 0.0300000012 | 2.37928748 | 8.33554e-05 | 0.03000794 | 7.13975242e-05 | 0.06740071 | -0.002514811 | 0.06740071
1 | 1 | 0 | 0 | 0 | 0 | 1 | 11339.257 | 0.0300000012 | 2.37932563 | 8.335519e-05 | 0.03000787 | 7.13984919e-05 | 0.06748407 | -0.002517921 | 0.06748407
1 | 1 | 0 | 0 | 0 | 0 | 1 | 11349.257 | 0.0300000012 | 2.37938285 | 8.335484e-05 | 0.03000774 | 7.13999034e-05 | 0.06756742 | -0.002521031 | 0.06756742
1 | 1 | 0 | 0 | 0 | 0 | 1 | 11359.257 | 0.0300000012 | 2.37944007 | 8.335542e-05 | 0.03000795 | 7.14021153e-05 | 0.06765078 | -0.002524141 | 0.06765078
1 | 1 | 0 | 0 | 0 | 0 | 1 | 11369.257 | 0.0300000012 | 2.37955475 | 8.335519e-05 | 0.03000787 | 7.14053676e-05 | 0.06773413 | -0.002527251 | 0.06773413
1 | 1 | 0 | 0 | 0 | 0 | 1 | 11379.257 | 0.0300000012 | 2.37970757 | 8.33551e-05 | 0.03000783 | 7.14098715e-05 | 0.06781749 | -0.002530362 | 0.06781749
1 | 1 | 0 | 0 | 0 | 0 | 1 | 11389.257 | 0.0300000012 | 2.3797648 | 8.33551e-05 | 0.03000784 | 7.14115886e-05 | 0.06790084 | -0.002533472 | 0.06790084
1 | 1 | 0 | 0 | 0 | 0 | 1 | 11399.257 | 0.0300000012 | 2.37982202 | 8.335489e-05 | 0.03000776 | 7.14131311e-05 | 0.0679842 | -0.002536582 | 0.0679842
1 | 1 | 0 | 0 | 0 | 0 | 1 | 11409.257 | 0.0300000012 | 2.37995577 | 8.335471e-05 | 0.0300077 | 7.14169873e-05 | 0.06806755 | -0.002539692 | 0.06806755
1 | 1 | 0 | 0 | 0 | 0 | 1 | 11419.257 | 0.0300000012 | 2.38003206 | 8.335502e-05 | 0.03000781 | 7.14195412e-05 | 0.06815091 | -0.002542802 | 0.06815091
1 | 1 | 0 | 0 | 0 | 0 | 1 | 11429.257 | 0.0300000012 | 2.38007021 | 8.335534e-05 | 0.03000792 | 7.142096e-05 | 0.06823426 | -0.002545912 | 0.06823426
1 | 1 | 0 | 0 | 0 | 0 | 1 | 11439.257 | 0.0300000012 | 2.38007021 | 8.335507e-05 | 0.03000783 | 7.14207272e-05 | 0.06831762 | -0.002549022 | 0.06831762
1 | 1 | 0 | 0 | 0 | 0 | 1 | 11449.257 | 0.0300000012 | 2.38033772 | 8.335485e-05 | 0.03000775 | 7.14285707e-05 | 0.06840097 | -0.002552132 | 0.06840097
1 | 1 | 0 | 0 | 0 | 0 | 1 | 11459.257 | 0.0300000012 | 2.38033772 | 8.335438e-05 | 0.03000758 | 7.14281705e-05 | 0.06848433 | -0.002555242 | 0.06848433
1 | 1 | 0 | 0 | 0 | 0 | 1 | 11469.257 | 0.0300000012 | 2.38054776 | 8.33546e-05 | 0.03000766 | 7.14346606e-05 | 0.06856768 | -0.002558352 | 0.06856768
1 | 1 | 0 | 0 | 0 | 0 | 1 | 11479.257 | 0.0300000012 | 2.3804903 | 8.335453e-05 | 0.03000763 | 7.14328708e-05 | 0.06865103 | -0.002561462 | 0.06865103
1 | 1 | 0 | 0 | 0 | 0 | 1 | 11489.257 | 0.0300000012 | 2.38062406 | 8.335497e-05 | 0.03000779 | 7.14372654e-05 | 0.06873439 | -0.002564572 | 0.06873439
1 | 1 | 0 | 0 | 0 | 0 | 1 | 11499.257 | 0.0300000012 | 2.38071942 | 8.335484e-05 | 0.03000774 | 7.14400157e-05 | 0.06881774 | -0.002567683 | 0.06881774
1 | 1 | 0 | 0 | 0 | 0 | 1 | 11509.257 | 0.0300000012 | 2.3808341 | 8.335476e-05 | 0.03000772 | 7.14433918e-05 | 0.0689011 | -0.002570793 | 0.0689011
1 | 1 | 0 | 0 | 0 | 0 | 1 | 11519.257 | 0.0300000012 | 2.38089132 | 8.335465e-05 | 0.03000768 | 7.14450143e-05 | 0.06898445 | -0.002573903 | 0.06898445
1 | 1 | 0 | 0 | 0 | 0 | 1 | 11529.257 | 0.0300000012 | 2.38104415 | 8.335483e-05 | 0.03000774 | 7.1449751e-05 | 0.06906781 | -0.002577013 | 0.06906781
1 | 1 | 0 | 0 | 0 | 0 | 1 | 11539.257 | 0.0300000012 | 2.381006 | 8.335474e-05 | 0.03000771 | 7.14485359e-05 | 0.06915116 | -0.002580123 | 0.06915116
1 | 1 | 0 | 0 | 0 | 0 | 1 | 11549.257 | 0.0300000012 | 2.38115883 | 8.335489e-05 | 0.03000776 | 7.14532434e-05 | 0.06923452 | -0.002583233 | 0.06923452
1 | 1 | 0 | 0 | 0 | 0 | 1 | 11559.257 | 0.0300000012 | 2.3812542 | 8.33549e-05 | 0.03000776 | 7.14561174e-05 | 0.06931787 | -0.002586343 | 0.06931787
1 | 1 | 0 | 0 | 0 | 0 | 1 | 11569.257 | 0.0300000012 | 2.38133049 | 8.335476e-05 | 0.03000771 | 7.14582857e-05 | 0.06940123 | -0.002589453 | 0.06940123
1 | 1 | 0 | 0 | 0 | 0 | 1 | 11579.257 | 0.0300000012 | 2.38144517 | 8.335454e-05 | 0.03000763 | 7.1461538e-05 | 0.06948458 | -0.002592563 | 0.06948458
1 | 1 | 0 | 0 | 0 | 0 | 1 | 11589.257 | 0.0300000012 | 2.38148332 | 8.335448e-05 | 0.03000761 | 7.14626294e-05 | 0.06956794 | -0.002595673 | 0.06956794
1 | 1 | 0 | 0 | 0 | 0 | 1 | 11599.257 | 0.0300000012 | 2.38152146 | 8.335442e-05 | 0.03000759 | 7.14637208e-05 | 0.06965129 | -0.002598783 | 0.06965129
1 | 1 | 0 | 0 | 0 | 0 | 1 | 11609.257 | 0.0300000012 | 2.38171244 | 8.335438e-05 | 0.03000758 | 7.14694179e-05 | 0.06973465 | -0.002601893 | 0.06973465
1 | 1 | 0 | 0 | 0 | 0 | 1 | 11619.257 | 0.0300000012 | 2.38178873 | 8.335486e-05 | 0.03000775 | 7.14721173e-05 | 0.069818 | -0.002605003 | 0.069818
1 | 1 | 0 | 0 | 0 | 0 | 1 | 11629.257 | 0.0300000012 | 2.38188434 | 8.335547e-05 | 0.03000797 | 7.14755151e-05 | 0.06990136 | -0.002608114 | 0.06990136
1 | 1 | 0 | 0 | 0 | 0 | 1 | 11639.257 | 0.0300000012 | 2.38205624 | 8.335505e-05 | 0.03000782 | 7.148031e-05 | 0.06998471 | -0.002611224 | 0.06998471
1 | 1 | 0 | 0 | 0 | 0 | 1 | 11649.257 | 0.0300000012 | 2.38199878 | 8.335489e-05 | 0.03000776 | 7.14784474e-05 | 0.07006807 | -0.002614334 | 0.07006807
1 | 1 | 0 | 0 | 0 | 0 | 1 | 11659.257 | 0.0300000012 | 2.38207531 | 8.33548e-05 | 0.03000773 | 7.14806665e-05 | 0.07015142 | -0.002617444 | 0.07015142
1 | 1 | 0 | 0 | 0 | 0 | 1 | 11669.257 | 0.0300000012 | 2.38228536 | 8.335471e-05 | 0.03000769 | 7.14868875e-05 | 0.07023478 | -0.002620554 | 0.07023478
1 | 1 | 0 | 0 | 0 | 0 | 1 | 11679.257 | 0.0300000012 | 2.3823998 | 8.335491e-05 | 0.03000777 | 7.14905036e-05 | 0.07031813 | -0.002623664 | 0.07031813
1 | 1 | 0 | 0 | 0 | 0 | 1 | 11689.257 | 0.0300000012 | 2.38243818 | 8.335438e-05 | 0.03000758 | 7.14912021e-05 | 0.07040148 | -0.002626774 | 0.07040148
1 | 1 | 0 | 0 | 0 | 0 | 1 | 11699.257 | 0.0300000012 | 2.38253355 | 8.335419e-05 | 0.03000751 | 7.14938942e-05 | 0.07048484 | -0.002629884 | 0.07048484
1 | 1 | 0 | 0 | 0 | 0 | 1 | 11709.257 | 0.0300000012 | 2.38260984 | 8.335477e-05 | 0.03000772 | 7.14966809e-05 | 0.07056819 | -0.002632994 | 0.07056819
1 | 1 | 0 | 0 | 0 | 0 | 1 | 11719.257 | 0.0300000012 | 2.3827436 | 8.335496e-05 | 0.03000779 | 7.15008573e-05 | 0.07065155 | -0.002636104 | 0.07065155
1 | 1 | 0 | 0 | 0 | 0 | 1 | 11729.257 | 0.0300000012 | 2.38278174 | 8.335554e-05 | 0.030008 | 7.15025089e-05 | 0.0707349 | -0.002639214 | 0.0707349
1 | 1 | 0 | 0 | 0 | 0 | 1 | 11739.257 | 0.0300000012 | 2.38272452 | 8.335519e-05 | 0.03000787 | 7.1500479e-05 | 0.07081826 | -0.002642324 | 0.07081826
1 | 1 | 0 | 0 | 0 | 0 | 1 | 11749.257 | 0.0300000012 | 2.38297272 | 8.335519e-05 | 0.03000787 | 7.15079368e-05 | 0.07090161 | -0.002645435 | 0.07090161
1 | 1 | 0 | 0 | 0 | 0 | 1 | 11759.257 | 0.0300000012 | 2.38301086 | 8.335512e-05 | 0.03000784 | 7.15090209e-05 | 0.07098497 | -0.002648545 | 0.07098497
1 | 1 | 0 | 0 | 0 | 0 | 1 | 11769.257 | 0.0300000012 | 2.38301086 | 8.335533e-05 | 0.03000792 | 7.15092028e-05 | 0.07106833 | -0.002651655 | 0.07106833
1 | 1 | 0 | 0 | 0 | 0 | 1 | 11779.257 | 0.0300000012 | 2.38318276 | 8.335547e-05 | 0.03000797 | 7.15144706e-05 | 0.07115168 | -0.002654765 | 0.07115168
1 | 1 | 0 | 0 | 0 | 0 | 1 | 11789.257 | 0.0300000012 | 2.38333559 | 8.335541e-05 | 0.03000795 | 7.15190035e-05 | 0.07123504 | -0.002657875 | 0.07123504
1 | 1 | 0 | 0 | 0 | 0 | 1 | 11799.257 | 0.0300000012 | 2.38337374 | 8.33552e-05 | 0.03000787 | 7.15199785e-05 | 0.07131839 | -0.002660985 | 0.07131839
1 | 1 | 0 | 0 | 0 | 0 | 1 | 11809.257 | 0.0300000012 | 2.38339281 | 8.335493e-05 | 0.03000777 | 7.15203132e-05 | 0.07140175 | -0.002664095 | 0.07140175
1 | 1 | 0 | 0 | 0 | 0 | 1 | 11819.257 | 0.0300000012 | 2.38360286 | 8.335527e-05 | 0.0300079 | 7.15269052e-05 | 0.0714851 | -0.002667205 | 0.0714851
1 | 1 | 0 | 0 | 0 | 0 | 1 | 11829.257 | 0.0300000012 | 2.38367915 | 8.335502e-05 | 0.03000781 | 7.15289862e-05 | 0.07156846 | -0.002670315 | 0.07156846
1 | 1 | 0 | 0 | 0 | 0 | 1 | 11839.257 | 0.0300000012 | 2.38375568 | 8.335494e-05 | 0.03000778 | 7.15312126e-05 | 0.07165181 | -0.002673425 | 0.07165181
1 | 1 | 0 | 0 | 0 | 0 | 1 | 11849.257 | 0.0300000012 | 2.38392758 | 8.33544e-05 | 0.03000758 | 7.15359056e-05 | 0.07173517 | -0.002676535 | 0.07173517
1 | 1 | 0 | 0 | 0 | 0 | 1 | 11859.257 | 0.0300000012 | 2.38377476 | 8.335432e-05 | 0.03000756 | 7.15312563e-05 | 0.07181852 | -0.002679646 | 0.07181852
1 | 1 | 0 | 0 | 0 | 0 | 1 | 11869.257 | 0.0300000012 | 2.38392758 | 8.335433e-05 | 0.03000756 | 7.15358474e-05 | 0.07190187 | -0.002682756 | 0.07190187
1 | 1 | 0 | 0 | 0 | 0 | 1 | 11879.257 | 0.0300000012 | 2.38408017 | 8.335403e-05 | 0.03000745 | 7.15401693e-05 | 0.07198523 | -0.002685866 | 0.07198523
1 | 1 | 0 | 0 | 0 | 0 | 1 | 11889.257 | 0.0300000012 | 2.3841567 | 8.335443e-05 | 0.03000759 | 7.15428105e-05 | 0.07206858 | -0.002688976 | 0.07206858
1 | 1 | 0 | 0 | 0 | 0 | 1 | 11899.257 | 0.0300000012 | 2.38427114 | 8.335407e-05 | 0.03000747 | 7.15459319e-05 | 0.07215194 | -0.002692086 | 0.07215194
1 | 1 | 0 | 0 | 0 | 0 | 1 | 11909.257 | 0.0300000012 | 2.38438582 | 8.335401e-05 | 0.03000745 | 7.15493297e-05 | 0.07223529 | -0.002695196 | 0.07223529
1 | 1 | 0 | 0 | 0 | 0 | 1 | 11919.257 | 0.0300000012 | 2.38442397 | 8.335408e-05 | 0.03000747 | 7.15505303e-05 | 0.07231864 | -0.002698306 | 0.07231864
1 | 1 | 0 | 0 | 0 | 0 | 1 | 11929.257 | 0.0300000012 | 2.3845768 | 8.335441e-05 | 0.03000759 | 7.15553979e-05 | 0.072402 | -0.002701416 | 0.072402
1 | 1 | 0 | 0 | 0 | 0 | 1 | 11939.257 | 0.0300000012 | 2.38465309 | 8.335406e-05 | 0.03000746 | 7.15573842e-05 | 0.07248535 | -0.002704526 | 0.07248535
1 | 1 | 0 | 0 | 0 | 0 | 1 | 11949.257 | 0.0300000012 | 2.38486314 | 8.335455e-05 | 0.03000764 | 7.15641145e-05 | 0.07256871 | -0.002707636 | 0.07256871
1 | 1 | 0 | 0 | 0 | 0 | 1 | 11959.257 | 0.0300000012 | 2.38495851 | 8.33546e-05 | 0.03000765 | 7.15670103e-05 | 0.07265206 | -0.002710746 | 0.07265206
1 | 1 | 0 | 0 | 0 | 0 | 1 | 11969.257 | 0.0300000012 | 2.38493943 | 8.335482e-05 | 0.03000774 | 7.1566632e-05 | 0.07273542 | -0.002713856 | 0.07273542
1 | 1 | 0 | 0 | 0 | 0 | 1 | 11979.257 | 0.0300000012 | 2.38509226 | 8.335473e-05 | 0.0300077 | 7.15711431e-05 | 0.07281877 | -0.002716966 | 0.07281877
1 | 1 | 0 | 0 | 0 | 0 | 1 | 11989.257 | 0.0300000012 | 2.38503504 | 8.335442e-05 | 0.03000759 | 7.15691567e-05 | 0.07290213 | -0.002720076 | 0.07290213
1 | 1 | 0 | 0 | 0 | 0 | 1 | 11999.257 | 0.0300000012 | 2.38514948 | 8.335421e-05 | 0.03000752 | 7.15724091e-05 | 0.07298548 | -0.002723186 | 0.07298548
1 | 1 | 0 | 0 | 0 | 0 | 1 | 12009.257 | 0.0300000012 | 2.38518763 | 8.335418e-05 | 0.0300075 | 7.15735296e-05 | 0.07306883 | -0.002726296 | 0.07306883
1 | 1 | 0 | 0 | 0 | 0 | 1 | 12019.257 | 0.0300000012 | 2.3853786 | 8.335412e-05 | 0.03000749 | 7.15792121e-05 | 0.07315219 | -0.002729407 | 0.07315219
1 | 1 | 0 | 0 | 0 | 0 | 1 | 12029.257 | 0.0300000012 | 2.38543606 | 8.335415e-05 | 0.03000749 | 7.15809583e-05 | 0.07323554 | -0.002732517 | 0.07323554
1 | 1 | 0 | 0 | 0 | 0 | 1 | 12039.257 | 0.0300000012 | 2.38566518 | 8.335436e-05 | 0.03000757 | 7.1588016e-05 | 0.0733189 | -0.002735627 | 0.0733189
1 | 1 | 0 | 0 | 0 | 0 | 1 | 12049.257 | 0.0300000012 | 2.38568425 | 8.33543e-05 | 0.03000755 | 7.15885399e-05 | 0.07340225 | -0.002738737 | 0.07340225
1 | 1 | 0 | 0 | 0 | 0 | 1 | 12059.257 | 0.0300000012 | 2.3857224 | 8.335434e-05 | 0.03000756 | 7.15897113e-05 | 0.07348561 | -0.002741847 | 0.07348561
1 | 1 | 0 | 0 | 0 | 0 | 1 | 12069.257 | 0.0300000012 | 2.38583708 | 8.335406e-05 | 0.03000746 | 7.159292e-05 | 0.07356896 | -0.002744957 | 0.07356896
1 | 1 | 0 | 0 | 0 | 0 | 1 | 12079.257 | 0.0300000012 | 2.38585615 | 8.335446e-05 | 0.0300076 | 7.15938295e-05 | 0.07365231 | -0.002748067 | 0.07365231
1 | 1 | 0 | 0 | 0 | 0 | 1 | 12089.257 | 0.0300000012 | 2.38597059 | 8.335479e-05 | 0.03000772 | 7.15975475e-05 | 0.07373567 | -0.002751177 | 0.07373567
1 | 1 | 0 | 0 | 0 | 0 | 1 | 12099.257 | 0.0300000012 | 2.38619971 | 8.33547e-05 | 0.03000769 | 7.16043505e-05 | 0.07381902 | -0.002754287 | 0.07381902
1 | 1 | 0 | 0 | 0 | 0 | 1 | 12109.257 | 0.0300000012 | 2.38608527 | 8.335472e-05 | 0.0300077 | 7.16009308e-05 | 0.07390238 | -0.002757397 | 0.07390238
1 | 1 | 0 | 0 | 0 | 0 | 1 | 12119.257 | 0.0300000012 | 2.38629532 | 8.3355e-05 | 0.0300078 | 7.16074719e-05 | 0.07398573 | -0.002760507 | 0.07398573
1 | 1 | 0 | 0 | 0 | 0 | 1 | 12129.257 | 0.0300000012 | 2.38642883 | 8.335454e-05 | 0.03000763 | 7.16110808e-05 | 0.07406909 | -0.002763617 | 0.07406909
1 | 1 | 0 | 0 | 0 | 0 | 1 | 12139.257 | 0.0300000012 | 2.38644791 | 8.335473e-05 | 0.0300077 | 7.16118157e-05 | 0.07415244 | -0.002766727 | 0.07415244
1 | 1 | 0 | 0 | 0 | 0 | 1 | 12149.257 | 0.0300000012 | 2.38656259 | 8.335497e-05 | 0.03000779 | 7.16154682e-05 | 0.0742358 | -0.002769837 | 0.0742358
1 | 1 | 0 | 0 | 0 | 0 | 1 | 12159.257 | 0.0300000012 | 2.38654351 | 8.335479e-05 | 0.03000772 | 7.16147406e-05 | 0.07431915 | -0.002772948 | 0.07431915
1 | 1 | 0 | 0 | 0 | 0 | 1 | 12169.257 | 0.0300000012 | 2.38673449 | 8.335484e-05 | 0.03000774 | 7.16205177e-05 | 0.07440251 | -0.002776058 | 0.07440251
1 | 1 | 0 | 0 | 0 | 0 | 1 | 12179.257 | 0.0300000012 | 2.38673449 | 8.335497e-05 | 0.03000779 | 7.16206268e-05 | 0.07448586 | -0.002779168 | 0.07448586
1 | 1 | 0 | 0 | 0 | 0 | 1 | 12189.257 | 0.0300000012 | 2.38690639 | 8.33553e-05 | 0.03000791 | 7.1626062e-05 | 0.07456922 | -0.002782278 | 0.07456922
1 | 1 | 0 | 0 | 0 | 0 | 1 | 12199.257 | 0.0300000012 | 2.38694453 | 8.335545e-05 | 0.03000796 | 7.16273425e-05 | 0.07465257 | -0.002785388 | 0.07465257
1 | 1 | 0 | 0 | 0 | 0 | 1 | 12209.257 | 0.0300000012 | 2.3870399 | 8.335495e-05 | 0.03000778 | 7.16297727e-05 | 0.07473593 | -0.002788498 | 0.07473593
1 | 1 | 0 | 0 | 0 | 0 | 1 | 12219.257 | 0.0300000012 | 2.38711643 | 8.33546e-05 | 0.03000765 | 7.16317663e-05 | 0.07481928 | -0.002791608 | 0.07481928
1 | 1 | 0 | 0 | 0 | 0 | 1 | 12229.257 | 0.0300000012 | 2.3872118 | 8.335506e-05 | 0.03000782 | 7.1635026e-05 | 0.07490264 | -0.002794718 | 0.07490264
1 | 1 | 0 | 0 | 0 | 0 | 1 | 12239.257 | 0.0300000012 | 2.38728809 | 8.335495e-05 | 0.03000778 | 7.1637216e-05 | 0.07498599 | -0.002797828 | 0.07498599
1 | 1 | 0 | 0 | 0 | 0 | 1 | 12249.257 | 0.0300000012 | 2.3873837 | 8.335513e-05 | 0.03000785 | 7.16402501e-05 | 0.07506935 | -0.002800938 | 0.07506935
1 | 1 | 0 | 0 | 0 | 0 | 1 | 12259.257 | 0.0300000012 | 2.38753653 | 8.335542e-05 | 0.03000795 | 7.16450813e-05 | 0.0751527 | -0.002804048 | 0.0751527
1 | 1 | 0 | 0 | 0 | 0 | 1 | 12269.257 | 0.0300000012 | 2.38753653 | 8.33555e-05 | 0.03000798 | 7.16451541e-05 | 0.07523606 | -0.002807159 | 0.07523606
1 | 1 | 0 | 0 | 0 | 0 | 1 | 12279.257 | 0.0300000012 | 2.38774657 | 8.3355e-05 | 0.0300078 | 7.16510258e-05 | 0.07531941 | -0.002810269 | 0.07531941
1 | 1 | 0 | 0 | 0 | 0 | 1 | 12289.257 | 0.0300000012 | 2.38778472 | 8.335504e-05 | 0.03000782 | 7.16522045e-05 | 0.07540277 | -0.002813379 | 0.07540277
1 | 1 | 0 | 0 | 0 | 0 | 1 | 12299.257 | 0.0300000012 | 2.38780379 | 8.335504e-05 | 0.03000781 | 7.1652772e-05 | 0.07548612 | -0.002816489 | 0.07548612
1 | 1 | 0 | 0 | 0 | 0 | 1 | 12309.257 | 0.0300000012 | 2.38795638 | 8.335467e-05 | 0.03000768 | 7.16570357e-05 | 0.07556948 | -0.002819599 | 0.07556948
1 | 1 | 0 | 0 | 0 | 0 | 1 | 12319.257 | 0.0300000012 | 2.38795638 | 8.335483e-05 | 0.03000774 | 7.1657174e-05 | 0.07565283 | -0.002822709 | 0.07565283
1 | 1 | 0 | 0 | 0 | 0 | 1 | 12329.257 | 0.0300000012 | 2.38809013 | 8.335446e-05 | 0.03000761 | 7.16608702e-05 | 0.07573619 | -0.002825819 | 0.07573619
1 | 1 | 0 | 0 | 0 | 0 | 1 | 12339.257 | 0.0300000012 | 2.38822389 | 8.335428e-05 | 0.03000754 | 7.16647191e-05 | 0.07581954 | -0.002828929 | 0.07581954
1 | 1 | 0 | 0 | 0 | 0 | 1 | 12349.257 | 0.0300000012 | 2.38810921 | 8.335458e-05 | 0.03000765 | 7.16615468e-05 | 0.0759029 | -0.002832039 | 0.0759029
1 | 1 | 0 | 0 | 0 | 0 | 1 | 12359.257 | 0.0300000012 | 2.38830018 | 8.335444e-05 | 0.0300076 | 7.16671566e-05 | 0.07598625 | -0.002835149 | 0.07598625
1 | 1 | 0 | 0 | 0 | 0 | 1 | 12369.257 | 0.0300000012 | 2.38843393 | 8.335469e-05 | 0.03000769 | 7.16713839e-05 | 0.07606961 | -0.002838259 | 0.07606961
1 | 1 | 0 | 0 | 0 | 0 | 1 | 12379.257 | 0.0300000012 | 2.38845301 | 8.33551e-05 | 0.03000783 | 7.16723007e-05 | 0.07615296 | -0.002841369 | 0.07615296
1 | 1 | 0 | 0 | 0 | 0 | 1 | 12389.257 | 0.0300000012 | 2.38860583 | 8.335493e-05 | 0.03000777 | 7.16767463e-05 | 0.07623632 | -0.002844479 | 0.07623632
1 | 1 | 0 | 0 | 0 | 0 | 1 | 12399.257 | 0.0300000012 | 2.38875842 | 8.335477e-05 | 0.03000772 | 7.16811846e-05 | 0.07631967 | -0.00284759 | 0.07631967
1 | 1 | 0 | 0 | 0 | 0 | 1 | 12409.257 | 0.0300000012 | 2.38885403 | 8.33549e-05 | 0.03000776 | 7.16841678e-05 | 0.07640303 | -0.0028507 | 0.07640303
1 | 1 | 0 | 0 | 0 | 0 | 1 | 12419.257 | 0.0300000012 | 2.38902593 | 8.335475e-05 | 0.03000771 | 7.16891955e-05 | 0.07648638 | -0.00285381 | 0.07648638
1 | 1 | 0 | 0 | 0 | 0 | 1 | 12429.257 | 0.0300000012 | 2.38902593 | 8.335455e-05 | 0.03000764 | 7.16890208e-05 | 0.07656974 | -0.00285692 | 0.07656974
1 | 1 | 0 | 0 | 0 | 0 | 1 | 12439.257 | 0.0300000012 | 2.389045 | 8.335449e-05 | 0.03000762 | 7.16895447e-05 | 0.07665309 | -0.00286003 | 0.07665309
1 | 1 | 0 | 0 | 0 | 0 | 1 | 12449.257 | 0.0300000012 | 2.38912129 | 8.335423e-05 | 0.03000752 | 7.16916111e-05 | 0.07673644 | -0.00286314 | 0.07673644
1 | 1 | 0 | 0 | 0 | 0 | 1 | 12459.257 | 0.0300000012 | 2.38921666 | 8.335443e-05 | 0.03000759 | 7.16946452e-05 | 0.0768198 | -0.00286625 | 0.0768198
1 | 1 | 0 | 0 | 0 | 0 | 1 | 12469.257 | 0.0300000012 | 2.38935041 | 8.335438e-05 | 0.03000758 | 7.16986178e-05 | 0.07690315 | -0.00286936 | 0.07690315
1 | 1 | 0 | 0 | 0 | 0 | 1 | 12479.257 | 0.0300000012 | 2.38935041 | 8.335438e-05 | 0.03000758 | 7.16986106e-05 | 0.07698651 | -0.00287247 | 0.07698651
1 | 1 | 0 | 0 | 0 | 0 | 1 | 12489.257 | 0.0300000012 | 2.38931227 | 8.335465e-05 | 0.03000767 | 7.16977083e-05 | 0.07706986 | -0.00287558 | 0.07706986
1 | 1 | 0 | 0 | 0 | 0 | 1 | 12499.257 | 0.0300000012 | 2.38957953 | 8.335478e-05 | 0.03000772 | 7.17058356e-05 | 0.07715322 | -0.00287869 | 0.07715322
1 | 1 | 0 | 0 | 0 | 0 | 1 | 12509.257 | 0.0300000012 | 2.38965583 | 8.335474e-05 | 0.03000771 | 7.17080911e-05 | 0.07723657 | -0.0028818 | 0.07723657
1 | 1 | 0 | 0 | 0 | 0 | 1 | 12519.257 | 0.0300000012 | 2.38969421 | 8.335478e-05 | 0.03000772 | 7.17092844e-05 | 0.07731993 | -0.00288491 | 0.07731993
1 | 1 | 0 | 0 | 0 | 0 | 1 | 12529.257 | 0.0300000012 | 2.38971329 | 8.3355e-05 | 0.0300078 | 7.17100411e-05 | 0.07740328 | -0.00288802 | 0.07740328
1 | 1 | 0 | 0 | 0 | 0 | 1 | 12539.257 | 0.0300000012 | 2.38988519 | 8.335508e-05 | 0.03000783 | 7.17152652e-05 | 0.07748664 | -0.002891131 | 0.07748664
1 | 1 | 0 | 0 | 0 | 0 | 1 | 12549.257 | 0.0300000012 | 2.38990426 | 8.335517e-05 | 0.03000786 | 7.17159201e-05 | 0.07756999 | -0.002894241 | 0.07756999
1 | 1 | 0 | 0 | 0 | 0 | 1 | 12559.257 | 0.0300000012 | 2.38999963 | 8.335517e-05 | 0.03000786 | 7.17187795e-05 | 0.07765335 | -0.002897351 | 0.07765335
1 | 1 | 0 | 0 | 0 | 0 | 1 | 12569.257 | 0.0300000012 | 2.39013338 | 8.335494e-05 | 0.03000778 | 7.17225921e-05 | 0.0777367 | -0.002900461 | 0.0777367
1 | 1 | 0 | 0 | 0 | 0 | 1 | 12579.257 | 0.0300000012 | 2.39028597 | 8.335526e-05 | 0.0300079 | 7.17274525e-05 | 0.07782006 | -0.002903571 | 0.07782006
1 | 1 | 0 | 0 | 0 | 0 | 1 | 12589.257 | 0.0300000012 | 2.3903625 | 8.335539e-05 | 0.03000794 | 7.17298535e-05 | 0.07790341 | -0.002906681 | 0.07790341
1 | 1 | 0 | 0 | 0 | 0 | 1 | 12599.257 | 0.0300000012 | 2.39038157 | 8.335529e-05 | 0.0300079 | 7.1730341e-05 | 0.07798677 | -0.002909791 | 0.07798677
1 | 1 | 0 | 0 | 0 | 0 | 1 | 12609.257 | 0.0300000012 | 2.39051533 | 8.335508e-05 | 0.03000783 | 7.17341827e-05 | 0.07807012 | -0.002912901 | 0.07807012
1 | 1 | 0 | 0 | 0 | 0 | 1 | 12619.257 | 0.0300000012 | 2.39051533 | 8.335524e-05 | 0.03000789 | 7.17343137e-05 | 0.07815348 | -0.002916011 | 0.07815348
1 | 1 | 0 | 0 | 0 | 0 | 1 | 12629.257 | 0.0300000012 | 2.39055347 | 8.33552e-05 | 0.03000787 | 7.17354196e-05 | 0.07823683 | -0.002919121 | 0.07823683
1 | 1 | 0 | 0 | 0 | 0 | 1 | 12639.257 | 0.0300000012 | 2.39082074 | 8.33549e-05 | 0.03000776 | 7.17431831e-05 | 0.07832019 | -0.002922232 | 0.07832019
1 | 1 | 0 | 0 | 0 | 0 | 1 | 12649.257 | 0.0300000012 | 2.39095449 | 8.335489e-05 | 0.03000776 | 7.17471921e-05 | 0.07840354 | -0.002925342 | 0.07840354
1 | 1 | 0 | 0 | 0 | 0 | 1 | 12659.257 | 0.0300000012 | 2.39085889 | 8.335499e-05 | 0.0300078 | 7.17444127e-05 | 0.0784869 | -0.002928452 | 0.0784869
1 | 1 | 0 | 0 | 0 | 0 | 1 | 12669.257 | 0.0300000012 | 2.39110708 | 8.335475e-05 | 0.03000771 | 7.17516523e-05 | 0.07857025 | -0.002931562 | 0.07857025
1 | 1 | 0 | 0 | 0 | 0 | 1 | 12679.257 | 0.0300000012 | 2.39110708 | 8.33551e-05 | 0.03000784 | 7.17519506e-05 | 0.07865361 | -0.002934672 | 0.07865361
1 | 1 | 0 | 0 | 0 | 0 | 1 | 12689.257 | 0.0300000012 | 2.39116454 | 8.335448e-05 | 0.03000761 | 7.17531366e-05 | 0.07873696 | -0.002937782 | 0.07873696
1 | 1 | 0 | 0 | 0 | 0 | 1 | 12699.257 | 0.0300000012 | 2.39122176 | 8.335464e-05 | 0.03000767 | 7.1754992e-05 | 0.07882032 | -0.002940892 | 0.07882032
1 | 1 | 0 | 0 | 0 | 0 | 1 | 12709.257 | 0.0300000012 | 2.3913362 | 8.335479e-05 | 0.03000773 | 7.17585644e-05 | 0.07890367 | -0.002944002 | 0.07890367
1 | 1 | 0 | 0 | 0 | 0 | 1 | 12719.257 | 0.0300000012 | 2.39125991 | 8.335469e-05 | 0.03000769 | 7.17561852e-05 | 0.07898703 | -0.002947112 | 0.07898703
1 | 1 | 0 | 0 | 0 | 0 | 1 | 12729.257 | 0.0300000012 | 2.3915081 | 8.335363e-05 | 0.03000731 | 7.1762719e-05 | 0.07907038 | -0.002950222 | 0.07907038
1 | 1 | 0 | 0 | 0 | 0 | 1 | 12739.257 | 0.0300000012 | 2.39160371 | 8.335425e-05 | 0.03000753 | 7.17661169e-05 | 0.07915373 | -0.002953332 | 0.07915373
1 | 1 | 0 | 0 | 0 | 0 | 1 | 12749.257 | 0.0300000012 | 2.39171815 | 8.335406e-05 | 0.03000746 | 7.17693911e-05 | 0.07923709 | -0.002956442 | 0.07923709
1 | 1 | 0 | 0 | 0 | 0 | 1 | 12759.257 | 0.0300000012 | 2.39179468 | 8.33543e-05 | 0.03000755 | 7.17719013e-05 | 0.07932044 | -0.002959552 | 0.07932044
1 | 1 | 0 | 0 | 0 | 0 | 1 | 12769.257 | 0.0300000012 | 2.39194727 | 8.33545e-05 | 0.03000762 | 7.17766452e-05 | 0.0794038 | -0.002962662 | 0.0794038
1 | 1 | 0 | 0 | 0 | 0 | 1 | 12779.257 | 0.0300000012 | 2.39189005 | 8.335451e-05 | 0.03000762 | 7.17749353e-05 | 0.07948715 | -0.002965772 | 0.07948715
1 | 1 | 0 | 0 | 0 | 0 | 1 | 12789.257 | 0.0300000012 | 2.39206195 | 8.335444e-05 | 0.0300076 | 7.17800358e-05 | 0.07957051 | -0.002968883 | 0.07957051
1 | 1 | 0 | 0 | 0 | 0 | 1 | 12799.257 | 0.0300000012 | 2.39219546 | 8.335403e-05 | 0.03000745 | 7.17836883e-05 | 0.07965386 | -0.002971993 | 0.07965386
1 | 1 | 0 | 0 | 0 | 0 | 1 | 12809.257 | 0.0300000012 | 2.3921001 | 8.335398e-05 | 0.03000743 | 7.17807779e-05 | 0.07973721 | -0.002975103 | 0.07973721
1 | 1 | 0 | 0 | 0 | 0 | 1 | 12819.257 | 0.0300000012 | 2.39215732 | 8.335386e-05 | 0.03000739 | 7.17823932e-05 | 0.07982057 | -0.002978213 | 0.07982057
1 | 1 | 0 | 0 | 0 | 0 | 1 | 12829.257 | 0.0300000012 | 2.39231014 | 8.335412e-05 | 0.03000748 | 7.17872099e-05 | 0.07990392 | -0.002981323 | 0.07990392
1 | 1 | 0 | 0 | 0 | 0 | 1 | 12839.257 | 0.0300000012 | 2.3924439 | 8.335399e-05 | 0.03000744 | 7.17911025e-05 | 0.07998728 | -0.002984433 | 0.07998728
1 | 1 | 0 | 0 | 0 | 0 | 1 | 12849.257 | 0.0300000012 | 2.39257741 | 8.335421e-05 | 0.03000752 | 7.1795308e-05 | 0.08007063 | -0.002987543 | 0.08007063
1 | 1 | 0 | 0 | 0 | 0 | 1 | 12859.257 | 0.0300000012 | 2.39259648 | 8.335407e-05 | 0.03000747 | 7.17957591e-05 | 0.08015398 | -0.002990653 | 0.08015398
1 | 1 | 0 | 0 | 0 | 0 | 1 | 12869.257 | 0.0300000012 | 2.39280653 | 8.335388e-05 | 0.0300074 | 7.18019e-05 | 0.08023734 | -0.002993763 | 0.08023734
1 | 1 | 0 | 0 | 0 | 0 | 1 | 12879.257 | 0.0300000012 | 2.39267302 | 8.335385e-05 | 0.03000739 | 7.17978692e-05 | 0.08032069 | -0.002996873 | 0.08032069
1 | 1 | 0 | 0 | 0 | 0 | 1 | 12889.257 | 0.0300000012 | 2.39288306 | 8.33539e-05 | 0.03000741 | 7.18042138e-05 | 0.08040405 | -0.002999983 | 0.08040405
1 | 1 | 0 | 0 | 0 | 0 | 1 | 12899.257 | 0.0300000012 | 2.39294028 | 8.335348e-05 | 0.03000725 | 7.18055599e-05 | 0.0804874 | -0.003003093 | 0.0804874
1 | 1 | 0 | 0 | 0 | 0 | 1 | 12909.257 | 0.0300000012 | 2.39286399 | 8.335387e-05 | 0.03000739 | 7.18036099e-05 | 0.08057075 | -0.003006203 | 0.08057075
1 | 1 | 0 | 0 | 0 | 0 | 1 | 12919.257 | 0.0300000012 | 2.39311218 | 8.335368e-05 | 0.03000733 | 7.18108931e-05 | 0.08065411 | -0.003009313 | 0.08065411
1 | 1 | 0 | 0 | 0 | 0 | 1 | 12929.257 | 0.0300000012 | 2.3932457 | 8.33539e-05 | 0.0300074 | 7.18150914e-05 | 0.08073746 | -0.003012423 | 0.08073746
1 | 1 | 0 | 0 | 0 | 0 | 1 | 12939.257 | 0.0300000012 | 2.3933413 | 8.335404e-05 | 0.03000746 | 7.18180818e-05 | 0.08082081 | -0.003015533 | 0.08082081
1 | 1 | 0 | 0 | 0 | 0 | 1 | 12949.257 | 0.0300000012 | 2.3934176 | 8.335411e-05 | 0.03000748 | 7.18204246e-05 | 0.08090417 | -0.003018643 | 0.08090417
1 | 1 | 0 | 0 | 0 | 0 | 1 | 12959.257 | 0.0300000012 | 2.3934176 | 8.335408e-05 | 0.03000747 | 7.18204028e-05 | 0.08098752 | -0.003021753 | 0.08098752
1 | 1 | 0 | 0 | 0 | 0 | 1 | 12969.257 | 0.0300000012 | 2.39347482 | 8.335429e-05 | 0.03000755 | 7.18223091e-05 | 0.08107088 | -0.003024863 | 0.08107088
1 | 1 | 0 | 0 | 0 | 0 | 1 | 12979.257 | 0.0300000012 | 2.39353228 | 8.33544e-05 | 0.03000758 | 7.18241208e-05 | 0.08115423 | -0.003027973 | 0.08115423
1 | 1 | 0 | 0 | 0 | 0 | 1 | 12989.257 | 0.0300000012 | 2.39366579 | 8.335429e-05 | 0.03000754 | 7.1828028e-05 | 0.08123759 | -0.003031084 | 0.08123759
1 | 1 | 0 | 0 | 0 | 0 | 1 | 12999.257 | 0.0300000012 | 2.39381862 | 8.335443e-05 | 0.03000759 | 7.18327356e-05 | 0.08132094 | -0.003034194 | 0.08132094
1 | 1 | 0 | 0 | 0 | 0 | 1 | 13009.257 | 0.0300000012 | 2.39383769 | 8.335433e-05 | 0.03000756 | 7.1833223e-05 | 0.08140429 | -0.003037304 | 0.08140429
1 | 1 | 0 | 0 | 0 | 0 | 1 | 13019.257 | 0.0300000012 | 2.39404774 | 8.335401e-05 | 0.03000744 | 7.18392548e-05 | 0.08148765 | -0.003040414 | 0.08148765
1 | 1 | 0 | 0 | 0 | 0 | 1 | 13029.257 | 0.0300000012 | 2.39397144 | 8.335394e-05 | 0.03000742 | 7.18369047e-05 | 0.081571 | -0.003043524 | 0.081571
1 | 1 | 0 | 0 | 0 | 0 | 1 | 13039.257 | 0.0300000012 | 2.39410496 | 8.335363e-05 | 0.03000731 | 7.18406445e-05 | 0.08165436 | -0.003046634 | 0.08165436
1 | 1 | 0 | 0 | 0 | 0 | 1 | 13049.257 | 0.0300000012 | 2.39418149 | 8.335396e-05 | 0.03000743 | 7.18432202e-05 | 0.08173771 | -0.003049744 | 0.08173771
1 | 1 | 0 | 0 | 0 | 0 | 1 | 13059.257 | 0.0300000012 | 2.39425778 | 8.335408e-05 | 0.03000747 | 7.1845614e-05 | 0.08182106 | -0.003052854 | 0.08182106
1 | 1 | 0 | 0 | 0 | 0 | 1 | 13069.257 | 0.0300000012 | 2.39444876 | 8.335391e-05 | 0.03000741 | 7.18512019e-05 | 0.08190442 | -0.003055964 | 0.08190442
1 | 1 | 0 | 0 | 0 | 0 | 1 | 13079.257 | 0.0300000012 | 2.39441061 | 8.335422e-05 | 0.03000752 | 7.18503215e-05 | 0.08198777 | -0.003059074 | 0.08198777
1 | 1 | 0 | 0 | 0 | 0 | 1 | 13089.257 | 0.0300000012 | 2.39456344 | 8.335425e-05 | 0.03000753 | 7.18549345e-05 | 0.08207113 | -0.003062184 | 0.08207113
1 | 1 | 0 | 0 | 0 | 0 | 1 | 13099.257 | 0.0300000012 | 2.3946588 | 8.335423e-05 | 0.03000752 | 7.18577794e-05 | 0.08215448 | -0.003065294 | 0.08215448
1 | 1 | 0 | 0 | 0 | 0 | 1 | 13109.257 | 0.0300000012 | 2.39481163 | 8.335439e-05 | 0.03000758 | 7.18625088e-05 | 0.08223784 | -0.003068404 | 0.08223784
1 | 1 | 0 | 0 | 0 | 0 | 1 | 13119.257 | 0.0300000012 | 2.394907 | 8.335423e-05 | 0.03000752 | 7.186523e-05 | 0.08232119 | -0.003071514 | 0.08232119
1 | 1 | 0 | 0 | 0 | 0 | 1 | 13129.257 | 0.0300000012 | 2.39492607 | 8.335429e-05 | 0.03000754 | 7.18658484e-05 | 0.08240454 | -0.003074624 | 0.08240454
1 | 1 | 0 | 0 | 0 | 0 | 1 | 13139.257 | 0.0300000012 | 2.39504075 | 8.335429e-05 | 0.03000754 | 7.186929e-05 | 0.0824879 | -0.003077734 | 0.0824879
1 | 1 | 0 | 0 | 0 | 0 | 1 | 13149.257 | 0.0300000012 | 2.39509797 | 8.33544e-05 | 0.03000759 | 7.1871109e-05 | 0.08257125 | -0.003080844 | 0.08257125
1 | 1 | 0 | 0 | 0 | 0 | 1 | 13159.257 | 0.0300000012 | 2.39509797 | 8.335449e-05 | 0.03000762 | 7.18711817e-05 | 0.08265461 | -0.003083955 | 0.08265461
1 | 1 | 0 | 0 | 0 | 0 | 1 | 13169.257 | 0.0300000012 | 2.39523172 | 8.335453e-05 | 0.03000763 | 7.18752271e-05 | 0.08273796 | -0.003087065 | 0.08273796
1 | 1 | 0 | 0 | 0 | 0 | 1 | 13179.257 | 0.0300000012 | 2.39526987 | 8.335431e-05 | 0.03000755 | 7.18761876e-05 | 0.08282132 | -0.003090175 | 0.08282132
1 | 1 | 0 | 0 | 0 | 0 | 1 | 13189.257 | 0.0300000012 | 2.39534616 | 8.335442e-05 | 0.03000759 | 7.18785668e-05 | 0.08290467 | -0.003093285 | 0.08290467
1 | 1 | 0 | 0 | 0 | 0 | 1 | 13199.257 | 0.0300000012 | 2.39538431 | 8.335462e-05 | 0.03000767 | 7.1879891e-05 | 0.08298802 | -0.003096395 | 0.08298802
1 | 1 | 0 | 0 | 0 | 0 | 1 | 13209.257 | 0.0300000012 | 2.3954227 | 8.33543e-05 | 0.03000755 | 7.18807642e-05 | 0.08307138 | -0.003099505 | 0.08307138
1 | 1 | 0 | 0 | 0 | 0 | 1 | 13219.257 | 0.0300000012 | 2.39559436 | 8.335408e-05 | 0.03000747 | 7.18857264e-05 | 0.08315473 | -0.003102615 | 0.08315473
1 | 1 | 0 | 0 | 0 | 0 | 1 | 13229.257 | 0.0300000012 | 2.39570904 | 8.3354e-05 | 0.03000744 | 7.18890951e-05 | 0.08323809 | -0.003105725 | 0.08323809
1 | 1 | 0 | 0 | 0 | 0 | 1 | 13239.257 | 0.0300000012 | 2.39572811 | 8.335419e-05 | 0.03000751 | 7.18898373e-05 | 0.08332144 | -0.003108835 | 0.08332144
1 | 1 | 0 | 0 | 0 | 0 | 1 | 13249.257 | 0.0300000012 | 2.39607191 | 8.335458e-05 | 0.03000765 | 7.1900482e-05 | 0.0834048 | -0.003111945 | 0.0834048
1 | 1 | 0 | 0 | 0 | 0 | 1 | 13259.257 | 0.0300000012 | 2.39591908 | 8.335439e-05 | 0.03000758 | 7.18957381e-05 | 0.08348815 | -0.003115055 | 0.08348815
1 | 1 | 0 | 0 | 0 | 0 | 1 | 13269.257 | 0.0300000012 | 2.39603376 | 8.335468e-05 | 0.03000769 | 7.1899427e-05 | 0.0835715 | -0.003118165 | 0.0835715
1 | 1 | 0 | 0 | 0 | 0 | 1 | 13279.257 | 0.0300000012 | 2.39605284 | 8.33545e-05 | 0.03000762 | 7.18998417e-05 | 0.08365486 | -0.003121275 | 0.08365486
1 | 1 | 0 | 0 | 0 | 0 | 1 | 13289.257 | 0.0300000012 | 2.39609098 | 8.335449e-05 | 0.03000762 | 7.1900984e-05 | 0.08373821 | -0.003124385 | 0.08373821
1 | 1 | 0 | 0 | 0 | 0 | 1 | 13299.257 | 0.0300000012 | 2.39628196 | 8.33546e-05 | 0.03000766 | 7.19068048e-05 | 0.08382157 | -0.003127495 | 0.08382157
1 | 1 | 0 | 0 | 0 | 0 | 1 | 13309.257 | 0.0300000012 | 2.39637733 | 8.335454e-05 | 0.03000763 | 7.19096133e-05 | 0.08390492 | -0.003130605 | 0.08390492
1 | 1 | 0 | 0 | 0 | 0 | 1 | 13319.257 | 0.0300000012 | 2.39641547 | 8.335462e-05 | 0.03000766 | 7.19108284e-05 | 0.08398828 | -0.003133716 | 0.08398828
1 | 1 | 0 | 0 | 0 | 0 | 1 | 13329.257 | 0.0300000012 | 2.3963964 | 8.335507e-05 | 0.03000783 | 7.19106465e-05 | 0.08407163 | -0.003136826 | 0.08407163
1 | 1 | 0 | 0 | 0 | 0 | 1 | 13339.257 | 0.0300000012 | 2.39643455 | 8.335541e-05 | 0.03000795 | 7.19120872e-05 | 0.08415499 | -0.003139936 | 0.08415499
1 | 1 | 0 | 0 | 0 | 0 | 1 | 13349.257 | 0.0300000012 | 2.39653015 | 8.335569e-05 | 0.03000805 | 7.19151867e-05 | 0.08423834 | -0.003143046 | 0.08423834
1 | 1 | 0 | 0 | 0 | 0 | 1 | 13359.257 | 0.0300000012 | 2.39660645 | 8.335561e-05 | 0.03000802 | 7.19174132e-05 | 0.0843217 | -0.003146156 | 0.0843217
1 | 1 | 0 | 0 | 0 | 0 | 1 | 13369.257 | 0.0300000012 | 2.39677835 | 8.335529e-05 | 0.0300079 | 7.19222953e-05 | 0.08440505 | -0.003149266 | 0.08440505
1 | 1 | 0 | 0 | 0 | 0 | 1 | 13379.257 | 0.0300000012 | 2.39683557 | 8.335594e-05 | 0.03000814 | 7.19245727e-05 | 0.08448841 | -0.003152376 | 0.08448841
1 | 1 | 0 | 0 | 0 | 0 | 1 | 13389.257 | 0.0300000012 | 2.39689302 | 8.335544e-05 | 0.03000796 | 7.19258678e-05 | 0.08457177 | -0.003155486 | 0.08457177
1 | 1 | 0 | 0 | 0 | 0 | 1 | 13399.257 | 0.0300000012 | 2.39687371 | 8.335537e-05 | 0.03000794 | 7.19252275e-05 | 0.08465512 | -0.003158596 | 0.08465512
1 | 1 | 0 | 0 | 0 | 0 | 1 | 13409.257 | 0.0300000012 | 2.39710307 | 8.335525e-05 | 0.03000789 | 7.19320087e-05 | 0.08473848 | -0.003161706 | 0.08473848
1 | 1 | 0 | 0 | 0 | 0 | 1 | 13419.257 | 0.0300000012 | 2.39729381 | 8.335524e-05 | 0.03000789 | 7.19377276e-05 | 0.08482183 | -0.003164817 | 0.08482183
1 | 1 | 0 | 0 | 0 | 0 | 1 | 13429.257 | 0.0300000012 | 2.39725566 | 8.335501e-05 | 0.0300078 | 7.19363816e-05 | 0.08490519 | -0.003167927 | 0.08490519
1 | 1 | 0 | 0 | 0 | 0 | 1 | 13439.257 | 0.0300000012 | 2.39725566 | 8.335531e-05 | 0.03000791 | 7.19366362e-05 | 0.08498854 | -0.003171037 | 0.08498854
1 | 1 | 0 | 0 | 0 | 0 | 1 | 13449.257 | 0.0300000012 | 2.39737034 | 8.335535e-05 | 0.03000793 | 7.19401141e-05 | 0.0850719 | -0.003174147 | 0.0850719
1 | 1 | 0 | 0 | 0 | 0 | 1 | 13459.257 | 0.0300000012 | 2.39758039 | 8.335493e-05 | 0.03000777 | 7.19460513e-05 | 0.08515525 | -0.003177257 | 0.08515525
1 | 1 | 0 | 0 | 0 | 0 | 1 | 13469.257 | 0.0300000012 | 2.39748478 | 8.33544e-05 | 0.03000759 | 7.19427262e-05 | 0.08523861 | -0.003180367 | 0.08523861
1 | 1 | 0 | 0 | 0 | 0 | 1 | 13479.257 | 0.0300000012 | 2.39765668 | 8.335448e-05 | 0.03000761 | 7.19479576e-05 | 0.08532196 | -0.003183477 | 0.08532196
1 | 1 | 0 | 0 | 0 | 0 | 1 | 13489.257 | 0.0300000012 | 2.3977139 | 8.335428e-05 | 0.03000754 | 7.19495001e-05 | 0.08540532 | -0.003186587 | 0.08540532
1 | 1 | 0 | 0 | 0 | 0 | 1 | 13499.257 | 0.0300000012 | 2.39767575 | 8.335491e-05 | 0.03000777 | 7.19488962e-05 | 0.08548867 | -0.003189697 | 0.08548867
1 | 1 | 0 | 0 | 0 | 0 | 1 | 13509.257 | 0.0300000012 | 2.39780951 | 8.33552e-05 | 0.03000787 | 7.19531599e-05 | 0.08557203 | -0.003192807 | 0.08557203
1 | 1 | 0 | 0 | 0 | 0 | 1 | 13519.257 | 0.0300000012 | 2.39794302 | 8.335477e-05 | 0.03000772 | 7.19567906e-05 | 0.08565538 | -0.003195917 | 0.08565538
1 | 1 | 0 | 0 | 0 | 0 | 1 | 13529.257 | 0.0300000012 | 2.3980577 | 8.335417e-05 | 0.0300075 | 7.19597156e-05 | 0.08573873 | -0.003199027 | 0.08573873
1 | 1 | 0 | 0 | 0 | 0 | 1 | 13539.257 | 0.0300000012 | 2.39817238 | 8.335451e-05 | 0.03000762 | 7.19634481e-05 | 0.08582209 | -0.003202138 | 0.08582209
1 | 1 | 0 | 0 | 0 | 0 | 1 | 13549.257 | 0.0300000012 | 2.39821053 | 8.335443e-05 | 0.0300076 | 7.19645323e-05 | 0.08590544 | -0.003205248 | 0.08590544
1 | 1 | 0 | 0 | 0 | 0 | 1 | 13559.257 | 0.0300000012 | 2.39809585 | 8.335474e-05 | 0.03000771 | 7.19613599e-05 | 0.0859888 | -0.003208358 | 0.0859888
1 | 1 | 0 | 0 | 0 | 0 | 1 | 13569.257 | 0.0300000012 | 2.39828682 | 8.335483e-05 | 0.03000774 | 7.19671589e-05 | 0.08607215 | -0.003211468 | 0.08607215
1 | 1 | 0 | 0 | 0 | 0 | 1 | 13579.257 | 0.0300000012 | 2.39832497 | 8.335447e-05 | 0.03000761 | 7.19680029e-05 | 0.08615551 | -0.003214578 | 0.08615551
1 | 1 | 0 | 0 | 0 | 0 | 1 | 13589.257 | 0.0300000012 | 2.39838243 | 8.335464e-05 | 0.03000767 | 7.19698655e-05 | 0.08623886 | -0.003217688 | 0.08623886
1 | 1 | 0 | 0 | 0 | 0 | 1 | 13599.257 | 0.0300000012 | 2.39838243 | 8.335455e-05 | 0.03000764 | 7.19697928e-05 | 0.08632222 | -0.003220798 | 0.08632222
1 | 1 | 0 | 0 | 0 | 0 | 1 | 13609.257 | 0.0300000012 | 2.39853501 | 8.335415e-05 | 0.0300075 | 7.19740274e-05 | 0.08640557 | -0.003223908 | 0.08640557
1 | 1 | 0 | 0 | 0 | 0 | 1 | 13619.257 | 0.0300000012 | 2.39861155 | 8.335447e-05 | 0.03000761 | 7.19766031e-05 | 0.08648893 | -0.003227018 | 0.08648893
1 | 1 | 0 | 0 | 0 | 0 | 1 | 13629.257 | 0.0300000012 | 2.39874506 | 8.335452e-05 | 0.03000763 | 7.19806485e-05 | 0.08657228 | -0.003230128 | 0.08657228
1 | 1 | 0 | 0 | 0 | 0 | 1 | 13639.257 | 0.0300000012 | 2.39878321 | 8.335471e-05 | 0.0300077 | 7.19819582e-05 | 0.08665563 | -0.003233238 | 0.08665563
1 | 1 | 0 | 0 | 0 | 0 | 1 | 13649.257 | 0.0300000012 | 2.39895511 | 8.335418e-05 | 0.03000751 | 7.19866584e-05 | 0.08673899 | -0.003236348 | 0.08673899
1 | 1 | 0 | 0 | 0 | 0 | 1 | 13659.257 | 0.0300000012 | 2.39891696 | 8.335437e-05 | 0.03000757 | 7.19856762e-05 | 0.08682234 | -0.003239458 | 0.08682234
1 | 1 | 0 | 0 | 0 | 0 | 1 | 13669.257 | 0.0300000012 | 2.39901257 | 8.335446e-05 | 0.0300076 | 7.19886229e-05 | 0.0869057 | -0.003242568 | 0.0869057
1 | 1 | 0 | 0 | 0 | 0 | 1 | 13679.257 | 0.0300000012 | 2.39903164 | 8.335444e-05 | 0.0300076 | 7.19891759e-05 | 0.08698905 | -0.003245678 | 0.08698905
1 | 1 | 0 | 0 | 0 | 0 | 1 | 13689.257 | 0.0300000012 | 2.39901257 | 8.335426e-05 | 0.03000753 | 7.19884483e-05 | 0.08707241 | -0.003248789 | 0.08707241
1 | 1 | 0 | 0 | 0 | 0 | 1 | 13699.257 | 0.0300000012 | 2.39918423 | 8.335424e-05 | 0.03000753 | 7.19935852e-05 | 0.08715576 | -0.003251899 | 0.08715576
1 | 1 | 0 | 0 | 0 | 0 | 1 | 13709.257 | 0.0300000012 | 2.39933705 | 8.335399e-05 | 0.03000744 | 7.1997958e-05 | 0.08723911 | -0.003255009 | 0.08723911
1 | 1 | 0 | 0 | 0 | 0 | 1 | 13719.257 | 0.0300000012 | 2.39927983 | 8.335446e-05 | 0.03000761 | 7.19966483e-05 | 0.08732247 | -0.003258119 | 0.08732247
1 | 1 | 0 | 0 | 0 | 0 | 1 | 13729.257 | 0.0300000012 | 2.39935613 | 8.335465e-05 | 0.03000767 | 7.19990931e-05 | 0.08740582 | -0.003261229 | 0.08740582
1 | 1 | 0 | 0 | 0 | 0 | 1 | 13739.257 | 0.0300000012 | 2.39950895 | 8.335447e-05 | 0.03000761 | 7.20035314e-05 | 0.08748918 | -0.003264339 | 0.08748918
1 | 1 | 0 | 0 | 0 | 0 | 1 | 13749.257 | 0.0300000012 | 2.39956617 | 8.335461e-05 | 0.03000766 | 7.20053649e-05 | 0.08757253 | -0.003267449 | 0.08757253
1 | 1 | 0 | 0 | 0 | 0 | 1 | 13759.257 | 0.0300000012 | 2.39950895 | 8.335496e-05 | 0.03000779 | 7.20039534e-05 | 0.08765589 | -0.003270559 | 0.08765589
1 | 1 | 0 | 0 | 0 | 0 | 1 | 13769.257 | 0.0300000012 | 2.39968085 | 8.335479e-05 | 0.03000772 | 7.20089593e-05 | 0.08773924 | -0.003273669 | 0.08773924
1 | 1 | 0 | 0 | 0 | 0 | 1 | 13779.257 | 0.0300000012 | 2.3995471 | 8.335476e-05 | 0.03000771 | 7.20049211e-05 | 0.0878226 | -0.003276779 | 0.0878226
1 | 1 | 0 | 0 | 0 | 0 | 1 | 13789.257 | 0.0300000012 | 2.39966178 | 8.335486e-05 | 0.03000775 | 7.20084499e-05 | 0.08790595 | -0.003279889 | 0.08790595
1 | 1 | 0 | 0 | 0 | 0 | 1 | 13799.257 | 0.0300000012 | 2.399719 | 8.335514e-05 | 0.03000785 | 7.20104144e-05 | 0.08798931 | -0.003282999 | 0.08798931
1 | 1 | 0 | 0 | 0 | 0 | 1 | 13809.257 | 0.0300000012 | 2.3998909 | 8.335506e-05 | 0.03000782 | 7.20155003e-05 | 0.08807266 | -0.003286109 | 0.08807266
1 | 1 | 0 | 0 | 0 | 0 | 1 | 13819.257 | 0.0300000012 | 2.40002441 | 8.335477e-05 | 0.03000772 | 7.20192547e-05 | 0.08815602 | -0.00328922 | 0.08815602
1 | 1 | 0 | 0 | 0 | 0 | 1 | 13829.257 | 0.0300000012 | 2.39998627 | 8.335466e-05 | 0.03000768 | 7.20180105e-05 | 0.08823937 | -0.00329233 | 0.08823937
1 | 1 | 0 | 0 | 0 | 0 | 1 | 13839.257 | 0.0300000012 | 2.40006256 | 8.335433e-05 | 0.03000756 | 7.20200187e-05 | 0.08832273 | -0.00329544 | 0.08832273
1 | 1 | 0 | 0 | 0 | 0 | 1 | 13849.257 | 0.0300000012 | 2.40004349 | 8.335469e-05 | 0.03000769 | 7.20197568e-05 | 0.08840608 | -0.00329855 | 0.08840608
1 | 1 | 0 | 0 | 0 | 0 | 1 | 13859.257 | 0.0300000012 | 2.40027261 | 8.335443e-05 | 0.03000759 | 7.2026407e-05 | 0.08848944 | -0.00330166 | 0.08848944
1 | 1 | 0 | 0 | 0 | 0 | 1 | 13869.257 | 0.0300000012 | 2.40015817 | 8.335432e-05 | 0.03000756 | 7.20228854e-05 | 0.08857279 | -0.00330477 | 0.08857279
1 | 1 | 0 | 0 | 0 | 0 | 1 | 13879.257 | 0.0300000012 | 2.40021539 | 8.335399e-05 | 0.03000744 | 7.20243188e-05 | 0.08865614 | -0.00330788 | 0.08865614
1 | 1 | 0 | 0 | 0 | 0 | 1 | 13889.257 | 0.0300000012 | 2.40019631 | 8.335393e-05 | 0.03000742 | 7.20236858e-05 | 0.0887395 | -0.00331099 | 0.0887395
1 | 1 | 0 | 0 | 0 | 0 | 1 | 13899.257 | 0.0300000012 | 2.40027261 | 8.33542e-05 | 0.03000751 | 7.20262105e-05 | 0.08882285 | -0.0033141 | 0.08882285
1 | 1 | 0 | 0 | 0 | 0 | 1 | 13909.257 | 0.0300000012 | 2.40036821 | 8.335423e-05 | 0.03000752 | 7.20291064e-05 | 0.08890621 | -0.00331721 | 0.08890621
1 | 1 | 0 | 0 | 0 | 0 | 1 | 13919.257 | 0.0300000012 | 2.40040636 | 8.335415e-05 | 0.0300075 | 7.20301832e-05 | 0.08898956 | -0.00332032 | 0.08898956
1 | 1 | 0 | 0 | 0 | 0 | 1 | 13929.257 | 0.0300000012 | 2.40054011 | 8.335376e-05 | 0.03000736 | 7.20338576e-05 | 0.08907291 | -0.00332343 | 0.08907291
1 | 1 | 0 | 0 | 0 | 0 | 1 | 13939.257 | 0.0300000012 | 2.40055919 | 8.335415e-05 | 0.03000749 | 7.20347671e-05 | 0.08915627 | -0.00332654 | 0.08915627
1 | 1 | 0 | 0 | 0 | 0 | 1 | 13949.257 | 0.0300000012 | 2.40061641 | 8.335416e-05 | 0.0300075 | 7.20364988e-05 | 0.08923962 | -0.00332965 | 0.08923962
1 | 1 | 0 | 0 | 0 | 0 | 1 | 13959.257 | 0.0300000012 | 2.40057826 | 8.33545e-05 | 0.03000762 | 7.20356402e-05 | 0.08932298 | -0.00333276 | 0.08932298
1 | 1 | 0 | 0 | 0 | 0 | 1 | 13969.257 | 0.0300000012 | 2.40078831 | 8.335457e-05 | 0.03000764 | 7.20419994e-05 | 0.08940633 | -0.00333587 | 0.08940633
1 | 1 | 0 | 0 | 0 | 0 | 1 | 13979.257 | 0.0300000012 | 2.40078831 | 8.335453e-05 | 0.03000763 | 7.20419703e-05 | 0.08948969 | -0.00333898 | 0.08948969
1 | 1 | 0 | 0 | 0 | 0 | 1 | 13989.257 | 0.0300000012 | 2.40082645 | 8.335474e-05 | 0.03000771 | 7.20433018e-05 | 0.08957304 | -0.003342091 | 0.08957304
1 | 1 | 0 | 0 | 0 | 0 | 1 | 13999.257 | 0.0300000012 | 2.40084553 | 8.335465e-05 | 0.03000767 | 7.20437893e-05 | 0.0896564 | -0.003345201 | 0.0896564
1 | 1 | 0 | 0 | 0 | 0 | 1 | 14009.257 | 0.0300000012 | 2.40088367 | 8.335479e-05 | 0.03000773 | 7.20450553e-05 | 0.08973975 | -0.003348311 | 0.08973975
1 | 1 | 0 | 0 | 0 | 0 | 1 | 14019.257 | 0.0300000012 | 2.4010365 | 8.335469e-05 | 0.03000769 | 7.20495518e-05 | 0.0898231 | -0.003351421 | 0.0898231
1 | 1 | 0 | 0 | 0 | 0 | 1 | 14029.257 | 0.0300000012 | 2.40099835 | 8.335443e-05 | 0.03000759 | 7.20481839e-05 | 0.08990646 | -0.003354531 | 0.08990646
1 | 1 | 0 | 0 | 0 | 0 | 1 | 14039.257 | 0.0300000012 | 2.40107465 | 8.335437e-05 | 0.03000757 | 7.20504249e-05 | 0.08998981 | -0.003357641 | 0.08998981
1 | 1 | 0 | 0 | 0 | 0 | 1 | 14049.257 | 0.0300000012 | 2.40113187 | 8.335465e-05 | 0.03000768 | 7.20523822e-05 | 0.09007317 | -0.003360751 | 0.09007317
1 | 1 | 0 | 0 | 0 | 0 | 1 | 14059.257 | 0.0300000012 | 2.40117025 | 8.335457e-05 | 0.03000764 | 7.20534663e-05 | 0.09015652 | -0.003363861 | 0.09015652
1 | 1 | 0 | 0 | 0 | 0 | 1 | 14069.257 | 0.0300000012 | 2.40117025 | 8.335451e-05 | 0.03000762 | 7.20534154e-05 | 0.09023988 | -0.003366971 | 0.09023988
1 | 1 | 0 | 0 | 0 | 0 | 1 | 14079.257 | 0.0300000012 | 2.40128469 | 8.335472e-05 | 0.0300077 | 7.20570315e-05 | 0.09032323 | -0.003370081 | 0.09032323
1 | 1 | 0 | 0 | 0 | 0 | 1 | 14089.257 | 0.0300000012 | 2.40128469 | 8.335466e-05 | 0.03000768 | 7.20569733e-05 | 0.09040659 | -0.003373191 | 0.09040659
1 | 1 | 0 | 0 | 0 | 0 | 1 | 14099.257 | 0.0300000012 | 2.40124655 | 8.33547e-05 | 0.03000769 | 7.20558746e-05 | 0.09048994 | -0.003376301 | 0.09048994
1 | 1 | 0 | 0 | 0 | 0 | 1 | 14109.257 | 0.0300000012 | 2.40136123 | 8.33544e-05 | 0.03000758 | 7.20590469e-05 | 0.0905733 | -0.003379411 | 0.0905733
1 | 1 | 0 | 0 | 0 | 0 | 1 | 14119.257 | 0.0300000012 | 2.40149474 | 8.33544e-05 | 0.03000758 | 7.2063056e-05 | 0.09065665 | -0.003382522 | 0.09065665
1 | 1 | 0 | 0 | 0 | 0 | 1 | 14129.257 | 0.0300000012 | 2.40147567 | 8.335463e-05 | 0.03000767 | 7.20626776e-05 | 0.09074 | -0.003385632 | 0.09074
1 | 1 | 0 | 0 | 0 | 0 | 1 | 14139.257 | 0.0300000012 | 2.40151381 | 8.335463e-05 | 0.03000767 | 7.20638272e-05 | 0.09082336 | -0.003388742 | 0.09082336
1 | 1 | 0 | 0 | 0 | 0 | 1 | 14149.257 | 0.0300000012 | 2.40151381 | 8.335498e-05 | 0.03000779 | 7.20641328e-05 | 0.09090671 | -0.003391852 | 0.09090671
1 | 1 | 0 | 0 | 0 | 0 | 1 | 14159.257 | 0.0300000012 | 2.40155196 | 8.335482e-05 | 0.03000773 | 7.20651369e-05 | 0.09099007 | -0.003394962 | 0.09099007
1 | 1 | 0 | 0 | 0 | 0 | 1 | 14169.257 | 0.0300000012 | 2.40164757 | 8.335457e-05 | 0.03000765 | 7.20677926e-05 | 0.09107342 | -0.003398072 | 0.09107342
1 | 1 | 0 | 0 | 0 | 0 | 1 | 14179.257 | 0.0300000012 | 2.40172386 | 8.335482e-05 | 0.03000773 | 7.20702956e-05 | 0.09115678 | -0.003401182 | 0.09115678
1 | 1 | 0 | 0 | 0 | 0 | 1 | 14189.257 | 0.0300000012 | 2.40178132 | 8.335468e-05 | 0.03000769 | 7.20718963e-05 | 0.09124013 | -0.003404292 | 0.09124013
1 | 1 | 0 | 0 | 0 | 0 | 1 | 14199.257 | 0.0300000012 | 2.40193391 | 8.335466e-05 | 0.03000768 | 7.20764583e-05 | 0.09132349 | -0.003407402 | 0.09132349
1 | 1 | 0 | 0 | 0 | 0 | 1 | 14209.257 | 0.0300000012 | 2.40193391 | 8.335401e-05 | 0.03000744 | 7.20758908e-05 | 0.09140684 | -0.003410512 | 0.09140684
1 | 1 | 0 | 0 | 0 | 0 | 1 | 14219.257 | 0.0300000012 | 2.40199137 | 8.335446e-05 | 0.03000761 | 7.20780081e-05 | 0.0914902 | -0.003413622 | 0.0914902
1 | 1 | 0 | 0 | 0 | 0 | 1 | 14229.257 | 0.0300000012 | 2.40193391 | 8.335432e-05 | 0.03000756 | 7.20761673e-05 | 0.09157355 | -0.003416732 | 0.09157355
1 | 1 | 0 | 0 | 0 | 0 | 1 | 14239.257 | 0.0300000012 | 2.40208673 | 8.335424e-05 | 0.03000753 | 7.20806784e-05 | 0.0916569 | -0.003419842 | 0.0916569
1 | 1 | 0 | 0 | 0 | 0 | 1 | 14249.257 | 0.0300000012 | 2.40216303 | 8.335456e-05 | 0.03000764 | 7.20832468e-05 | 0.09174026 | -0.003422952 | 0.09174026
1 | 1 | 0 | 0 | 0 | 0 | 1 | 14259.257 | 0.0300000012 | 2.40210581 | 8.335476e-05 | 0.03000771 | 7.20817043e-05 | 0.09182361 | -0.003426063 | 0.09182361
1 | 1 | 0 | 0 | 0 | 0 | 1 | 14269.257 | 0.0300000012 | 2.40223956 | 8.335444e-05 | 0.0300076 | 7.20854368e-05 | 0.09190697 | -0.003429173 | 0.09190697
1 | 1 | 0 | 0 | 0 | 0 | 1 | 14279.257 | 0.0300000012 | 2.40222049 | 8.335443e-05 | 0.0300076 | 7.2084862e-05 | 0.09199032 | -0.003432283 | 0.09199032
1 | 1 | 0 | 0 | 0 | 0 | 1 | 14289.257 | 0.0300000012 | 2.40220141 | 8.335448e-05 | 0.03000761 | 7.20843309e-05 | 0.09207368 | -0.003435393 | 0.09207368
1 | 1 | 0 | 0 | 0 | 0 | 1 | 14299.257 | 0.0300000012 | 2.40227771 | 8.335456e-05 | 0.03000764 | 7.20866883e-05 | 0.09215703 | -0.003438503 | 0.09215703
1 | 1 | 0 | 0 | 0 | 0 | 1 | 14309.257 | 0.0300000012 | 2.402354 | 8.335498e-05 | 0.03000779 | 7.2089344e-05 | 0.09224039 | -0.003441613 | 0.09224039
1 | 1 | 0 | 0 | 0 | 0 | 1 | 14319.257 | 0.0300000012 | 2.40229678 | 8.335513e-05 | 0.03000785 | 7.20877506e-05 | 0.09232374 | -0.003444723 | 0.09232374
1 | 1 | 0 | 0 | 0 | 0 | 1 | 14329.257 | 0.0300000012 | 2.40246868 | 8.335437e-05 | 0.03000757 | 7.20922544e-05 | 0.0924071 | -0.003447833 | 0.0924071
1 | 1 | 0 | 0 | 0 | 0 | 1 | 14339.257 | 0.0300000012 | 2.40244961 | 8.335483e-05 | 0.03000774 | 7.20920871e-05 | 0.09249045 | -0.003450943 | 0.09249045
1 | 1 | 0 | 0 | 0 | 0 | 1 | 14349.257 | 0.0300000012 | 2.40262127 | 8.335461e-05 | 0.03000766 | 7.2097042e-05 | 0.09257381 | -0.003454053 | 0.09257381
1 | 1 | 0 | 0 | 0 | 0 | 1 | 14359.257 | 0.0300000012 | 2.40264058 | 8.335382e-05 | 0.03000738 | 7.20969401e-05 | 0.09265716 | -0.003457163 | 0.09265716
1 | 1 | 0 | 0 | 0 | 0 | 1 | 14369.257 | 0.0300000012 | 2.4026022 | 8.335437e-05 | 0.03000757 | 7.20962635e-05 | 0.09274051 | -0.003460273 | 0.09274051
1 | 1 | 0 | 0 | 0 | 0 | 1 | 14379.257 | 0.0300000012 | 2.4026022 | 8.335429e-05 | 0.03000754 | 7.20961907e-05 | 0.09282387 | -0.003463383 | 0.09282387
1 | 1 | 0 | 0 | 0 | 0 | 1 | 14389.257 | 0.0300000012 | 2.4026978 | 8.33545e-05 | 0.03000762 | 7.20992393e-05 | 0.09290722 | -0.003466493 | 0.09290722
1 | 1 | 0 | 0 | 0 | 0 | 1 | 14399.257 | 0.0300000012 | 2.40271688 | 8.335423e-05 | 0.03000752 | 7.20995813e-05 | 0.09299058 | -0.003469603 | 0.09299058
1 | 1 | 0 | 0 | 0 | 0 | 1 | 14409.257 | 0.0300000012 | 2.40275502 | 8.335456e-05 | 0.03000764 | 7.21010147e-05 | 0.09307393 | -0.003472714 | 0.09307393
1 | 1 | 0 | 0 | 0 | 0 | 1 | 14419.257 | 0.0300000012 | 2.40290785 | 8.335427e-05 | 0.03000754 | 7.21053511e-05 | 0.09315729 | -0.003475824 | 0.09315729
1 | 1 | 0 | 0 | 0 | 0 | 1 | 14429.257 | 0.0300000012 | 2.402946 | 8.335471e-05 | 0.03000769 | 7.21068718e-05 | 0.09324064 | -0.003478934 | 0.09324064
1 | 1 | 0 | 0 | 0 | 0 | 1 | 14439.257 | 0.0300000012 | 2.40288877 | 8.33551e-05 | 0.03000784 | 7.21054967e-05 | 0.093324 | -0.003482044 | 0.093324
1 | 1 | 0 | 0 | 0 | 0 | 1 | 14449.257 | 0.0300000012 | 2.40307975 | 8.335515e-05 | 0.03000785 | 7.21112665e-05 | 0.09340735 | -0.003485154 | 0.09340735
1 | 1 | 0 | 0 | 0 | 0 | 1 | 14459.257 | 0.0300000012 | 2.402946 | 8.335527e-05 | 0.0300079 | 7.21073593e-05 | 0.09349071 | -0.003488264 | 0.09349071
1 | 1 | 0 | 0 | 0 | 0 | 1 | 14469.257 | 0.0300000012 | 2.40302229 | 8.335477e-05 | 0.03000772 | 7.21092147e-05 | 0.09357406 | -0.003491374 | 0.09357406
1 | 1 | 0 | 0 | 0 | 0 | 1 | 14479.257 | 0.0300000012 | 2.40298414 | 8.335484e-05 | 0.03000774 | 7.21081306e-05 | 0.09365742 | -0.003494484 | 0.09365742
1 | 1 | 0 | 0 | 0 | 0 | 1 | 14489.257 | 0.0300000012 | 2.40309882 | 8.335475e-05 | 0.03000771 | 7.2111492e-05 | 0.09374077 | -0.003497594 | 0.09374077
1 | 1 | 0 | 0 | 0 | 0 | 1 | 14499.257 | 0.0300000012 | 2.40317512 | 8.335471e-05 | 0.0300077 | 7.21137476e-05 | 0.09382413 | -0.003500704 | 0.09382413
1 | 1 | 0 | 0 | 0 | 0 | 1 | 14509.257 | 0.0300000012 | 2.40334702 | 8.335466e-05 | 0.03000768 | 7.21188699e-05 | 0.09390748 | -0.003503814 | 0.09390748
1 | 1 | 0 | 0 | 0 | 0 | 1 | 14519.257 | 0.0300000012 | 2.40323234 | 8.335463e-05 | 0.03000767 | 7.21153992e-05 | 0.09399083 | -0.003506924 | 0.09399083
1 | 1 | 0 | 0 | 0 | 0 | 1 | 14529.257 | 0.0300000012 | 2.40332794 | 8.335458e-05 | 0.03000765 | 7.21182223e-05 | 0.09407419 | -0.003510034 | 0.09407419
1 | 1 | 0 | 0 | 0 | 0 | 1 | 14539.257 | 0.0300000012 | 2.40342331 | 8.335494e-05 | 0.03000778 | 7.21214019e-05 | 0.09415754 | -0.003513145 | 0.09415754
1 | 1 | 0 | 0 | 0 | 0 | 1 | 14549.257 | 0.0300000012 | 2.40342331 | 8.335481e-05 | 0.03000773 | 7.21212855e-05 | 0.0942409 | -0.003516255 | 0.0942409
1 | 1 | 0 | 0 | 0 | 0 | 1 | 14559.257 | 0.0300000012 | 2.40344238 | 8.335499e-05 | 0.0300078 | 7.21220131e-05 | 0.09432425 | -0.003519365 | 0.09432425
1 | 1 | 0 | 0 | 0 | 0 | 1 | 14569.257 | 0.0300000012 | 2.40357614 | 8.33548e-05 | 0.03000773 | 7.21258621e-05 | 0.09440761 | -0.003522475 | 0.09440761
1 | 1 | 0 | 0 | 0 | 0 | 1 | 14579.257 | 0.0300000012 | 2.40359521 | 8.335477e-05 | 0.03000772 | 7.21264005e-05 | 0.09449096 | -0.003525585 | 0.09449096
1 | 1 | 0 | 0 | 0 | 0 | 1 | 14589.257 | 0.0300000012 | 2.40369081 | 8.335491e-05 | 0.03000777 | 7.21293909e-05 | 0.09457432 | -0.003528695 | 0.09457432
1 | 1 | 0 | 0 | 0 | 0 | 1 | 14599.257 | 0.0300000012 | 2.40372896 | 8.335462e-05 | 0.03000766 | 7.21302931e-05 | 0.09465767 | -0.003531805 | 0.09465767
1 | 1 | 0 | 0 | 0 | 0 | 1 | 14609.257 | 0.0300000012 | 2.40372896 | 8.335465e-05 | 0.03000767 | 7.21303149e-05 | 0.09474103 | -0.003534915 | 0.09474103
1 | 1 | 0 | 0 | 0 | 0 | 1 | 14619.257 | 0.0300000012 | 2.40372896 | 8.335508e-05 | 0.03000783 | 7.2130686e-05 | 0.09482438 | -0.003538025 | 0.09482438
1 | 1 | 0 | 0 | 0 | 0 | 1 | 14629.257 | 0.0300000012 | 2.40378618 | 8.33549e-05 | 0.03000777 | 7.21322504e-05 | 0.09490774 | -0.003541135 | 0.09490774
1 | 1 | 0 | 0 | 0 | 0 | 1 | 14639.257 | 0.0300000012 | 2.40386248 | 8.335424e-05 | 0.03000753 | 7.21339675e-05 | 0.09499109 | -0.003544245 | 0.09499109
1 | 1 | 0 | 0 | 0 | 0 | 1 | 14649.257 | 0.0300000012 | 2.40395808 | 8.335436e-05 | 0.03000757 | 7.21369361e-05 | 0.09507445 | -0.003547355 | 0.09507445
1 | 1 | 0 | 0 | 0 | 0 | 1 | 14659.257 | 0.0300000012 | 2.40376711 | 8.335437e-05 | 0.03000758 | 7.21312244e-05 | 0.0951578 | -0.003550465 | 0.0951578
1 | 1 | 0 | 0 | 0 | 0 | 1 | 14669.257 | 0.0300000012 | 2.40399623 | 8.335468e-05 | 0.03000769 | 7.21383622e-05 | 0.09524116 | -0.003553576 | 0.09524116
1 | 1 | 0 | 0 | 0 | 0 | 1 | 14679.257 | 0.0300000012 | 2.4040153 | 8.335471e-05 | 0.0300077 | 7.21389588e-05 | 0.09532451 | -0.003556686 | 0.09532451
1 | 1 | 0 | 0 | 0 | 0 | 1 | 14689.257 | 0.0300000012 | 2.40399623 | 8.33541e-05 | 0.03000748 | 7.21378601e-05 | 0.09540786 | -0.003559796 | 0.09540786
1 | 1 | 0 | 0 | 0 | 0 | 1 | 14699.257 | 0.0300000012 | 2.40393901 | 8.335456e-05 | 0.03000764 | 7.21365432e-05 | 0.09549122 | -0.003562906 | 0.09549122
1 | 1 | 0 | 0 | 0 | 0 | 1 | 14709.257 | 0.0300000012 | 2.40412998 | 8.335439e-05 | 0.03000758 | 7.21421311e-05 | 0.09557457 | -0.003566016 | 0.09557457
1 | 1 | 0 | 0 | 0 | 0 | 1 | 14719.257 | 0.0300000012 | 2.40412998 | 8.335457e-05 | 0.03000764 | 7.21422766e-05 | 0.09565793 | -0.003569126 | 0.09565793
1 | 1 | 0 | 0 | 0 | 0 | 1 | 14729.257 | 0.0300000012 | 2.40422535 | 8.335436e-05 | 0.03000757 | 7.21449615e-05 | 0.09574128 | -0.003572236 | 0.09574128
1 | 1 | 0 | 0 | 0 | 0 | 1 | 14739.257 | 0.0300000012 | 2.40414906 | 8.335484e-05 | 0.03000774 | 7.21430915e-05 | 0.09582464 | -0.003575346 | 0.09582464
1 | 1 | 0 | 0 | 0 | 0 | 1 | 14749.257 | 0.0300000012 | 2.40430164 | 8.335478e-05 | 0.03000772 | 7.21476172e-05 | 0.09590799 | -0.003578456 | 0.09590799
1 | 1 | 0 | 0 | 0 | 0 | 1 | 14759.257 | 0.0300000012 | 2.40437818 | 8.335448e-05 | 0.03000761 | 7.21496472e-05 | 0.09599135 | -0.003581566 | 0.09599135
1 | 1 | 0 | 0 | 0 | 0 | 1 | 14769.257 | 0.0300000012 | 2.40428257 | 8.335456e-05 | 0.03000764 | 7.21468532e-05 | 0.0960747 | -0.003584676 | 0.0960747
1 | 1 | 0 | 0 | 0 | 0 | 1 | 14779.257 | 0.0300000012 | 2.40447354 | 8.335481e-05 | 0.03000773 | 7.21527977e-05 | 0.09615806 | -0.003587786 | 0.09615806
1 | 1 | 0 | 0 | 0 | 0 | 1 | 14789.257 | 0.0300000012 | 2.4044354 | 8.3355e-05 | 0.0300078 | 7.21518154e-05 | 0.09624141 | -0.003590896 | 0.09624141
1 | 1 | 0 | 0 | 0 | 0 | 1 | 14799.257 | 0.0300000012 | 2.4044354 | 8.335473e-05 | 0.0300077 | 7.21515826e-05 | 0.09632477 | -0.003594007 | 0.09632477
1 | 1 | 0 | 0 | 0 | 0 | 1 | 14809.257 | 0.0300000012 | 2.40445447 | 8.335428e-05 | 0.03000754 | 7.21517645e-05 | 0.09640812 | -0.003597117 | 0.09640812
1 | 1 | 0 | 0 | 0 | 0 | 1 | 14819.257 | 0.0300000012 | 2.40458822 | 8.335441e-05 | 0.03000759 | 7.21558972e-05 | 0.09649147 | -0.003600227 | 0.09649147
1 | 1 | 0 | 0 | 0 | 0 | 1 | 14829.257 | 0.0300000012 | 2.40451169 | 8.335418e-05 | 0.03000751 | 7.21533943e-05 | 0.09657483 | -0.003603337 | 0.09657483
1 | 1 | 0 | 0 | 0 | 0 | 1 | 14839.257 | 0.0300000012 | 2.4047792 | 8.335391e-05 | 0.03000741 | 7.21611941e-05 | 0.09665818 | -0.003606447 | 0.09665818
1 | 1 | 0 | 0 | 0 | 0 | 1 | 14849.257 | 0.0300000012 | 2.40476012 | 8.335484e-05 | 0.03000774 | 7.21614269e-05 | 0.09674154 | -0.003609557 | 0.09674154
1 | 1 | 0 | 0 | 0 | 0 | 1 | 14859.257 | 0.0300000012 | 2.40470266 | 8.335517e-05 | 0.03000786 | 7.21599863e-05 | 0.09682489 | -0.003612667 | 0.09682489
1 | 1 | 0 | 0 | 0 | 0 | 1 | 14869.257 | 0.0300000012 | 2.4047792 | 8.335513e-05 | 0.03000785 | 7.21622418e-05 | 0.09690825 | -0.003615777 | 0.09690825
1 | 1 | 0 | 0 | 0 | 0 | 1 | 14879.257 | 0.0300000012 | 2.40485549 | 8.335516e-05 | 0.03000786 | 7.21645556e-05 | 0.0969916 | -0.003618887 | 0.0969916
1 | 1 | 0 | 0 | 0 | 0 | 1 | 14889.257 | 0.0300000012 | 2.40481734 | 8.3355e-05 | 0.0300078 | 7.2163275e-05 | 0.09707496 | -0.003621997 | 0.09707496
1 | 1 | 0 | 0 | 0 | 0 | 1 | 14899.257 | 0.0300000012 | 2.40485549 | 8.33549e-05 | 0.03000776 | 7.21643373e-05 | 0.09715831 | -0.003625107 | 0.09715831
1 | 1 | 0 | 0 | 0 | 0 | 1 | 14909.257 | 0.0300000012 | 2.40500832 | 8.335492e-05 | 0.03000777 | 7.2168943e-05 | 0.09724167 | -0.003628217 | 0.09724167
1 | 1 | 0 | 0 | 0 | 0 | 1 | 14919.257 | 0.0300000012 | 2.40483642 | 8.335423e-05 | 0.03000752 | 7.21631804e-05 | 0.09732502 | -0.003631327 | 0.09732502
1 | 1 | 0 | 0 | 0 | 0 | 1 | 14929.257 | 0.0300000012 | 2.40489364 | 8.335471e-05 | 0.0300077 | 7.21653123e-05 | 0.09740838 | -0.003634437 | 0.09740838
1 | 1 | 0 | 0 | 0 | 0 | 1 | 14939.257 | 0.0300000012 | 2.40502739 | 8.335492e-05 | 0.03000777 | 7.21695105e-05 | 0.09749173 | -0.003637548 | 0.09749173
1 | 1 | 0 | 0 | 0 | 0 | 1 | 14949.257 | 0.0300000012 | 2.40504646 | 8.335433e-05 | 0.03000756 | 7.2169576e-05 | 0.09757509 | -0.003640658 | 0.09757509
1 | 1 | 0 | 0 | 0 | 0 | 1 | 14959.257 | 0.0300000012 | 2.40495086 | 8.335433e-05 | 0.03000756 | 7.2166702e-05 | 0.09765844 | -0.003643768 | 0.09765844
1 | 1 | 0 | 0 | 0 | 0 | 1 | 14969.257 | 0.0300000012 | 2.40514183 | 8.335442e-05 | 0.03000759 | 7.21725155e-05 | 0.09774179 | -0.003646878 | 0.09774179
1 | 1 | 0 | 0 | 0 | 0 | 1 | 14979.257 | 0.0300000012 | 2.40523744 | 8.335457e-05 | 0.03000765 | 7.21755132e-05 | 0.09782515 | -0.003649988 | 0.09782515
1 | 1 | 0 | 0 | 0 | 0 | 1 | 14989.257 | 0.0300000012 | 2.40510368 | 8.33545e-05 | 0.03000762 | 7.21714314e-05 | 0.0979085 | -0.003653098 | 0.0979085
1 | 1 | 0 | 0 | 0 | 0 | 1 | 14999.257 | 0.0300000012 | 2.40506554 | 8.335452e-05 | 0.03000763 | 7.21703109e-05 | 0.09799186 | -0.003656208 | 0.09799186
1 | 1 | 0 | 0 | 0 | 0 | 1 | 15009.257 | 0.0300000012 | 2.40529466 | 8.335435e-05 | 0.03000757 | 7.21770411e-05 | 0.09807521 | -0.003659318 | 0.09807521
1 | 1 | 0 | 0 | 0 | 0 | 1 | 15019.257 | 0.0300000012 | 2.40529466 | 8.335395e-05 | 0.03000742 | 7.21766919e-05 | 0.09815857 | -0.003662428 | 0.09815857
1 | 1 | 0 | 0 | 0 | 0 | 1 | 15029.257 | 0.0300000012 | 2.40529466 | 8.335432e-05 | 0.03000755 | 7.2177012e-05 | 0.09824192 | -0.003665538 | 0.09824192
1 | 1 | 0 | 0 | 0 | 0 | 1 | 15039.257 | 0.0300000012 | 2.40537095 | 8.335432e-05 | 0.03000756 | 7.2179304e-05 | 0.09832527 | -0.003668648 | 0.09832527
1 | 1 | 0 | 0 | 0 | 0 | 1 | 15049.257 | 0.0300000012 | 2.40539026 | 8.335418e-05 | 0.0300075 | 7.21797551e-05 | 0.09840863 | -0.003671758 | 0.09840863
1 | 1 | 0 | 0 | 0 | 0 | 1 | 15059.257 | 0.0300000012 | 2.4053328 | 8.335432e-05 | 0.03000756 | 7.21781616e-05 | 0.09849198 | -0.003674868 | 0.09849198
1 | 1 | 0 | 0 | 0 | 0 | 1 | 15069.257 | 0.0300000012 | 2.40560031 | 8.335432e-05 | 0.03000755 | 7.21861798e-05 | 0.09857534 | -0.003677978 | 0.09857534
1 | 1 | 0 | 0 | 0 | 0 | 1 | 15079.257 | 0.0300000012 | 2.40561938 | 8.335437e-05 | 0.03000757 | 7.21867982e-05 | 0.09865869 | -0.003681088 | 0.09865869
1 | 1 | 0 | 0 | 0 | 0 | 1 | 15089.257 | 0.0300000012 | 2.40560031 | 8.335438e-05 | 0.03000758 | 7.2186238e-05 | 0.09874205 | -0.003684199 | 0.09874205
1 | 1 | 0 | 0 | 0 | 0 | 1 | 15099.257 | 0.0300000012 | 2.40565753 | 8.335449e-05 | 0.03000762 | 7.21880497e-05 | 0.0988254 | -0.003687309 | 0.0988254
1 | 1 | 0 | 0 | 0 | 0 | 1 | 15109.257 | 0.0300000012 | 2.40571475 | 8.335441e-05 | 0.03000759 | 7.2189694e-05 | 0.09890876 | -0.003690419 | 0.09890876
1 | 1 | 0 | 0 | 0 | 0 | 1 | 15119.257 | 0.0300000012 | 2.40565753 | 8.335496e-05 | 0.03000779 | 7.21884571e-05 | 0.09899211 | -0.003693529 | 0.09899211
1 | 1 | 0 | 0 | 0 | 0 | 1 | 15129.257 | 0.0300000012 | 2.40577197 | 8.335527e-05 | 0.0300079 | 7.21921533e-05 | 0.09907547 | -0.003696639 | 0.09907547
1 | 1 | 0 | 0 | 0 | 0 | 1 | 15139.257 | 0.0300000012 | 2.40565753 | 8.335503e-05 | 0.03000781 | 7.21885153e-05 | 0.09915882 | -0.003699749 | 0.09915882
1 | 1 | 0 | 0 | 0 | 0 | 1 | 15149.257 | 0.0300000012 | 2.40582943 | 8.335499e-05 | 0.0300078 | 7.21936376e-05 | 0.09924218 | -0.003702859 | 0.09924218
1 | 1 | 0 | 0 | 0 | 0 | 1 | 15159.257 | 0.0300000012 | 2.40582943 | 8.335451e-05 | 0.03000762 | 7.21932229e-05 | 0.09932553 | -0.003705969 | 0.09932553
1 | 1 | 0 | 0 | 0 | 0 | 1 | 15169.257 | 0.0300000012 | 2.40590572 | 8.335371e-05 | 0.03000734 | 7.21948236e-05 | 0.09940888 | -0.003709079 | 0.09940888
1 | 1 | 0 | 0 | 0 | 0 | 1 | 15179.257 | 0.0300000012 | 2.40605855 | 8.335411e-05 | 0.03000748 | 7.21997494e-05 | 0.09949224 | -0.003712189 | 0.09949224
1 | 1 | 0 | 0 | 0 | 0 | 1 | 15189.257 | 0.0300000012 | 2.40598202 | 8.335415e-05 | 0.0300075 | 7.21974939e-05 | 0.09957559 | -0.003715299 | 0.09957559
1 | 1 | 0 | 0 | 0 | 0 | 1 | 15199.257 | 0.0300000012 | 2.4060967 | 8.335453e-05 | 0.03000763 | 7.22012701e-05 | 0.09965895 | -0.003718409 | 0.09965895
1 | 1 | 0 | 0 | 0 | 0 | 1 | 15209.257 | 0.0300000012 | 2.40615392 | 8.335423e-05 | 0.03000752 | 7.2202718e-05 | 0.0997423 | -0.003721519 | 0.0997423
1 | 1 | 0 | 0 | 0 | 0 | 1 | 15219.257 | 0.0300000012 | 2.40605855 | 8.335479e-05 | 0.03000773 | 7.2200346e-05 | 0.09982566 | -0.003724629 | 0.09982566
1 | 1 | 0 | 0 | 0 | 0 | 1 | 15229.257 | 0.0300000012 | 2.40600109 | 8.3355e-05 | 0.0300078 | 7.21988035e-05 | 0.09990901 | -0.00372774 | 0.09990901
1 | 1 | 0 | 0 | 0 | 0 | 1 | 15239.257 | 0.0300000012 | 2.40619206 | 8.335544e-05 | 0.03000796 | 7.22049081e-05 | 0.09999237 | -0.00373085 | 0.09999237
1 | 1 | 0 | 0 | 0 | 0 | 1 | 15249.257 | 0.0300000012 | 2.4062686 | 8.335514e-05 | 0.03000785 | 7.22069526e-05 | 0.1000757 | -0.00373396 | 0.1000757
1 | 1 | 0 | 0 | 0 | 0 | 1 | 15259.257 | 0.0300000012 | 2.40632582 | 8.335486e-05 | 0.03000775 | 7.22084224e-05 | 0.1001591 | -0.00373707 | 0.1001591
1 | 1 | 0 | 0 | 0 | 0 | 1 | 15269.257 | 0.0300000012 | 2.40634489 | 8.335459e-05 | 0.03000765 | 7.22087643e-05 | 0.1002424 | -0.00374018 | 0.1002424
1 | 1 | 0 | 0 | 0 | 0 | 1 | 15279.257 | 0.0300000012 | 2.40645957 | 8.33542e-05 | 0.03000751 | 7.22118639e-05 | 0.1003258 | -0.00374329 | 0.1003258
1 | 1 | 0 | 0 | 0 | 0 | 1 | 15289.257 | 0.0300000012 | 2.40651679 | 8.335435e-05 | 0.03000757 | 7.2213712e-05 | 0.1004091 | -0.0037464 | 0.1004091
1 | 1 | 0 | 0 | 0 | 0 | 1 | 15299.257 | 0.0300000012 | 2.40647864 | 8.335476e-05 | 0.03000771 | 7.22129189e-05 | 0.1004925 | -0.00374951 | 0.1004925
1 | 1 | 0 | 0 | 0 | 0 | 1 | 15309.257 | 0.0300000012 | 2.40638304 | 8.335493e-05 | 0.03000777 | 7.22101977e-05 | 0.1005758 | -0.00375262 | 0.1005758
1 | 1 | 0 | 0 | 0 | 0 | 1 | 15319.257 | 0.0300000012 | 2.40645957 | 8.335423e-05 | 0.03000752 | 7.2211893e-05 | 0.1006592 | -0.00375573 | 0.1006592
1 | 1 | 0 | 0 | 0 | 0 | 1 | 15329.257 | 0.0300000012 | 2.40659308 | 8.335439e-05 | 0.03000758 | 7.22160403e-05 | 0.1007426 | -0.00375884 | 0.1007426
1 | 1 | 0 | 0 | 0 | 0 | 1 | 15339.257 | 0.0300000012 | 2.40661216 | 8.335455e-05 | 0.03000764 | 7.2216746e-05 | 0.1008259 | -0.00376195 | 0.1008259
1 | 1 | 0 | 0 | 0 | 0 | 1 | 15349.257 | 0.0300000012 | 2.4066503 | 8.335474e-05 | 0.03000771 | 7.22180557e-05 | 0.1009093 | -0.00376506 | 0.1009093
1 | 1 | 0 | 0 | 0 | 0 | 1 | 15359.257 | 0.0300000012 | 2.40659308 | 8.335502e-05 | 0.03000781 | 7.2216586e-05 | 0.1009926 | -0.003768171 | 0.1009926
1 | 1 | 0 | 0 | 0 | 0 | 1 | 15369.257 | 0.0300000012 | 2.40666962 | 8.335526e-05 | 0.03000789 | 7.22190816e-05 | 0.101076 | -0.003771281 | 0.101076
1 | 1 | 0 | 0 | 0 | 0 | 1 | 15379.257 | 0.0300000012 | 2.4068222 | 8.335556e-05 | 0.030008 | 7.22239201e-05 | 0.1011593 | -0.003774391 | 0.1011593
1 | 1 | 0 | 0 | 0 | 0 | 1 | 15389.257 | 0.0300000012 | 2.40684128 | 8.335542e-05 | 0.03000795 | 7.22243713e-05 | 0.1012427 | -0.003777501 | 0.1012427
1 | 1 | 0 | 0 | 0 | 0 | 1 | 15399.257 | 0.0300000012 | 2.40693688 | 8.335483e-05 | 0.03000774 | 7.22267359e-05 | 0.101326 | -0.003780611 | 0.101326
1 | 1 | 0 | 0 | 0 | 0 | 1 | 15409.257 | 0.0300000012 | 2.40684128 | 8.335533e-05 | 0.03000792 | 7.22243058e-05 | 0.1014094 | -0.003783721 | 0.1014094
1 | 1 | 0 | 0 | 0 | 0 | 1 | 15419.257 | 0.0300000012 | 2.4068222 | 8.335469e-05 | 0.03000769 | 7.2223178e-05 | 0.1014928 | -0.003786831 | 0.1014928
1 | 1 | 0 | 0 | 0 | 0 | 1 | 15429.257 | 0.0300000012 | 2.40689874 | 8.335497e-05 | 0.03000779 | 7.222571e-05 | 0.1015761 | -0.003789941 | 0.1015761
1 | 1 | 0 | 0 | 0 | 0 | 1 | 15439.257 | 0.0300000012 | 2.40689874 | 8.335519e-05 | 0.03000787 | 7.22258992e-05 | 0.1016595 | -0.003793051 | 0.1016595
1 | 1 | 0 | 0 | 0 | 0 | 1 | 15449.257 | 0.0300000012 | 2.4070704 | 8.335462e-05 | 0.03000766 | 7.22305631e-05 | 0.1017428 | -0.003796161 | 0.1017428
1 | 1 | 0 | 0 | 0 | 0 | 1 | 15459.257 | 0.0300000012 | 2.40710878 | 8.33549e-05 | 0.03000776 | 7.22319528e-05 | 0.1018262 | -0.003799271 | 0.1018262
1 | 1 | 0 | 0 | 0 | 0 | 1 | 15469.257 | 0.0300000012 | 2.40695596 | 8.33551e-05 | 0.03000783612 | 7.22275363e-05 | 0.1019095 | -0.003802381 | 0.1019095
1 | 1 | 0 | 0 | 0 | 0 | 1 | 15479.257 | 0.0300000012 | 2.40722322 | 8.335515e-05 | 0.03000785 | 7.22356053e-05 | 0.1019929 | -0.003805492 | 0.1019929
1 | 1 | 0 | 0 | 0 | 0 | 1 | 15489.257 | 0.0300000012 | 2.4070704 | 8.335507e-05 | 0.03000783 | 7.22309487e-05 | 0.1020762 | -0.003808602 | 0.1020762
1 | 1 | 0 | 0 | 0 | 0 | 1 | 15499.257 | 0.0300000012 | 2.40714693 | 8.335501e-05 | 0.0300078 | 7.22331897e-05 | 0.1021596 | -0.003811712 | 0.1021596
1 | 1 | 0 | 0 | 0 | 0 | 1 | 15509.257 | 0.0300000012 | 2.40722322 | 8.335448e-05 | 0.03000761 | 7.2235016e-05 | 0.1022429 | -0.003814822 | 0.1022429
1 | 1 | 0 | 0 | 0 | 0 | 1 | 15519.257 | 0.0300000012 | 2.40718508 | 8.335478e-05 | 0.03000772 | 7.22341356e-05 | 0.1023263 | -0.003817932 | 0.1023263
1 | 1 | 0 | 0 | 0 | 0 | 1 | 15529.257 | 0.0300000012 | 2.40712786 | 8.335432e-05 | 0.03000755 | 7.22320183e-05 | 0.1024097 | -0.003821042 | 0.1024097
1 | 1 | 0 | 0 | 0 | 0 | 1 | 15539.257 | 0.0300000012 | 2.4073379 | 8.335456e-05 | 0.03000764 | 7.22385375e-05 | 0.102493 | -0.003824152 | 0.102493
1 | 1 | 0 | 0 | 0 | 0 | 1 | 15549.257 | 0.0300000012 | 2.40737605 | 8.335467e-05 | 0.03000768 | 7.22397745e-05 | 0.1025764 | -0.003827262 | 0.1025764
1 | 1 | 0 | 0 | 0 | 0 | 1 | 15559.257 | 0.0300000012 | 2.40735698 | 8.335483e-05 | 0.03000774 | 7.22393379e-05 | 0.1026597 | -0.003830372 | 0.1026597
1 | 1 | 0 | 0 | 0 | 0 | 1 | 15569.257 | 0.0300000012 | 2.40735698 | 8.335527e-05 | 0.0300079 | 7.22397235e-05 | 0.1027431 | -0.003833482 | 0.1027431
1 | 1 | 0 | 0 | 0 | 0 | 1 | 15579.257 | 0.0300000012 | 2.4074142 | 8.33553e-05 | 0.03000791 | 7.22414698e-05 | 0.1028264 | -0.003836592 | 0.1028264
1 | 1 | 0 | 0 | 0 | 0 | 1 | 15589.257 | 0.0300000012 | 2.40754795 | 8.335518e-05 | 0.03000786 | 7.22453697e-05 | 0.1029098 | -0.003839702 | 0.1029098
1 | 1 | 0 | 0 | 0 | 0 | 1 | 15599.257 | 0.0300000012 | 2.4075861 | 8.335502e-05 | 0.03000781 | 7.2246381e-05 | 0.1029931 | -0.003842813 | 0.1029931
1 | 1 | 0 | 0 | 0 | 0 | 1 | 15609.257 | 0.0300000012 | 2.40752888 | 8.335473e-05 | 0.0300077 | 7.22444165e-05 | 0.1030765 | -0.003845923 | 0.1030765
1 | 1 | 0 | 0 | 0 | 0 | 1 | 15619.257 | 0.0300000012 | 2.40752888 | 8.335473e-05 | 0.0300077 | 7.22444092e-05 | 0.1031599 | -0.003849033 | 0.1031599
1 | 1 | 0 | 0 | 0 | 0 | 1 | 15629.257 | 0.0300000012 | 2.40760517 | 8.335496e-05 | 0.03000779 | 7.22468976e-05 | 0.1032432 | -0.003852143 | 0.1032432
1 | 1 | 0 | 0 | 0 | 0 | 1 | 15639.257 | 0.0300000012 | 2.40771961 | 8.335483e-05 | 0.03000774 | 7.22502227e-05 | 0.1033266 | -0.003855253 | 0.1033266
1 | 1 | 0 | 0 | 0 | 0 | 1 | 15649.257 | 0.0300000012 | 2.40773892 | 8.335525e-05 | 0.03000789 | 7.22511613e-05 | 0.1034099 | -0.003858363 | 0.1034099
1 | 1 | 0 | 0 | 0 | 0 | 1 | 15659.257 | 0.0300000012 | 2.40785336 | 8.335507e-05 | 0.03000783 | 7.22544428e-05 | 0.1034933 | -0.003861473 | 0.1034933
1 | 1 | 0 | 0 | 0 | 0 | 1 | 15669.257 | 0.0300000012 | 2.407758 | 8.335544e-05 | 0.03000796 | 7.22518962e-05 | 0.1035766 | -0.003864583 | 0.1035766
1 | 1 | 0 | 0 | 0 | 0 | 1 | 15679.257 | 0.0300000012 | 2.407758 | 8.335493e-05 | 0.03000777 | 7.22514596e-05 | 0.10366 | -0.003867693 | 0.10366
1 | 1 | 0 | 0 | 0 | 0 | 1 | 15689.257 | 0.0300000012 | 2.40789151 | 8.335487e-05 | 0.03000775 | 7.22554178e-05 | 0.1037433 | -0.003870803 | 0.1037433
1 | 1 | 0 | 0 | 0 | 0 | 1 | 15699.257 | 0.0300000012 | 2.40783429 | 8.335458e-05 | 0.03000765 | 7.2253446e-05 | 0.1038267 | -0.003873913 | 0.1038267
1 | 1 | 0 | 0 | 0 | 0 | 1 | 15709.257 | 0.0300000012 | 2.40804434 | 8.335511e-05 | 0.03000784 | 7.22602053e-05 | 0.10391 | -0.003877024 | 0.10391
1 | 1 | 0 | 0 | 0 | 0 | 1 | 15719.257 | 0.0300000012 | 2.40792966 | 8.335496e-05 | 0.03000779 | 7.22566401e-05 | 0.1039934 | -0.003880134 | 0.1039934
1 | 1 | 0 | 0 | 0 | 0 | 1 | 15729.257 | 0.0300000012 | 2.40802526 | 8.335476e-05 | 0.03000772 | 7.22593395e-05 | 0.1040768 | -0.003883244 | 0.1040768
1 | 1 | 0 | 0 | 0 | 0 | 1 | 15739.257 | 0.0300000012 | 2.40806341 | 8.335467e-05 | 0.03000768 | 7.22604018e-05 | 0.1041601 | -0.003886354 | 0.1041601
1 | 1 | 0 | 0 | 0 | 0 | 1 | 15749.257 | 0.0300000012 | 2.40819716 | 8.335493e-05 | 0.03000778 | 7.22646437e-05 | 0.1042435 | -0.003889464 | 0.1042435
1 | 1 | 0 | 0 | 0 | 0 | 1 | 15759.257 | 0.0300000012 | 2.40821624 | 8.335444e-05 | 0.0300076 | 7.22647892e-05 | 0.1043268 | -0.003892574 | 0.1043268
1 | 1 | 0 | 0 | 0 | 0 | 1 | 15769.257 | 0.0300000012 | 2.40827346 | 8.335506e-05 | 0.03000782 | 7.22670375e-05 | 0.1044102 | -0.003895684 | 0.1044102
1 | 1 | 0 | 0 | 0 | 0 | 1 | 15779.257 | 0.0300000012 | 2.40821624 | 8.335504e-05 | 0.03000782 | 7.22653058e-05 | 0.1044935 | -0.003898794 | 0.1044935
1 | 1 | 0 | 0 | 0 | 0 | 1 | 15789.257 | 0.0300000012 | 2.40829253 | 8.335472e-05 | 0.0300077 | 7.22673212e-05 | 0.1045769 | -0.003901904 | 0.1045769
1 | 1 | 0 | 0 | 0 | 0 | 1 | 15799.257 | 0.0300000012 | 2.40840721 | 8.335543e-05 | 0.03000796 | 7.22713812e-05 | 0.1046602 | -0.003905014 | 0.1046602
1 | 1 | 0 | 0 | 0 | 0 | 1 | 15809.257 | 0.0300000012 | 2.40840721 | 8.335565e-05 | 0.03000804 | 7.22715704e-05 | 0.1047436 | -0.003908124 | 0.1047436
1 | 1 | 0 | 0 | 0 | 0 | 1 | 15819.257 | 0.0300000012 | 2.40842628 | 8.335521e-05 | 0.03000787 | 7.22717523e-05 | 0.104827 | -0.003911234 | 0.104827
1 | 1 | 0 | 0 | 0 | 0 | 1 | 15829.257 | 0.0300000012 | 2.40842628 | 8.335478e-05 | 0.03000772 | 7.22713885e-05 | 0.1049103 | -0.003914345 | 0.1049103
1 | 1 | 0 | 0 | 0 | 0 | 1 | 15839.257 | 0.0300000012 | 2.40846443 | 8.33548e-05 | 0.03000773 | 7.22725454e-05 | 0.1049937 | -0.003917455 | 0.1049937
1 | 1 | 0 | 0 | 0 | 0 | 1 | 15849.257 | 0.0300000012 | 2.40863633 | 8.335495e-05 | 0.03000778 | 7.2277835e-05 | 0.105077 | -0.003920565 | 0.105077
1 | 1 | 0 | 0 | 0 | 0 | 1 | 15859.257 | 0.0300000012 | 2.40876985 | 8.335474e-05 | 0.03000771 | 7.22816621e-05 | 0.1051604 | -0.003923675 | 0.1051604
1 | 1 | 0 | 0 | 0 | 0 | 1 | 15869.257 | 0.0300000012 | 2.40865541 | 8.335493e-05 | 0.03000778 | 7.2278388e-05 | 0.1052437 | -0.003926785 | 0.1052437
1 | 1 | 0 | 0 | 0 | 0 | 1 | 15879.257 | 0.0300000012 | 2.40869355 | 8.335459e-05 | 0.03000765 | 7.22792392e-05 | 0.1053271 | -0.003929895 | 0.1053271
1 | 1 | 0 | 0 | 0 | 0 | 1 | 15889.257 | 0.0300000012 | 2.40859818 | 8.33545e-05 | 0.03000762 | 7.22762998e-05 | 0.1054104 | -0.003933005012 | 0.1054104
1 | 1 | 0 | 0 | 0 | 0 | 1 | 15899.257 | 0.0300000012 | 2.40867448 | 8.335454e-05 | 0.03000764 | 7.22786281e-05 | 0.1054938 | -0.003936115 | 0.1054938
1 | 1 | 0 | 0 | 0 | 0 | 1 | 15909.257 | 0.0300000012 | 2.4087317 | 8.335459e-05 | 0.03000765 | 7.22803816e-05 | 0.1055771 | -0.003939225 | 0.1055771
1 | 1 | 0 | 0 | 0 | 0 | 1 | 15919.257 | 0.0300000012 | 2.40871263 | 8.335473e-05 | 0.0300077 | 7.22799305e-05 | 0.1056605 | -0.003942335 | 0.1056605
1 | 1 | 0 | 0 | 0 | 0 | 1 | 15929.257 | 0.0300000012 | 2.40886545 | 8.335467e-05 | 0.03000768 | 7.22844707e-05 | 0.1057439 | -0.003945445 | 0.1057439
1 | 1 | 0 | 0 | 0 | 0 | 1 | 15939.257 | 0.0300000012 | 2.4088273 | 8.335432e-05 | 0.03000756 | 7.22830227e-05 | 0.1058272 | -0.003948555 | 0.1058272
1 | 1 | 0 | 0 | 0 | 0 | 1 | 15949.257 | 0.0300000012 | 2.40894175 | 8.335427e-05 | 0.03000754 | 7.22864133e-05 | 0.1059106 | -0.003951665 | 0.1059106
1 | 1 | 0 | 0 | 0 | 0 | 1 | 15959.257 | 0.0300000012 | 2.40892267 | 8.33545e-05 | 0.03000762 | 7.2286035e-05 | 0.1059939 | -0.003954775 | 0.1059939
1 | 1 | 0 | 0 | 0 | 0 | 1 | 15969.257 | 0.0300000012 | 2.4090755 | 8.335422e-05 | 0.03000752 | 7.2290386e-05 | 0.1060773 | -0.003957886 | 0.1060773
1 | 1 | 0 | 0 | 0 | 0 | 1 | 15979.257 | 0.0300000012 | 2.40917087 | 8.335426e-05 | 0.03000753 | 7.22932818e-05 | 0.1061606 | -0.003960996 | 0.1061606
1 | 1 | 0 | 0 | 0 | 0 | 1 | 15989.257 | 0.0300000012 | 2.40915179 | 8.335454e-05 | 0.03000764 | 7.22929544e-05 | 0.106244 | -0.003964106 | 0.106244
1 | 1 | 0 | 0 | 0 | 0 | 1 | 15999.257 | 0.0300000012 | 2.40918994 | 8.335449e-05 | 0.03000762 | 7.22940531e-05 | 0.1063273 | -0.003967216 | 0.1063273
1 | 1 | 0 | 0 | 0 | 0 | 1 | 16009.257 | 0.0300000012 | 2.4092474 | 8.335447e-05 | 0.03000761 | 7.22957557e-05 | 0.1064107 | -0.003970326 | 0.1064107
1 | 1 | 0 | 0 | 0 | 0 | 1 | 16019.257 | 0.0300000012 | 2.40922832 | 8.335448e-05 | 0.03000761 | 7.22951954e-05 | 0.106494 | -0.003973436 | 0.106494
1 | 1 | 0 | 0 | 0 | 0 | 1 | 16029.257 | 0.0300000012 | 2.40936184 | 8.335464e-05 | 0.03000767 | 7.22993354e-05 | 0.1065774 | -0.003976546 | 0.1065774
1 | 1 | 0 | 0 | 0 | 0 | 1 | 16039.257 | 0.0300000012 | 2.40938091 | 8.33547e-05 | 0.03000769 | 7.22999612e-05 | 0.1066608 | -0.003979656 | 0.1066608
1 | 1 | 0 | 0 | 0 | 0 | 1 | 16049.257 | 0.0300000012 | 2.40941906 | 8.335506e-05 | 0.03000782 | 7.23014164e-05 | 0.1067441 | -0.003982766 | 0.1067441
1 | 1 | 0 | 0 | 0 | 0 | 1 | 16059.257 | 0.0300000012 | 2.40943837 | 8.33547e-05 | 0.03000769 | 7.23016783e-05 | 0.1068275 | -0.003985876 | 0.1068275
1 | 1 | 0 | 0 | 0 | 0 | 1 | 16069.257 | 0.0300000012 | 2.40941906 | 8.335469e-05 | 0.03000769 | 7.23010962e-05 | 0.1069108 | -0.003988986 | 0.1069108
1 | 1 | 0 | 0 | 0 | 0 | 1 | 16079.257 | 0.0300000012 | 2.40945745 | 8.335473e-05 | 0.0300077 | 7.23022822e-05 | 0.1069942 | -0.003992096 | 0.1069942
1 | 1 | 0 | 0 | 0 | 0 | 1 | 16089.257 | 0.0300000012 | 2.40953374 | 8.335434e-05 | 0.03000756 | 7.23042322e-05 | 0.1070775 | -0.003995206 | 0.1070775
1 | 1 | 0 | 0 | 0 | 0 | 1 | 16099.257 | 0.0300000012 | 2.40943837 | 8.335462e-05 | 0.03000766 | 7.23016201e-05 | 0.1071609 | -0.003998316 | 0.1071609
1 | 1 | 0 | 0 | 0 | 0 | 1 | 16109.257 | 0.0300000012 | 2.40961003 | 8.33549e-05 | 0.03000776 | 7.23070043e-05 | 0.1072442 | -0.004001427 | 0.1072442
1 | 1 | 0 | 0 | 0 | 0 | 1 | 16119.257 | 0.0300000012 | 2.40953374 | 8.335477e-05 | 0.03000772 | 7.23046105e-05 | 0.1073276 | -0.004004537 | 0.1073276
1 | 1 | 0 | 0 | 0 | 0 | 1 | 16129.257 | 0.0300000012 | 2.40964842 | 8.335494e-05 | 0.03000778 | 7.23081976e-05 | 0.1074109 | -0.004007647 | 0.1074109
1 | 1 | 0 | 0 | 0 | 0 | 1 | 16139.257 | 0.0300000012 | 2.40957189 | 8.335486e-05 | 0.03000775 | 7.23058329e-05 | 0.1074943 | -0.004010757 | 0.1074943
1 | 1 | 0 | 0 | 0 | 0 | 1 | 16149.257 | 0.0300000012 | 2.40962911 | 8.335487e-05 | 0.03000775 | 7.23075573e-05 | 0.1075777 | -0.004013867 | 0.1075777
1 | 1 | 0 | 0 | 0 | 0 | 1 | 16159.257 | 0.0300000012 | 2.40982008 | 8.335453e-05 | 0.03000763 | 7.23129924e-05 | 0.107661 | -0.004016977 | 0.107661
1 | 1 | 0 | 0 | 0 | 0 | 1 | 16169.257 | 0.0300000012 | 2.40980101 | 8.335429e-05 | 0.03000754 | 7.23122066e-05 | 0.1077444 | -0.004020087 | 0.1077444
1 | 1 | 0 | 0 | 0 | 0 | 1 | 16179.257 | 0.0300000012 | 2.40982008 | 8.335428e-05 | 0.03000754 | 7.23127814e-05 | 0.1078277 | -0.004023197 | 0.1078277
1 | 1 | 0 | 0 | 0 | 0 | 1 | 16189.257 | 0.0300000012 | 2.40999198 | 8.335422e-05 | 0.03000752 | 7.23178746e-05 | 0.1079111 | -0.004026307 | 0.1079111
1 | 1 | 0 | 0 | 0 | 0 | 1 | 16199.257 | 0.0300000012 | 2.40993476 | 8.33543e-05 | 0.03000755 | 7.23162375e-05 | 0.1079944 | -0.004029417 | 0.1079944
1 | 1 | 0 | 0 | 0 | 0 | 1 | 16209.257 | 0.0300000012 | 2.40983915 | 8.335444e-05 | 0.0300076 | 7.23134872e-05 | 0.1080778 | -0.004032527 | 0.1080778
1 | 1 | 0 | 0 | 0 | 0 | 1 | 16219.257 | 0.0300000012 | 2.41001105 | 8.335447e-05 | 0.03000761 | 7.23186677e-05 | 0.1081611 | -0.004035637 | 0.1081611
1 | 1 | 0 | 0 | 0 | 0 | 1 | 16229.257 | 0.0300000012 | 2.41001105 | 8.335447e-05 | 0.03000761 | 7.23186749e-05 | 0.1082445 | -0.004038747 | 0.1082445
1 | 1 | 0 | 0 | 0 | 0 | 1 | 16239.257 | 0.0300000012 | 2.41006851 | 8.3355e-05 | 0.0300078 | 7.23208577e-05 | 0.1083278 | -0.004041857 | 0.1083278
1 | 1 | 0 | 0 | 0 | 0 | 1 | 16249.257 | 0.0300000012 | 2.41012573 | 8.335467e-05 | 0.03000768 | 7.23222838e-05 | 0.1084112 | -0.004044968 | 0.1084112
1 | 1 | 0 | 0 | 0 | 0 | 1 | 16259.257 | 0.0300000012 | 2.41012573 | 8.33544e-05 | 0.03000758 | 7.2322051e-05 | 0.1084946 | -0.004048078 | 0.1084946
1 | 1 | 0 | 0 | 0 | 0 | 1 | 16269.257 | 0.0300000012 | 2.41020203 | 8.335467e-05 | 0.03000768 | 7.23245685e-05 | 0.1085779 | -0.004051188 | 0.1085779
1 | 1 | 0 | 0 | 0 | 0 | 1 | 16279.257 | 0.0300000012 | 2.41029763 | 8.335448e-05 | 0.03000761 | 7.23272824e-05 | 0.1086613 | -0.004054298 | 0.1086613
1 | 1 | 0 | 0 | 0 | 0 | 1 | 16289.257 | 0.0300000012 | 2.41018295 | 8.335434e-05 | 0.03000756 | 7.23237172e-05 | 0.1087446 | -0.004057408 | 0.1087446
1 | 1 | 0 | 0 | 0 | 0 | 1 | 16299.257 | 0.0300000012 | 2.41014481 | 8.335429e-05 | 0.03000754 | 7.23225239e-05 | 0.108828 | -0.004060518 | 0.108828
1 | 1 | 0 | 0 | 0 | 0 | 1 | 16309.257 | 0.0300000012 | 2.41033578 | 8.335453e-05 | 0.03000763 | 7.23284611e-05 | 0.1089113 | -0.004063628 | 0.1089113
1 | 1 | 0 | 0 | 0 | 0 | 1 | 16319.257 | 0.0300000012 | 2.41048861 | 8.33544e-05 | 0.03000758 | 7.23329431e-05 | 0.1089947 | -0.004066738 | 0.1089947
1 | 1 | 0 | 0 | 0 | 0 | 1 | 16329.257 | 0.0300000012 | 2.41045022 | 8.335458e-05 | 0.03000765 | 7.23319463e-05 | 0.109078 | -0.004069848 | 0.109078
1 | 1 | 0 | 0 | 0 | 0 | 1 | 16339.2569 | 0.0300000012 | 2.41048861 | 8.335498e-05 | 0.03000779 | 7.23334451e-05 | 0.1091614 | -0.004072958 | 0.1091614
1 | 1 | 0 | 0 | 0 | 0 | 1 | 16349.2569 | 0.0300000012 | 2.41054583 | 8.335469e-05 | 0.03000769 | 7.23349149e-05 | 0.1092447 | -0.004076068 | 0.1092447
1 | 1 | 0 | 0 | 0 | 0 | 1 | 16359.2569 | 0.0300000012 | 2.41064119 | 8.335409e-05 | 0.03000747 | 7.23372505e-05 | 0.1093281 | -0.004079178 | 0.1093281
1 | 1 | 0 | 0 | 0 | 0 | 1 | 16369.2569 | 0.0300000012 | 2.41048861 | 8.335477e-05 | 0.03000772 | 7.23332632e-05 | 0.1094115 | -0.004082288 | 0.1094115
1 | 1 | 0 | 0 | 0 | 0 | 1 | 16379.2569 | 0.0300000012 | 2.41062212 | 8.335462e-05 | 0.03000766 | 7.2337134e-05 | 0.1094948 | -0.004085398 | 0.1094948
1 | 1 | 0 | 0 | 0 | 0 | 1 | 16389.2569 | 0.0300000012 | 2.41054583 | 8.335485e-05 | 0.03000774 | 7.23350458e-05 | 0.1095782 | -0.004088509 | 0.1095782
1 | 1 | 0 | 0 | 0 | 0 | 1 | 16399.2569 | 0.0300000012 | 2.41069865 | 8.335439e-05 | 0.03000758 | 7.23392368e-05 | 0.1096615 | -0.004091619 | 0.1096615
1 | 1 | 0 | 0 | 0 | 0 | 1 | 16409.2569 | 0.0300000012 | 2.41077495 | 8.335432e-05 | 0.03000756 | 7.23414632e-05 | 0.1097449 | -0.004094729 | 0.1097449
1 | 1 | 0 | 0 | 0 | 0 | 1 | 16419.2569 | 0.0300000012 | 2.41075587 | 8.335473e-05 | 0.0300077 | 7.2341245e-05 | 0.1098282 | -0.004097839 | 0.1098282
1 | 1 | 0 | 0 | 0 | 0 | 1 | 16429.2569 | 0.0300000012 | 2.41077495 | 8.335443e-05 | 0.0300076 | 7.23415651e-05 | 0.1099116 | -0.004100949 | 0.1099116
1 | 1 | 0 | 0 | 0 | 0 | 1 | 16439.2569 | 0.0300000012 | 2.41077495 | 8.335458e-05 | 0.03000765 | 7.23416888e-05 | 0.1099949 | -0.004104059 | 0.1099949
1 | 1 | 0 | 0 | 0 | 0 | 1 | 16449.2569 | 0.0300000012 | 2.41088939 | 8.335435e-05 | 0.03000757 | 7.23449193e-05 | 0.1100783 | -0.004107169 | 0.1100783
1 | 1 | 0 | 0 | 0 | 0 | 1 | 16459.2569 | 0.0300000012 | 2.41081309 | 8.335471e-05 | 0.0300077 | 7.23429475e-05 | 0.1101616 | -0.004110279 | 0.1101616
1 | 1 | 0 | 0 | 0 | 0 | 1 | 16469.2569 | 0.0300000012 | 2.41094685 | 8.33547e-05 | 0.03000769 | 7.23469493e-05 | 0.110245 | -0.004113389 | 0.110245
1 | 1 | 0 | 0 | 0 | 0 | 1 | 16479.2569 | 0.0300000012 | 2.41088939 | 8.335462e-05 | 0.03000766 | 7.23451594e-05 | 0.1103284 | -0.004116499 | 0.1103284
1 | 1 | 0 | 0 | 0 | 0 | 1 | 16489.2569 | 0.0300000012 | 2.41102314 | 8.335452e-05 | 0.03000763 | 7.23490812e-05 | 0.1104117 | -0.004119609 | 0.1104117
1 | 1 | 0 | 0 | 0 | 0 | 1 | 16499.2569 | 0.0300000012 | 2.41109943 | 8.335456e-05 | 0.03000764 | 7.23514022e-05 | 0.1104951 | -0.004122719 | 0.1104951
1 | 1 | 0 | 0 | 0 | 0 | 1 | 16509.2569 | 0.0300000012 | 2.41096592 | 8.335477e-05 | 0.03000772 | 7.23475896e-05 | 0.1105784 | -0.004125829 | 0.1105784
1 | 1 | 0 | 0 | 0 | 0 | 1 | 16519.2569 | 0.0300000012 | 2.41106129 | 8.335498e-05 | 0.03000779 | 7.23506309e-05 | 0.1106618 | -0.004128939 | 0.1106618
1 | 1 | 0 | 0 | 0 | 0 | 1 | 16529.2569 | 0.0300000012 | 2.41117597 | 8.335501e-05 | 0.0300078 | 7.23540943e-05 | 0.1107451 | -0.00413205 | 0.1107451
1 | 1 | 0 | 0 | 0 | 0 | 1 | 16539.2569 | 0.0300000012 | 2.41123319 | 8.3355e-05 | 0.0300078 | 7.23558041e-05 | 0.1108285 | -0.00413516 | 0.1108285
1 | 1 | 0 | 0 | 0 | 0 | 1 | 16549.2569 | 0.0300000012 | 2.41127133 | 8.335457e-05 | 0.03000765 | 7.23565827e-05 | 0.1109118 | -0.00413827 | 0.1109118
1 | 1 | 0 | 0 | 0 | 0 | 1 | 16559.2569 | 0.0300000012 | 2.41119504 | 8.335457e-05 | 0.03000765 | 7.23542908e-05 | 0.1109952 | -0.00414138 | 0.1109952
1 | 1 | 0 | 0 | 0 | 0 | 1 | 16569.2569 | 0.0300000012 | 2.41134787 | 8.335469e-05 | 0.03000769 | 7.23589837e-05 | 0.1110785 | -0.00414449 | 0.1110785
1 | 1 | 0 | 0 | 0 | 0 | 1 | 16579.2569 | 0.0300000012 | 2.41140509 | 8.335505e-05 | 0.03000782 | 7.23610065e-05 | 0.1111619 | -0.0041476 | 0.1111619
1 | 1 | 0 | 0 | 0 | 0 | 1 | 16589.2569 | 0.0300000012 | 2.41159606 | 8.335481e-05 | 0.03000773 | 7.23665289e-05 | 0.1112453 | -0.00415071 | 0.1112453
1 | 1 | 0 | 0 | 0 | 0 | 1 | 16599.2569 | 0.0300000012 | 2.41146231 | 8.335465e-05 | 0.03000767 | 7.23623743e-05 | 0.1113286 | -0.00415382 | 0.1113286
1 | 1 | 0 | 0 | 0 | 0 | 1 | 16609.2569 | 0.0300000012 | 2.41159606 | 8.335468e-05 | 0.03000768 | 7.23664125e-05 | 0.111412 | -0.00415693 | 0.111412
1 | 1 | 0 | 0 | 0 | 0 | 1 | 16619.2569 | 0.0300000012 | 2.41165328 | 8.335465e-05 | 0.03000767 | 7.23681005e-05 | 0.1114953 | -0.00416004 | 0.1114953
1 | 1 | 0 | 0 | 0 | 0 | 1 | 16629.2569 | 0.0300000012 | 2.41159606 | 8.335439e-05 | 0.03000758 | 7.23661651e-05 | 0.1115787 | -0.00416315 | 0.1115787
1 | 1 | 0 | 0 | 0 | 0 | 1 | 16639.2569 | 0.0300000012 | 2.41163421 | 8.335457e-05 | 0.03000764 | 7.23674602e-05 | 0.111662 | -0.00416626 | 0.111662
1 | 1 | 0 | 0 | 0 | 0 | 1 | 16649.2569 | 0.0300000012 | 2.41167235 | 8.3355e-05 | 0.0300078 | 7.23689809e-05 | 0.1117454 | -0.00416937 | 0.1117454
1 | 1 | 0 | 0 | 0 | 0 | 1 | 16659.2569 | 0.0300000012 | 2.41161513 | 8.335492e-05 | 0.03000777 | 7.2367191e-05 | 0.1118287 | -0.004172481 | 0.1118287
1 | 1 | 0 | 0 | 0 | 0 | 1 | 16669.2569 | 0.0300000012 | 2.41169143 | 8.335437e-05 | 0.03000757 | 7.23690027e-05 | 0.1119121 | -0.004175591 | 0.1119121
1 | 1 | 0 | 0 | 0 | 0 | 1 | 16679.2569 | 0.0300000012 | 2.41180611 | 8.335442e-05 | 0.03000759 | 7.23724952e-05 | 0.1119954 | -0.004178701 | 0.1119954
1 | 1 | 0 | 0 | 0 | 0 | 1 | 16689.2569 | 0.0300000012 | 2.4118824 | 8.335448e-05 | 0.03000761 | 7.23748381e-05 | 0.1120788 | -0.004181811 | 0.1120788
1 | 1 | 0 | 0 | 0 | 0 | 1 | 16699.2569 | 0.0300000012 | 2.41203523 | 8.335484e-05 | 0.03000774 | 7.23797275e-05 | 0.1121622 | -0.004184921 | 0.1121622
1 | 1 | 0 | 0 | 0 | 0 | 1 | 16709.2569 | 0.0300000012 | 2.41193962 | 8.335495e-05 | 0.03000778 | 7.23769626e-05 | 0.1122455 | -0.004188031 | 0.1122455
1 | 1 | 0 | 0 | 0 | 0 | 1 | 16719.2569 | 0.0300000012 | 2.41186333 | 8.335472e-05 | 0.0300077 | 7.2374467e-05 | 0.1123289 | -0.004191141 | 0.1123289
1 | 1 | 0 | 0 | 0 | 0 | 1 | 16729.2569 | 0.0300000012 | 2.41193962 | 8.335447e-05 | 0.03000761 | 7.23765479e-05 | 0.1124122 | -0.004194251 | 0.1124122
1 | 1 | 0 | 0 | 0 | 0 | 1 | 16739.2569 | 0.0300000012 | 2.4120543 | 8.335453e-05 | 0.03000763 | 7.23800331e-05 | 0.1124956 | -0.004197361 | 0.1124956
1 | 1 | 0 | 0 | 0 | 0 | 1 | 16749.2569 | 0.0300000012 | 2.41203523 | 8.335459e-05 | 0.03000765 | 7.23795165e-05 | 0.1125789 | -0.004200471 | 0.1125789
1 | 1 | 0 | 0 | 0 | 0 | 1 | 16759.2569 | 0.0300000012 | 2.41218805 | 8.335485e-05 | 0.03000775 | 7.23843259e-05 | 0.1126623 | -0.004203581 | 0.1126623
1 | 1 | 0 | 0 | 0 | 0 | 1 | 16769.2569 | 0.0300000012 | 2.41211152 | 8.335506e-05 | 0.03000782 | 7.23822159e-05 | 0.1127456 | -0.004206691 | 0.1127456
1 | 1 | 0 | 0 | 0 | 0 | 1 | 16779.2569 | 0.0300000012 | 2.41220713 | 8.335516e-05 | 0.03000786 | 7.23851699e-05 | 0.112829 | -0.004209801 | 0.112829
1 | 1 | 0 | 0 | 0 | 0 | 1 | 16789.2569 | 0.0300000012 | 2.41230249 | 8.3355e-05 | 0.0300078 | 7.23878911e-05 | 0.1129123 | -0.004212912 | 0.1129123
1 | 1 | 0 | 0 | 0 | 0 | 1 | 16799.2569 | 0.0300000012 | 2.41235971 | 8.335488e-05 | 0.03000776 | 7.23895064e-05 | 0.1129957 | -0.004216022 | 0.1129957
1 | 1 | 0 | 0 | 0 | 0 | 1 | 16809.2569 | 0.0300000012 | 2.41239786 | 8.335461e-05 | 0.03000766 | 7.23904086e-05 | 0.1130791 | -0.004219132 | 0.1130791
1 | 1 | 0 | 0 | 0 | 0 | 1 | 16819.2569 | 0.0300000012 | 2.41241717 | 8.335476e-05 | 0.03000771 | 7.23911216e-05 | 0.1131624 | -0.004222242 | 0.1131624
1 | 1 | 0 | 0 | 0 | 0 | 1 | 16829.2569 | 0.0300000012 | 2.41226435 | 8.335494e-05 | 0.03000778 | 7.23866979e-05 | 0.1132458 | -0.004225352 | 0.1132458
1 | 1 | 0 | 0 | 0 | 0 | 1 | 16839.2569 | 0.0300000012 | 2.41258883 | 8.335469e-05 | 0.03000769 | 7.23962148e-05 | 0.1133291 | -0.004228462 | 0.1133291
1 | 1 | 0 | 0 | 0 | 0 | 1 | 16849.2569 | 0.0300000012 | 2.41266537 | 8.335433e-05 | 0.03000756 | 7.23982012e-05 | 0.1134125 | -0.004231572 | 0.1134125
1 | 1 | 0 | 0 | 0 | 0 | 1 | 16859.2569 | 0.0300000012 | 2.41253161 | 8.335436e-05 | 0.03000757 | 7.23942139e-05 | 0.1134958 | -0.004234682 | 0.1134958
1 | 1 | 0 | 0 | 0 | 0 | 1 | 16869.2569 | 0.0300000012 | 2.41266537 | 8.33546e-05 | 0.03000766 | 7.2398434e-05 | 0.1135792 | -0.004237792 | 0.1135792
1 | 1 | 0 | 0 | 0 | 0 | 1 | 16879.2569 | 0.0300000012 | 2.41264629 | 8.335415e-05 | 0.03000749 | 7.23974736e-05 | 0.1136625 | -0.004240902 | 0.1136625
1 | 1 | 0 | 0 | 0 | 0 | 1 | 16889.2569 | 0.0300000012 | 2.41272259 | 8.335467e-05 | 0.03000768 | 7.24002093e-05 | 0.1137459 | -0.004244012 | 0.1137459
1 | 1 | 0 | 0 | 0 | 0 | 1 | 16899.2569 | 0.0300000012 | 2.41277981 | 8.335478e-05 | 0.03000772 | 7.2402021e-05 | 0.1138293 | -0.004247122 | 0.1138293
1 | 1 | 0 | 0 | 0 | 0 | 1 | 16909.2569 | 0.0300000012 | 2.41281796 | 8.335469e-05 | 0.03000769 | 7.24030906e-05 | 0.1139126 | -0.004250232 | 0.1139126
1 | 1 | 0 | 0 | 0 | 0 | 1 | 16919.2569 | 0.0300000012 | 2.41283727 | 8.335529e-05 | 0.0300079 | 7.24041893e-05 | 0.113996 | -0.004253343 | 0.113996
1 | 1 | 0 | 0 | 0 | 0 | 1 | 16929.2569 | 0.0300000012 | 2.41285634 | 8.335473e-05 | 0.0300077 | 7.24042766e-05 | 0.1140793 | -0.004256453 | 0.1140793
1 | 1 | 0 | 0 | 0 | 0 | 1 | 16939.2569 | 0.0300000012 | 2.41293263 | 8.335429e-05 | 0.03000755 | 7.24061829e-05 | 0.1141627 | -0.004259563 | 0.1141627
1 | 1 | 0 | 0 | 0 | 0 | 1 | 16949.2569 | 0.0300000012 | 2.41291356 | 8.335428e-05 | 0.03000754 | 7.24056081e-05 | 0.114246 | -0.004262673 | 0.114246
1 | 1 | 0 | 0 | 0 | 0 | 1 | 16959.2569 | 0.0300000012 | 2.413028 | 8.335445e-05 | 0.0300076 | 7.24091806e-05 | 0.1143294 | -0.004265783 | 0.1143294
1 | 1 | 0 | 0 | 0 | 0 | 1 | 16969.2569 | 0.0300000012 | 2.41304731 | 8.335404e-05 | 0.03000746 | 7.24094134e-05 | 0.1144127 | -0.004268893 | 0.1144127
1 | 1 | 0 | 0 | 0 | 0 | 1 | 16979.2569 | 0.0300000012 | 2.413028 | 8.335413e-05 | 0.03000749 | 7.24089041e-05 | 0.1144961 | -0.004272003 | 0.1144961
1 | 1 | 0 | 0 | 0 | 0 | 1 | 16989.2569 | 0.0300000012 | 2.41318083 | 8.335463e-05 | 0.03000767 | 7.24139245e-05 | 0.1145794 | -0.004275113 | 0.1145794
1 | 1 | 0 | 0 | 0 | 0 | 1 | 16999.2569 | 0.0300000012 | 2.41308546 | 8.335446e-05 | 0.0300076 | 7.24109123e-05 | 0.1146628 | -0.004278223 | 0.1146628
1 | 1 | 0 | 0 | 0 | 0 | 1 | 17009.2569 | 0.0300000012 | 2.41308546 | 8.335465e-05 | 0.03000767 | 7.24110796e-05 | 0.1147462 | -0.004281333 | 0.1147462
1 | 1 | 0 | 0 | 0 | 0 | 1 | 17019.2569 | 0.0300000012 | 2.41327643 | 8.33549e-05 | 0.03000776 | 7.24170313e-05 | 0.1148295 | -0.004284443 | 0.1148295
1 | 1 | 0 | 0 | 0 | 0 | 1 | 17029.2569 | 0.0300000012 | 2.4133718 | 8.33553e-05 | 0.03000791 | 7.242024e-05 | 0.1149129 | -0.004287553 | 0.1149129
1 | 1 | 0 | 0 | 0 | 0 | 1 | 17039.2569 | 0.0300000012 | 2.41331458 | 8.33552e-05 | 0.03000787 | 7.24184429e-05 | 0.1149962 | -0.004290663 | 0.1149962
1 | 1 | 0 | 0 | 0 | 0 | 1 | 17049.2569 | 0.0300000012 | 2.4133718 | 8.335527e-05 | 0.0300079 | 7.24202109e-05 | 0.1150796 | -0.004293774 | 0.1150796
1 | 1 | 0 | 0 | 0 | 0 | 1 | 17059.2569 | 0.0300000012 | 2.41335273 | 8.335517e-05 | 0.03000786 | 7.24195561e-05 | 0.1151629 | -0.004296884 | 0.1151629
1 | 1 | 0 | 0 | 0 | 0 | 1 | 17069.2569 | 0.0300000012 | 2.4134481 | 8.335512e-05 | 0.03000785 | 7.24223792e-05 | 0.1152463 | -0.004299994 | 0.1152463
1 | 1 | 0 | 0 | 0 | 0 | 1 | 17079.2569 | 0.0300000012 | 2.4135437 | 8.335526e-05 | 0.03000789 | 7.24253623e-05 | 0.1153296 | -0.004303104 | 0.1153296
1 | 1 | 0 | 0 | 0 | 0 | 1 | 17089.2569 | 0.0300000012 | 2.41360092 | 8.335489e-05 | 0.03000776 | 7.24267593e-05 | 0.115413 | -0.004306214 | 0.115413
1 | 1 | 0 | 0 | 0 | 0 | 1 | 17099.2569 | 0.0300000012 | 2.41350555 | 8.335451e-05 | 0.03000762 | 7.24235651e-05 | 0.1154963 | -0.004309324 | 0.1154963
1 | 1 | 0 | 0 | 0 | 0 | 1 | 17109.2569 | 0.0300000012 | 2.41362 | 8.335503e-05 | 0.03000781 | 7.24274578e-05 | 0.1155797 | -0.004312434 | 0.1155797
1 | 1 | 0 | 0 | 0 | 0 | 1 | 17119.2569 | 0.0300000012 | 2.41363907 | 8.335505e-05 | 0.03000782 | 7.24280399e-05 | 0.1156631 | -0.004315544 | 0.1156631
1 | 1 | 0 | 0 | 0 | 0 | 1 | 17129.2569 | 0.0300000012 | 2.4138875 | 8.335495e-05 | 0.03000778 | 7.24354104e-05 | 0.1157464 | -0.004318654 | 0.1157464
1 | 1 | 0 | 0 | 0 | 0 | 1 | 17139.2569 | 0.0300000012 | 2.41375375 | 8.335471e-05 | 0.0300077 | 7.24311903e-05 | 0.1158298 | -0.004321764 | 0.1158298
1 | 1 | 0 | 0 | 0 | 0 | 1 | 17149.2569 | 0.0300000012 | 2.41373467 | 8.335501e-05 | 0.0300078 | 7.24308775e-05 | 0.1159131 | -0.004324874 | 0.1159131
1 | 1 | 0 | 0 | 0 | 0 | 1 | 17159.2569 | 0.0300000012 | 2.41379189 | 8.33551e-05 | 0.03000784 | 7.24326746e-05 | 0.1159965 | -0.004327984 | 0.1159965
1 | 1 | 0 | 0 | 0 | 0 | 1 | 17169.2569 | 0.0300000012 | 2.41386819 | 8.33549e-05 | 0.03000776 | 7.24347847e-05 | 0.1160798 | -0.004331095 | 0.1160798
1 | 1 | 0 | 0 | 0 | 0 | 1 | 17179.2569 | 0.0300000012 | 2.41400194 | 8.33549e-05 | 0.03000777 | 7.24388083e-05 | 0.1161632 | -0.004334205 | 0.1161632
1 | 1 | 0 | 0 | 0 | 0 | 1 | 17189.2569 | 0.0300000012 | 2.41404009 | 8.335491e-05 | 0.03000777 | 7.24399506e-05 | 0.1162465 | -0.004337315 | 0.1162465
1 | 1 | 0 | 0 | 0 | 0 | 1 | 17199.2569 | 0.0300000012 | 2.41392565 | 8.335484e-05 | 0.03000774 | 7.24364581e-05 | 0.1163299 | -0.004340425 | 0.1163299
1 | 1 | 0 | 0 | 0 | 0 | 1 | 17209.2569 | 0.0300000012 | 2.41415477 | 8.335495e-05 | 0.03000778 | 7.24434358e-05 | 0.1164133 | -0.004343535 | 0.1164133
1 | 1 | 0 | 0 | 0 | 0 | 1 | 17219.2569 | 0.0300000012 | 2.41407824 | 8.33548e-05 | 0.03000773 | 7.24410056e-05 | 0.1164966 | -0.004346645 | 0.1164966
1 | 1 | 0 | 0 | 0 | 0 | 1 | 17229.2569 | 0.0300000012 | 2.41409731 | 8.335486e-05 | 0.03000775 | 7.24416313e-05 | 0.11658 | -0.004349755 | 0.11658
1 | 1 | 0 | 0 | 0 | 0 | 1 | 17239.2569 | 0.0300000012 | 2.41423106 | 8.335457e-05 | 0.03000765 | 7.2445393e-05 | 0.1166633 | -0.004352865 | 0.1166633
1 | 1 | 0 | 0 | 0 | 0 | 1 | 17249.2569 | 0.0300000012 | 2.41409731 | 8.335514e-05 | 0.03000785 | 7.24418715e-05 | 0.1167467 | -0.004355975 | 0.1167467
1 | 1 | 0 | 0 | 0 | 0 | 1 | 17259.2569 | 0.0300000012 | 2.41426921 | 8.335502e-05 | 0.03000781 | 7.24469282e-05 | 0.11683 | -0.004359085 | 0.11683
1 | 1 | 0 | 0 | 0 | 0 | 1 | 17269.2569 | 0.0300000012 | 2.41426921 | 8.335533e-05 | 0.03000792 | 7.24471902e-05 | 0.1169134 | -0.004362195 | 0.1169134
1 | 1 | 0 | 0 | 0 | 0 | 1 | 17279.2569 | 0.0300000012 | 2.41428828 | 8.335564e-05 | 0.03000803 | 7.24480342e-05 | 0.1169967 | -0.004365306 | 0.1169967
1 | 1 | 0 | 0 | 0 | 0 | 1 | 17289.2569 | 0.0300000012 | 2.41436481 | 8.335525e-05 | 0.03000789 | 7.24499987e-05 | 0.1170801 | -0.004368416 | 0.1170801
1 | 1 | 0 | 0 | 0 | 0 | 1 | 17299.2569 | 0.0300000012 | 2.41444111 | 8.335542e-05 | 0.03000795 | 7.24524289e-05 | 0.1171634 | -0.004371526 | 0.1171634
1 | 1 | 0 | 0 | 0 | 0 | 1 | 17309.2569 | 0.0300000012 | 2.41446018 | 8.335512e-05 | 0.03000784 | 7.24527417e-05 | 0.1172468 | -0.004374636 | 0.1172468
1 | 1 | 0 | 0 | 0 | 0 | 1 | 17319.2569 | 0.0300000012 | 2.41457486 | 8.335507e-05 | 0.03000782 | 7.24561396e-05 | 0.1173302 | -0.004377746 | 0.1173302
1 | 1 | 0 | 0 | 0 | 0 | 1 | 17329.2569 | 0.0300000012 | 2.41467023 | 8.335506e-05 | 0.03000782 | 7.24589918e-05 | 0.1174135 | -0.004380856 | 0.1174135
1 | 1 | 0 | 0 | 0 | 0 | 1 | 17339.2569 | 0.0300000012 | 2.41453671 | 8.335516e-05 | 0.03000786 | 7.24550773e-05 | 0.1174969 | -0.004383966 | 0.1174969
1 | 1 | 0 | 0 | 0 | 0 | 1 | 17349.2569 | 0.0300000012 | 2.41461301 | 8.335489e-05 | 0.03000776 | 7.24571291e-05 | 0.1175802 | -0.004387076 | 0.1175802
1 | 1 | 0 | 0 | 0 | 0 | 1 | 17359.2569 | 0.0300000012 | 2.4146893 | 8.335517e-05 | 0.03000786 | 7.24596612e-05 | 0.1176636 | -0.004390186 | 0.1176636
1 | 1 | 0 | 0 | 0 | 0 | 1 | 17369.2569 | 0.0300000012 | 2.41467023 | 8.335564e-05 | 0.03000803 | 7.24595011e-05 | 0.1177469 | -0.004393296 | 0.1177469
1 | 1 | 0 | 0 | 0 | 0 | 1 | 17379.2569 | 0.0300000012 | 2.41480398 | 8.33556e-05 | 0.03000802 | 7.24634738e-05 | 0.1178303 | -0.004396406 | 0.1178303
1 | 1 | 0 | 0 | 0 | 0 | 1 | 17389.2569 | 0.0300000012 | 2.41480398 | 8.335553e-05 | 0.03000799 | 7.24634156e-05 | 0.1179136 | -0.004399517 | 0.1179136
1 | 1 | 0 | 0 | 0 | 0 | 1 | 17399.2569 | 0.0300000012 | 2.41478491 | 8.335523e-05 | 0.03000788 | 7.24625861e-05 | 0.117997 | -0.004402627 | 0.117997
1 | 1 | 0 | 0 | 0 | 0 | 1 | 17409.2569 | 0.0300000012 | 2.41507125 | 8.33548e-05 | 0.03000773 | 7.24708007e-05 | 0.1180804 | -0.004405737 | 0.1180804
1 | 1 | 0 | 0 | 0 | 0 | 1 | 17419.2569 | 0.0300000012 | 2.41489935 | 8.335508e-05 | 0.03000783 | 7.24658894e-05 | 0.1181637 | -0.004408847 | 0.1181637
1 | 1 | 0 | 0 | 0 | 0 | 1 | 17429.2569 | 0.0300000012 | 2.41497588 | 8.335509e-05 | 0.03000783 | 7.24681886e-05 | 0.1182471 | -0.004411957 | 0.1182471
1 | 1 | 0 | 0 | 0 | 0 | 1 | 17439.2569 | 0.0300000012 | 2.41512847 | 8.335514e-05 | 0.03000785 | 7.24728088e-05 | 0.1183304 | -0.004415067 | 0.1183304
1 | 1 | 0 | 0 | 0 | 0 | 1 | 17449.2569 | 0.0300000012 | 2.4152813 | 8.335515e-05 | 0.03000785 | 7.24774072e-05 | 0.1184138 | -0.004418177 | 0.1184138
1 | 1 | 0 | 0 | 0 | 0 | 1 | 17459.2569 | 0.0300000012 | 2.41507125 | 8.335494e-05 | 0.03000778 | 7.24709171e-05 | 0.1184971 | -0.004421287 | 0.1184971
1 | 1 | 0 | 0 | 0 | 0 | 1 | 17469.2569 | 0.0300000012 | 2.41516685 | 8.335439e-05 | 0.03000758 | 7.24733109e-05 | 0.1185805 | -0.004424397 | 0.1185805
1 | 1 | 0 | 0 | 0 | 0 | 1 | 17479.2569 | 0.0300000012 | 2.41518593 | 8.335448e-05 | 0.03000761 | 7.24739657e-05 | 0.1186638 | -0.004427507 | 0.1186638
1 | 1 | 0 | 0 | 0 | 0 | 1 | 17489.2569 | 0.0300000012 | 2.41526222 | 8.335448e-05 | 0.03000761 | 7.24762504e-05 | 0.1187472 | -0.004430617 | 0.1187472
1 | 1 | 0 | 0 | 0 | 0 | 1 | 17499.2569 | 0.0300000012 | 2.41535759 | 8.335479e-05 | 0.03000772 | 7.24793863e-05 | 0.1188305 | -0.004433727 | 0.1188305
1 | 1 | 0 | 0 | 0 | 0 | 1 | 17509.2569 | 0.0300000012 | 2.41531944 | 8.335483e-05 | 0.03000774 | 7.24782731e-05 | 0.1189139 | -0.004436838 | 0.1189139
1 | 1 | 0 | 0 | 0 | 0 | 1 | 17519.2569 | 0.0300000012 | 2.4153769 | 8.335505e-05 | 0.03000782 | 7.24801866e-05 | 0.1189973 | -0.004439948 | 0.1189973
1 | 1 | 0 | 0 | 0 | 0 | 1 | 17529.2569 | 0.0300000012 | 2.4154532 | 8.335554e-05 | 0.03000799 | 7.24829079e-05 | 0.1190806 | -0.004443058 | 0.1190806
1 | 1 | 0 | 0 | 0 | 0 | 1 | 17539.2569 | 0.0300000012 | 2.41551042 | 8.335507e-05 | 0.03000783 | 7.24842175e-05 | 0.119164 | -0.004446168 | 0.119164
1 | 1 | 0 | 0 | 0 | 0 | 1 | 17549.2569 | 0.0300000012 | 2.41556764 | 8.335527e-05 | 0.0300079 | 7.24861093e-05 | 0.1192473 | -0.004449278 | 0.1192473
1 | 1 | 0 | 0 | 0 | 0 | 1 | 17559.2569 | 0.0300000012 | 2.41560602 | 8.33553e-05 | 0.03000791 | 7.24872807e-05 | 0.1193307 | -0.004452388 | 0.1193307
1 | 1 | 0 | 0 | 0 | 0 | 1 | 17569.2569 | 0.0300000012 | 2.4156251 | 8.335499e-05 | 0.0300078 | 7.24875936e-05 | 0.119414 | -0.004455498 | 0.119414
1 | 1 | 0 | 0 | 0 | 0 | 1 | 17579.2569 | 0.0300000012 | 2.41558695 | 8.335499e-05 | 0.0300078 | 7.2486444e-05 | 0.1194974 | -0.004458608 | 0.1194974
1 | 1 | 0 | 0 | 0 | 0 | 1 | 17589.2569 | 0.0300000012 | 2.41566324 | 8.335498e-05 | 0.03000779 | 7.24887286e-05 | 0.1195807 | -0.004461718 | 0.1195807
1 | 1 | 0 | 0 | 0 | 0 | 1 | 17599.2569 | 0.0300000012 | 2.41585422 | 8.335493e-05 | 0.03000777 | 7.24944111e-05 | 0.1196641 | -0.004464828 | 0.1196641
1 | 1 | 0 | 0 | 0 | 0 | 1 | 17609.2569 | 0.0300000012 | 2.41573954 | 8.335482e-05 | 0.03000774 | 7.2490875e-05 | 0.1197475 | -0.004467938 | 0.1197475
1 | 1 | 0 | 0 | 0 | 0 | 1 | 17619.2569 | 0.0300000012 | 2.41579676 | 8.335487e-05 | 0.03000775 | 7.24926285e-05 | 0.1198308 | -0.004471049 | 0.1198308
1 | 1 | 0 | 0 | 0 | 0 | 1 | 17629.2569 | 0.0300000012 | 2.41598773 | 8.335498e-05 | 0.03000779 | 7.24984639e-05 | 0.1199142 | -0.004474159 | 0.1199142
1 | 1 | 0 | 0 | 0 | 0 | 1 | 17639.2569 | 0.0300000012 | 2.41591144 | 8.335507e-05 | 0.03000782 | 7.24962447e-05 | 0.1199975 | -0.004477269 | 0.1199975
1 | 1 | 0 | 0 | 0 | 0 | 1 | 17649.2569 | 0.0300000012 | 2.41594958 | 8.335519e-05 | 0.03000787 | 7.24974961e-05 | 0.1200809 | -0.004480379 | 0.1200809
1 | 1 | 0 | 0 | 0 | 0 | 1 | 17659.2569 | 0.0300000012 | 2.41602612 | 8.335525e-05 | 0.03000789 | 7.24998463e-05 | 0.1201642 | -0.004483489 | 0.1201642
1 | 1 | 0 | 0 | 0 | 0 | 1 | 17669.2569 | 0.0300000012 | 2.4161787 | 8.335528e-05 | 0.0300079 | 7.2504452e-05 | 0.1202476 | -0.004486599 | 0.1202476
1 | 1 | 0 | 0 | 0 | 0 | 1 | 17679.2569 | 0.0300000012 | 2.41604519 | 8.335477e-05 | 0.03000772 | 7.24999991e-05 | 0.1203309 | -0.004489709 | 0.1203309
1 | 1 | 0 | 0 | 0 | 0 | 1 | 17689.2569 | 0.0300000012 | 2.41615963 | 8.335491e-05 | 0.03000777 | 7.2503557e-05 | 0.1204143 | -0.004492819 | 0.1204143
1 | 1 | 0 | 0 | 0 | 0 | 1 | 17699.2569 | 0.0300000012 | 2.41621685 | 8.335506e-05 | 0.03000782 | 7.25054051e-05 | 0.1204976 | -0.004495929 | 0.1204976
1 | 1 | 0 | 0 | 0 | 0 | 1 | 17709.2569 | 0.0300000012 | 2.41633153 | 8.335506e-05 | 0.03000782 | 7.25088466e-05 | 0.120581 | -0.004499039 | 0.120581
1 | 1 | 0 | 0 | 0 | 0 | 1 | 17719.2569 | 0.0300000012 | 2.41631246 | 8.335486e-05 | 0.03000775 | 7.25080972e-05 | 0.1206644 | -0.004502149 | 0.1206644
1 | 1 | 0 | 0 | 0 | 0 | 1 | 17729.2569 | 0.0300000012 | 2.41644621 | 8.335493e-05 | 0.03000778 | 7.2512179e-05 | 0.1207477 | -0.00450526 | 0.1207477
1 | 1 | 0 | 0 | 0 | 0 | 1 | 17739.2569 | 0.0300000012 | 2.41629338 | 8.335505e-05 | 0.03000782 | 7.25076898e-05 | 0.1208311 | -0.00450837 | 0.1208311
1 | 1 | 0 | 0 | 0 | 0 | 1 | 17749.2569 | 0.0300000012 | 2.41638875 | 8.335523e-05 | 0.03000788 | 7.25107166e-05 | 0.1209144 | -0.00451148 | 0.1209144
1 | 1 | 0 | 0 | 0 | 0 | 1 | 17759.2569 | 0.0300000012 | 2.41648436 | 8.335494e-05 | 0.03000778 | 7.25133286e-05 | 0.1209978 | -0.00451459 | 0.1209978
1 | 1 | 0 | 0 | 0 | 0 | 1 | 17769.2569 | 0.0300000012 | 2.41646528 | 8.335522e-05 | 0.03000788 | 7.25130012e-05 | 0.1210811 | -0.0045177 | 0.1210811
1 | 1 | 0 | 0 | 0 | 0 | 1 | 17779.2569 | 0.0300000012 | 2.4164269 | 8.335517e-05 | 0.03000786 | 7.2511808e-05 | 0.1211645 | -0.00452081 | 0.1211645
1 | 1 | 0 | 0 | 0 | 0 | 1 | 17789.2569 | 0.0300000012 | 2.41671348 | 8.335517e-05 | 0.03000786 | 7.25204009e-05 | 0.1212478 | -0.00452392 | 0.1212478
1 | 1 | 0 | 0 | 0 | 0 | 1 | 17799.2569 | 0.0300000012 | 2.41665626 | 8.335551e-05 | 0.03000798 | 7.25189821e-05 | 0.1213312 | -0.00452703 | 0.1213312
1 | 1 | 0 | 0 | 0 | 0 | 1 | 17809.2569 | 0.0300000012 | 2.41657972 | 8.335554e-05 | 0.030008 | 7.2516712e-05 | 0.1214146 | -0.00453014 | 0.1214146
1 | 1 | 0 | 0 | 0 | 0 | 1 | 17819.2569 | 0.0300000012 | 2.41671348 | 8.335565e-05 | 0.03000804 | 7.25208229e-05 | 0.1214979 | -0.00453325 | 0.1214979
1 | 1 | 0 | 0 | 0 | 0 | 1 | 17829.2569 | 0.0300000012 | 2.4166944 | 8.335535e-05 | 0.03000793 | 7.25199861e-05 | 0.1215813 | -0.00453636 | 0.1215813
1 | 1 | 0 | 0 | 0 | 0 | 1 | 17839.2569 | 0.0300000012 | 2.41680884 | 8.335508e-05 | 0.03000783 | 7.25231876e-05 | 0.1216646 | -0.004539471 | 0.1216646
1 | 1 | 0 | 0 | 0 | 0 | 1 | 17849.2569 | 0.0300000012 | 2.41678977 | 8.335506e-05 | 0.03000782 | 7.25225909e-05 | 0.121748 | -0.004542581 | 0.121748
1 | 1 | 0 | 0 | 0 | 0 | 1 | 17859.2569 | 0.0300000012 | 2.4169426 | 8.33555e-05 | 0.03000798 | 7.25275604e-05 | 0.1218313 | -0.004545691 | 0.1218313
1 | 1 | 0 | 0 | 0 | 0 | 1 | 17869.2569 | 0.0300000012 | 2.41703796 | 8.33557e-05 | 0.03000805 | 7.25306018e-05 | 0.1219147 | -0.004548801 | 0.1219147
1 | 1 | 0 | 0 | 0 | 0 | 1 | 17879.2569 | 0.0300000012 | 2.4169426 | 8.335542e-05 | 0.03000795 | 7.25275022e-05 | 0.121998 | -0.004551911 | 0.121998
1 | 1 | 0 | 0 | 0 | 0 | 1 | 17889.2569 | 0.0300000012 | 2.41703796 | 8.335467e-05 | 0.03000768 | 7.25297068e-05 | 0.1220814 | -0.004555021 | 0.1220814
1 | 1 | 0 | 0 | 0 | 0 | 1 | 17899.2569 | 0.0300000012 | 2.41713357 | 8.335525e-05 | 0.03000789 | 7.25330756e-05 | 0.1221648 | -0.004558131 | 0.1221648
1 | 1 | 0 | 0 | 0 | 0 | 1 | 17909.2569 | 0.0300000012 | 2.41709542 | 8.335462e-05 | 0.03000766 | 7.25313876e-05 | 0.1222481 | -0.004561241 | 0.1222481
1 | 1 | 0 | 0 | 0 | 0 | 1 | 17919.2569 | 0.0300000012 | 2.41719079 | 8.335503e-05 | 0.03000781 | 7.25346035e-05 | 0.1223315 | -0.004564351 | 0.1223315
1 | 1 | 0 | 0 | 0 | 0 | 1 | 17929.2569 | 0.0300000012 | 2.41724801 | 8.335508e-05 | 0.03000783 | 7.25363643e-05 | 0.1224148 | -0.004567461 | 0.1224148
1 | 1 | 0 | 0 | 0 | 0 | 1 | 17939.2569 | 0.0300000012 | 2.41715264 | 8.335478e-05 | 0.03000772 | 7.25332429e-05 | 0.1224982 | -0.004570571 | 0.1224982
1 | 1 | 0 | 0 | 0 | 0 | 1 | 17949.2569 | 0.0300000012 | 2.41730547 | 8.335483e-05 | 0.03000774 | 7.25378704e-05 | 0.1225815 | -0.004573682 | 0.1225815
1 | 1 | 0 | 0 | 0 | 0 | 1 | 17959.2569 | 0.0300000012 | 2.41734362 | 8.335482e-05 | 0.03000774 | 7.25390128e-05 | 0.1226649 | -0.004576792 | 0.1226649
1 | 1 | 0 | 0 | 0 | 0 | 1 | 17969.2569 | 0.0300000012 | 2.41740084 | 8.335452e-05 | 0.03000763 | 7.25404607e-05 | 0.1227482 | -0.004579902 | 0.1227482
1 | 1 | 0 | 0 | 0 | 0 | 1 | 17979.2569 | 0.0300000012 | 2.41736269 | 8.335464e-05 | 0.03000767 | 7.25394275e-05 | 0.1228316 | -0.004583012 | 0.1228316
1 | 1 | 0 | 0 | 0 | 0 | 1 | 17989.2569 | 0.0300000012 | 2.4174962 | 8.33551e-05 | 0.03000783 | 7.25438294e-05 | 0.1229149 | -0.004586122 | 0.1229149
1 | 1 | 0 | 0 | 0 | 0 | 1 | 17999.2569 | 0.0300000012 | 2.41762996 | 8.335503e-05 | 0.03000781 | 7.25477803e-05 | 0.1229983 | -0.004589232 | 0.1229983
1 | 1 | 0 | 0 | 0 | 0 | 1 | 18009.2569 | 0.0300000012 | 2.41764903 | 8.335459e-05 | 0.03000765 | 7.25479767e-05 | 0.1230817 | -0.004592342 | 0.1230817
1 | 1 | 0 | 0 | 0 | 0 | 1 | 18019.2569 | 0.0300000012 | 2.41759181 | 8.335455e-05 | 0.03000764 | 7.25462232e-05 | 0.123165 | -0.004595452 | 0.123165
1 | 1 | 0 | 0 | 0 | 0 | 1 | 18029.2569 | 0.0300000012 | 2.41770625 | 8.335476e-05 | 0.03000771 | 7.25498394e-05 | 0.1232484 | -0.004598562 | 0.1232484
1 | 1 | 0 | 0 | 0 | 0 | 1 | 18039.2569 | 0.0300000012 | 2.41784 | 8.335483e-05 | 0.03000774 | 7.25539139e-05 | 0.1233317 | -0.004601672 | 0.1233317
1 | 1 | 0 | 0 | 0 | 0 | 1 | 18049.2569 | 0.0300000012 | 2.41782093 | 8.335501e-05 | 0.0300078 | 7.25534992e-05 | 0.1234151 | -0.004604782 | 0.1234151
1 | 1 | 0 | 0 | 0 | 0 | 1 | 18059.2569 | 0.0300000012 | 2.41776371 | 8.335501e-05 | 0.0300078 | 7.25517821e-05 | 0.1234984 | -0.004607892 | 0.1234984
1 | 1 | 0 | 0 | 0 | 0 | 1 | 18069.2569 | 0.0300000012 | 2.41774464 | 8.335497e-05 | 0.03000779 | 7.25511709e-05 | 0.1235818 | -0.004611003 | 0.1235818
1 | 1 | 0 | 0 | 0 | 0 | 1 | 18079.2569 | 0.0300000012 | 2.41797376 | 8.335546e-05 | 0.03000796 | 7.25584687e-05 | 0.1236651 | -0.004614113 | 0.1236651
1 | 1 | 0 | 0 | 0 | 0 | 1 | 18089.2569 | 0.0300000012 | 2.41795468 | 8.335539e-05 | 0.03000794 | 7.25578429e-05 | 0.1237485 | -0.004617223 | 0.1237485
1 | 1 | 0 | 0 | 0 | 0 | 1 | 18099.2569 | 0.0300000012 | 2.41793561 | 8.335549e-05 | 0.03000798 | 7.25573555e-05 | 0.1238319 | -0.004620333 | 0.1238319
1 | 1 | 0 | 0 | 0 | 0 | 1 | 18109.2569 | 0.0300000012 | 2.4180882 | 8.335592e-05 | 0.03000813 | 7.25623104e-05 | 0.1239152 | -0.004623443 | 0.1239152
1 | 1 | 0 | 0 | 0 | 0 | 1 | 18119.2569 | 0.0300000012 | 2.41806912 | 8.335584e-05 | 0.0300081 | 7.25616628e-05 | 0.1239986 | -0.004626553 | 0.1239986
1 | 1 | 0 | 0 | 0 | 0 | 1 | 18129.2569 | 0.0300000012 | 2.41812634 | 8.33561e-05 | 0.0300082 | 7.25636128e-05 | 0.1240819 | -0.004629663 | 0.1240819
1 | 1 | 0 | 0 | 0 | 0 | 1 | 18139.2569 | 0.0300000012 | 2.41814566 | 8.335639e-05 | 0.0300083 | 7.25644422e-05 | 0.1241653 | -0.004632773 | 0.1241653
1 | 1 | 0 | 0 | 0 | 0 | 1 | 18149.2569 | 0.0300000012 | 2.41824102 | 8.335605e-05 | 0.03000818 | 7.25670034e-05 | 0.1242486 | -0.004635883 | 0.1242486
1 | 1 | 0 | 0 | 0 | 0 | 1 | 18159.2569 | 0.0300000012 | 2.41820288 | 8.335593e-05 | 0.03000814 | 7.25657592e-05 | 0.124332 | -0.004638994 | 0.124332
1 | 1 | 0 | 0 | 0 | 0 | 1 | 18169.2569 | 0.0300000012 | 2.41831732 | 8.335587e-05 | 0.03000811 | 7.25691425e-05 | 0.1244153 | -0.004642104 | 0.1244153
1 | 1 | 0 | 0 | 0 | 0 | 1 | 18179.2569 | 0.0300000012 | 2.41839385 | 8.335586e-05 | 0.03000811 | 7.25714344e-05 | 0.1244987 | -0.004645214 | 0.1244987
1 | 1 | 0 | 0 | 0 | 0 | 1 | 18189.2569 | 0.0300000012 | 2.41847014 | 8.335577e-05 | 0.03000808 | 7.2573639e-05 | 0.1245821 | -0.004648324 | 0.1245821
1 | 1 | 0 | 0 | 0 | 0 | 1 | 18199.2569 | 0.0300000012 | 2.41852736 | 8.335579e-05 | 0.03000809 | 7.2575378e-05 | 0.1246654 | -0.004651434 | 0.1246654
1 | 1 | 0 | 0 | 0 | 0 | 1 | 18209.2569 | 0.0300000012 | 2.41852736 | 8.335568e-05 | 0.03000805 | 7.25752834e-05 | 0.1247488 | -0.004654544 | 0.1247488
1 | 1 | 0 | 0 | 0 | 0 | 1 | 18219.2569 | 0.0300000012 | 2.41869926 | 8.335576e-05 | 0.03000807 | 7.25805075e-05 | 0.1248321 | -0.004657654 | 0.1248321
1 | 1 | 0 | 0 | 0 | 0 | 1 | 18229.2569 | 0.0300000012 | 2.4187758 | 8.335595e-05 | 0.03000814 | 7.25829741e-05 | 0.1249155 | -0.004660764 | 0.1249155
1 | 1 | 0 | 0 | 0 | 0 | 1 | 18239.2569 | 0.0300000012 | 2.41868019 | 8.335602e-05 | 0.03000817 | 7.25801583e-05 | 0.1249988 | -0.004663875 | 0.1249988
1 | 1 | 0 | 0 | 0 | 0 | 1 | 18249.2569 | 0.0300000012 | 2.4186039 | 8.335591e-05 | 0.03000813 | 7.25777791e-05 | 0.1250822 | -0.004666985 | 0.1250822
1 | 1 | 0 | 0 | 0 | 0 | 1 | 18259.2569 | 0.0300000012 | 2.41881394 | 8.335564e-05 | 0.03000803 | 7.25838399e-05 | 0.1251655 | -0.004670095 | 0.1251655
1 | 1 | 0 | 0 | 0 | 0 | 1 | 18269.2569 | 0.0300000012 | 2.41881394 | 8.335512e-05 | 0.03000785 | 7.25833961e-05 | 0.1252489 | -0.004673205 | 0.1252489
1 | 1 | 0 | 0 | 0 | 0 | 1 | 18279.2569 | 0.0300000012 | 2.41889024 | 8.3355e-05 | 0.0300078 | 7.25855716e-05 | 0.1253323 | -0.004676315 | 0.1253323
1 | 1 | 0 | 0 | 0 | 0 | 1 | 18289.2569 | 0.0300000012 | 2.41890931 | 8.335489e-05 | 0.03000776 | 7.25860518e-05 | 0.1254156 | -0.004679425 | 0.1254156
1 | 1 | 0 | 0 | 0 | 0 | 1 | 18299.2569 | 0.0300000012 | 2.41898561 | 8.335545e-05 | 0.03000796 | 7.25888312e-05 | 0.125499 | -0.004682535 | 0.125499
1 | 1 | 0 | 0 | 0 | 0 | 1 | 18309.2569 | 0.0300000012 | 2.41898561 | 8.335498e-05 | 0.03000779 | 7.25884238e-05 | 0.1255823 | -0.004685645 | 0.1255823
1 | 1 | 0 | 0 | 0 | 0 | 1 | 18319.2569 | 0.0300000012 | 2.41906214 | 8.335583e-05 | 0.0300081 | 7.25914579e-05 | 0.1256657 | -0.004688755 | 0.1256657
1 | 1 | 0 | 0 | 0 | 0 | 1 | 18329.2569 | 0.0300000012 | 2.41915751 | 8.335557e-05 | 0.03000801 | 7.25940918e-05 | 0.125749 | -0.004691865 | 0.125749
1 | 1 | 0 | 0 | 0 | 0 | 1 | 18339.2569 | 0.0300000012 | 2.41927218 | 8.335571e-05 | 0.03000806 | 7.2597657e-05 | 0.1258324 | -0.004694976 | 0.1258324
1 | 1 | 0 | 0 | 0 | 0 | 1 | 18349.2569 | 0.0300000012 | 2.41929126 | 8.335513e-05 | 0.03000785 | 7.25977225e-05 | 0.1259157 | -0.004698086 | 0.1259157
1 | 1 | 0 | 0 | 0 | 0 | 1 | 18359.2569 | 0.0300000012 | 2.41929126 | 8.335482e-05 | 0.03000774 | 7.25974533e-05 | 0.1259991 | -0.004701196 | 0.1259991
1 | 1 | 0 | 0 | 0 | 0 | 1 | 18369.2569 | 0.0300000012 | 2.41921496 | 8.33554e-05 | 0.03000795 | 7.25956706e-05 | 0.1260825 | -0.004704306 | 0.1260825
1 | 1 | 0 | 0 | 0 | 0 | 1 | 18379.2569 | 0.0300000012 | 2.41936755 | 8.335524e-05 | 0.03000789 | 7.2600109e-05 | 0.1261658 | -0.004707416 | 0.1261658
1 | 1 | 0 | 0 | 0 | 0 | 1 | 18389.2569 | 0.0300000012 | 2.4195776 | 8.335515e-05 | 0.03000785 | 7.26063299e-05 | 0.1262492 | -0.004710526 | 0.1262492
1 | 1 | 0 | 0 | 0 | 0 | 1 | 18399.2569 | 0.0300000012 | 2.41946316 | 8.335512e-05 | 0.03000784 | 7.26028738e-05 | 0.1263325 | -0.004713636 | 0.1263325
1 | 1 | 0 | 0 | 0 | 0 | 1 | 18409.2569 | 0.0300000012 | 2.41955853 | 8.335527e-05 | 0.0300079 | 7.26058715e-05 | 0.1264159 | -0.004716746 | 0.1264159
1 | 1 | 0 | 0 | 0 | 0 | 1 | 18419.2569 | 0.0300000012 | 2.4195776 | 8.335579e-05 | 0.03000808 | 7.26068902e-05 | 0.1264992 | -0.004719856 | 0.1264992
1 | 1 | 0 | 0 | 0 | 0 | 1 | 18429.2569 | 0.0300000012 | 2.41976857 | 8.335535e-05 | 0.03000793 | 7.2612238e-05 | 0.1265826 | -0.004722966 | 0.1265826
1 | 1 | 0 | 0 | 0 | 0 | 1 | 18439.2569 | 0.0300000012 | 2.4198451 | 8.335529e-05 | 0.0300079 | 7.2614479e-05 | 0.1266659 | -0.004726077 | 0.1266659
1 | 1 | 0 | 0 | 0 | 0 | 1 | 18449.2569 | 0.0300000012 | 2.41971135 | 8.335519e-05 | 0.03000787 | 7.26103826e-05 | 0.1267493 | -0.004729187 | 0.1267493
1 | 1 | 0 | 0 | 0 | 0 | 1 | 18459.2569 | 0.0300000012 | 2.41982579 | 8.335458e-05 | 0.03000765 | 7.26132857e-05 | 0.1268327 | -0.004732297 | 0.1268327
1 | 1 | 0 | 0 | 0 | 0 | 1 | 18469.2569 | 0.0300000012 | 2.41988325 | 8.335449e-05 | 0.03000762 | 7.26149228e-05 | 0.126916 | -0.004735407 | 0.126916
1 | 1 | 0 | 0 | 0 | 0 | 1 | 18479.2569 | 0.0300000012 | 2.41990232 | 8.335465e-05 | 0.03000767 | 7.26156359e-05 | 0.1269994 | -0.004738517 | 0.1269994
1 | 1 | 0 | 0 | 0 | 0 | 1 | 18489.2569 | 0.0300000012 | 2.41997862 | 8.335504e-05 | 0.03000781 | 7.26182698e-05 | 0.1270827 | -0.004741627 | 0.1270827
1 | 1 | 0 | 0 | 0 | 0 | 1 | 18499.2569 | 0.0300000012 | 2.41995955 | 8.335493e-05 | 0.03000778 | 7.26176004e-05 | 0.1271661 | -0.004744737 | 0.1271661
1 | 1 | 0 | 0 | 0 | 0 | 1 | 18509.2569 | 0.0300000012 | 2.42001677 | 8.335499e-05 | 0.0300078 | 7.26193684e-05 | 0.1272494 | -0.004747847 | 0.1272494
1 | 1 | 0 | 0 | 0 | 0 | 1 | 18519.2569 | 0.0300000012 | 2.4200933 | 8.335491e-05 | 0.03000777 | 7.26216022e-05 | 0.1273328 | -0.004750957 | 0.1273328
1 | 1 | 0 | 0 | 0 | 0 | 1 | 18529.2569 | 0.0300000012 | 2.42013144 | 8.33551e-05 | 0.03000784 | 7.26229046e-05 | 0.1274161 | -0.004754067 | 0.1274161
1 | 1 | 0 | 0 | 0 | 0 | 1 | 18539.2569 | 0.0300000012 | 2.42013144 | 8.335496e-05 | 0.03000779 | 7.26227881e-05 | 0.1274995 | -0.004757177 | 0.1274995
1 | 1 | 0 | 0 | 0 | 0 | 1 | 18549.2569 | 0.0300000012 | 2.42030334 | 8.335517e-05 | 0.03000786 | 7.26281287e-05 | 0.1275828 | -0.004760287 | 0.1275828
1 | 1 | 0 | 0 | 0 | 0 | 1 | 18559.2569 | 0.0300000012 | 2.42034149 | 8.335511e-05 | 0.03000784 | 7.26292128e-05 | 0.1276662 | -0.004763398 | 0.1276662
1 | 1 | 0 | 0 | 0 | 0 | 1 | 18569.2569 | 0.0300000012 | 2.42039871 | 8.335572e-05 | 0.03000806 | 7.26314684e-05 | 0.1277496 | -0.004766508 | 0.1277496
1 | 1 | 0 | 0 | 0 | 0 | 1 | 18579.2569 | 0.0300000012 | 2.42039871 | 8.335572e-05 | 0.03000806 | 7.26314684e-05 | 0.1278329 | -0.004769618 | 0.1278329
1 | 1 | 0 | 0 | 0 | 0 | 1 | 18589.2569 | 0.0300000012 | 2.42039871 | 8.335529e-05 | 0.0300079 | 7.263109e-05 | 0.1279163 | -0.004772728 | 0.1279163
1 | 1 | 0 | 0 | 0 | 0 | 1 | 18599.2569 | 0.0300000012 | 2.42047524 | 8.335527e-05 | 0.0300079 | 7.26333674e-05 | 0.1279996 | -0.004775838 | 0.1279996
1 | 1 | 0 | 0 | 0 | 0 | 1 | 18609.2569 | 0.0300000012 | 2.42060876 | 8.335514e-05 | 0.03000785 | 7.263726e-05 | 0.128083 | -0.004778948 | 0.128083
1 | 1 | 0 | 0 | 0 | 0 | 1 | 18619.2569 | 0.0300000012 | 2.42060876 | 8.335523e-05 | 0.03000788 | 7.26373401e-05 | 0.1281663 | -0.004782058 | 0.1281663
1 | 1 | 0 | 0 | 0 | 0 | 1 | 18629.2569 | 0.0300000012 | 2.42060876 | 8.335493e-05 | 0.03000778 | 7.26370854e-05 | 0.1282497 | -0.004785168 | 0.1282497
1 | 1 | 0 | 0 | 0 | 0 | 1 | 18639.2569 | 0.0300000012 | 2.42072344 | 8.335478e-05 | 0.03000772 | 7.2640396e-05 | 0.128333 | -0.004788278 | 0.128333
1 | 1 | 0 | 0 | 0 | 0 | 1 | 18649.2569 | 0.0300000012 | 2.42064691 | 8.335493e-05 | 0.03000778 | 7.26382277e-05 | 0.1284164 | -0.004791388 | 0.1284164
1 | 1 | 0 | 0 | 0 | 0 | 1 | 18659.2569 | 0.0300000012 | 2.42085695 | 8.335485e-05 | 0.03000775 | 7.26444632e-05 | 0.1284998 | -0.004794499 | 0.1284998
1 | 1 | 0 | 0 | 0 | 0 | 1 | 18669.2569 | 0.0300000012 | 2.42093349 | 8.335507e-05 | 0.03000783 | 7.26469516e-05 | 0.1285831 | -0.004797609 | 0.1285831
1 | 1 | 0 | 0 | 0 | 0 | 1 | 18679.2569 | 0.0300000012 | 2.421067 | 8.335537e-05 | 0.03000793 | 7.26512153e-05 | 0.1286665 | -0.004800719 | 0.1286665
1 | 1 | 0 | 0 | 0 | 0 | 1 | 18689.2569 | 0.0300000012 | 2.42093349 | 8.335452e-05 | 0.03000763 | 7.26464714e-05 | 0.1287498 | -0.004803829 | 0.1287498
1 | 1 | 0 | 0 | 0 | 0 | 1 | 18699.2569 | 0.0300000012 | 2.42108607 | 8.335435e-05 | 0.03000757 | 7.26508952e-05 | 0.1288332 | -0.004806939 | 0.1288332
1 | 1 | 0 | 0 | 0 | 0 | 1 | 18709.2569 | 0.0300000012 | 2.4212389 | 8.335502e-05 | 0.03000781 | 7.26560684e-05 | 0.1289165 | -0.004810049 | 0.1289165
1 | 1 | 0 | 0 | 0 | 0 | 1 | 18719.2569 | 0.0300000012 | 2.42120075 | 8.335433e-05 | 0.03000756 | 7.26543294e-05 | 0.1289999 | -0.004813159 | 0.1289999
1 | 1 | 0 | 0 | 0 | 0 | 1 | 18729.2569 | 0.0300000012 | 2.42127705 | 8.335515e-05 | 0.03000785 | 7.26573271e-05 | 0.1290832 | -0.004816269 | 0.1290832
1 | 1 | 0 | 0 | 0 | 0 | 1 | 18739.2569 | 0.0300000012 | 2.42121983 | 8.335439e-05 | 0.03000758 | 7.26549551e-05 | 0.1291666 | -0.004819379 | 0.1291666
1 | 1 | 0 | 0 | 0 | 0 | 1 | 18749.2569 | 0.0300000012 | 2.42139173 | 8.335448e-05 | 0.03000761 | 7.26601866e-05 | 0.1292499 | -0.004822489 | 0.1292499
1 | 1 | 0 | 0 | 0 | 0 | 1 | 18759.2569 | 0.0300000012 | 2.4212389 | 8.335479e-05 | 0.03000773 | 7.26558719e-05 | 0.1293333 | -0.004825599 | 0.1293333
1 | 1 | 0 | 0 | 0 | 0 | 1 | 18769.2569 | 0.0300000012 | 2.42121983 | 8.335451e-05 | 0.03000763 | 7.2655057e-05 | 0.1294167 | -0.004828709 | 0.1294167
1 | 1 | 0 | 0 | 0 | 0 | 1 | 18779.2569 | 0.0300000012 | 2.42146802 | 8.335464e-05 | 0.03000767 | 7.26626095e-05 | 0.1295 | -0.004831819 | 0.1295
1 | 1 | 0 | 0 | 0 | 0 | 1 | 18789.2569 | 0.0300000012 | 2.42144895 | 8.335489e-05 | 0.03000776 | 7.26622602e-05 | 0.1295834 | -0.00483493 | 0.1295834
1 | 1 | 0 | 0 | 0 | 0 | 1 | 18799.2569 | 0.0300000012 | 2.42152524 | 8.335483e-05 | 0.03000774 | 7.26644939e-05 | 0.1296667 | -0.00483804 | 0.1296667
1 | 1 | 0 | 0 | 0 | 0 | 1 | 18809.2569 | 0.0300000012 | 2.42171621 | 8.335501e-05 | 0.0300078 | 7.26703802e-05 | 0.1297501 | -0.00484115 | 0.1297501
1 | 1 | 0 | 0 | 0 | 0 | 1 | 18819.2569 | 0.0300000012 | 2.42169714 | 8.335508e-05 | 0.03000783 | 7.26698781e-05 | 0.1298334 | -0.00484426 | 0.1298334
1 | 1 | 0 | 0 | 0 | 0 | 1 | 18829.2569 | 0.0300000012 | 2.42177367 | 8.33555e-05 | 0.03000798 | 7.26725411e-05 | 0.1299168 | -0.00484737 | 0.1299168
1 | 1 | 0 | 0 | 0 | 0 | 1 | 18839.2569 | 0.0300000012 | 2.42186904 | 8.335559e-05 | 0.03000801 | 7.26754733e-05 | 0.1300001 | -0.00485048 | 0.1300001
1 | 1 | 0 | 0 | 0 | 0 | 1 | 18849.2569 | 0.0300000012 | 2.42190719 | 8.335565e-05 | 0.03000804 | 7.26766739e-05 | 0.1300835 | -0.00485359 | 0.1300835
1 | 1 | 0 | 0 | 0 | 0 | 1 | 18859.2569 | 0.0300000012 | 2.42196465 | 8.335516e-05 | 0.03000786 | 7.2677969e-05 | 0.1301668 | -0.0048567 | 0.1301668
1 | 1 | 0 | 0 | 0 | 0 | 1 | 18869.2569 | 0.0300000012 | 2.42200279 | 8.335536e-05 | 0.03000793 | 7.26792859e-05 | 0.1302502 | -0.00485981 | 0.1302502
1 | 1 | 0 | 0 | 0 | 0 | 1 | 18879.2569 | 0.0300000012 | 2.42207909 | 8.335585e-05 | 0.03000811 | 7.26820072e-05 | 0.1303336 | -0.00486292 | 0.1303336
1 | 1 | 0 | 0 | 0 | 0 | 1 | 18889.2569 | 0.0300000012 | 2.42207909 | 8.335565e-05 | 0.03000803 | 7.26818253e-05 | 0.1304169 | -0.004866031 | 0.1304169
1 | 1 | 0 | 0 | 0 | 0 | 1 | 18899.2569 | 0.0300000012 | 2.42207909 | 8.335547e-05 | 0.03000797 | 7.26816797e-05 | 0.1305003 | -0.004869141 | 0.1305003
1 | 1 | 0 | 0 | 0 | 0 | 1 | 18909.2569 | 0.0300000012 | 2.42215538 | 8.335518e-05 | 0.03000787 | 7.26837097e-05 | 0.1305836 | -0.004872251 | 0.1305836
1 | 1 | 0 | 0 | 0 | 0 | 1 | 18919.2569 | 0.0300000012 | 2.42227006 | 8.335541e-05 | 0.03000795 | 7.2687355e-05 | 0.130667 | -0.004875361 | 0.130667
1 | 1 | 0 | 0 | 0 | 0 | 1 | 18929.2569 | 0.0300000012 | 2.42234635 | 8.335522e-05 | 0.03000788 | 7.26894723e-05 | 0.1307503 | -0.004878471 | 0.1307503
1 | 1 | 0 | 0 | 0 | 0 | 1 | 18939.2569 | 0.0300000012 | 2.42230821 | 8.335572e-05 | 0.03000806 | 7.26887665e-05 | 0.1308337 | -0.004881581 | 0.1308337
1 | 1 | 0 | 0 | 0 | 0 | 1 | 18949.2569 | 0.0300000012 | 2.42234635 | 8.335525e-05 | 0.03000789 | 7.26895014e-05 | 0.130917 | -0.004884691 | 0.130917
1 | 1 | 0 | 0 | 0 | 0 | 1 | 18959.2569 | 0.0300000012 | 2.42248011 | 8.335562e-05 | 0.03000802 | 7.26938451e-05 | 0.1310004 | -0.004887801 | 0.1310004
1 | 1 | 0 | 0 | 0 | 0 | 1 | 18969.2569 | 0.0300000012 | 2.42257547 | 8.335548e-05 | 0.03000797 | 7.26965809e-05 | 0.1310838 | -0.004890911 | 0.1310838
1 | 1 | 0 | 0 | 0 | 0 | 1 | 18979.2569 | 0.0300000012 | 2.42267108 | 8.335569e-05 | 0.03000805 | 7.26996368e-05 | 0.1311671 | -0.004894021 | 0.1311671
1 | 1 | 0 | 0 | 0 | 0 | 1 | 18989.2569 | 0.0300000012 | 2.42265201 | 8.335564e-05 | 0.03000803 | 7.26990183e-05 | 0.1312505 | -0.004897132 | 0.1312505
1 | 1 | 0 | 0 | 0 | 0 | 1 | 18999.2569 | 0.0300000012 | 2.42282391 | 8.335558e-05 | 0.03000801 | 7.27041188e-05 | 0.1313338 | -0.004900242 | 0.1313338
1 | 1 | 0 | 0 | 0 | 0 | 1 | 19009.2569 | 0.0300000012 | 2.4229002 | 8.335555e-05 | 0.030008 | 7.27063816e-05 | 0.1314172 | -0.004903352 | 0.1314172
1 | 1 | 0 | 0 | 0 | 0 | 1 | 19019.2569 | 0.0300000012 | 2.42286205 | 8.335589e-05 | 0.03000812 | 7.27055376e-05 | 0.1315005 | -0.004906462 | 0.1315005
1 | 1 | 0 | 0 | 0 | 0 | 1 | 19029.2569 | 0.0300000012 | 2.4229002 | 8.335581e-05 | 0.03000809 | 7.27066144e-05 | 0.1315839 | -0.004909572 | 0.1315839
1 | 1 | 0 | 0 | 0 | 0 | 1 | 19039.2569 | 0.0300000012 | 2.42305303 | 8.335554e-05 | 0.03000799 | 7.27109582e-05 | 0.1316672 | -0.004912682 | 0.1316672
1 | 1 | 0 | 0 | 0 | 0 | 1 | 19049.2569 | 0.0300000012 | 2.42312932 | 8.335545e-05 | 0.03000796 | 7.27131774e-05 | 0.1317506 | -0.004915792 | 0.1317506
1 | 1 | 0 | 0 | 0 | 0 | 1 | 19059.2569 | 0.0300000012 | 2.42314839 | 8.335516e-05 | 0.03000786 | 7.27134902e-05 | 0.131834 | -0.004918902 | 0.131834
1 | 1 | 0 | 0 | 0 | 0 | 1 | 19069.2569 | 0.0300000012 | 2.42320561 | 8.33553e-05 | 0.03000791 | 7.2715331e-05 | 0.1319173 | -0.004922012 | 0.1319173
1 | 1 | 0 | 0 | 0 | 0 | 1 | 19079.2569 | 0.0300000012 | 2.42330122 | 8.335524e-05 | 0.03000789 | 7.27181468e-05 | 0.1320007 | -0.004925123 | 0.1320007
1 | 1 | 0 | 0 | 0 | 0 | 1 | 19089.2569 | 0.0300000012 | 2.42318654 | 8.335487e-05 | 0.03000775 | 7.27143852e-05 | 0.132084 | -0.004928233 | 0.132084
1 | 1 | 0 | 0 | 0 | 0 | 1 | 19099.2569 | 0.0300000012 | 2.42333937 | 8.335551e-05 | 0.03000798 | 7.2719522e-05 | 0.1321674 | -0.004931343 | 0.1321674
1 | 1 | 0 | 0 | 0 | 0 | 1 | 19109.2569 | 0.0300000012 | 2.42332029 | 8.335555e-05 | 0.030008 | 7.27189909e-05 | 0.1322507 | -0.004934453 | 0.1322507
1 | 1 | 0 | 0 | 0 | 0 | 1 | 19119.2569 | 0.0300000012 | 2.42326307 | 8.335505e-05 | 0.03000782 | 7.27168444e-05 | 0.1323341 | -0.004937563 | 0.1323341
1 | 1 | 0 | 0 | 0 | 0 | 1 | 19129.2569 | 0.0300000012 | 2.42341566 | 8.335526e-05 | 0.03000789 | 7.27216029e-05 | 0.1324174 | -0.004940673 | 0.1324174
1 | 1 | 0 | 0 | 0 | 0 | 1 | 19139.2569 | 0.0300000012 | 2.42358756 | 8.335502e-05 | 0.03000781 | 7.27265506e-05 | 0.1325008 | -0.004943783 | 0.1325008
1 | 1 | 0 | 0 | 0 | 0 | 1 | 19149.2569 | 0.0300000012 | 2.42366409 | 8.335486e-05 | 0.03000775 | 7.27287043e-05 | 0.1325842 | -0.004946893 | 0.1325842
1 | 1 | 0 | 0 | 0 | 0 | 1 | 19159.2569 | 0.0300000012 | 2.42364478 | 8.335522e-05 | 0.03000788 | 7.27284423e-05 | 0.1326675 | -0.004950003 | 0.1326675
1 | 1 | 0 | 0 | 0 | 0 | 1 | 19169.2569 | 0.0300000012 | 2.42374039 | 8.335561e-05 | 0.03000802 | 7.27316437e-05 | 0.1327509 | -0.004953113 | 0.1327509
1 | 1 | 0 | 0 | 0 | 0 | 1 | 19179.2569 | 0.0300000012 | 2.42381668 | 8.335551e-05 | 0.03000798 | 7.27338484e-05 | 0.1328342 | -0.004956223 | 0.1328342
1 | 1 | 0 | 0 | 0 | 0 | 1 | 19189.2569 | 0.0300000012 | 2.42381668 | 8.335529e-05 | 0.0300079 | 7.27336592e-05 | 0.1329176 | -0.004959334 | 0.1329176
1 | 1 | 0 | 0 | 0 | 0 | 1 | 19199.2569 | 0.0300000012 | 2.42385483 | 8.335519e-05 | 0.03000787 | 7.27347215e-05 | 0.1330009 | -0.004962444 | 0.1330009
1 | 1 | 0 | 0 | 0 | 0 | 1 | 19209.2569 | 0.0300000012 | 2.42402673 | 8.335521e-05 | 0.03000788 | 7.27398947e-05 | 0.1330843 | -0.004965554 | 0.1330843
1 | 1 | 0 | 0 | 0 | 0 | 1 | 19219.2569 | 0.0300000012 | 2.42408395 | 8.335513e-05 | 0.03000785 | 7.27415463e-05 | 0.1331676 | -0.004968664 | 0.1331676
1 | 1 | 0 | 0 | 0 | 0 | 1 | 19229.2569 | 0.0300000012 | 2.42408395 | 8.335582e-05 | 0.0300081 | 7.27421429e-05 | 0.133251 | -0.004971774 | 0.133251
1 | 1 | 0 | 0 | 0 | 0 | 1 | 19239.2569 | 0.0300000012 | 2.42398858 | 8.335571e-05 | 0.03000806 | 7.27391816e-05 | 0.1333344 | -0.004974884 | 0.1333344
1 | 1 | 0 | 0 | 0 | 0 | 1 | 19249.2569 | 0.0300000012 | 2.42417955 | 8.33557e-05 | 0.03000805 | 7.27449078e-05 | 0.1334177 | -0.004977994 | 0.1334177
1 | 1 | 0 | 0 | 0 | 0 | 1 | 19259.2569 | 0.0300000012 | 2.42433238 | 8.335598e-05 | 0.03000815 | 7.2749739e-05 | 0.1335011 | -0.004981104 | 0.1335011
1 | 1 | 0 | 0 | 0 | 0 | 1 | 19269.2569 | 0.0300000012 | 2.42429399 | 8.335606e-05 | 0.03000818 | 7.27486549e-05 | 0.1335844 | -0.004984214 | 0.1335844
1 | 1 | 0 | 0 | 0 | 0 | 1 | 19279.2569 | 0.0300000012 | 2.42431331 | 8.335536e-05 | 0.03000793 | 7.27486185e-05 | 0.1336678 | -0.004987325 | 0.1336678
1 | 1 | 0 | 0 | 0 | 0 | 1 | 19289.2569 | 0.0300000012 | 2.42440867 | 8.33555e-05 | 0.03000798 | 7.2751609e-05 | 0.1337511 | -0.004990435 | 0.1337511
1 | 1 | 0 | 0 | 0 | 0 | 1 | 19299.2569 | 0.0300000012 | 2.42446589 | 8.335546e-05 | 0.03000797 | 7.27532897e-05 | 0.1338345 | -0.004993545 | 0.1338345
1 | 1 | 0 | 0 | 0 | 0 | 1 | 19309.2569 | 0.0300000012 | 2.4245615 | 8.335488e-05 | 0.03000776 | 7.27556544e-05 | 0.1339178 | -0.004996655 | 0.1339178
1 | 1 | 0 | 0 | 0 | 0 | 1 | 19319.2569 | 0.0300000012 | 2.42458057 | 8.335503e-05 | 0.03000781 | 7.27563602e-05 | 0.1340012 | -0.004999765 | 0.1340012
1 | 1 | 0 | 0 | 0 | 0 | 1 | 19329.2569 | 0.0300000012 | 2.4247334 | 8.335568e-05 | 0.03000804 | 7.27615043e-05 | 0.1340846 | -0.005002875 | 0.1340846
1 | 1 | 0 | 0 | 0 | 0 | 1 | 19339.2569 | 0.0300000012 | 2.42486691 | 8.335515e-05 | 0.03000785 | 7.27650549e-05 | 0.1341679 | -0.005005985 | 0.1341679
1 | 1 | 0 | 0 | 0 | 0 | 1 | 19349.2569 | 0.0300000012 | 2.42480969 | 8.335543e-05 | 0.03000796 | 7.27635852e-05 | 0.1342513 | -0.005009095 | 0.1342513
1 | 1 | 0 | 0 | 0 | 0 | 1 | 19359.2569 | 0.0300000012 | 2.42490506 | 8.335522e-05 | 0.03000788 | 7.27662627e-05 | 0.1343346 | -0.005012205 | 0.1343346
1 | 1 | 0 | 0 | 0 | 0 | 1 | 19369.2569 | 0.0300000012 | 2.42496252 | 8.335522e-05 | 0.03000788 | 7.27679799e-05 | 0.134418 | -0.005015315 | 0.134418
1 | 1 | 0 | 0 | 0 | 0 | 1 | 19379.2569 | 0.0300000012 | 2.42505789 | 8.335531e-05 | 0.03000791 | 7.27709266e-05 | 0.1345013 | -0.005018426 | 0.1345013
1 | 1 | 0 | 0 | 0 | 0 | 1 | 19389.2569 | 0.0300000012 | 2.42509604 | 8.335536e-05 | 0.03000793 | 7.27721126e-05 | 0.1345847 | -0.005021535627 | 0.1345847
1 | 1 | 0 | 0 | 0 | 0 | 1 | 19399.2569 | 0.0300000012 | 2.42526793 | 8.335562e-05 | 0.03000802 | 7.27774968e-05 | 0.134668 | -0.005024646 | 0.134668
1 | 1 | 0 | 0 | 0 | 0 | 1 | 19409.2569 | 0.0300000012 | 2.42528701 | 8.335544e-05 | 0.03000796 | 7.27779116e-05 | 0.1347514 | -0.005027756 | 0.1347514
1 | 1 | 0 | 0 | 0 | 0 | 1 | 19419.2569 | 0.0300000012 | 2.42532516 | 8.33554e-05 | 0.03000795 | 7.27790248e-05 | 0.1348348 | -0.005030866 | 0.1348348
1 | 1 | 0 | 0 | 0 | 0 | 1 | 19429.2569 | 0.0300000012 | 2.42530608 | 8.335507e-05 | 0.03000783 | 7.27781589e-05 | 0.1349181 | -0.005033976 | 0.1349181
1 | 1 | 0 | 0 | 0 | 0 | 1 | 19439.2569 | 0.0300000012 | 2.42538261 | 8.335464e-05 | 0.03000767 | 7.27800871e-05 | 0.1350015 | -0.005037086 | 0.1350015
1 | 1 | 0 | 0 | 0 | 0 | 1 | 19449.2569 | 0.0300000012 | 2.42545891 | 8.3355e-05 | 0.0300078 | 7.27826846e-05 | 0.1350848 | -0.005040196 | 0.1350848
1 | 1 | 0 | 0 | 0 | 0 | 1 | 19459.2569 | 0.0300000012 | 2.42564988 | 8.335558e-05 | 0.03000801 | 7.27889274e-05 | 0.1351682 | -0.005043306 | 0.1351682
1 | 1 | 0 | 0 | 0 | 0 | 1 | 19469.2569 | 0.0300000012 | 2.42563081 | 8.335483e-05 | 0.03000774 | 7.27876977e-05 | 0.1352515 | -0.005046416 | 0.1352515
1 | 1 | 0 | 0 | 0 | 0 | 1 | 19479.2569 | 0.0300000012 | 2.4257834 | 8.3355e-05 | 0.0300078 | 7.27924271e-05 | 0.1353349 | -0.005049526 | 0.1353349
1 | 1 | 0 | 0 | 0 | 0 | 1 | 19489.2569 | 0.0300000012 | 2.42563081 | 8.335477e-05 | 0.03000772 | 7.27876395e-05 | 0.1354182 | -0.005052637 | 0.1354182
1 | 1 | 0 | 0 | 0 | 0 | 1 | 19499.2569 | 0.0300000012 | 2.42576432 | 8.335462e-05 | 0.03000766 | 7.27915249e-05 | 0.1355016 | -0.005055747 | 0.1355016
1 | 1 | 0 | 0 | 0 | 0 | 1 | 19509.2569 | 0.0300000012 | 2.42589808 | 8.33547e-05 | 0.03000769 | 7.27956067e-05 | 0.1355849 | -0.005058857 | 0.1355849
1 | 1 | 0 | 0 | 0 | 0 | 1 | 19519.2569 | 0.0300000012 | 2.42580271 | 8.335514e-05 | 0.03000785 | 7.27931256e-05 | 0.1356683 | -0.005061967 | 0.1356683
1 | 1 | 0 | 0 | 0 | 0 | 1 | 19529.2569 | 0.0300000012 | 2.42593622 | 8.335488e-05 | 0.03000776 | 7.27969091e-05 | 0.1357517 | -0.005065077 | 0.1357517
1 | 1 | 0 | 0 | 0 | 0 | 1 | 19539.2569 | 0.0300000012 | 2.4259553 | 8.335499e-05 | 0.0300078 | 7.27975785e-05 | 0.135835 | -0.005068187 | 0.135835
1 | 1 | 0 | 0 | 0 | 0 | 1 | 19549.2569 | 0.0300000012 | 2.42603183 | 8.335522e-05 | 0.03000788 | 7.28000741e-05 | 0.1359184 | -0.005071297 | 0.1359184
1 | 1 | 0 | 0 | 0 | 0 | 1 | 19559.2569 | 0.0300000012 | 2.42620349 | 8.335493e-05 | 0.03000777 | 7.28049708e-05 | 0.1360017 | -0.005074407 | 0.1360017
1 | 1 | 0 | 0 | 0 | 0 | 1 | 19569.2569 | 0.0300000012 | 2.42614627 | 8.335541e-05 | 0.03000795 | 7.28036684e-05 | 0.1360851 | -0.005077517 | 0.1360851
1 | 1 | 0 | 0 | 0 | 0 | 1 | 19579.2569 | 0.0300000012 | 2.42641354 | 8.335506e-05 | 0.03000782 | 7.2811381e-05 | 0.1361684 | -0.005080627 | 0.1361684
1 | 1 | 0 | 0 | 0 | 0 | 1 | 19589.2569 | 0.0300000012 | 2.42643285 | 8.335476e-05 | 0.03000772 | 7.28117084e-05 | 0.1362518 | -0.005083737 | 0.1362518
1 | 1 | 0 | 0 | 0 | 0 | 1 | 19599.2569 | 0.0300000012 | 2.42650914 | 8.335495e-05 | 0.03000778 | 7.28141604e-05 | 0.1363351 | -0.005086847 | 0.1363351
1 | 1 | 0 | 0 | 0 | 0 | 1 | 19609.2569 | 0.0300000012 | 2.42656636 | 8.335461e-05 | 0.03000766 | 7.28155792e-05 | 0.1364185 | -0.005089958 | 0.1364185
1 | 1 | 0 | 0 | 0 | 0 | 1 | 19619.2569 | 0.0300000012 | 2.42662358 | 8.3355e-05 | 0.0300078 | 7.28176383e-05 | 0.1365019 | -0.005093068 | 0.1365019
1 | 1 | 0 | 0 | 0 | 0 | 1 | 19629.2569 | 0.0300000012 | 2.42670012 | 8.335526e-05 | 0.03000789 | 7.2820163e-05 | 0.1365852 | -0.005096178 | 0.1365852
1 | 1 | 0 | 0 | 0 | 0 | 1 | 19639.2569 | 0.0300000012 | 2.42677641 | 8.335501e-05 | 0.0300078 | 7.28222294e-05 | 0.1366686 | -0.005099288 | 0.1366686
1 | 1 | 0 | 0 | 0 | 0 | 1 | 19649.2569 | 0.0300000012 | 2.42679548 | 8.335485e-05 | 0.03000775 | 7.2822666e-05 | 0.1367519 | -0.005102398 | 0.1367519
1 | 1 | 0 | 0 | 0 | 0 | 1 | 19659.2569 | 0.0300000012 | 2.42685294 | 8.335474e-05 | 0.03000771 | 7.28242958e-05 | 0.1368353 | -0.005105508 | 0.1368353
1 | 1 | 0 | 0 | 0 | 0 | 1 | 19669.2569 | 0.0300000012 | 2.42691016 | 8.335521e-05 | 0.03000788 | 7.28264204e-05 | 0.1369186 | -0.005108618 | 0.1369186
1 | 1 | 0 | 0 | 0 | 0 | 1 | 19679.2569 | 0.0300000012 | 2.42696738 | 8.335466e-05 | 0.03000768 | 7.28276573e-05 | 0.137002 | -0.005111728 | 0.137002
1 | 1 | 0 | 0 | 0 | 0 | 1 | 19689.2569 | 0.0300000012 | 2.42708206 | 8.335483e-05 | 0.03000774 | 7.28312516e-05 | 0.1370853 | -0.005114838 | 0.1370853
1 | 1 | 0 | 0 | 0 | 0 | 1 | 19699.2569 | 0.0300000012 | 2.42712021 | 8.335456e-05 | 0.03000764 | 7.28321538e-05 | 0.1371687 | -0.005117948 | 0.1371687
1 | 1 | 0 | 0 | 0 | 0 | 1 | 19709.2569 | 0.0300000012 | 2.42723465 | 8.335496e-05 | 0.03000779 | 7.28359373e-05 | 0.137252 | -0.005121058 | 0.137252
1 | 1 | 0 | 0 | 0 | 0 | 1 | 19719.2569 | 0.0300000012 | 2.42725372 | 8.335448e-05 | 0.03000761 | 7.28360901e-05 | 0.1373354 | -0.005124168 | 0.1373354
1 | 1 | 0 | 0 | 0 | 0 | 1 | 19729.2569 | 0.0300000012 | 2.42740655 | 8.335492e-05 | 0.03000777 | 7.28410669e-05 | 0.1374188 | -0.005127279 | 0.1374188
1 | 1 | 0 | 0 | 0 | 0 | 1 | 19739.2569 | 0.0300000012 | 2.42742562 | 8.335527e-05 | 0.0300079 | 7.284194e-05 | 0.1375021 | -0.005130389 | 0.1375021
1 | 1 | 0 | 0 | 0 | 0 | 1 | 19749.2569 | 0.0300000012 | 2.42759752 | 8.335526e-05 | 0.0300079 | 7.28470914e-05 | 0.1375855 | -0.005133499 | 0.1375855
1 | 1 | 0 | 0 | 0 | 0 | 1 | 19759.2569 | 0.0300000012 | 2.42765474 | 8.335513e-05 | 0.03000785 | 7.28486921e-05 | 0.1376688 | -0.005136609 | 0.1376688
1 | 1 | 0 | 0 | 0 | 0 | 1 | 19769.2569 | 0.0300000012 | 2.4275403 | 8.335546e-05 | 0.03000797 | 7.28455489e-05 | 0.1377522 | -0.005139719 | 0.1377522
1 | 1 | 0 | 0 | 0 | 0 | 1 | 19779.2569 | 0.0300000012 | 2.42786479 | 8.335539e-05 | 0.03000794 | 7.28552259e-05 | 0.1378355 | -0.005142829 | 0.1378355
1 | 1 | 0 | 0 | 0 | 0 | 1 | 19789.2569 | 0.0300000012 | 2.42792225 | 8.335549e-05 | 0.03000798 | 7.28570376e-05 | 0.1379189 | -0.005145939 | 0.1379189
1 | 1 | 0 | 0 | 0 | 0 | 1 | 19799.2569 | 0.0300000012 | 2.42790294 | 8.335521e-05 | 0.03000788 | 7.28562154e-05 | 0.1380022 | -0.005149049 | 0.1380022
1 | 1 | 0 | 0 | 0 | 0 | 1 | 19809.2569 | 0.0300000012 | 2.42794132 | 8.335517e-05 | 0.03000786 | 7.28573286e-05 | 0.1380856 | -0.005152159 | 0.1380856
1 | 1 | 0 | 0 | 0 | 0 | 1 | 19819.2569 | 0.0300000012 | 2.4279604 | 8.335549e-05 | 0.03000798 | 7.28581799e-05 | 0.138169 | -0.005155269 | 0.138169
1 | 1 | 0 | 0 | 0 | 0 | 1 | 19829.2569 | 0.0300000012 | 2.42809391 | 8.335521e-05 | 0.03000788 | 7.28619416e-05 | 0.1382523 | -0.00515838 | 0.1382523
1 | 1 | 0 | 0 | 0 | 0 | 1 | 19839.2569 | 0.0300000012 | 2.42818952 | 8.335464e-05 | 0.03000767 | 7.28643136e-05 | 0.1383357 | -0.00516149 | 0.1383357
1 | 1 | 0 | 0 | 0 | 0 | 1 | 19849.2569 | 0.0300000012 | 2.42830396 | 8.335485e-05 | 0.03000775 | 7.28679297e-05 | 0.138419 | -0.0051646 | 0.138419
1 | 1 | 0 | 0 | 0 | 0 | 1 | 19859.2569 | 0.0300000012 | 2.42830396 | 8.335461e-05 | 0.03000766 | 7.28677187e-05 | 0.1385024 | -0.00516771 | 0.1385024
1 | 1 | 0 | 0 | 0 | 0 | 1 | 19869.2569 | 0.0300000012 | 2.42832303 | 8.335476e-05 | 0.03000771 | 7.28684245e-05 | 0.1385857 | -0.00517082 | 0.1385857
1 | 1 | 0 | 0 | 0 | 0 | 1 | 19879.2569 | 0.0300000012 | 2.42834234 | 8.335474e-05 | 0.03000771 | 7.28689847e-05 | 0.1386691 | -0.00517393 | 0.1386691
1 | 1 | 0 | 0 | 0 | 0 | 1 | 19889.2569 | 0.0300000012 | 2.42839956 | 8.335475e-05 | 0.03000771 | 7.28707091e-05 | 0.1387524 | -0.00517704 | 0.1387524
1 | 1 | 0 | 0 | 0 | 0 | 1 | 19899.2569 | 0.0300000012 | 2.42843771 | 8.335507e-05 | 0.03000782 | 7.28721352e-05 | 0.1388358 | -0.00518015 | 0.1388358
1 | 1 | 0 | 0 | 0 | 0 | 1 | 19909.2569 | 0.0300000012 | 2.42853308 | 8.335501e-05 | 0.03000781 | 7.2874951e-05 | 0.1389191 | -0.00518326 | 0.1389191
1 | 1 | 0 | 0 | 0 | 0 | 1 | 19919.2569 | 0.0300000012 | 2.42860961 | 8.335499e-05 | 0.0300078 | 7.28772211e-05 | 0.1390025 | -0.00518637 | 0.1390025
1 | 1 | 0 | 0 | 0 | 0 | 1 | 19929.2569 | 0.0300000012 | 2.42881966 | 8.335477e-05 | 0.03000772 | 7.28833402e-05 | 0.1390859 | -0.00518948 | 0.1390859
1 | 1 | 0 | 0 | 0 | 0 | 1 | 19939.2569 | 0.0300000012 | 2.42887688 | 8.335473e-05 | 0.0300077 | 7.28850209e-05 | 0.1391692 | -0.00519259 | 0.1391692
1 | 1 | 0 | 0 | 0 | 0 | 1 | 19949.2569 | 0.0300000012 | 2.42887688 | 8.335502e-05 | 0.03000781 | 7.28852683e-05 | 0.1392526 | -0.005195701 | 0.1392526
1 | 1 | 0 | 0 | 0 | 0 | 1 | 19959.2569 | 0.0300000012 | 2.42897224 | 8.335495e-05 | 0.03000778 | 7.28880768e-05 | 0.1393359 | -0.005198811 | 0.1393359
1 | 1 | 0 | 0 | 0 | 0 | 1 | 19969.2569 | 0.0300000012 | 2.42916322 | 8.335487e-05 | 0.03000775 | 7.28937302e-05 | 0.1394193 | -0.005201921 | 0.1394193
1 | 1 | 0 | 0 | 0 | 0 | 1 | 19979.2569 | 0.0300000012 | 2.42895317 | 8.335505e-05 | 0.03000782 | 7.28875893e-05 | 0.1395026 | -0.005205031 | 0.1395026
1 | 1 | 0 | 0 | 0 | 0 | 1 | 19989.2569 | 0.0300000012 | 2.429106 | 8.335494e-05 | 0.03000778 | 7.28920786e-05 | 0.139586 | -0.005208141 | 0.139586
1 | 1 | 0 | 0 | 0 | 0 | 1 | 19999.2569 | 0.0300000012 | 2.42931604 | 8.33549e-05 | 0.03000777 | 7.28983505e-05 | 0.1396693 | -0.005211251 | 0.1396693
1 | 1 | 0 | 0 | 0 | 0 | 1 | 20009.2569 | 0.0300000012 | 2.4294498 | 8.335516e-05 | 0.03000786 | 7.29025851e-05 | 0.1397527 | -0.005214361 | 0.1397527
1 | 1 | 0 | 0 | 0 | 0 | 1 | 20019.2569 | 0.0300000012 | 2.42960238 | 8.335505e-05 | 0.03000782 | 7.29070598e-05 | 0.1398361 | -0.005217471 | 0.1398361
1 | 1 | 0 | 0 | 0 | 0 | 1 | 20029.2569 | 0.0300000012 | 2.42948794 | 8.335483e-05 | 0.03000774 | 7.29034437e-05 | 0.1399194 | -0.005220581 | 0.1399194
1 | 1 | 0 | 0 | 0 | 0 | 1 | 20039.2569 | 0.0300000012 | 2.42958331 | 8.335519e-05 | 0.03000787 | 7.29066232e-05 | 0.1400028 | -0.005223691 | 0.1400028
1 | 1 | 0 | 0 | 0 | 0 | 1 | 20049.2569 | 0.0300000012 | 2.42967892 | 8.33556e-05 | 0.03000802 | 7.29098465e-05 | 0.1400861 | -0.005226801 | 0.1400861
1 | 1 | 0 | 0 | 0 | 0 | 1 | 20059.2569 | 0.0300000012 | 2.42977428 | 8.33552e-05 | 0.03000787 | 7.29123567e-05 | 0.1401695 | -0.005229911 | 0.1401695
1 | 1 | 0 | 0 | 0 | 0 | 1 | 20069.2569 | 0.0300000012 | 2.42977428 | 8.33552e-05 | 0.03000787 | 7.29123567e-05 | 0.1402528 | -0.005233022 | 0.1402528
1 | 1 | 0 | 0 | 0 | 0 | 1 | 20079.2569 | 0.0300000012 | 2.42985082 | 8.335462e-05 | 0.03000766 | 7.29141466e-05 | 0.1403362 | -0.005236132 | 0.1403362
1 | 1 | 0 | 0 | 0 | 0 | 1 | 20089.2569 | 0.0300000012 | 2.42998433 | 8.335463e-05 | 0.03000767 | 7.29181629e-05 | 0.1404195 | -0.005239242 | 0.1404195
1 | 1 | 0 | 0 | 0 | 0 | 1 | 20099.2569 | 0.0300000012 | 2.4300034 | 8.335509e-05 | 0.03000783 | 7.29191379e-05 | 0.1405029 | -0.005242352 | 0.1405029
1 | 1 | 0 | 0 | 0 | 0 | 1 | 20109.2569 | 0.0300000012 | 2.43002248 | 8.335521e-05 | 0.03000788 | 7.29198073e-05 | 0.1405862 | -0.005245462 | 0.1405862
1 | 1 | 0 | 0 | 0 | 0 | 1 | 20119.2569 | 0.0300000012 | 2.43013716 | 8.335522e-05 | 0.03000788 | 7.29232561e-05 | 0.1406696 | -0.005248572 | 0.1406696
1 | 1 | 0 | 0 | 0 | 0 | 1 | 20129.2569 | 0.0300000012 | 2.43036628 | 8.335559e-05 | 0.03000801 | 7.29304593e-05 | 0.140753 | -0.005251682 | 0.140753
1 | 1 | 0 | 0 | 0 | 0 | 1 | 20139.2569 | 0.0300000012 | 2.43027091 | 8.335523e-05 | 0.03000788 | 7.2927287e-05 | 0.1408363 | -0.005254792 | 0.1408363
1 | 1 | 0 | 0 | 0 | 0 | 1 | 20149.2569 | 0.0300000012 | 2.4304235 | 8.335507e-05 | 0.03000783 | 7.29317253e-05 | 0.1409197 | -0.005257902 | 0.1409197
1 | 1 | 0 | 0 | 0 | 0 | 1 | 20159.2569 | 0.0300000012 | 2.43032813 | 8.335505e-05 | 0.03000782 | 7.29288513e-05 | 0.141003 | -0.005261012 | 0.141003
1 | 1 | 0 | 0 | 0 | 0 | 1 | 20169.2569 | 0.0300000012 | 2.43057632 | 8.335486e-05 | 0.03000775 | 7.29361273e-05 | 0.1410864 | -0.005264122 | 0.1410864
1 | 1 | 0 | 0 | 0 | 0 | 1 | 20179.2569 | 0.0300000012 | 2.43063354 | 8.335526e-05 | 0.0300079 | 7.29381936e-05 | 0.1411697 | -0.005267233 | 0.1411697
1 | 1 | 0 | 0 | 0 | 0 | 1 | 20189.2569 | 0.0300000012 | 2.43055725 | 8.335503e-05 | 0.03000781 | 7.29357052e-05 | 0.1412531 | -0.005270343 | 0.1412531
1 | 1 | 0 | 0 | 0 | 0 | 1 | 20199.2569 | 0.0300000012 | 2.43067169 | 8.335497e-05 | 0.03000779 | 7.29390886e-05 | 0.1413364 | -0.005273453 | 0.1413364
1 | 1 | 0 | 0 | 0 | 0 | 1 | 20209.2569 | 0.0300000012 | 2.43074822 | 8.335484e-05 | 0.03000774 | 7.29412714e-05 | 0.1414198 | -0.005276563 | 0.1414198
1 | 1 | 0 | 0 | 0 | 0 | 1 | 20219.2569 | 0.0300000012 | 2.43092012 | 8.335512e-05 | 0.03000784 | 7.29466774e-05 | 0.1415032 | -0.005279673 | 0.1415032
1 | 1 | 0 | 0 | 0 | 0 | 1 | 20229.2569 | 0.0300000012 | 2.43107271 | 8.335547e-05 | 0.03000797 | 7.29515523e-05 | 0.1415865 | -0.005282783 | 0.1415865
1 | 1 | 0 | 0 | 0 | 0 | 1 | 20239.2569 | 0.0300000012 | 2.43109179 | 8.335501e-05 | 0.0300078 | 7.29517269e-05 | 0.1416699 | -0.005285893 | 0.1416699
1 | 1 | 0 | 0 | 0 | 0 | 1 | 20249.2569 | 0.0300000012 | 2.43114924 | 8.335508e-05 | 0.03000783 | 7.29535095e-05 | 0.1417532 | -0.005289003 | 0.1417532
1 | 1 | 0 | 0 | 0 | 0 | 1 | 20259.2569 | 0.0300000012 | 2.43118739 | 8.335536e-05 | 0.03000793 | 7.29549065e-05 | 0.1418366 | -0.005292113 | 0.1418366
1 | 1 | 0 | 0 | 0 | 0 | 1 | 20269.2569 | 0.0300000012 | 2.43132114 | 8.335517e-05 | 0.03000786 | 7.29587482e-05 | 0.1419199 | -0.005295223 | 0.1419199
1 | 1 | 0 | 0 | 0 | 0 | 1 | 20279.2569 | 0.0300000012 | 2.43151188 | 8.335511e-05 | 0.03000784 | 7.29644162e-05 | 0.1420033 | -0.005298333 | 0.1420033
1 | 1 | 0 | 0 | 0 | 0 | 1 | 20289.2569 | 0.0300000012 | 2.43158841 | 8.335475e-05 | 0.03000771 | 7.29664025e-05 | 0.1420866 | -0.005301444 | 0.1420866
1 | 1 | 0 | 0 | 0 | 0 | 1 | 20299.2569 | 0.0300000012 | 2.43149281 | 8.335505e-05 | 0.03000782 | 7.29637904e-05 | 0.14217 | -0.005304554 | 0.14217
1 | 1 | 0 | 0 | 0 | 0 | 1 | 20309.2569 | 0.0300000012 | 2.43164563 | 8.335531e-05 | 0.03000791 | 7.29686071e-05 | 0.1422534 | -0.005307664 | 0.1422534
1 | 1 | 0 | 0 | 0 | 0 | 1 | 20319.2569 | 0.0300000012 | 2.43187475 | 8.335585e-05 | 0.03000811 | 7.29759558e-05 | 0.1423367 | -0.005310774 | 0.1423367
1 | 1 | 0 | 0 | 0 | 0 | 1 | 20329.2569 | 0.0300000012 | 2.43176031 | 8.335522e-05 | 0.03000788 | 7.29719759e-05 | 0.1424201 | -0.005313884 | 0.1424201
1 | 1 | 0 | 0 | 0 | 0 | 1 | 20339.2569 | 0.0300000012 | 2.43187475 | 8.335507e-05 | 0.03000782 | 7.29752719e-05 | 0.1425034 | -0.005316994 | 0.1425034
1 | 1 | 0 | 0 | 0 | 0 | 1 | 20349.2569 | 0.0300000012 | 2.4320085 | 8.335535e-05 | 0.03000793 | 7.29795356e-05 | 0.1425868 | -0.005320104 | 0.1425868
1 | 1 | 0 | 0 | 0 | 0 | 1 | 20359.2569 | 0.0300000012 | 2.43202758 | 8.335508e-05 | 0.03000783 | 7.29798703e-05 | 0.1426701 | -0.005323214 | 0.1426701
1 | 1 | 0 | 0 | 0 | 0 | 1 | 20369.2569 | 0.0300000012 | 2.4321804 | 8.335464e-05 | 0.03000767 | 7.29840758e-05 | 0.1427535 | -0.005326324 | 0.1427535
1 | 1 | 0 | 0 | 0 | 0 | 1 | 20379.2569 | 0.0300000012 | 2.43221855 | 8.335503e-05 | 0.03000781 | 7.29855601e-05 | 0.1428368 | -0.005329434 | 0.1428368
1 | 1 | 0 | 0 | 0 | 0 | 1 | 20389.2569 | 0.0300000012 | 2.43240952 | 8.335491e-05 | 0.03000777 | 7.29911771e-05 | 0.1429202 | -0.005332545 | 0.1429202
1 | 1 | 0 | 0 | 0 | 0 | 1 | 20399.2569 | 0.0300000012 | 2.43252397 | 8.335465e-05 | 0.03000767 | 7.29943858e-05 | 0.1430035 | -0.005335655 | 0.1430035
1 | 1 | 0 | 0 | 0 | 0 | 1 | 20409.2569 | 0.0300000012 | 2.43252397 | 8.335501e-05 | 0.0300078 | 7.2994706e-05 | 0.1430869 | -0.005338765 | 0.1430869
1 | 1 | 0 | 0 | 0 | 0 | 1 | 20419.2569 | 0.0300000012 | 2.43267679 | 8.335519e-05 | 0.03000787 | 7.29994426e-05 | 0.1431703 | -0.005341875 | 0.1431703
1 | 1 | 0 | 0 | 0 | 0 | 1 | 20429.2569 | 0.0300000012 | 2.43275309 | 8.33548e-05 | 0.03000773 | 7.30013926e-05 | 0.1432536 | -0.005344985 | 0.1432536
1 | 1 | 0 | 0 | 0 | 0 | 1 | 20439.2569 | 0.0300000012 | 2.43294406 | 8.335494e-05 | 0.03000778 | 7.30072497e-05 | 0.143337 | -0.005348095 | 0.143337
1 | 1 | 0 | 0 | 0 | 0 | 1 | 20449.2569 | 0.0300000012 | 2.43288684 | 8.335532e-05 | 0.03000791 | 7.300586e-05 | 0.1434203 | -0.005351205 | 0.1434203
1 | 1 | 0 | 0 | 0 | 0 | 1 | 20459.2569 | 0.0300000012 | 2.43300128 | 8.335534e-05 | 0.03000792 | 7.30093088e-05 | 0.1435037 | -0.005354315 | 0.1435037
1 | 1 | 0 | 0 | 0 | 0 | 1 | 20469.2569 | 0.0300000012 | 2.43309689 | 8.335505e-05 | 0.03000782 | 7.30119282e-05 | 0.143587 | -0.005357425 | 0.143587
1 | 1 | 0 | 0 | 0 | 0 | 1 | 20479.2569 | 0.0300000012 | 2.43315411 | 8.335475e-05 | 0.03000771 | 7.30133761e-05 | 0.1436704 | -0.005360535 | 0.1436704
1 | 1 | 0 | 0 | 0 | 0 | 1 | 20489.2569 | 0.0300000012 | 2.43321133 | 8.335409e-05 | 0.03000747 | 7.30145257e-05 | 0.1437537 | -0.005363645 | 0.1437537
1 | 1 | 0 | 0 | 0 | 0 | 1 | 20499.2569 | 0.0300000012 | 2.43332601 | 8.335476e-05 | 0.03000771 | 7.30185493e-05 | 0.1438371 | -0.005366755 | 0.1438371
1 | 1 | 0 | 0 | 0 | 0 | 1 | 20509.2569 | 0.0300000012 | 2.43336415 | 8.335471e-05 | 0.03000769 | 7.3019648e-05 | 0.1439205 | -0.005369865 | 0.1439205
1 | 1 | 0 | 0 | 0 | 0 | 1 | 20519.2569 | 0.0300000012 | 2.43345976 | 8.335457e-05 | 0.03000765 | 7.30224056e-05 | 0.1440038 | -0.005372976 | 0.1440038
1 | 1 | 0 | 0 | 0 | 0 | 1 | 20529.2569 | 0.0300000012 | 2.43353605 | 8.335498e-05 | 0.03000779 | 7.30250467e-05 | 0.1440872 | -0.005376086 | 0.1440872
1 | 1 | 0 | 0 | 0 | 0 | 1 | 20539.2569 | 0.0300000012 | 2.4337461 | 8.335539e-05 | 0.03000794 | 7.30317115e-05 | 0.1441705 | -0.005379196 | 0.1441705
1 | 1 | 0 | 0 | 0 | 0 | 1 | 20549.2569 | 0.0300000012 | 2.4337461 | 8.335526e-05 | 0.03000789 | 7.30315951e-05 | 0.1442539 | -0.005382306 | 0.1442539
1 | 1 | 0 | 0 | 0 | 0 | 1 | 20559.2569 | 0.0300000012 | 2.43387985 | 8.335517e-05 | 0.03000786 | 7.30355314e-05 | 0.1443372 | -0.005385416 | 0.1443372
1 | 1 | 0 | 0 | 0 | 0 | 1 | 20569.2569 | 0.0300000012 | 2.43399429 | 8.335553e-05 | 0.03000799 | 7.30392785e-05 | 0.1444206 | -0.005388526 | 0.1444206
1 | 1 | 0 | 0 | 0 | 0 | 1 | 20579.2569 | 0.0300000012 | 2.43399429 | 8.335596e-05 | 0.03000815 | 7.30396569e-05 | 0.1445039 | -0.005391636 | 0.1445039
1 | 1 | 0 | 0 | 0 | 0 | 1 | 20589.2569 | 0.0300000012 | 2.4340899 | 8.335549e-05 | 0.03000798 | 7.30421161e-05 | 0.1445873 | -0.005394746 | 0.1445873
1 | 1 | 0 | 0 | 0 | 0 | 1 | 20599.2569 | 0.0300000012 | 2.43424249 | 8.335535e-05 | 0.03000793 | 7.3046569e-05 | 0.1446706 | -0.005397856 | 0.1446706
1 | 1 | 0 | 0 | 0 | 0 | 1 | 20609.2569 | 0.0300000012 | 2.43426156 | 8.3355e-05 | 0.0300078 | 7.30468309e-05 | 0.144754 | -0.005400966 | 0.144754
1 | 1 | 0 | 0 | 0 | 0 | 1 | 20619.2569 | 0.0300000012 | 2.43422341 | 8.33552e-05 | 0.03000787 | 7.30458632e-05 | 0.1448374 | -0.005404077 | 0.1448374
1 | 1 | 0 | 0 | 0 | 0 | 1 | 20629.2569 | 0.0300000012 | 2.43450999 | 8.335529e-05 | 0.03000791 | 7.30545435e-05 | 0.1449207 | -0.005407187 | 0.1449207
1 | 1 | 0 | 0 | 0 | 0 | 1 | 20639.2569 | 0.0300000012 | 2.43464351 | 8.335525e-05 | 0.03000789 | 7.30585161e-05 | 0.1450041 | -0.005410297 | 0.1450041
1 | 1 | 0 | 0 | 0 | 0 | 1 | 20649.2569 | 0.0300000012 | 2.43456721 | 8.335534e-05 | 0.03000792 | 7.30563042e-05 | 0.1450874 | -0.005413407 | 0.1450874
1 | 1 | 0 | 0 | 0 | 0 | 1 | 20659.2569 | 0.0300000012 | 2.43460536 | 8.335554e-05 | 0.03000799 | 7.30576212e-05 | 0.1451708 | -0.005416517 | 0.1451708
1 | 1 | 0 | 0 | 0 | 0 | 1 | 20669.2569 | 0.0300000012 | 2.43481541 | 8.335523e-05 | 0.03000788 | 7.30636602e-05 | 0.1452541 | -0.005419627 | 0.1452541
1 | 1 | 0 | 0 | 0 | 0 | 1 | 20679.2569 | 0.0300000012 | 2.43496823 | 8.335497e-05 | 0.03000779 | 7.30680185e-05 | 0.1453375 | -0.005422737 | 0.1453375
1 | 1 | 0 | 0 | 0 | 0 | 1 | 20689.2569 | 0.0300000012 | 2.43494916 | 8.335532e-05 | 0.03000792 | 7.30677493e-05 | 0.1454208 | -0.005425847 | 0.1454208
1 | 1 | 0 | 0 | 0 | 0 | 1 | 20699.2569 | 0.0300000012 | 2.43514013 | 8.335571e-05 | 0.03000806 | 7.30738175e-05 | 0.1455042 | -0.005428957 | 0.1455042
1 | 1 | 0 | 0 | 0 | 0 | 1 | 20709.2569 | 0.0300000012 | 2.43519735 | 8.335541e-05 | 0.03000795 | 7.30752727e-05 | 0.1455876 | -0.005432067 | 0.1455876
1 | 1 | 0 | 0 | 0 | 0 | 1 | 20719.2569 | 0.0300000012 | 2.43525457 | 8.335561e-05 | 0.03000802 | 7.30771644e-05 | 0.1456709 | -0.005435178 | 0.1456709
1 | 1 | 0 | 0 | 0 | 0 | 1 | 20729.2569 | 0.0300000012 | 2.4354074 | 8.335536e-05 | 0.03000793 | 7.30815373e-05 | 0.1457543 | -0.005438288 | 0.1457543
1 | 1 | 0 | 0 | 0 | 0 | 1 | 20739.2569 | 0.0300000012 | 2.43534994 | 8.335535e-05 | 0.03000792 | 7.30797983e-05 | 0.1458376 | -0.005441398 | 0.1458376
1 | 1 | 0 | 0 | 0 | 0 | 1 | 20749.2569 | 0.0300000012 | 2.43559837 | 8.335591e-05 | 0.03000813 | 7.30877509e-05 | 0.145921 | -0.005444508 | 0.145921
1 | 1 | 0 | 0 | 0 | 0 | 1 | 20759.2569 | 0.0300000012 | 2.43552184 | 8.33561e-05 | 0.0300082 | 7.30856191e-05 | 0.1460043 | -0.005447618 | 0.1460043
1 | 1 | 0 | 0 | 0 | 0 | 1 | 20769.2569 | 0.0300000012 | 2.43548369 | 8.335512e-05 | 0.03000784 | 7.30836109e-05 | 0.1460877 | -0.005450728 | 0.1460877
1 | 1 | 0 | 0 | 0 | 0 | 1 | 20779.2569 | 0.0300000012 | 2.43573189 | 8.335477e-05 | 0.03000772 | 7.30907559e-05 | 0.146171 | -0.005453838 | 0.146171
1 | 1 | 0 | 0 | 0 | 0 | 1 | 20789.2569 | 0.0300000012 | 2.43584657 | 8.335481e-05 | 0.03000773 | 7.30942265e-05 | 0.1462544 | -0.005456948 | 0.1462544
1 | 1 | 0 | 0 | 0 | 0 | 1 | 20799.2569 | 0.0300000012 | 2.43594193 | 8.335536e-05 | 0.03000793 | 7.30975735e-05 | 0.1463378 | -0.005460058 | 0.1463378
1 | 1 | 0 | 0 | 0 | 0 | 1 | 20809.2569 | 0.0300000012 | 2.43613291 | 8.335487e-05 | 0.03000776 | 7.31028776e-05 | 0.1464211 | -0.005463168 | 0.1464211
1 | 1 | 0 | 0 | 0 | 0 | 1 | 20819.2569 | 0.0300000012 | 2.43613291 | 8.335513e-05 | 0.03000785 | 7.31031032e-05 | 0.1465045 | -0.005466279 | 0.1465045
1 | 1 | 0 | 0 | 0 | 0 | 1 | 20829.2569 | 0.0300000012 | 2.43622851 | 8.335522e-05 | 0.03000788 | 7.310605e-05 | 0.1465878 | -0.005469389 | 0.1465878
1 | 1 | 0 | 0 | 0 | 0 | 1 | 20839.2569 | 0.0300000012 | 2.43628573 | 8.335541e-05 | 0.03000795 | 7.31079417e-05 | 0.1466712 | -0.005472499 | 0.1466712
1 | 1 | 0 | 0 | 0 | 0 | 1 | 20849.2569 | 0.0300000012 | 2.43661022 | 8.33552e-05 | 0.03000787 | 7.3117495e-05 | 0.1467545 | -0.005475609 | 0.1467545
1 | 1 | 0 | 0 | 0 | 0 | 1 | 20859.2569 | 0.0300000012 | 2.43659115 | 8.335525e-05 | 0.03000789 | 7.31169566e-05 | 0.1468379 | -0.005478719 | 0.1468379
1 | 1 | 0 | 0 | 0 | 0 | 1 | 20869.2569 | 0.0300000012 | 2.43651485 | 8.33547e-05 | 0.03000769 | 7.31141845e-05 | 0.1469212 | -0.005481829 | 0.1469212
1 | 1 | 0 | 0 | 0 | 0 | 1 | 20879.2569 | 0.0300000012 | 2.4368012 | 8.335554e-05 | 0.03000799 | 7.31235123e-05 | 0.1470046 | -0.005484939 | 0.1470046
1 | 1 | 0 | 0 | 0 | 0 | 1 | 20889.2569 | 0.0300000012 | 2.4368968 | 8.335558e-05 | 0.03000801 | 7.31264154e-05 | 0.147088 | -0.005488049 | 0.147088
1 | 1 | 0 | 0 | 0 | 0 | 1 | 20899.2569 | 0.0300000012 | 2.4368968 | 8.335518e-05 | 0.03000787 | 7.31260734e-05 | 0.1471713 | -0.005491159 | 0.1471713
1 | 1 | 0 | 0 | 0 | 0 | 1 | 20909.2569 | 0.0300000012 | 2.43712592 | 8.335509e-05 | 0.03000783 | 7.31328619e-05 | 0.1472547 | -0.005494269 | 0.1472547
1 | 1 | 0 | 0 | 0 | 0 | 1 | 20919.2569 | 0.0300000012 | 2.43727875 | 8.335503e-05 | 0.03000781 | 7.31374021e-05 | 0.147338 | -0.00549738 | 0.147338
1 | 1 | 0 | 0 | 0 | 0 | 1 | 20929.2569 | 0.0300000012 | 2.43743134 | 8.33554e-05 | 0.03000795 | 7.31423061e-05 | 0.1474214 | -0.00550049 | 0.1474214
1 | 1 | 0 | 0 | 0 | 0 | 1 | 20939.2569 | 0.0300000012 | 2.43754601 | 8.33559e-05 | 0.03000812 | 7.31461841e-05 | 0.1475047 | -0.0055036 | 0.1475047
1 | 1 | 0 | 0 | 0 | 0 | 1 | 20949.2569 | 0.0300000012 | 2.43773699 | 8.335568e-05 | 0.03000805 | 7.31517212e-05 | 0.1475881 | -0.00550671 | 0.1475881
1 | 1 | 0 | 0 | 0 | 0 | 1 | 20959.2569 | 0.0300000012 | 2.43769884 | 8.33554e-05 | 0.03000794 | 7.31503314e-05 | 0.1476714 | -0.00550982 | 0.1476714
1 | 1 | 0 | 0 | 0 | 0 | 1 | 20969.2569 | 0.0300000012 | 2.43775606 | 8.335596e-05 | 0.03000815 | 7.31525433e-05 | 0.1477548 | -0.00551293 | 0.1477548
1 | 1 | 0 | 0 | 0 | 0 | 1 | 20979.2569 | 0.0300000012 | 2.43779421 | 8.335539e-05 | 0.03000794 | 7.31531836e-05 | 0.1478382 | -0.00551604 | 0.1478382
1 | 1 | 0 | 0 | 0 | 0 | 1 | 20989.2569 | 0.0300000012 | 2.43798518 | 8.335537e-05 | 0.03000793 | 7.31589025e-05 | 0.1479215 | -0.00551915 | 0.1479215
1 | 1 | 0 | 0 | 0 | 0 | 1 | 20999.2569 | 0.0300000012 | 2.43815708 | 8.335538e-05 | 0.03000794 | 7.31640685e-05 | 0.1480049 | -0.00552226 | 0.1480049
1 | 1 | 0 | 0 | 0 | 0 | 1 | 21009.2569 | 0.0300000012 | 2.43830967 | 8.335514e-05 | 0.03000785 | 7.3168434e-05 | 0.1480882 | -0.00552537 | 0.1480882
1 | 1 | 0 | 0 | 0 | 0 | 1 | 21019.2569 | 0.0300000012 | 2.43836713 | 8.335503e-05 | 0.03000781 | 7.31700566e-05 | 0.1481716 | -0.005528481 | 0.1481716
1 | 1 | 0 | 0 | 0 | 0 | 1 | 21029.2569 | 0.0300000012 | 2.4385581 | 8.335549e-05 | 0.03000798 | 7.31761975e-05 | 0.1482549 | -0.005531591 | 0.1482549
1 | 1 | 0 | 0 | 0 | 0 | 1 | 21039.2569 | 0.0300000012 | 2.43865347 | 8.335549e-05 | 0.03000798 | 7.31790497e-05 | 0.1483383 | -0.005534701 | 0.1483383
1 | 1 | 0 | 0 | 0 | 0 | 1 | 21049.2569 | 0.0300000012 | 2.43869162 | 8.335544e-05 | 0.03000796 | 7.31801629e-05 | 0.1484216 | -0.005537811 | 0.1484216
1 | 1 | 0 | 0 | 0 | 0 | 1 | 21059.2569 | 0.0300000012 | 2.43872976 | 8.33556e-05 | 0.03000802 | 7.31814362e-05 | 0.148505 | -0.005540921 | 0.148505
1 | 1 | 0 | 0 | 0 | 0 | 1 | 21069.2569 | 0.0300000012 | 2.4389782 | 8.335506e-05 | 0.03000782 | 7.31884211e-05 | 0.1485883 | -0.005544031 | 0.1485883
1 | 1 | 0 | 0 | 0 | 0 | 1 | 21079.2569 | 0.0300000012 | 2.43903542 | 8.335564e-05 | 0.03000803 | 7.31906475e-05 | 0.1486717 | -0.005547141 | 0.1486717
1 | 1 | 0 | 0 | 0 | 0 | 1 | 21089.2569 | 0.0300000012 | 2.43924546 | 8.335549e-05 | 0.03000798 | 7.31968248e-05 | 0.1487551 | -0.005550251 | 0.1487551
1 | 1 | 0 | 0 | 0 | 0 | 1 | 21099.2569 | 0.0300000012 | 2.43932176 | 8.33554e-05 | 0.03000795 | 7.31990367e-05 | 0.1488384 | -0.005553361 | 0.1488384
1 | 1 | 0 | 0 | 0 | 0 | 1 | 21109.2569 | 0.0300000012 | 2.43924546 | 8.335505e-05 | 0.03000782 | 7.31964392e-05 | 0.1489218 | -0.005556471 | 0.1489218
1 | 1 | 0 | 0 | 0 | 0 | 1 | 21119.2569 | 0.0300000012 | 2.43945551 | 8.335464e-05 | 0.03000767 | 7.32023764e-05 | 0.1490051 | -0.005559582 | 0.1490051
1 | 1 | 0 | 0 | 0 | 0 | 1 | 21129.2569 | 0.0300000012 | 2.43951273 | 8.335501e-05 | 0.0300078 | 7.32044136e-05 | 0.1490885 | -0.005562692 | 0.1490885
1 | 1 | 0 | 0 | 0 | 0 | 1 | 21139.2569 | 0.0300000012 | 2.4397037 | 8.335507e-05 | 0.03000783 | 7.32102053e-05 | 0.1491718 | -0.005565802 | 0.1491718
1 | 1 | 0 | 0 | 0 | 0 | 1 | 21149.2569 | 0.0300000012 | 2.43968463 | 8.335492e-05 | 0.03000777 | 7.32094995e-05 | 0.1492552 | -0.005568912 | 0.1492552
1 | 1 | 0 | 0 | 0 | 0 | 1 | 21159.2569 | 0.0300000012 | 2.43983746 | 8.335484e-05 | 0.03000774 | 7.32140106e-05 | 0.1493385 | -0.005572022 | 0.1493385
1 | 1 | 0 | 0 | 0 | 0 | 1 | 21169.2569 | 0.0300000012 | 2.43999004 | 8.3355e-05 | 0.0300078 | 7.32187327e-05 | 0.1494219 | -0.005575132 | 0.1494219
1 | 1 | 0 | 0 | 0 | 0 | 1 | 21179.2569 | 0.0300000012 | 2.44000912 | 8.335482e-05 | 0.03000773 | 7.32191475e-05 | 0.1495053 | -0.005578242 | 0.1495053
1 | 1 | 0 | 0 | 0 | 0 | 1 | 21189.2569 | 0.0300000012 | 2.44041014 | 8.335489e-05 | 0.03000776 | 7.32312474e-05 | 0.1495886 | -0.005581352 | 0.1495886
1 | 1 | 0 | 0 | 0 | 0 | 1 | 21199.2569 | 0.0300000012 | 2.44039106 | 8.335566e-05 | 0.03000804 | 7.3231342e-05 | 0.149672 | -0.005584462 | 0.149672
1 | 1 | 0 | 0 | 0 | 0 | 1 | 21209.2569 | 0.0300000012 | 2.44044828 | 8.335556e-05 | 0.030008 | 7.32329718e-05 | 0.1497553 | -0.005587572 | 0.1497553
1 | 1 | 0 | 0 | 0 | 0 | 1 | 21219.2569 | 0.0300000012 | 2.44075394 | 8.335588e-05 | 0.03000812 | 7.32424305e-05 | 0.1498387 | -0.005590682 | 0.1498387
1 | 1 | 0 | 0 | 0 | 0 | 1 | 21229.2569 | 0.0300000012 | 2.44069672 | 8.335589e-05 | 0.03000812 | 7.32407207e-05 | 0.149922 | -0.005593793 | 0.149922
1 | 1 | 0 | 0 | 0 | 0 | 1 | 21239.2569 | 0.0300000012 | 2.44096398 | 8.33559e-05 | 0.03000813 | 7.32487533e-05 | 0.1500054 | -0.005596903 | 0.1500054
1 | 1 | 0 | 0 | 0 | 0 | 1 | 21249.2569 | 0.0300000012 | 2.4410212 | 8.335562e-05 | 0.03000802 | 7.32502158e-05 | 0.1500887 | -0.005600013 | 0.1500887
1 | 1 | 0 | 0 | 0 | 0 | 1 | 21259.2569 | 0.0300000012 | 2.44100213 | 8.335506e-05 | 0.03000782 | 7.32491608e-05 | 0.1501721 | -0.005603123 | 0.1501721
1 | 1 | 0 | 0 | 0 | 0 | 1 | 21269.2569 | 0.0300000012 | 2.44107842 | 8.335524e-05 | 0.03000789 | 7.32516055e-05 | 0.1502555 | -0.005606233 | 0.1502555
1 | 1 | 0 | 0 | 0 | 0 | 1 | 21279.2569 | 0.0300000012 | 2.4411931 | 8.335492e-05 | 0.03000777 | 7.32547633e-05 | 0.1503388 | -0.005609343 | 0.1503388
1 | 1 | 0 | 0 | 0 | 0 | 1 | 21289.2569 | 0.0300000012 | 2.4414413 | 8.335533e-05 | 0.03000792 | 7.32625704e-05 | 0.1504222 | -0.005612453 | 0.1504222
1 | 1 | 0 | 0 | 0 | 0 | 1 | 21299.2569 | 0.0300000012 | 2.44157505 | 8.335522e-05 | 0.03000788 | 7.32664921e-05 | 0.1505055 | -0.005615563 | 0.1505055
1 | 1 | 0 | 0 | 0 | 0 | 1 | 21309.2569 | 0.0300000012 | 2.44155598 | 8.3355e-05 | 0.0300078 | 7.32657209e-05 | 0.1505889 | -0.005618673 | 0.1505889
1 | 1 | 0 | 0 | 0 | 0 | 1 | 21319.2569 | 0.0300000012 | 2.44167042 | 8.335553e-05 | 0.03000799 | 7.3269628e-05 | 0.1506722 | -0.005621783 | 0.1506722
1 | 1 | 0 | 0 | 0 | 0 | 1 | 21329.2569 | 0.0300000012 | 2.441957 | 8.335558e-05 | 0.03000801 | 7.32782646e-05 | 0.1507556 | -0.005624894 | 0.1507556
1 | 1 | 0 | 0 | 0 | 0 | 1 | 21339.2569 | 0.0300000012 | 2.44203329 | 8.335567e-05 | 0.03000804 | 7.32806366e-05 | 0.1508389 | -0.005628004 | 0.1508389
1 | 1 | 0 | 0 | 0 | 0 | 1 | 21349.2569 | 0.0300000012 | 2.44201422 | 8.335594e-05 | 0.03000814 | 7.32803019e-05 | 0.1509223 | -0.005631114 | 0.1509223
1 | 1 | 0 | 0 | 0 | 0 | 1 | 21359.2569 | 0.0300000012 | 2.44224334 | 8.335561e-05 | 0.03000802 | 7.32868939e-05 | 0.1510057 | -0.005634224 | 0.1510057
1 | 1 | 0 | 0 | 0 | 0 | 1 | 21369.2569 | 0.0300000012 | 2.44230056 | 8.335558e-05 | 0.03000801 | 7.32885746e-05 | 0.151089 | -0.005637334 | 0.151089
1 | 1 | 0 | 0 | 0 | 0 | 1 | 21379.2569 | 0.0300000012 | 2.44252968 | 8.335525e-05 | 0.03000789 | 7.32951667e-05 | 0.1511724 | -0.005640444 | 0.1511724
1 | 1 | 0 | 0 | 0 | 0 | 1 | 21389.2569 | 0.0300000012 | 2.44260621 | 8.335536e-05 | 0.03000793 | 7.32975604e-05 | 0.1512557 | -0.005643554 | 0.1512557
1 | 1 | 0 | 0 | 0 | 0 | 1 | 21399.2569 | 0.0300000012 | 2.44279718 | 8.335527e-05 | 0.0300079 | 7.33032066e-05 | 0.1513391 | -0.005646664 | 0.1513391
1 | 1 | 0 | 0 | 0 | 0 | 1 | 21409.2569 | 0.0300000012 | 2.4428544 | 8.335511e-05 | 0.03000784 | 7.33047855e-05 | 0.1514224 | -0.005649774 | 0.1514224
1 | 1 | 0 | 0 | 0 | 0 | 1 | 21419.2569 | 0.0300000012 | 2.44314075 | 8.335485e-05 | 0.03000775 | 7.33131528e-05 | 0.1515058 | -0.005652885 | 0.1515058
1 | 1 | 0 | 0 | 0 | 0 | 1 | 21429.2569 | 0.0300000012 | 2.44315982 | 8.335579e-05 | 0.03000809 | 7.33145498e-05 | 0.1515891 | -0.005655995 | 0.1515891
1 | 1 | 0 | 0 | 0 | 0 | 1 | 21439.2569 | 0.0300000012 | 2.44331264 | 8.335621e-05 | 0.03000824 | 7.33195047e-05 | 0.1516725 | -0.005659105 | 0.1516725
1 | 1 | 0 | 0 | 0 | 0 | 1 | 21449.2569 | 0.0300000012 | 2.44340801 | 8.335491e-05 | 0.03000777 | 7.33212219e-05 | 0.1517559 | -0.005662215 | 0.1517559
1 | 1 | 0 | 0 | 0 | 0 | 1 | 21459.2569 | 0.0300000012 | 2.44356084 | 8.335499e-05 | 0.0300078 | 7.33258785e-05 | 0.1518392 | -0.005665325 | 0.1518392
1 | 1 | 0 | 0 | 0 | 0 | 1 | 21469.2569 | 0.0300000012 | 2.44375181 | 8.335524e-05 | 0.03000789 | 7.33318302e-05 | 0.1519226 | -0.005668435 | 0.1519226
1 | 1 | 0 | 0 | 0 | 0 | 1 | 21479.2569 | 0.0300000012 | 2.44386649 | 8.335536e-05 | 0.03000793 | 7.33353736e-05 | 0.1520059 | -0.005671545 | 0.1520059
1 | 1 | 0 | 0 | 0 | 0 | 1 | 21489.2569 | 0.0300000012 | 2.44398093 | 8.335522e-05 | 0.03000788 | 7.33386842e-05 | 0.1520893 | -0.005674655 | 0.1520893
1 | 1 | 0 | 0 | 0 | 0 | 1 | 21499.2569 | 0.0300000012 | 2.44388556 | 8.335526e-05 | 0.03000789 | 7.33358538e-05 | 0.1521726 | -0.005677765 | 0.1521726
1 | 1 | 0 | 0 | 0 | 0 | 1 | 21509.2569 | 0.0300000012 | 2.44409561 | 8.335528e-05 | 0.0300079 | 7.33421839e-05 | 0.152256 | -0.005680875 | 0.152256
1 | 1 | 0 | 0 | 0 | 0 | 1 | 21519.2569 | 0.0300000012 | 2.44432473 | 8.335538e-05 | 0.03000794 | 7.3349147e-05 | 0.1523393 | -0.005683986 | 0.1523393
1 | 1 | 0 | 0 | 0 | 0 | 1 | 21529.2569 | 0.0300000012 | 2.44451571 | 8.335546e-05 | 0.03000797 | 7.33549459e-05 | 0.1524227 | -0.005687096 | 0.1524227
1 | 1 | 0 | 0 | 0 | 0 | 1 | 21539.2569 | 0.0300000012 | 2.44457293 | 8.335547e-05 | 0.03000797 | 7.33566703e-05 | 0.152506 | -0.005690206 | 0.152506
1 | 1 | 0 | 0 | 0 | 0 | 1 | 21549.2569 | 0.0300000012 | 2.44468737 | 8.335569e-05 | 0.03000805 | 7.33602938e-05 | 0.1525894 | -0.005693316 | 0.1525894
1 | 1 | 0 | 0 | 0 | 0 | 1 | 21559.2569 | 0.0300000012 | 2.4447639 | 8.335521e-05 | 0.03000788 | 7.3362171e-05 | 0.1526728 | -0.005696426 | 0.1526728
1 | 1 | 0 | 0 | 0 | 0 | 1 | 21569.2569 | 0.0300000012 | 2.44489741 | 8.335534e-05 | 0.03000792 | 7.33662964e-05 | 0.1527561 | -0.005699536 | 0.1527561
1 | 1 | 0 | 0 | 0 | 0 | 1 | 21579.2569 | 0.0300000012 | 2.44506931 | 8.335579e-05 | 0.03000808 | 7.33718407e-05 | 0.1528395 | -0.005702646 | 0.1528395
1 | 1 | 0 | 0 | 0 | 0 | 1 | 21589.2569 | 0.0300000012 | 2.44522214 | 8.335543e-05 | 0.03000795 | 7.33761117e-05 | 0.1529228 | -0.005705756 | 0.1529228
1 | 1 | 0 | 0 | 0 | 0 | 1 | 21599.2569 | 0.0300000012 | 2.44533658 | 8.335545e-05 | 0.03000796 | 7.33795678e-05 | 0.1530062 | -0.005708866 | 0.1530062
1 | 1 | 0 | 0 | 0 | 0 | 1 | 21609.2569 | 0.0300000012 | 2.44537497 | 8.335514e-05 | 0.03000785 | 7.33804482e-05 | 0.1530895 | -0.005711976 | 0.1530895
1 | 1 | 0 | 0 | 0 | 0 | 1 | 21619.2569 | 0.0300000012 | 2.44564223 | 8.335536e-05 | 0.03000793 | 7.33886554e-05 | 0.1531729 | -0.005715087 | 0.1531729
1 | 1 | 0 | 0 | 0 | 0 | 1 | 21629.2569 | 0.0300000012 | 2.44571853 | 8.33551e-05 | 0.03000784 | 7.33907145e-05 | 0.1532562 | -0.005718197 | 0.1532562
1 | 1 | 0 | 0 | 0 | 0 | 1 | 21639.2569 | 0.0300000012 | 2.44577599 | 8.33554e-05 | 0.03000795 | 7.33927154e-05 | 0.1533396 | -0.005721307 | 0.1533396
1 | 1 | 0 | 0 | 0 | 0 | 1 | 21649.2569 | 0.0300000012 | 2.44585228 | 8.33555e-05 | 0.03000798 | 7.33950874e-05 | 0.153423 | -0.005724417 | 0.153423
1 | 1 | 0 | 0 | 0 | 0 | 1 | 21659.2569 | 0.0300000012 | 2.44598603 | 8.335584e-05 | 0.0300081 | 7.3399402e-05 | 0.1535063 | -0.005727527 | 0.1535063
1 | 1 | 0 | 0 | 0 | 0 | 1 | 21669.2569 | 0.0300000012 | 2.44629145 | 8.335571e-05 | 0.03000806 | 7.34084533e-05 | 0.1535897 | -0.005730637 | 0.1535897
1 | 1 | 0 | 0 | 0 | 0 | 1 | 21679.2569 | 0.0300000012 | 2.44640613 | 8.335556e-05 | 0.030008 | 7.34117566e-05 | 0.153673 | -0.005733747 | 0.153673
1 | 1 | 0 | 0 | 0 | 0 | 1 | 21689.2569 | 0.0300000012 | 2.44659686 | 8.335565e-05 | 0.03000803 | 7.34175628e-05 | 0.1537564 | -0.005736857 | 0.1537564
1 | 1 | 0 | 0 | 0 | 0 | 1 | 21699.2569 | 0.0300000012 | 2.44686437 | 8.335567e-05 | 0.03000804 | 7.34256027e-05 | 0.1538397 | -0.005739967 | 0.1538397
1 | 1 | 0 | 0 | 0 | 0 | 1 | 21709.2569 | 0.0300000012 | 2.44694066 | 8.335506e-05 | 0.03000782 | 7.34273563e-05 | 0.1539231 | -0.005743078 | 0.1539231
1 | 1 | 0 | 0 | 0 | 0 | 1 | 21719.2569 | 0.0300000012 | 2.44709349 | 8.335508e-05 | 0.03000783 | 7.34319619e-05 | 0.1540064 | -0.005746188 | 0.1540064
1 | 1 | 0 | 0 | 0 | 0 | 1 | 21729.2569 | 0.0300000012 | 2.447227 | 8.335527e-05 | 0.0300079 | 7.34361311e-05 | 0.1540898 | -0.005749298 | 0.1540898
1 | 1 | 0 | 0 | 0 | 0 | 1 | 21739.2569 | 0.0300000012 | 2.44734168 | 8.335444e-05 | 0.0300076 | 7.3438845e-05 | 0.1541732 | -0.005752408 | 0.1541732
1 | 1 | 0 | 0 | 0 | 0 | 1 | 21749.2569 | 0.0300000012 | 2.44764709 | 8.335524e-05 | 0.03000789 | 7.34487185e-05 | 0.1542565 | -0.005755518 | 0.1542565
1 | 1 | 0 | 0 | 0 | 0 | 1 | 21759.2569 | 0.0300000012 | 2.44779992 | 8.335556e-05 | 0.030008 | 7.34535788e-05 | 0.1543399 | -0.005758628 | 0.1543399
1 | 1 | 0 | 0 | 0 | 0 | 1 | 21769.2569 | 0.0300000012 | 2.44781899 | 8.335554e-05 | 0.03000799 | 7.34541391e-05 | 0.1544232 | -0.005761738 | 0.1544232
1 | 1 | 0 | 0 | 0 | 0 | 1 | 21779.2569 | 0.0300000012 | 2.44785714 | 8.335556e-05 | 0.030008 | 7.34553032e-05 | 0.1545066 | -0.005764848 | 0.1545066
1 | 1 | 0 | 0 | 0 | 0 | 1 | 21789.2569 | 0.0300000012 | 2.44810557 | 8.335543e-05 | 0.03000795 | 7.34626374e-05 | 0.1545899 | -0.005767958 | 0.1545899
1 | 1 | 0 | 0 | 0 | 0 | 1 | 21799.2569 | 0.0300000012 | 2.44843006 | 8.335517e-05 | 0.03000786 | 7.34721471e-05 | 0.1546733 | -0.005771068 | 0.1546733
1 | 1 | 0 | 0 | 0 | 0 | 1 | 21809.2569 | 0.0300000012 | 2.44844913 | 8.335521e-05 | 0.03000788 | 7.34727582e-05 | 0.1547566 | -0.005774178 | 0.1547566
1 | 1 | 0 | 0 | 0 | 0 | 1 | 21819.2569 | 0.0300000012 | 2.44844913 | 8.335469e-05 | 0.03000769 | 7.34723071e-05 | 0.15484 | -0.005777289 | 0.15484
1 | 1 | 0 | 0 | 0 | 0 | 1 | 21829.2569 | 0.0300000012 | 2.44862103 | 8.335499e-05 | 0.0300078 | 7.34777277e-05 | 0.1549234 | -0.005780399 | 0.1549234
1 | 1 | 0 | 0 | 0 | 0 | 1 | 21839.2569 | 0.0300000012 | 2.44890738 | 8.335517e-05 | 0.03000786 | 7.34864734e-05 | 0.1550067 | -0.005783509 | 0.1550067
1 | 1 | 0 | 0 | 0 | 0 | 1 | 21849.2569 | 0.0300000012 | 2.44898391 | 8.335505e-05 | 0.03000782 | 7.34886635e-05 | 0.1550901 | -0.005786619 | 0.1550901
1 | 1 | 0 | 0 | 0 | 0 | 1 | 21859.2569 | 0.0300000012 | 2.44909835 | 8.335526e-05 | 0.03000789 | 7.34922796e-05 | 0.1551734 | -0.005789729 | 0.1551734
1 | 1 | 0 | 0 | 0 | 0 | 1 | 21869.2569 | 0.0300000012 | 2.44934654 | 8.335524e-05 | 0.03000789 | 7.34997157e-05 | 0.1552568 | -0.005792839 | 0.1552568
1 | 1 | 0 | 0 | 0 | 0 | 1 | 21879.2569 | 0.0300000012 | 2.44955659 | 8.335507e-05 | 0.03000783 | 7.35058638e-05 | 0.1553401 | -0.005795949 | 0.1553401
1 | 1 | 0 | 0 | 0 | 0 | 1 | 21889.2569 | 0.0300000012 | 2.44976664 | 8.335521e-05 | 0.03000787 | 7.35122885e-05 | 0.1554235 | -0.005799059 | 0.1554235
1 | 1 | 0 | 0 | 0 | 0 | 1 | 21899.2569 | 0.0300000012 | 2.44980502 | 8.335534e-05 | 0.03000792 | 7.35135618e-05 | 0.1555068 | -0.005802169 | 0.1555068
1 | 1 | 0 | 0 | 0 | 0 | 1 | 21909.2569 | 0.0300000012 | 2.45007229 | 8.335562e-05 | 0.03000802 | 7.35218273e-05 | 0.1555902 | -0.005805279 | 0.1555902
1 | 1 | 0 | 0 | 0 | 0 | 1 | 21919.2569 | 0.0300000012 | 2.45028234 | 8.33553e-05 | 0.03000791 | 7.35278518e-05 | 0.1556736 | -0.005808389 | 0.1556736
1 | 1 | 0 | 0 | 0 | 0 | 1 | 21929.2569 | 0.0300000012 | 2.45049238 | 8.335496e-05 | 0.03000779 | 7.35338472e-05 | 0.1557569 | -0.0058115 | 0.1557569
1 | 1 | 0 | 0 | 0 | 0 | 1 | 21939.2569 | 0.0300000012 | 2.45060682 | 8.335557e-05 | 0.03000801 | 7.35378271e-05 | 0.1558403 | -0.00581461 | 0.1558403
1 | 1 | 0 | 0 | 0 | 0 | 1 | 21949.2569 | 0.0300000012 | 2.45085502 | 8.335475e-05 | 0.03000771 | 7.35445428e-05 | 0.1559236 | -0.00581772 | 0.1559236
1 | 1 | 0 | 0 | 0 | 0 | 1 | 21959.2569 | 0.0300000012 | 2.45098877 | 8.335526e-05 | 0.03000789 | 7.35490103e-05 | 0.156007 | -0.00582083 | 0.156007
1 | 1 | 0 | 0 | 0 | 0 | 1 | 21969.2569 | 0.0300000012 | 2.45117974 | 8.335575e-05 | 0.03000807 | 7.35551803e-05 | 0.1560903 | -0.00582394 | 0.1560903
1 | 1 | 0 | 0 | 0 | 0 | 1 | 21979.2569 | 0.0300000012 | 2.45123696 | 8.335577e-05 | 0.03000808 | 7.3556912e-05 | 0.1561737 | -0.00582705 | 0.1561737
1 | 1 | 0 | 0 | 0 | 0 | 1 | 21989.2569 | 0.0300000012 | 2.45146608 | 8.335541e-05 | 0.03000795 | 7.35634603e-05 | 0.156257 | -0.00583016 | 0.156257
1 | 1 | 0 | 0 | 0 | 0 | 1 | 21999.2569 | 0.0300000012 | 2.45135164 | 8.33551e-05 | 0.03000784 | 7.35597641e-05 | 0.1563404 | -0.00583327 | 0.1563404
1 | 1 | 0 | 0 | 0 | 0 | 1 | 22009.2569 | 0.0300000012 | 2.45180988 | 8.33554e-05 | 0.03000795 | 7.35737776e-05 | 0.1564237 | -0.00583638 | 0.1564237
1 | 1 | 0 | 0 | 0 | 0 | 1 | 22019.2569 | 0.0300000012 | 2.45192432 | 8.335537e-05 | 0.03000794 | 7.35771828e-05 | 0.1565071 | -0.00583949 | 0.1565071
1 | 1 | 0 | 0 | 0 | 0 | 1 | 22029.2569 | 0.0300000012 | 2.45205808 | 8.335559e-05 | 0.03000801 | 7.35813956e-05 | 0.1565905 | -0.005842601 | 0.1565905
1 | 1 | 0 | 0 | 0 | 0 | 1 | 22039.2569 | 0.0300000012 | 2.45240188 | 8.335563e-05 | 0.03000803 | 7.3591742e-05 | 0.1566738 | -0.005845711 | 0.1566738
1 | 1 | 0 | 0 | 0 | 0 | 1 | 22049.2569 | 0.0300000012 | 2.45249724 | 8.335558e-05 | 0.03000801 | 7.3594565e-05 | 0.1567572 | -0.005848821 | 0.1567572
1 | 1 | 0 | 0 | 0 | 0 | 1 | 22059.2569 | 0.0300000012 | 2.45261192 | 8.335553e-05 | 0.03000799 | 7.35979556e-05 | 0.1568405 | -0.005851931 | 0.1568405
1 | 1 | 0 | 0 | 0 | 0 | 1 | 22069.2569 | 0.0300000012 | 2.45291734 | 8.335514e-05 | 0.03000785 | 7.36067741e-05 | 0.1569239 | -0.005855041 | 0.1569239
1 | 1 | 0 | 0 | 0 | 0 | 1 | 22079.2569 | 0.0300000012 | 2.45299387 | 8.335493e-05 | 0.03000778 | 7.36088914e-05 | 0.1570072 | -0.005858151 | 0.1570072
1 | 1 | 0 | 0 | 0 | 0 | 1 | 22089.2569 | 0.0300000012 | 2.4531846 | 8.335511e-05 | 0.03000784 | 7.36147704e-05 | 0.1570906 | -0.005861261 | 0.1570906
1 | 1 | 0 | 0 | 0 | 0 | 1 | 22099.2569 | 0.0300000012 | 2.45337558 | 8.335524e-05 | 0.03000789 | 7.36206202e-05 | 0.1571739 | -0.005864371 | 0.1571739
1 | 1 | 0 | 0 | 0 | 0 | 1 | 22109.2569 | 0.0300000012 | 2.4536047 | 8.335513e-05 | 0.03000785 | 7.36273942e-05 | 0.1572573 | -0.005867481 | 0.1572573
1 | 1 | 0 | 0 | 0 | 0 | 1 | 22119.2569 | 0.0300000012 | 2.45381474 | 8.33549e-05 | 0.03000776 | 7.36334987e-05 | 0.1573407 | -0.005870591 | 0.1573407
1 | 1 | 0 | 0 | 0 | 0 | 1 | 22129.2569 | 0.0300000012 | 2.45385313 | 8.335508e-05 | 0.03000783 | 7.36348084e-05 | 0.157424 | -0.005873702 | 0.157424
1 | 1 | 0 | 0 | 0 | 0 | 1 | 22139.2569 | 0.0300000012 | 2.45402479 | 8.335476e-05 | 0.03000771 | 7.3639676e-05 | 0.1575074 | -0.005876812 | 0.1575074
1 | 1 | 0 | 0 | 0 | 0 | 1 | 22149.2569 | 0.0300000012 | 2.45423484 | 8.335484e-05 | 0.03000774 | 7.36460424e-05 | 0.1575907 | -0.005879922 | 0.1575907
1 | 1 | 0 | 0 | 0 | 0 | 1 | 22159.2569 | 0.0300000012 | 2.45433044 | 8.335527e-05 | 0.0300079 | 7.36492948e-05 | 0.1576741 | -0.005883032 | 0.1576741
1 | 1 | 0 | 0 | 0 | 0 | 1 | 22169.2569 | 0.0300000012 | 2.45461679 | 8.335541e-05 | 0.03000795 | 7.36580114e-05 | 0.1577574 | -0.005886142 | 0.1577574
1 | 1 | 0 | 0 | 0 | 0 | 1 | 22179.2569 | 0.0300000012 | 2.45455956 | 8.335513e-05 | 0.03000785 | 7.36560469e-05 | 0.1578408 | -0.005889252 | 0.1578408
1 | 1 | 0 | 0 | 0 | 0 | 1 | 22189.2569 | 0.0300000012 | 2.45490313 | 8.33554e-05 | 0.03000794 | 7.36665897e-05 | 0.1579241 | -0.005892362 | 0.1579241
1 | 1 | 0 | 0 | 0 | 0 | 1 | 22199.2569 | 0.0300000012 | 2.4551897 | 8.335543e-05 | 0.03000796 | 7.36752263e-05 | 0.1580075 | -0.005895472 | 0.1580075
1 | 1 | 0 | 0 | 0 | 0 | 1 | 22209.2569 | 0.0300000012 | 2.4553616 | 8.335507e-05 | 0.03000783 | 7.36800648e-05 | 0.1580909 | -0.005898582 | 0.1580909
1 | 1 | 0 | 0 | 0 | 0 | 1 | 22219.2569 | 0.0300000012 | 2.45551419 | 8.33555e-05 | 0.03000798 | 7.3685027e-05 | 0.1581742 | -0.005901692 | 0.1581742
1 | 1 | 0 | 0 | 0 | 0 | 1 | 22229.2569 | 0.0300000012 | 2.45576262 | 8.335541e-05 | 0.03000795 | 7.36923903e-05 | 0.1582576 | -0.005904803 | 0.1582576
1 | 1 | 0 | 0 | 0 | 0 | 1 | 22239.2569 | 0.0300000012 | 2.45599174 | 8.335546e-05 | 0.03000796 | 7.3699317e-05 | 0.1583409 | -0.005907913 | 0.1583409
1 | 1 | 0 | 0 | 0 | 0 | 1 | 22249.2569 | 0.0300000012 | 2.45618272 | 8.335567e-05 | 0.03000804 | 7.37052324e-05 | 0.1584243 | -0.005911023 | 0.1584243
1 | 1 | 0 | 0 | 0 | 0 | 1 | 22259.2569 | 0.0300000012 | 2.45631623 | 8.335547e-05 | 0.03000797 | 7.37090668e-05 | 0.1585076 | -0.005914133 | 0.1585076
1 | 1 | 0 | 0 | 0 | 0 | 1 | 22269.2569 | 0.0300000012 | 2.45641184 | 8.335512e-05 | 0.03000784 | 7.37116206e-05 | 0.158591 | -0.005917243 | 0.158591
1 | 1 | 0 | 0 | 0 | 0 | 1 | 22279.2569 | 0.0300000012 | 2.45662189 | 8.335493e-05 | 0.03000778 | 7.37177616e-05 | 0.1586743 | -0.005920353 | 0.1586743
1 | 1 | 0 | 0 | 0 | 0 | 1 | 22289.2569 | 0.0300000012 | 2.4569273 | 8.33548e-05 | 0.03000773 | 7.37268056e-05 | 0.1587577 | -0.005923463 | 0.1587577
1 | 1 | 0 | 0 | 0 | 0 | 1 | 22299.2569 | 0.0300000012 | 2.45713735 | 8.335468e-05 | 0.03000769 | 7.37330047e-05 | 0.1588411 | -0.005926573 | 0.1588411
1 | 1 | 0 | 0 | 0 | 0 | 1 | 22309.2569 | 0.0300000012 | 2.45753837 | 8.33548e-05 | 0.03000773 | 7.37451483e-05 | 0.1589244 | -0.005929683 | 0.1589244
1 | 1 | 0 | 0 | 0 | 0 | 1 | 22319.2569 | 0.0300000012 | 2.45778656 | 8.335475e-05 | 0.03000771 | 7.37525479e-05 | 0.1590078 | -0.005932793 | 0.1590078
1 | 1 | 0 | 0 | 0 | 0 | 1 | 22329.2569 | 0.0300000012 | 2.45814943 | 8.335509e-05 | 0.03000783 | 7.37637311e-05 | 0.1590911 | -0.005935903 | 0.1590911
1 | 1 | 0 | 0 | 0 | 0 | 1 | 22339.2569 | 0.0300000012 | 2.45828295 | 8.335486e-05 | 0.03000775 | 7.37675364e-05 | 0.1591745 | -0.005939013 | 0.1591745
1 | 1 | 0 | 0 | 0 | 0 | 1 | 22349.2569 | 0.0300000012 | 2.45849299 | 8.335503e-05 | 0.03000781 | 7.37739974e-05 | 0.1592578 | -0.005942124 | 0.1592578
1 | 1 | 0 | 0 | 0 | 0 | 1 | 22359.2569 | 0.0300000012 | 2.45862675 | 8.335468e-05 | 0.03000768 | 7.37776936e-05 | 0.1593412 | -0.005945234 | 0.1593412
1 | 1 | 0 | 0 | 0 | 0 | 1 | 22369.2569 | 0.0300000012 | 2.45877957 | 8.335466e-05 | 0.03000768 | 7.37822702e-05 | 0.1594245 | -0.005948344 | 0.1594245
1 | 1 | 0 | 0 | 0 | 0 | 1 | 22379.2569 | 0.0300000012 | 2.45914221 | 8.33549e-05 | 0.03000776 | 7.37933588e-05 | 0.1595079 | -0.005951454 | 0.1595079
1 | 1 | 0 | 0 | 0 | 0 | 1 | 22389.2569 | 0.0300000012 | 2.45948601 | 8.33552e-05 | 0.03000787 | 7.3803938e-05 | 0.1595912 | -0.005954564 | 0.1595912
1 | 1 | 0 | 0 | 0 | 0 | 1 | 22399.2569 | 0.0300000012 | 2.45963883 | 8.335517e-05 | 0.03000786 | 7.38085e-05 | 0.1596746 | -0.005957674 | 0.1596746
1 | 1 | 0 | 0 | 0 | 0 | 1 | 22409.2569 | 0.0300000012 | 2.45986795 | 8.335497e-05 | 0.03000779 | 7.38151939e-05 | 0.159758 | -0.005960784 | 0.159758
1 | 1 | 0 | 0 | 0 | 0 | 1 | 22419.2569 | 0.0300000012 | 2.46003985 | 8.335529e-05 | 0.03000791 | 7.38206436e-05 | 0.1598413 | -0.005963894 | 0.1598413
1 | 1 | 0 | 0 | 0 | 0 | 1 | 22429.2569 | 0.0300000012 | 2.46034527 | 8.335519e-05 | 0.03000787 | 7.38297167e-05 | 0.1599247 | -0.005967004 | 0.1599247
1 | 1 | 0 | 0 | 0 | 0 | 1 | 22439.2569 | 0.0300000012 | 2.46055532 | 8.335539e-05 | 0.03000794 | 7.38361923e-05 | 0.160008 | -0.005970114 | 0.160008
1 | 1 | 0 | 0 | 0 | 0 | 1 | 22449.2569 | 0.0300000012 | 2.46070814 | 8.335533e-05 | 0.03000792 | 7.38407325e-05 | 0.1600914 | -0.005973224 | 0.1600914
1 | 1 | 0 | 0 | 0 | 0 | 1 | 22459.2569 | 0.0300000012 | 2.46120453 | 8.335525e-05 | 0.03000789 | 7.38555536e-05 | 0.1601747 | -0.005976335 | 0.1601747
1 | 1 | 0 | 0 | 0 | 0 | 1 | 22469.2569 | 0.0300000012 | 2.46137643 | 8.335478e-05 | 0.03000772 | 7.38602903e-05 | 0.1602581 | -0.005979445 | 0.1602581
1 | 1 | 0 | 0 | 0 | 0 | 1 | 22479.2569 | 0.0300000012 | 2.4615674 | 8.335469e-05 | 0.03000769 | 7.3865951e-05 | 0.1603414 | -0.005982555 | 0.1603414
1 | 1 | 0 | 0 | 0 | 0 | 1 | 22489.2569 | 0.0300000012 | 2.4617393 | 8.335485e-05 | 0.03000775 | 7.38712479e-05 | 0.1604248 | -0.005985665 | 0.1604248
1 | 1 | 0 | 0 | 0 | 0 | 1 | 22499.2569 | 0.0300000012 | 2.46194935 | 8.335525e-05 | 0.03000789 | 7.38779054e-05 | 0.1605082 | -0.005988775 | 0.1605082
1 | 1 | 0 | 0 | 0 | 0 | 1 | 22509.2569 | 0.0300000012 | 2.46238852 | 8.335575e-05 | 0.03000807 | 7.3891526e-05 | 0.1605915 | -0.005991885 | 0.1605915
1 | 1 | 0 | 0 | 0 | 0 | 1 | 22519.2569 | 0.0300000012 | 2.46275115 | 8.335527e-05 | 0.0300079 | 7.39019815e-05 | 0.1606749 | -0.005994995 | 0.1606749
1 | 1 | 0 | 0 | 0 | 0 | 1 | 22529.2569 | 0.0300000012 | 2.46280861 | 8.33552e-05 | 0.03000787 | 7.39036477e-05 | 0.1607582 | -0.005998105 | 0.1607582
1 | 1 | 0 | 0 | 0 | 0 | 1 | 22539.2569 | 0.0300000012 | 2.46320963 | 8.33554e-05 | 0.03000794 | 7.39158568e-05 | 0.1608416 | -0.006001215 | 0.1608416
1 | 1 | 0 | 0 | 0 | 0 | 1 | 22549.2569 | 0.0300000012 | 2.46338129 | 8.335528e-05 | 0.0300079 | 7.39209063e-05 | 0.1609249 | -0.006004325 | 0.1609249
1 | 1 | 0 | 0 | 0 | 0 | 1 | 22559.2569 | 0.0300000012 | 2.46370602 | 8.335568e-05 | 0.03000805 | 7.39310053e-05 | 0.1610083 | -0.006007436 | 0.1610083
1 | 1 | 0 | 0 | 0 | 0 | 1 | 22569.2569 | 0.0300000012 | 2.4640305 | 8.335541e-05 | 0.03000795 | 7.39405004e-05 | 0.1610916 | -0.006010546 | 0.1610916
1 | 1 | 0 | 0 | 0 | 0 | 1 | 22579.2569 | 0.0300000012 | 2.46435523 | 8.335521e-05 | 0.03000788 | 7.39500683e-05 | 0.161175 | -0.006013656 | 0.161175
1 | 1 | 0 | 0 | 0 | 0 | 1 | 22589.2569 | 0.0300000012 | 2.46477532 | 8.335529e-05 | 0.03000791 | 7.3962743e-05 | 0.1612583 | -0.006016766 | 0.1612583
1 | 1 | 0 | 0 | 0 | 0 | 1 | 22599.2569 | 0.0300000012 | 2.4649663 | 8.335514e-05 | 0.03000785 | 7.39683383e-05 | 0.1613417 | -0.006019876 | 0.1613417
1 | 1 | 0 | 0 | 0 | 0 | 1 | 22609.2569 | 0.0300000012 | 2.46523356 | 8.335505e-05 | 0.03000782 | 7.39762836e-05 | 0.1614251 | -0.006022986 | 0.1614251
1 | 1 | 0 | 0 | 0 | 0 | 1 | 22619.2569 | 0.0300000012 | 2.46571088 | 8.335475e-05 | 0.03000771 | 7.39903408e-05 | 0.1615084 | -0.006026096 | 0.1615084
1 | 1 | 0 | 0 | 0 | 0 | 1 | 22629.2569 | 0.0300000012 | 2.46595931 | 8.335492e-05 | 0.03000777 | 7.39979441e-05 | 0.1615918 | -0.006029206 | 0.1615918
1 | 1 | 0 | 0 | 0 | 0 | 1 | 22639.2569 | 0.0300000012 | 2.4662075 | 8.33548e-05 | 0.03000773 | 7.40052856e-05 | 0.1616751 | -0.006032316 | 0.1616751
1 | 1 | 0 | 0 | 0 | 0 | 1 | 22649.2569 | 0.0300000012 | 2.46641755 | 8.33544e-05 | 0.03000758 | 7.401123e-05 | 0.1617585 | -0.006035426 | 0.1617585
1 | 1 | 0 | 0 | 0 | 0 | 1 | 22659.2569 | 0.0300000012 | 2.46674204 | 8.335378e-05 | 0.03000736 | 7.40204196e-05 | 0.1618418 | -0.006038536 | 0.1618418
1 | 1 | 0 | 0 | 0 | 0 | 1 | 22669.2569 | 0.0300000012 | 2.46702862 | 8.335435e-05 | 0.03000757 | 7.40295291e-05 | 0.1619252 | -0.006041646 | 0.1619252
1 | 1 | 0 | 0 | 0 | 0 | 1 | 22679.2569 | 0.0300000012 | 2.46723866 | 8.335453e-05 | 0.03000763 | 7.40359828e-05 | 0.1620085 | -0.006044756 | 0.1620085
1 | 1 | 0 | 0 | 0 | 0 | 1 | 22689.2569 | 0.0300000012 | 2.46775413 | 8.335526e-05 | 0.03000789 | 7.40520991e-05 | 0.1620919 | -0.006047867 | 0.1620919
1 | 1 | 0 | 0 | 0 | 0 | 1 | 22699.2569 | 0.0300000012 | 2.46798325 | 8.335487e-05 | 0.03000775 | 7.40586329e-05 | 0.1621753 | -0.006050977 | 0.1621753
1 | 1 | 0 | 0 | 0 | 0 | 1 | 22709.2569 | 0.0300000012 | 2.46825051 | 8.335508e-05 | 0.03000783 | 7.40668402e-05 | 0.1622586 | -0.006054087 | 0.1622586
1 | 1 | 0 | 0 | 0 | 0 | 1 | 22719.2569 | 0.0300000012 | 2.46861339 | 8.335487e-05 | 0.03000775 | 7.40775431e-05 | 0.162342 | -0.006057197 | 0.162342
1 | 1 | 0 | 0 | 0 | 0 | 1 | 22729.2569 | 0.0300000012 | 2.46903348 | 8.335446e-05 | 0.03000761 | 7.40897885e-05 | 0.1624253 | -0.006060307 | 0.1624253
1 | 1 | 0 | 0 | 0 | 0 | 1 | 22739.2569 | 0.0300000012 | 2.46930075 | 8.33539e-05 | 0.0300074 | 7.40973046e-05 | 0.1625087 | -0.006063417 | 0.1625087
1 | 1 | 0 | 0 | 0 | 0 | 1 | 22749.2569 | 0.0300000012 | 2.46956801 | 8.3354e-05 | 0.03000744 | 7.410541e-05 | 0.162592 | -0.006066527 | 0.162592
1 | 1 | 0 | 0 | 0 | 0 | 1 | 22759.2569 | 0.0300000012 | 2.46979737 | 8.335486e-05 | 0.03000775 | 7.41130571e-05 | 0.1626754 | -0.006069637 | 0.1626754
1 | 1 | 0 | 0 | 0 | 0 | 1 | 22769.2569 | 0.0300000012 | 2.47016001 | 8.335474e-05 | 0.03000771 | 7.412384e-05 | 0.1627587 | -0.006072747 | 0.1627587
1 | 1 | 0 | 0 | 0 | 0 | 1 | 22779.2569 | 0.0300000012 | 2.47046566 | 8.335452e-05 | 0.03000763 | 7.41328113e-05 | 0.1628421 | -0.006075857 | 0.1628421
1 | 1 | 0 | 0 | 0 | 0 | 1 | 22789.2569 | 0.0300000012 | 2.47090483 | 8.335501e-05 | 0.0300078 | 7.41464246e-05 | 0.1629254 | -0.006078967 | 0.1629254
1 | 1 | 0 | 0 | 0 | 0 | 1 | 22799.2569 | 0.0300000012 | 2.47126746 | 8.335487e-05 | 0.03000775 | 7.41571857e-05 | 0.1630088 | -0.006082077 | 0.1630088
1 | 1 | 0 | 0 | 0 | 0 | 1 | 22809.2569 | 0.0300000012 | 2.47155404 | 8.335464e-05 | 0.03000767 | 7.41655822e-05 | 0.1630922 | -0.006085187 | 0.1630922
1 | 1 | 0 | 0 | 0 | 0 | 1 | 22819.2569 | 0.0300000012 | 2.47191691 | 8.335457e-05 | 0.03000765 | 7.41764088e-05 | 0.1631755 | -0.006088298 | 0.1631755
1 | 1 | 0 | 0 | 0 | 0 | 1 | 22829.2569 | 0.0300000012 | 2.47218418 | 8.335478e-05 | 0.03000772 | 7.41846161e-05 | 0.1632589 | -0.006091408 | 0.1632589
1 | 1 | 0 | 0 | 0 | 0 | 1 | 22839.2569 | 0.0300000012 | 2.47252774 | 8.335508e-05 | 0.03000783 | 7.41951881e-05 | 0.1633422 | -0.006094518 | 0.1633422
1 | 1 | 0 | 0 | 0 | 0 | 1 | 22849.2569 | 0.0300000012 | 2.47289062 | 8.335474e-05 | 0.03000771 | 7.42057746e-05 | 0.1634256 | -0.006097628 | 0.1634256
1 | 1 | 0 | 0 | 0 | 0 | 1 | 22859.2569 | 0.0300000012 | 2.47334886 | 8.335524e-05 | 0.03000789 | 7.421997e-05 | 0.1635089 | -0.006100738 | 0.1635089
1 | 1 | 0 | 0 | 0 | 0 | 1 | 22869.2569 | 0.0300000012 | 2.47365451 | 8.335502e-05 | 0.03000781 | 7.42289485e-05 | 0.1635923 | -0.006103848 | 0.1635923
1 | 1 | 0 | 0 | 0 | 0 | 1 | 22879.2569 | 0.0300000012 | 2.47405553 | 8.335464e-05 | 0.03000767 | 7.4240641e-05 | 0.1636756 | -0.006106958 | 0.1636756
1 | 1 | 0 | 0 | 0 | 0 | 1 | 22889.2569 | 0.0300000012 | 2.47455192 | 8.335474e-05 | 0.03000771 | 7.42556294e-05 | 0.163759 | -0.006110068 | 0.163759
1 | 1 | 0 | 0 | 0 | 0 | 1 | 22899.2569 | 0.0300000012 | 2.4748764 | 8.335488e-05 | 0.03000776 | 7.42654884e-05 | 0.1638423 | -0.006113178 | 0.1638423
1 | 1 | 0 | 0 | 0 | 0 | 1 | 22909.2569 | 0.0300000012 | 2.47525835 | 8.33551e-05 | 0.03000783 | 7.42771444e-05 | 0.1639257 | -0.006116288 | 0.1639257
1 | 1 | 0 | 0 | 0 | 0 | 1 | 22919.2569 | 0.0300000012 | 2.47565937 | 8.335527e-05 | 0.0300079 | 7.42893317e-05 | 0.1640091 | -0.006119398 | 0.1640091
1 | 1 | 0 | 0 | 0 | 0 | 1 | 22929.2569 | 0.0300000012 | 2.47596502 | 8.335528e-05 | 0.0300079 | 7.42985139e-05 | 0.1640924 | -0.006122508 | 0.1640924
1 | 1 | 0 | 0 | 0 | 0 | 1 | 22939.2569 | 0.0300000012 | 2.47657585 | 8.335541e-05 | 0.03000795 | 7.43169585e-05 | 0.1641758 | -0.006125619 | 0.1641758
1 | 1 | 0 | 0 | 0 | 0 | 1 | 22949.2569 | 0.0300000012 | 2.4768815 | 8.335513e-05 | 0.03000785 | 7.43258861e-05 | 0.1642591 | -0.006128729 | 0.1642591
1 | 1 | 0 | 0 | 0 | 0 | 1 | 22959.2569 | 0.0300000012 | 2.47714877 | 8.335481e-05 | 0.03000773 | 7.43336204e-05 | 0.1643425 | -0.006131839 | 0.1643425
1 | 1 | 0 | 0 | 0 | 0 | 1 | 22969.2569 | 0.0300000012 | 2.47764516 | 8.335483e-05 | 0.03000774 | 7.43485289e-05 | 0.1644258 | -0.006134949 | 0.1644258
1 | 1 | 0 | 0 | 0 | 0 | 1 | 22979.2569 | 0.0300000012 | 2.47814178 | 8.335495e-05 | 0.03000778 | 7.43635464e-05 | 0.1645092 | -0.006138059 | 0.1645092
1 | 1 | 0 | 0 | 0 | 0 | 1 | 22989.2569 | 0.0300000012 | 2.47850466 | 8.335492e-05 | 0.03000777 | 7.43744022e-05 | 0.1645925 | -0.006141169 | 0.1645925
1 | 1 | 0 | 0 | 0 | 0 | 1 | 22999.2569 | 0.0300000012 | 2.47900105 | 8.3355e-05 | 0.0300078 | 7.43893688e-05 | 0.1646759 | -0.006144279 | 0.1646759
1 | 1 | 0 | 0 | 0 | 0 | 1 | 23009.2569 | 0.0300000012 | 2.47940207 | 8.335493e-05 | 0.03000777 | 7.44013378e-05 | 0.1647593 | -0.006147389 | 0.1647593
1 | 1 | 0 | 0 | 0 | 0 | 1 | 23019.2569 | 0.0300000012 | 2.4799366 | 8.335453e-05 | 0.03000763 | 7.44170175e-05 | 0.1648426 | -0.006150499 | 0.1648426
1 | 1 | 0 | 0 | 0 | 0 | 1 | 23029.2569 | 0.0300000012 | 2.48047137 | 8.335487e-05 | 0.03000775 | 7.44333738e-05 | 0.164926 | -0.006153609 | 0.164926
1 | 1 | 0 | 0 | 0 | 0 | 1 | 23039.2569 | 0.0300000012 | 2.48096776 | 8.335478e-05 | 0.03000772 | 7.44481877e-05 | 0.1650093 | -0.006156719 | 0.1650093
1 | 1 | 0 | 0 | 0 | 0 | 1 | 23049.2569 | 0.0300000012 | 2.48152161 | 8.335481e-05 | 0.03000773 | 7.44648351e-05 | 0.1650927 | -0.00615983 | 0.1650927
1 | 1 | 0 | 0 | 0 | 0 | 1 | 23059.2569 | 0.0300000012 | 2.48203707 | 8.335523e-05 | 0.03000788 | 7.44806821e-05 | 0.165176 | -0.00616294 | 0.165176
1 | 1 | 0 | 0 | 0 | 0 | 1 | 23069.2569 | 0.0300000012 | 2.48245716 | 8.335516e-05 | 0.03000786 | 7.44932186e-05 | 0.1652594 | -0.00616605 | 0.1652594
1 | 1 | 0 | 0 | 0 | 0 | 1 | 23079.2569 | 0.0300000012 | 2.48297286 | 8.335502e-05 | 0.03000781 | 7.45085781e-05 | 0.1653427 | -0.00616916 | 0.1653427
1 | 1 | 0 | 0 | 0 | 0 | 1 | 23089.2569 | 0.0300000012 | 2.48335457 | 8.335482e-05 | 0.03000774 | 7.45198486e-05 | 0.1654261 | -0.00617227 | 0.1654261
1 | 1 | 0 | 0 | 0 | 0 | 1 | 23099.2569 | 0.0300000012 | 2.48388934 | 8.335483e-05 | 0.03000774 | 7.45359066e-05 | 0.1655094 | -0.00617538 | 0.1655094
1 | 1 | 0 | 0 | 0 | 0 | 1 | 23109.2569 | 0.0300000012 | 2.48429036 | 8.33554e-05 | 0.03000794 | 7.45484431e-05 | 0.1655928 | -0.00617849 | 0.1655928
1 | 1 | 0 | 0 | 0 | 0 | 1 | 23119.2569 | 0.0300000012 | 2.48490143 | 8.335538e-05 | 0.03000794 | 7.45667639e-05 | 0.1656762 | -0.0061816 | 0.1656762
1 | 1 | 0 | 0 | 0 | 0 | 1 | 23129.2569 | 0.0300000012 | 2.48553157 | 8.335492e-05 | 0.03000777 | 7.45852594e-05 | 0.1657595 | -0.00618471 | 0.1657595
1 | 1 | 0 | 0 | 0 | 0 | 1 | 23139.2569 | 0.0300000012 | 2.48558879 | 8.335531e-05 | 0.03000791 | 7.45873331e-05 | 0.1658429 | -0.00618782 | 0.1658429
1 | 1 | 0 | 0 | 0 | 0 | 1 | 23149.2569 | 0.0300000012 | 2.4863143 | 8.335459e-05 | 0.03000765 | 7.46084625e-05 | 0.1659262 | -0.00619093 | 0.1659262
1 | 1 | 0 | 0 | 0 | 0 | 1 | 23159.2569 | 0.0300000012 | 2.48713541 | 8.335484e-05 | 0.03000774 | 7.46333171e-05 | 0.1660096 | -0.00619404 | 0.1660096
1 | 1 | 0 | 0 | 0 | 0 | 1 | 23169.2569 | 0.0300000012 | 2.48757458 | 8.33549e-05 | 0.03000776 | 7.46465521e-05 | 0.1660929 | -0.006197151 | 0.1660929
1 | 1 | 0 | 0 | 0 | 0 | 1 | 23179.2569 | 0.0300000012 | 2.48793745 | 8.33547e-05 | 0.03000769 | 7.46572623e-05 | 0.1661763 | -0.006200261 | 0.1661763
1 | 1 | 0 | 0 | 0 | 0 | 1 | 23189.2569 | 0.0300000012 | 2.48862481 | 8.335479e-05 | 0.03000773 | 7.46779697e-05 | 0.1662596 | -0.006203371 | 0.1662596
1 | 1 | 0 | 0 | 0 | 0 | 1 | 23199.2569 | 0.0300000012 | 2.48910213 | 8.335508e-05 | 0.03000783 | 7.4692558e-05 | 0.166343 | -0.006206481 | 0.166343
1 | 1 | 0 | 0 | 0 | 0 | 1 | 23209.2569 | 0.0300000012 | 2.48961782 | 8.335475e-05 | 0.03000771 | 7.47077356e-05 | 0.1664264 | -0.006209591 | 0.1664264
1 | 1 | 0 | 0 | 0 | 0 | 1 | 23219.2569 | 0.0300000012 | 2.49017143 | 8.335498e-05 | 0.03000779 | 7.47245504e-05 | 0.1665097 | -0.006212701 | 0.1665097
1 | 1 | 0 | 0 | 0 | 0 | 1 | 23229.2569 | 0.0300000012 | 2.49091625 | 8.335485e-05 | 0.03000775 | 7.47467857e-05 | 0.1665931 | -0.006215811 | 0.1665931
1 | 1 | 0 | 0 | 0 | 0 | 1 | 23239.2569 | 0.0300000012 | 2.49133635 | 8.335453e-05 | 0.03000763 | 7.47591039e-05 | 0.1666764 | -0.006218921 | 0.1666764
1 | 1 | 0 | 0 | 0 | 0 | 1 | 23249.2569 | 0.0300000012 | 2.49217653 | 8.335498e-05 | 0.03000779 | 7.47847153e-05 | 0.1667598 | -0.006222031 | 0.1667598
1 | 1 | 0 | 0 | 0 | 0 | 1 | 23259.2569 | 0.0300000012 | 2.49252009 | 8.335523e-05 | 0.03000788 | 7.47952508e-05 | 0.1668431 | -0.006225141 | 0.1668431
1 | 1 | 0 | 0 | 0 | 0 | 1 | 23269.2569 | 0.0300000012 | 2.49324584 | 8.335499e-05 | 0.0300078 | 7.48168168e-05 | 0.1669265 | -0.006228251 | 0.1669265
1 | 1 | 0 | 0 | 0 | 0 | 1 | 23279.2569 | 0.0300000012 | 2.49381876 | 8.335502e-05 | 0.03000781 | 7.48340317e-05 | 0.1670098 | -0.006231361 | 0.1670098
1 | 1 | 0 | 0 | 0 | 0 | 1 | 23289.2569 | 0.0300000012 | 2.49456334 | 8.3355e-05 | 0.0300078 | 7.48563543e-05 | 0.1670932 | -0.006234472 | 0.1670932
1 | 1 | 0 | 0 | 0 | 0 | 1 | 23299.2569 | 0.0300000012 | 2.49507904 | 8.335488e-05 | 0.03000776 | 7.48717284e-05 | 0.1671765 | -0.006237582 | 0.1671765
1 | 1 | 0 | 0 | 0 | 0 | 1 | 23309.2569 | 0.0300000012 | 2.4956708 | 8.335488e-05 | 0.03000776 | 7.4889489e-05 | 0.1672599 | -0.006240692 | 0.1672599
1 | 1 | 0 | 0 | 0 | 0 | 1 | 23319.2569 | 0.0300000012 | 2.49624372 | 8.33548e-05 | 0.03000773 | 7.49066094e-05 | 0.1673433 | -0.006243802 | 0.1673433
1 | 1 | 0 | 0 | 0 | 0 | 1 | 23329.2569 | 0.0300000012 | 2.496912 | 8.335505e-05 | 0.03000782 | 7.49268802e-05 | 0.1674266 | -0.006246912 | 0.1674266
1 | 1 | 0 | 0 | 0 | 0 | 1 | 23339.2569 | 0.0300000012 | 2.49756122 | 8.33549e-05 | 0.03000776 | 7.4946227e-05 | 0.16751 | -0.006250022 | 0.16751
1 | 1 | 0 | 0 | 0 | 0 | 1 | 23349.2569 | 0.0300000012 | 2.49819136 | 8.335461e-05 | 0.03000766 | 7.49648752e-05 | 0.1675933 | -0.006253132 | 0.1675933
1 | 1 | 0 | 0 | 0 | 0 | 1 | 23359.2569 | 0.0300000012 | 2.4988215 | 8.335491e-05 | 0.03000777 | 7.49840619e-05 | 0.1676767 | -0.006256242 | 0.1676767
1 | 1 | 0 | 0 | 0 | 0 | 1 | 23369.2569 | 0.0300000012 | 2.49964261 | 8.335548e-05 | 0.03000797 | 7.50092076e-05 | 0.16776 | -0.006259352 | 0.16776
1 | 1 | 0 | 0 | 0 | 0 | 1 | 23379.2569 | 0.0300000012 | 2.500139 | 8.335519e-05 | 0.03000787 | 7.50238396e-05 | 0.1678434 | -0.006262462 | 0.1678434
1 | 1 | 0 | 0 | 0 | 0 | 1 | 23389.2569 | 0.0300000012 | 2.50092196 | 8.335467e-05 | 0.03000768 | 7.5046868e-05 | 0.1679267 | -0.006265572 | 0.1679267
1 | 1 | 0 | 0 | 0 | 0 | 1 | 23399.2569 | 0.0300000012 | 2.50159025 | 8.33551e-05 | 0.03000784 | 7.50673134e-05 | 0.1680101 | -0.006268683 | 0.1680101
1 | 1 | 0 | 0 | 0 | 0 | 1 | 23409.2569 | 0.0300000012 | 2.50237322 | 8.335496e-05 | 0.03000779 | 7.50906838e-05 | 0.1680934 | -0.006271793 | 0.1680934
1 | 1 | 0 | 0 | 0 | 0 | 1 | 23419.2569 | 0.0300000012 | 2.50307965 | 8.335487e-05 | 0.03000775 | 7.51117987e-05 | 0.1681768 | -0.006274903 | 0.1681768
1 | 1 | 0 | 0 | 0 | 0 | 1 | 23429.2569 | 0.0300000012 | 2.50393891 | 8.3355e-05 | 0.0300078 | 7.51376938e-05 | 0.1682602 | -0.006278013 | 0.1682602
1 | 1 | 0 | 0 | 0 | 0 | 1 | 23439.2569 | 0.0300000012 | 2.50443554 | 8.335505e-05 | 0.03000782 | 7.51526459e-05 | 0.1683435 | -0.006281123 | 0.1683435
1 | 1 | 0 | 0 | 0 | 0 | 1 | 23449.2569 | 0.0300000012 | 2.50525641 | 8.335542e-05 | 0.03000795 | 7.51776097e-05 | 0.1684269 | -0.006284233 | 0.1684269
1 | 1 | 0 | 0 | 0 | 0 | 1 | 23459.2569 | 0.0300000012 | 2.50592494 | 8.335538e-05 | 0.03000794 | 7.51976331e-05 | 0.1685102 | -0.006287343 | 0.1685102
1 | 1 | 0 | 0 | 0 | 0 | 1 | 23469.2569 | 0.0300000012 | 2.50668859 | 8.335555e-05 | 0.030008 | 7.52207052e-05 | 0.1685936 | -0.006290453 | 0.1685936
1 | 1 | 0 | 0 | 0 | 0 | 1 | 23479.2569 | 0.0300000012 | 2.50739503 | 8.33558e-05 | 0.03000809 | 7.52421329e-05 | 0.1686769 | -0.006293563 | 0.1686769
1 | 1 | 0 | 0 | 0 | 0 | 1 | 23489.2569 | 0.0300000012 | 2.50819707 | 8.335539e-05 | 0.03000794 | 7.52658234e-05 | 0.1687603 | -0.006296673 | 0.1687603
1 | 1 | 0 | 0 | 0 | 0 | 1 | 23499.2569 | 0.0300000012 | 2.50896096 | 8.335576e-05 | 0.03000807 | 7.52890846e-05 | 0.1688436 | -0.006299783 | 0.1688436
1 | 1 | 0 | 0 | 0 | 0 | 1 | 23509.2569 | 0.0300000012 | 2.50972462 | 8.335631e-05 | 0.03000827 | 7.53124987e-05 | 0.168927 | -0.006302894 | 0.168927
1 | 1 | 0 | 0 | 0 | 0 | 1 | 23519.2569 | 0.0300000012 | 2.51058388 | 8.335553e-05 | 0.03000799 | 7.53375789e-05 | 0.1690104 | -0.006306004 | 0.1690104
1 | 1 | 0 | 0 | 0 | 0 | 1 | 23529.2569 | 0.0300000012 | 2.51134777 | 8.335521e-05 | 0.03000787 | 7.53602071e-05 | 0.1690937 | -0.006309114 | 0.1690937
1 | 1 | 0 | 0 | 0 | 0 | 1 | 23539.2569 | 0.0300000012 | 2.51213074 | 8.335518e-05 | 0.03000787 | 7.53836794e-05 | 0.1691771 | -0.006312224 | 0.1691771
1 | 1 | 0 | 0 | 0 | 0 | 1 | 23549.2569 | 0.0300000012 | 2.51320004 | 8.335517e-05 | 0.03000786 | 7.54157591e-05 | 0.1692604 | -0.006315334 | 0.1692604
1 | 1 | 0 | 0 | 0 | 0 | 1 | 23559.2569 | 0.0300000012 | 2.51405931 | 8.335538e-05 | 0.03000794 | 7.54417342e-05 | 0.1693438 | -0.006318444 | 0.1693438
1 | 1 | 0 | 0 | 0 | 0 | 1 | 23569.2569 | 0.0300000012 | 2.51478481 | 8.335565e-05 | 0.03000804 | 7.54637513e-05 | 0.1694271 | -0.006321554 | 0.1694271
1 | 1 | 0 | 0 | 0 | 0 | 1 | 23579.2569 | 0.0300000012 | 2.51572061 | 8.335608e-05 | 0.03000819 | 7.54922221e-05 | 0.1695105 | -0.006324664 | 0.1695105
1 | 1 | 0 | 0 | 0 | 0 | 1 | 23589.2569 | 0.0300000012 | 2.51654172 | 8.335583e-05 | 0.0300081 | 7.55166329e-05 | 0.1695938 | -0.006327774 | 0.1695938
1 | 1 | 0 | 0 | 0 | 0 | 1 | 23599.2569 | 0.0300000012 | 2.5176301 | 8.335549e-05 | 0.03000798 | 7.55489891e-05 | 0.1696772 | -0.006330885 | 0.1696772
1 | 1 | 0 | 0 | 0 | 0 | 1 | 23609.2569 | 0.0300000012 | 2.51850843 | 8.335562e-05 | 0.03000802 | 7.55754591e-05 | 0.1697606 | -0.006333995 | 0.1697606
1 | 1 | 0 | 0 | 0 | 0 | 1 | 23619.2569 | 0.0300000012 | 2.51923394 | 8.335544e-05 | 0.03000796 | 7.55970686e-05 | 0.1698439 | -0.006337105 | 0.1698439
1 | 1 | 0 | 0 | 0 | 0 | 1 | 23629.2569 | 0.0300000012 | 2.5202651 | 8.335514e-05 | 0.03000785 | 7.56277441e-05 | 0.1699273 | -0.006340215 | 0.1699273
1 | 1 | 0 | 0 | 0 | 0 | 1 | 23639.2569 | 0.0300000012 | 2.52131534 | 8.335536e-05 | 0.03000793 | 7.56594527e-05 | 0.1700106 | -0.006343325 | 0.1700106
1 | 1 | 0 | 0 | 0 | 0 | 1 | 23649.2569 | 0.0300000012 | 2.52213645 | 8.335537e-05 | 0.03000793 | 7.56841036e-05 | 0.170094 | -0.006346435 | 0.170094
1 | 1 | 0 | 0 | 0 | 0 | 1 | 23659.2569 | 0.0300000012 | 2.52318668 | 8.335521e-05 | 0.03000788 | 7.57154703e-05 | 0.1701773 | -0.006349545 | 0.1701773
1 | 1 | 0 | 0 | 0 | 0 | 1 | 23669.2569 | 0.0300000012 | 2.52429414 | 8.335467e-05 | 0.03000768 | 7.57482121e-05 | 0.1702607 | -0.006352655 | 0.1702607
1 | 1 | 0 | 0 | 0 | 0 | 1 | 23679.2569 | 0.0300000012 | 2.52528715 | 8.335469e-05 | 0.03000769 | 7.5778029e-05 | 0.170344 | -0.006355765 | 0.170344
1 | 1 | 0 | 0 | 0 | 0 | 1 | 23689.2569 | 0.0300000012 | 2.52631831 | 8.335492e-05 | 0.03000777 | 7.58091774e-05 | 0.1704274 | -0.006358875 | 0.1704274
1 | 1 | 0 | 0 | 0 | 0 | 1 | 23699.2569 | 0.0300000012 | 2.52715826 | 8.335495e-05 | 0.03000778 | 7.58344104e-05 | 0.1705108 | -0.006361986 | 0.1705108
1 | 1 | 0 | 0 | 0 | 0 | 1 | 23709.2569 | 0.0300000012 | 2.5283041 | 8.335484e-05 | 0.03000774 | 7.58686947e-05 | 0.1705941 | -0.006365096 | 0.1705941
1 | 1 | 0 | 0 | 0 | 0 | 1 | 23719.2569 | 0.0300000012 | 2.52943063 | 8.335517e-05 | 0.03000786 | 7.59028044e-05 | 0.1706775 | -0.006368206 | 0.1706775
1 | 1 | 0 | 0 | 0 | 0 | 1 | 23729.2569 | 0.0300000012 | 2.53048086 | 8.335566e-05 | 0.03000804 | 7.59347604e-05 | 0.1707608 | -0.006371316 | 0.1707608
1 | 1 | 0 | 0 | 0 | 0 | 1 | 23739.2569 | 0.0300000012 | 2.53155017 | 8.335451e-05 | 0.03000763 | 7.59658069e-05 | 0.1708442 | -0.006374426 | 0.1708442
1 | 1 | 0 | 0 | 0 | 0 | 1 | 23749.2569 | 0.0300000012 | 2.53248596 | 8.33549e-05 | 0.03000776 | 7.59942413e-05 | 0.1709275 | -0.006377536 | 0.1709275
1 | 1 | 0 | 0 | 0 | 0 | 1 | 23759.2569 | 0.0300000012 | 2.53342152 | 8.335496e-05 | 0.03000779 | 7.60223702e-05 | 0.1710109 | -0.006380646 | 0.1710109
1 | 1 | 0 | 0 | 0 | 0 | 1 | 23769.2569 | 0.0300000012 | 2.53452897 | 8.335454e-05 | 0.03000764 | 7.60552211e-05 | 0.1710942 | -0.006383756 | 0.1710942
1 | 1 | 0 | 0 | 0 | 0 | 1 | 23779.2569 | 0.0300000012 | 2.53567481 | 8.335446e-05 | 0.03000761 | 7.60895346e-05 | 0.1711776 | -0.006386866 | 0.1711776
1 | 1 | 0 | 0 | 0 | 0 | 1 | 23789.2569 | 0.0300000012 | 2.53680134 | 8.335456e-05 | 0.03000764 | 7.61234332e-05 | 0.1712609 | -0.006389976 | 0.1712609
1 | 1 | 0 | 0 | 0 | 0 | 1 | 23799.2569 | 0.0300000012 | 2.53779435 | 8.335435e-05 | 0.03000757 | 7.61530318e-05 | 0.1713443 | -0.006393086 | 0.1713443
1 | 1 | 0 | 0 | 0 | 0 | 1 | 23809.2569 | 0.0300000012 | 2.53903532 | 8.335472e-05 | 0.0300077 | 7.61906049e-05 | 0.1714277 | -0.006396196 | 0.1714277
1 | 1 | 0 | 0 | 0 | 0 | 1 | 23819.2569 | 0.0300000012 | 2.54018116 | 8.335462e-05 | 0.03000767 | 7.62249038e-05 | 0.171511 | -0.006399306 | 0.171511
1 | 1 | 0 | 0 | 0 | 0 | 1 | 23829.2569 | 0.0300000012 | 2.54121232 | 8.335459e-05 | 0.03000765 | 7.62558193e-05 | 0.1715944 | -0.006402417 | 0.1715944
1 | 1 | 0 | 0 | 0 | 0 | 1 | 23839.2569 | 0.0300000012 | 2.54231977 | 8.335501e-05 | 0.03000781 | 7.62894342e-05 | 0.1716777 | -0.006405527 | 0.1716777
1 | 1 | 0 | 0 | 0 | 0 | 1 | 23849.2569 | 0.0300000012 | 2.5434463 | 8.335465e-05 | 0.03000767 | 7.63229109e-05 | 0.1717611 | -0.006408637 | 0.1717611
1 | 1 | 0 | 0 | 0 | 0 | 1 | 23859.2569 | 0.0300000012 | 2.54455376 | 8.335433e-05 | 0.03000756 | 7.63558492e-05 | 0.1718444 | -0.006411747 | 0.1718444
1 | 1 | 0 | 0 | 0 | 0 | 1 | 23869.2569 | 0.0300000012 | 2.5458715 | 8.335466e-05 | 0.03000768 | 7.63956923e-05 | 0.1719278 | -0.006414857 | 0.1719278
1 | 1 | 0 | 0 | 0 | 0 | 1 | 23879.2569 | 0.0300000012 | 2.5469408 | 8.335449e-05 | 0.03000762 | 7.64276265e-05 | 0.1720111 | -0.006417967 | 0.1720111
1 | 1 | 0 | 0 | 0 | 0 | 1 | 23889.2569 | 0.0300000012 | 2.5481627 | 8.33547e-05 | 0.03000769 | 7.64644865e-05 | 0.1720945 | -0.006421077 | 0.1720945
1 | 1 | 0 | 0 | 0 | 0 | 1 | 23899.2569 | 0.0300000012 | 2.54906034 | 8.335472e-05 | 0.0300077 | 7.64914439e-05 | 0.1721778 | -0.006424187 | 0.1721778
1 | 1 | 0 | 0 | 0 | 0 | 1 | 23909.2569 | 0.0300000012 | 2.55045414 | 8.335473e-05 | 0.0300077 | 7.65332734e-05 | 0.1722612 | -0.006427297 | 0.1722612
1 | 1 | 0 | 0 | 0 | 0 | 1 | 23919.2569 | 0.0300000012 | 2.55159974 | 8.335488e-05 | 0.03000776 | 7.65677833e-05 | 0.1723446 | -0.006430407 | 0.1723446
1 | 1 | 0 | 0 | 0 | 0 | 1 | 23929.2569 | 0.0300000012 | 2.55289841 | 8.335528e-05 | 0.0300079 | 7.66071244e-05 | 0.1724279 | -0.006433517 | 0.1724279
1 | 1 | 0 | 0 | 0 | 0 | 1 | 23939.2569 | 0.0300000012 | 2.55400586 | 8.33555e-05 | 0.03000798 | 7.66405647e-05 | 0.1725113 | -0.006436627 | 0.1725113
1 | 1 | 0 | 0 | 0 | 0 | 1 | 23949.2569 | 0.0300000012 | 2.55553341 | 8.335488e-05 | 0.03000776 | 7.66858284e-05 | 0.1725946 | -0.006439737 | 0.1725946
1 | 1 | 0 | 0 | 0 | 0 | 1 | 23959.2569 | 0.0300000012 | 2.55669808 | 8.335513e-05 | 0.03000785 | 7.67210004e-05 | 0.172678 | -0.006442848 | 0.172678
1 | 1 | 0 | 0 | 0 | 0 | 1 | 23969.2569 | 0.0300000012 | 2.55788207 | 8.335511e-05 | 0.03000784 | 7.67565143e-05 | 0.1727613 | -0.006445958 | 0.1727613
1 | 1 | 0 | 0 | 0 | 0 | 1 | 23979.2569 | 0.0300000012 | 2.5590086 | 8.335501e-05 | 0.0300078 | 7.67902311e-05 | 0.1728447 | -0.006449068 | 0.1728447
1 | 1 | 0 | 0 | 0 | 0 | 1 | 23989.2569 | 0.0300000012 | 2.56036448 | 8.335496e-05 | 0.03000778 | 7.68308673e-05 | 0.172928 | -0.006452178 | 0.172928
1 | 1 | 0 | 0 | 0 | 0 | 1 | 23999.2569 | 0.0300000012 | 2.56189203 | 8.335501e-05 | 0.03000781 | 7.68767568e-05 | 0.1730114 | -0.006455288 | 0.1730114
1 | 1 | 0 | 0 | 0 | 0 | 1 | 24009.2569 | 0.0300000012 | 2.56315231 | 8.335462e-05 | 0.03000767 | 7.69142134e-05 | 0.1730948 | -0.006458398 | 0.1730948
1 | 1 | 0 | 0 | 0 | 0 | 1 | 24019.2569 | 0.0300000012 | 2.56450796 | 8.33544e-05 | 0.03000758 | 7.69546896e-05 | 0.1731781 | -0.006461508 | 0.1731781
1 | 1 | 0 | 0 | 0 | 0 | 1 | 24029.2569 | 0.0300000012 | 2.56594014 | 8.33548e-05 | 0.03000773 | 7.69980397e-05 | 0.1732615 | -0.006464618 | 0.1732615
1 | 1 | 0 | 0 | 0 | 0 | 1 | 24039.2569 | 0.0300000012 | 2.56731486 | 8.335549e-05 | 0.03000798 | 7.70399274e-05 | 0.1733448 | -0.006467728 | 0.1733448
1 | 1 | 0 | 0 | 0 | 0 | 1 | 24049.2569 | 0.0300000012 | 2.56861353 | 8.335585e-05 | 0.03000811 | 7.70792249e-05 | 0.1734282 | -0.006470838 | 0.1734282
1 | 1 | 0 | 0 | 0 | 0 | 1 | 24059.2569 | 0.0300000012 | 2.57000732 | 8.335551e-05 | 0.03000798 | 7.71207415e-05 | 0.1735115 | -0.006473948 | 0.1735115
1 | 1 | 0 | 0 | 0 | 0 | 1 | 24069.2569 | 0.0300000012 | 2.57138228 | 8.335538e-05 | 0.03000794 | 7.71618725e-05 | 0.1735949 | -0.006477059 | 0.1735949
1 | 1 | 0 | 0 | 0 | 0 | 1 | 24079.2569 | 0.0300000012 | 2.57266164 | 8.335534e-05 | 0.03000792 | 7.72002313e-05 | 0.1736782 | -0.006480169 | 0.1736782
1 | 1 | 0 | 0 | 0 | 0 | 1 | 24089.2569 | 0.0300000012 | 2.57396007 | 8.335534e-05 | 0.03000792 | 7.72391941e-05 | 0.1737616 | -0.006483279 | 0.1737616
1 | 1 | 0 | 0 | 0 | 0 | 1 | 24099.2569 | 0.0300000012 | 2.57554483 | 8.335494e-05 | 0.03000778 | 7.72863859e-05 | 0.173845 | -0.006486389 | 0.173845
1 | 1 | 0 | 0 | 0 | 0 | 1 | 24109.2569 | 0.0300000012 | 2.57680511 | 8.335446e-05 | 0.03000761 | 7.73237552e-05 | 0.1739283 | -0.006489499 | 0.1739283
1 | 1 | 0 | 0 | 0 | 0 | 1 | 24119.2569 | 0.0300000012 | 2.57837081 | 8.335455e-05 | 0.03000764 | 7.73708161e-05 | 0.1740117 | -0.006492609 | 0.1740117
1 | 1 | 0 | 0 | 0 | 0 | 1 | 24129.2569 | 0.0300000012 | 2.57993674 | 8.335453e-05 | 0.03000763 | 7.74177897e-05 | 0.174095 | -0.006495719 | 0.174095
1 | 1 | 0 | 0 | 0 | 0 | 1 | 24139.2569 | 0.0300000012 | 2.58134961 | 8.335513e-05 | 0.03000785 | 7.7460747e-05 | 0.1741784 | -0.006498829 | 0.1741784
1 | 1 | 0 | 0 | 0 | 0 | 1 | 24149.2569 | 0.0300000012 | 2.58272457 | 8.335503e-05 | 0.03000781 | 7.75019143e-05 | 0.1742617 | -0.006501939 | 0.1742617
1 | 1 | 0 | 0 | 0 | 0 | 1 | 24159.2569 | 0.0300000012 | 2.58429027 | 8.335498e-05 | 0.03000779 | 7.75488443e-05 | 0.1743451 | -0.006505049 | 0.1743451
1 | 1 | 0 | 0 | 0 | 0 | 1 | 24169.2569 | 0.0300000012 | 2.58570337 | 8.335487e-05 | 0.03000775 | 7.7591154e-05 | 0.1744284 | -0.006508159 | 0.1744284
1 | 1 | 0 | 0 | 0 | 0 | 1 | 24179.2569 | 0.0300000012 | 2.58724999 | 8.335522e-05 | 0.03000788 | 7.76378802e-05 | 0.1745118 | -0.00651127 | 0.1745118
1 | 1 | 0 | 0 | 0 | 0 | 1 | 24189.2569 | 0.0300000012 | 2.58864403 | 8.335512e-05 | 0.03000784 | 7.76796223e-05 | 0.1745951 | -0.00651438 | 0.1745951
1 | 1 | 0 | 0 | 0 | 0 | 1 | 24199.2569 | 0.0300000012 | 2.59013343 | 8.335505e-05 | 0.03000782 | 7.77242531e-05 | 0.1746785 | -0.00651749 | 0.1746785
1 | 1 | 0 | 0 | 0 | 0 | 1 | 24209.2569 | 0.0300000012 | 2.59177542 | 8.335473e-05 | 0.0300077 | 7.77732275e-05 | 0.1747619 | -0.0065206 | 0.1747619
1 | 1 | 0 | 0 | 0 | 0 | 1 | 24219.2569 | 0.0300000012 | 2.5932076 | 8.335476e-05 | 0.03000772 | 7.78162357e-05 | 0.1748452 | -0.00652371 | 0.1748452
1 | 1 | 0 | 0 | 0 | 0 | 1 | 24229.2569 | 0.0300000012 | 2.59481168 | 8.335459e-05 | 0.03000765 | 7.78642061e-05 | 0.1749286 | -0.00652682 | 0.1749286
1 | 1 | 0 | 0 | 0 | 0 | 1 | 24239.2569 | 0.0300000012 | 2.59630108 | 8.335496e-05 | 0.03000779 | 7.79092516e-05 | 0.1750119 | -0.00652993 | 0.1750119
1 | 1 | 0 | 0 | 0 | 0 | 1 | 24249.2569 | 0.0300000012 | 2.59773326 | 8.335476e-05 | 0.03000771 | 7.79520415e-05 | 0.1750953 | -0.00653304 | 0.1750953
1 | 1 | 0 | 0 | 0 | 0 | 1 | 24259.2569 | 0.0300000012 | 2.59924173 | 8.335521e-05 | 0.03000788 | 7.79977199e-05 | 0.1751786 | -0.00653615 | 0.1751786
1 | 1 | 0 | 0 | 0 | 0 | 1 | 24269.2569 | 0.0300000012 | 2.60069275 | 8.335455e-05 | 0.03000764 | 7.80406481e-05 | 0.175262 | -0.00653926 | 0.175262
1 | 1 | 0 | 0 | 0 | 0 | 1 | 24279.2569 | 0.0300000012 | 2.60233498 | 8.335506e-05 | 0.03000782 | 7.80904011e-05 | 0.1753453 | -0.00654237 | 0.1753453
1 | 1 | 0 | 0 | 0 | 0 | 1 | 24289.2569 | 0.0300000012 | 2.60372901 | 8.335482e-05 | 0.03000773 | 7.8132005e-05 | 0.1754287 | -0.00654548 | 0.1754287
1 | 1 | 0 | 0 | 0 | 0 | 1 | 24299.2569 | 0.0300000012 | 2.6052947 | 8.335488e-05 | 0.03000776 | 7.81790513e-05 | 0.175512 | -0.006548591 | 0.175512
1 | 1 | 0 | 0 | 0 | 0 | 1 | 24309.2569 | 0.0300000012 | 2.60687971 | 8.335505e-05 | 0.03000782 | 7.82267671e-05 | 0.1755954 | -0.006551701 | 0.1755954
1 | 1 | 0 | 0 | 0 | 0 | 1 | 24319.2569 | 0.0300000012 | 2.60840726 | 8.335524e-05 | 0.03000789 | 7.82727948e-05 | 0.1756788 | -0.006554811 | 0.1756788
1 | 1 | 0 | 0 | 0 | 0 | 1 | 24329.2569 | 0.0300000012 | 2.60987759 | 8.335466e-05 | 0.03000768 | 7.83163632e-05 | 0.1757621 | -0.006557921 | 0.1757621
1 | 1 | 0 | 0 | 0 | 0 | 1 | 24339.2569 | 0.0300000012 | 2.61140513 | 8.335511e-05 | 0.03000784 | 7.83626238e-05 | 0.1758455 | -0.006561031 | 0.1758455
1 | 1 | 0 | 0 | 0 | 0 | 1 | 24349.2569 | 0.0300000012 | 2.61297083 | 8.335515e-05 | 0.03000786 | 7.84096483e-05 | 0.1759288 | -0.006564141 | 0.1759288
1 | 1 | 0 | 0 | 0 | 0 | 1 | 24359.2569 | 0.0300000012 | 2.61453676 | 8.335512e-05 | 0.03000784 | 7.84566073e-05 | 0.1760122 | -0.006567251 | 0.1760122
1 | 1 | 0 | 0 | 0 | 0 | 1 | 24369.2569 | 0.0300000012 | 2.61627436 | 8.335543e-05 | 0.03000795 | 7.85090451e-05 | 0.1760955 | -0.006570361 | 0.1760955
1 | 1 | 0 | 0 | 0 | 0 | 1 | 24379.2569 | 0.0300000012 | 2.61763 | 8.335514e-05 | 0.03000785 | 7.85494558e-05 | 0.1761789 | -0.006573471 | 0.1761789
1 | 1 | 0 | 0 | 0 | 0 | 1 | 24389.2569 | 0.0300000012 | 2.61910033 | 8.3355e-05 | 0.0300078 | 7.8593439e-05 | 0.1762622 | -0.006576581 | 0.1762622
1 | 1 | 0 | 0 | 0 | 0 | 1 | 24399.2569 | 0.0300000012 | 2.62070441 | 8.335535e-05 | 0.03000793 | 7.86419041e-05 | 0.1763456 | -0.006579691 | 0.1763456
1 | 1 | 0 | 0 | 0 | 0 | 1 | 24409.2569 | 0.0300000012 | 2.6223464 | 8.335555e-05 | 0.030008 | 7.86913661e-05 | 0.176429 | -0.006582802 | 0.176429
1 | 1 | 0 | 0 | 0 | 0 | 1 | 24419.2569 | 0.0300000012 | 2.62389326 | 8.335494e-05 | 0.03000778 | 7.87372046e-05 | 0.1765123 | -0.006585912 | 0.1765123
1 | 1 | 0 | 0 | 0 | 0 | 1 | 24429.2569 | 0.0300000012 | 2.62530613 | 8.335508e-05 | 0.03000783 | 7.87797399e-05 | 0.1765957 | -0.006589022 | 0.1765957
1 | 1 | 0 | 0 | 0 | 0 | 1 | 24439.2569 | 0.0300000012 | 2.62679553 | 8.335522e-05 | 0.03000788 | 7.88245598e-05 | 0.176679 | -0.006592132 | 0.176679
1 | 1 | 0 | 0 | 0 | 0 | 1 | 24449.2569 | 0.0300000012 | 2.62834239 | 8.335469e-05 | 0.03000769 | 7.88704783e-05 | 0.1767624 | -0.006595242 | 0.1767624
1 | 1 | 0 | 0 | 0 | 0 | 1 | 24459.2569 | 0.0300000012 | 2.62992716 | 8.335477e-05 | 0.03000772 | 7.89181067e-05 | 0.1768457 | -0.006598352 | 0.1768457
1 | 1 | 0 | 0 | 0 | 0 | 1 | 24469.2569 | 0.0300000012 | 2.63149285 | 8.335488e-05 | 0.03000776 | 7.89651967e-05 | 0.1769291 | -0.006601462 | 0.1769291
1 | 1 | 0 | 0 | 0 | 0 | 1 | 24479.2569 | 0.0300000012 | 2.63302064 | 8.335457e-05 | 0.03000765 | 7.90107515e-05 | 0.1770124 | -0.006604572 | 0.1770124
1 | 1 | 0 | 0 | 0 | 0 | 1 | 24489.2569 | 0.0300000012 | 2.63466263 | 8.335449e-05 | 0.03000762 | 7.90599443e-05 | 0.1770958 | -0.006607682 | 0.1770958
1 | 1 | 0 | 0 | 0 | 0 | 1 | 24499.2569 | 0.0300000012 | 2.63601851 | 8.335462e-05 | 0.03000766 | 7.91007551e-05 | 0.1771791 | -0.006610792 | 0.1771791
1 | 1 | 0 | 0 | 0 | 0 | 1 | 24509.2569 | 0.0300000012 | 2.63769889 | 8.335464e-05 | 0.03000767 | 7.91511993e-05 | 0.1772625 | -0.006613902 | 0.1772625
1 | 1 | 0 | 0 | 0 | 0 | 1 | 24519.2569 | 0.0300000012 | 2.6393218 | 8.335464e-05 | 0.03000767 | 7.91998973e-05 | 0.1773459 | -0.006617012 | 0.1773459
1 | 1 | 0 | 0 | 0 | 0 | 1 | 24529.2569 | 0.0300000012 | 2.64065838 | 8.335482e-05 | 0.03000774 | 7.9240177e-05 | 0.1774292 | -0.006620122 | 0.1774292
1 | 1 | 0 | 0 | 0 | 0 | 1 | 24539.2569 | 0.0300000012 | 2.64235783 | 8.335452e-05 | 0.03000763 | 7.92908904e-05 | 0.1775126 | -0.006623233 | 0.1775126
1 | 1 | 0 | 0 | 0 | 0 | 1 | 24549.2569 | 0.0300000012 | 2.64392376 | 8.335477e-05 | 0.03000772 | 7.93381114e-05 | 0.1775959 | -0.006626343 | 0.1775959
1 | 1 | 0 | 0 | 0 | 0 | 1 | 24559.2569 | 0.0300000012 | 2.64526033 | 8.335434e-05 | 0.03000756 | 7.9377809e-05 | 0.1776793 | -0.006629453 | 0.1776793
1 | 1 | 0 | 0 | 0 | 0 | 1 | 24569.2569 | 0.0300000012 | 2.64678788 | 8.335464e-05 | 0.03000767 | 7.94239386e-05 | 0.1777626 | -0.006632563 | 0.1777626
1 | 1 | 0 | 0 | 0 | 0 | 1 | 24579.2569 | 0.0300000012 | 2.64841104 | 8.335432e-05 | 0.03000756 | 7.94723455e-05 | 0.177846 | -0.006635673 | 0.177846
1 | 1 | 0 | 0 | 0 | 0 | 1 | 24589.2569 | 0.0300000012 | 2.64993858 | 8.335497e-05 | 0.03000779 | 7.95188025e-05 | 0.1779293 | -0.006638783 | 0.1779293
1 | 1 | 0 | 0 | 0 | 0 | 1 | 24599.2568 | 0.0300000012 | 2.65138984 | 8.335493e-05 | 0.03000778 | 7.95623127e-05 | 0.1780127 | -0.006641893 | 0.1780127
1 | 1 | 0 | 0 | 0 | 0 | 1 | 24609.2568 | 0.0300000012 | 2.65289831 | 8.335479e-05 | 0.03000773 | 7.96074455e-05 | 0.178096 | -0.006645003 | 0.178096
1 | 1 | 0 | 0 | 0 | 0 | 1 | 24619.2568 | 0.0300000012 | 2.65436864 | 8.335468e-05 | 0.03000768 | 7.96514505e-05 | 0.1781794 | -0.006648113 | 0.1781794
1 | 1 | 0 | 0 | 0 | 0 | 1 | 24629.2568 | 0.0300000012 | 2.65589619 | 8.335444e-05 | 0.0300076 | 7.96970708e-05 | 0.1782628 | -0.006651223 | 0.1782628
1 | 1 | 0 | 0 | 0 | 0 | 1 | 24639.2568 | 0.0300000012 | 2.65727115 | 8.33552e-05 | 0.03000787 | 7.9739053e-05 | 0.1783461 | -0.006654333 | 0.1783461
1 | 1 | 0 | 0 | 0 | 0 | 1 | 24649.2568 | 0.0300000012 | 2.65895152 | 8.335563e-05 | 0.03000803 | 7.97898974e-05 | 0.1784295 | -0.006657443 | 0.1784295
1 | 1 | 0 | 0 | 0 | 0 | 1 | 24659.2568 | 0.0300000012 | 2.66023088 | 8.33558e-05 | 0.03000809 | 7.98284455e-05 | 0.1785128 | -0.006660554 | 0.1785128
1 | 1 | 0 | 0 | 0 | 0 | 1 | 24669.2568 | 0.0300000012 | 2.66172028 | 8.335621e-05 | 0.03000823 | 7.98735273e-05 | 0.1785962 | -0.006663664 | 0.1785962
1 | 1 | 0 | 0 | 0 | 0 | 1 | 24679.2568 | 0.0300000012 | 2.66338134 | 8.335574e-05 | 0.03000807 | 7.99229238e-05 | 0.1786795 | -0.006666774 | 0.1786795
1 | 1 | 0 | 0 | 0 | 0 | 1 | 24689.2568 | 0.0300000012 | 2.66469908 | 8.335537e-05 | 0.03000794 | 7.99621193e-05 | 0.1787629 | -0.006669884 | 0.1787629
1 | 1 | 0 | 0 | 0 | 0 | 1 | 24699.2568 | 0.0300000012 | 2.66622663 | 8.335524e-05 | 0.03000789 | 8.00078269e-05 | 0.1788462 | -0.006672994 | 0.1788462
1 | 1 | 0 | 0 | 0 | 0 | 1 | 24709.2568 | 0.0300000012 | 2.66735315 | 8.335459e-05 | 0.03000765 | 8.00410053e-05 | 0.1789296 | -0.006676104 | 0.1789296
1 | 1 | 0 | 0 | 0 | 0 | 1 | 24719.2568 | 0.0300000012 | 2.66912889 | 8.335485e-05 | 0.03000775 | 8.0094549e-05 | 0.179013 | -0.006679214 | 0.179013
1 | 1 | 0 | 0 | 0 | 0 | 1 | 24729.2568 | 0.0300000012 | 2.67050385 | 8.335541e-05 | 0.03000795 | 8.01363349e-05 | 0.1790963 | -0.006682324 | 0.1790963
1 | 1 | 0 | 0 | 0 | 0 | 1 | 24739.2568 | 0.0300000012 | 2.67205048 | 8.335543e-05 | 0.03000796 | 8.018277e-05 | 0.1791797 | -0.006685434 | 0.1791797
1 | 1 | 0 | 0 | 0 | 0 | 1 | 24749.2568 | 0.0300000012 | 2.67336798 | 8.335577e-05 | 0.03000808 | 8.0222635e-05 | 0.179263 | -0.006688544 | 0.179263
1 | 1 | 0 | 0 | 0 | 0 | 1 | 24759.2568 | 0.0300000012 | 2.67470479 | 8.335568e-05 | 0.03000804 | 8.026266e-05 | 0.1793464 | -0.006691655 | 0.1793464
1 | 1 | 0 | 0 | 0 | 0 | 1 | 24769.2568 | 0.0300000012 | 2.67623234 | 8.335629e-05 | 0.03000827 | 8.03090952e-05 | 0.1794297 | -0.006694765 | 0.1794297
1 | 1 | 0 | 0 | 0 | 0 | 1 | 24779.2568 | 0.0300000012 | 2.67762613 | 8.33558e-05 | 0.03000809 | 8.03504372e-05 | 0.1795131 | -0.006697875 | 0.1795131
1 | 1 | 0 | 0 | 0 | 0 | 1 | 24789.2568 | 0.0300000012 | 2.67900109 | 8.335524e-05 | 0.03000789 | 8.03911607e-05 | 0.1795964 | -0.006700985 | 0.1795964
1 | 1 | 0 | 0 | 0 | 0 | 1 | 24799.2568 | 0.0300000012 | 2.68060493 | 8.335555e-05 | 0.030008 | 8.04395822e-05 | 0.1796798 | -0.006704095 | 0.1796798
1 | 1 | 0 | 0 | 0 | 0 | 1 | 24809.2568 | 0.0300000012 | 2.6819036 | 8.33559e-05 | 0.03000813 | 8.04789015e-05 | 0.1797632 | -0.006707205 | 0.1797632
1 | 1 | 0 | 0 | 0 | 0 | 1 | 24819.2568 | 0.0300000012 | 2.68343115 | 8.335587e-05 | 0.03000811 | 8.05247109e-05 | 0.1798465 | -0.006710315 | 0.1798465
1 | 1 | 0 | 0 | 0 | 0 | 1 | 24829.2568 | 0.0300000012 | 2.68484402 | 8.335595e-05 | 0.03000814 | 8.0567188e-05 | 0.1799299 | -0.006713425 | 0.1799299
1 | 1 | 0 | 0 | 0 | 0 | 1 | 24839.2568 | 0.0300000012 | 2.68606615 | 8.335533e-05 | 0.03000792 | 8.06032549e-05 | 0.1800132 | -0.006716535 | 0.1800132
1 | 1 | 0 | 0 | 0 | 0 | 1 | 24849.2568 | 0.0300000012 | 2.68746018 | 8.335559e-05 | 0.03000801 | 8.0645339e-05 | 0.1800966 | -0.006719646 | 0.1800966
1 | 1 | 0 | 0 | 0 | 0 | 1 | 24859.2568 | 0.0300000012 | 2.68904495 | 8.335534e-05 | 0.03000792 | 8.06926546e-05 | 0.1801799 | -0.006722756 | 0.1801799
1 | 1 | 0 | 0 | 0 | 0 | 1 | 24869.2568 | 0.0300000012 | 2.69028616 | 8.335602e-05 | 0.03000817 | 8.07305551e-05 | 0.1802633 | -0.006725866 | 0.1802633
1 | 1 | 0 | 0 | 0 | 0 | 1 | 24879.2568 | 0.0300000012 | 2.69152737 | 8.335567e-05 | 0.03000804 | 8.0767466e-05 | 0.1803466 | -0.006728976 | 0.1803466
1 | 1 | 0 | 0 | 0 | 0 | 1 | 24889.2568 | 0.0300000012 | 2.69292116 | 8.335568e-05 | 0.03000804 | 8.08092955e-05 | 0.18043 | -0.006732086 | 0.18043
1 | 1 | 0 | 0 | 0 | 0 | 1 | 24899.2568 | 0.0300000012 | 2.69441056 | 8.335573e-05 | 0.03000806 | 8.08540499e-05 | 0.1805134 | -0.006735196 | 0.1805134
1 | 1 | 0 | 0 | 0 | 0 | 1 | 24909.2568 | 0.0300000012 | 2.69574738 | 8.335564e-05 | 0.03000803 | 8.08940677e-05 | 0.1805967 | -0.006738306 | 0.1805967
1 | 1 | 0 | 0 | 0 | 0 | 1 | 24919.2568 | 0.0300000012 | 2.6969502 | 8.33553e-05 | 0.03000791 | 8.09298363e-05 | 0.1806801 | -0.006741416 | 0.1806801
1 | 1 | 0 | 0 | 0 | 0 | 1 | 24929.2568 | 0.0300000012 | 2.6984396 | 8.33554e-05 | 0.03000794 | 8.09746198e-05 | 0.1807634 | -0.006744526 | 0.1807634
1 | 1 | 0 | 0 | 0 | 0 | 1 | 24939.2568 | 0.0300000012 | 2.69956636 | 8.335522e-05 | 0.03000788 | 8.10082565e-05 | 0.1808468 | -0.006747637 | 0.1808468
1 | 1 | 0 | 0 | 0 | 0 | 1 | 24949.2568 | 0.0300000012 | 2.70080733 | 8.33549e-05 | 0.03000776 | 8.10451893e-05 | 0.1809301 | -0.006750747 | 0.1809301
1 | 1 | 0 | 0 | 0 | 0 | 1 | 24959.2568 | 0.0300000012 | 2.70214415 | 8.33551e-05 | 0.03000784 | 8.10855054e-05 | 0.1810135 | -0.006753857 | 0.1810135
1 | 1 | 0 | 0 | 0 | 0 | 1 | 24969.2568 | 0.0300000012 | 2.70340443 | 8.335445e-05 | 0.0300076 | 8.11226782e-05 | 0.1810968 | -0.006756967 | 0.1810968
1 | 1 | 0 | 0 | 0 | 0 | 1 | 24979.2568 | 0.0300000012 | 2.70460725 | 8.335439e-05 | 0.03000758 | 8.11587161e-05 | 0.1811802 | -0.006760077 | 0.1811802
1 | 1 | 0 | 0 | 0 | 0 | 1 | 24989.2568 | 0.0300000012 | 2.70582938 | 8.335486e-05 | 0.03000775 | 8.11958525e-05 | 0.1812636 | -0.006763187 | 0.1812636
1 | 1 | 0 | 0 | 0 | 0 | 1 | 24999.2568 | 0.0300000012 | 2.70707059 | 8.335471e-05 | 0.0300077 | 8.12329527e-05 | 0.1813469 | -0.006766297 | 0.1813469
1 | 1 | 0 | 0 | 0 | 0 | 1 | 25009.2568 | 0.0300000012 | 2.70827365 | 8.335489e-05 | 0.03000776 | 8.12692306e-05 | 0.1814303 | -0.006769407 | 0.1814303
1 | 1 | 0 | 0 | 0 | 0 | 1 | 25019.2568 | 0.0300000012 | 2.70941925 | 8.335554e-05 | 0.03000799 | 8.13042352e-05 | 0.1815136 | -0.006772517 | 0.1815136
1 | 1 | 0 | 0 | 0 | 0 | 1 | 25029.2568 | 0.0300000012 | 2.7107749 | 8.335546e-05 | 0.03000797 | 8.13448423e-05 | 0.181597 | -0.006775627 | 0.181597
1 | 1 | 0 | 0 | 0 | 0 | 1 | 25039.2568 | 0.0300000012 | 2.71199703 | 8.335518e-05 | 0.03000787 | 8.13812439e-05 | 0.1816803 | -0.006778737 | 0.1816803
1 | 1 | 0 | 0 | 0 | 0 | 1 | 25049.2568 | 0.0300000012 | 2.71312356 | 8.335508e-05 | 0.03000783 | 8.14149535e-05 | 0.1817637 | -0.006781848 | 0.1817637
1 | 1 | 0 | 0 | 0 | 0 | 1 | 25059.2568 | 0.0300000012 | 2.71430755 | 8.335539e-05 | 0.03000794 | 8.14507803e-05 | 0.181847 | -0.006784958 | 0.181847
1 | 1 | 0 | 0 | 0 | 0 | 1 | 25069.2568 | 0.0300000012 | 2.71547222 | 8.335536e-05 | 0.03000793 | 8.14856976e-05 | 0.1819304 | -0.006788068 | 0.1819304
1 | 1 | 0 | 0 | 0 | 0 | 1 | 25079.2568 | 0.0300000012 | 2.71667528 | 8.335524e-05 | 0.03000789 | 8.15216772e-05 | 0.1820138 | -0.006791178 | 0.1820138
1 | 1 | 0 | 0 | 0 | 0 | 1 | 25089.2568 | 0.0300000012 | 2.71797371 | 8.335565e-05 | 0.03000804 | 8.15610547e-05 | 0.1820971 | -0.006794288 | 0.1820971
1 | 1 | 0 | 0 | 0 | 0 | 1 | 25099.2568 | 0.0300000012 | 2.71908116 | 8.335592e-05 | 0.03000813 | 8.15945386e-05 | 0.1821805 | -0.006797398 | 0.1821805
1 | 1 | 0 | 0 | 0 | 0 | 1 | 25109.2568 | 0.0300000012 | 2.72026515 | 8.335563e-05 | 0.03000803 | 8.16297907e-05 | 0.1822638 | -0.006800508 | 0.1822638
1 | 1 | 0 | 0 | 0 | 0 | 1 | 25119.2568 | 0.0300000012 | 2.72156358 | 8.33548e-05 | 0.03000773 | 8.16679385e-05 | 0.1823472 | -0.006803618 | 0.1823472
1 | 1 | 0 | 0 | 0 | 0 | 1 | 25129.2568 | 0.0300000012 | 2.72272849 | 8.335527e-05 | 0.0300079 | 8.17033579e-05 | 0.1824305 | -0.006806728 | 0.1824305
1 | 1 | 0 | 0 | 0 | 0 | 1 | 25139.2568 | 0.0300000012 | 2.72385502 | 8.335513e-05 | 0.03000785 | 8.17370237e-05 | 0.1825139 | -0.006809838 | 0.1825139
1 | 1 | 0 | 0 | 0 | 0 | 1 | 25149.2568 | 0.0300000012 | 2.72500062 | 8.335536e-05 | 0.03000793 | 8.17716282e-05 | 0.1825972 | -0.006812949 | 0.1825972
1 | 1 | 0 | 0 | 0 | 0 | 1 | 25159.2568 | 0.0300000012 | 2.72612739 | 8.335518e-05 | 0.03000786 | 8.18052649e-05 | 0.1826806 | -0.006816059 | 0.1826806
1 | 1 | 0 | 0 | 0 | 0 | 1 | 25169.2568 | 0.0300000012 | 2.72721577 | 8.33552e-05 | 0.03000787 | 8.18379413e-05 | 0.182764 | -0.006819169 | 0.182764
1 | 1 | 0 | 0 | 0 | 0 | 1 | 25179.2568 | 0.0300000012 | 2.72830415 | 8.335541e-05 | 0.03000795 | 8.1870814e-05 | 0.1828473 | -0.006822279 | 0.1828473
1 | 1 | 0 | 0 | 0 | 0 | 1 | 25189.2568 | 0.0300000012 | 2.72939253 | 8.335576e-05 | 0.03000807 | 8.19038105e-05 | 0.1829307 | -0.006825389 | 0.1829307
1 | 1 | 0 | 0 | 0 | 0 | 1 | 25199.2568 | 0.0300000012 | 2.73038554 | 8.335529e-05 | 0.0300079 | 8.19331472e-05 | 0.183014 | -0.006828499 | 0.183014
1 | 1 | 0 | 0 | 0 | 0 | 1 | 25209.2568 | 0.0300000012 | 2.731493 | 8.33554e-05 | 0.03000795 | 8.19664929e-05 | 0.1830974 | -0.006831609 | 0.1830974
1 | 1 | 0 | 0 | 0 | 0 | 1 | 25219.2568 | 0.0300000012 | 2.73254323 | 8.335539e-05 | 0.03000794 | 8.19979978e-05 | 0.1831807 | -0.006834719 | 0.1831807
1 | 1 | 0 | 0 | 0 | 0 | 1 | 25229.2568 | 0.0300000012 | 2.73361254 | 8.335538e-05 | 0.03000794 | 8.20300775e-05 | 0.1832641 | -0.006837829 | 0.1832641
1 | 1 | 0 | 0 | 0 | 0 | 1 | 25239.2568 | 0.0300000012 | 2.73462462 | 8.335546e-05 | 0.03000797 | 8.20605201e-05 | 0.1833474 | -0.006840939 | 0.1833474
1 | 1 | 0 | 0 | 0 | 0 | 1 | 25249.2568 | 0.0300000012 | 2.73565555 | 8.335573e-05 | 0.03000806 | 8.20917267e-05 | 0.1834308 | -0.00684405 | 0.1834308
1 | 1 | 0 | 0 | 0 | 0 | 1 | 25259.2568 | 0.0300000012 | 2.73672485 | 8.335581e-05 | 0.03000809 | 8.21238864e-05 | 0.1835141 | -0.00684716 | 0.1835141
1 | 1 | 0 | 0 | 0 | 0 | 1 | 25269.2568 | 0.0300000012 | 2.73775601 | 8.335557e-05 | 0.03000801 | 8.21545982e-05 | 0.1835975 | -0.00685027 | 0.1835975
1 | 1 | 0 | 0 | 0 | 0 | 1 | 25279.2568 | 0.0300000012 | 2.73872995 | 8.335521e-05 | 0.03000787 | 8.21834692e-05 | 0.1836809 | -0.00685338 | 0.1836809
1 | 1 | 0 | 0 | 0 | 0 | 1 | 25289.2568 | 0.0300000012 | 2.73976111 | 8.335577e-05 | 0.03000808 | 8.22149595e-05 | 0.1837642 | -0.00685649 | 0.1837642
1 | 1 | 0 | 0 | 0 | 0 | 1 | 25299.2568 | 0.0300000012 | 2.74069667 | 8.335579e-05 | 0.03000809 | 8.22430593e-05 | 0.1838476 | -0.0068596 | 0.1838476
1 | 1 | 0 | 0 | 0 | 0 | 1 | 25309.2568 | 0.0300000012 | 2.74176598 | 8.335564e-05 | 0.03000803 | 8.22750008e-05 | 0.1839309 | -0.00686271 | 0.1839309
1 | 1 | 0 | 0 | 0 | 0 | 1 | 25319.2568 | 0.0300000012 | 2.74270177 | 8.335523e-05 | 0.03000788 | 8.23026712e-05 | 0.1840143 | -0.00686582 | 0.1840143
1 | 1 | 0 | 0 | 0 | 0 | 1 | 25329.2568 | 0.0300000012 | 2.74356103 | 8.335524e-05 | 0.03000789 | 8.23284718e-05 | 0.1840976 | -0.00686893 | 0.1840976
1 | 1 | 0 | 0 | 0 | 0 | 1 | 25339.2568 | 0.0300000012 | 2.74442029 | 8.335615e-05 | 0.03000821 | 8.23551527e-05 | 0.184181 | -0.006872041 | 0.184181
1 | 1 | 0 | 0 | 0 | 0 | 1 | 25349.2568 | 0.0300000012 | 2.7453177 | 8.335563e-05 | 0.03000803 | 8.23815644e-05 | 0.1842644 | -0.006875151 | 0.1842644
1 | 1 | 0 | 0 | 0 | 0 | 1 | 25359.2568 | 0.0300000012 | 2.74627233 | 8.33556e-05 | 0.03000802 | 8.24101808e-05 | 0.1843477 | -0.006878261 | 0.1843477
1 | 1 | 0 | 0 | 0 | 0 | 1 | 25369.2568 | 0.0300000012 | 2.74709344 | 8.335531e-05 | 0.03000791 | 8.24345407e-05 | 0.1844311 | -0.006881371 | 0.1844311
1 | 1 | 0 | 0 | 0 | 0 | 1 | 25379.2568 | 0.0300000012 | 2.74808645 | 8.335548e-05 | 0.03000797 | 8.24645031e-05 | 0.1845144 | -0.006884481 | 0.1845144
1 | 1 | 0 | 0 | 0 | 0 | 1 | 25389.2568 | 0.0300000012 | 2.74879289 | 8.335554e-05 | 0.03000799639 | 8.24857634e-05 | 0.1845978 | -0.006887591 | 0.1845978
1 | 1 | 0 | 0 | 0 | 0 | 1 | 25399.2568 | 0.0300000012 | 2.74984312 | 8.335567e-05 | 0.03000804 | 8.25174066e-05 | 0.1846811 | -0.006890701 | 0.1846811
1 | 1 | 0 | 0 | 0 | 0 | 1 | 25409.2568 | 0.0300000012 | 2.75058794 | 8.335582e-05 | 0.03000809 | 8.25399038e-05 | 0.1847645 | -0.006893811 | 0.1847645
1 | 1 | 0 | 0 | 0 | 0 | 1 | 25419.2568 | 0.0300000012 | 2.75138974 | 8.335576e-05 | 0.03000808 | 8.25639072e-05 | 0.1848478 | -0.006896921 | 0.1848478
1 | 1 | 0 | 0 | 0 | 0 | 1 | 25429.2568 | 0.0300000012 | 2.75230646 | 8.33558e-05 | 0.03000809 | 8.25914613e-05 | 0.1849312 | -0.006900032 | 0.1849312
1 | 1 | 0 | 0 | 0 | 0 | 1 | 25439.2568 | 0.0300000012 | 2.75312757 | 8.33557e-05 | 0.03000805 | 8.26159958e-05 | 0.1850146 | -0.006903142 | 0.1850146
1 | 1 | 0 | 0 | 0 | 0 | 1 | 25449.2568 | 0.0300000012 | 2.75406313 | 8.335555e-05 | 0.030008 | 8.26439209e-05 | 0.1850979 | -0.006906252 | 0.1850979
1 | 1 | 0 | 0 | 0 | 0 | 1 | 25459.2568 | 0.0300000012 | 2.75488424 | 8.335581e-05 | 0.03000809 | 8.26688265e-05 | 0.1851813 | -0.006909362 | 0.1851813
1 | 1 | 0 | 0 | 0 | 0 | 1 | 25469.2568 | 0.0300000012 | 2.7557435 | 8.335565e-05 | 0.03000803 | 8.26944452e-05 | 0.1852646 | -0.006912472 | 0.1852646
1 | 1 | 0 | 0 | 0 | 0 | 1 | 25479.2568 | 0.0300000012 | 2.75648808 | 8.33551e-05 | 0.03000784 | 8.27162439e-05 | 0.185348 | -0.006915582 | 0.185348
1 | 1 | 0 | 0 | 0 | 0 | 1 | 25489.2568 | 0.0300000012 | 2.75738573 | 8.335552e-05 | 0.03000799 | 8.27436015e-05 | 0.1854313 | -0.006918692 | 0.1854313
1 | 1 | 0 | 0 | 0 | 0 | 1 | 25499.2568 | 0.0300000012 | 2.75818753 | 8.335535e-05 | 0.03000793 | 8.27674885e-05 | 0.1855147 | -0.006921802 | 0.1855147
1 | 1 | 0 | 0 | 0 | 0 | 1 | 25509.2568 | 0.0300000012 | 2.75891328 | 8.335572e-05 | 0.03000806 | 8.27896365e-05 | 0.185598 | -0.006924912 | 0.185598
1 | 1 | 0 | 0 | 0 | 0 | 1 | 25519.2568 | 0.0300000012 | 2.75981069 | 8.335543e-05 | 0.03000795 | 8.28162738e-05 | 0.1856814 | -0.006928022 | 0.1856814
1 | 1 | 0 | 0 | 0 | 0 | 1 | 25529.2568 | 0.0300000012 | 2.76061273 | 8.335569e-05 | 0.03000805 | 8.28405973e-05 | 0.1857648 | -0.006931133 | 0.1857648
1 | 1 | 0 | 0 | 0 | 0 | 1 | 25539.2568 | 0.0300000012 | 2.76145291 | 8.335561e-05 | 0.03000802 | 8.28657285e-05 | 0.1858481 | -0.006934243 | 0.1858481
1 | 1 | 0 | 0 | 0 | 0 | 1 | 25549.2568 | 0.0300000012 | 2.76221657 | 8.335517e-05 | 0.03000786 | 8.28882112e-05 | 0.1859315 | -0.006937353 | 0.1859315
1 | 1 | 0 | 0 | 0 | 0 | 1 | 25559.2568 | 0.0300000012 | 2.76294231 | 8.335484e-05 | 0.03000774 | 8.29096607e-05 | 0.1860148 | -0.006940463 | 0.1860148
1 | 1 | 0 | 0 | 0 | 0 | 1 | 25569.2568 | 0.0300000012 | 2.7639544 | 8.33552e-05 | 0.03000787 | 8.29403871e-05 | 0.1860982 | -0.006943573 | 0.1860982
1 | 1 | 0 | 0 | 0 | 0 | 1 | 25579.2568 | 0.0300000012 | 2.7647562 | 8.335493e-05 | 0.03000777 | 8.29641795e-05 | 0.1861815 | -0.006946683 | 0.1861815
1 | 1 | 0 | 0 | 0 | 0 | 1 | 25589.2568 | 0.0300000012 | 2.76555824 | 8.335517e-05 | 0.03000786 | 8.29884884e-05 | 0.1862649 | -0.006949793 | 0.1862649
1 | 1 | 0 | 0 | 0 | 0 | 1 | 25599.2568 | 0.0300000012 | 2.76628399 | 8.335526e-05 | 0.03000789 | 8.301036e-05 | 0.1863482 | -0.006952903 | 0.1863482
1 | 1 | 0 | 0 | 0 | 0 | 1 | 25609.2568 | 0.0300000012 | 2.76712418 | 8.335507e-05 | 0.03000783 | 8.3035382e-05 | 0.1864316 | -0.006956013 | 0.1864316
1 | 1 | 0 | 0 | 0 | 0 | 1 | 25619.2568 | 0.0300000012 | 2.76783061 | 8.335506e-05 | 0.03000782 | 8.30565696e-05 | 0.1865149 | -0.006959123 | 0.1865149
1 | 1 | 0 | 0 | 0 | 0 | 1 | 25629.2568 | 0.0300000012 | 2.7686708 | 8.335548e-05 | 0.03000797 | 8.30822028e-05 | 0.1865983 | -0.006962234 | 0.1865983
1 | 1 | 0 | 0 | 0 | 0 | 1 | 25639.2568 | 0.0300000012 | 2.76935816 | 8.33549e-05 | 0.03000776 | 8.3102248e-05 | 0.1866817 | -0.006965344 | 0.1866817
1 | 1 | 0 | 0 | 0 | 0 | 1 | 25649.2568 | 0.0300000012 | 2.77010298 | 8.335548e-05 | 0.03000797 | 8.31251746e-05 | 0.186765 | -0.006968454 | 0.186765
1 | 1 | 0 | 0 | 0 | 0 | 1 | 25659.2568 | 0.0300000012 | 2.77088571 | 8.335552e-05 | 0.03000799 | 8.31486977e-05 | 0.1868484 | -0.006971564 | 0.1868484
1 | 1 | 0 | 0 | 0 | 0 | 1 | 25669.2568 | 0.0300000012 | 2.77180243 | 8.335535e-05 | 0.03000793 | 8.31760408e-05 | 0.1869317 | -0.006974674 | 0.1869317
1 | 1 | 0 | 0 | 0 | 0 | 1 | 25679.2568 | 0.0300000012 | 2.77239418 | 8.335557e-05 | 0.03000801 | 8.31940197e-05 | 0.1870151 | -0.006977784 | 0.1870151
1 | 1 | 0 | 0 | 0 | 0 | 1 | 25689.2568 | 0.0300000012 | 2.77317715 | 8.335519e-05 | 0.03000787 | 8.32171354e-05 | 0.1870984 | -0.006980894 | 0.1870984
1 | 1 | 0 | 0 | 0 | 0 | 1 | 25699.2568 | 0.0300000012 | 2.77380729 | 8.33551e-05 | 0.03000784 | 8.32359583e-05 | 0.1871818 | -0.006984004 | 0.1871818
1 | 1 | 0 | 0 | 0 | 0 | 1 | 25709.2568 | 0.0300000012 | 2.7744565 | 8.335555e-05 | 0.030008 | 8.32558871e-05 | 0.1872651 | -0.006987114 | 0.1872651
1 | 1 | 0 | 0 | 0 | 0 | 1 | 25719.2568 | 0.0300000012 | 2.77522039 | 8.335527e-05 | 0.0300079 | 8.32785299e-05 | 0.1873485 | -0.006990224 | 0.1873485
1 | 1 | 0 | 0 | 0 | 0 | 1 | 25729.2568 | 0.0300000012 | 2.7760222 | 8.335548e-05 | 0.03000797 | 8.33027952e-05 | 0.1874319 | -0.006993335 | 0.1874319
1 | 1 | 0 | 0 | 0 | 0 | 1 | 25739.2568 | 0.0300000012 | 2.77670979 | 8.335559e-05 | 0.03000801 | 8.3323539e-05 | 0.1875152 | -0.006996445 | 0.1875152
1 | 1 | 0 | 0 | 0 | 0 | 1 | 25749.2568 | 0.0300000012 | 2.77753067 | 8.33549e-05 | 0.03000777 | 8.33474915e-05 | 0.1875986 | -0.006999555 | 0.1875986
1 | 1 | 0 | 0 | 0 | 0 | 1 | 25759.2568 | 0.0300000012 | 2.77823734 | 8.335478e-05 | 0.03000772 | 8.33685699e-05 | 0.1876819 | -0.007002665 | 0.1876819
1 | 1 | 0 | 0 | 0 | 0 | 1 | 25769.2568 | 0.0300000012 | 2.77894378 | 8.335505e-05 | 0.03000782 | 8.33900413e-05 | 0.1877653 | -0.007005775 | 0.1877653
1 | 1 | 0 | 0 | 0 | 0 | 1 | 25779.2568 | 0.0300000012 | 2.7796886 | 8.335472e-05 | 0.0300077 | 8.34120583e-05 | 0.1878486 | -0.007008885 | 0.1878486
1 | 1 | 0 | 0 | 0 | 0 | 1 | 25789.2568 | 0.0300000012 | 2.7804904 | 8.335462e-05 | 0.03000766 | 8.3436018e-05 | 0.187932 | -0.007011995 | 0.187932
1 | 1 | 0 | 0 | 0 | 0 | 1 | 25799.2568 | 0.0300000012 | 2.78127337 | 8.335487e-05 | 0.03000775 | 8.34597668e-05 | 0.1880153 | -0.007015105 | 0.1880153
1 | 1 | 0 | 0 | 0 | 0 | 1 | 25809.2568 | 0.0300000012 | 2.78194165 | 8.335511e-05 | 0.03000784 | 8.34800594e-05 | 0.1880987 | -0.007018215 | 0.1880987
1 | 1 | 0 | 0 | 0 | 0 | 1 | 25819.2568 | 0.0300000012 | 2.78262901 | 8.335494e-05 | 0.03000778 | 8.35005121e-05 | 0.1881821 | -0.007021325 | 0.1881821
1 | 1 | 0 | 0 | 0 | 0 | 1 | 25829.2568 | 0.0300000012 | 2.78329754 | 8.33546e-05 | 0.03000766 | 8.35202445e-05 | 0.1882654 | -0.007024435 | 0.1882654
1 | 1 | 0 | 0 | 0 | 0 | 1 | 25839.2568 | 0.0300000012 | 2.78390837 | 8.335469e-05 | 0.03000769 | 8.35386527e-05 | 0.1883488 | -0.007027545 | 0.1883488
1 | 1 | 0 | 0 | 0 | 0 | 1 | 25849.2568 | 0.0300000012 | 2.78472948 | 8.335494e-05 | 0.03000778 | 8.3563551e-05 | 0.1884321 | -0.007030656 | 0.1884321
1 | 1 | 0 | 0 | 0 | 0 | 1 | 25859.2568 | 0.0300000012 | 2.78532147 | 8.335514e-05 | 0.03000785 | 8.35815081e-05 | 0.1885155 | -0.007033766 | 0.1885155
1 | 1 | 0 | 0 | 0 | 0 | 1 | 25869.2568 | 0.0300000012 | 2.78591347 | 8.335508e-05 | 0.03000783 | 8.35992105e-05 | 0.1885988 | -0.007036876 | 0.1885988
1 | 1 | 0 | 0 | 0 | 0 | 1 | 25879.2568 | 0.0300000012 | 2.7866199 | 8.335493e-05 | 0.03000778 | 8.36202671e-05 | 0.1886822 | -0.007039986 | 0.1886822
1 | 1 | 0 | 0 | 0 | 0 | 1 | 25889.2568 | 0.0300000012 | 2.78707814 | 8.335462e-05 | 0.03000766 | 8.36336985e-05 | 0.1887655 | -0.007043096 | 0.1887655
1 | 1 | 0 | 0 | 0 | 0 | 1 | 25899.2568 | 0.0300000012 | 2.78786111 | 8.335468e-05 | 0.03000768 | 8.36572581e-05 | 0.1888489 | -0.007046206 | 0.1888489
1 | 1 | 0 | 0 | 0 | 0 | 1 | 25909.2568 | 0.0300000012 | 2.78854847 | 8.335492e-05 | 0.03000777 | 8.36781328e-05 | 0.1889322 | -0.007049316 | 0.1889322
1 | 1 | 0 | 0 | 0 | 0 | 1 | 25919.2568 | 0.0300000012 | 2.78915954 | 8.335434e-05 | 0.03000756 | 8.36958789e-05 | 0.1890156 | -0.007052426 | 0.1890156
1 | 1 | 0 | 0 | 0 | 0 | 1 | 25929.2568 | 0.0300000012 | 2.7897706 | 8.335482e-05 | 0.03000774 | 8.37147018e-05 | 0.189099 | -0.007055536 | 0.189099
1 | 1 | 0 | 0 | 0 | 0 | 1 | 25939.2568 | 0.0300000012 | 2.79034352 | 8.3355e-05 | 0.0300078 | 8.37320695e-05 | 0.1891823 | -0.007058646 | 0.1891823
1 | 1 | 0 | 0 | 0 | 0 | 1 | 25949.2568 | 0.0300000012 | 2.79099274 | 8.335457e-05 | 0.03000764 | 8.37511179e-05 | 0.1892657 | -0.007061756 | 0.1892657
1 | 1 | 0 | 0 | 0 | 0 | 1 | 25959.2568 | 0.0300000012 | 2.79162288 | 8.33553e-05 | 0.03000791 | 8.37707703e-05 | 0.189349 | -0.007064866 | 0.189349
1 | 1 | 0 | 0 | 0 | 0 | 1 | 25969.2568 | 0.0300000012 | 2.79223394 | 8.335601e-05 | 0.03000816 | 8.37898115e-05 | 0.1894324 | -0.007067977 | 0.1894324
1 | 1 | 0 | 0 | 0 | 0 | 1 | 25979.2568 | 0.0300000012 | 2.79273033 | 8.335567e-05 | 0.03000804 | 8.38043707e-05 | 0.1895157 | -0.007071087 | 0.1895157
1 | 1 | 0 | 0 | 0 | 0 | 1 | 25989.2568 | 0.0300000012 | 2.79337955 | 8.335523e-05 | 0.03000788 | 8.38234046e-05 | 0.1895991 | -0.007074197 | 0.1895991
1 | 1 | 0 | 0 | 0 | 0 | 1 | 25999.2568 | 0.0300000012 | 2.79402876 | 8.335504e-05 | 0.03000781 | 8.38426931e-05 | 0.1896824 | -0.007077307 | 0.1896824
1 | 1 | 0 | 0 | 0 | 0 | 1 | 26009.2568 | 0.0300000012 | 2.79452515 | 8.335535e-05 | 0.03000793 | 8.38578999e-05 | 0.1897658 | -0.007080417 | 0.1897658
1 | 1 | 0 | 0 | 0 | 0 | 1 | 26019.2568 | 0.0300000012 | 2.79525089 | 8.335508e-05 | 0.03000783 | 8.38794076e-05 | 0.1898492 | -0.007083527 | 0.1898492
1 | 1 | 0 | 0 | 0 | 0 | 1 | 26029.2568 | 0.0300000012 | 2.79591918 | 8.335486e-05 | 0.03000775 | 8.38992419e-05 | 0.1899325 | -0.007086637 | 0.1899325
1 | 1 | 0 | 0 | 0 | 0 | 1 | 26039.2568 | 0.0300000012 | 2.79647303 | 8.335504e-05 | 0.03000781 | 8.39160421e-05 | 0.1900159 | -0.007089747 | 0.1900159
1 | 1 | 0 | 0 | 0 | 0 | 1 | 26049.2568 | 0.0300000012 | 2.79689312 | 8.335481e-05 | 0.03000773 | 8.39284185e-05 | 0.1900992 | -0.007092857 | 0.1900992
1 | 1 | 0 | 0 | 0 | 0 | 1 | 26059.2568 | 0.0300000012 | 2.79759955 | 8.335487e-05 | 0.03000776 | 8.39496861e-05 | 0.1901826 | -0.007095967 | 0.1901826
1 | 1 | 0 | 0 | 0 | 0 | 1 | 26069.2568 | 0.0300000012 | 2.79822969 | 8.335481e-05 | 0.03000773 | 8.39685235e-05 | 0.1902659 | -0.007099077 | 0.1902659
1 | 1 | 0 | 0 | 0 | 0 | 1 | 26079.2568 | 0.0300000012 | 2.79884076 | 8.335509e-05 | 0.03000783 | 8.39871427e-05 | 0.1903493 | -0.007102188 | 0.1903493
1 | 1 | 0 | 0 | 0 | 0 | 1 | 26089.2568 | 0.0300000012 | 2.7993753 | 8.335506e-05 | 0.03000782 | 8.40031571e-05 | 0.1904326 | -0.007105298 | 0.1904326
1 | 1 | 0 | 0 | 0 | 0 | 1 | 26097.364 | 0.0300000012 | 2.79996729 | 6.75777e-05 | 0.03000786 | 8.40210341e-05 | 0.1905002 | -0.007107819 | 0.1905002
1 | 0 | 0 | 1 | 1 | 0 | 2 | 26097.3644 | -0.0300000012 | 2.77885413 | 2.172258e-11 | 0.0001955033 | 5.43275007e-07 | 0.1905002 | -0.007107819 | 2.172258e-11
1 | 0 | 0 | 1 | 0 | 0 | 2 | 26097.3646 | -0.0300000012 | 2.77043343 | -1.665937e-09 | -0.02998686 | 8.30766148e-05 | 0.1905002 | -0.007107819 | 1.68766e-09
1 | 0 | 0 | 1 | 0 | 0 | 2 | 26097.3918 | -0.0300000012 | 2.76042175 | -2.266035e-07 | -0.02999164 | 8.27895637e-05 | 0.1905 | -0.007107811 | 2.282911e-07
1 | 0 | 0 | 1 | 0 | 0 | 2 | 26097.512 | -0.0300000012 | 2.75037789 | -1.001367e-06 | -0.02999102 | 8.24866365e-05 | 0.190499 | -0.007107773 | 1.229658e-06
1 | 0 | 0 | 1 | 0 | 0 | 2 | 26097.6868 | -0.0300000012 | 2.74037218 | -1.456222e-06 | -0.02999083 | 8.21860449e-05 | 0.1904975 | -0.007107719 | 2.68588e-06
1 | 0 | 0 | 1 | 0 | 0 | 2 | 26097.9032 | -0.0300000012 | 2.73034716 | -1.802795e-06 | -0.02999105 | 8.18859771e-05 | 0.1904957 | -0.007107652 | 4.488675e-06
1 | 0 | 0 | 1 | 0 | 0 | 2 | 26098.1652 | -0.0300000012 | 2.72034144 | -2.182667e-06 | -0.02999085 | 8.15853564e-05 | 0.1904935 | -0.00710757 | 6.671342e-06
1 | 0 | 0 | 1 | 0 | 0 | 2 | 26098.4664 | -0.0300000012 | 2.71033573 | -2.509247e-06 | -0.029991 | 8.12856742e-05 | 0.190491 | -0.007107477 | 9.180589e-06
1 | 0 | 0 | 1 | 0 | 0 | 2 | 26098.8112 | -0.0300000012 | 2.70031095 | -2.87245e-06 | -0.02999078 | 8.09844278e-05 | 0.1904882 | -0.007107369 | 1.205304e-05
1 | 0 | 0 | 1 | 0 | 0 | 2 | 26099.1986 | -0.0300000012 | 2.69028616 | -3.227322e-06 | -0.0299906 | 8.06832977e-05 | 0.1904849 | -0.007107249 | 1.528036e-05
1 | 0 | 0 | 1 | 0 | 0 | 2 | 26099.6358 | -0.0300000012 | 2.68026137 | -3.642245e-06 | -0.02999104 | 8.0383812e-05 | 0.1904813 | -0.007107113 | 1.892261e-05
1 | 0 | 0 | 1 | 0 | 0 | 2 | 26100.1098 | -0.0300000012 | 2.67023659 | -3.948836e-06 | -0.02999116 | 8.00834823e-05 | 0.1904773 | -0.007106966 | 2.287144e-05
1 | 0 | 0 | 1 | 0 | 0 | 2 | 26100.6386 | -0.0300000012 | 2.66019249 | -4.405344e-06 | -0.02999099 | 7.97818211e-05 | 0.1904729 | -0.007106801 | 2.727679e-05
1 | 0 | 0 | 1 | 0 | 0 | 2 | 26101.2122 | -0.0300000012 | 2.65012956 | -4.778571e-06 | -0.02999103 | 7.9480109e-05 | 0.1904682 | -0.007106623 | 3.205536e-05
1 | 0 | 0 | 1 | 0 | 0 | 2 | 26101.8426 | -0.0300000012 | 2.64012384 | -5.251777e-06 | -0.02999111 | 7.91802449e-05 | 0.1904629 | -0.007106427 | 3.730713e-05
1 | 0 | 0 | 1 | 0 | 0 | 2 | 26102.522 | -0.0300000012 | 2.63011813 | -5.65999e-06 | -0.02999112 | 7.88801844e-05 | 0.1904572 | -0.007106216 | 4.296712e-05
1 | 0 | 0 | 1 | 0 | 0 | 2 | 26103.2642 | -0.0300000012 | 2.62007427 | -6.183188e-06 | -0.02999121 | 7.85792072e-05 | 0.1904511 | -0.007105985 | 4.915031e-05
1 | 0 | 0 | 1 | 0 | 0 | 2 | 26104.052 | -0.0300000012 | 2.61003017 | -6.563057e-06 | -0.02999112 | 7.82777352e-05 | 0.1904445 | -0.00710574 | 5.571337e-05
1 | 0 | 0 | 1 | 0 | 0 | 2 | 26104.892 | -0.0300000012 | 2.60002446 | -6.9979e-06 | -0.029991 | 7.79773327e-05 | 0.1904375 | -0.007105479 | 6.271127e-05
1 | 0 | 0 | 1 | 0 | 0 | 2 | 26105.7904 | -0.0300000012 | 2.58999968 | -7.484417e-06 | -0.02999098 | 7.76766392e-05 | 0.19043 | -0.0071052 | 7.019568e-05
1 | 0 | 0 | 1 | 0 | 0 | 2 | 26106.7694 | -0.0300000012 | 2.57999396 | -8.155873e-06 | -0.02999095 | 7.73764768e-05 | 0.1904219 | -0.007104896 | 7.835156e-05
1 | 0 | 0 | 1 | 0 | 0 | 2 | 26107.8542 | -0.0300000012 | 2.56996918 | -9.037285e-06 | -0.02999099 | 7.70759216e-05 | 0.1904128 | -0.007104558 | 8.738884e-05
1 | 0 | 0 | 1 | 0 | 0 | 2 | 26109.0884 | -0.0300000012 | 2.55996346 | -1.028193e-05 | -0.02999104 | 7.67759557e-05 | 0.1904025 | -0.007104175 | 9.767077e-05
1 | 0 | 0 | 1 | 0 | 0 | 2 | 26110.4802 | -0.0300000012 | 2.54993868 | -1.159483e-05 | -0.02999093 | 7.64750293e-05 | 0.1903909 | -0.007103742 | 0.0001092656
1 | 0 | 0 | 1 | 0 | 0 | 2 | 26112.0694 | -0.0300000012 | 2.53993297 | -1.32394e-05 | -0.02999109 | 7.61753618e-05 | 0.1903777 | -0.007103248 | 0.000122505
1 | 0 | 0 | 1 | 0 | 0 | 2 | 26113.8814 | -0.0300000012 | 2.52992702 | -1.509551e-05 | -0.02999108 | 7.58752576e-05 | 0.1903626 | -0.007102685 | 0.0001376005
1 | 0 | 0 | 1 | 0 | 0 | 2 | 26115.9038 | -0.0300000012 | 2.5199213 | -1.684822e-05 | -0.0299909 | 7.55747024e-05 | 0.1903458 | -0.007102056 | 0.0001544487
1 | 0 | 0 | 1 | 0 | 0 | 2 | 26118.184 | -0.0300000012 | 2.50991559 | -1.899585e-05 | -0.02999082 | 7.52744163e-05 | 0.1903268 | -0.007101348 | 0.0001734446
1 | 0 | 0 | 1 | 0 | 0 | 2 | 26120.6984 | -0.0300000012 | 2.49990988 | -2.094717e-05 | -0.02999117 | 7.49752289e-05 | 0.1903058 | -0.007100566 | 0.0001943917
1 | 0 | 0 | 1 | 0 | 0 | 2 | 26123.7 | -0.0300000012 | 2.48990417 | -2.500606e-05 | -0.02999128 | 7.46754158e-05 | 0.1902808 | -0.007099633 | 0.0002193978
1 | 0 | 0 | 1 | 0 | 0 | 2 | 26126.2704 | -0.0300000012 | 2.47850466 | -2.141373e-05 | -0.02999121 | 7.43333658e-05 | 0.1902594 | -0.007098834 | 0.0002408115
1 | 0 | 0 | 1 | 0 | 0 | 2 | 26131.5288 | -0.0300000012 | 2.46849871 | -4.380741e-05 | -0.02999138 | 7.40336909e-05 | 0.1902156 | -0.0070972 | 0.0002846189
1 | 0 | 0 | 1 | 0 | 0 | 2 | 26136.1226 | -0.0300000012 | 2.45845485 | -3.827035e-05 | -0.02999113 | 7.37318405e-05 | 0.1901773 | -0.007095772 | 0.0003228893
1 | 0 | 0 | 1 | 0 | 0 | 2 | 26141.295 | -0.0300000012 | 2.44843006 | -4.309053e-05 | -0.02999109 | 7.34310815e-05 | 0.1901342 | -0.007094164 | 0.0003659798
1 | 0 | 0 | 1 | 0 | 0 | 2 | 26147.116 | -0.0300000012 | 2.43840528 | -4.849403e-05 | -0.02999116 | 7.31305918e-05 | 0.1900857 | -0.007092354 | 0.0004144739
1 | 0 | 0 | 1 | 0 | 0 | 2 | 26153.8104 | -0.0300000012 | 2.42838049 | -5.577008e-05 | -0.02999108 | 7.28297528e-05 | 0.19003 | -0.007090274 | 0.0004702439
1 | 0 | 0 | 1 | 0 | 0 | 2 | 26162.2698 | -0.0300000012 | 2.41837478 | -7.0474e-05 | -0.02999106 | 7.25296341e-05 | 0.1899595 | -0.007087644 | 0.0005407179
1 | 0 | 0 | 1 | 0 | 0 | 2 | 26172.2698 | -0.0300000012 | 2.40928555 | -8.330853e-05 | -0.02999107 | 7.22570549e-05 | 0.1898762 | -0.007084536 | 0.0006240265
1 | 0 | 0 | 1 | 0 | 0 | 2 | 26182.2698 | -0.0300000012 | 2.40212488 | -8.330883e-05 | -0.02999118 | 7.20425596e-05 | 0.1897929 | -0.007081427 | 0.0007073353
1 | 0 | 0 | 1 | 0 | 0 | 2 | 26192.2698 | -0.0300000012 | 2.3963964 | -8.330883e-05 | -0.02999118 | 7.18707597e-05 | 0.1897096 | -0.007078319 | 0.0007906441
1 | 0 | 0 | 1 | 0 | 0 | 2 | 26202.2698 | -0.0300000012 | 2.3915081 | -8.330907e-05 | -0.02999127 | 7.17243602e-05 | 0.1896263 | -0.007075211 | 0.0008739532
1 | 0 | 0 | 1 | 0 | 0 | 2 | 26212.2698 | -0.0300000012 | 2.38759375 | -8.330885e-05 | -0.02999119 | 7.16067734e-05 | 0.189543 | -0.007072102 | 0.0009572621
1 | 0 | 0 | 1 | 0 | 0 | 2 | 26222.2698 | -0.0300000012 | 2.384233 | -8.330905e-05 | -0.02999126 | 7.15061469e-05 | 0.1894596 | -0.007068994 | 0.001040571
1 | 0 | 0 | 1 | 0 | 0 | 2 | 26232.2698 | -0.0300000012 | 2.38131142 | -8.330902e-05 | -0.02999125 | 7.1418508e-05 | 0.1893763 | -0.007065886 | 0.00112388
1 | 0 | 0 | 1 | 0 | 0 | 2 | 26242.2698 | -0.0300000012 | 2.37879086 | -8.330864e-05 | -0.02999111 | 7.13425834e-05 | 0.189293 | -0.007062777 | 0.001207189
1 | 0 | 0 | 1 | 0 | 0 | 2 | 26252.2698 | -0.0300000012 | 2.37659502 | -8.330851e-05 | -0.02999106 | 7.12766123e-05 | 0.1892097 | -0.007059669 | 0.001290497
1 | 0 | 0 | 1 | 0 | 0 | 2 | 26262.2698 | -0.0300000012 | 2.37449455 | -8.330857e-05 | -0.02999108 | 7.1213668e-05 | 0.1891264 | -0.007056561 | 0.001373806
1 | 0 | 0 | 1 | 0 | 0 | 2 | 26272.2698 | -0.0300000012 | 2.37258506 | -8.330864e-05 | -0.02999111 | 7.11564571e-05 | 0.1890431 | -0.007053452 | 0.001457114
1 | 0 | 0 | 1 | 0 | 0 | 2 | 26282.2698 | -0.0300000012 | 2.37105751 | -8.330954e-05 | -0.02999144 | 7.11114189e-05 | 0.1889598 | -0.007050344 | 0.001540424
1 | 0 | 0 | 1 | 0 | 0 | 2 | 26292.2698 | -0.0300000012 | 2.36952996 | -8.330945e-05 | -0.0299914 | 7.10655222e-05 | 0.1888765 | -0.007047235 | 0.001623733
1 | 0 | 0 | 1 | 0 | 0 | 2 | 26302.2698 | -0.0300000012 | 2.36800241 | -8.330928e-05 | -0.02999134 | 7.10195673e-05 | 0.1887932 | -0.007044127 | 0.001707043
1 | 0 | 0 | 1 | 0 | 0 | 2 | 26312.2698 | -0.0300000012 | 2.36655116 | -8.330921e-05 | -0.02999132 | 7.09759843e-05 | 0.1887099 | -0.007041019 | 0.001790352
1 | 0 | 0 | 1 | 0 | 0 | 2 | 26322.2698 | -0.0300000012 | 2.36546278 | -8.330966e-05 | -0.02999148 | 7.094373e-05 | 0.1886266 | -0.00703791 | 0.001873662
1 | 0 | 0 | 1 | 0 | 0 | 2 | 26332.2698 | -0.0300000012 | 2.36433601 | -8.330914e-05 | -0.02999129 | 7.09094893e-05 | 0.1885432 | -0.007034802 | 0.001956971
1 | 0 | 0 | 1 | 0 | 0 | 2 | 26342.2698 | -0.0300000012 | 2.36328578 | -8.330938e-05 | -0.02999138 | 7.08781954e-05 | 0.1884599 | -0.007031693 | 0.00204028
1 | 0 | 0 | 1 | 0 | 0 | 2 | 26352.2698 | -0.0300000012 | 2.36231208 | -8.330942e-05 | -0.02999139 | 7.08490261e-05 | 0.1883766 | -0.007028585 | 0.00212359
1 | 0 | 0 | 1 | 0 | 0 | 2 | 26362.2698 | -0.0300000012 | 2.36129999 | -8.330935e-05 | -0.02999137 | 7.08186126e-05 | 0.1882933 | -0.007025477 | 0.002206899
1 | 0 | 0 | 1 | 0 | 0 | 2 | 26372.2698 | -0.0300000012 | 2.36055541 | -8.330936e-05 | -0.02999137 | 7.07962899e-05 | 0.18821 | -0.007022368 | 0.002290208
1 | 0 | 0 | 1 | 0 | 0 | 2 | 26382.2698 | -0.0300000012 | 2.35986781 | -8.330917e-05 | -0.0299913 | 7.07755098e-05 | 0.1881267 | -0.00701926 | 0.002373517
1 | 0 | 0 | 1 | 0 | 0 | 2 | 26392.2698 | -0.0300000012 | 2.3590467 | -8.33089e-05 | -0.0299912 | 7.07506479e-05 | 0.1880434 | -0.007016152 | 0.002456826
1 | 0 | 0 | 1 | 0 | 0 | 2 | 26402.2698 | -0.0300000012 | 2.35839748 | -8.330919e-05 | -0.02999131 | 7.07314321e-05 | 0.1879601 | -0.007013043 | 0.002540136
1 | 0 | 0 | 1 | 0 | 0 | 2 | 26412.2698 | -0.0300000012 | 2.35763383 | -8.330945e-05 | -0.0299914 | 7.07087456e-05 | 0.1878768 | -0.007009935 | 0.002623445
1 | 0 | 0 | 1 | 0 | 0 | 2 | 26422.2698 | -0.0300000012 | 2.35715652 | -8.330946e-05 | -0.02999141 | 7.06944411e-05 | 0.1877935 | -0.007006826 | 0.002706754
1 | 0 | 0 | 1 | 0 | 0 | 2 | 26432.2698 | -0.0300000012 | 2.3563354 | -8.330936e-05 | -0.02999137 | 7.06697247e-05 | 0.1877101 | -0.007003718 | 0.002790064
1 | 0 | 0 | 1 | 0 | 0 | 2 | 26442.2698 | -0.0300000012 | 2.35578156 | -8.330933e-05 | -0.02999136 | 7.06530918e-05 | 0.1876268 | -0.00700061 | 0.002873373
1 | 0 | 0 | 1 | 0 | 0 | 2 | 26452.2698 | -0.0300000012 | 2.35511327 | -8.330941e-05 | -0.02999139 | 7.06331193e-05 | 0.1875435 | -0.006997501 | 0.002956683
1 | 0 | 0 | 1 | 0 | 0 | 2 | 26462.2698 | -0.0300000012 | 2.35465503 | -8.33092e-05 | -0.02999131 | 7.06191931e-05 | 0.1874602 | -0.006994393 | 0.003039992
1 | 0 | 0 | 1 | 0 | 0 | 2 | 26472.2698 | -0.0300000012 | 2.35404396 | -8.330869e-05 | -0.02999113 | 7.06004357e-05 | 0.1873769 | -0.006991285 | 0.0031233
1 | 0 | 0 | 1 | 0 | 0 | 2 | 26482.2698 | -0.0300000012 | 2.35337567 | -8.330964e-05 | -0.02999147 | 7.05811981e-05 | 0.1872936 | -0.006988176 | 0.00320661
1 | 0 | 0 | 1 | 0 | 0 | 2 | 26492.2698 | -0.0300000012 | 2.35307002 | -8.330919e-05 | -0.02999131 | 7.0571652e-05 | 0.1872103 | -0.006985068 | 0.003289919
1 | 0 | 0 | 1 | 0 | 0 | 2 | 26502.2698 | -0.0300000012 | 2.35238266 | -8.33093e-05 | -0.02999135 | 7.05511266e-05 | 0.187127 | -0.006981959 | 0.003373229
1 | 0 | 0 | 1 | 0 | 0 | 2 | 26512.2698 | -0.0300000012 | 2.35198164 | -8.330922e-05 | -0.02999132 | 7.05390339e-05 | 0.1870437 | -0.006978851 | 0.003456538
1 | 0 | 0 | 1 | 0 | 0 | 2 | 26522.2698 | -0.0300000012 | 2.3515234 | -8.330883e-05 | -0.02999118 | 7.05249622e-05 | 0.1869604 | -0.006975743 | 0.003539847
1 | 0 | 0 | 1 | 0 | 0 | 2 | 26532.2698 | -0.0300000012 | 2.35102701 | -8.33088e-05 | -0.02999117 | 7.05100538e-05 | 0.1868771 | -0.006972634 | 0.003623155
1 | 0 | 0 | 1 | 0 | 0 | 2 | 26542.2698 | -0.0300000012 | 2.35066414 | -8.330918e-05 | -0.02999131 | 7.04994891e-05 | 0.1867937 | -0.006969526 | 0.003706465
1 | 0 | 0 | 1 | 0 | 0 | 2 | 26552.2698 | -0.0300000012 | 2.3502059 | -8.33087e-05 | -0.02999113 | 7.04853373e-05 | 0.1867104 | -0.006966418 | 0.003789773
1 | 0 | 0 | 1 | 0 | 0 | 2 | 26562.2698 | -0.0300000012 | 2.34984303 | -8.330898e-05 | -0.02999123 | 7.04746853e-05 | 0.1866271 | -0.006963309 | 0.003873082
1 | 0 | 0 | 1 | 0 | 0 | 2 | 26572.2698 | -0.0300000012 | 2.34938478 | -8.330833e-05 | -0.029991 | 7.04603954e-05 | 0.1865438 | -0.006960201 | 0.003956391
1 | 0 | 0 | 1 | 0 | 0 | 2 | 26582.2698 | -0.0300000012 | 2.34896469 | -8.330893e-05 | -0.02999121 | 7.04483027e-05 | 0.1864605 | -0.006957092 | 0.0040397
1 | 0 | 0 | 1 | 0 | 0 | 2 | 26592.2698 | -0.0300000012 | 2.34841084 | -8.330867e-05 | -0.02999112 | 7.04314734e-05 | 0.1863772 | -0.006953984 | 0.004123008
1 | 0 | 0 | 1 | 0 | 0 | 2 | 26602.2698 | -0.0300000012 | 2.3481245 | -8.330817e-05 | -0.02999094 | 7.04224585e-05 | 0.1862939 | -0.006950876 | 0.004206316
1 | 0 | 0 | 1 | 0 | 0 | 2 | 26612.2698 | -0.0300000012 | 2.34781909 | -8.330889e-05 | -0.0299912 | 7.04139165e-05 | 0.1862106 | -0.006947767 | 0.004289625
1 | 0 | 0 | 1 | 0 | 0 | 2 | 26622.2698 | -0.0300000012 | 2.34730339 | -8.330842e-05 | -0.02999103 | 7.03980477e-05 | 0.1861273 | -0.006944659 | 0.004372934
1 | 0 | 0 | 1 | 0 | 0 | 2 | 26632.2698 | -0.0300000012 | 2.34707427 | -8.330918e-05 | -0.02999131 | 7.03918267e-05 | 0.186044 | -0.006941551 | 0.004456243
1 | 0 | 0 | 1 | 0 | 0 | 2 | 26642.2698 | -0.0300000012 | 2.34684515 | -8.330856e-05 | -0.02999108 | 7.03844271e-05 | 0.1859607 | -0.006938442 | 0.004539551
1 | 0 | 0 | 1 | 0 | 0 | 2 | 26652.2698 | -0.0300000012 | 2.34632969 | -8.330828e-05 | -0.02999098 | 7.03687256e-05 | 0.1858774 | -0.006935334 | 0.00462286
1 | 0 | 0 | 1 | 0 | 0 | 2 | 26662.2698 | -0.0300000012 | 2.34619594 | -8.330837e-05 | -0.02999101 | 7.03647966e-05 | 0.185794 | -0.006932226 | 0.004706168
1 | 0 | 0 | 1 | 0 | 0 | 2 | 26672.2698 | -0.0300000012 | 2.34571862 | -8.330836e-05 | -0.02999101 | 7.03504702e-05 | 0.1857107 | -0.006929117 | 0.004789476
1 | 0 | 0 | 1 | 0 | 0 | 2 | 26682.2698 | -0.0300000012 | 2.34545135 | -8.330863e-05 | -0.02999111 | 7.03426849e-05 | 0.1856274 | -0.006926009 | 0.004872785
1 | 0 | 0 | 1 | 0 | 0 | 2 | 26692.2698 | -0.0300000012 | 2.34512663 | -8.330893e-05 | -0.02999121 | 7.03331971e-05 | 0.1855441 | -0.006922901 | 0.004956094
1 | 0 | 0 | 1 | 0 | 0 | 2 | 26702.2698 | -0.0300000012 | 2.34493566 | -8.33083e-05 | -0.02999099 | 7.03269325e-05 | 0.1854608 | -0.006919792 | 0.005039402
1 | 0 | 0 | 1 | 0 | 0 | 2 | 26712.2698 | -0.0300000012 | 2.34453464 | -8.330841e-05 | -0.02999103 | 7.03150072e-05 | 0.1853775 | -0.006916684 | 0.005122711
1 | 0 | 0 | 1 | 0 | 0 | 2 | 26722.2698 | -0.0300000012 | 2.34421015 | -8.330859e-05 | -0.02999109 | 7.03054247e-05 | 0.1852942 | -0.006913575 | 0.005206019
1 | 0 | 0 | 1 | 0 | 0 | 2 | 26732.2698 | -0.0300000012 | 2.3439045 | -8.330876e-05 | -0.02999115 | 7.02964026e-05 | 0.1852109 | -0.006910467 | 0.005289328
1 | 0 | 0 | 1 | 0 | 0 | 2 | 26742.2698 | -0.0300000012 | 2.34363723 | -8.330875e-05 | -0.02999115 | 7.02883772e-05 | 0.1851276 | -0.006907359 | 0.005372637
1 | 0 | 0 | 1 | 0 | 0 | 2 | 26752.2698 | -0.0300000012 | 2.34325528 | -8.330848e-05 | -0.02999105 | 7.0276692e-05 | 0.1850443 | -0.00690425 | 0.005455945
1 | 0 | 0 | 1 | 0 | 0 | 2 | 26762.2698 | -0.0300000012 | 2.34314084 | -8.330919e-05 | -0.02999131 | 7.02738616e-05 | 0.184961 | -0.006901142 | 0.005539255
1 | 0 | 0 | 1 | 0 | 0 | 2 | 26772.2698 | -0.0300000012 | 2.34281611 | -8.330866e-05 | -0.02999112 | 7.02636753e-05 | 0.1848776 | -0.006898034 | 0.005622563
1 | 0 | 0 | 1 | 0 | 0 | 2 | 26782.2698 | -0.0300000012 | 2.34262514 | -8.330828e-05 | -0.02999098 | 7.02576217e-05 | 0.1847943 | -0.006894925 | 0.005705871
1 | 0 | 0 | 1 | 0 | 0 | 2 | 26792.2698 | -0.0300000012 | 2.34235787 | -8.330859e-05 | -0.02999109 | 7.02498728e-05 | 0.184711 | -0.006891817 | 0.00578918
1 | 0 | 0 | 1 | 0 | 0 | 2 | 26802.2698 | -0.0300000012 | 2.34203315 | -8.330878e-05 | -0.02999116 | 7.02402904e-05 | 0.1846277 | -0.006888709 | 0.005872489
1 | 0 | 0 | 1 | 0 | 0 | 2 | 26812.2698 | -0.0300000012 | 2.34163237 | -8.330947e-05 | -0.02999141 | 7.02288598e-05 | 0.1845444 | -0.0068856 | 0.005955798
1 | 0 | 0 | 1 | 0 | 0 | 2 | 26822.2698 | -0.0300000012 | 2.34144139 | -8.330985e-05 | -0.02999155 | 7.02234465e-05 | 0.1844611 | -0.006882492 | 0.006039108
1 | 0 | 0 | 1 | 0 | 0 | 2 | 26832.2698 | -0.0300000012 | 2.34121227 | -8.331027e-05 | -0.0299917 | 7.02169273e-05 | 0.1843778 | -0.006879383 | 0.006122418
1 | 0 | 0 | 1 | 0 | 0 | 2 | 26842.2698 | -0.0300000012 | 2.34098291 | -8.330964e-05 | -0.02999147 | 7.02095203e-05 | 0.1842945 | -0.006876275 | 0.006205728
1 | 0 | 0 | 1 | 0 | 0 | 2 | 26852.2698 | -0.0300000012 | 2.34065843 | -8.330964e-05 | -0.02999147 | 7.01997851e-05 | 0.1842112 | -0.006873167 | 0.006289038
1 | 0 | 0 | 1 | 0 | 0 | 2 | 26862.2698 | -0.0300000012 | 2.34039116 | -8.33094e-05 | -0.02999138 | 7.01915706e-05 | 0.1841279 | -0.006870058 | 0.006372347
1 | 0 | 0 | 1 | 0 | 0 | 2 | 26872.2698 | -0.0300000012 | 2.34016204 | -8.330922e-05 | -0.02999132 | 7.01845493e-05 | 0.1840446 | -0.00686695 | 0.006455656
1 | 0 | 0 | 1 | 0 | 0 | 2 | 26882.2698 | -0.0300000012 | 2.33983731 | -8.330919e-05 | -0.02999131 | 7.01747849e-05 | 0.1839612 | -0.006863841 | 0.006538965
1 | 0 | 0 | 1 | 0 | 0 | 2 | 26892.2698 | -0.0300000012 | 2.33970356 | -8.330925e-05 | -0.02999133 | 7.01708195e-05 | 0.1838779 | -0.006860733 | 0.006622275
1 | 0 | 0 | 1 | 0 | 0 | 2 | 26902.2698 | -0.0300000012 | 2.33926439 | -8.330895e-05 | -0.02999122 | 7.01573954e-05 | 0.1837946 | -0.006857625 | 0.006705584
1 | 0 | 0 | 1 | 0 | 0 | 2 | 26912.2698 | -0.0300000012 | 2.33914995 | -8.330876e-05 | -0.02999115 | 7.01538011e-05 | 0.1837113 | -0.006854516 | 0.006788892
1 | 0 | 0 | 1 | 0 | 0 | 2 | 26922.2698 | -0.0300000012 | 2.33880615 | -8.330855e-05 | -0.02999108 | 7.01433164e-05 | 0.183628 | -0.006851408 | 0.006872201
1 | 0 | 0 | 1 | 0 | 0 | 2 | 26932.2698 | -0.0300000012 | 2.33871078 | -8.33082e-05 | -0.02999095 | 7.01401586e-05 | 0.1835447 | -0.0068483 | 0.006955509
1 | 0 | 0 | 1 | 0 | 0 | 2 | 26942.2698 | -0.0300000012 | 2.33823347 | -8.330859e-05 | -0.02999109 | 7.01261743e-05 | 0.1834614 | -0.006845191 | 0.007038818
1 | 0 | 0 | 1 | 0 | 0 | 2 | 26952.2698 | -0.0300000012 | 2.33800411 | -8.330909e-05 | -0.02999127 | 7.01197205e-05 | 0.1833781 | -0.006842083 | 0.007122127
1 | 0 | 0 | 1 | 0 | 0 | 2 | 26962.2698 | -0.0300000012 | 2.33775592 | -8.330866e-05 | -0.02999112 | 7.01119134e-05 | 0.1832948 | -0.006838975 | 0.007205436
1 | 0 | 0 | 1 | 0 | 0 | 2 | 26972.2698 | -0.0300000012 | 2.33741236 | -8.330851e-05 | -0.02999106 | 7.01014797e-05 | 0.1832115 | -0.006835866 | 0.007288744
1 | 0 | 0 | 1 | 0 | 0 | 2 | 26982.2698 | -0.0300000012 | 2.33716416 | -8.330846e-05 | -0.02999105 | 7.0094e-05 | 0.1831282 | -0.006832758 | 0.007372052
1 | 0 | 0 | 1 | 0 | 0 | 2 | 26992.2698 | -0.0300000012 | 2.33687758 | -8.330846e-05 | -0.02999105 | 7.00854071e-05 | 0.1830449 | -0.00682965 | 0.007455361
1 | 0 | 0 | 1 | 0 | 0 | 2 | 27002.2698 | -0.0300000012 | 2.33666754 | -8.330879e-05 | -0.02999116 | 7.00793826e-05 | 0.1829615 | -0.006826541 | 0.00753867
1 | 0 | 0 | 1 | 0 | 0 | 2 | 27012.2698 | -0.0300000012 | 2.33645749 | -8.330849e-05 | -0.02999105 | 7.00728269e-05 | 0.1828782 | -0.006823433 | 0.007621978
1 | 0 | 0 | 1 | 0 | 0 | 2 | 27022.2698 | -0.0300000012 | 2.33626652 | -8.330912e-05 | -0.02999128 | 7.00676319e-05 | 0.1827949 | -0.006820324 | 0.007705287
1 | 0 | 0 | 1 | 0 | 0 | 2 | 27032.2698 | -0.0300000012 | 2.3357892 | -8.330879e-05 | -0.02999116 | 7.00530363e-05 | 0.1827116 | -0.006817216 | 0.007788596
1 | 0 | 0 | 1 | 0 | 0 | 2 | 27042.2698 | -0.0300000012 | 2.33556008 | -8.330889e-05 | -0.0299912 | 7.00462479e-05 | 0.1826283 | -0.006814108 | 0.007871905
1 | 0 | 0 | 1 | 0 | 0 | 2 | 27052.2698 | -0.0300000012 | 2.33529282 | -8.330897e-05 | -0.02999123 | 7.00383098e-05 | 0.182545 | -0.006810999 | 0.007955214
1 | 0 | 0 | 1 | 0 | 0 | 2 | 27062.2698 | -0.0300000012 | 2.3350637 | -8.330889e-05 | -0.0299912 | 7.00313612e-05 | 0.1824617 | -0.006807891 | 0.008038523
1 | 0 | 0 | 1 | 0 | 0 | 2 | 27072.2698 | -0.0300000012 | 2.33479619 | -8.330907e-05 | -0.02999127 | 7.00234959e-05 | 0.1823784 | -0.006804783 | 0.008121832
1 | 0 | 0 | 1 | 0 | 0 | 2 | 27082.2698 | -0.0300000012 | 2.33441448 | -8.330917e-05 | -0.0299913 | 7.00121236e-05 | 0.1822951 | -0.006801674 | 0.008205141
1 | 0 | 0 | 1 | 0 | 0 | 2 | 27092.2698 | -0.0300000012 | 2.33416605 | -8.330917e-05 | -0.0299913 | 7.00046803e-05 | 0.1822118 | -0.006798566 | 0.00828845
1 | 0 | 0 | 1 | 0 | 0 | 2 | 27102.2698 | -0.0300000012 | 2.33376527 | -8.330888e-05 | -0.0299912 | 6.9992413e-05 | 0.1821285 | -0.006795457 | 0.008371759
1 | 0 | 0 | 1 | 0 | 0 | 2 | 27112.2698 | -0.0300000012 | 2.3335743 | -8.330918e-05 | -0.02999131 | 6.99869415e-05 | 0.1820451 | -0.006792349 | 0.008455068
1 | 0 | 0 | 1 | 0 | 0 | 2 | 27122.2698 | -0.0300000012 | 2.33324957 | -8.330896e-05 | -0.02999122 | 6.99770098e-05 | 0.1819618 | -0.006789241 | 0.008538377
1 | 0 | 0 | 1 | 0 | 0 | 2 | 27132.2698 | -0.0300000012 | 2.33307767 | -8.330931e-05 | -0.02999135 | 6.99721495e-05 | 0.1818785 | -0.006786132 | 0.008621687
1 | 0 | 0 | 1 | 0 | 0 | 2 | 27142.2698 | -0.0300000012 | 2.33277225 | -8.330873e-05 | -0.02999114 | 6.99625016e-05 | 0.1817952 | -0.006783024 | 0.008704995
1 | 0 | 0 | 1 | 0 | 0 | 2 | 27152.2698 | -0.0300000012 | 2.33248591 | -8.330882e-05 | -0.02999118 | 6.9953996e-05 | 0.1817119 | -0.006779916 | 0.008788304
1 | 0 | 0 | 1 | 0 | 0 | 2 | 27162.2698 | -0.0300000012 | 2.33229494 | -8.33093e-05 | -0.02999135 | 6.994867e-05 | 0.1816286 | -0.006776807 | 0.008871613
1 | 0 | 0 | 1 | 0 | 0 | 2 | 27172.2698 | -0.0300000012 | 2.33187485 | -8.330944e-05 | -0.0299914 | 6.99361844e-05 | 0.1815453 | -0.006773699 | 0.008954923
1 | 0 | 0 | 1 | 0 | 0 | 2 | 27182.2698 | -0.0300000012 | 2.33158827 | -8.330902e-05 | -0.02999125 | 6.99272423e-05 | 0.181462 | -0.00677059 | 0.009038232
1 | 0 | 0 | 1 | 0 | 0 | 2 | 27192.2698 | -0.0300000012 | 2.33139729 | -8.330875e-05 | -0.02999115 | 6.99212833e-05 | 0.1813787 | -0.006767482 | 0.009121541
1 | 0 | 0 | 1 | 0 | 0 | 2 | 27202.2698 | -0.0300000012 | 2.33111095 | -8.330866e-05 | -0.02999112 | 6.99126249e-05 | 0.1812954 | -0.006764374 | 0.009204849
1 | 0 | 0 | 1 | 0 | 0 | 2 | 27212.2698 | -0.0300000012 | 2.33093905 | -8.330855e-05 | -0.02999108 | 6.99073717e-05 | 0.1812121 | -0.006761265 | 0.009288158
1 | 0 | 0 | 1 | 0 | 0 | 2 | 27222.2698 | -0.0300000012 | 2.33065271 | -8.330847e-05 | -0.02999105 | 6.98987205e-05 | 0.1811287 | -0.006758157 | 0.009371466
1 | 0 | 0 | 1 | 0 | 0 | 2 | 27232.2698 | -0.0300000012 | 2.33032799 | -8.330857e-05 | -0.02999109 | 6.98890726e-05 | 0.1810454 | -0.006755049 | 0.009454775
1 | 0 | 0 | 1 | 0 | 0 | 2 | 27242.2698 | -0.0300000012 | 2.33009887 | -8.330808e-05 | -0.02999091 | 6.98817821e-05 | 0.1809621 | -0.00675194 | 0.009538083
1 | 0 | 0 | 1 | 0 | 0 | 2 | 27252.2698 | -0.0300000012 | 2.32992697 | -8.330791e-05 | -0.02999085 | 6.98764852e-05 | 0.1808788 | -0.006748832 | 0.009621391
1 | 0 | 0 | 1 | 0 | 0 | 2 | 27262.2698 | -0.0300000012 | 2.32950687 | -8.330807e-05 | -0.02999091 | 6.98640215e-05 | 0.1807955 | -0.006745724 | 0.009704699
1 | 0 | 0 | 1 | 0 | 0 | 2 | 27272.2698 | -0.0300000012 | 2.32929683 | -8.3308e-05 | -0.02999088 | 6.98576623e-05 | 0.1807122 | -0.006742615 | 0.009788007
1 | 0 | 0 | 1 | 0 | 0 | 2 | 27282.2698 | -0.0300000012 | 2.32914424 | -8.330787e-05 | -0.02999083 | 6.98529766e-05 | 0.1806289 | -0.006739507 | 0.009871315
1 | 0 | 0 | 1 | 0 | 0 | 2 | 27292.2698 | -0.0300000012 | 2.328686 | -8.330843e-05 | -0.02999104 | 6.98397052e-05 | 0.1805456 | -0.006736399 | 0.009954623
1 | 0 | 0 | 1 | 0 | 0 | 2 | 27302.2698 | -0.0300000012 | 2.32839942 | -8.330823e-05 | -0.02999096 | 6.98309377e-05 | 0.1804623 | -0.00673329 | 0.01003793
1 | 0 | 0 | 1 | 0 | 0 | 2 | 27312.2698 | -0.0300000012 | 2.32826591 | -8.330817e-05 | -0.02999094 | 6.9826885e-05 | 0.180379 | -0.006730182 | 0.01012124
1 | 0 | 0 | 1 | 0 | 0 | 2 | 27322.2698 | -0.0300000012 | 2.32796025 | -8.330805e-05 | -0.0299909 | 6.98176227e-05 | 0.1802957 | -0.006727074 | 0.01020455
1 | 0 | 0 | 1 | 0 | 0 | 2 | 27332.2698 | -0.0300000012 | 2.32780743 | -8.330804e-05 | -0.02999089 | 6.98130243e-05 | 0.1802124 | -0.006723965 | 0.01028786
1 | 0 | 0 | 1 | 0 | 0 | 2 | 27342.2698 | -0.0300000012 | 2.32738757 | -8.330795e-05 | -0.02999086 | 6.98003641e-05 | 0.180129 | -0.006720857 | 0.01037116
1 | 0 | 0 | 1 | 0 | 0 | 2 | 27352.2698 | -0.0300000012 | 2.32708192 | -8.330788e-05 | -0.02999084 | 6.9791131e-05 | 0.1800457 | -0.006717749 | 0.01045447
1 | 0 | 0 | 1 | 0 | 0 | 2 | 27362.2698 | -0.0300000012 | 2.32675743 | -8.330796e-05 | -0.02999086 | 6.97814685e-05 | 0.1799624 | -0.00671464 | 0.01053778
1 | 0 | 0 | 1 | 0 | 0 | 2 | 27372.2698 | -0.0300000012 | 2.32656646 | -8.330849e-05 | -0.02999106 | 6.97761861e-05 | 0.1798791 | -0.006711532 | 0.01062109
1 | 0 | 0 | 1 | 0 | 0 | 2 | 27382.2698 | -0.0300000012 | 2.32626081 | -8.330868e-05 | -0.02999112 | 6.97671785e-05 | 0.1797958 | -0.006708424 | 0.0107044
1 | 0 | 0 | 1 | 0 | 0 | 2 | 27392.2698 | -0.0300000012 | 2.32595539 | -8.330848e-05 | -0.02999105 | 6.97578507e-05 | 0.1797125 | -0.006705315 | 0.01078771
1 | 0 | 0 | 1 | 0 | 0 | 2 | 27402.2698 | -0.0300000012 | 2.32576442 | -8.330825e-05 | -0.02999097 | 6.97519354e-05 | 0.1796292 | -0.006702207 | 0.01087101
1 | 0 | 0 | 1 | 0 | 0 | 2 | 27412.2698 | -0.0300000012 | 2.32547808 | -8.330826e-05 | -0.02999097 | 6.97433497e-05 | 0.1795459 | -0.006699099 | 0.01095432
1 | 0 | 0 | 1 | 0 | 0 | 2 | 27422.2698 | -0.0300000012 | 2.32507706 | -8.330838e-05 | -0.02999102 | 6.97314244e-05 | 0.1794626 | -0.00669599 | 0.01103763
1 | 0 | 0 | 1 | 0 | 0 | 2 | 27432.2698 | -0.0300000012 | 2.32492423 | -8.330829e-05 | -0.02999099 | 6.97267678e-05 | 0.1793793 | -0.006692882 | 0.01112094
1 | 0 | 0 | 1 | 0 | 0 | 2 | 27442.2698 | -0.0300000012 | 2.32465696 | -8.330798e-05 | -0.02999087 | 6.97184878e-05 | 0.179296 | -0.006689774 | 0.01120425
1 | 0 | 0 | 1 | 0 | 0 | 2 | 27452.2698 | -0.0300000012 | 2.32431316 | -8.330759e-05 | -0.02999073 | 6.97078503e-05 | 0.1792127 | -0.006686665 | 0.01128755
1 | 0 | 0 | 1 | 0 | 0 | 2 | 27462.2698 | -0.0300000012 | 2.32402682 | -8.330799e-05 | -0.02999088 | 6.96995994e-05 | 0.1791294 | -0.006683557 | 0.01137086
1 | 0 | 0 | 1 | 0 | 0 | 2 | 27472.2698 | -0.0300000012 | 2.3237021 | -8.330817e-05 | -0.02999094 | 6.96900097e-05 | 0.179046 | -0.006680449 | 0.01145417
1 | 0 | 0 | 1 | 0 | 0 | 2 | 27482.2698 | -0.0300000012 | 2.32354927 | -8.330886e-05 | -0.02999119 | 6.96860079e-05 | 0.1789627 | -0.00667734 | 0.01153748
1 | 0 | 0 | 1 | 0 | 0 | 2 | 27492.2698 | -0.0300000012 | 2.32314849 | -8.330881e-05 | -0.02999117 | 6.96739444e-05 | 0.1788794 | -0.006674232 | 0.01162079
1 | 0 | 0 | 1 | 0 | 0 | 2 | 27502.2698 | -0.0300000012 | 2.32291913 | -8.330885e-05 | -0.02999119 | 6.9667105e-05 | 0.1787961 | -0.006671123 | 0.0117041
1 | 0 | 0 | 1 | 0 | 0 | 2 | 27512.2698 | -0.0300000012 | 2.32246089 | -8.330878e-05 | -0.02999116 | 6.96533025e-05 | 0.1787128 | -0.006668015 | 0.01178741
1 | 0 | 0 | 1 | 0 | 0 | 2 | 27522.2698 | -0.0300000012 | 2.32217455 | -8.330886e-05 | -0.02999119 | 6.96447823e-05 | 0.1786295 | -0.006664907 | 0.01187071
1 | 0 | 0 | 1 | 0 | 0 | 2 | 27532.2698 | -0.0300000012 | 2.3219645 | -8.330846e-05 | -0.02999105 | 6.96381467e-05 | 0.1785462 | -0.006661798 | 0.01195402
1 | 0 | 0 | 1 | 0 | 0 | 2 | 27542.2698 | -0.0300000012 | 2.32163978 | -8.330855e-05 | -0.02999108 | 6.96284842e-05 | 0.1784629 | -0.00665869 | 0.01203733
1 | 0 | 0 | 1 | 0 | 0 | 2 | 27552.2698 | -0.0300000012 | 2.32121968 | -8.330791e-05 | -0.02999085 | 6.96153511e-05 | 0.1783796 | -0.006655582 | 0.01212064
1 | 0 | 0 | 1 | 0 | 0 | 2 | 27562.2698 | -0.0300000012 | 2.32099056 | -8.330831e-05 | -0.02999099 | 6.96088027e-05 | 0.1782963 | -0.006652473 | 0.01220395
1 | 0 | 0 | 1 | 0 | 0 | 2 | 27572.2698 | -0.0300000012 | 2.32078052 | -8.330888e-05 | -0.0299912 | 6.96029892e-05 | 0.178213 | -0.006649365 | 0.01228726
1 | 0 | 0 | 1 | 0 | 0 | 2 | 27582.2698 | -0.0300000012 | 2.3203032 | -8.330899e-05 | -0.02999124 | 6.95887647e-05 | 0.1781296 | -0.006646257 | 0.01237057
1 | 0 | 0 | 1 | 0 | 0 | 2 | 27592.2698 | -0.0300000012 | 2.31997871 | -8.330902e-05 | -0.02999125 | 6.95790513e-05 | 0.1780463 | -0.006643148 | 0.01245387
1 | 0 | 0 | 1 | 0 | 0 | 2 | 27602.2698 | -0.0300000012 | 2.31969213 | -8.330858e-05 | -0.02999109 | 6.95700874e-05 | 0.177963 | -0.00664004 | 0.01253718
1 | 0 | 0 | 1 | 0 | 0 | 2 | 27612.2698 | -0.0300000012 | 2.31913853 | -8.330794e-05 | -0.02999086 | 6.95529525e-05 | 0.1778797 | -0.006636932 | 0.01262049
1 | 0 | 0 | 1 | 0 | 0 | 2 | 27622.2698 | -0.0300000012 | 2.31892848 | -8.330819e-05 | -0.02999095 | 6.95468625e-05 | 0.1777964 | -0.006633823 | 0.0127038
1 | 0 | 0 | 1 | 0 | 0 | 2 | 27632.2698 | -0.0300000012 | 2.31847024 | -8.330844e-05 | -0.02999104 | 6.95333365e-05 | 0.1777131 | -0.006630715 | 0.01278711
1 | 0 | 0 | 1 | 0 | 0 | 2 | 27642.2698 | -0.0300000012 | 2.31805015 | -8.330857e-05 | -0.02999109 | 6.95208437e-05 | 0.1776298 | -0.006627607 | 0.01287042
1 | 0 | 0 | 1 | 0 | 0 | 2 | 27652.2698 | -0.0300000012 | 2.31770635 | -8.330855e-05 | -0.02999108 | 6.95105118e-05 | 0.1775465 | -0.006624498 | 0.01295372
1 | 0 | 0 | 1 | 0 | 0 | 2 | 27662.2698 | -0.0300000012 | 2.31726718 | -8.330844e-05 | -0.02999104 | 6.94972478e-05 | 0.1774632 | -0.00662139 | 0.01303703
1 | 0 | 0 | 1 | 0 | 0 | 2 | 27672.2698 | -0.0300000012 | 2.31694245 | -8.330835e-05 | -0.02999101 | 6.94874325e-05 | 0.1773799 | -0.006618281 | 0.01312034
1 | 0 | 0 | 1 | 0 | 0 | 2 | 27682.2698 | -0.0300000012 | 2.31667519 | -8.330831e-05 | -0.02999099 | 6.94793853e-05 | 0.1772966 | -0.006615173 | 0.01320365
1 | 0 | 0 | 1 | 0 | 0 | 2 | 27692.2698 | -0.0300000012 | 2.31631231 | -8.330829e-05 | -0.02999098 | 6.94684859e-05 | 0.1772133 | -0.006612065 | 0.01328696
1 | 0 | 0 | 1 | 0 | 0 | 2 | 27702.2698 | -0.0300000012 | 2.31573963 | -8.330831e-05 | -0.02999099 | 6.94513292e-05 | 0.1771299 | -0.006608956 | 0.01337027
1 | 0 | 0 | 1 | 0 | 0 | 2 | 27712.2698 | -0.0300000012 | 2.31541491 | -8.330852e-05 | -0.02999107 | 6.94417613e-05 | 0.1770466 | -0.006605848 | 0.01345357
1 | 0 | 0 | 1 | 0 | 0 | 2 | 27722.2698 | -0.0300000012 | 2.31482291 | -8.330875e-05 | -0.02999115 | 6.94242044e-05 | 0.1769633 | -0.00660274 | 0.01353688
1 | 0 | 0 | 1 | 0 | 0 | 2 | 27732.2698 | -0.0300000012 | 2.31430745 | -8.330886e-05 | -0.02999119 | 6.94088303e-05 | 0.17688 | -0.006599631 | 0.01362019
1 | 0 | 0 | 1 | 0 | 0 | 2 | 27742.2698 | -0.0300000012 | 2.31402111 | -8.3309e-05 | -0.02999124 | 6.94003611e-05 | 0.1767967 | -0.006596523 | 0.0137035
1 | 0 | 0 | 1 | 0 | 0 | 2 | 27752.2698 | -0.0300000012 | 2.31344819 | -8.330864e-05 | -0.02999111 | 6.9382877e-05 | 0.1767134 | -0.006593415 | 0.01378681
1 | 0 | 0 | 1 | 0 | 0 | 2 | 27762.2698 | -0.0300000012 | 2.31293273 | -8.330847e-05 | -0.02999105 | 6.93672773e-05 | 0.1766301 | -0.006590306 | 0.01387012
1 | 0 | 0 | 1 | 0 | 0 | 2 | 27772.2698 | -0.0300000012 | 2.3124361 | -8.330864e-05 | -0.02999111 | 6.9352529e-05 | 0.1765468 | -0.006587198 | 0.01395343
1 | 0 | 0 | 1 | 0 | 0 | 2 | 27782.2698 | -0.0300000012 | 2.31193972 | -8.330828e-05 | -0.02999098 | 6.9337344e-05 | 0.1764635 | -0.00658409 | 0.01403674
1 | 0 | 0 | 1 | 0 | 0 | 2 | 27792.2698 | -0.0300000012 | 2.31138587 | -8.330838e-05 | -0.02999102 | 6.93208131e-05 | 0.1763802 | -0.006580981 | 0.01412004
1 | 0 | 0 | 1 | 0 | 0 | 2 | 27802.2698 | -0.0300000012 | 2.31092763 | -8.330836e-05 | -0.02999101 | 6.93070542e-05 | 0.1762969 | -0.006577873 | 0.01420335
1 | 0 | 0 | 1 | 0 | 0 | 2 | 27812.2698 | -0.0300000012 | 2.3103931 | -8.330805e-05 | -0.0299909 | 6.92907633e-05 | 0.1762136 | -0.006574765 | 0.01428666
1 | 0 | 0 | 1 | 0 | 0 | 2 | 27822.2698 | -0.0300000012 | 2.30982018 | -8.330819e-05 | -0.02999095 | 6.92737012e-05 | 0.1761302 | -0.006571656 | 0.01436997
1 | 0 | 0 | 1 | 0 | 0 | 2 | 27832.2698 | -0.0300000012 | 2.30920911 | -8.330786e-05 | -0.02999083 | 6.92550966e-05 | 0.1760469 | -0.006568548 | 0.01445328
1 | 0 | 0 | 1 | 0 | 0 | 2 | 27842.2698 | -0.0300000012 | 2.30857897 | -8.330763e-05 | -0.02999075 | 6.92360118e-05 | 0.1759636 | -0.00656544 | 0.01453658
1 | 0 | 0 | 1 | 0 | 0 | 2 | 27852.2698 | -0.0300000012 | 2.30802512 | -8.330773e-05 | -0.02999078 | 6.92194808e-05 | 0.1758803 | -0.006562331 | 0.01461989
1 | 0 | 0 | 1 | 0 | 0 | 2 | 27862.2698 | -0.0300000012 | 2.30729961 | -8.330775e-05 | -0.02999079 | 6.91977402e-05 | 0.175797 | -0.006559223 | 0.0147032
1 | 0 | 0 | 1 | 0 | 0 | 2 | 27872.2698 | -0.0300000012 | 2.30668855 | -8.330798e-05 | -0.02999087 | 6.91796013e-05 | 0.1757137 | -0.006556115 | 0.01478651
1 | 0 | 0 | 1 | 0 | 0 | 2 | 27882.2698 | -0.0300000012 | 2.30596304 | -8.330807e-05 | -0.02999091 | 6.91579189e-05 | 0.1756304 | -0.006553006 | 0.01486982
1 | 0 | 0 | 1 | 0 | 0 | 2 | 27892.2698 | -0.0300000012 | 2.30508471 | -8.330798e-05 | -0.02999087 | 6.91314999e-05 | 0.1755471 | -0.006549898 | 0.01495312
1 | 0 | 0 | 1 | 0 | 0 | 2 | 27902.2698 | -0.0300000012 | 2.30435896 | -8.330763e-05 | -0.02999075 | 6.91094465e-05 | 0.1754638 | -0.00654679 | 0.01503643
1 | 0 | 0 | 1 | 0 | 0 | 2 | 27912.2698 | -0.0300000012 | 2.3034997 | -8.330776e-05 | -0.0299908 | 6.90837842e-05 | 0.1753805 | -0.006543681 | 0.01511974
1 | 0 | 0 | 1 | 0 | 0 | 2 | 27922.2698 | -0.0300000012 | 2.30262136 | -8.330759e-05 | -0.02999073 | 6.90572997e-05 | 0.1752972 | -0.006540573 | 0.01520305
1 | 0 | 0 | 1 | 0 | 0 | 2 | 27932.2698 | -0.0300000012 | 2.3016665 | -8.330799e-05 | -0.02999088 | 6.90289962e-05 | 0.1752139 | -0.006537465 | 0.01528635
1 | 0 | 0 | 1 | 0 | 0 | 2 | 27942.2698 | -0.0300000012 | 2.30071187 | -8.33081e-05 | -0.02999092 | 6.90004526e-05 | 0.1751306 | -0.006534356 | 0.01536966
1 | 0 | 0 | 1 | 0 | 0 | 2 | 27952.2698 | -0.0300000012 | 2.29994798 | -8.330818e-05 | -0.02999095 | 6.89776134e-05 | 0.1750472 | -0.006531248 | 0.01545297
1 | 0 | 0 | 1 | 0 | 0 | 2 | 27962.2698 | -0.0300000012 | 2.2988596 | -8.330779e-05 | -0.0299908 | 6.8944646e-05 | 0.1749639 | -0.00652814 | 0.01553628
1 | 0 | 0 | 1 | 0 | 0 | 2 | 27972.2698 | -0.0300000012 | 2.29773307 | -8.33081e-05 | -0.02999092 | 6.89111184e-05 | 0.1748806 | -0.006525031 | 0.01561959
1 | 0 | 0 | 1 | 0 | 0 | 2 | 27982.2698 | -0.0300000012 | 2.29664469 | -8.330804e-05 | -0.0299909 | 6.88784348e-05 | 0.1747973 | -0.006521923 | 0.01570289
1 | 0 | 0 | 1 | 0 | 0 | 2 | 27992.2698 | -0.0300000012 | 2.29544163 | -8.330814e-05 | -0.02999093 | 6.88424334e-05 | 0.174714 | -0.006518815 | 0.0157862
1 | 0 | 0 | 1 | 0 | 0 | 2 | 28002.2698 | -0.0300000012 | 2.29416227 | -8.33081e-05 | -0.02999092 | 6.88040236e-05 | 0.1746307 | -0.006515706 | 0.01586951
1 | 0 | 0 | 1 | 0 | 0 | 2 | 28012.2698 | -0.0300000012 | 2.29276848 | -8.33085e-05 | -0.02999106 | 6.87625579e-05 | 0.1745474 | -0.006512598 | 0.01595282
1 | 0 | 0 | 1 | 0 | 0 | 2 | 28022.2698 | -0.0300000012 | 2.29122162 | -8.330835e-05 | -0.02999101 | 6.87160427e-05 | 0.1744641 | -0.00650949 | 0.01603613
1 | 0 | 0 | 1 | 0 | 0 | 2 | 28032.2698 | -0.0300000012 | 2.28973222 | -8.330826e-05 | -0.02999097 | 6.86713029e-05 | 0.1743808 | -0.006506381 | 0.01611944
1 | 0 | 0 | 1 | 0 | 0 | 2 | 28042.2698 | -0.0300000012 | 2.28803277 | -8.330809e-05 | -0.02999091 | 6.86201893e-05 | 0.1742975 | -0.006503273 | 0.01620274
1 | 0 | 0 | 1 | 0 | 0 | 2 | 28052.2698 | -0.0300000012 | 2.2862761 | -8.330789e-05 | -0.02999084 | 6.8567344e-05 | 0.1742142 | -0.006500165 | 0.01628605
1 | 0 | 0 | 1 | 0 | 0 | 2 | 28062.2698 | -0.0300000012 | 2.28442383 | -8.330782e-05 | -0.02999082 | 6.85117338e-05 | 0.1741309 | -0.006497056 | 0.01636936
1 | 0 | 0 | 1 | 0 | 0 | 2 | 28072.2698 | -0.0300000012 | 2.28270531 | -8.330776e-05 | -0.02999079 | 6.84601473e-05 | 0.1740475 | -0.006493948 | 0.01645267
1 | 0 | 0 | 1 | 0 | 0 | 2 | 28082.2698 | -0.0300000012 | 2.28077674 | -8.33078e-05 | -0.02999081 | 6.84023325e-05 | 0.1739642 | -0.00649084 | 0.01653598
1 | 0 | 0 | 1 | 0 | 0 | 2 | 28092.2698 | -0.0300000012 | 2.27894378 | -8.330793e-05 | -0.02999086 | 6.83474718e-05 | 0.1738809 | -0.006487731 | 0.01661928
1 | 0 | 0 | 1 | 0 | 0 | 2 | 28102.2698 | -0.0300000012 | 2.27682424 | -8.330795e-05 | -0.02999086 | 6.82839163e-05 | 0.1737976 | -0.006484623 | 0.01670259
1 | 0 | 0 | 1 | 0 | 0 | 2 | 28112.2698 | -0.0300000012 | 2.27481914 | -8.330807e-05 | -0.02999091 | 6.82238897e-05 | 0.1737143 | -0.006481515 | 0.0167859
1 | 0 | 0 | 1 | 0 | 0 | 2 | 28122.2698 | -0.0300000012 | 2.27273774 | -8.330814e-05 | -0.02999093 | 6.81615202e-05 | 0.173631 | -0.006478406 | 0.01686921
1 | 0 | 0 | 1 | 0 | 0 | 2 | 28132.2698 | -0.0300000012 | 2.27065659 | -8.330809e-05 | -0.02999091 | 6.80990634e-05 | 0.1735477 | -0.006475298 | 0.01695252
1 | 0 | 0 | 1 | 0 | 0 | 2 | 28142.2698 | -0.0300000012 | 2.26851797 | -8.330816e-05 | -0.02999094 | 6.8034984e-05 | 0.1734644 | -0.00647219 | 0.01703582
1 | 0 | 0 | 1 | 0 | 0 | 2 | 28152.2698 | -0.0300000012 | 2.26651287 | -8.33082e-05 | -0.02999095 | 6.79748846e-05 | 0.1733811 | -0.006469081 | 0.01711913
1 | 0 | 0 | 1 | 0 | 0 | 2 | 28162.2698 | -0.0300000012 | 2.26445055 | -8.330816e-05 | -0.02999094 | 6.79129953e-05 | 0.1732978 | -0.006465973 | 0.01720244
1 | 0 | 0 | 1 | 0 | 0 | 2 | 28172.2698 | -0.0300000012 | 2.26256013 | -8.330802e-05 | -0.02999089 | 6.78561846e-05 | 0.1732145 | -0.006462865 | 0.01728575
1 | 0 | 0 | 1 | 0 | 0 | 2 | 28182.2698 | -0.0300000012 | 2.26051712 | -8.330782e-05 | -0.02999082 | 6.77947537e-05 | 0.1731312 | -0.006459756 | 0.01736906
1 | 0 | 0 | 1 | 0 | 0 | 2 | 28192.2698 | -0.0300000012 | 2.2586267 | -8.330799e-05 | -0.02999088 | 6.77381977e-05 | 0.1730478 | -0.006456648 | 0.01745236
1 | 0 | 0 | 1 | 0 | 0 | 2 | 28202.2698 | -0.0300000012 | 2.2567935 | -8.330851e-05 | -0.02999106 | 6.76836426e-05 | 0.1729645 | -0.00645354 | 0.01753567
1 | 0 | 0 | 1 | 0 | 0 | 2 | 28212.2698 | -0.0300000012 | 2.25509405 | -8.330861e-05 | -0.0299911 | 6.76327545e-05 | 0.1728812 | -0.006450431 | 0.01761898
1 | 0 | 0 | 1 | 0 | 0 | 2 | 28222.2698 | -0.0300000012 | 2.25318456 | -8.330856e-05 | -0.02999108 | 6.75754418e-05 | 0.1727979 | -0.006447323 | 0.01770229
1 | 0 | 0 | 1 | 0 | 0 | 2 | 28232.2698 | -0.0300000012 | 2.25123692 | -8.330841e-05 | -0.02999103 | 6.75169067e-05 | 0.1727146 | -0.006444214 | 0.0177856
1 | 0 | 0 | 1 | 0 | 0 | 2 | 28242.2698 | -0.0300000012 | 2.24967122 | -8.330802e-05 | -0.02999089 | 6.74696348e-05 | 0.1726313 | -0.006441106 | 0.01786891
1 | 0 | 0 | 1 | 0 | 0 | 2 | 28252.2698 | -0.0300000012 | 2.24783802 | -8.330775e-05 | -0.02999079 | 6.74144321e-05 | 0.172548 | -0.006437998 | 0.01795221
1 | 0 | 0 | 1 | 0 | 0 | 2 | 28262.2698 | -0.0300000012 | 2.24615765 | -8.330841e-05 | -0.02999103 | 6.73645773e-05 | 0.1724647 | -0.006434889 | 0.01803552
1 | 0 | 0 | 1 | 0 | 0 | 2 | 28272.2698 | -0.0300000012 | 2.24449658 | -8.330842e-05 | -0.02999103 | 6.73147661e-05 | 0.1723814 | -0.006431781 | 0.01811883
1 | 0 | 0 | 1 | 0 | 0 | 2 | 28282.2698 | -0.0300000012 | 2.2429688 | -8.33087e-05 | -0.02999113 | 6.72691676e-05 | 0.1722981 | -0.006428673 | 0.01820214
1 | 0 | 0 | 1 | 0 | 0 | 2 | 28292.2698 | -0.0300000012 | 2.2412312 | -8.33087e-05 | -0.02999113 | 6.72170572e-05 | 0.1722148 | -0.006425564 | 0.01828545
1 | 0 | 0 | 1 | 0 | 0 | 2 | 28302.2698 | -0.0300000012 | 2.23970366 | -8.330854e-05 | -0.02999108 | 6.71711241e-05 | 0.1721315 | -0.006422456 | 0.01836876
1 | 0 | 0 | 1 | 0 | 0 | 2 | 28312.2698 | -0.0300000012 | 2.23817611 | -8.330842e-05 | -0.02999103 | 6.71252055e-05 | 0.1720481 | -0.006419348 | 0.01845206
1 | 0 | 0 | 1 | 0 | 0 | 2 | 28322.2698 | -0.0300000012 | 2.23674393 | -8.330845e-05 | -0.02999104 | 6.70822847e-05 | 0.1719648 | -0.006416239 | 0.01853537
1 | 0 | 0 | 1 | 0 | 0 | 2 | 28332.2698 | -0.0300000012 | 2.23523545 | -8.330823e-05 | -0.02999096 | 6.70368681e-05 | 0.1718815 | -0.006413131 | 0.01861868
1 | 0 | 0 | 1 | 0 | 0 | 2 | 28342.2698 | -0.0300000012 | 2.23382235 | -8.33085e-05 | -0.02999106 | 6.69946967e-05 | 0.1717982 | -0.006410023 | 0.01870199
1 | 0 | 0 | 1 | 0 | 0 | 2 | 28352.2698 | -0.0300000012 | 2.23227572 | -8.330876e-05 | -0.02999115 | 6.69485235e-05 | 0.1717149 | -0.006406914 | 0.0187853
1 | 0 | 0 | 1 | 0 | 0 | 2 | 28362.2698 | -0.0300000012 | 2.23088169 | -8.330866e-05 | -0.02999112 | 6.69066358e-05 | 0.1716316 | -0.006403806 | 0.01886861
1 | 0 | 0 | 1 | 0 | 0 | 2 | 28372.2698 | -0.0300000012 | 2.22967887 | -8.33088e-05 | -0.02999117 | 6.6870678e-05 | 0.1715483 | -0.006400698 | 0.01895192
1 | 0 | 0 | 1 | 0 | 0 | 2 | 28382.2698 | -0.0300000012 | 2.22820854 | -8.33083e-05 | -0.02999099 | 6.6826171e-05 | 0.171465 | -0.006397589 | 0.01903522
1 | 0 | 0 | 1 | 0 | 0 | 2 | 28392.2698 | -0.0300000012 | 2.22670007 | -8.330837e-05 | -0.02999101 | 6.67809945e-05 | 0.1713817 | -0.006394481 | 0.01911853
1 | 0 | 0 | 1 | 0 | 0 | 2 | 28402.2698 | -0.0300000012 | 2.22534418 | -8.33086e-05 | -0.02999109 | 6.67405111e-05 | 0.1712984 | -0.006391373 | 0.01920184
1 | 0 | 0 | 1 | 0 | 0 | 2 | 28412.2698 | -0.0300000012 | 2.22410321 | -8.330872e-05 | -0.02999114 | 6.67033892e-05 | 0.1712151 | -0.006388264 | 0.01928515
1 | 0 | 0 | 1 | 0 | 0 | 2 | 28422.2698 | -0.0300000012 | 2.22282386 | -8.330822e-05 | -0.02999096 | 6.66646156e-05 | 0.1711318 | -0.006385156 | 0.01936846
1 | 0 | 0 | 1 | 0 | 0 | 2 | 28432.2698 | -0.0300000012 | 2.22152519 | -8.330815e-05 | -0.02999094 | 6.66256237e-05 | 0.1710484 | -0.006382047 | 0.01945177
1 | 0 | 0 | 1 | 0 | 0 | 2 | 28442.2698 | -0.0300000012 | 2.22024584 | -8.330774e-05 | -0.02999079 | 6.65869229e-05 | 0.1709651 | -0.006378939 | 0.01953507
1 | 0 | 0 | 1 | 0 | 0 | 2 | 28452.2698 | -0.0300000012 | 2.21896648 | -8.330809e-05 | -0.02999091 | 6.65488333e-05 | 0.1708818 | -0.006375831 | 0.01961838
1 | 0 | 0 | 1 | 0 | 0 | 2 | 28462.2698 | -0.0300000012 | 2.21789718 | -8.330809e-05 | -0.02999091 | 6.65167609e-05 | 0.1707985 | -0.006372722 | 0.01970169
1 | 0 | 0 | 1 | 0 | 0 | 2 | 28472.2698 | -0.0300000012 | 2.21667528 | -8.330818e-05 | -0.02999095 | 6.64801846e-05 | 0.1707152 | -0.006369614 | 0.019785
1 | 0 | 0 | 1 | 0 | 0 | 2 | 28482.2698 | -0.0300000012 | 2.21543407 | -8.330819e-05 | -0.02999095 | 6.64429754e-05 | 0.1706319 | -0.006366506 | 0.01986831
1 | 0 | 0 | 1 | 0 | 0 | 2 | 28492.2698 | -0.0300000012 | 2.21442199 | -8.330842e-05 | -0.02999103 | 6.6412802e-05 | 0.1705486 | -0.006363397 | 0.01995162
1 | 0 | 0 | 1 | 0 | 0 | 2 | 28502.2698 | -0.0300000012 | 2.21319985 | -8.330844e-05 | -0.02999104 | 6.63761602e-05 | 0.1704653 | -0.006360289 | 0.02003492
1 | 0 | 0 | 1 | 0 | 0 | 2 | 28512.2698 | -0.0300000012 | 2.21199703 | -8.330836e-05 | -0.02999101 | 6.63400206e-05 | 0.170382 | -0.006357181 | 0.02011823
1 | 0 | 0 | 1 | 0 | 0 | 2 | 28522.2698 | -0.0300000012 | 2.21088934 | -8.330824e-05 | -0.02999097 | 6.63067112e-05 | 0.1702987 | -0.006354072 | 0.02020154
1 | 0 | 0 | 1 | 0 | 0 | 2 | 28532.2698 | -0.0300000012 | 2.20995378 | -8.330804e-05 | -0.0299909 | 6.62784951e-05 | 0.1702154 | -0.006350964 | 0.02028485
1 | 0 | 0 | 1 | 0 | 0 | 2 | 28542.2698 | -0.0300000012 | 2.2086935 | -8.330877e-05 | -0.02999116 | 6.62412713e-05 | 0.1701321 | -0.006347856 | 0.02036816
1 | 0 | 0 | 1 | 0 | 0 | 2 | 28552.2698 | -0.0300000012 | 2.20758605 | -8.330863e-05 | -0.02999111 | 6.62079547e-05 | 0.1700487 | -0.006344747 | 0.02045147
1 | 0 | 0 | 1 | 0 | 0 | 2 | 28562.2698 | -0.0300000012 | 2.20638299 | -8.330844e-05 | -0.02999104 | 6.61717204e-05 | 0.1699654 | -0.006341639 | 0.02053477
1 | 0 | 0 | 1 | 0 | 0 | 2 | 28572.2698 | -0.0300000012 | 2.20548558 | -8.330853e-05 | -0.02999107 | 6.61448721e-05 | 0.1698821 | -0.006338531 | 0.02061808
1 | 0 | 0 | 1 | 0 | 0 | 2 | 28582.2698 | -0.0300000012 | 2.2043972 | -8.33088e-05 | -0.02999117 | 6.61124504e-05 | 0.1697988 | -0.006335422 | 0.02070139
1 | 0 | 0 | 1 | 0 | 0 | 2 | 28592.2698 | -0.0300000012 | 2.20330882 | -8.330851e-05 | -0.02999106 | 6.60795704e-05 | 0.1697155 | -0.006332314 | 0.0207847
1 | 0 | 0 | 1 | 0 | 0 | 2 | 28602.2698 | -0.0300000012 | 2.20237303 | -8.330823e-05 | -0.02999096 | 6.60512887e-05 | 0.1696322 | -0.006329206 | 0.02086801
1 | 0 | 0 | 1 | 0 | 0 | 2 | 28612.2698 | -0.0300000012 | 2.20128465 | -8.330853e-05 | -0.02999107 | 6.60188889e-05 | 0.1695489 | -0.006326097 | 0.02095132
1 | 0 | 0 | 1 | 0 | 0 | 2 | 28622.2698 | -0.0300000012 | 2.20042539 | -8.330827e-05 | -0.02999098 | 6.59929065e-05 | 0.1694656 | -0.006322989 | 0.02103463
1 | 0 | 0 | 1 | 0 | 0 | 2 | 28632.2698 | -0.0300000012 | 2.19933701 | -8.33086e-05 | -0.0299911 | 6.59605284e-05 | 0.1693823 | -0.006319881 | 0.02111793
1 | 0 | 0 | 1 | 0 | 0 | 2 | 28642.2698 | -0.0300000012 | 2.19849682 | -8.330872e-05 | -0.02999114 | 6.59354264e-05 | 0.169299 | -0.006316772 | 0.02120124
1 | 0 | 0 | 1 | 0 | 0 | 2 | 28652.2698 | -0.0300000012 | 2.19737029 | -8.330859e-05 | -0.02999109 | 6.5901535e-05 | 0.1692157 | -0.006313664 | 0.02128455
1 | 0 | 0 | 1 | 0 | 0 | 2 | 28662.2698 | -0.0300000012 | 2.19651103 | -8.330857e-05 | -0.02999108 | 6.5875749e-05 | 0.1691324 | -0.006310555 | 0.02136786
1 | 0 | 0 | 1 | 0 | 0 | 2 | 28672.2698 | -0.0300000012 | 2.19557524 | -8.330868e-05 | -0.02999112 | 6.58477657e-05 | 0.169049 | -0.006307447 | 0.02145117
1 | 0 | 0 | 1 | 0 | 0 | 2 | 28682.2698 | -0.0300000012 | 2.1946969 | -8.330895e-05 | -0.02999122 | 6.5821645e-05 | 0.1689657 | -0.006304339 | 0.02153448
1 | 0 | 0 | 1 | 0 | 0 | 2 | 28692.2698 | -0.0300000012 | 2.19383764 | -8.330934e-05 | -0.02999136 | 6.57961864e-05 | 0.1688824 | -0.00630123 | 0.02161779
1 | 0 | 0 | 1 | 0 | 0 | 2 | 28702.2698 | -0.0300000012 | 2.19280648 | -8.330893e-05 | -0.02999122 | 6.57649289e-05 | 0.1687991 | -0.006298122 | 0.0217011
1 | 0 | 0 | 1 | 0 | 0 | 2 | 28712.2698 | -0.0300000012 | 2.19183278 | -8.330885e-05 | -0.02999119 | 6.5735665e-05 | 0.1687158 | -0.006295014 | 0.0217844
1 | 0 | 0 | 1 | 0 | 0 | 2 | 28722.2698 | -0.0300000012 | 2.19101167 | -8.33089e-05 | -0.0299912 | 6.57110722e-05 | 0.1686325 | -0.006291905 | 0.02186771
1 | 0 | 0 | 1 | 0 | 0 | 2 | 28732.2698 | -0.0300000012 | 2.19038153 | -8.330838e-05 | -0.02999102 | 6.56917691e-05 | 0.1685492 | -0.006288797 | 0.02195102
1 | 0 | 0 | 1 | 0 | 0 | 2 | 28742.2698 | -0.0300000012 | 2.18965578 | -8.330804e-05 | -0.0299909 | 6.56697375e-05 | 0.1684659 | -0.006285689 | 0.02203433
1 | 0 | 0 | 1 | 0 | 0 | 2 | 28752.2698 | -0.0300000012 | 2.1889112 | -8.330802e-05 | -0.02999089 | 6.56473931e-05 | 0.1683826 | -0.00628258 | 0.02211764
1 | 0 | 0 | 1 | 0 | 0 | 2 | 28762.2698 | -0.0300000012 | 2.18795633 | -8.330864e-05 | -0.02999111 | 6.56192424e-05 | 0.1682993 | -0.006279472 | 0.02220095
1 | 0 | 0 | 1 | 0 | 0 | 2 | 28772.2698 | -0.0300000012 | 2.18721175 | -8.330824e-05 | -0.02999097 | 6.55965923e-05 | 0.168216 | -0.006276364 | 0.02228425
1 | 0 | 0 | 1 | 0 | 0 | 2 | 28782.2698 | -0.0300000012 | 2.18631434 | -8.330825e-05 | -0.02999097 | 6.55696858e-05 | 0.1681326 | -0.006273255 | 0.02236756
1 | 0 | 0 | 1 | 0 | 0 | 2 | 28792.2698 | -0.0300000012 | 2.18555045 | -8.330836e-05 | -0.02999101 | 6.55468684e-05 | 0.1680493 | -0.006270147 | 0.02245087
1 | 0 | 0 | 1 | 0 | 0 | 2 | 28802.2698 | -0.0300000012 | 2.18476748 | -8.330815e-05 | -0.02999093 | 6.55232143e-05 | 0.167966 | -0.006267039 | 0.02253418
1 | 0 | 0 | 1 | 0 | 0 | 2 | 28812.2698 | -0.0300000012 | 2.18421388 | -8.330828e-05 | -0.02999098 | 6.55067197e-05 | 0.1678827 | -0.00626393 | 0.02261749
1 | 0 | 0 | 1 | 0 | 0 | 2 | 28822.2698 | -0.0300000012 | 2.18327808 | -8.33081e-05 | -0.02999091 | 6.54785035e-05 | 0.1677994 | -0.006260822 | 0.0227008
1 | 0 | 0 | 1 | 0 | 0 | 2 | 28832.2698 | -0.0300000012 | 2.18257165 | -8.330816e-05 | -0.02999094 | 6.54573741e-05 | 0.1677161 | -0.006257714 | 0.0227841
1 | 0 | 0 | 1 | 0 | 0 | 2 | 28842.2698 | -0.0300000012 | 2.18190336 | -8.330802e-05 | -0.02999089 | 6.54372197e-05 | 0.1676328 | -0.006254605 | 0.02286741
1 | 0 | 0 | 1 | 0 | 0 | 2 | 28852.2698 | -0.0300000012 | 2.18133044 | -8.330839e-05 | -0.02999102 | 6.5420325e-05 | 0.1675495 | -0.006251497 | 0.02295072
1 | 0 | 0 | 1 | 0 | 0 | 2 | 28862.2698 | -0.0300000012 | 2.18050933 | -8.3308e-05 | -0.02999088 | 6.53953975e-05 | 0.1674662 | -0.006248388 | 0.02303403
1 | 0 | 0 | 1 | 0 | 0 | 2 | 28872.2698 | -0.0300000012 | 2.17991757 | -8.330765e-05 | -0.02999075 | 6.53773677e-05 | 0.1673829 | -0.00624528 | 0.02311734
1 | 0 | 0 | 1 | 0 | 0 | 2 | 28882.2698 | -0.0300000012 | 2.17917275 | -8.330754e-05 | -0.02999071 | 6.53549432e-05 | 0.1672996 | -0.006242172 | 0.02320064
1 | 0 | 0 | 1 | 0 | 0 | 2 | 28892.2698 | -0.0300000012 | 2.17850447 | -8.330736e-05 | -0.02999065 | 6.5334767e-05 | 0.1672163 | -0.006239064 | 0.02328395
1 | 0 | 0 | 1 | 0 | 0 | 2 | 28902.2698 | -0.0300000012 | 2.17770243 | -8.330741e-05 | -0.02999067 | 6.53107563e-05 | 0.167133 | -0.006235955 | 0.02336726
1 | 0 | 0 | 1 | 0 | 0 | 2 | 28912.2698 | -0.0300000012 | 2.17722511 | -8.330745e-05 | -0.02999068 | 6.52964663e-05 | 0.1670496 | -0.006232847 | 0.02345057
1 | 0 | 0 | 1 | 0 | 0 | 2 | 28922.2698 | -0.0300000012 | 2.17670965 | -8.330763e-05 | -0.02999075 | 6.52811505e-05 | 0.1669663 | -0.006229739 | 0.02353387
1 | 0 | 0 | 1 | 0 | 0 | 2 | 28932.2698 | -0.0300000012 | 2.17600298 | -8.330759e-05 | -0.02999073 | 6.52599265e-05 | 0.166883 | -0.00622663 | 0.02361718
1 | 0 | 0 | 1 | 0 | 0 | 2 | 28942.2698 | -0.0300000012 | 2.1752584 | -8.33074e-05 | -0.02999066 | 6.52374438e-05 | 0.1667997 | -0.006223522 | 0.02370049
1 | 0 | 0 | 1 | 0 | 0 | 2 | 28952.2698 | -0.0300000012 | 2.17470455 | -8.330768e-05 | -0.02999077 | 6.52210583e-05 | 0.1667164 | -0.006220414 | 0.0237838
1 | 0 | 0 | 1 | 0 | 0 | 2 | 28962.2698 | -0.0300000012 | 2.17405534 | -8.330808e-05 | -0.02999091 | 6.52018934e-05 | 0.1666331 | -0.006217305 | 0.0238671
1 | 0 | 0 | 1 | 0 | 0 | 2 | 28972.2698 | -0.0300000012 | 2.1733489 | -8.330828e-05 | -0.02999098 | 6.51808659e-05 | 0.1665498 | -0.006214197 | 0.02395041
1 | 0 | 0 | 1 | 0 | 0 | 2 | 28982.2698 | -0.0300000012 | 2.17287135 | -8.330843e-05 | -0.02999104 | 6.51666633e-05 | 0.1664665 | -0.006211089 | 0.02403372
1 | 0 | 0 | 1 | 0 | 0 | 2 | 28992.2698 | -0.0300000012 | 2.17220306 | -8.330752e-05 | -0.02999071 | 6.5145905e-05 | 0.1663832 | -0.00620798 | 0.02411703
1 | 0 | 0 | 1 | 0 | 0 | 2 | 29002.2698 | -0.0300000012 | 2.17180204 | -8.330764e-05 | -0.02999075 | 6.51339724e-05 | 0.1662999 | -0.006204872 | 0.02420034
1 | 0 | 0 | 1 | 0 | 0 | 2 | 29012.2698 | -0.0300000012 | 2.17105746 | -8.330778e-05 | -0.0299908 | 6.51117516e-05 | 0.1662166 | -0.006201764 | 0.02428364
1 | 0 | 0 | 1 | 0 | 0 | 2 | 29022.2698 | -0.0300000012 | 2.17056108 | -8.330764e-05 | -0.02999075 | 6.50967559e-05 | 0.1661333 | -0.006198655 | 0.02436695
1 | 0 | 0 | 1 | 0 | 0 | 2 | 29032.2698 | -0.0300000012 | 2.16998816 | -8.330802e-05 | -0.02999089 | 6.50798684e-05 | 0.16605 | -0.006195547 | 0.02445026
1 | 0 | 0 | 1 | 0 | 0 | 2 | 29042.2698 | -0.0300000012 | 2.16943431 | -8.330768e-05 | -0.02999076 | 6.50629954e-05 | 0.1659666 | -0.006192439 | 0.02453357
1 | 0 | 0 | 1 | 0 | 0 | 2 | 29052.2698 | -0.0300000012 | 2.1688807 | -8.33075e-05 | -0.0299907 | 6.50462534e-05 | 0.1658833 | -0.00618933 | 0.02461687
1 | 0 | 0 | 1 | 0 | 0 | 2 | 29062.2698 | -0.0300000012 | 2.16826963 | -8.33073e-05 | -0.02999063 | 6.50277652e-05 | 0.1658 | -0.006186222 | 0.02470018
1 | 0 | 0 | 1 | 0 | 0 | 2 | 29072.2698 | -0.0300000012 | 2.16784954 | -8.330758e-05 | -0.02999073 | 6.50153816e-05 | 0.1657167 | -0.006183114 | 0.02478349
1 | 0 | 0 | 1 | 0 | 0 | 2 | 29082.2698 | -0.0300000012 | 2.16727662 | -8.330791e-05 | -0.02999085 | 6.49984649e-05 | 0.1656334 | -0.006180005 | 0.0248668
1 | 0 | 0 | 1 | 0 | 0 | 2 | 29092.2698 | -0.0300000012 | 2.16674209 | -8.330817e-05 | -0.02999094 | 6.49826397e-05 | 0.1655501 | -0.006176897 | 0.02495011
1 | 0 | 0 | 1 | 0 | 0 | 2 | 29102.2698 | -0.0300000012 | 2.16626453 | -8.330831e-05 | -0.02999099 | 6.49684225e-05 | 0.1654668 | -0.006173789 | 0.02503341
1 | 0 | 0 | 1 | 0 | 0 | 2 | 29112.2698 | -0.0300000012 | 2.16580629 | -8.330852e-05 | -0.02999107 | 6.49548456e-05 | 0.1653835 | -0.00617068 | 0.02511672
1 | 0 | 0 | 1 | 0 | 0 | 2 | 29122.2698 | -0.0300000012 | 2.1652143 | -8.330843e-05 | -0.02999104 | 6.49370195e-05 | 0.1653002 | -0.006167572 | 0.02520003
1 | 0 | 0 | 1 | 0 | 0 | 2 | 29132.2698 | -0.0300000012 | 2.16477513 | -8.33085e-05 | -0.02999106 | 6.49239009e-05 | 0.1652169 | -0.006164464 | 0.02528334
1 | 0 | 0 | 1 | 0 | 0 | 2 | 29142.2698 | -0.0300000012 | 2.16435504 | -8.330825e-05 | -0.02999097 | 6.49111098e-05 | 0.1651336 | -0.006161355 | 0.02536665
1 | 0 | 0 | 1 | 0 | 0 | 2 | 29152.2698 | -0.0300000012 | 2.16391587 | -8.330799e-05 | -0.02999088 | 6.48977293e-05 | 0.1650503 | -0.006158247 | 0.02544996
1 | 0 | 0 | 1 | 0 | 0 | 2 | 29162.2698 | -0.0300000012 | 2.16334319 | -8.330848e-05 | -0.02999105 | 6.48809364e-05 | 0.1649669 | -0.006155139 | 0.02553326
1 | 0 | 0 | 1 | 0 | 0 | 2 | 29172.2698 | -0.0300000012 | 2.16286564 | -8.330874e-05 | -0.02999115 | 6.4866821e-05 | 0.1648836 | -0.00615203 | 0.02561657
1 | 0 | 0 | 1 | 0 | 0 | 2 | 29182.2698 | -0.0300000012 | 2.16242647 | -8.330882e-05 | -0.02999118 | 6.48537098e-05 | 0.1648003 | -0.006148922 | 0.02569988
1 | 0 | 0 | 1 | 0 | 0 | 2 | 29192.2698 | -0.0300000012 | 2.16194916 | -8.33084e-05 | -0.02999102 | 6.48390705e-05 | 0.164717 | -0.006145814 | 0.02578319
1 | 0 | 0 | 1 | 0 | 0 | 2 | 29202.2698 | -0.0300000012 | 2.16154814 | -8.33083e-05 | -0.02999099 | 6.48269634e-05 | 0.1646337 | -0.006142705 | 0.0258665
1 | 0 | 0 | 1 | 0 | 0 | 2 | 29212.2698 | -0.0300000012 | 2.16086078 | -8.330825e-05 | -0.02999097 | 6.48063142e-05 | 0.1645504 | -0.006139597 | 0.02594981
1 | 0 | 0 | 1 | 0 | 0 | 2 | 29222.2698 | -0.0300000012 | 2.16057444 | -8.330866e-05 | -0.02999112 | 6.47980487e-05 | 0.1644671 | -0.006136489 | 0.02603312
1 | 0 | 0 | 1 | 0 | 0 | 2 | 29232.2698 | -0.0300000012 | 2.16019249 | -8.330824e-05 | -0.02999097 | 6.47862616e-05 | 0.1643838 | -0.00613338 | 0.02611642
1 | 0 | 0 | 1 | 0 | 0 | 2 | 29242.2698 | -0.0300000012 | 2.1597724 | -8.330776e-05 | -0.0299908 | 6.47732886e-05 | 0.1643005 | -0.006130272 | 0.02619973
1 | 0 | 0 | 1 | 0 | 0 | 2 | 29252.2698 | -0.0300000012 | 2.15940952 | -8.330796e-05 | -0.02999086 | 6.47625566e-05 | 0.1642172 | -0.006127164 | 0.02628304
1 | 0 | 0 | 1 | 0 | 0 | 2 | 29262.2698 | -0.0300000012 | 2.15889406 | -8.330835e-05 | -0.029991 | 6.47474008e-05 | 0.1641339 | -0.006124055 | 0.02636635
1 | 0 | 0 | 1 | 0 | 0 | 2 | 29272.2698 | -0.0300000012 | 2.15847397 | -8.330839e-05 | -0.02999102 | 6.47348425e-05 | 0.1640506 | -0.006120947 | 0.02644966
1 | 0 | 0 | 1 | 0 | 0 | 2 | 29282.2698 | -0.0300000012 | 2.15788198 | -8.330819e-05 | -0.02999095 | 6.4716929e-05 | 0.1639672 | -0.006117838 | 0.02653296
1 | 0 | 0 | 1 | 0 | 0 | 2 | 29292.2698 | -0.0300000012 | 2.15753818 | -8.330809e-05 | -0.02999091 | 6.4706539e-05 | 0.1638839 | -0.00611473 | 0.02661627
1 | 0 | 0 | 1 | 0 | 0 | 2 | 29302.2698 | -0.0300000012 | 2.15725183 | -8.3308e-05 | -0.02999088 | 6.46978806e-05 | 0.1638006 | -0.006111622 | 0.02669958
1 | 0 | 0 | 1 | 0 | 0 | 2 | 29312.2698 | -0.0300000012 | 2.15671706 | -8.330808e-05 | -0.02999091 | 6.46819026e-05 | 0.1637173 | -0.006108513 | 0.02678289
1 | 0 | 0 | 1 | 0 | 0 | 2 | 29322.2698 | -0.0300000012 | 2.15629721 | -8.330824e-05 | -0.02999097 | 6.46694389e-05 | 0.163634 | -0.006105405 | 0.0268662
1 | 0 | 0 | 1 | 0 | 0 | 2 | 29332.2698 | -0.0300000012 | 2.15589619 | -8.330807e-05 | -0.0299909 | 6.46572735e-05 | 0.1635507 | -0.006102297 | 0.0269495
1 | 0 | 0 | 1 | 0 | 0 | 2 | 29342.2698 | -0.0300000012 | 2.15539956 | -8.330815e-05 | -0.02999093 | 6.46424451e-05 | 0.1634674 | -0.006099188 | 0.02703281
1 | 0 | 0 | 1 | 0 | 0 | 2 | 29352.2698 | -0.0300000012 | 2.15517044 | -8.330794e-05 | -0.02999086 | 6.46354092e-05 | 0.1633841 | -0.00609608 | 0.02711612
1 | 0 | 0 | 1 | 0 | 0 | 2 | 29362.2698 | -0.0300000012 | 2.15463591 | -8.330843e-05 | -0.02999103 | 6.46197586e-05 | 0.1633008 | -0.006092972 | 0.02719943
1 | 0 | 0 | 1 | 0 | 0 | 2 | 29372.2698 | -0.0300000012 | 2.15442586 | -8.330841e-05 | -0.02999103 | 6.46134431e-05 | 0.1632175 | -0.006089863 | 0.02728274
1 | 0 | 0 | 1 | 0 | 0 | 2 | 29382.2698 | -0.0300000012 | 2.15410113 | -8.330832e-05 | -0.029991 | 6.46036351e-05 | 0.1631342 | -0.006086755 | 0.02736605
1 | 0 | 0 | 1 | 0 | 0 | 2 | 29392.2698 | -0.0300000012 | 2.15343285 | -8.330812e-05 | -0.02999092 | 6.45834443e-05 | 0.1630509 | -0.006083647 | 0.02744935
1 | 0 | 0 | 1 | 0 | 0 | 2 | 29402.2698 | -0.0300000012 | 2.15312743 | -8.330802e-05 | -0.02999089 | 6.45742039e-05 | 0.1629676 | -0.006080538 | 0.02753266
1 | 0 | 0 | 1 | 0 | 0 | 2 | 29412.2698 | -0.0300000012 | 2.15282178 | -8.330814e-05 | -0.02999093 | 6.45651235e-05 | 0.1628842 | -0.00607743 | 0.02761597
1 | 0 | 0 | 1 | 0 | 0 | 2 | 29422.2698 | -0.0300000012 | 2.15232539 | -8.330803e-05 | -0.02999089 | 6.45501568e-05 | 0.1628009 | -0.006074322 | 0.02769928
1 | 0 | 0 | 1 | 0 | 0 | 2 | 29432.2698 | -0.0300000012 | 2.15211535 | -8.330835e-05 | -0.02999101 | 6.45441032e-05 | 0.1627176 | -0.006071213 | 0.02778259
1 | 0 | 0 | 1 | 0 | 0 | 2 | 29442.2698 | -0.0300000012 | 2.15177155 | -8.33091e-05 | -0.02999128 | 6.45343753e-05 | 0.1626343 | -0.006068105 | 0.0278659
1 | 0 | 0 | 1 | 0 | 0 | 2 | 29452.2698 | -0.0300000012 | 2.15129423 | -8.330906e-05 | -0.02999126 | 6.45200344e-05 | 0.162551 | -0.006064997 | 0.0279492
1 | 0 | 0 | 1 | 0 | 0 | 2 | 29462.2698 | -0.0300000012 | 2.15098882 | -8.330853e-05 | -0.02999107 | 6.45104592e-05 | 0.1624677 | -0.006061888 | 0.02803251
1 | 0 | 0 | 1 | 0 | 0 | 2 | 29472.2698 | -0.0300000012 | 2.15056872 | -8.330792e-05 | -0.02999085 | 6.44973916e-05 | 0.1623844 | -0.00605878 | 0.02811582
1 | 0 | 0 | 1 | 0 | 0 | 2 | 29482.2698 | -0.0300000012 | 2.150244 | -8.330816e-05 | -0.02999094 | 6.4487831e-05 | 0.1623011 | -0.006055672 | 0.02819913
1 | 0 | 0 | 1 | 0 | 0 | 2 | 29492.2698 | -0.0300000012 | 2.1498239 | -8.330824e-05 | -0.02999097 | 6.44752945e-05 | 0.1622178 | -0.006052563 | 0.02828244
1 | 0 | 0 | 1 | 0 | 0 | 2 | 29502.2698 | -0.0300000012 | 2.14951849 | -8.330836e-05 | -0.02999101 | 6.44662359e-05 | 0.1621345 | -0.006049455 | 0.02836575
1 | 0 | 0 | 1 | 0 | 0 | 2 | 29512.2698 | -0.0300000012 | 2.14927006 | -8.330857e-05 | -0.02999109 | 6.44589454e-05 | 0.1620512 | -0.006046347 | 0.02844905
1 | 0 | 0 | 1 | 0 | 0 | 2 | 29522.2698 | -0.0300000012 | 2.14879274 | -8.330842e-05 | -0.02999103 | 6.44445172e-05 | 0.1619678 | -0.006043238 | 0.02853236
1 | 0 | 0 | 1 | 0 | 0 | 2 | 29532.2698 | -0.0300000012 | 2.14863992 | -8.330859e-05 | -0.02999109 | 6.4440057e-05 | 0.1618845 | -0.00604013 | 0.02861567
1 | 0 | 0 | 1 | 0 | 0 | 2 | 29542.2698 | -0.0300000012 | 2.14825821 | -8.330796e-05 | -0.02999087 | 6.44281245e-05 | 0.1618012 | -0.006037022 | 0.02869898
1 | 0 | 0 | 1 | 0 | 0 | 2 | 29552.2698 | -0.0300000012 | 2.14787626 | -8.330846e-05 | -0.02999105 | 6.44170577e-05 | 0.1617179 | -0.006033913 | 0.02878229
1 | 0 | 0 | 1 | 0 | 0 | 2 | 29562.2698 | -0.0300000012 | 2.14753246 | -8.330801e-05 | -0.02999088 | 6.44063912e-05 | 0.1616346 | -0.006030805 | 0.0288656
1 | 0 | 0 | 1 | 0 | 0 | 2 | 29572.2698 | -0.0300000012 | 2.14722705 | -8.330802e-05 | -0.02999089 | 6.43972453e-05 | 0.1615513 | -0.006027697 | 0.0289489
1 | 0 | 0 | 1 | 0 | 0 | 2 | 29582.2698 | -0.0300000012 | 2.1469214 | -8.330827e-05 | -0.02999098 | 6.4388274e-05 | 0.161468 | -0.006024588 | 0.02903221
1 | 0 | 0 | 1 | 0 | 0 | 2 | 29592.2698 | -0.0300000012 | 2.14646316 | -8.330856e-05 | -0.02999108 | 6.43747553e-05 | 0.1613847 | -0.00602148 | 0.02911552
1 | 0 | 0 | 1 | 0 | 0 | 2 | 29602.2698 | -0.0300000012 | 2.14623404 | -8.330875e-05 | -0.02999115 | 6.43680323e-05 | 0.1613014 | -0.006018371 | 0.02919883
1 | 0 | 0 | 1 | 0 | 0 | 2 | 29612.2698 | -0.0300000012 | 2.14573765 | -8.330841e-05 | -0.02999103 | 6.43528765e-05 | 0.1612181 | -0.006015263 | 0.02928214
1 | 0 | 0 | 1 | 0 | 0 | 2 | 29622.2698 | -0.0300000012 | 2.14548945 | -8.330847e-05 | -0.02999105 | 6.43454769e-05 | 0.1611348 | -0.006012155 | 0.02936545
1 | 0 | 0 | 1 | 0 | 0 | 2 | 29632.2698 | -0.0300000012 | 2.14516473 | -8.330835e-05 | -0.02999101 | 6.4335647e-05 | 0.1610515 | -0.006009046 | 0.02944875
1 | 0 | 0 | 1 | 0 | 0 | 2 | 29642.2698 | -0.0300000012 | 2.14480186 | -8.330863e-05 | -0.02999111 | 6.43249805e-05 | 0.1609681 | -0.006005938 | 0.02953206
1 | 0 | 0 | 1 | 0 | 0 | 2 | 29652.2698 | -0.0300000012 | 2.14445829 | -8.330875e-05 | -0.02999115 | 6.4314765e-05 | 0.1608848 | -0.00600283 | 0.02961537
1 | 0 | 0 | 1 | 0 | 0 | 2 | 29662.2698 | -0.0300000012 | 2.14434361 | -8.330869e-05 | -0.02999113 | 6.43112871e-05 | 0.1608015 | -0.005999721 | 0.02969868
1 | 0 | 0 | 1 | 0 | 0 | 2 | 29672.2698 | -0.0300000012 | 2.14392352 | -8.330822e-05 | -0.02999096 | 6.42983287e-05 | 0.1607182 | -0.005996613 | 0.02978199
1 | 0 | 0 | 1 | 0 | 0 | 2 | 29682.2698 | -0.0300000012 | 2.14361811 | -8.330862e-05 | -0.0299911 | 6.42894738e-05 | 0.1606349 | -0.005993505 | 0.0298653
1 | 0 | 0 | 1 | 0 | 0 | 2 | 29692.2698 | -0.0300000012 | 2.14323616 | -8.330809e-05 | -0.02999091 | 6.42776067e-05 | 0.1605516 | -0.005990396 | 0.02994861
1 | 0 | 0 | 1 | 0 | 0 | 2 | 29702.2698 | -0.0300000012 | 2.14304519 | -8.330811e-05 | -0.02999092 | 6.42718951e-05 | 0.1604683 | -0.005987288 | 0.03003191
1 | 0 | 0 | 1 | 0 | 0 | 2 | 29712.2698 | -0.0300000012 | 2.14273977 | -8.330729e-05 | -0.02999062 | 6.42621017e-05 | 0.160385 | -0.00598418 | 0.03011522
1 | 0 | 0 | 1 | 0 | 0 | 2 | 29722.2698 | -0.0300000012 | 2.14247227 | -8.330759e-05 | -0.02999073 | 6.42543091e-05 | 0.1603017 | -0.005981071 | 0.03019853
1 | 0 | 0 | 1 | 0 | 0 | 2 | 29732.2698 | -0.0300000012 | 2.14210963 | -8.330828e-05 | -0.02999098 | 6.424397e-05 | 0.1602184 | -0.005977963 | 0.03028184
1 | 0 | 0 | 1 | 0 | 0 | 2 | 29742.2698 | -0.0300000012 | 2.14176583 | -8.330818e-05 | -0.02999095 | 6.42335799e-05 | 0.1601351 | -0.005974855 | 0.03036515
1 | 0 | 0 | 1 | 0 | 0 | 2 | 29752.2698 | -0.0300000012 | 2.14155579 | -8.33084e-05 | -0.02999102 | 6.42274535e-05 | 0.1600518 | -0.005971746 | 0.03044845
1 | 0 | 0 | 1 | 0 | 0 | 2 | 29762.2698 | -0.0300000012 | 2.14115477 | -8.33084e-05 | -0.02999102 | 6.42154191e-05 | 0.1599685 | -0.005968638 | 0.03053176
1 | 0 | 0 | 1 | 0 | 0 | 2 | 29772.2698 | -0.0300000012 | 2.14094472 | -8.330784e-05 | -0.02999082 | 6.42086961e-05 | 0.1598851 | -0.00596553 | 0.03061507
1 | 0 | 0 | 1 | 0 | 0 | 2 | 29782.2698 | -0.0300000012 | 2.14069653 | -8.330805e-05 | -0.0299909 | 6.42014129e-05 | 0.1598018 | -0.005962421 | 0.03069838
1 | 0 | 0 | 1 | 0 | 0 | 2 | 29792.2698 | -0.0300000012 | 2.14035273 | -8.330801e-05 | -0.02999089 | 6.41910738e-05 | 0.1597185 | -0.005959313 | 0.03078169
1 | 0 | 0 | 1 | 0 | 0 | 2 | 29802.2698 | -0.0300000012 | 2.14010453 | -8.330821e-05 | -0.02999095 | 6.4183776e-05 | 0.1596352 | -0.005956205 | 0.03086499
1 | 0 | 0 | 1 | 0 | 0 | 2 | 29812.2698 | -0.0300000012 | 2.13987541 | -8.330813e-05 | -0.02999093 | 6.41768493e-05 | 0.1595519 | -0.005953096 | 0.0309483
1 | 0 | 0 | 1 | 0 | 0 | 2 | 29822.2698 | -0.0300000012 | 2.13953185 | -8.330828e-05 | -0.02999098 | 6.41666556e-05 | 0.1594686 | -0.005949988 | 0.03103161
1 | 0 | 0 | 1 | 0 | 0 | 2 | 29832.2698 | -0.0300000012 | 2.13920712 | -8.330839e-05 | -0.02999102 | 6.41570077e-05 | 0.1593853 | -0.00594688 | 0.03111492
1 | 0 | 0 | 1 | 0 | 0 | 2 | 29842.2698 | -0.0300000012 | 2.13903522 | -8.330864e-05 | -0.02999111 | 6.41520382e-05 | 0.159302 | -0.005943771 | 0.03119823
1 | 0 | 0 | 1 | 0 | 0 | 2 | 29852.2698 | -0.0300000012 | 2.13869166 | -8.330886e-05 | -0.02999119 | 6.41419101e-05 | 0.1592187 | -0.005940663 | 0.03128154
1 | 0 | 0 | 1 | 0 | 0 | 2 | 29862.2698 | -0.0300000012 | 2.13830972 | -8.330847e-05 | -0.02999105 | 6.41301522e-05 | 0.1591354 | -0.005937555 | 0.03136484
1 | 0 | 0 | 1 | 0 | 0 | 2 | 29872.2698 | -0.0300000012 | 2.13809967 | -8.330882e-05 | -0.02999117 | 6.41241204e-05 | 0.1590521 | -0.005934446 | 0.03144815
1 | 0 | 0 | 1 | 0 | 0 | 2 | 29882.2698 | -0.0300000012 | 2.13771772 | -8.330899e-05 | -0.02999124 | 6.4112799e-05 | 0.1589687 | -0.005931338 | 0.03153146
1 | 0 | 0 | 1 | 0 | 0 | 2 | 29892.2698 | -0.0300000012 | 2.13741231 | -8.330843e-05 | -0.02999103 | 6.41032093e-05 | 0.1588854 | -0.005928229 | 0.03161477
1 | 0 | 0 | 1 | 0 | 0 | 2 | 29902.2698 | -0.0300000012 | 2.13718319 | -8.330833e-05 | -0.029991 | 6.40962608e-05 | 0.1588021 | -0.005925121 | 0.03169808
1 | 0 | 0 | 1 | 0 | 0 | 2 | 29912.2698 | -0.0300000012 | 2.13689661 | -8.330835e-05 | -0.02999101 | 6.40876751e-05 | 0.1587188 | -0.005922013 | 0.03178139
1 | 0 | 0 | 1 | 0 | 0 | 2 | 29922.2698 | -0.0300000012 | 2.13674402 | -8.330819e-05 | -0.02999095 | 6.40829749e-05 | 0.1586355 | -0.005918904 | 0.0318647
1 | 0 | 0 | 1 | 0 | 0 | 2 | 29932.2698 | -0.0300000012 | 2.13638115 | -8.330831e-05 | -0.02999099 | 6.40721846e-05 | 0.1585522 | -0.005915796 | 0.031948
1 | 0 | 0 | 1 | 0 | 0 | 2 | 29942.2698 | -0.0300000012 | 2.13611388 | -8.330818e-05 | -0.02999095 | 6.40640792e-05 | 0.1584689 | -0.005912688 | 0.03203131
1 | 0 | 0 | 1 | 0 | 0 | 2 | 29952.2698 | -0.0300000012 | 2.13578916 | -8.330809e-05 | -0.02999091 | 6.40542712e-05 | 0.1583856 | -0.005909579 | 0.03211462
1 | 0 | 0 | 1 | 0 | 0 | 2 | 29962.2698 | -0.0300000012 | 2.13548374 | -8.330839e-05 | -0.02999102 | 6.40453363e-05 | 0.1583023 | -0.005906471 | 0.03219793
1 | 0 | 0 | 1 | 0 | 0 | 2 | 29972.2698 | -0.0300000012 | 2.13529277 | -8.330881e-05 | -0.02999117 | 6.40399303e-05 | 0.158219 | -0.005903363 | 0.03228124
1 | 0 | 0 | 1 | 0 | 0 | 2 | 29982.2698 | -0.0300000012 | 2.13498712 | -8.330881e-05 | -0.02999117 | 6.40307699e-05 | 0.1581357 | -0.005900254 | 0.03236455
1 | 0 | 0 | 1 | 0 | 0 | 2 | 29992.2698 | -0.0300000012 | 2.13479614 | -8.330875e-05 | -0.02999115 | 6.40249928e-05 | 0.1580524 | -0.005897146 | 0.03244786
1 | 0 | 0 | 1 | 0 | 0 | 2 | 30002.2698 | -0.0300000012 | 2.13441443 | -8.330867e-05 | -0.02999112 | 6.40134822e-05 | 0.157969 | -0.005894038 | 0.03253116
1 | 0 | 0 | 1 | 0 | 0 | 2 | 30012.2698 | -0.0300000012 | 2.13426161 | -8.330898e-05 | -0.02999123 | 6.40091312e-05 | 0.1578857 | -0.005890929 | 0.03261447
1 | 0 | 0 | 1 | 0 | 0 | 2 | 30022.2698 | -0.0300000012 | 2.13397503 | -8.330813e-05 | -0.02999093 | 6.39998907e-05 | 0.1578024 | -0.005887821 | 0.03269778
1 | 0 | 0 | 1 | 0 | 0 | 2 | 30032.2698 | -0.0300000012 | 2.13376498 | -8.330852e-05 | -0.02999107 | 6.39938953e-05 | 0.1577191 | -0.005884713 | 0.03278109
1 | 0 | 0 | 1 | 0 | 0 | 2 | 30042.2698 | -0.0300000012 | 2.13351679 | -8.330861e-05 | -0.0299911 | 6.39865175e-05 | 0.1576358 | -0.005881604 | 0.0328644
1 | 0 | 0 | 1 | 0 | 0 | 2 | 30052.2698 | -0.0300000012 | 2.13324952 | -8.330806e-05 | -0.0299909 | 6.39780774e-05 | 0.1575525 | -0.005878496 | 0.03294771
1 | 0 | 0 | 1 | 0 | 0 | 2 | 30062.2698 | -0.0300000012 | 2.13307762 | -8.330784e-05 | -0.02999082 | 6.39727587e-05 | 0.1574692 | -0.005875388 | 0.03303101
1 | 0 | 0 | 1 | 0 | 0 | 2 | 30072.2698 | -0.0300000012 | 2.13273406 | -8.330783e-05 | -0.02999082 | 6.39624413e-05 | 0.1573859 | -0.005872279 | 0.03311432
1 | 0 | 0 | 1 | 0 | 0 | 2 | 30082.2698 | -0.0300000012 | 2.13244748 | -8.330801e-05 | -0.02999088 | 6.39539867e-05 | 0.1573026 | -0.005869171 | 0.03319763
1 | 0 | 0 | 1 | 0 | 0 | 2 | 30092.2698 | -0.0300000012 | 2.13219929 | -8.330823e-05 | -0.02999096 | 6.39467034e-05 | 0.1572193 | -0.005866063 | 0.03328094
1 | 0 | 0 | 1 | 0 | 0 | 2 | 30102.2698 | -0.0300000012 | 2.13195109 | -8.330863e-05 | -0.02999111 | 6.3939573e-05 | 0.157136 | -0.005862954 | 0.03336425
1 | 0 | 0 | 1 | 0 | 0 | 2 | 30112.2698 | -0.0300000012 | 2.13166475 | -8.33088e-05 | -0.02999117 | 6.39311183e-05 | 0.1570527 | -0.005859846 | 0.03344756
1 | 0 | 0 | 1 | 0 | 0 | 2 | 30122.2698 | -0.0300000012 | 2.13137817 | -8.330879e-05 | -0.02999116 | 6.39225109e-05 | 0.1569693 | -0.005856737 | 0.03353086
1 | 0 | 0 | 1 | 0 | 0 | 2 | 30132.2698 | -0.0300000012 | 2.13112998 | -8.330864e-05 | -0.02999111 | 6.39149584e-05 | 0.156886 | -0.005853629 | 0.03361417
1 | 0 | 0 | 1 | 0 | 0 | 2 | 30142.2698 | -0.0300000012 | 2.13088179 | -8.330827e-05 | -0.02999098 | 6.39072241e-05 | 0.1568027 | -0.005850521 | 0.03369748
1 | 0 | 0 | 1 | 0 | 0 | 2 | 30152.2698 | -0.0300000012 | 2.13070989 | -8.330816e-05 | -0.02999094 | 6.39019927e-05 | 0.1567194 | -0.005847412 | 0.03378079
1 | 0 | 0 | 1 | 0 | 0 | 2 | 30162.2698 | -0.0300000012 | 2.13042355 | -8.330877e-05 | -0.02999116 | 6.38938654e-05 | 0.1566361 | -0.005844304 | 0.0338641
1 | 0 | 0 | 1 | 0 | 0 | 2 | 30172.2698 | -0.0300000012 | 2.13015628 | -8.330856e-05 | -0.02999108 | 6.38856873e-05 | 0.1565528 | -0.005841196 | 0.03394741
1 | 0 | 0 | 1 | 0 | 0 | 2 | 30182.2698 | -0.0300000012 | 2.12990785 | -8.330855e-05 | -0.02999108 | 6.38782367e-05 | 0.1564695 | -0.005838087 | 0.03403072
1 | 0 | 0 | 1 | 0 | 0 | 2 | 30192.2698 | -0.0300000012 | 2.12967873 | -8.330869e-05 | -0.02999113 | 6.38714628e-05 | 0.1563862 | -0.005834979 | 0.03411402
1 | 0 | 0 | 1 | 0 | 0 | 2 | 30202.2698 | -0.0300000012 | 2.12946868 | -8.330892e-05 | -0.02999121 | 6.38653437e-05 | 0.1563029 | -0.005831871 | 0.03419733
1 | 0 | 0 | 1 | 0 | 0 | 2 | 30212.2698 | -0.0300000012 | 2.12912512 | -8.3309e-05 | -0.02999124 | 6.38550991e-05 | 0.1562196 | -0.005828762 | 0.03428064
1 | 0 | 0 | 1 | 0 | 0 | 2 | 30222.2698 | -0.0300000012 | 2.12881947 | -8.330853e-05 | -0.02999107 | 6.38455749e-05 | 0.1561363 | -0.005825654 | 0.03436395
1 | 0 | 0 | 1 | 0 | 0 | 2 | 30232.2698 | -0.0300000012 | 2.12870502 | -8.33085e-05 | -0.02999106 | 6.38421261e-05 | 0.156053 | -0.005822546 | 0.03444726
1 | 0 | 0 | 1 | 0 | 0 | 2 | 30242.2698 | -0.0300000012 | 2.12843752 | -8.330862e-05 | -0.0299911 | 6.3834188e-05 | 0.1559696 | -0.005819437 | 0.03453057
1 | 0 | 0 | 1 | 0 | 0 | 2 | 30252.2698 | -0.0300000012 | 2.1282084 | -8.330848e-05 | -0.02999105 | 6.38272177e-05 | 0.1558863 | -0.005816329 | 0.03461388
1 | 0 | 0 | 1 | 0 | 0 | 2 | 30262.2698 | -0.0300000012 | 2.12797928 | -8.330835e-05 | -0.02999101 | 6.382024e-05 | 0.155803 | -0.00581322 | 0.03469718
1 | 0 | 0 | 1 | 0 | 0 | 2 | 30272.2698 | -0.0300000012 | 2.12757826 | -8.330838e-05 | -0.02999102 | 6.38082347e-05 | 0.1557197 | -0.005810112 | 0.03478049
1 | 0 | 0 | 1 | 0 | 0 | 2 | 30282.2698 | -0.0300000012 | 2.1274066 | -8.330869e-05 | -0.02999113 | 6.38033234e-05 | 0.1556364 | -0.005807004 | 0.0348638
1 | 0 | 0 | 1 | 0 | 0 | 2 | 30292.2698 | -0.0300000012 | 2.12717748 | -8.330875e-05 | -0.02999115 | 6.37964986e-05 | 0.1555531 | -0.005803895 | 0.03494711
1 | 0 | 0 | 1 | 0 | 0 | 2 | 30302.2698 | -0.0300000012 | 2.1268146 | -8.330862e-05 | -0.0299911 | 6.37855192e-05 | 0.1554698 | -0.005800787 | 0.03503042
1 | 0 | 0 | 1 | 0 | 0 | 2 | 30312.2698 | -0.0300000012 | 2.12656641 | -8.330844e-05 | -0.02999104 | 6.37779303e-05 | 0.1553865 | -0.005797679 | 0.03511373
1 | 0 | 0 | 1 | 0 | 0 | 2 | 30322.2698 | -0.0300000012 | 2.12639451 | -8.330814e-05 | -0.02999093 | 6.37725461e-05 | 0.1553032 | -0.00579457 | 0.03519704
1 | 0 | 0 | 1 | 0 | 0 | 2 | 30332.2698 | -0.0300000012 | 2.12626076 | -8.330797e-05 | -0.02999087 | 6.37684061e-05 | 0.1552199 | -0.005791462 | 0.03528034
1 | 0 | 0 | 1 | 0 | 0 | 2 | 30342.2698 | -0.0300000012 | 2.12593627 | -8.330761e-05 | -0.02999074 | 6.37584017e-05 | 0.1551366 | -0.005788354 | 0.03536365
1 | 0 | 0 | 1 | 0 | 0 | 2 | 30352.2698 | -0.0300000012 | 2.12561154 | -8.330825e-05 | -0.02999097 | 6.37491539e-05 | 0.1550533 | -0.005785245 | 0.03544696
1 | 0 | 0 | 1 | 0 | 0 | 2 | 30362.2698 | -0.0300000012 | 2.12530613 | -8.330858e-05 | -0.02999109 | 6.37402482e-05 | 0.1549699 | -0.005782137 | 0.03553027
1 | 0 | 0 | 1 | 0 | 0 | 2 | 30372.2698 | -0.0300000012 | 2.1251533 | -8.330902e-05 | -0.02999125 | 6.3735999e-05 | 0.1548866 | -0.005779029 | 0.03561358
1 | 0 | 0 | 1 | 0 | 0 | 2 | 30382.2698 | -0.0300000012 | 2.1248095 | -8.330888e-05 | -0.0299912 | 6.37255798e-05 | 0.1548033 | -0.00577592 | 0.03569689
1 | 0 | 0 | 1 | 0 | 0 | 2 | 30392.2698 | -0.0300000012 | 2.12446594 | -8.330859e-05 | -0.02999109 | 6.37150588e-05 | 0.15472 | -0.005772812 | 0.03578019
1 | 0 | 0 | 1 | 0 | 0 | 2 | 30402.2698 | -0.0300000012 | 2.12427497 | -8.330872e-05 | -0.02999114 | 6.37094272e-05 | 0.1546367 | -0.005769704 | 0.0358635
1 | 0 | 0 | 1 | 0 | 0 | 2 | 30412.2698 | -0.0300000012 | 2.12404585 | -8.33087e-05 | -0.02999113 | 6.37025441e-05 | 0.1545534 | -0.005766595 | 0.03594681
1 | 0 | 0 | 1 | 0 | 0 | 2 | 30422.2698 | -0.0300000012 | 2.12377858 | -8.330841e-05 | -0.02999103 | 6.36943005e-05 | 0.1544701 | -0.005763487 | 0.03603012
1 | 0 | 0 | 1 | 0 | 0 | 2 | 30432.2698 | -0.0300000012 | 2.12351108 | -8.330888e-05 | -0.0299912 | 6.36866389e-05 | 0.1543868 | -0.005760378 | 0.03611343
1 | 0 | 0 | 1 | 0 | 0 | 2 | 30442.2698 | -0.0300000012 | 2.12330103 | -8.330821e-05 | -0.02999095 | 6.36798213e-05 | 0.1543035 | -0.00575727 | 0.03619674
1 | 0 | 0 | 1 | 0 | 0 | 2 | 30452.2698 | -0.0300000012 | 2.12291908 | -8.33081e-05 | -0.02999092 | 6.36682889e-05 | 0.1542202 | -0.005754162 | 0.03628005
1 | 0 | 0 | 1 | 0 | 0 | 2 | 30462.2698 | -0.0300000012 | 2.12270904 | -8.330828e-05 | -0.02999098 | 6.36621262e-05 | 0.1541369 | -0.005751053 | 0.03636335
1 | 0 | 0 | 1 | 0 | 0 | 2 | 30472.2698 | -0.0300000012 | 2.12249899 | -8.330843e-05 | -0.02999104 | 6.36559416e-05 | 0.1540536 | -0.005747945 | 0.03644666
1 | 0 | 0 | 1 | 0 | 0 | 2 | 30482.2698 | -0.0300000012 | 2.1221745 | -8.330844e-05 | -0.02999104 | 6.36462137e-05 | 0.1539702 | -0.005744837 | 0.03652997
1 | 0 | 0 | 1 | 0 | 0 | 2 | 30492.2698 | -0.0300000012 | 2.12186909 | -8.330868e-05 | -0.02999113 | 6.36372424e-05 | 0.1538869 | -0.005741728 | 0.03661328
1 | 0 | 0 | 1 | 0 | 0 | 2 | 30502.2698 | -0.0300000012 | 2.12160158 | -8.330851e-05 | -0.02999106 | 6.36290861e-05 | 0.1538036 | -0.00573862 | 0.03669659
1 | 0 | 0 | 1 | 0 | 0 | 2 | 30512.2698 | -0.0300000012 | 2.12148714 | -8.330812e-05 | -0.02999092 | 6.36253535e-05 | 0.1537203 | -0.005735512 | 0.0367799
1 | 0 | 0 | 1 | 0 | 0 | 2 | 30522.2698 | -0.0300000012 | 2.12114334 | -8.330779e-05 | -0.02999081 | 6.36147961e-05 | 0.153637 | -0.005732403 | 0.0368632
1 | 0 | 0 | 1 | 0 | 0 | 2 | 30532.2698 | -0.0300000012 | 2.12072325 | -8.330801e-05 | -0.02999088 | 6.36023615e-05 | 0.1535537 | -0.005729295 | 0.03694651
1 | 0 | 0 | 1 | 0 | 0 | 2 | 30542.2698 | -0.0300000012 | 2.1205132 | -8.330816e-05 | -0.02999094 | 6.35961842e-05 | 0.1534704 | -0.005726187 | 0.03702982
1 | 0 | 0 | 1 | 0 | 0 | 2 | 30552.2698 | -0.0300000012 | 2.12030315 | -8.330815e-05 | -0.02999093 | 6.35898687e-05 | 0.1533871 | -0.005723078 | 0.03711313
1 | 0 | 0 | 1 | 0 | 0 | 2 | 30562.2698 | -0.0300000012 | 2.12005496 | -8.330803e-05 | -0.02999089 | 6.3582338e-05 | 0.1533038 | -0.00571997 | 0.03719644
1 | 0 | 0 | 1 | 0 | 0 | 2 | 30572.2698 | -0.0300000012 | 2.11980677 | -8.330851e-05 | -0.02999106 | 6.35752658e-05 | 0.1532205 | -0.005716862 | 0.03727974
1 | 0 | 0 | 1 | 0 | 0 | 2 | 30582.2698 | -0.0300000012 | 2.11955857 | -8.330848e-05 | -0.02999105 | 6.35677934e-05 | 0.1531372 | -0.005713753 | 0.03736305
1 | 0 | 0 | 1 | 0 | 0 | 2 | 30592.2698 | -0.0300000012 | 2.11925292 | -8.3308e-05 | -0.02999088 | 6.35582619e-05 | 0.1530539 | -0.005710645 | 0.03744636
1 | 0 | 0 | 1 | 0 | 0 | 2 | 30602.2698 | -0.0300000012 | 2.11904287 | -8.3308e-05 | -0.02999088 | 6.35519609e-05 | 0.1529705 | -0.005707537 | 0.03752967
1 | 0 | 0 | 1 | 0 | 0 | 2 | 30612.2698 | -0.0300000012 | 2.11866093 | -8.330753e-05 | -0.02999071 | 6.3540152e-05 | 0.1528872 | -0.005704428 | 0.03761298
1 | 0 | 0 | 1 | 0 | 0 | 2 | 30622.2698 | -0.0300000012 | 2.11848927 | -8.330774e-05 | -0.02999079 | 6.35351607e-05 | 0.1528039 | -0.00570132 | 0.03769628
1 | 0 | 0 | 1 | 0 | 0 | 2 | 30632.2698 | -0.0300000012 | 2.11812639 | -8.330809e-05 | -0.02999091 | 6.35245451e-05 | 0.1527206 | -0.005698212 | 0.03777959
1 | 0 | 0 | 1 | 0 | 0 | 2 | 30642.2698 | -0.0300000012 | 2.11799264 | -8.330796e-05 | -0.02999086 | 6.35204342e-05 | 0.1526373 | -0.005695103 | 0.0378629
1 | 0 | 0 | 1 | 0 | 0 | 2 | 30652.2698 | -0.0300000012 | 2.11761069 | -8.330817e-05 | -0.02999094 | 6.35091346e-05 | 0.152554 | -0.005691995 | 0.03794621
1 | 0 | 0 | 1 | 0 | 0 | 2 | 30662.2698 | -0.0300000012 | 2.11728621 | -8.330878e-05 | -0.02999116 | 6.34998723e-05 | 0.1524707 | -0.005688887 | 0.03802952
1 | 0 | 0 | 1 | 0 | 0 | 2 | 30672.2698 | -0.0300000012 | 2.11707616 | -8.330804e-05 | -0.02999089 | 6.34930038e-05 | 0.1523874 | -0.005685778 | 0.03811283
1 | 0 | 0 | 1 | 0 | 0 | 2 | 30682.2698 | -0.0300000012 | 2.11692333 | -8.330779e-05 | -0.0299908 | 6.34882308e-05 | 0.1523041 | -0.00568267 | 0.03819613
1 | 0 | 0 | 1 | 0 | 0 | 2 | 30692.2698 | -0.0300000012 | 2.11654139 | -8.330792e-05 | -0.02999085 | 6.34768803e-05 | 0.1522208 | -0.005679562 | 0.03827944
1 | 0 | 0 | 1 | 0 | 0 | 2 | 30702.2698 | -0.0300000012 | 2.1163888 | -8.330826e-05 | -0.02999097 | 6.34725584e-05 | 0.1521375 | -0.005676453 | 0.03836275
1 | 0 | 0 | 1 | 0 | 0 | 2 | 30712.2698 | -0.0300000012 | 2.11608315 | -8.33083e-05 | -0.02999099 | 6.34634271e-05 | 0.1520542 | -0.005673345 | 0.03844606
1 | 0 | 0 | 1 | 0 | 0 | 2 | 30722.2698 | -0.0300000012 | 2.11577773 | -8.330876e-05 | -0.02999115 | 6.34546159e-05 | 0.1519708 | -0.005670237 | 0.03852937
1 | 0 | 0 | 1 | 0 | 0 | 2 | 30732.2698 | -0.0300000012 | 2.11554861 | -8.330866e-05 | -0.02999112 | 6.34476673e-05 | 0.1518875 | -0.005667128 | 0.03861268
1 | 0 | 0 | 1 | 0 | 0 | 2 | 30742.2698 | -0.0300000012 | 2.11531949 | -8.330817e-05 | -0.02999094 | 6.34404278e-05 | 0.1518042 | -0.00566402 | 0.03869598
1 | 0 | 0 | 1 | 0 | 0 | 2 | 30752.2698 | -0.0300000012 | 2.11499476 | -8.330779e-05 | -0.0299908 | 6.34303942e-05 | 0.1517209 | -0.005660912 | 0.03877929
1 | 0 | 0 | 1 | 0 | 0 | 2 | 30762.2698 | -0.0300000012 | 2.11484194 | -8.330768e-05 | -0.02999076 | 6.34257231e-05 | 0.1516376 | -0.005657803 | 0.0388626
1 | 0 | 0 | 1 | 0 | 0 | 2 | 30772.2698 | -0.0300000012 | 2.1144793 | -8.330835e-05 | -0.02999101 | 6.34153621e-05 | 0.1515543 | -0.005654695 | 0.03894591
1 | 0 | 0 | 1 | 0 | 0 | 2 | 30782.2698 | -0.0300000012 | 2.11434555 | -8.330814e-05 | -0.02999093 | 6.3411193e-05 | 0.151471 | -0.005651587 | 0.03902922
1 | 0 | 0 | 1 | 0 | 0 | 2 | 30792.2698 | -0.0300000012 | 2.11419272 | -8.330806e-05 | -0.0299909 | 6.34065436e-05 | 0.1513877 | -0.005648478 | 0.03911252
1 | 0 | 0 | 1 | 0 | 0 | 2 | 30802.2698 | -0.0300000012 | 2.1139636 | -8.330836e-05 | -0.02999101 | 6.33999007e-05 | 0.1513044 | -0.00564537 | 0.03919583
1 | 0 | 0 | 1 | 0 | 0 | 2 | 30812.2698 | -0.0300000012 | 2.11352444 | -8.33079e-05 | -0.02999085 | 6.3386382e-05 | 0.1512211 | -0.005642262 | 0.03927914
1 | 0 | 0 | 1 | 0 | 0 | 2 | 30822.2698 | -0.0300000012 | 2.11325717 | -8.330826e-05 | -0.02999097 | 6.33786403e-05 | 0.1511378 | -0.005639153 | 0.03936245
1 | 0 | 0 | 1 | 0 | 0 | 2 | 30832.2698 | -0.0300000012 | 2.11312342 | -8.330845e-05 | -0.02999104 | 6.33747768e-05 | 0.1510545 | -0.005636045 | 0.03944576
1 | 0 | 0 | 1 | 0 | 0 | 2 | 30842.2698 | -0.0300000012 | 2.11291337 | -8.330832e-05 | -0.02999099 | 6.3368374e-05 | 0.1509711 | -0.005632937 | 0.03952906
1 | 0 | 0 | 1 | 0 | 0 | 2 | 30852.2698 | -0.0300000012 | 2.11268425 | -8.330809e-05 | -0.02999091 | 6.33613308e-05 | 0.1508878 | -0.005629828 | 0.03961237
1 | 0 | 0 | 1 | 0 | 0 | 2 | 30862.2698 | -0.0300000012 | 2.11224508 | -8.330808e-05 | -0.02999091 | 6.33481541e-05 | 0.1508045 | -0.00562672 | 0.03969568
1 | 0 | 0 | 1 | 0 | 0 | 2 | 30872.2698 | -0.0300000012 | 2.11190152 | -8.330818e-05 | -0.02999095 | 6.33379241e-05 | 0.1507212 | -0.005623612 | 0.03977899
1 | 0 | 0 | 1 | 0 | 0 | 2 | 30882.2698 | -0.0300000012 | 2.11172962 | -8.330848e-05 | -0.02999105 | 6.3332991e-05 | 0.1506379 | -0.005620503 | 0.0398623
1 | 0 | 0 | 1 | 0 | 0 | 2 | 30892.2698 | -0.0300000012 | 2.11151958 | -8.330842e-05 | -0.02999103 | 6.33266536e-05 | 0.1505546 | -0.005617395 | 0.03994561
1 | 0 | 0 | 1 | 0 | 0 | 2 | 30902.2698 | -0.0300000012 | 2.1114049 | -8.330839e-05 | -0.02999102 | 6.33231903e-05 | 0.1504713 | -0.005614286 | 0.04002891
1 | 0 | 0 | 1 | 0 | 0 | 2 | 30912.2698 | -0.0300000012 | 2.11100388 | -8.330821e-05 | -0.02999095 | 6.33110249e-05 | 0.150388 | -0.005611178 | 0.04011222
1 | 0 | 0 | 1 | 0 | 0 | 2 | 30922.2698 | -0.0300000012 | 2.11077476 | -8.330832e-05 | -0.02999099 | 6.33042364e-05 | 0.1503047 | -0.00560807 | 0.04019553
1 | 0 | 0 | 1 | 0 | 0 | 2 | 30932.2698 | -0.0300000012 | 2.11050749 | -8.330812e-05 | -0.02999092 | 6.32960728e-05 | 0.1502214 | -0.005604961 | 0.04027884
1 | 0 | 0 | 1 | 0 | 0 | 2 | 30942.2698 | -0.0300000012 | 2.11029744 | -8.330795e-05 | -0.02999086 | 6.32896408e-05 | 0.1501381 | -0.005601853 | 0.04036215
1 | 0 | 0 | 1 | 0 | 0 | 2 | 30952.2698 | -0.0300000012 | 2.110183 | -8.33084e-05 | -0.02999102 | 6.32865485e-05 | 0.1500548 | -0.005598745 | 0.04044546
1 | 0 | 0 | 1 | 0 | 0 | 2 | 30962.2698 | -0.0300000012 | 2.10987735 | -8.330873e-05 | -0.02999114 | 6.32776282e-05 | 0.1499714 | -0.005595636 | 0.04052876
1 | 0 | 0 | 1 | 0 | 0 | 2 | 30972.2698 | -0.0300000012 | 2.10959101 | -8.330869e-05 | -0.02999113 | 6.32690135e-05 | 0.1498881 | -0.005592528 | 0.04061207
1 | 0 | 0 | 1 | 0 | 0 | 2 | 30982.2698 | -0.0300000012 | 2.10926628 | -8.330857e-05 | -0.02999109 | 6.32591909e-05 | 0.1498048 | -0.00558942 | 0.04069538
1 | 0 | 0 | 1 | 0 | 0 | 2 | 30992.2698 | -0.0300000012 | 2.10894179 | -8.330825e-05 | -0.02999097 | 6.32492083e-05 | 0.1497215 | -0.005586311 | 0.04077869
1 | 0 | 0 | 1 | 0 | 0 | 2 | 31002.2698 | -0.0300000012 | 2.10876989 | -8.330856e-05 | -0.02999108 | 6.32442898e-05 | 0.1496382 | -0.005583203 | 0.040862
1 | 0 | 0 | 1 | 0 | 0 | 2 | 31012.2698 | -0.0300000012 | 2.1085217 | -8.330875e-05 | -0.02999115 | 6.3236992e-05 | 0.1495549 | -0.005580095 | 0.04094531
1 | 0 | 0 | 1 | 0 | 0 | 2 | 31022.2698 | -0.0300000012 | 2.10827351 | -8.330854e-05 | -0.02999108 | 6.32293886e-05 | 0.1494716 | -0.005576986 | 0.04102862
1 | 0 | 0 | 1 | 0 | 0 | 2 | 31032.2698 | -0.0300000012 | 2.10815883 | -8.330852e-05 | -0.02999107 | 6.32259325e-05 | 0.1493883 | -0.005573878 | 0.04111192
1 | 0 | 0 | 1 | 0 | 0 | 2 | 31042.2698 | -0.0300000012 | 2.10766244 | -8.330835e-05 | -0.02999101 | 6.3210915e-05 | 0.149305 | -0.00557077 | 0.04119523
1 | 0 | 0 | 1 | 0 | 0 | 2 | 31052.2698 | -0.0300000012 | 2.10754776 | -8.330908e-05 | -0.02999127 | 6.32080337e-05 | 0.1492217 | -0.005567661 | 0.04127854
1 | 0 | 0 | 1 | 0 | 0 | 2 | 31062.2698 | -0.0300000012 | 2.10731864 | -8.330815e-05 | -0.02999094 | 6.32004594e-05 | 0.1491384 | -0.005564553 | 0.04136185
1 | 0 | 0 | 1 | 0 | 0 | 2 | 31072.2698 | -0.0300000012 | 2.10695577 | -8.330837e-05 | -0.02999101 | 6.31897419e-05 | 0.1490551 | -0.005561445 | 0.04144516
1 | 0 | 0 | 1 | 0 | 0 | 2 | 31082.2698 | -0.0300000012 | 2.10674572 | -8.330848e-05 | -0.02999105 | 6.3183521e-05 | 0.1489717 | -0.005558336 | 0.04152847
1 | 0 | 0 | 1 | 0 | 0 | 2 | 31092.2698 | -0.0300000012 | 2.10653567 | -8.330832e-05 | -0.029991 | 6.31771036e-05 | 0.1488884 | -0.005555228 | 0.04161177
1 | 0 | 0 | 1 | 0 | 0 | 2 | 31102.2698 | -0.0300000012 | 2.10623026 | -8.330856e-05 | -0.02999108 | 6.31681251e-05 | 0.1488051 | -0.005552119 | 0.04169508
1 | 0 | 0 | 1 | 0 | 0 | 2 | 31112.2698 | -0.0300000012 | 2.10603929 | -8.33083e-05 | -0.02999099 | 6.31622024e-05 | 0.1487218 | -0.005549011 | 0.04177839
1 | 0 | 0 | 1 | 0 | 0 | 2 | 31122.2698 | -0.0300000012 | 2.10573387 | -8.330832e-05 | -0.02999099 | 6.31530565e-05 | 0.1486385 | -0.005545903 | 0.0418617
1 | 0 | 0 | 1 | 0 | 0 | 2 | 31132.2698 | -0.0300000012 | 2.10552382 | -8.330878e-05 | -0.02999116 | 6.31471048e-05 | 0.1485552 | -0.005542794 | 0.04194501
1 | 0 | 0 | 1 | 0 | 0 | 2 | 31142.2698 | -0.0300000012 | 2.10525632 | -8.330903e-05 | -0.02999125 | 6.31392686e-05 | 0.1484719 | -0.005539686 | 0.04202832
1 | 0 | 0 | 1 | 0 | 0 | 2 | 31152.2698 | -0.0300000012 | 2.10500813 | -8.33089e-05 | -0.0299912 | 6.31317234e-05 | 0.1483886 | -0.005536578 | 0.04211163
1 | 0 | 0 | 1 | 0 | 0 | 2 | 31162.2698 | -0.0300000012 | 2.10477901 | -8.330898e-05 | -0.02999123 | 6.31249204e-05 | 0.1483053 | -0.005533469 | 0.04219494
1 | 0 | 0 | 1 | 0 | 0 | 2 | 31172.2698 | -0.0300000012 | 2.10453081 | -8.330897e-05 | -0.02999123 | 6.31174626e-05 | 0.148222 | -0.005530361 | 0.04227824
1 | 0 | 0 | 1 | 0 | 0 | 2 | 31182.2698 | -0.0300000012 | 2.10409164 | -8.33089e-05 | -0.0299912 | 6.31042421e-05 | 0.1481387 | -0.005527253 | 0.04236155
1 | 0 | 0 | 1 | 0 | 0 | 2 | 31192.2698 | -0.0300000012 | 2.10386252 | -8.330896e-05 | -0.02999123 | 6.30974173e-05 | 0.1480554 | -0.005524144 | 0.04244486
1 | 0 | 0 | 1 | 0 | 0 | 2 | 31202.2698 | -0.0300000012 | 2.1035378 | -8.330902e-05 | -0.02999125 | 6.30877184e-05 | 0.147972 | -0.005521036 | 0.04252817
1 | 0 | 0 | 1 | 0 | 0 | 2 | 31212.2698 | -0.0300000012 | 2.10340428 | -8.330862e-05 | -0.0299911 | 6.30834111e-05 | 0.1478887 | -0.005517927 | 0.04261148
1 | 0 | 0 | 1 | 0 | 0 | 2 | 31222.2698 | -0.0300000012 | 2.10309863 | -8.330861e-05 | -0.0299911 | 6.30742434e-05 | 0.1478054 | -0.005514819 | 0.04269479
1 | 0 | 0 | 1 | 0 | 0 | 2 | 31232.2698 | -0.0300000012 | 2.10283136 | -8.330828e-05 | -0.02999098 | 6.30659779e-05 | 0.1477221 | -0.005511711 | 0.0427781
1 | 0 | 0 | 1 | 0 | 0 | 2 | 31242.2698 | -0.0300000012 | 2.10269761 | -8.33083e-05 | -0.02999099 | 6.30619761e-05 | 0.1476388 | -0.005508602 | 0.04286141
1 | 0 | 0 | 1 | 0 | 0 | 2 | 31252.2698 | -0.0300000012 | 2.10246849 | -8.330826e-05 | -0.02999097 | 6.30550785e-05 | 0.1475555 | -0.005505494 | 0.04294471
1 | 0 | 0 | 1 | 0 | 0 | 2 | 31262.2698 | -0.0300000012 | 2.10225844 | -8.330859e-05 | -0.02999109 | 6.30490249e-05 | 0.1474722 | -0.005502386 | 0.04302802
1 | 0 | 0 | 1 | 0 | 0 | 2 | 31272.2698 | -0.0300000012 | 2.10181928 | -8.330866e-05 | -0.02999112 | 6.30359064e-05 | 0.1473889 | -0.005499277 | 0.04311133
1 | 0 | 0 | 1 | 0 | 0 | 2 | 31282.2698 | -0.0300000012 | 2.10164738 | -8.33092e-05 | -0.02999131 | 6.30311624e-05 | 0.1473056 | -0.005496169 | 0.04319464
1 | 0 | 0 | 1 | 0 | 0 | 2 | 31292.2698 | -0.0300000012 | 2.10130382 | -8.330886e-05 | -0.02999119 | 6.3020605e-05 | 0.1472223 | -0.005493061 | 0.04327795
1 | 0 | 0 | 1 | 0 | 0 | 2 | 31302.2698 | -0.0300000012 | 2.1010747 | -8.330892e-05 | -0.02999121 | 6.30137802e-05 | 0.147139 | -0.005489952 | 0.04336126
1 | 0 | 0 | 1 | 0 | 0 | 2 | 31312.2698 | -0.0300000012 | 2.1008265 | -8.330868e-05 | -0.02999113 | 6.30061477e-05 | 0.1470556 | -0.005486844 | 0.04344457
1 | 0 | 0 | 1 | 0 | 0 | 2 | 31322.2698 | -0.0300000012 | 2.10053992 | -8.330909e-05 | -0.02999127 | 6.29978676e-05 | 0.1469723 | -0.005483736 | 0.04352788
1 | 0 | 0 | 1 | 0 | 0 | 2 | 31332.2698 | -0.0300000012 | 2.10040641 | -8.330891e-05 | -0.02999121 | 6.29937203e-05 | 0.146889 | -0.005480627 | 0.04361118
1 | 0 | 0 | 1 | 0 | 0 | 2 | 31342.2698 | -0.0300000012 | 2.099967 | -8.3309e-05 | -0.02999124 | 6.29806163e-05 | 0.1468057 | -0.005477519 | 0.04369449
1 | 0 | 0 | 1 | 0 | 0 | 2 | 31352.2698 | -0.0300000012 | 2.09971881 | -8.330866e-05 | -0.02999112 | 6.29729111e-05 | 0.1467224 | -0.00547441 | 0.0437778
1 | 0 | 0 | 1 | 0 | 0 | 2 | 31362.2698 | -0.0300000012 | 2.09954691 | -8.330873e-05 | -0.02999114 | 6.29678107e-05 | 0.1466391 | -0.005471302 | 0.04386111
1 | 0 | 0 | 1 | 0 | 0 | 2 | 31372.2698 | -0.0300000012 | 2.09918427 | -8.330891e-05 | -0.02999121 | 6.29570713e-05 | 0.1465558 | -0.005468194 | 0.04394442
1 | 0 | 0 | 1 | 0 | 0 | 2 | 31382.2698 | -0.0300000012 | 2.09880233 | -8.330939e-05 | -0.02999138 | 6.29459755e-05 | 0.1464725 | -0.005465085 | 0.04402773
1 | 0 | 0 | 1 | 0 | 0 | 2 | 31392.2698 | -0.0300000012 | 2.09861135 | -8.330875e-05 | -0.02999115 | 6.29397691e-05 | 0.1463892 | -0.005461977 | 0.04411104
1 | 0 | 0 | 1 | 0 | 0 | 2 | 31402.2698 | -0.0300000012 | 2.09836316 | -8.330866e-05 | -0.02999112 | 6.29322531e-05 | 0.1463059 | -0.005458869 | 0.04419435
1 | 0 | 0 | 1 | 0 | 0 | 2 | 31412.2698 | -0.0300000012 | 2.09801936 | -8.330886e-05 | -0.02999119 | 6.29220958e-05 | 0.1462226 | -0.00545576 | 0.04427766
1 | 0 | 0 | 1 | 0 | 0 | 2 | 31422.2698 | -0.0300000012 | 2.09777117 | -8.330909e-05 | -0.02999127 | 6.29148271e-05 | 0.1461392 | -0.005452652 | 0.04436096
1 | 0 | 0 | 1 | 0 | 0 | 2 | 31432.2698 | -0.0300000012 | 2.09754205 | -8.330945e-05 | -0.0299914 | 6.29082278e-05 | 0.1460559 | -0.005449543 | 0.04444427
1 | 0 | 0 | 1 | 0 | 0 | 2 | 31442.2698 | -0.0300000012 | 2.09687376 | -8.330918e-05 | -0.0299913 | 6.28879789e-05 | 0.1459726 | -0.005446435 | 0.04452758
1 | 0 | 0 | 1 | 0 | 0 | 2 | 31452.2698 | -0.0300000012 | 2.09693098 | -8.33092e-05 | -0.02999131 | 6.28897178e-05 | 0.1458893 | -0.005443327 | 0.04461089
1 | 0 | 0 | 1 | 0 | 0 | 2 | 31462.2698 | -0.0300000012 | 2.09674001 | -8.330911e-05 | -0.02999128 | 6.28839189e-05 | 0.145806 | -0.005440218 | 0.0446942
1 | 0 | 0 | 1 | 0 | 0 | 2 | 31472.2698 | -0.0300000012 | 2.09645367 | -8.330942e-05 | -0.02999139 | 6.28755661e-05 | 0.1457227 | -0.00543711 | 0.04477751
1 | 0 | 0 | 1 | 0 | 0 | 2 | 31482.2698 | -0.0300000012 | 2.09614825 | -8.330992e-05 | -0.02999157 | 6.28667767e-05 | 0.1456394 | -0.005434002 | 0.04486082
1 | 0 | 0 | 1 | 0 | 0 | 2 | 31492.2698 | -0.0300000012 | 2.09576631 | -8.330921e-05 | -0.02999132 | 6.28547932e-05 | 0.1455561 | -0.005430893 | 0.04494413
1 | 0 | 0 | 1 | 0 | 0 | 2 | 31502.2698 | -0.0300000012 | 2.09565163 | -8.330872e-05 | -0.02999114 | 6.28509806e-05 | 0.1454728 | -0.005427785 | 0.04502744
1 | 0 | 0 | 1 | 0 | 0 | 2 | 31512.2698 | -0.0300000012 | 2.09538436 | -8.330878e-05 | -0.02999116 | 6.28430062e-05 | 0.1453895 | -0.005424676 | 0.04511075
1 | 0 | 0 | 1 | 0 | 0 | 2 | 31522.2698 | -0.0300000012 | 2.09496427 | -8.330849e-05 | -0.02999106 | 6.28301932e-05 | 0.1453062 | -0.005421568 | 0.04519406
1 | 0 | 0 | 1 | 0 | 0 | 2 | 31532.2698 | -0.0300000012 | 2.094697 | -8.330889e-05 | -0.0299912 | 6.28224734e-05 | 0.1452228 | -0.00541846 | 0.04527736
1 | 0 | 0 | 1 | 0 | 0 | 2 | 31542.2698 | -0.0300000012 | 2.09425783 | -8.330833e-05 | -0.029991 | 6.28088892e-05 | 0.1451395 | -0.005415351 | 0.04536067
1 | 0 | 0 | 1 | 0 | 0 | 2 | 31552.2698 | -0.0300000012 | 2.09391403 | -8.33082e-05 | -0.02999095 | 6.27984773e-05 | 0.1450562 | -0.005412243 | 0.04544398
1 | 0 | 0 | 1 | 0 | 0 | 2 | 31562.2698 | -0.0300000012 | 2.09372306 | -8.330815e-05 | -0.02999093 | 6.27927075e-05 | 0.1449729 | -0.005409135 | 0.04552729
1 | 0 | 0 | 1 | 0 | 0 | 2 | 31572.2698 | -0.0300000012 | 2.09334111 | -8.330858e-05 | -0.02999109 | 6.27815825e-05 | 0.1448896 | -0.005406026 | 0.0456106
1 | 0 | 0 | 1 | 0 | 0 | 2 | 31582.2698 | -0.0300000012 | 2.09309292 | -8.330846e-05 | -0.02999104 | 6.27740446e-05 | 0.1448063 | -0.005402918 | 0.04569391
1 | 0 | 0 | 1 | 0 | 0 | 2 | 31592.2698 | -0.0300000012 | 2.09271097 | -8.33086e-05 | -0.0299911 | 6.27627014e-05 | 0.144723 | -0.00539981 | 0.04577721
1 | 0 | 0 | 1 | 0 | 0 | 2 | 31602.2698 | -0.0300000012 | 2.09234834 | -8.330888e-05 | -0.0299912 | 6.27520349e-05 | 0.1446397 | -0.005396701 | 0.04586052
1 | 0 | 0 | 1 | 0 | 0 | 2 | 31612.2698 | -0.0300000012 | 2.09217644 | -8.330863e-05 | -0.02999111 | 6.2746687e-05 | 0.1445564 | -0.005393593 | 0.04594383
1 | 0 | 0 | 1 | 0 | 0 | 2 | 31622.2698 | -0.0300000012 | 2.09167981 | -8.330891e-05 | -0.02999121 | 6.27320042e-05 | 0.1444731 | -0.005390485 | 0.04602714
1 | 0 | 0 | 1 | 0 | 0 | 2 | 31632.2698 | -0.0300000012 | 2.0913744 | -8.330918e-05 | -0.02999131 | 6.27230474e-05 | 0.1443898 | -0.005387376 | 0.04611045
1 | 0 | 0 | 1 | 0 | 0 | 2 | 31642.2698 | -0.0300000012 | 2.09124064 | -8.33093e-05 | -0.02999135 | 6.2719133e-05 | 0.1443065 | -0.005384268 | 0.04619376
1 | 0 | 0 | 1 | 0 | 0 | 2 | 31652.2698 | -0.0300000012 | 2.09083986 | -8.330919e-05 | -0.02999131 | 6.27070258e-05 | 0.1442231 | -0.005381159 | 0.04627707
1 | 0 | 0 | 1 | 0 | 0 | 2 | 31662.2698 | -0.0300000012 | 2.09047699 | -8.330944e-05 | -0.0299914 | 6.26963229e-05 | 0.1441398 | -0.005378051 | 0.04636038
1 | 0 | 0 | 1 | 0 | 0 | 2 | 31672.2698 | -0.0300000012 | 2.09020972 | -8.330912e-05 | -0.02999128 | 6.26880719e-05 | 0.1440565 | -0.005374943 | 0.04644369
1 | 0 | 0 | 1 | 0 | 0 | 2 | 31682.2698 | -0.0300000012 | 2.08990407 | -8.330873e-05 | -0.02999114 | 6.26786132e-05 | 0.1439732 | -0.005371834 | 0.046527
1 | 0 | 0 | 1 | 0 | 0 | 2 | 31692.2698 | -0.0300000012 | 2.08969402 | -8.330876e-05 | -0.02999116 | 6.26723413e-05 | 0.1438899 | -0.005368726 | 0.04661031
1 | 0 | 0 | 1 | 0 | 0 | 2 | 31702.2698 | -0.0300000012 | 2.08948398 | -8.3309e-05 | -0.02999124 | 6.26662222e-05 | 0.1438066 | -0.005365618 | 0.04669361
1 | 0 | 0 | 1 | 0 | 0 | 2 | 31712.2698 | -0.0300000012 | 2.08914042 | -8.330922e-05 | -0.02999132 | 6.26560723e-05 | 0.1437233 | -0.005362509 | 0.04677692
1 | 0 | 0 | 1 | 0 | 0 | 2 | 31722.2698 | -0.0300000012 | 2.08868194 | -8.330891e-05 | -0.02999121 | 6.26420951e-05 | 0.14364 | -0.005359401 | 0.04686023
1 | 0 | 0 | 1 | 0 | 0 | 2 | 31732.2698 | -0.0300000012 | 2.08851027 | -8.33087e-05 | -0.02999113 | 6.2636791e-05 | 0.1435567 | -0.005356292 | 0.04694354
1 | 0 | 0 | 1 | 0 | 0 | 2 | 31742.2698 | -0.0300000012 | 2.08818555 | -8.330891e-05 | -0.02999121 | 6.26272085e-05 | 0.1434734 | -0.005353184 | 0.04702685
1 | 0 | 0 | 1 | 0 | 0 | 2 | 31752.2698 | -0.0300000012 | 2.08772731 | -8.330974e-05 | -0.02999151 | 6.261409e-05 | 0.1433901 | -0.005350076 | 0.04711016
1 | 0 | 0 | 1 | 0 | 0 | 2 | 31762.2698 | -0.0300000012 | 2.08747911 | -8.330932e-05 | -0.02999135 | 6.26063265e-05 | 0.1433067 | -0.005346967 | 0.04719347
1 | 0 | 0 | 1 | 0 | 0 | 2 | 31772.2698 | -0.0300000012 | 2.08715439 | -8.330943e-05 | -0.0299914 | 6.25966713e-05 | 0.1432234 | -0.005343859 | 0.04727678
1 | 0 | 0 | 1 | 0 | 0 | 2 | 31782.2698 | -0.0300000012 | 2.08684897 | -8.330946e-05 | -0.0299914 | 6.25875327e-05 | 0.1431401 | -0.005340751 | 0.04736009
1 | 0 | 0 | 1 | 0 | 0 | 2 | 31792.2698 | -0.0300000012 | 2.08650517 | -8.330919e-05 | -0.02999131 | 6.25770263e-05 | 0.1430568 | -0.005337642 | 0.0474434
1 | 0 | 0 | 1 | 0 | 0 | 2 | 31802.2698 | -0.0300000012 | 2.08642888 | -8.330929e-05 | -0.02999135 | 6.25748071e-05 | 0.1429735 | -0.005334534 | 0.04752671
1 | 0 | 0 | 1 | 0 | 0 | 2 | 31812.2698 | -0.0300000012 | 2.08589411 | -8.330934e-05 | -0.02999136 | 6.25588073e-05 | 0.1428902 | -0.005331425 | 0.04761002
1 | 0 | 0 | 1 | 0 | 0 | 2 | 31822.2698 | -0.0300000012 | 2.08560777 | -8.330884e-05 | -0.02999118 | 6.25498433e-05 | 0.1428069 | -0.005328317 | 0.04769332
1 | 0 | 0 | 1 | 0 | 0 | 2 | 31832.2698 | -0.0300000012 | 2.08539772 | -8.330938e-05 | -0.02999138 | 6.25439498e-05 | 0.1427236 | -0.005325209 | 0.04777663
1 | 0 | 0 | 1 | 0 | 0 | 2 | 31842.2698 | -0.0300000012 | 2.08505392 | -8.330917e-05 | -0.0299913 | 6.25334796e-05 | 0.1426403 | -0.0053221 | 0.04785994
1 | 0 | 0 | 1 | 0 | 0 | 2 | 31852.2698 | -0.0300000012 | 2.08486295 | -8.330923e-05 | -0.02999132 | 6.25277971e-05 | 0.142557 | -0.005318992 | 0.04794325
1 | 0 | 0 | 1 | 0 | 0 | 2 | 31862.2698 | -0.0300000012 | 2.08444285 | -8.330889e-05 | -0.0299912 | 6.25149405e-05 | 0.1424737 | -0.005315883 | 0.04802656
1 | 0 | 0 | 1 | 0 | 0 | 2 | 31872.2698 | -0.0300000012 | 2.08408022 | -8.330913e-05 | -0.02999129 | 6.25042449e-05 | 0.1423903 | -0.005312775 | 0.04810987
1 | 0 | 0 | 1 | 0 | 0 | 2 | 31882.2698 | -0.0300000012 | 2.08383203 | -8.330948e-05 | -0.02999141 | 6.24970708e-05 | 0.142307 | -0.005309667 | 0.04819318
1 | 0 | 0 | 1 | 0 | 0 | 2 | 31892.2698 | -0.0300000012 | 2.08335447 | -8.330957e-05 | -0.02999145 | 6.24828172e-05 | 0.1422237 | -0.005306558 | 0.04827649
1 | 0 | 0 | 1 | 0 | 0 | 2 | 31902.2698 | -0.0300000012 | 2.08312535 | -8.330955e-05 | -0.02999144 | 6.24759268e-05 | 0.1421404 | -0.00530345 | 0.0483598
1 | 0 | 0 | 1 | 0 | 0 | 2 | 31912.2698 | -0.0300000012 | 2.08274341 | -8.330964e-05 | -0.02999147 | 6.246454e-05 | 0.1420571 | -0.005300342 | 0.04844311
1 | 0 | 0 | 1 | 0 | 0 | 2 | 31922.2698 | -0.0300000012 | 2.08230424 | -8.330951e-05 | -0.02999142 | 6.24512686e-05 | 0.1419738 | -0.005297233 | 0.04852642
1 | 0 | 0 | 1 | 0 | 0 | 2 | 31932.2698 | -0.0300000012 | 2.0821898 | -8.330947e-05 | -0.02999141 | 6.24478052e-05 | 0.1418905 | -0.005294125 | 0.04860973
1 | 0 | 0 | 1 | 0 | 0 | 2 | 31942.2698 | -0.0300000012 | 2.08207512 | -8.330966e-05 | -0.02999148 | 6.24445092e-05 | 0.1418072 | -0.005291016 | 0.04869304
1 | 0 | 0 | 1 | 0 | 0 | 2 | 31952.2698 | -0.0300000012 | 2.08171248 | -8.330959e-05 | -0.02999145 | 6.24335808e-05 | 0.1417239 | -0.005287908 | 0.04877635
1 | 0 | 0 | 1 | 0 | 0 | 2 | 31962.2698 | -0.0300000012 | 2.08133054 | -8.330976e-05 | -0.02999151 | 6.24222521e-05 | 0.1416406 | -0.0052848 | 0.04885966
1 | 0 | 0 | 1 | 0 | 0 | 2 | 31972.2698 | -0.0300000012 | 2.08106327 | -8.330971e-05 | -0.0299915 | 6.24141976e-05 | 0.1415572 | -0.005281691 | 0.04894297
1 | 0 | 0 | 1 | 0 | 0 | 2 | 31982.2698 | -0.0300000012 | 2.08083391 | -8.33095e-05 | -0.02999142 | 6.24071617e-05 | 0.1414739 | -0.005278583 | 0.04902628
1 | 0 | 0 | 1 | 0 | 0 | 2 | 31992.2698 | -0.0300000012 | 2.08041382 | -8.33092e-05 | -0.02999131 | 6.23943415e-05 | 0.1413906 | -0.005275474 | 0.04910958
1 | 0 | 0 | 1 | 0 | 0 | 2 | 32002.2698 | -0.0300000012 | 2.08012748 | -8.330937e-05 | -0.02999138 | 6.23858868e-05 | 0.1413073 | -0.005272366 | 0.04919289
1 | 0 | 0 | 1 | 0 | 0 | 2 | 32012.2698 | -0.0300000012 | 2.07997465 | -8.330894e-05 | -0.02999122 | 6.23809756e-05 | 0.141224 | -0.005269258 | 0.0492762
1 | 0 | 0 | 1 | 0 | 0 | 2 | 32022.2698 | -0.0300000012 | 2.07963109 | -8.330902e-05 | -0.02999125 | 6.2370731e-05 | 0.1411407 | -0.005266149 | 0.04935951
1 | 0 | 0 | 1 | 0 | 0 | 2 | 32032.2698 | -0.0300000012 | 2.07928729 | -8.330897e-05 | -0.02999123 | 6.23603846e-05 | 0.1410574 | -0.005263041 | 0.04944282
1 | 0 | 0 | 1 | 0 | 0 | 2 | 32042.2698 | -0.0300000012 | 2.07907724 | -8.33092e-05 | -0.02999131 | 6.23542583e-05 | 0.1409741 | -0.005259933 | 0.04952613
1 | 0 | 0 | 1 | 0 | 0 | 2 | 32052.2698 | -0.0300000012 | 2.0786953 | -8.330902e-05 | -0.02999125 | 6.23426677e-05 | 0.1408908 | -0.005256824 | 0.04960944
1 | 0 | 0 | 1 | 0 | 0 | 2 | 32062.2698 | -0.0300000012 | 2.07846618 | -8.330913e-05 | -0.02999129 | 6.23358792e-05 | 0.1408075 | -0.005253716 | 0.04969275
1 | 0 | 0 | 1 | 0 | 0 | 2 | 32072.2698 | -0.0300000012 | 2.07796979 | -8.330928e-05 | -0.02999134 | 6.23211017e-05 | 0.1407242 | -0.005250607 | 0.04977606
1 | 0 | 0 | 1 | 0 | 0 | 2 | 32082.2698 | -0.0300000012 | 2.07793164 | -8.330879e-05 | -0.02999116 | 6.23195883e-05 | 0.1406408 | -0.005247499 | 0.04985937
1 | 0 | 0 | 1 | 0 | 0 | 2 | 32092.2698 | -0.0300000012 | 2.07745433 | -8.330879e-05 | -0.02999116 | 6.23052765e-05 | 0.1405575 | -0.005244391 | 0.04994268
1 | 0 | 0 | 1 | 0 | 0 | 2 | 32102.2698 | -0.0300000012 | 2.07733965 | -8.330886e-05 | -0.02999119 | 6.23018859e-05 | 0.1404742 | -0.005241282 | 0.05002598
1 | 0 | 0 | 1 | 0 | 0 | 2 | 32112.2698 | -0.0300000012 | 2.07699585 | -8.330847e-05 | -0.02999105 | 6.22912921e-05 | 0.1403909 | -0.005238174 | 0.05010929
1 | 0 | 0 | 1 | 0 | 0 | 2 | 32122.2698 | -0.0300000012 | 2.07680488 | -8.330837e-05 | -0.02999101 | 6.22854859e-05 | 0.1403076 | -0.005235066 | 0.0501926
1 | 0 | 0 | 1 | 0 | 0 | 2 | 32132.2698 | -0.0300000012 | 2.07640409 | -8.33089e-05 | -0.02999121 | 6.22738662e-05 | 0.1402243 | -0.005231957 | 0.05027591
1 | 0 | 0 | 1 | 0 | 0 | 2 | 32142.2698 | -0.0300000012 | 2.07615566 | -8.330909e-05 | -0.02999127 | 6.22665466e-05 | 0.140141 | -0.005228849 | 0.05035922
1 | 0 | 0 | 1 | 0 | 0 | 2 | 32152.2698 | -0.0300000012 | 2.07590747 | -8.330929e-05 | -0.02999134 | 6.22592561e-05 | 0.1400577 | -0.005225741 | 0.05044253
1 | 0 | 0 | 1 | 0 | 0 | 2 | 32162.2698 | -0.0300000012 | 2.07556391 | -8.330996e-05 | -0.02999159 | 6.22494554e-05 | 0.1399744 | -0.005222632 | 0.05052584
1 | 0 | 0 | 1 | 0 | 0 | 2 | 32172.2698 | -0.0300000012 | 2.0752964 | -8.330951e-05 | -0.02999142 | 6.22410953e-05 | 0.1398911 | -0.005219524 | 0.05060915
1 | 0 | 0 | 1 | 0 | 0 | 2 | 32182.2698 | -0.0300000012 | 2.07506728 | -8.331005e-05 | -0.02999162 | 6.22346197e-05 | 0.1398078 | -0.005216415 | 0.05069246
1 | 0 | 0 | 1 | 0 | 0 | 2 | 32192.2698 | -0.0300000012 | 2.07489562 | -8.330971e-05 | -0.02999149 | 6.22292209e-05 | 0.1397244 | -0.005213307 | 0.05077577
1 | 0 | 0 | 1 | 0 | 0 | 2 | 32202.2698 | -0.0300000012 | 2.07468557 | -8.330936e-05 | -0.02999137 | 6.2222658e-05 | 0.1396411 | -0.005210199 | 0.05085908
1 | 0 | 0 | 1 | 0 | 0 | 2 | 32212.2698 | -0.0300000012 | 2.07439899 | -8.33089e-05 | -0.02999121 | 6.22137231e-05 | 0.1395578 | -0.00520709 | 0.05094239
1 | 0 | 0 | 1 | 0 | 0 | 2 | 32222.2698 | -0.0300000012 | 2.07416987 | -8.330921e-05 | -0.02999131 | 6.22070802e-05 | 0.1394745 | -0.005203982 | 0.0510257
1 | 0 | 0 | 1 | 0 | 0 | 2 | 32232.2698 | -0.0300000012 | 2.07394075 | -8.330888e-05 | -0.0299912 | 6.21999643e-05 | 0.1393912 | -0.005200873 | 0.051109
1 | 0 | 0 | 1 | 0 | 0 | 2 | 32242.2698 | -0.0300000012 | 2.07374978 | -8.330963e-05 | -0.02999147 | 6.21947984e-05 | 0.1393079 | -0.005197765 | 0.05119231
1 | 0 | 0 | 1 | 0 | 0 | 2 | 32252.2698 | -0.0300000012 | 2.07348251 | -8.3309e-05 | -0.02999124 | 6.21863146e-05 | 0.1392246 | -0.005194657 | 0.05127562
1 | 0 | 0 | 1 | 0 | 0 | 2 | 32262.2698 | -0.0300000012 | 2.07319617 | -8.330941e-05 | -0.02999139 | 6.21780346e-05 | 0.1391413 | -0.005191548 | 0.05135893
1 | 0 | 0 | 1 | 0 | 0 | 2 | 32272.2698 | -0.0300000012 | 2.07298613 | -8.330899e-05 | -0.02999124 | 6.21714134e-05 | 0.139058 | -0.00518844 | 0.05144224
1 | 0 | 0 | 1 | 0 | 0 | 2 | 32282.2698 | -0.0300000012 | 2.07268047 | -8.330923e-05 | -0.02999132 | 6.21624349e-05 | 0.1389747 | -0.005185332 | 0.05152555
1 | 0 | 0 | 1 | 0 | 0 | 2 | 32292.2698 | -0.0300000012 | 2.07260418 | -8.33094e-05 | -0.02999139 | 6.2160274e-05 | 0.1388914 | -0.005182223 | 0.05160886
1 | 0 | 0 | 1 | 0 | 0 | 2 | 32302.2698 | -0.0300000012 | 2.07239413 | -8.330965e-05 | -0.02999147 | 6.21541549e-05 | 0.138808 | -0.005179115 | 0.05169217
1 | 0 | 0 | 1 | 0 | 0 | 2 | 32312.2698 | -0.0300000012 | 2.07206941 | -8.330995e-05 | -0.02999158 | 6.21446379e-05 | 0.1387247 | -0.005176006 | 0.05177548
1 | 0 | 0 | 1 | 0 | 0 | 2 | 32322.2698 | -0.0300000012 | 2.07203126 | -8.331035e-05 | -0.02999173 | 6.21437939e-05 | 0.1386414 | -0.005172898 | 0.05185879
1 | 0 | 0 | 1 | 0 | 0 | 2 | 32332.2698 | -0.0300000012 | 2.07182121 | -8.331032e-05 | -0.02999172 | 6.21374711e-05 | 0.1385581 | -0.005169789 | 0.0519421
1 | 0 | 0 | 1 | 0 | 0 | 2 | 32342.2698 | -0.0300000012 | 2.0715158 | -8.330996e-05 | -0.02999159 | 6.21280487e-05 | 0.1384748 | -0.005166681 | 0.05202541
1 | 0 | 0 | 1 | 0 | 0 | 2 | 32352.2698 | -0.0300000012 | 2.07132483 | -8.331e-05 | -0.0299916 | 6.21223444e-05 | 0.1383915 | -0.005163573 | 0.05210872
1 | 0 | 0 | 1 | 0 | 0 | 2 | 32362.2698 | -0.0300000012 | 2.07121015 | -8.330987e-05 | -0.02999155 | 6.21188083e-05 | 0.1383082 | -0.005160464 | 0.05219203
1 | 0 | 0 | 1 | 0 | 0 | 2 | 32372.2698 | -0.0300000012 | 2.07105732 | -8.330976e-05 | -0.02999151 | 6.21141444e-05 | 0.1382249 | -0.005157356 | 0.05227534
1 | 0 | 0 | 1 | 0 | 0 | 2 | 32382.2698 | -0.0300000012 | 2.07090473 | -8.330987e-05 | -0.02999155 | 6.21096478e-05 | 0.1381416 | -0.005154247 | 0.05235865
1 | 0 | 0 | 1 | 0 | 0 | 2 | 32392.2698 | -0.0300000012 | 2.07065654 | -8.330938e-05 | -0.02999138 | 6.21018407e-05 | 0.1380583 | -0.005151139 | 0.05244196
1 | 0 | 0 | 1 | 0 | 0 | 2 | 32402.2698 | -0.0300000012 | 2.07050371 | -8.330966e-05 | -0.02999148 | 6.20974679e-05 | 0.1379749 | -0.005148031 | 0.05252527
1 | 0 | 0 | 1 | 0 | 0 | 2 | 32412.2698 | -0.0300000012 | 2.07017899 | -8.330959e-05 | -0.02999145 | 6.20876745e-05 | 0.1378916 | -0.005144922 | 0.05260858
1 | 0 | 0 | 1 | 0 | 0 | 2 | 32422.2698 | -0.0300000012 | 2.07015991 | -8.330946e-05 | -0.02999141 | 6.20870123e-05 | 0.1378083 | -0.005141814 | 0.05269189
1 | 0 | 0 | 1 | 0 | 0 | 2 | 32432.2698 | -0.0300000012 | 2.06983542 | -8.331001e-05 | -0.0299916 | 6.20776846e-05 | 0.137725 | -0.005138705 | 0.0527752
1 | 0 | 0 | 1 | 0 | 0 | 2 | 32442.2698 | -0.0300000012 | 2.06964445 | -8.330948e-05 | -0.02999141 | 6.20715655e-05 | 0.1376417 | -0.005135597 | 0.05285851
1 | 0 | 0 | 1 | 0 | 0 | 2 | 32452.2698 | -0.0300000012 | 2.06956792 | -8.330965e-05 | -0.02999147 | 6.206939e-05 | 0.1375584 | -0.005132489 | 0.05294182
1 | 0 | 0 | 1 | 0 | 0 | 2 | 32462.2698 | -0.0300000012 | 2.06937718 | -8.330939e-05 | -0.02999138 | 6.20634819e-05 | 0.1374751 | -0.00512938 | 0.05302513
1 | 0 | 0 | 1 | 0 | 0 | 2 | 32472.2698 | -0.0300000012 | 2.06930065 | -8.330944e-05 | -0.0299914 | 6.20612191e-05 | 0.1373918 | -0.005126272 | 0.05310844
1 | 0 | 0 | 1 | 0 | 0 | 2 | 32482.2698 | -0.0300000012 | 2.06899524 | -8.330897e-05 | -0.02999123 | 6.20517094e-05 | 0.1373085 | -0.005123164 | 0.05319174
1 | 0 | 0 | 1 | 0 | 0 | 2 | 32492.2698 | -0.0300000012 | 2.06888056 | -8.330925e-05 | -0.02999133 | 6.20484789e-05 | 0.1372252 | -0.005120055 | 0.05327505
1 | 0 | 0 | 1 | 0 | 0 | 2 | 32502.2698 | -0.0300000012 | 2.06878519 | -8.33096e-05 | -0.02999146 | 6.20458814e-05 | 0.1371418 | -0.005116947 | 0.05335836
1 | 0 | 0 | 1 | 0 | 0 | 2 | 32512.2698 | -0.0300000012 | 2.06857514 | -8.330953e-05 | -0.02999143 | 6.20395294e-05 | 0.1370585 | -0.005113838 | 0.05344167
1 | 0 | 0 | 1 | 0 | 0 | 2 | 32522.2698 | -0.0300000012 | 2.06838417 | -8.330949e-05 | -0.02999142 | 6.20337669e-05 | 0.1369752 | -0.00511073 | 0.05352498
1 | 0 | 0 | 1 | 0 | 0 | 2 | 32532.2698 | -0.0300000012 | 2.06828856 | -8.33096e-05 | -0.02999146 | 6.20309875e-05 | 0.1368919 | -0.005107622 | 0.05360829
1 | 0 | 0 | 1 | 0 | 0 | 2 | 32542.2698 | -0.0300000012 | 2.06823134 | -8.330945e-05 | -0.0299914 | 6.20291612e-05 | 0.1368086 | -0.005104513 | 0.0536916
1 | 0 | 0 | 1 | 0 | 0 | 2 | 32552.2698 | -0.0300000012 | 2.06798315 | -8.331014e-05 | -0.02999165 | 6.20222272e-05 | 0.1367253 | -0.005101405 | 0.05377491
1 | 0 | 0 | 1 | 0 | 0 | 2 | 32562.2698 | -0.0300000012 | 2.06783032 | -8.330994e-05 | -0.02999158 | 6.20174978e-05 | 0.136642 | -0.005098296 | 0.05385822
1 | 0 | 0 | 1 | 0 | 0 | 2 | 32572.2698 | -0.0300000012 | 2.06767774 | -8.331012e-05 | -0.02999164 | 6.20130522e-05 | 0.1365587 | -0.005095188 | 0.05394153
1 | 0 | 0 | 1 | 0 | 0 | 2 | 32582.2698 | -0.0300000012 | 2.06750584 | -8.330985e-05 | -0.02999155 | 6.20076971e-05 | 0.1364754 | -0.00509208 | 0.05402484
1 | 0 | 0 | 1 | 0 | 0 | 2 | 32592.2698 | -0.0300000012 | 2.06744838 | -8.331035e-05 | -0.02999173 | 6.20063511e-05 | 0.1363921 | -0.005088971 | 0.05410815
1 | 0 | 0 | 1 | 0 | 0 | 2 | 32602.2698 | -0.0300000012 | 2.06739116 | -8.331008e-05 | -0.02999163 | 6.20044302e-05 | 0.1363088 | -0.005085863 | 0.05419146
1 | 0 | 0 | 1 | 0 | 0 | 2 | 32612.2698 | -0.0300000012 | 2.06723833 | -8.330996e-05 | -0.02999159 | 6.19997591e-05 | 0.1362254 | -0.005082754 | 0.05427477
1 | 0 | 0 | 1 | 0 | 0 | 2 | 32622.2698 | -0.0300000012 | 2.06706667 | -8.330995e-05 | -0.02999158 | 6.19946004e-05 | 0.1361421 | -0.005079646 | 0.05435808
1 | 0 | 0 | 1 | 0 | 0 | 2 | 32632.2698 | -0.0300000012 | 2.06693292 | -8.330997e-05 | -0.02999159 | 6.19905986e-05 | 0.1360588 | -0.005076538 | 0.05444139
1 | 0 | 0 | 1 | 0 | 0 | 2 | 32642.2698 | -0.0300000012 | 2.06693292 | -8.331009e-05 | -0.02999163 | 6.19906932e-05 | 0.1359755 | -0.005073429 | 0.0545247
1 | 0 | 0 | 1 | 0 | 0 | 2 | 32652.2698 | -0.0300000012 | 2.06674194 | -8.331027e-05 | -0.0299917 | 6.1985098e-05 | 0.1358922 | -0.005070321 | 0.05460801
1 | 0 | 0 | 1 | 0 | 0 | 2 | 32662.2698 | -0.0300000012 | 2.06660843 | -8.331037e-05 | -0.02999173 | 6.1981169e-05 | 0.1358089 | -0.005067212 | 0.05469132
1 | 0 | 0 | 1 | 0 | 0 | 2 | 32672.2698 | -0.0300000012 | 2.0665319 | -8.330996e-05 | -0.02999159 | 6.19785715e-05 | 0.1357256 | -0.005064104 | 0.05477463
1 | 0 | 0 | 1 | 0 | 0 | 2 | 32682.2698 | -0.0300000012 | 2.06643653 | -8.330996e-05 | -0.02999159 | 6.19757047e-05 | 0.1356423 | -0.005060995 | 0.05485794
1 | 0 | 0 | 1 | 0 | 0 | 2 | 32692.2698 | -0.0300000012 | 2.06624556 | -8.33099e-05 | -0.02999156 | 6.19699349e-05 | 0.135559 | -0.005057887 | 0.05494125
1 | 0 | 0 | 1 | 0 | 0 | 2 | 32702.2698 | -0.0300000012 | 2.06616902 | -8.330971e-05 | -0.0299915 | 6.19675047e-05 | 0.1354757 | -0.005054779 | 0.05502456
1 | 0 | 0 | 1 | 0 | 0 | 2 | 32712.2698 | -0.0300000012 | 2.06605458 | -8.330983e-05 | -0.02999154 | 6.19641578e-05 | 0.1353923 | -0.00505167 | 0.05510787
1 | 0 | 0 | 1 | 0 | 0 | 2 | 32722.2698 | -0.0300000012 | 2.06597829 | -8.331006e-05 | -0.02999162 | 6.19620405e-05 | 0.135309 | -0.005048562 | 0.05519118
1 | 0 | 0 | 1 | 0 | 0 | 2 | 32732.2698 | -0.0300000012 | 2.06586361 | -8.331008e-05 | -0.02999163 | 6.19586135e-05 | 0.1352257 | -0.005045453 | 0.05527449
1 | 0 | 0 | 1 | 0 | 0 | 2 | 32742.2698 | -0.0300000012 | 2.06592083 | -8.331003e-05 | -0.02999161 | 6.19602943e-05 | 0.1351424 | -0.005042345 | 0.0553578
1 | 0 | 0 | 1 | 0 | 0 | 2 | 32752.2698 | -0.0300000012 | 2.06574893 | -8.330997e-05 | -0.02999159 | 6.1955092e-05 | 0.1350591 | -0.005039237 | 0.05544111
1 | 0 | 0 | 1 | 0 | 0 | 2 | 32762.2698 | -0.0300000012 | 2.06576824 | -8.330961e-05 | -0.02999146 | 6.19554048e-05 | 0.1349758 | -0.005036128 | 0.05552442
1 | 0 | 0 | 1 | 0 | 0 | 2 | 32772.2698 | -0.0300000012 | 2.06557727 | -8.331013e-05 | -0.02999165 | 6.19500643e-05 | 0.1348925 | -0.00503302 | 0.05560773
1 | 0 | 0 | 1 | 0 | 0 | 2 | 32782.2698 | -0.0300000012 | 2.06546259 | -8.331009e-05 | -0.02999163 | 6.19465936e-05 | 0.1348092 | -0.005029911 | 0.05569104
1 | 0 | 0 | 1 | 0 | 0 | 2 | 32792.2698 | -0.0300000012 | 2.06559634 | -8.330995e-05 | -0.02999158 | 6.19505081e-05 | 0.1347259 | -0.005026803 | 0.05577435
1 | 0 | 0 | 1 | 0 | 0 | 2 | 32802.2698 | -0.0300000012 | 2.06534815 | -8.330977e-05 | -0.02999152 | 6.19429193e-05 | 0.1346426 | -0.005023695 | 0.05585766
1 | 0 | 0 | 1 | 0 | 0 | 2 | 32812.2698 | -0.0300000012 | 2.06519532 | -8.330944e-05 | -0.0299914 | 6.19380953e-05 | 0.1345592 | -0.005020586 | 0.05594097
1 | 0 | 0 | 1 | 0 | 0 | 2 | 32822.2698 | -0.0300000012 | 2.06525254 | -8.330973e-05 | -0.0299915 | 6.19400307e-05 | 0.1344759 | -0.005017478 | 0.05602428
1 | 0 | 0 | 1 | 0 | 0 | 2 | 32832.2698 | -0.0300000012 | 2.0651381 | -8.330942e-05 | -0.02999139 | 6.19363636e-05 | 0.1343926 | -0.005014369 | 0.05610759
1 | 0 | 0 | 1 | 0 | 0 | 2 | 32842.2698 | -0.0300000012 | 2.06494713 | -8.330978e-05 | -0.02999152 | 6.19309067e-05 | 0.1343093 | -0.005011261 | 0.0561909
1 | 0 | 0 | 1 | 0 | 0 | 2 | 32852.2698 | -0.0300000012 | 2.0648706 | -8.330964e-05 | -0.02999147 | 6.19285056e-05 | 0.134226 | -0.005008153 | 0.05627421
1 | 0 | 0 | 1 | 0 | 0 | 2 | 32862.2698 | -0.0300000012 | 2.06477523 | -8.33096e-05 | -0.02999145 | 6.19256098e-05 | 0.1341427 | -0.005005044 | 0.05635752
1 | 0 | 0 | 1 | 0 | 0 | 2 | 32872.2698 | -0.0300000012 | 2.0647943 | -8.330978e-05 | -0.02999152 | 6.19263155e-05 | 0.1340594 | -0.005001936 | 0.05644083
1 | 0 | 0 | 1 | 0 | 0 | 2 | 32882.2698 | -0.0300000012 | 2.06454611 | -8.330962e-05 | -0.02999146 | 6.19187558e-05 | 0.1339761 | -0.004998827 | 0.05652414
1 | 0 | 0 | 1 | 0 | 0 | 2 | 32892.2698 | -0.0300000012 | 2.06458426 | -8.330989e-05 | -0.02999156 | 6.19201019e-05 | 0.1338928 | -0.004995719 | 0.05660745
1 | 0 | 0 | 1 | 0 | 0 | 2 | 32902.2698 | -0.0300000012 | 2.06464148 | -8.331074e-05 | -0.02999187 | 6.1922452e-05 | 0.1338095 | -0.004992611 | 0.05669076
1 | 0 | 0 | 1 | 0 | 0 | 2 | 32912.2698 | -0.0300000012 | 2.06446958 | -8.331034e-05 | -0.02999172 | 6.19170023e-05 | 0.1337261 | -0.004989502 | 0.05677407
1 | 0 | 0 | 1 | 0 | 0 | 2 | 32922.2698 | -0.0300000012 | 2.06446958 | -8.331012e-05 | -0.02999164 | 6.19168277e-05 | 0.1336428 | -0.004986394 | 0.05685738
1 | 0 | 0 | 1 | 0 | 0 | 2 | 32932.2698 | -0.0300000012 | 2.06450796 | -8.331045e-05 | -0.02999176 | 6.19182319e-05 | 0.1335595 | -0.004983285 | 0.05694069
1 | 0 | 0 | 1 | 0 | 0 | 2 | 32942.2698 | -0.0300000012 | 2.06437421 | -8.331062e-05 | -0.02999182 | 6.19143466e-05 | 0.1334762 | -0.004980177 | 0.057024
1 | 0 | 0 | 1 | 0 | 0 | 2 | 32952.2698 | -0.0300000012 | 2.06425953 | -8.331037e-05 | -0.02999173 | 6.19107232e-05 | 0.1333929 | -0.004977069 | 0.05710731
1 | 0 | 0 | 1 | 0 | 0 | 2 | 32962.2698 | -0.0300000012 | 2.06420231 | -8.331015e-05 | -0.02999165 | 6.1908846e-05 | 0.1333096 | -0.00497396 | 0.05719062
1 | 0 | 0 | 1 | 0 | 0 | 2 | 32972.2698 | -0.0300000012 | 2.06414509 | -8.331049e-05 | -0.02999178 | 6.19073762e-05 | 0.1332263 | -0.004970852 | 0.05727393
1 | 0 | 0 | 1 | 0 | 0 | 2 | 32982.2698 | -0.0300000012 | 2.06403041 | -8.331053e-05 | -0.02999179 | 6.19039711e-05 | 0.133143 | -0.004967743 | 0.05735724
1 | 0 | 0 | 1 | 0 | 0 | 2 | 32992.2698 | -0.0300000012 | 2.06404948 | -8.331038e-05 | -0.02999174 | 6.19044295e-05 | 0.1330597 | -0.004964635 | 0.05744055
1 | 0 | 0 | 1 | 0 | 0 | 2 | 33002.2698 | -0.0300000012 | 2.06399226 | -8.33101e-05 | -0.02999164 | 6.19025086e-05 | 0.1329763 | -0.004961526 | 0.05752386
1 | 0 | 0 | 1 | 0 | 0 | 2 | 33012.2698 | -0.0300000012 | 2.06395411 | -8.330981e-05 | -0.02999153 | 6.19011407e-05 | 0.132893 | -0.004958418 | 0.05760717
1 | 0 | 0 | 1 | 0 | 0 | 2 | 33022.2698 | -0.0300000012 | 2.06391597 | -8.331007e-05 | -0.02999162 | 6.19001949e-05 | 0.1328097 | -0.00495531 | 0.05769048
1 | 0 | 0 | 1 | 0 | 0 | 2 | 33032.2698 | -0.0300000012 | 2.06393504 | -8.331057e-05 | -0.0299918 | 6.19011334e-05 | 0.1327264 | -0.004952201 | 0.05777379
1 | 0 | 0 | 1 | 0 | 0 | 2 | 33042.2698 | -0.0300000012 | 2.06378222 | -8.33104e-05 | -0.02999174 | 6.18964259e-05 | 0.1326431 | -0.004949093 | 0.0578571
1 | 0 | 0 | 1 | 0 | 0 | 2 | 33052.2698 | -0.0300000012 | 2.06380129 | -8.331046e-05 | -0.02999177 | 6.18970444e-05 | 0.1325598 | -0.004945984 | 0.05794041
1 | 0 | 0 | 1 | 0 | 0 | 2 | 33062.2698 | -0.0300000012 | 2.06378222 | -8.331045e-05 | -0.02999176 | 6.18964623e-05 | 0.1324765 | -0.004942876 | 0.05802372
1 | 0 | 0 | 1 | 0 | 0 | 2 | 33072.2698 | -0.0300000012 | 2.06361032 | -8.331029e-05 | -0.0299917 | 6.18911945e-05 | 0.1323932 | -0.004939767 | 0.05810703
1 | 0 | 0 | 1 | 0 | 0 | 2 | 33082.2698 | -0.0300000012 | 2.06357217 | -8.331034e-05 | -0.02999172 | 6.18900813e-05 | 0.1323099 | -0.004936659 | 0.05819035
1 | 0 | 0 | 1 | 0 | 0 | 2 | 33092.2698 | -0.0300000012 | 2.06351495 | -8.331066e-05 | -0.02999184 | 6.18886043e-05 | 0.1322266 | -0.004933551 | 0.05827366
1 | 0 | 0 | 1 | 0 | 0 | 2 | 33102.2698 | -0.0300000012 | 2.06353402 | -8.331023e-05 | -0.02999168 | 6.18888589e-05 | 0.1321432 | -0.004930442 | 0.05835697
1 | 0 | 0 | 1 | 0 | 0 | 2 | 33112.2698 | -0.0300000012 | 2.06353402 | -8.331028e-05 | -0.0299917 | 6.18888953e-05 | 0.1320599 | -0.004927334 | 0.05844028
1 | 0 | 0 | 1 | 0 | 0 | 2 | 33122.2698 | -0.0300000012 | 2.06336212 | -8.331054e-05 | -0.0299918 | 6.18839331e-05 | 0.1319766 | -0.004924225 | 0.05852359
1 | 0 | 0 | 1 | 0 | 0 | 2 | 33132.2698 | -0.0300000012 | 2.06334305 | -8.331038e-05 | -0.02999174 | 6.18832419e-05 | 0.1318933 | -0.004921117 | 0.0586069
1 | 0 | 0 | 1 | 0 | 0 | 2 | 33142.2698 | -0.0300000012 | 2.06341958 | -8.33101e-05 | -0.02999164 | 6.18853301e-05 | 0.13181 | -0.004918009 | 0.05869021
1 | 0 | 0 | 1 | 0 | 0 | 2 | 33152.2698 | -0.0300000012 | 2.0633049 | -8.331028e-05 | -0.0299917 | 6.18820268e-05 | 0.1317267 | -0.0049149 | 0.05877352
1 | 0 | 0 | 1 | 0 | 0 | 2 | 33162.2698 | -0.0300000012 | 2.06326675 | -8.331025e-05 | -0.02999169 | 6.18808554e-05 | 0.1316434 | -0.004911792 | 0.05885683
1 | 0 | 0 | 1 | 0 | 0 | 2 | 33172.2698 | -0.0300000012 | 2.06322861 | -8.331044e-05 | -0.02999176 | 6.18798585e-05 | 0.1315601 | -0.004908683 | 0.05894014
1 | 0 | 0 | 1 | 0 | 0 | 2 | 33182.2698 | -0.0300000012 | 2.06315207 | -8.331053e-05 | -0.02999179 | 6.18776248e-05 | 0.1314768 | -0.004905575 | 0.05902345
1 | 0 | 0 | 1 | 0 | 0 | 2 | 33192.2698 | -0.0300000012 | 2.06317115 | -8.331047e-05 | -0.02999177 | 6.1878156e-05 | 0.1313935 | -0.004902466 | 0.05910676
1 | 0 | 0 | 1 | 0 | 0 | 2 | 33202.2698 | -0.0300000012 | 2.06303763 | -8.331042e-05 | -0.02999175 | 6.18741105e-05 | 0.1313101 | -0.004899358 | 0.05919007
1 | 0 | 0 | 1 | 0 | 0 | 2 | 33212.2698 | -0.0300000012 | 2.06305671 | -8.331032e-05 | -0.02999172 | 6.18746053e-05 | 0.1312268 | -0.00489625 | 0.05927338
1 | 0 | 0 | 1 | 0 | 0 | 2 | 33222.2698 | -0.0300000012 | 2.06303763 | -8.331057e-05 | -0.0299918 | 6.18742197e-05 | 0.1311435 | -0.004893141 | 0.05935669
1 | 0 | 0 | 1 | 0 | 0 | 2 | 33232.2698 | -0.0300000012 | 2.06290388 | -8.331025e-05 | -0.02999169 | 6.18699705e-05 | 0.1310602 | -0.004890033 | 0.05944
1 | 0 | 0 | 1 | 0 | 0 | 2 | 33242.2698 | -0.0300000012 | 2.06288481 | -8.33105e-05 | -0.02999178 | 6.18695849e-05 | 0.1309769 | -0.004886924 | 0.05952331
1 | 0 | 0 | 1 | 0 | 0 | 2 | 33252.2698 | -0.0300000012 | 2.06288481 | -8.331039e-05 | -0.02999174 | 6.18695049e-05 | 0.1308936 | -0.004883816 | 0.05960662
1 | 0 | 0 | 1 | 0 | 0 | 2 | 33262.2698 | -0.0300000012 | 2.06278944 | -8.331019e-05 | -0.02999167 | 6.18664926e-05 | 0.1308103 | -0.004880707 | 0.05968993
1 | 0 | 0 | 1 | 0 | 0 | 2 | 33272.2698 | -0.0300000012 | 2.06278944 | -8.330996e-05 | -0.02999158 | 6.18663253e-05 | 0.130727 | -0.004877599 | 0.05977324
1 | 0 | 0 | 1 | 0 | 0 | 2 | 33282.2698 | -0.0300000012 | 2.06269383 | -8.331044e-05 | -0.02999176 | 6.18638151e-05 | 0.1306437 | -0.004874491 | 0.05985655
1 | 0 | 0 | 1 | 0 | 0 | 2 | 33292.2698 | -0.0300000012 | 2.06278944 | -8.331022e-05 | -0.02999168 | 6.18665144e-05 | 0.1305604 | -0.004871382 | 0.05993986
1 | 0 | 0 | 1 | 0 | 0 | 2 | 33302.2698 | -0.0300000012 | 2.06265569 | -8.331007e-05 | -0.02999162 | 6.18623963e-05 | 0.130477 | -0.004868274 | 0.06002317
1 | 0 | 0 | 1 | 0 | 0 | 2 | 33312.2698 | -0.0300000012 | 2.06263661 | -8.330989e-05 | -0.02999156 | 6.18616905e-05 | 0.1303937 | -0.004865165 | 0.06010648
1 | 0 | 0 | 1 | 0 | 0 | 2 | 33322.2698 | -0.0300000012 | 2.06265569 | -8.331015e-05 | -0.02999165 | 6.18624545e-05 | 0.1303104 | -0.004862057 | 0.06018979
1 | 0 | 0 | 1 | 0 | 0 | 2 | 33332.2698 | -0.0300000012 | 2.06257939 | -8.331022e-05 | -0.02999168 | 6.18602207e-05 | 0.1302271 | -0.004858949 | 0.0602731
1 | 0 | 0 | 1 | 0 | 0 | 2 | 33342.2698 | -0.0300000012 | 2.06256008 | -8.331036e-05 | -0.02999173 | 6.18597478e-05 | 0.1301438 | -0.00485584 | 0.06035641
1 | 0 | 0 | 1 | 0 | 0 | 2 | 33352.2698 | -0.0300000012 | 2.06267476 | -8.331017e-05 | -0.02999166 | 6.18630438e-05 | 0.1300605 | -0.004852732 | 0.06043972
1 | 0 | 0 | 1 | 0 | 0 | 2 | 33362.2698 | -0.0300000012 | 2.06254101 | -8.331054e-05 | -0.02999179 | 6.1859304e-05 | 0.1299772 | -0.004849623 | 0.06052303
1 | 0 | 0 | 1 | 0 | 0 | 2 | 33372.2698 | -0.0300000012 | 2.06259847 | -8.331073e-05 | -0.02999186 | 6.18611666e-05 | 0.1298939 | -0.004846515 | 0.06060634
1 | 0 | 0 | 1 | 0 | 0 | 2 | 33382.2698 | -0.0300000012 | 2.06261754 | -8.331024e-05 | -0.02999169 | 6.18613776e-05 | 0.1298106 | -0.004843406 | 0.06068965
1 | 0 | 0 | 1 | 0 | 0 | 2 | 33392.2698 | -0.0300000012 | 2.06257939 | -8.331021e-05 | -0.02999168 | 6.18602135e-05 | 0.1297272 | -0.004840298 | 0.06077297
1 | 0 | 0 | 1 | 0 | 0 | 2 | 33402.2698 | -0.0300000012 | 2.06257939 | -8.331022e-05 | -0.02999168 | 6.18602135e-05 | 0.1296439 | -0.00483719 | 0.06085628
1 | 0 | 0 | 1 | 0 | 0 | 2 | 33412.2698 | -0.0300000012 | 2.06240749 | -8.331004e-05 | -0.02999161 | 6.18549238e-05 | 0.1295606 | -0.004834081 | 0.06093959
1 | 0 | 0 | 1 | 0 | 0 | 2 | 33422.2698 | -0.0300000012 | 2.06254101 | -8.331035e-05 | -0.02999173 | 6.18591657e-05 | 0.1294773 | -0.004830973 | 0.0610229
1 | 0 | 0 | 1 | 0 | 0 | 2 | 33432.2698 | -0.0300000012 | 2.06244564 | -8.331027e-05 | -0.0299917 | 6.18562408e-05 | 0.129394 | -0.004827864 | 0.06110621
1 | 0 | 0 | 1 | 0 | 0 | 2 | 33442.2698 | -0.0300000012 | 2.06240749 | -8.330998e-05 | -0.02999159 | 6.18548875e-05 | 0.1293107 | -0.004824756 | 0.06118952
1 | 0 | 0 | 1 | 0 | 0 | 2 | 33452.2698 | -0.0300000012 | 2.06238842 | -8.331022e-05 | -0.02999168 | 6.18544946e-05 | 0.1292274 | -0.004821648 | 0.06127283
1 | 0 | 0 | 1 | 0 | 0 | 2 | 33462.2698 | -0.0300000012 | 2.06235003 | -8.331068e-05 | -0.02999185 | 6.18536869e-05 | 0.1291441 | -0.004818539 | 0.06135614
1 | 0 | 0 | 1 | 0 | 0 | 2 | 33472.2698 | -0.0300000012 | 2.06235003 | -8.331039e-05 | -0.02999174 | 6.18534687e-05 | 0.1290608 | -0.004815431 | 0.06143945
1 | 0 | 0 | 1 | 0 | 0 | 2 | 33482.2698 | -0.0300000012 | 2.06235003 | -8.331027e-05 | -0.0299917 | 6.18533813e-05 | 0.1289775 | -0.004812322 | 0.06152276
1 | 0 | 0 | 1 | 0 | 0 | 2 | 33492.2698 | -0.0300000012 | 2.06236935 | -8.331066e-05 | -0.02999184 | 6.18542472e-05 | 0.1288941 | -0.004809214 | 0.06160607
1 | 0 | 0 | 1 | 0 | 0 | 2 | 33502.2698 | -0.0300000012 | 2.06217837 | -8.331099e-05 | -0.02999196 | 6.18487684e-05 | 0.1288108 | -0.004806105 | 0.06168938
1 | 0 | 0 | 1 | 0 | 0 | 2 | 33512.2698 | -0.0300000012 | 2.06235003 | -8.331062e-05 | -0.02999182 | 6.1853636e-05 | 0.1287275 | -0.004802997 | 0.06177269
1 | 0 | 0 | 1 | 0 | 0 | 2 | 33522.2698 | -0.0300000012 | 2.06217837 | -8.331034e-05 | -0.02999172 | 6.18482809e-05 | 0.1286442 | -0.004799889 | 0.061856
1 | 0 | 0 | 1 | 0 | 0 | 2 | 33532.2698 | -0.0300000012 | 2.06225467 | -8.331056e-05 | -0.0299918 | 6.18507329e-05 | 0.1285609 | -0.00479678 | 0.06193931
1 | 0 | 0 | 1 | 0 | 0 | 2 | 33542.2698 | -0.0300000012 | 2.06208277 | -8.331079e-05 | -0.02999188 | 6.18457489e-05 | 0.1284776 | -0.004793672 | 0.06202262
1 | 0 | 0 | 1 | 0 | 0 | 2 | 33552.2698 | -0.0300000012 | 2.06213999 | -8.331088e-05 | -0.02999192 | 6.18475315e-05 | 0.1283943 | -0.004790563 | 0.06210593
1 | 0 | 0 | 1 | 0 | 0 | 2 | 33562.2698 | -0.0300000012 | 2.0621593 | -8.331105e-05 | -0.02999198 | 6.18482372e-05 | 0.128311 | -0.004787455 | 0.06218924
1 | 0 | 0 | 1 | 0 | 0 | 2 | 33572.2698 | -0.0300000012 | 2.06200647 | -8.331059e-05 | -0.02999181 | 6.18433114e-05 | 0.1282277 | -0.004784346 | 0.06227255
1 | 0 | 0 | 1 | 0 | 0 | 2 | 33582.2698 | -0.0300000012 | 2.06206369 | -8.331031e-05 | -0.02999171 | 6.18448248e-05 | 0.1281443 | -0.004781238 | 0.06235586
1 | 0 | 0 | 1 | 0 | 0 | 2 | 33592.2698 | -0.0300000012 | 2.06202555 | -8.331125e-05 | -0.02999205 | 6.18443664e-05 | 0.128061 | -0.004778129 | 0.06243918
1 | 0 | 0 | 1 | 0 | 0 | 2 | 33602.2698 | -0.0300000012 | 2.06206369 | -8.331095e-05 | -0.02999194 | 6.18452978e-05 | 0.1279777 | -0.004775021 | 0.06252249
1 | 0 | 0 | 1 | 0 | 0 | 2 | 33612.2698 | -0.0300000012 | 2.06202555 | -8.331093e-05 | -0.02999193 | 6.18441336e-05 | 0.1278944 | -0.004771913 | 0.0626058
1 | 0 | 0 | 1 | 0 | 0 | 2 | 33622.2698 | -0.0300000012 | 2.06208277 | -8.331109e-05 | -0.02999199 | 6.18459671e-05 | 0.1278111 | -0.004768804 | 0.06268911
1 | 0 | 0 | 1 | 0 | 0 | 2 | 33632.2698 | -0.0300000012 | 2.06200647 | -8.331103e-05 | -0.02999197 | 6.18436388e-05 | 0.1277278 | -0.004765696 | 0.06277242
1 | 0 | 0 | 1 | 0 | 0 | 2 | 33642.2698 | -0.0300000012 | 2.06202555 | -8.331103e-05 | -0.02999197 | 6.18442064e-05 | 0.1276445 | -0.004762587 | 0.06285573
1 | 0 | 0 | 1 | 0 | 0 | 2 | 33652.2698 | -0.0300000012 | 2.06204462 | -8.331117e-05 | -0.02999202 | 6.1844883e-05 | 0.1275612 | -0.004759479 | 0.06293904
1 | 0 | 0 | 1 | 0 | 0 | 2 | 33662.2698 | -0.0300000012 | 2.0619874 | -8.331077e-05 | -0.02999188 | 6.18428749e-05 | 0.1274779 | -0.00475637 | 0.06302235
1 | 0 | 0 | 1 | 0 | 0 | 2 | 33672.2698 | -0.0300000012 | 2.06204462 | -8.331083e-05 | -0.0299919 | 6.18446356e-05 | 0.1273945 | -0.004753262 | 0.06310566
1 | 0 | 0 | 1 | 0 | 0 | 2 | 33682.2698 | -0.0300000012 | 2.06202555 | -8.331105e-05 | -0.02999198 | 6.18442209e-05 | 0.1273112 | -0.004750153 | 0.06318897
1 | 0 | 0 | 1 | 0 | 0 | 2 | 33692.2698 | -0.0300000012 | 2.06193018 | -8.331082e-05 | -0.02999189 | 6.18411941e-05 | 0.1272279 | -0.004747045 | 0.06327229
1 | 0 | 0 | 1 | 0 | 0 | 2 | 33702.2698 | -0.0300000012 | 2.06194925 | -8.331086e-05 | -0.02999191 | 6.18417907e-05 | 0.1271446 | -0.004743937 | 0.0633556
1 | 0 | 0 | 1 | 0 | 0 | 2 | 33712.2698 | -0.0300000012 | 2.06204462 | -8.331068e-05 | -0.02999184 | 6.18445192e-05 | 0.1270613 | -0.004740828 | 0.06343891
1 | 0 | 0 | 1 | 0 | 0 | 2 | 33722.2698 | -0.0300000012 | 2.06193018 | -8.331034e-05 | -0.02999172 | 6.18408376e-05 | 0.126978 | -0.00473772 | 0.06352222
1 | 0 | 0 | 1 | 0 | 0 | 2 | 33732.2698 | -0.0300000012 | 2.0619874 | -8.331064e-05 | -0.02999183 | 6.1842773e-05 | 0.1268947 | -0.004734611 | 0.06360553
1 | 0 | 0 | 1 | 0 | 0 | 2 | 33742.2698 | -0.0300000012 | 2.06187272 | -8.331092e-05 | -0.02999193 | 6.18395425e-05 | 0.1268114 | -0.004731503 | 0.06368884
1 | 0 | 0 | 1 | 0 | 0 | 2 | 33752.2698 | -0.0300000012 | 2.0619874 | -8.33108e-05 | -0.02999189 | 6.18428967e-05 | 0.1267281 | -0.004728394 | 0.06377215
1 | 0 | 0 | 1 | 0 | 0 | 2 | 33762.2698 | -0.0300000012 | 2.06185365 | -8.331116e-05 | -0.02999202 | 6.18391568e-05 | 0.1266448 | -0.004725286 | 0.06385546
1 | 0 | 0 | 1 | 0 | 0 | 2 | 33772.2698 | -0.0300000012 | 2.06206369 | -8.331096e-05 | -0.02999194 | 6.18452978e-05 | 0.1265614 | -0.004722178 | 0.06393877
1 | 0 | 0 | 1 | 0 | 0 | 2 | 33782.2698 | -0.0300000012 | 2.06194925 | -8.331112e-05 | -0.029992 | 6.18419872e-05 | 0.1264781 | -0.004719069 | 0.06402208
1 | 0 | 0 | 1 | 0 | 0 | 2 | 33792.2698 | -0.0300000012 | 2.06194925 | -8.331126e-05 | -0.02999205 | 6.18420963e-05 | 0.1263948 | -0.004715961 | 0.06410539
1 | 0 | 0 | 1 | 0 | 0 | 2 | 33802.2698 | -0.0300000012 | 2.06191087 | -8.331109e-05 | -0.02999199 | 6.18408085e-05 | 0.1263115 | -0.004712852 | 0.0641887
1 | 0 | 0 | 1 | 0 | 0 | 2 | 33812.2698 | -0.0300000012 | 2.0619874 | -8.331124e-05 | -0.02999205 | 6.18432241e-05 | 0.1262282 | -0.004709744 | 0.06427202
1 | 0 | 0 | 1 | 0 | 0 | 2 | 33822.2698 | -0.0300000012 | 2.06193018 | -8.331043e-05 | -0.02999175 | 6.18409031e-05 | 0.1261449 | -0.004706635 | 0.06435533
1 | 0 | 0 | 1 | 0 | 0 | 2 | 33832.2698 | -0.0300000012 | 2.0618155 | -8.331119e-05 | -0.02999203 | 6.18380291e-05 | 0.1260616 | -0.004703527 | 0.06443864
1 | 0 | 0 | 1 | 0 | 0 | 2 | 33842.2698 | -0.0300000012 | 2.06177735 | -8.33108e-05 | -0.02999189 | 6.18365957e-05 | 0.1259783 | -0.004700418 | 0.06452195
1 | 0 | 0 | 1 | 0 | 0 | 2 | 33852.2698 | -0.0300000012 | 2.0618155 | -8.331081e-05 | -0.02999189 | 6.18377453e-05 | 0.125895 | -0.00469731 | 0.06460526
1 | 0 | 0 | 1 | 0 | 0 | 2 | 33862.2698 | -0.0300000012 | 2.06194925 | -8.331095e-05 | -0.02999194 | 6.18418562e-05 | 0.1258116 | -0.004694202 | 0.06468857
1 | 0 | 0 | 1 | 0 | 0 | 2 | 33872.2698 | -0.0300000012 | 2.06194925 | -8.331115e-05 | -0.02999201 | 6.1842009e-05 | 0.1257283 | -0.004691093 | 0.06477188
1 | 0 | 0 | 1 | 0 | 0 | 2 | 33882.2698 | -0.0300000012 | 2.06179643 | -8.331133e-05 | -0.02999208 | 6.18375634e-05 | 0.125645 | -0.004687985 | 0.06485519
1 | 0 | 0 | 1 | 0 | 0 | 2 | 33892.2698 | -0.0300000012 | 2.06194925 | -8.331101e-05 | -0.02999196 | 6.18419072e-05 | 0.1255617 | -0.004684876 | 0.0649385
1 | 0 | 0 | 1 | 0 | 0 | 2 | 33902.2698 | -0.0300000012 | 2.06212091 | -8.331137e-05 | -0.02999209 | 6.18473205e-05 | 0.1254784 | -0.004681768 | 0.06502182
1 | 0 | 0 | 1 | 0 | 0 | 2 | 33912.2698 | -0.0300000012 | 2.06194925 | -8.331081e-05 | -0.02999189 | 6.18417544e-05 | 0.1253951 | -0.004678659 | 0.06510513
1 | 0 | 0 | 1 | 0 | 0 | 2 | 33922.2698 | -0.0300000012 | 2.06185365 | -8.3311e-05 | -0.02999196 | 6.18390332e-05 | 0.1253118 | -0.004675551 | 0.06518844
1 | 0 | 0 | 1 | 0 | 0 | 2 | 33932.2698 | -0.0300000012 | 2.06185365 | -8.331079e-05 | -0.02999189 | 6.18388804e-05 | 0.1252285 | -0.004672442 | 0.06527175
1 | 0 | 0 | 1 | 0 | 0 | 2 | 33942.2698 | -0.0300000012 | 2.0618155 | -8.331062e-05 | -0.02999182 | 6.18375998e-05 | 0.1251452 | -0.004669334 | 0.06535506
1 | 0 | 0 | 1 | 0 | 0 | 2 | 33952.2698 | -0.0300000012 | 2.06191087 | -8.331041e-05 | -0.02999175 | 6.18403064e-05 | 0.1250618 | -0.004666226 | 0.06543837
1 | 0 | 0 | 1 | 0 | 0 | 2 | 33962.2698 | -0.0300000012 | 2.06179643 | -8.331053e-05 | -0.02999179 | 6.18369668e-05 | 0.1249785 | -0.004663117 | 0.06552168
1 | 0 | 0 | 1 | 0 | 0 | 2 | 33972.2698 | -0.0300000012 | 2.06185365 | -8.331074e-05 | -0.02999186 | 6.18388367e-05 | 0.1248952 | -0.004660009 | 0.06560499
1 | 0 | 0 | 1 | 0 | 0 | 2 | 33982.2698 | -0.0300000012 | 2.06183457 | -8.331031e-05 | -0.02999171 | 6.1837949e-05 | 0.1248119 | -0.0046569 | 0.0656883
1 | 0 | 0 | 1 | 0 | 0 | 2 | 33992.2698 | -0.0300000012 | 2.06196833 | -8.331012e-05 | -0.02999164 | 6.18418126e-05 | 0.1247286 | -0.004653792 | 0.06577161
1 | 0 | 0 | 1 | 0 | 0 | 2 | 34002.2698 | -0.0300000012 | 2.0619874 | -8.330996e-05 | -0.02999158 | 6.1842271e-05 | 0.1246453 | -0.004650683 | 0.06585492
1 | 0 | 0 | 1 | 0 | 0 | 2 | 34012.2698 | -0.0300000012 | 2.06196833 | -8.331015e-05 | -0.02999166 | 6.18418417e-05 | 0.124562 | -0.004647575 | 0.06593823
1 | 0 | 0 | 1 | 0 | 0 | 2 | 34022.2698 | -0.0300000012 | 2.06193018 | -8.331038e-05 | -0.02999174 | 6.18408667e-05 | 0.1244787 | -0.004644467 | 0.06602154
1 | 0 | 0 | 1 | 0 | 0 | 2 | 34032.2698 | -0.0300000012 | 2.06193018 | -8.331007e-05 | -0.02999163 | 6.18406411e-05 | 0.1243954 | -0.004641358 | 0.06610485
1 | 0 | 0 | 1 | 0 | 0 | 2 | 34042.2698 | -0.0300000012 | 2.06204462 | -8.331032e-05 | -0.02999172 | 6.18442573e-05 | 0.1243121 | -0.00463825 | 0.06618816
1 | 0 | 0 | 1 | 0 | 0 | 2 | 34052.2698 | -0.0300000012 | 2.06183457 | -8.331027e-05 | -0.0299917 | 6.18379127e-05 | 0.1242287 | -0.004635141 | 0.06627147
1 | 0 | 0 | 1 | 0 | 0 | 2 | 34062.2698 | -0.0300000012 | 2.06183457 | -8.331011e-05 | -0.02999164 | 6.18377962e-05 | 0.1241454 | -0.004632033 | 0.06635478
1 | 0 | 0 | 1 | 0 | 0 | 2 | 34072.2698 | -0.0300000012 | 2.06206369 | -8.331035e-05 | -0.02999172 | 6.18448466e-05 | 0.1240621 | -0.004628925 | 0.06643809
1 | 0 | 0 | 1 | 0 | 0 | 2 | 34082.2698 | -0.0300000012 | 2.06194925 | -8.331028e-05 | -0.0299917 | 6.18413687e-05 | 0.1239788 | -0.004625816 | 0.0665214
1 | 0 | 0 | 1 | 0 | 0 | 2 | 34092.2698 | -0.0300000012 | 2.06206369 | -8.331022e-05 | -0.02999168 | 6.18447521e-05 | 0.1238955 | -0.004622708 | 0.06660471
1 | 0 | 0 | 1 | 0 | 0 | 2 | 34102.2698 | -0.0300000012 | 2.06206369 | -8.331017e-05 | -0.02999166 | 6.18447157e-05 | 0.1238122 | -0.004619599 | 0.06668802
1 | 0 | 0 | 1 | 0 | 0 | 2 | 34112.2698 | -0.0300000012 | 2.06202555 | -8.331059e-05 | -0.02999181 | 6.18438789e-05 | 0.1237289 | -0.004616491 | 0.06677133
1 | 0 | 0 | 1 | 0 | 0 | 2 | 34122.2698 | -0.0300000012 | 2.06202555 | -8.331064e-05 | -0.02999183 | 6.18439153e-05 | 0.1236456 | -0.004613382 | 0.06685464
1 | 0 | 0 | 1 | 0 | 0 | 2 | 34132.2698 | -0.0300000012 | 2.06206369 | -8.331078e-05 | -0.02999188 | 6.18451741e-05 | 0.1235623 | -0.004610274 | 0.06693795
1 | 0 | 0 | 1 | 0 | 0 | 2 | 34142.2698 | -0.0300000012 | 2.06223559 | -8.331037e-05 | -0.02999173 | 6.18500198e-05 | 0.1234789 | -0.004607166 | 0.06702127
1 | 0 | 0 | 1 | 0 | 0 | 2 | 34152.2698 | -0.0300000012 | 2.06208277 | -8.331043e-05 | -0.02999176 | 6.18454796e-05 | 0.1233956 | -0.004604057 | 0.06710458
1 | 0 | 0 | 1 | 0 | 0 | 2 | 34162.2698 | -0.0300000012 | 2.06208277 | -8.330967e-05 | -0.02999148 | 6.18449194e-05 | 0.1233123 | -0.004600949 | 0.06718789
1 | 0 | 0 | 1 | 0 | 0 | 2 | 34172.2698 | -0.0300000012 | 2.06213999 | -8.33099e-05 | -0.02999156 | 6.18468039e-05 | 0.123229 | -0.00459784 | 0.0672712
1 | 0 | 0 | 1 | 0 | 0 | 2 | 34182.2698 | -0.0300000012 | 2.0621593 | -8.331045e-05 | -0.02999176 | 6.18477934e-05 | 0.1231457 | -0.004594732 | 0.06735451
1 | 0 | 0 | 1 | 0 | 0 | 2 | 34192.2698 | -0.0300000012 | 2.06204462 | -8.330987e-05 | -0.02999155 | 6.18439226e-05 | 0.1230624 | -0.004591623 | 0.06743782
1 | 0 | 0 | 1 | 0 | 0 | 2 | 34202.2698 | -0.0300000012 | 2.06219745 | -8.330995e-05 | -0.02999158 | 6.18485647e-05 | 0.1229791 | -0.004588515 | 0.06752113
1 | 0 | 0 | 1 | 0 | 0 | 2 | 34212.2698 | -0.0300000012 | 2.06213999 | -8.331006e-05 | -0.02999162 | 6.18469203e-05 | 0.1228958 | -0.004585407 | 0.06760444
1 | 0 | 0 | 1 | 0 | 0 | 2 | 34222.2698 | -0.0300000012 | 2.06213999 | -8.331037e-05 | -0.02999173 | 6.18471531e-05 | 0.1228125 | -0.004582298 | 0.06768775
1 | 0 | 0 | 1 | 0 | 0 | 2 | 34232.2698 | -0.0300000012 | 2.06219745 | -8.331074e-05 | -0.02999187 | 6.1849154e-05 | 0.1227292 | -0.00457919 | 0.06777106
1 | 0 | 0 | 1 | 0 | 0 | 2 | 34242.2698 | -0.0300000012 | 2.06221652 | -8.331146e-05 | -0.02999212 | 6.18502527e-05 | 0.1226458 | -0.004576081 | 0.06785437
1 | 0 | 0 | 1 | 0 | 0 | 2 | 34252.2698 | -0.0300000012 | 2.06229281 | -8.33106e-05 | -0.02999182 | 6.18519043e-05 | 0.1225625 | -0.004572973 | 0.06793768
1 | 0 | 0 | 1 | 0 | 0 | 2 | 34262.2698 | -0.0300000012 | 2.06210184 | -8.331087e-05 | -0.02999191 | 6.18463819e-05 | 0.1224792 | -0.004569864 | 0.06802099
1 | 0 | 0 | 1 | 0 | 0 | 2 | 34272.2698 | -0.0300000012 | 2.06229281 | -8.331084e-05 | -0.0299919 | 6.18520789e-05 | 0.1223959 | -0.004566756 | 0.0681043
1 | 0 | 0 | 1 | 0 | 0 | 2 | 34282.2698 | -0.0300000012 | 2.06221652 | -8.331068e-05 | -0.02999185 | 6.18496779e-05 | 0.1223126 | -0.004563648 | 0.06818761
1 | 0 | 0 | 1 | 0 | 0 | 2 | 34292.2698 | -0.0300000012 | 2.06208277 | -8.331058e-05 | -0.02999181 | 6.18455961e-05 | 0.1222293 | -0.004560539 | 0.06827092
1 | 0 | 0 | 1 | 0 | 0 | 2 | 34302.2698 | -0.0300000012 | 2.06229281 | -8.331022e-05 | -0.02999168 | 6.18516278e-05 | 0.122146 | -0.004557431 | 0.06835423
1 | 0 | 0 | 1 | 0 | 0 | 2 | 34312.2698 | -0.0300000012 | 2.06223559 | -8.331012e-05 | -0.02999164 | 6.18498379e-05 | 0.1220627 | -0.004554322 | 0.06843754
1 | 0 | 0 | 1 | 0 | 0 | 2 | 34322.2698 | -0.0300000012 | 2.06221652 | -8.331003e-05 | -0.02999161 | 6.18491977e-05 | 0.1219794 | -0.004551214 | 0.06852085
1 | 0 | 0 | 1 | 0 | 0 | 2 | 34332.2698 | -0.0300000012 | 2.06217837 | -8.331013e-05 | -0.02999165 | 6.18481208e-05 | 0.1218961 | -0.004548106 | 0.06860416
1 | 0 | 0 | 1 | 0 | 0 | 2 | 34342.2698 | -0.0300000012 | 2.06235003 | -8.330985e-05 | -0.02999155 | 6.18530685e-05 | 0.1218127 | -0.004544997 | 0.06868747
1 | 0 | 0 | 1 | 0 | 0 | 2 | 34352.2698 | -0.0300000012 | 2.06225467 | -8.331035e-05 | -0.02999172 | 6.18505728e-05 | 0.1217294 | -0.004541889 | 0.06877078
1 | 0 | 0 | 1 | 0 | 0 | 2 | 34362.2698 | -0.0300000012 | 2.06223559 | -8.331033e-05 | -0.02999172 | 6.18499907e-05 | 0.1216461 | -0.00453878 | 0.06885409
1 | 0 | 0 | 1 | 0 | 0 | 2 | 34372.2698 | -0.0300000012 | 2.06236935 | -8.331022e-05 | -0.02999168 | 6.18539198e-05 | 0.1215628 | -0.004535672 | 0.0689374
1 | 0 | 0 | 1 | 0 | 0 | 2 | 34382.2698 | -0.0300000012 | 2.06235003 | -8.331e-05 | -0.0299916 | 6.18531776e-05 | 0.1214795 | -0.004532563 | 0.06902071
1 | 0 | 0 | 1 | 0 | 0 | 2 | 34392.2698 | -0.0300000012 | 2.06242657 | -8.330985e-05 | -0.02999155 | 6.18553677e-05 | 0.1213962 | -0.004529455 | 0.06910402
1 | 0 | 0 | 1 | 0 | 0 | 2 | 34402.2698 | -0.0300000012 | 2.06236935 | -8.331003e-05 | -0.02999161 | 6.18537815e-05 | 0.1213129 | -0.004526347 | 0.06918733
1 | 0 | 0 | 1 | 0 | 0 | 2 | 34412.2698 | -0.0300000012 | 2.06235003 | -8.330993e-05 | -0.02999157 | 6.18531194e-05 | 0.1212296 | -0.004523238 | 0.06927064
1 | 0 | 0 | 1 | 0 | 0 | 2 | 34422.2698 | -0.0300000012 | 2.06236935 | -8.330972e-05 | -0.0299915 | 6.18535487e-05 | 0.1211463 | -0.00452013 | 0.06935395
1 | 0 | 0 | 1 | 0 | 0 | 2 | 34432.2698 | -0.0300000012 | 2.06233096 | -8.330999e-05 | -0.0299916 | 6.18525955e-05 | 0.121063 | -0.004517021 | 0.06943726
1 | 0 | 0 | 1 | 0 | 0 | 2 | 34442.2698 | -0.0300000012 | 2.06250286 | -8.330981e-05 | -0.02999153 | 6.18576232e-05 | 0.1209796 | -0.004513913 | 0.06952057
1 | 0 | 0 | 1 | 0 | 0 | 2 | 34452.2698 | -0.0300000012 | 2.06235003 | -8.331015e-05 | -0.02999166 | 6.1853294e-05 | 0.1208963 | -0.004510805 | 0.06960388
1 | 0 | 0 | 1 | 0 | 0 | 2 | 34462.2698 | -0.0300000012 | 2.06246471 | -8.330971e-05 | -0.0299915 | 6.18564081e-05 | 0.120813 | -0.004507696 | 0.06968719
1 | 0 | 0 | 1 | 0 | 0 | 2 | 34472.2698 | -0.0300000012 | 2.06246471 | -8.330937e-05 | -0.02999137 | 6.18561462e-05 | 0.1207297 | -0.004504588 | 0.0697705
1 | 0 | 0 | 1 | 0 | 0 | 2 | 34482.2698 | -0.0300000012 | 2.06252193 | -8.330981e-05 | -0.02999153 | 6.18581907e-05 | 0.1206464 | -0.004501479 | 0.06985381
1 | 0 | 0 | 1 | 0 | 0 | 2 | 34492.2698 | -0.0300000012 | 2.06242657 | -8.330958e-05 | -0.02999145 | 6.18551567e-05 | 0.1205631 | -0.004498371 | 0.06993712
1 | 0 | 0 | 1 | 0 | 0 | 2 | 34502.2698 | -0.0300000012 | 2.06256008 | -8.330978e-05 | -0.02999152 | 6.18593112e-05 | 0.1204798 | -0.004495263 | 0.07002043
1 | 0 | 0 | 1 | 0 | 0 | 2 | 34512.2698 | -0.0300000012 | 2.06261754 | -8.330993e-05 | -0.02999157 | 6.18611448e-05 | 0.1203965 | -0.004492154 | 0.07010374
1 | 0 | 0 | 1 | 0 | 0 | 2 | 34522.2698 | -0.0300000012 | 2.06265569 | -8.330987e-05 | -0.02999155 | 6.18622435e-05 | 0.1203132 | -0.004489046 | 0.07018705
1 | 0 | 0 | 1 | 0 | 0 | 2 | 34532.2698 | -0.0300000012 | 2.06257939 | -8.330965e-05 | -0.02999147 | 6.18597915e-05 | 0.1202299 | -0.004485937 | 0.07027036
1 | 0 | 0 | 1 | 0 | 0 | 2 | 34542.2698 | -0.0300000012 | 2.06261754 | -8.330983e-05 | -0.02999154 | 6.1861072e-05 | 0.1201465 | -0.004482829 | 0.07035367
1 | 0 | 0 | 1 | 0 | 0 | 2 | 34552.2698 | -0.0300000012 | 2.06246471 | -8.330973e-05 | -0.0299915 | 6.18564154e-05 | 0.1200632 | -0.004479721 | 0.07043698
1 | 0 | 0 | 1 | 0 | 0 | 2 | 34562.2698 | -0.0300000012 | 2.06263661 | -8.330984e-05 | -0.02999154 | 6.18616541e-05 | 0.1199799 | -0.004476612 | 0.07052029
1 | 0 | 0 | 1 | 0 | 0 | 2 | 34572.2698 | -0.0300000012 | 2.06257939 | -8.330957e-05 | -0.02999145 | 6.18597405e-05 | 0.1198966 | -0.004473504 | 0.0706036
1 | 0 | 0 | 1 | 0 | 0 | 2 | 34582.2698 | -0.0300000012 | 2.06257939 | -8.330985e-05 | -0.02999154 | 6.18599443e-05 | 0.1198133 | -0.004470395 | 0.07068691
1 | 0 | 0 | 1 | 0 | 0 | 2 | 34592.2698 | -0.0300000012 | 2.06263661 | -8.330951e-05 | -0.02999142 | 6.18614067e-05 | 0.11973 | -0.004467287 | 0.07077022
1 | 0 | 0 | 1 | 0 | 0 | 2 | 34602.2698 | -0.0300000012 | 2.06267476 | -8.330978e-05 | -0.02999152 | 6.18627528e-05 | 0.1196467 | -0.004464179 | 0.07085353
1 | 0 | 0 | 1 | 0 | 0 | 2 | 34612.2698 | -0.0300000012 | 2.06261754 | -8.331004e-05 | -0.02999161 | 6.18612321e-05 | 0.1195634 | -0.00446107 | 0.07093684
1 | 0 | 0 | 1 | 0 | 0 | 2 | 34622.2698 | -0.0300000012 | 2.06256008 | -8.331012e-05 | -0.02999164 | 6.18595659e-05 | 0.1194801 | -0.004457962 | 0.07102015
1 | 0 | 0 | 1 | 0 | 0 | 2 | 34632.2698 | -0.0300000012 | 2.06269383 | -8.331032e-05 | -0.02999172 | 6.18637278e-05 | 0.1193968 | -0.004454853 | 0.07110346
1 | 0 | 0 | 1 | 0 | 0 | 2 | 34642.2698 | -0.0300000012 | 2.06275105 | -8.33101e-05 | -0.02999164 | 6.18652775e-05 | 0.1193134 | -0.004451745 | 0.07118677
1 | 0 | 0 | 1 | 0 | 0 | 2 | 34652.2698 | -0.0300000012 | 2.06273198 | -8.331021e-05 | -0.02999168 | 6.186479e-05 | 0.1192301 | -0.004448637 | 0.07127008
1 | 0 | 0 | 1 | 0 | 0 | 2 | 34662.2698 | -0.0300000012 | 2.06277013 | -8.331063e-05 | -0.02999183 | 6.18662452e-05 | 0.1191468 | -0.004445528 | 0.07135339
1 | 0 | 0 | 1 | 0 | 0 | 2 | 34672.2698 | -0.0300000012 | 2.06267476 | -8.331084e-05 | -0.0299919 | 6.18635386e-05 | 0.1190635 | -0.00444242 | 0.0714367
1 | 0 | 0 | 1 | 0 | 0 | 2 | 34682.2698 | -0.0300000012 | 2.06278944 | -8.331057e-05 | -0.02999181 | 6.18667837e-05 | 0.1189802 | -0.004439311 | 0.07152001
1 | 0 | 0 | 1 | 0 | 0 | 2 | 34692.2698 | -0.0300000012 | 2.06288481 | -8.331046e-05 | -0.02999177 | 6.18695631e-05 | 0.1188969 | -0.004436203 | 0.07160332
1 | 0 | 0 | 1 | 0 | 0 | 2 | 34702.2698 | -0.0300000012 | 2.06282759 | -8.331057e-05 | -0.02999181 | 6.1867926e-05 | 0.1188136 | -0.004433094 | 0.07168663
1 | 0 | 0 | 1 | 0 | 0 | 2 | 34712.2698 | -0.0300000012 | 2.06273198 | -8.331046e-05 | -0.02999177 | 6.18649719e-05 | 0.1187303 | -0.004429986 | 0.07176994
1 | 0 | 0 | 1 | 0 | 0 | 2 | 34722.2698 | -0.0300000012 | 2.06282759 | -8.331057e-05 | -0.02999181 | 6.1867926e-05 | 0.118647 | -0.004426878 | 0.07185325
1 | 0 | 0 | 1 | 0 | 0 | 2 | 34732.2698 | -0.0300000012 | 2.06288481 | -8.331087e-05 | -0.02999191 | 6.18698614e-05 | 0.1185636 | -0.004423769 | 0.07193656
1 | 0 | 0 | 1 | 0 | 0 | 2 | 34742.2698 | -0.0300000012 | 2.06265569 | -8.331076e-05 | -0.02999187 | 6.18629128e-05 | 0.1184803 | -0.004420661 | 0.07201987
1 | 0 | 0 | 1 | 0 | 0 | 2 | 34752.2698 | -0.0300000012 | 2.06284666 | -8.331078e-05 | -0.02999188 | 6.18686536e-05 | 0.118397 | -0.004417552 | 0.07210319
1 | 0 | 0 | 1 | 0 | 0 | 2 | 34762.2698 | -0.0300000012 | 2.06282759 | -8.331093e-05 | -0.02999194 | 6.18681952e-05 | 0.1183137 | -0.004414444 | 0.0721865
1 | 0 | 0 | 1 | 0 | 0 | 2 | 34772.2698 | -0.0300000012 | 2.06298018 | -8.331019e-05 | -0.02999167 | 6.18722188e-05 | 0.1182304 | -0.004411335 | 0.07226981
1 | 0 | 0 | 1 | 0 | 0 | 2 | 34782.2698 | -0.0300000012 | 2.06292295 | -8.331064e-05 | -0.02999183 | 6.18708291e-05 | 0.1181471 | -0.004408227 | 0.07235312
1 | 0 | 0 | 1 | 0 | 0 | 2 | 34792.2698 | -0.0300000012 | 2.06292295 | -8.331056e-05 | -0.0299918 | 6.18707782e-05 | 0.1180638 | -0.004405119 | 0.07243643
1 | 0 | 0 | 1 | 0 | 0 | 2 | 34802.2698 | -0.0300000012 | 2.06294203 | -8.331035e-05 | -0.02999173 | 6.18711929e-05 | 0.1179805 | -0.00440201 | 0.07251974
1 | 0 | 0 | 1 | 0 | 0 | 2 | 34812.2698 | -0.0300000012 | 2.063133 | -8.331055e-05 | -0.0299918 | 6.18770719e-05 | 0.1178972 | -0.004398902 | 0.07260305
1 | 0 | 0 | 1 | 0 | 0 | 2 | 34822.2698 | -0.0300000012 | 2.06298018 | -8.331034e-05 | -0.02999172 | 6.18723279e-05 | 0.1178139 | -0.004395793 | 0.07268636
1 | 0 | 0 | 1 | 0 | 0 | 2 | 34832.2698 | -0.0300000012 | 2.06299949 | -8.331047e-05 | -0.02999177 | 6.18730046e-05 | 0.1177305 | -0.004392685 | 0.07276967
1 | 0 | 0 | 1 | 0 | 0 | 2 | 34842.2698 | -0.0300000012 | 2.06315207 | -8.331018e-05 | -0.02999167 | 6.18773702e-05 | 0.1176472 | -0.004389576 | 0.07285298
1 | 0 | 0 | 1 | 0 | 0 | 2 | 34852.2698 | -0.0300000012 | 2.06311393 | -8.331031e-05 | -0.02999171 | 6.18763152e-05 | 0.1175639 | -0.004386468 | 0.07293629
1 | 0 | 0 | 1 | 0 | 0 | 2 | 34862.2698 | -0.0300000012 | 2.06311393 | -8.331043e-05 | -0.02999175 | 6.18764097e-05 | 0.1174806 | -0.00438336 | 0.0730196
1 | 0 | 0 | 1 | 0 | 0 | 2 | 34872.2698 | -0.0300000012 | 2.06305671 | -8.331011e-05 | -0.02999164 | 6.18744598e-05 | 0.1173973 | -0.004380251 | 0.07310291
1 | 0 | 0 | 1 | 0 | 0 | 2 | 34882.2698 | -0.0300000012 | 2.06311393 | -8.330997e-05 | -0.02999159 | 6.18760678e-05 | 0.117314 | -0.004377143 | 0.07318622
1 | 0 | 0 | 1 | 0 | 0 | 2 | 34892.2698 | -0.0300000012 | 2.06319022 | -8.331013e-05 | -0.02999165 | 6.18784688e-05 | 0.1172307 | -0.004374034 | 0.07326953
1 | 0 | 0 | 1 | 0 | 0 | 2 | 34902.2698 | -0.0300000012 | 2.06317115 | -8.331042e-05 | -0.02999175 | 6.18781196e-05 | 0.1171474 | -0.004370926 | 0.07335284
1 | 0 | 0 | 1 | 0 | 0 | 2 | 34912.2698 | -0.0300000012 | 2.063133 | -8.33104e-05 | -0.02999174 | 6.18769554e-05 | 0.1170641 | -0.004367818 | 0.07343615
1 | 0 | 0 | 1 | 0 | 0 | 2 | 34922.2698 | -0.0300000012 | 2.06324768 | -8.331013e-05 | -0.02999165 | 6.18802005e-05 | 0.1169808 | -0.004364709 | 0.07351946
1 | 0 | 0 | 1 | 0 | 0 | 2 | 34932.2698 | -0.0300000012 | 2.06319022 | -8.331021e-05 | -0.02999167 | 6.1878527e-05 | 0.1168974 | -0.004361601 | 0.07360277
1 | 0 | 0 | 1 | 0 | 0 | 2 | 34942.2698 | -0.0300000012 | 2.063133 | -8.330993e-05 | -0.02999158 | 6.18766135e-05 | 0.1168141 | -0.004358492 | 0.07368608
1 | 0 | 0 | 1 | 0 | 0 | 2 | 34952.2698 | -0.0300000012 | 2.06332397 | -8.331029e-05 | -0.0299917 | 6.18826016e-05 | 0.1167308 | -0.004355384 | 0.07376939
1 | 0 | 0 | 1 | 0 | 0 | 2 | 34962.2698 | -0.0300000012 | 2.06322861 | -8.331019e-05 | -0.02999167 | 6.18796694e-05 | 0.1166475 | -0.004352275 | 0.0738527
1 | 0 | 0 | 1 | 0 | 0 | 2 | 34972.2698 | -0.0300000012 | 2.06315207 | -8.331026e-05 | -0.02999169 | 6.18774284e-05 | 0.1165642 | -0.004349167 | 0.07393601
1 | 0 | 0 | 1 | 0 | 0 | 2 | 34982.2698 | -0.0300000012 | 2.06340027 | -8.331022e-05 | -0.02999168 | 6.18848426e-05 | 0.1164809 | -0.004346059 | 0.07401932
1 | 0 | 0 | 1 | 0 | 0 | 2 | 34992.2698 | -0.0300000012 | 2.06340027 | -8.330982e-05 | -0.02999154 | 6.18845443e-05 | 0.1163976 | -0.00434295 | 0.07410263
1 | 0 | 0 | 1 | 0 | 0 | 2 | 35002.2698 | -0.0300000012 | 2.06317115 | -8.331e-05 | -0.0299916 | 6.18778067e-05 | 0.1163143 | -0.004339842 | 0.07418594
1 | 0 | 0 | 1 | 0 | 0 | 2 | 35012.2698 | -0.0300000012 | 2.06336212 | -8.331034e-05 | -0.02999172 | 6.18837876e-05 | 0.116231 | -0.004336733 | 0.07426925
1 | 0 | 0 | 1 | 0 | 0 | 2 | 35022.2698 | -0.0300000012 | 2.06336212 | -8.331037e-05 | -0.02999173 | 6.18838021e-05 | 0.1161476 | -0.004333625 | 0.07435256
1 | 0 | 0 | 1 | 0 | 0 | 2 | 35032.2698 | -0.0300000012 | 2.06340027 | -8.331034e-05 | -0.02999172 | 6.18849226e-05 | 0.1160643 | -0.004330517 | 0.07443587
1 | 0 | 0 | 1 | 0 | 0 | 2 | 35042.2698 | -0.0300000012 | 2.06345773 | -8.331023e-05 | -0.02999168 | 6.18865743e-05 | 0.115981 | -0.004327408 | 0.07451918
1 | 0 | 0 | 1 | 0 | 0 | 2 | 35052.2698 | -0.0300000012 | 2.06345773 | -8.331053e-05 | -0.02999179 | 6.18867925e-05 | 0.1158977 | -0.0043243 | 0.07460249
1 | 0 | 0 | 1 | 0 | 0 | 2 | 35062.2698 | -0.0300000012 | 2.06328583 | -8.331036e-05 | -0.02999173 | 6.18815102e-05 | 0.1158144 | -0.004321191 | 0.0746858
1 | 0 | 0 | 1 | 0 | 0 | 2 | 35072.2698 | -0.0300000012 | 2.06332397 | -8.331041e-05 | -0.02999175 | 6.18826889e-05 | 0.1157311 | -0.004318083 | 0.07476912
1 | 0 | 0 | 1 | 0 | 0 | 2 | 35082.2698 | -0.0300000012 | 2.06336212 | -8.331026e-05 | -0.0299917 | 6.18837294e-05 | 0.1156478 | -0.004314974 | 0.07485243
1 | 0 | 0 | 1 | 0 | 0 | 2 | 35092.2698 | -0.0300000012 | 2.0633812 | -8.331031e-05 | -0.02999171 | 6.18843333e-05 | 0.1155645 | -0.004311866 | 0.07493574
1 | 0 | 0 | 1 | 0 | 0 | 2 | 35102.2698 | -0.0300000012 | 2.0634768 | -8.331047e-05 | -0.02999177 | 6.18873164e-05 | 0.1154812 | -0.004308758 | 0.07501905
1 | 0 | 0 | 1 | 0 | 0 | 2 | 35112.2698 | -0.0300000012 | 2.06341958 | -8.330998e-05 | -0.02999159 | 6.18852355e-05 | 0.1153979 | -0.004305649 | 0.07510236
1 | 0 | 0 | 1 | 0 | 0 | 2 | 35122.2698 | -0.0300000012 | 2.06341958 | -8.331073e-05 | -0.02999186 | 6.18857957e-05 | 0.1153145 | -0.004302541 | 0.07518567
1 | 0 | 0 | 1 | 0 | 0 | 2 | 35132.2698 | -0.0300000012 | 2.06345773 | -8.331092e-05 | -0.02999193 | 6.18870836e-05 | 0.1152312 | -0.004299432 | 0.07526898
1 | 0 | 0 | 1 | 0 | 0 | 2 | 35142.2698 | -0.0300000012 | 2.0633812 | -8.331086e-05 | -0.02999191 | 6.18847407e-05 | 0.1151479 | -0.004296324 | 0.07535229
1 | 0 | 0 | 1 | 0 | 0 | 2 | 35152.2698 | -0.0300000012 | 2.06351495 | -8.331045e-05 | -0.02999176 | 6.18884515e-05 | 0.1150646 | -0.004293215 | 0.0754356
1 | 0 | 0 | 1 | 0 | 0 | 2 | 35162.2698 | -0.0300000012 | 2.06355309 | -8.331066e-05 | -0.02999184 | 6.18897539e-05 | 0.1149813 | -0.004290107 | 0.07551891
1 | 0 | 0 | 1 | 0 | 0 | 2 | 35172.2698 | -0.0300000012 | 2.06355309 | -8.33108e-05 | -0.02999189 | 6.18898484e-05 | 0.114898 | -0.004286999 | 0.07560222
1 | 0 | 0 | 1 | 0 | 0 | 2 | 35182.2698 | -0.0300000012 | 2.0636487 | -8.331058e-05 | -0.02999181 | 6.18925551e-05 | 0.1148147 | -0.00428389 | 0.07568553
1 | 0 | 0 | 1 | 0 | 0 | 2 | 35192.2698 | -0.0300000012 | 2.06355309 | -8.331082e-05 | -0.02999189 | 6.1889863e-05 | 0.1147314 | -0.004280782 | 0.07576884
1 | 0 | 0 | 1 | 0 | 0 | 2 | 35202.2698 | -0.0300000012 | 2.06359124 | -8.331131e-05 | -0.02999207 | 6.18913764e-05 | 0.1146481 | -0.004277673 | 0.07585215
1 | 0 | 0 | 1 | 0 | 0 | 2 | 35212.2698 | -0.0300000012 | 2.06368685 | -8.331152e-05 | -0.02999215 | 6.18943959e-05 | 0.1145647 | -0.004274565 | 0.07593546
1 | 0 | 0 | 1 | 0 | 0 | 2 | 35222.2698 | -0.0300000012 | 2.06380129 | -8.331109e-05 | -0.02999199 | 6.189751e-05 | 0.1144814 | -0.004271456 | 0.07601878
1 | 0 | 0 | 1 | 0 | 0 | 2 | 35232.2698 | -0.0300000012 | 2.06372499 | -8.331098e-05 | -0.02999195 | 6.18951453e-05 | 0.1143981 | -0.004268348 | 0.07610209
1 | 0 | 0 | 1 | 0 | 0 | 2 | 35242.2698 | -0.0300000012 | 2.06357217 | -8.331019e-05 | -0.02999167 | 6.18899721e-05 | 0.1143148 | -0.004265239 | 0.0761854
1 | 0 | 0 | 1 | 0 | 0 | 2 | 35252.2698 | -0.0300000012 | 2.06368685 | -8.331024e-05 | -0.02999169 | 6.189345e-05 | 0.1142315 | -0.004262131 | 0.07626871
1 | 0 | 0 | 1 | 0 | 0 | 2 | 35262.2698 | -0.0300000012 | 2.06366777 | -8.33101e-05 | -0.02999164 | 6.18927734e-05 | 0.1141482 | -0.004259023 | 0.07635202
1 | 0 | 0 | 1 | 0 | 0 | 2 | 35272.2698 | -0.0300000012 | 2.06366777 | -8.331011e-05 | -0.02999164 | 6.18927806e-05 | 0.1140649 | -0.004255914 | 0.07643533
1 | 0 | 0 | 1 | 0 | 0 | 2 | 35282.2698 | -0.0300000012 | 2.06362963 | -8.331023e-05 | -0.02999168 | 6.18917256e-05 | 0.1139816 | -0.004252806 | 0.07651864
1 | 0 | 0 | 1 | 0 | 0 | 2 | 35292.2698 | -0.0300000012 | 2.06362963 | -8.331015e-05 | -0.02999165 | 6.18916674e-05 | 0.1138983 | -0.004249697 | 0.07660195
1 | 0 | 0 | 1 | 0 | 0 | 2 | 35302.2698 | -0.0300000012 | 2.06359124 | -8.331001e-05 | -0.0299916 | 6.18904087e-05 | 0.113815 | -0.004246589 | 0.07668526
1 | 0 | 0 | 1 | 0 | 0 | 2 | 35312.2698 | -0.0300000012 | 2.06376314 | -8.331062e-05 | -0.02999182 | 6.18960185e-05 | 0.1137316 | -0.004243481 | 0.07676857
1 | 0 | 0 | 1 | 0 | 0 | 2 | 35322.2698 | -0.0300000012 | 2.06385875 | -8.331082e-05 | -0.0299919 | 6.1899038e-05 | 0.1136483 | -0.004240372 | 0.07685188
1 | 0 | 0 | 1 | 0 | 0 | 2 | 35332.2698 | -0.0300000012 | 2.06376314 | -8.331111e-05 | -0.029992 | 6.18963822e-05 | 0.113565 | -0.004237264 | 0.07693519
1 | 0 | 0 | 1 | 0 | 0 | 2 | 35342.2698 | -0.0300000012 | 2.06391597 | -8.331066e-05 | -0.02999184 | 6.19006314e-05 | 0.1134817 | -0.004234155 | 0.0770185
1 | 0 | 0 | 1 | 0 | 0 | 2 | 35352.2698 | -0.0300000012 | 2.06385875 | -8.331063e-05 | -0.02999183 | 6.18988997e-05 | 0.1133984 | -0.004231047 | 0.07710181
1 | 0 | 0 | 1 | 0 | 0 | 2 | 35362.2698 | -0.0300000012 | 2.06395411 | -8.331118e-05 | -0.02999203 | 6.19021666e-05 | 0.1133151 | -0.004227938 | 0.07718512
1 | 0 | 0 | 1 | 0 | 0 | 2 | 35372.2698 | -0.0300000012 | 2.06389689 | -8.331056e-05 | -0.0299918 | 6.18999838e-05 | 0.1132318 | -0.00422483 | 0.07726843
1 | 0 | 0 | 1 | 0 | 0 | 2 | 35382.2698 | -0.0300000012 | 2.06387782 | -8.331065e-05 | -0.02999183 | 6.18994818e-05 | 0.1131485 | -0.004221721 | 0.07735174
1 | 0 | 0 | 1 | 0 | 0 | 2 | 35392.2698 | -0.0300000012 | 2.06380129 | -8.331032e-05 | -0.02999171 | 6.18969352e-05 | 0.1130652 | -0.004218613 | 0.07743505
1 | 0 | 0 | 1 | 0 | 0 | 2 | 35402.2698 | -0.0300000012 | 2.06389689 | -8.331033e-05 | -0.02999172 | 6.18998165e-05 | 0.1129818 | -0.004215505 | 0.07751836
1 | 0 | 0 | 1 | 0 | 0 | 2 | 35412.2698 | -0.0300000012 | 2.06385875 | -8.331133e-05 | -0.02999208 | 6.18994163e-05 | 0.1128985 | -0.004212396 | 0.07760168
1 | 0 | 0 | 1 | 0 | 0 | 2 | 35422.2698 | -0.0300000012 | 2.06382036 | -8.331083e-05 | -0.0299919 | 6.18978956e-05 | 0.1128152 | -0.004209288 | 0.07768499
1 | 0 | 0 | 1 | 0 | 0 | 2 | 35432.2698 | -0.0300000012 | 2.06385875 | -8.331074e-05 | -0.02999187 | 6.18989798e-05 | 0.1127319 | -0.004206179 | 0.0777683
1 | 0 | 0 | 1 | 0 | 0 | 2 | 35442.2698 | -0.0300000012 | 2.06399226 | -8.331031e-05 | -0.02999171 | 6.19026614e-05 | 0.1126486 | -0.004203071 | 0.07785161
1 | 0 | 0 | 1 | 0 | 0 | 2 | 35452.2698 | -0.0300000012 | 2.06389689 | -8.331011e-05 | -0.02999164 | 6.18996492e-05 | 0.1125653 | -0.004199962 | 0.07793492
1 | 0 | 0 | 1 | 0 | 0 | 2 | 35462.2698 | -0.0300000012 | 2.06389689 | -8.331005e-05 | -0.02999162 | 6.18996055e-05 | 0.112482 | -0.004196854 | 0.07801823
1 | 0 | 0 | 1 | 0 | 0 | 2 | 35472.2698 | -0.0300000012 | 2.06393504 | -8.331031e-05 | -0.02999171 | 6.19009443e-05 | 0.1123987 | -0.004193746 | 0.07810154
1 | 0 | 0 | 1 | 0 | 0 | 2 | 35482.2698 | -0.0300000012 | 2.06395411 | -8.331046e-05 | -0.02999177 | 6.19016282e-05 | 0.1123154 | -0.004190637 | 0.07818485
1 | 0 | 0 | 1 | 0 | 0 | 2 | 35492.2698 | -0.0300000012 | 2.06393504 | -8.330995e-05 | -0.02999158 | 6.19006751e-05 | 0.1122321 | -0.004187529 | 0.07826816
1 | 0 | 0 | 1 | 0 | 0 | 2 | 35502.2698 | -0.0300000012 | 2.06403041 | -8.331012e-05 | -0.02999164 | 6.19036655e-05 | 0.1121487 | -0.00418442 | 0.07835147
1 | 0 | 0 | 1 | 0 | 0 | 2 | 35512.2698 | -0.0300000012 | 2.06387782 | -8.331023e-05 | -0.02999168 | 6.18991689e-05 | 0.1120654 | -0.004181312 | 0.07843478
1 | 0 | 0 | 1 | 0 | 0 | 2 | 35522.2698 | -0.0300000012 | 2.06401134 | -8.331071e-05 | -0.02999185 | 6.19035272e-05 | 0.1119821 | -0.004178204 | 0.07851809
1 | 0 | 0 | 1 | 0 | 0 | 2 | 35532.2698 | -0.0300000012 | 2.06412601 | -8.331018e-05 | -0.02999166 | 6.19065759e-05 | 0.1118988 | -0.004175095 | 0.0786014
1 | 0 | 0 | 1 | 0 | 0 | 2 | 35542.2698 | -0.0300000012 | 2.06406879 | -8.331055e-05 | -0.0299918 | 6.19051352e-05 | 0.1118155 | -0.004171987 | 0.07868471
1 | 0 | 0 | 1 | 0 | 0 | 2 | 35552.2698 | -0.0300000012 | 2.06406879 | -8.331002e-05 | -0.02999161 | 6.19047423e-05 | 0.1117322 | -0.004168878 | 0.07876802
1 | 0 | 0 | 1 | 0 | 0 | 2 | 35562.2698 | -0.0300000012 | 2.06408787 | -8.330992e-05 | -0.02999157 | 6.19052371e-05 | 0.1116489 | -0.00416577 | 0.07885133
1 | 0 | 0 | 1 | 0 | 0 | 2 | 35572.2698 | -0.0300000012 | 2.06410694 | -8.331039e-05 | -0.02999174 | 6.19061539e-05 | 0.1115656 | -0.004162661 | 0.07893464
1 | 0 | 0 | 1 | 0 | 0 | 2 | 35582.2698 | -0.0300000012 | 2.06403041 | -8.331008e-05 | -0.02999163 | 6.19036291e-05 | 0.1114823 | -0.004159553 | 0.07901795
1 | 0 | 0 | 1 | 0 | 0 | 2 | 35592.2698 | -0.0300000012 | 2.06414509 | -8.331008e-05 | -0.02999163 | 6.19070706e-05 | 0.111399 | -0.004156445 | 0.07910126
1 | 0 | 0 | 1 | 0 | 0 | 2 | 35602.2698 | -0.0300000012 | 2.06395411 | -8.331022e-05 | -0.02999168 | 6.19014536e-05 | 0.1113156 | -0.004153336 | 0.07918457
1 | 0 | 0 | 1 | 0 | 0 | 2 | 35612.2698 | -0.0300000012 | 2.06424046 | -8.33103e-05 | -0.02999171 | 6.19100974e-05 | 0.1112323 | -0.004150228 | 0.07926788
1 | 0 | 0 | 1 | 0 | 0 | 2 | 35622.2698 | -0.0300000012 | 2.06408787 | -8.331031e-05 | -0.02999171 | 6.19055281e-05 | 0.111149 | -0.004147119 | 0.07935119
1 | 0 | 0 | 1 | 0 | 0 | 2 | 35632.2698 | -0.0300000012 | 2.06418324 | -8.331076e-05 | -0.02999187 | 6.19087223e-05 | 0.1110657 | -0.004144011 | 0.0794345
1 | 0 | 0 | 1 | 0 | 0 | 2 | 35642.2698 | -0.0300000012 | 2.06424046 | -8.331077e-05 | -0.02999188 | 6.19104467e-05 | 0.1109824 | -0.004140903 | 0.07951781
1 | 0 | 0 | 1 | 0 | 0 | 2 | 35652.2698 | -0.0300000012 | 2.06406879 | -8.331021e-05 | -0.02999167 | 6.19048806e-05 | 0.1108991 | -0.004137794 | 0.07960112
1 | 0 | 0 | 1 | 0 | 0 | 2 | 35662.2698 | -0.0300000012 | 2.06418324 | -8.33102e-05 | -0.02999167 | 6.19083003e-05 | 0.1108158 | -0.004134686 | 0.07968443
1 | 0 | 0 | 1 | 0 | 0 | 2 | 35672.2698 | -0.0300000012 | 2.06433606 | -8.331019e-05 | -0.02999167 | 6.19128841e-05 | 0.1107325 | -0.004131577 | 0.07976774
1 | 0 | 0 | 1 | 0 | 0 | 2 | 35682.2698 | -0.0300000012 | 2.06427884 | -8.331024e-05 | -0.02999169 | 6.19112034e-05 | 0.1106492 | -0.004128469 | 0.07985105
1 | 0 | 0 | 1 | 0 | 0 | 2 | 35692.2698 | -0.0300000012 | 2.06420231 | -8.331053e-05 | -0.02999179 | 6.19091225e-05 | 0.1105658 | -0.00412536 | 0.07993436
1 | 0 | 0 | 1 | 0 | 0 | 2 | 35702.2698 | -0.0300000012 | 2.06425953 | -8.331039e-05 | -0.02999174 | 6.19107377e-05 | 0.1104825 | -0.004122252 | 0.08001768
1 | 0 | 0 | 1 | 0 | 0 | 2 | 35712.2698 | -0.0300000012 | 2.06427884 | -8.331037e-05 | -0.02999173 | 6.1911298e-05 | 0.1103992 | -0.004119144 | 0.08010099
1 | 0 | 0 | 1 | 0 | 0 | 2 | 35722.2698 | -0.0300000012 | 2.06435513 | -8.331052e-05 | -0.02999179 | 6.1913699e-05 | 0.1103159 | -0.004116035 | 0.0801843
1 | 0 | 0 | 1 | 0 | 0 | 2 | 35732.2698 | -0.0300000012 | 2.06424046 | -8.331053e-05 | -0.02999179 | 6.19102648e-05 | 0.1102326 | -0.004112927 | 0.08026761
1 | 0 | 0 | 1 | 0 | 0 | 2 | 35742.2698 | -0.0300000012 | 2.06433606 | -8.331044e-05 | -0.02999176 | 6.1913066e-05 | 0.1101493 | -0.004109818 | 0.08035092
1 | 0 | 0 | 1 | 0 | 0 | 2 | 35752.2698 | -0.0300000012 | 2.06427884 | -8.330988e-05 | -0.02999156 | 6.19109342e-05 | 0.110066 | -0.00410671 | 0.08043423
1 | 0 | 0 | 1 | 0 | 0 | 2 | 35762.2698 | -0.0300000012 | 2.06431699 | -8.331015e-05 | -0.02999165 | 6.19122802e-05 | 0.1099827 | -0.004103601 | 0.08051754
1 | 0 | 0 | 1 | 0 | 0 | 2 | 35772.2698 | -0.0300000012 | 2.06441236 | -8.330997e-05 | -0.02999159 | 6.19150087e-05 | 0.1098994 | -0.004100493 | 0.08060085
1 | 0 | 0 | 1 | 0 | 0 | 2 | 35782.2698 | -0.0300000012 | 2.06435513 | -8.331037e-05 | -0.02999173 | 6.19135899e-05 | 0.1098161 | -0.004097385 | 0.08068416
1 | 0 | 0 | 1 | 0 | 0 | 2 | 35792.2698 | -0.0300000012 | 2.06433606 | -8.331004e-05 | -0.02999161 | 6.1912775e-05 | 0.1097327 | -0.004094276 | 0.08076747
1 | 0 | 0 | 1 | 0 | 0 | 2 | 35802.2698 | -0.0300000012 | 2.06437421 | -8.331006e-05 | -0.02999162 | 6.19139319e-05 | 0.1096494 | -0.004091168 | 0.08085078
1 | 0 | 0 | 1 | 0 | 0 | 2 | 35812.2698 | -0.0300000012 | 2.06435513 | -8.331133e-05 | -0.02999208 | 6.19142957e-05 | 0.1095661 | -0.004088059 | 0.08093409
1 | 0 | 0 | 1 | 0 | 0 | 2 | 35822.2698 | -0.0300000012 | 2.06427884 | -8.331125e-05 | -0.02999205 | 6.19119528e-05 | 0.1094828 | -0.004084951 | 0.0810174
1 | 0 | 0 | 1 | 0 | 0 | 2 | 35832.2698 | -0.0300000012 | 2.06437421 | -8.331097e-05 | -0.02999195 | 6.19146085e-05 | 0.1093995 | -0.004081842 | 0.08110071
1 | 0 | 0 | 1 | 0 | 0 | 2 | 35842.2698 | -0.0300000012 | 2.06454611 | -8.331059e-05 | -0.02999181 | 6.19194761e-05 | 0.1093162 | -0.004078734 | 0.08118402
1 | 0 | 0 | 1 | 0 | 0 | 2 | 35852.2698 | -0.0300000012 | 2.06441236 | -8.331075e-05 | -0.02999187 | 6.19155835e-05 | 0.1092329 | -0.004075626 | 0.08126733
1 | 0 | 0 | 1 | 0 | 0 | 2 | 35862.2698 | -0.0300000012 | 2.06452703 | -8.33106e-05 | -0.02999182 | 6.19189159e-05 | 0.1091496 | -0.004072517 | 0.08135064
1 | 0 | 0 | 1 | 0 | 0 | 2 | 35872.2698 | -0.0300000012 | 2.06435513 | -8.331038e-05 | -0.02999174 | 6.19135899e-05 | 0.1090663 | -0.004069409 | 0.08143395
1 | 0 | 0 | 1 | 0 | 0 | 2 | 35882.2698 | -0.0300000012 | 2.06429791 | -8.331007e-05 | -0.02999163 | 6.19116545e-05 | 0.1089829 | -0.0040663 | 0.08151726
1 | 0 | 0 | 1 | 0 | 0 | 2 | 35892.2698 | -0.0300000012 | 2.06448889 | -8.330965e-05 | -0.02999147 | 6.19170678e-05 | 0.1088996 | -0.004063192 | 0.08160057
1 | 0 | 0 | 1 | 0 | 0 | 2 | 35902.2698 | -0.0300000012 | 2.06431699 | -8.330986e-05 | -0.02999155 | 6.19120692e-05 | 0.1088163 | -0.004060084 | 0.08168388
1 | 0 | 0 | 1 | 0 | 0 | 2 | 35912.2698 | -0.0300000012 | 2.06441236 | -8.331022e-05 | -0.02999168 | 6.19151906e-05 | 0.108733 | -0.004056975 | 0.08176719
1 | 0 | 0 | 1 | 0 | 0 | 2 | 35922.2698 | -0.0300000012 | 2.06443143 | -8.331031e-05 | -0.02999171 | 6.19158309e-05 | 0.1086497 | -0.004053867 | 0.0818505
1 | 0 | 0 | 1 | 0 | 0 | 2 | 35932.2698 | -0.0300000012 | 2.06427884 | -8.331058e-05 | -0.02999181 | 6.1911458e-05 | 0.1085664 | -0.004050758 | 0.08193381
1 | 0 | 0 | 1 | 0 | 0 | 2 | 35942.2698 | -0.0300000012 | 2.06448889 | -8.331044e-05 | -0.02999176 | 6.19176571e-05 | 0.1084831 | -0.00404765 | 0.08201712
1 | 0 | 0 | 1 | 0 | 0 | 2 | 35952.2698 | -0.0300000012 | 2.06439328 | -8.331005e-05 | -0.02999162 | 6.19144921e-05 | 0.1083998 | -0.004044541 | 0.08210043
1 | 0 | 0 | 1 | 0 | 0 | 2 | 35962.2698 | -0.0300000012 | 2.06435513 | -8.331001e-05 | -0.02999161 | 6.1913328e-05 | 0.1083165 | -0.004041433 | 0.08218374
1 | 0 | 0 | 1 | 0 | 0 | 2 | 35972.2698 | -0.0300000012 | 2.06439328 | -8.330986e-05 | -0.02999155 | 6.19143539e-05 | 0.1082332 | -0.004038325 | 0.08226705
1 | 0 | 0 | 1 | 0 | 0 | 2 | 35982.2698 | -0.0300000012 | 2.06439328 | -8.330994e-05 | -0.02999158 | 6.19144121e-05 | 0.1081498 | -0.004035216 | 0.08235036
1 | 0 | 0 | 1 | 0 | 0 | 2 | 35992.2698 | -0.0300000012 | 2.0644505 | -8.331044e-05 | -0.02999176 | 6.19165003e-05 | 0.1080665 | -0.004032108 | 0.08243367
1 | 0 | 0 | 1 | 0 | 0 | 2 | 36002.2698 | -0.0300000012 | 2.06439328 | -8.331059e-05 | -0.02999181 | 6.19148923e-05 | 0.1079832 | -0.004028999 | 0.08251699
1 | 0 | 0 | 1 | 0 | 0 | 2 | 36012.2698 | -0.0300000012 | 2.06443143 | -8.331075e-05 | -0.02999187 | 6.19161656e-05 | 0.1078999 | -0.004025891 | 0.0826003
1 | 0 | 0 | 1 | 0 | 0 | 2 | 36022.2698 | -0.0300000012 | 2.06450796 | -8.33109e-05 | -0.02999192 | 6.19185666e-05 | 0.1078166 | -0.004022783 | 0.08268361
1 | 0 | 0 | 1 | 0 | 0 | 2 | 36032.2698 | -0.0300000012 | 2.06437421 | -8.331078e-05 | -0.02999188 | 6.1914463e-05 | 0.1077333 | -0.004019674 | 0.08276692
1 | 0 | 0 | 1 | 0 | 0 | 2 | 36042.2698 | -0.0300000012 | 2.0644505 | -8.331114e-05 | -0.02999201 | 6.19170169e-05 | 0.10765 | -0.004016566 | 0.08285023
1 | 0 | 0 | 1 | 0 | 0 | 2 | 36052.2698 | -0.0300000012 | 2.06446958 | -8.331177e-05 | -0.02999224 | 6.19180646e-05 | 0.1075667 | -0.004013457 | 0.08293354
1 | 0 | 0 | 1 | 0 | 0 | 2 | 36062.2698 | -0.0300000012 | 2.06437421 | -8.331161e-05 | -0.02999218 | 6.19150815e-05 | 0.1074834 | -0.004010349 | 0.08301685
1 | 0 | 0 | 1 | 0 | 0 | 2 | 36072.2698 | -0.0300000012 | 2.06448889 | -8.331082e-05 | -0.02999189 | 6.19179336e-05 | 0.1074 | -0.00400724 | 0.08310016
1 | 0 | 0 | 1 | 0 | 0 | 2 | 36082.2698 | -0.0300000012 | 2.06458426 | -8.33109e-05 | -0.02999192 | 6.19208513e-05 | 0.1073167 | -0.004004132 | 0.08318347
1 | 0 | 0 | 1 | 0 | 0 | 2 | 36092.2698 | -0.0300000012 | 2.0644505 | -8.331109e-05 | -0.02999199 | 6.19169805e-05 | 0.1072334 | -0.004001023 | 0.08326679
1 | 0 | 0 | 1 | 0 | 0 | 2 | 36102.2698 | -0.0300000012 | 2.0646224 | -8.331058e-05 | -0.02999181 | 6.19217608e-05 | 0.1071501 | -0.003997915 | 0.0833501
1 | 0 | 0 | 1 | 0 | 0 | 2 | 36112.2698 | -0.0300000012 | 2.06466055 | -8.331045e-05 | -0.02999176 | 6.19228085e-05 | 0.1070668 | -0.003994806 | 0.08343341
1 | 0 | 0 | 1 | 0 | 0 | 2 | 36122.2698 | -0.0300000012 | 2.06454611 | -8.331061e-05 | -0.02999182 | 6.1919498e-05 | 0.1069835 | -0.003991698 | 0.08351672
1 | 0 | 0 | 1 | 0 | 0 | 2 | 36132.2698 | -0.0300000012 | 2.0646224 | -8.33103e-05 | -0.02999171 | 6.19215498e-05 | 0.1069002 | -0.00398859 | 0.08360003
1 | 0 | 0 | 1 | 0 | 0 | 2 | 36142.2698 | -0.0300000012 | 2.0646224 | -8.331037e-05 | -0.02999173 | 6.19216007e-05 | 0.1068169 | -0.003985481 | 0.08368334
1 | 0 | 0 | 1 | 0 | 0 | 2 | 36152.2698 | -0.0300000012 | 2.06460333 | -8.331025e-05 | -0.02999169 | 6.19209459e-05 | 0.1067336 | -0.003982373 | 0.08376665
1 | 0 | 0 | 1 | 0 | 0 | 2 | 36162.2698 | -0.0300000012 | 2.06477523 | -8.331029e-05 | -0.02999171 | 6.19261336e-05 | 0.1066503 | -0.003979264 | 0.08384996
1 | 0 | 0 | 1 | 0 | 0 | 2 | 36172.2698 | -0.0300000012 | 2.0646224 | -8.330981e-05 | -0.02999153 | 6.1921186e-05 | 0.1065669 | -0.003976156 | 0.08393327
1 | 0 | 0 | 1 | 0 | 0 | 2 | 36182.2698 | -0.0300000012 | 2.06460333 | -8.33098e-05 | -0.02999153 | 6.19206112e-05 | 0.1064836 | -0.003973048 | 0.08401658
1 | 0 | 0 | 1 | 0 | 0 | 2 | 36192.2698 | -0.0300000012 | 2.0646224 | -8.330996e-05 | -0.02999158 | 6.19212951e-05 | 0.1064003 | -0.003969939 | 0.08409989
1 | 0 | 0 | 1 | 0 | 0 | 2 | 36202.2698 | -0.0300000012 | 2.06454611 | -8.330989e-05 | -0.02999156 | 6.19189595e-05 | 0.106317 | -0.003966831 | 0.0841832
1 | 0 | 0 | 1 | 0 | 0 | 2 | 36212.2698 | -0.0300000012 | 2.06458426 | -8.33098e-05 | -0.02999153 | 6.19200364e-05 | 0.1062337 | -0.003963722 | 0.08426651
1 | 0 | 0 | 1 | 0 | 0 | 2 | 36222.2698 | -0.0300000012 | 2.06450796 | -8.330981e-05 | -0.02999153 | 6.1917759e-05 | 0.1061504 | -0.003960614 | 0.08434982
1 | 0 | 0 | 1 | 0 | 0 | 2 | 36232.2698 | -0.0300000012 | 2.06464148 | -8.331015e-05 | -0.02999165 | 6.19220082e-05 | 0.1060671 | -0.003957506 | 0.08443313
1 | 0 | 0 | 1 | 0 | 0 | 2 | 36242.2698 | -0.0300000012 | 2.06467962 | -8.331061e-05 | -0.02999182 | 6.19234997e-05 | 0.1059838 | -0.003954397 | 0.08451644
1 | 0 | 0 | 1 | 0 | 0 | 2 | 36252.2698 | -0.0300000012 | 2.0646224 | -8.331041e-05 | -0.02999175 | 6.19216298e-05 | 0.1059005 | -0.003951289 | 0.08459975
1 | 0 | 0 | 1 | 0 | 0 | 2 | 36262.2698 | -0.0300000012 | 2.06464148 | -8.330974e-05 | -0.02999151 | 6.19217099e-05 | 0.1058172 | -0.00394818 | 0.08468306
1 | 0 | 0 | 1 | 0 | 0 | 2 | 36272.2698 | -0.0300000012 | 2.06458426 | -8.331015e-05 | -0.02999166 | 6.19202983e-05 | 0.1057338 | -0.003945072 | 0.08476637
1 | 0 | 0 | 1 | 0 | 0 | 2 | 36282.2698 | -0.0300000012 | 2.06464148 | -8.331014e-05 | -0.02999165 | 6.19220009e-05 | 0.1056505 | -0.003941963 | 0.08484968
1 | 0 | 0 | 1 | 0 | 0 | 2 | 36292.2698 | -0.0300000012 | 2.06467962 | -8.330997e-05 | -0.02999159 | 6.19230268e-05 | 0.1055672 | -0.003938855 | 0.08493299
1 | 0 | 0 | 1 | 0 | 0 | 2 | 36302.2698 | -0.0300000012 | 2.06471801 | -8.330998e-05 | -0.02999159 | 6.19241837e-05 | 0.1054839 | -0.003935747 | 0.0850163
1 | 0 | 0 | 1 | 0 | 0 | 2 | 36312.2698 | -0.0300000012 | 2.06466055 | -8.330978e-05 | -0.02999152 | 6.19223138e-05 | 0.1054006 | -0.003932638 | 0.08509961
1 | 0 | 0 | 1 | 0 | 0 | 2 | 36322.2698 | -0.0300000012 | 2.06456518 | -8.331027e-05 | -0.0299917 | 6.19198108e-05 | 0.1053173 | -0.00392953 | 0.08518292
1 | 0 | 0 | 1 | 0 | 0 | 2 | 36332.2698 | -0.0300000012 | 2.06469893 | -8.331007e-05 | -0.02999163 | 6.19236744e-05 | 0.105234 | -0.003926421 | 0.08526623
1 | 0 | 0 | 1 | 0 | 0 | 2 | 36342.2698 | -0.0300000012 | 2.06466055 | -8.33104e-05 | -0.02999174 | 6.19227649e-05 | 0.1051507 | -0.003923313 | 0.08534954
1 | 0 | 0 | 1 | 0 | 0 | 2 | 36352.2698 | -0.0300000012 | 2.06473708 | -8.331007e-05 | -0.02999163 | 6.1924824e-05 | 0.1050674 | -0.003920205 | 0.08543285
1 | 0 | 0 | 1 | 0 | 0 | 2 | 36362.2698 | -0.0300000012 | 2.0647943 | -8.330984e-05 | -0.02999154 | 6.19263665e-05 | 0.1049841 | -0.003917096 | 0.08551616
1 | 0 | 0 | 1 | 0 | 0 | 2 | 36372.2698 | -0.0300000012 | 2.06475616 | -8.330997e-05 | -0.02999159 | 6.19253187e-05 | 0.1049007 | -0.003913988 | 0.08559947
1 | 0 | 0 | 1 | 0 | 0 | 2 | 36382.2698 | -0.0300000012 | 2.0647943 | -8.330983e-05 | -0.02999154 | 6.19263592e-05 | 0.1048174 | -0.003910879 | 0.08568278
1 | 0 | 0 | 1 | 0 | 0 | 2 | 36392.2698 | -0.0300000012 | 2.06475616 | -8.331016e-05 | -0.02999166 | 6.19254643e-05 | 0.1047341 | -0.003907771 | 0.08576609
1 | 0 | 0 | 1 | 0 | 0 | 2 | 36402.2698 | -0.0300000012 | 2.0647943 | -8.331047e-05 | -0.02999177 | 6.19268321e-05 | 0.1046508 | -0.003904663 | 0.0858494
1 | 0 | 0 | 1 | 0 | 0 | 2 | 36412.2698 | -0.0300000012 | 2.06488967 | -8.331053e-05 | -0.02999179 | 6.19297352e-05 | 0.1045675 | -0.003901554 | 0.08593271
1 | 0 | 0 | 1 | 0 | 0 | 2 | 36422.2698 | -0.0300000012 | 2.0647943 | -8.331053e-05 | -0.02999179 | 6.19268831e-05 | 0.1044842 | -0.003898446 | 0.08601602
1 | 0 | 0 | 1 | 0 | 0 | 2 | 36432.2698 | -0.0300000012 | 2.06492805 | -8.331067e-05 | -0.02999184 | 6.1930994e-05 | 0.1044009 | -0.003895337 | 0.08609933
1 | 0 | 0 | 1 | 0 | 0 | 2 | 36442.2698 | -0.0300000012 | 2.06485152 | -8.331105e-05 | -0.02999198 | 6.19289785e-05 | 0.1043176 | -0.003892229 | 0.08618264
1 | 0 | 0 | 1 | 0 | 0 | 2 | 36452.2698 | -0.0300000012 | 2.06477523 | -8.331097e-05 | -0.02999195 | 6.19266284e-05 | 0.1042343 | -0.00388912 | 0.08626595
1 | 0 | 0 | 1 | 0 | 0 | 2 | 36462.2698 | -0.0300000012 | 2.0648706 | -8.331065e-05 | -0.02999184 | 6.19292623e-05 | 0.1041509 | -0.003886012 | 0.08634926
1 | 0 | 0 | 1 | 0 | 0 | 2 | 36472.2698 | -0.0300000012 | 2.06490898 | -8.331059e-05 | -0.02999181 | 6.1930361e-05 | 0.1040676 | -0.003882904 | 0.08643257
1 | 0 | 0 | 1 | 0 | 0 | 2 | 36482.2698 | -0.0300000012 | 2.0648706 | -8.331049e-05 | -0.02999178 | 6.19291386e-05 | 0.1039843 | -0.003879795 | 0.08651588
1 | 0 | 0 | 1 | 0 | 0 | 2 | 36492.2698 | -0.0300000012 | 2.06485152 | -8.331045e-05 | -0.02999176 | 6.19285347e-05 | 0.103901 | -0.003876687 | 0.0865992
1 | 0 | 0 | 1 | 0 | 0 | 2 | 36502.2698 | -0.0300000012 | 2.06490898 | -8.331076e-05 | -0.02999187 | 6.19304919e-05 | 0.1038177 | -0.003873578 | 0.08668251
1 | 0 | 0 | 1 | 0 | 0 | 2 | 36512.2698 | -0.0300000012 | 2.06490898 | -8.33106e-05 | -0.02999182 | 6.19303682e-05 | 0.1037344 | -0.00387047 | 0.08676582
1 | 0 | 0 | 1 | 0 | 0 | 2 | 36522.2698 | -0.0300000012 | 2.06502342 | -8.33102e-05 | -0.02999167 | 6.19335042e-05 | 0.1036511 | -0.003867361 | 0.08684913
1 | 0 | 0 | 1 | 0 | 0 | 2 | 36532.2698 | -0.0300000012 | 2.06481338 | -8.331065e-05 | -0.02999183 | 6.19275379e-05 | 0.1035678 | -0.003864253 | 0.08693244
1 | 0 | 0 | 1 | 0 | 0 | 2 | 36542.2698 | -0.0300000012 | 2.06492805 | -8.331021e-05 | -0.02999168 | 6.19306593e-05 | 0.1034845 | -0.003861145 | 0.08701575
1 | 0 | 0 | 1 | 0 | 0 | 2 | 36552.2698 | -0.0300000012 | 2.0649662 | -8.330992e-05 | -0.02999157 | 6.19315761e-05 | 0.1034012 | -0.003858036 | 0.08709906
1 | 0 | 0 | 1 | 0 | 0 | 2 | 36562.2698 | -0.0300000012 | 2.06490898 | -8.331021e-05 | -0.02999168 | 6.19300845e-05 | 0.1033178 | -0.003854928 | 0.08718237
1 | 0 | 0 | 1 | 0 | 0 | 2 | 36572.2698 | -0.0300000012 | 2.06485152 | -8.330991e-05 | -0.02999157 | 6.19281345e-05 | 0.1032345 | -0.003851819 | 0.08726568
1 | 0 | 0 | 1 | 0 | 0 | 2 | 36582.2698 | -0.0300000012 | 2.06488967 | -8.331023e-05 | -0.02999168 | 6.1929517e-05 | 0.1031512 | -0.003848711 | 0.08734899
1 | 0 | 0 | 1 | 0 | 0 | 2 | 36592.2698 | -0.0300000012 | 2.06488967 | -8.331023e-05 | -0.02999168 | 6.1929517e-05 | 0.1030679 | -0.003845602 | 0.0874323
1 | 0 | 0 | 1 | 0 | 0 | 2 | 36602.2698 | -0.0300000012 | 2.06490898 | -8.331007e-05 | -0.02999163 | 6.19299753e-05 | 0.1029846 | -0.003842494 | 0.08751561
1 | 0 | 0 | 1 | 0 | 0 | 2 | 36612.2698 | -0.0300000012 | 2.06492805 | -8.330997e-05 | -0.02999159 | 6.19304701e-05 | 0.1029013 | -0.003839386 | 0.08759892
1 | 0 | 0 | 1 | 0 | 0 | 2 | 36622.2698 | -0.0300000012 | 2.06498528 | -8.331013e-05 | -0.02999165 | 6.19323109e-05 | 0.102818 | -0.003836277 | 0.08768223
1 | 0 | 0 | 1 | 0 | 0 | 2 | 36632.2698 | -0.0300000012 | 2.0650425 | -8.330971e-05 | -0.0299915 | 6.19337152e-05 | 0.1027347 | -0.003833169 | 0.08776554
1 | 0 | 0 | 1 | 0 | 0 | 2 | 36642.2698 | -0.0300000012 | 2.06490898 | -8.331008e-05 | -0.02999163 | 6.19299826e-05 | 0.1026514 | -0.00383006 | 0.08784885
1 | 0 | 0 | 1 | 0 | 0 | 2 | 36652.2698 | -0.0300000012 | 2.06498528 | -8.331015e-05 | -0.02999165 | 6.19323182e-05 | 0.1025681 | -0.003826952 | 0.08793216
1 | 0 | 0 | 1 | 0 | 0 | 2 | 36662.2698 | -0.0300000012 | 2.06488967 | -8.331027e-05 | -0.0299917 | 6.19295461e-05 | 0.1024847 | -0.003823844 | 0.08801547
1 | 0 | 0 | 1 | 0 | 0 | 2 | 36672.2698 | -0.0300000012 | 2.06488967 | -8.330985e-05 | -0.02999155 | 6.19292332e-05 | 0.1024014 | -0.003820735 | 0.08809878
1 | 0 | 0 | 1 | 0 | 0 | 2 | 36682.2698 | -0.0300000012 | 2.06488967 | -8.330979e-05 | -0.02999152 | 6.19291895e-05 | 0.1023181 | -0.003817627 | 0.08818209
1 | 0 | 0 | 1 | 0 | 0 | 2 | 36692.2698 | -0.0300000012 | 2.06500435 | -8.330967e-05 | -0.02999148 | 6.19325365e-05 | 0.1022348 | -0.003814518 | 0.0882654
1 | 0 | 0 | 1 | 0 | 0 | 2 | 36702.2698 | -0.0300000012 | 2.06494713 | -8.330982e-05 | -0.02999154 | 6.19309358e-05 | 0.1021515 | -0.00381141 | 0.08834871
1 | 0 | 0 | 1 | 0 | 0 | 2 | 36712.2698 | -0.0300000012 | 2.06500435 | -8.331053e-05 | -0.02999179 | 6.19331768e-05 | 0.1020682 | -0.003808302 | 0.08843202
1 | 0 | 0 | 1 | 0 | 0 | 2 | 36722.2698 | -0.0300000012 | 2.06492805 | -8.331012e-05 | -0.02999164 | 6.19305865e-05 | 0.1019849 | -0.003805193 | 0.08851533
1 | 0 | 0 | 1 | 0 | 0 | 2 | 36732.2698 | -0.0300000012 | 2.06500435 | -8.330961e-05 | -0.02999146 | 6.19325001e-05 | 0.1019016 | -0.003802085 | 0.08859864
1 | 0 | 0 | 1 | 0 | 0 | 2 | 36742.2698 | -0.0300000012 | 2.06494713 | -8.331017e-05 | -0.02999166 | 6.19311977e-05 | 0.1018183 | -0.003798976 | 0.08868195
1 | 0 | 0 | 1 | 0 | 0 | 2 | 36752.2698 | -0.0300000012 | 2.06494713 | -8.331057e-05 | -0.0299918 | 6.19314887e-05 | 0.101735 | -0.003795868 | 0.08876526
1 | 0 | 0 | 1 | 0 | 0 | 2 | 36762.2698 | -0.0300000012 | 2.06506157 | -8.330987e-05 | -0.02999155 | 6.19344064e-05 | 0.1016516 | -0.00379276 | 0.08884857
1 | 0 | 0 | 1 | 0 | 0 | 2 | 36772.2698 | -0.0300000012 | 2.0649662 | -8.330972e-05 | -0.0299915 | 6.19314305e-05 | 0.1015683 | -0.003789651 | 0.08893188
1 | 0 | 0 | 1 | 0 | 0 | 2 | 36782.2698 | -0.0300000012 | 2.06488967 | -8.330976e-05 | -0.02999151 | 6.19291677e-05 | 0.101485 | -0.003786543 | 0.08901519
1 | 0 | 0 | 1 | 0 | 0 | 2 | 36792.2698 | -0.0300000012 | 2.06498528 | -8.330959e-05 | -0.02999145 | 6.19319107e-05 | 0.1014017 | -0.003783434 | 0.0890985
1 | 0 | 0 | 1 | 0 | 0 | 2 | 36802.2698 | -0.0300000012 | 2.06490898 | -8.33099e-05 | -0.02999156 | 6.19298444e-05 | 0.1013184 | -0.003780326 | 0.08918181
1 | 0 | 0 | 1 | 0 | 0 | 2 | 36812.2698 | -0.0300000012 | 2.0650425 | -8.331018e-05 | -0.02999167 | 6.19340644e-05 | 0.1012351 | -0.003777218 | 0.08926512
1 | 0 | 0 | 1 | 0 | 0 | 2 | 36822.2698 | -0.0300000012 | 2.06494713 | -8.330962e-05 | -0.02999146 | 6.1930783e-05 | 0.1011518 | -0.003774109 | 0.08934843
1 | 0 | 0 | 1 | 0 | 0 | 2 | 36832.2698 | -0.0300000012 | 2.06508064 | -8.330984e-05 | -0.02999154 | 6.19349521e-05 | 0.1010685 | -0.003771001 | 0.08943174
1 | 0 | 0 | 1 | 0 | 0 | 2 | 36842.2698 | -0.0300000012 | 2.06500435 | -8.330999e-05 | -0.0299916 | 6.19327766e-05 | 0.1009852 | -0.003767892 | 0.08951505
1 | 0 | 0 | 1 | 0 | 0 | 2 | 36852.2698 | -0.0300000012 | 2.06502342 | -8.330965e-05 | -0.02999147 | 6.19330967e-05 | 0.1009019 | -0.003764784 | 0.08959836
1 | 0 | 0 | 1 | 0 | 0 | 2 | 36862.2698 | -0.0300000012 | 2.06502342 | -8.331026e-05 | -0.02999169 | 6.19335478e-05 | 0.1008185 | -0.003761675 | 0.08968167
1 | 0 | 0 | 1 | 0 | 0 | 2 | 36872.2698 | -0.0300000012 | 2.06498528 | -8.331006e-05 | -0.02999162 | 6.19322527e-05 | 0.1007352 | -0.003758567 | 0.08976498
1 | 0 | 0 | 1 | 0 | 0 | 2 | 36882.2698 | -0.0300000012 | 2.0650425 | -8.330996e-05 | -0.02999159 | 6.19338971e-05 | 0.1006519 | -0.003755459 | 0.08984829
1 | 0 | 0 | 1 | 0 | 0 | 2 | 36892.2698 | -0.0300000012 | 2.06502342 | -8.331015e-05 | -0.02999165 | 6.19334678e-05 | 0.1005686 | -0.00375235 | 0.0899316
1 | 0 | 0 | 1 | 0 | 0 | 2 | 36902.2698 | -0.0300000012 | 2.06506157 | -8.331012e-05 | -0.02999164 | 6.19345883e-05 | 0.1004853 | -0.003749242 | 0.09001491
1 | 0 | 0 | 1 | 0 | 0 | 2 | 36912.2698 | -0.0300000012 | 2.0650425 | -8.331023e-05 | -0.02999168 | 6.19341008e-05 | 0.100402 | -0.003746133 | 0.09009822
1 | 0 | 0 | 1 | 0 | 0 | 2 | 36922.2698 | -0.0300000012 | 2.06515718 | -8.331029e-05 | -0.0299917 | 6.19375787e-05 | 0.1003187 | -0.003743025 | 0.09018153
1 | 0 | 0 | 1 | 0 | 0 | 2 | 36932.2698 | -0.0300000012 | 2.06509972 | -8.331033e-05 | -0.02999172 | 6.19358907e-05 | 0.1002354 | -0.003739917 | 0.09026484
1 | 0 | 0 | 1 | 0 | 0 | 2 | 36942.2698 | -0.0300000012 | 2.06517625 | -8.331009e-05 | -0.02999163 | 6.1938008e-05 | 0.1001521 | -0.003736808 | 0.09034815
1 | 0 | 0 | 1 | 0 | 0 | 2 | 36952.2698 | -0.0300000012 | 2.0650425 | -8.331011e-05 | -0.02999164 | 6.19340062e-05 | 0.1000688 | -0.0037337 | 0.09043146
1 | 0 | 0 | 1 | 0 | 0 | 2 | 36962.2698 | -0.0300000012 | 2.06509972 | -8.33103e-05 | -0.02999171 | 6.19358689e-05 | 0.09998544 | -0.003730591 | 0.09051477
1 | 0 | 0 | 1 | 0 | 0 | 2 | 36972.2698 | -0.0300000012 | 2.06506157 | -8.331003e-05 | -0.02999161 | 6.19345228e-05 | 0.09990213 | -0.003727483 | 0.09059808
1 | 0 | 0 | 1 | 0 | 0 | 2 | 36982.2698 | -0.0300000012 | 2.06509972 | -8.331006e-05 | -0.02999162 | 6.1935687e-05 | 0.09981882 | -0.003724375 | 0.09068139
1 | 0 | 0 | 1 | 0 | 0 | 2 | 36992.2698 | -0.0300000012 | 2.06515718 | -8.331004e-05 | -0.02999161 | 6.19373968e-05 | 0.09973551 | -0.003721266 | 0.0907647
1 | 0 | 0 | 1 | 0 | 0 | 2 | 37002.2698 | -0.0300000012 | 2.06509972 | -8.330994e-05 | -0.02999158 | 6.19355997e-05 | 0.0996522 | -0.003718158 | 0.09084801
1 | 0 | 0 | 1 | 0 | 0 | 2 | 37012.2698 | -0.0300000012 | 2.06508064 | -8.331026e-05 | -0.02999169 | 6.1935265e-05 | 0.09956889 | -0.003715049 | 0.09093132
1 | 0 | 0 | 1 | 0 | 0 | 2 | 37022.2698 | -0.0300000012 | 2.0652144 | -8.33101e-05 | -0.02999164 | 6.19391576e-05 | 0.09948558 | -0.003711941 | 0.09101463
1 | 0 | 0 | 1 | 0 | 0 | 2 | 37032.2698 | -0.0300000012 | 2.06525254 | -8.330982e-05 | -0.02999153 | 6.19400889e-05 | 0.09940227 | -0.003708832 | 0.09109794
1 | 0 | 0 | 1 | 0 | 0 | 2 | 37042.2698 | -0.0300000012 | 2.06527162 | -8.330971e-05 | -0.02999149 | 6.19405837e-05 | 0.09931896 | -0.003705724 | 0.09118125
1 | 0 | 0 | 1 | 0 | 0 | 2 | 37052.2698 | -0.0300000012 | 2.0652144 | -8.330997e-05 | -0.02999159 | 6.1939063e-05 | 0.09923565 | -0.003702616 | 0.09126456
1 | 0 | 0 | 1 | 0 | 0 | 2 | 37062.2698 | -0.0300000012 | 2.06527162 | -8.33098e-05 | -0.02999153 | 6.19406492e-05 | 0.09915234 | -0.003699507 | 0.09134787
1 | 0 | 0 | 1 | 0 | 0 | 2 | 37072.2698 | -0.0300000012 | 2.06529069 | -8.330991e-05 | -0.02999157 | 6.1941304e-05 | 0.09906903 | -0.003696399 | 0.09143118
1 | 0 | 0 | 1 | 0 | 0 | 2 | 37082.2698 | -0.0300000012 | 2.0653863 | -8.330968e-05 | -0.02999148 | 6.19440034e-05 | 0.09898572 | -0.00369329 | 0.09151449
1 | 0 | 0 | 1 | 0 | 0 | 2 | 37092.2698 | -0.0300000012 | 2.06527162 | -8.330945e-05 | -0.0299914 | 6.19403945e-05 | 0.09890242 | -0.003690182 | 0.0915978
1 | 0 | 0 | 1 | 0 | 0 | 2 | 37102.2698 | -0.0300000012 | 2.06527162 | -8.330957e-05 | -0.02999145 | 6.19404818e-05 | 0.09881911 | -0.003687074 | 0.09168111
1 | 0 | 0 | 1 | 0 | 0 | 2 | 37112.2698 | -0.0300000012 | 2.0652144 | -8.331008e-05 | -0.02999163 | 6.19391431e-05 | 0.0987358 | -0.003683965 | 0.09176442
1 | 0 | 0 | 1 | 0 | 0 | 2 | 37122.2698 | -0.0300000012 | 2.06515718 | -8.331026e-05 | -0.02999169 | 6.19375642e-05 | 0.09865249 | -0.003680857 | 0.09184773
1 | 0 | 0 | 1 | 0 | 0 | 2 | 37132.2698 | -0.0300000012 | 2.06527162 | -8.330964e-05 | -0.02999147 | 6.19405328e-05 | 0.09856918 | -0.003677748 | 0.09193104
1 | 0 | 0 | 1 | 0 | 0 | 2 | 37142.2698 | -0.0300000012 | 2.06525254 | -8.330966e-05 | -0.02999148 | 6.19399725e-05 | 0.09848587 | -0.00367464 | 0.09201435
1 | 0 | 0 | 1 | 0 | 0 | 2 | 37152.2698 | -0.0300000012 | 2.0653863 | -8.330958e-05 | -0.02999145 | 6.19439306e-05 | 0.09840256 | -0.003671532 | 0.09209766
1 | 0 | 0 | 1 | 0 | 0 | 2 | 37162.2698 | -0.0300000012 | 2.06525254 | -8.330913e-05 | -0.02999129 | 6.19395796e-05 | 0.09831925 | -0.003668423 | 0.09218097
1 | 0 | 0 | 1 | 0 | 0 | 2 | 37172.2698 | -0.0300000012 | 2.06540537 | -8.330935e-05 | -0.02999137 | 6.19443308e-05 | 0.09823594 | -0.003665315 | 0.09226427
1 | 0 | 0 | 1 | 0 | 0 | 2 | 37182.2698 | -0.0300000012 | 2.0653863 | -8.330951e-05 | -0.02999142 | 6.19438724e-05 | 0.09815263 | -0.003662207 | 0.09234758
1 | 0 | 0 | 1 | 0 | 0 | 2 | 37192.2698 | -0.0300000012 | 2.0653863 | -8.330915e-05 | -0.02999129 | 6.19436032e-05 | 0.09806932 | -0.003659098 | 0.09243089
1 | 0 | 0 | 1 | 0 | 0 | 2 | 37202.2698 | -0.0300000012 | 2.06534815 | -8.330953e-05 | -0.02999143 | 6.19427447e-05 | 0.09798601 | -0.00365599 | 0.0925142
1 | 0 | 0 | 1 | 0 | 0 | 2 | 37212.2698 | -0.0300000012 | 2.06540537 | -8.330959e-05 | -0.02999145 | 6.19445054e-05 | 0.0979027 | -0.003652881 | 0.09259751
1 | 0 | 0 | 1 | 0 | 0 | 2 | 37222.2698 | -0.0300000012 | 2.06532884 | -8.330991e-05 | -0.02999157 | 6.19424463e-05 | 0.09781939 | -0.003649773 | 0.09268082
1 | 0 | 0 | 1 | 0 | 0 | 2 | 37232.2698 | -0.0300000012 | 2.06546259 | -8.330968e-05 | -0.02999149 | 6.1946288e-05 | 0.09773608 | -0.003646665 | 0.09276413
1 | 0 | 0 | 1 | 0 | 0 | 2 | 37242.2698 | -0.0300000012 | 2.06540537 | -8.331017e-05 | -0.02999166 | 6.19449347e-05 | 0.09765277 | -0.003643556 | 0.09284744
1 | 0 | 0 | 1 | 0 | 0 | 2 | 37252.2698 | -0.0300000012 | 2.06540537 | -8.330986e-05 | -0.02999155 | 6.19447092e-05 | 0.09756946 | -0.003640448 | 0.09293075
1 | 0 | 0 | 1 | 0 | 0 | 2 | 37262.2698 | -0.0300000012 | 2.06542444 | -8.330977e-05 | -0.02999152 | 6.19452112e-05 | 0.09748615 | -0.003637339 | 0.09301406
1 | 0 | 0 | 1 | 0 | 0 | 2 | 37272.2698 | -0.0300000012 | 2.06544352 | -8.330972e-05 | -0.0299915 | 6.19457496e-05 | 0.09740284 | -0.003634231 | 0.09309737
1 | 0 | 0 | 1 | 0 | 0 | 2 | 37282.2698 | -0.0300000012 | 2.06544352 | -8.330968e-05 | -0.02999148 | 6.19457205e-05 | 0.09731953 | -0.003631123 | 0.09318068
1 | 0 | 0 | 1 | 0 | 0 | 2 | 37292.2698 | -0.0300000012 | 2.0653863 | -8.330956e-05 | -0.02999144 | 6.19439088e-05 | 0.09723622 | -0.003628014 | 0.09326399
1 | 0 | 0 | 1 | 0 | 0 | 2 | 37302.2698 | -0.0300000012 | 2.06546259 | -8.330944e-05 | -0.0299914 | 6.19461134e-05 | 0.09715291 | -0.003624906 | 0.0933473
1 | 0 | 0 | 1 | 0 | 0 | 2 | 37312.2698 | -0.0300000012 | 2.06548166 | -8.330974e-05 | -0.02999151 | 6.19469065e-05 | 0.0970696 | -0.003621797 | 0.09343061
1 | 0 | 0 | 1 | 0 | 0 | 2 | 37322.2698 | -0.0300000012 | 2.06559634 | -8.33099e-05 | -0.02999156 | 6.19504644e-05 | 0.09698629 | -0.003618689 | 0.09351392
1 | 0 | 0 | 1 | 0 | 0 | 2 | 37332.2698 | -0.0300000012 | 2.06548166 | -8.331008e-05 | -0.02999163 | 6.19471539e-05 | 0.09690298 | -0.003615581 | 0.09359723
1 | 0 | 0 | 1 | 0 | 0 | 2 | 37342.2698 | -0.0300000012 | 2.06544352 | -8.331002e-05 | -0.02999161 | 6.19459752e-05 | 0.09681967 | -0.003612472 | 0.09368054
1 | 0 | 0 | 1 | 0 | 0 | 2 | 37352.2698 | -0.0300000012 | 2.0655582 | -8.331015e-05 | -0.02999165 | 6.1949504e-05 | 0.09673636 | -0.003609364 | 0.09376385
1 | 0 | 0 | 1 | 0 | 0 | 2 | 37362.2698 | -0.0300000012 | 2.06553888 | -8.331076e-05 | -0.02999187 | 6.19493803e-05 | 0.09665305 | -0.003606255 | 0.09384716
1 | 0 | 0 | 1 | 0 | 0 | 2 | 37372.2698 | -0.0300000012 | 2.06546259 | -8.33105e-05 | -0.02999178 | 6.19468992e-05 | 0.09656974 | -0.003603147 | 0.09393047
1 | 0 | 0 | 1 | 0 | 0 | 2 | 37382.2698 | -0.0300000012 | 2.06557727 | -8.331035e-05 | -0.02999173 | 6.19502243e-05 | 0.09648643 | -0.003600038 | 0.09401378
1 | 0 | 0 | 1 | 0 | 0 | 2 | 37392.2698 | -0.0300000012 | 2.06563449 | -8.331027e-05 | -0.0299917 | 6.19518833e-05 | 0.09640312 | -0.00359693 | 0.09409709
1 | 0 | 0 | 1 | 0 | 0 | 2 | 37402.2698 | -0.0300000012 | 2.06553888 | -8.33105e-05 | -0.02999178 | 6.19491911e-05 | 0.09631981 | -0.003593822 | 0.0941804
1 | 0 | 0 | 1 | 0 | 0 | 2 | 37412.2698 | -0.0300000012 | 2.06553888 | -8.331035e-05 | -0.02999173 | 6.1949082e-05 | 0.0962365 | -0.003590713 | 0.09426371
1 | 0 | 0 | 1 | 0 | 0 | 2 | 37422.2698 | -0.0300000012 | 2.06550074 | -8.331027e-05 | -0.0299917 | 6.19478742e-05 | 0.09615319 | -0.003587605 | 0.09434702
1 | 0 | 0 | 1 | 0 | 0 | 2 | 37432.2698 | -0.0300000012 | 2.06544352 | -8.33104e-05 | -0.02999174 | 6.19462517e-05 | 0.09606988 | -0.003584496 | 0.09443033
1 | 0 | 0 | 1 | 0 | 0 | 2 | 37442.2698 | -0.0300000012 | 2.06563449 | -8.330966e-05 | -0.02999148 | 6.19514321e-05 | 0.09598657 | -0.003581388 | 0.09451364
1 | 0 | 0 | 1 | 0 | 0 | 2 | 37452.2698 | -0.0300000012 | 2.06544352 | -8.330992e-05 | -0.02999157 | 6.19458951e-05 | 0.09590326 | -0.00357828 | 0.09459695
1 | 0 | 0 | 1 | 0 | 0 | 2 | 37462.2698 | -0.0300000012 | 2.06559634 | -8.331016e-05 | -0.02999166 | 6.19506609e-05 | 0.09581995 | -0.003575171 | 0.09468026
1 | 0 | 0 | 1 | 0 | 0 | 2 | 37472.2698 | -0.0300000012 | 2.06563449 | -8.331024e-05 | -0.02999169 | 6.19518614e-05 | 0.09573664 | -0.003572063 | 0.09476357
1 | 0 | 0 | 1 | 0 | 0 | 2 | 37482.2698 | -0.0300000012 | 2.06567264 | -8.331114e-05 | -0.02999201 | 6.19536804e-05 | 0.09565333 | -0.003568954 | 0.09484688
1 | 0 | 0 | 1 | 0 | 0 | 2 | 37492.2698 | -0.0300000012 | 2.06571078 | -8.331046e-05 | -0.02999177 | 6.19543134e-05 | 0.09557002 | -0.003565846 | 0.0949302
1 | 0 | 0 | 1 | 0 | 0 | 2 | 37502.2698 | -0.0300000012 | 2.06569171 | -8.331017e-05 | -0.02999166 | 6.19535203e-05 | 0.09548671 | -0.003562737 | 0.09501351
1 | 0 | 0 | 1 | 0 | 0 | 2 | 37512.2698 | -0.0300000012 | 2.06563449 | -8.33099e-05 | -0.02999157 | 6.1951614e-05 | 0.0954034 | -0.003559629 | 0.09509682
1 | 0 | 0 | 1 | 0 | 0 | 2 | 37522.2698 | -0.0300000012 | 2.06565356 | -8.331034e-05 | -0.02999172 | 6.1952509e-05 | 0.09532009 | -0.003556521 | 0.09518013
1 | 0 | 0 | 1 | 0 | 0 | 2 | 37532.2698 | -0.0300000012 | 2.06563449 | -8.330997e-05 | -0.02999159 | 6.19516577e-05 | 0.09523678 | -0.003553412 | 0.09526344
1 | 0 | 0 | 1 | 0 | 0 | 2 | 37542.2698 | -0.0300000012 | 2.06565356 | -8.330967e-05 | -0.02999148 | 6.19520069e-05 | 0.09515347 | -0.003550304 | 0.09534675
1 | 0 | 0 | 1 | 0 | 0 | 2 | 37552.2698 | -0.0300000012 | 2.06553888 | -8.330963e-05 | -0.02999147 | 6.19485436e-05 | 0.09507016 | -0.003547195 | 0.09543005
1 | 0 | 0 | 1 | 0 | 0 | 2 | 37562.2698 | -0.0300000012 | 2.06572986 | -8.331038e-05 | -0.02999174 | 6.19548227e-05 | 0.09498685 | -0.003544087 | 0.09551337
1 | 0 | 0 | 1 | 0 | 0 | 2 | 37572.2698 | -0.0300000012 | 2.06576824 | -8.331022e-05 | -0.02999168 | 6.19558559e-05 | 0.09490354 | -0.003540979 | 0.09559668
1 | 0 | 0 | 1 | 0 | 0 | 2 | 37582.2698 | -0.0300000012 | 2.06576824 | -8.331015e-05 | -0.02999165 | 6.1955805e-05 | 0.09482023 | -0.00353787 | 0.09567999
1 | 0 | 0 | 1 | 0 | 0 | 2 | 37592.2698 | -0.0300000012 | 2.06572986 | -8.330992e-05 | -0.02999157 | 6.19544808e-05 | 0.09473692 | -0.003534762 | 0.0957633
1 | 0 | 0 | 1 | 0 | 0 | 2 | 37602.2698 | -0.0300000012 | 2.06584454 | -8.330957e-05 | -0.02999145 | 6.19576676e-05 | 0.09465361 | -0.003531653 | 0.09584661
1 | 0 | 0 | 1 | 0 | 0 | 2 | 37612.2698 | -0.0300000012 | 2.06582546 | -8.330968e-05 | -0.02999148 | 6.19571729e-05 | 0.0945703 | -0.003528545 | 0.09592991
1 | 0 | 0 | 1 | 0 | 0 | 2 | 37622.2698 | -0.0300000012 | 2.06576824 | -8.330951e-05 | -0.02999142 | 6.19553248e-05 | 0.09448699 | -0.003525437 | 0.09601322
1 | 0 | 0 | 1 | 0 | 0 | 2 | 37632.2698 | -0.0300000012 | 2.06588268 | -8.330953e-05 | -0.02999143 | 6.19587809e-05 | 0.09440368 | -0.003522328 | 0.09609653
1 | 0 | 0 | 1 | 0 | 0 | 2 | 37642.2698 | -0.0300000012 | 2.06582546 | -8.330982e-05 | -0.02999154 | 6.19572747e-05 | 0.09432037 | -0.00351922 | 0.09617984
1 | 0 | 0 | 1 | 0 | 0 | 2 | 37652.2698 | -0.0300000012 | 2.06572986 | -8.330968e-05 | -0.02999148 | 6.19543061e-05 | 0.09423706 | -0.003516111 | 0.09626315
1 | 0 | 0 | 1 | 0 | 0 | 2 | 37662.2698 | -0.0300000012 | 2.06578732 | -8.330937e-05 | -0.02999137 | 6.19557977e-05 | 0.09415375 | -0.003513003 | 0.09634646
1 | 0 | 0 | 1 | 0 | 0 | 2 | 37672.2698 | -0.0300000012 | 2.06590176 | -8.33097e-05 | -0.02999149 | 6.19594794e-05 | 0.09407044 | -0.003509895 | 0.09642977
1 | 0 | 0 | 1 | 0 | 0 | 2 | 37682.2698 | -0.0300000012 | 2.06580639 | -8.330978e-05 | -0.02999152 | 6.19566781e-05 | 0.09398713 | -0.003506786 | 0.09651308
1 | 0 | 0 | 1 | 0 | 0 | 2 | 37692.2698 | -0.0300000012 | 2.06580639 | -8.330987e-05 | -0.02999155 | 6.19567436e-05 | 0.09390382 | -0.003503678 | 0.09659639
1 | 0 | 0 | 1 | 0 | 0 | 2 | 37702.2698 | -0.0300000012 | 2.06572986 | -8.330983e-05 | -0.02999154 | 6.19544153e-05 | 0.09382051 | -0.003500569 | 0.0966797
1 | 0 | 0 | 1 | 0 | 0 | 2 | 37712.2698 | -0.0300000012 | 2.06584454 | -8.331001e-05 | -0.0299916 | 6.19579951e-05 | 0.0937372 | -0.003497461 | 0.09676301
1 | 0 | 0 | 1 | 0 | 0 | 2 | 37722.2698 | -0.0300000012 | 2.06592083 | -8.330982e-05 | -0.02999153 | 6.19601342e-05 | 0.09365389 | -0.003494353 | 0.09684632
1 | 0 | 0 | 1 | 0 | 0 | 2 | 37732.2698 | -0.0300000012 | 2.06569171 | -8.330996e-05 | -0.02999159 | 6.19533675e-05 | 0.09357058 | -0.003491244 | 0.09692963
1 | 0 | 0 | 1 | 0 | 0 | 2 | 37742.2698 | -0.0300000012 | 2.06582546 | -8.330971e-05 | -0.0299915 | 6.19571947e-05 | 0.09348727 | -0.003488136 | 0.09701294
1 | 0 | 0 | 1 | 0 | 0 | 2 | 37752.2698 | -0.0300000012 | 2.06595898 | -8.33094e-05 | -0.02999138 | 6.19609636e-05 | 0.09340396 | -0.003485027 | 0.09709625
1 | 0 | 0 | 1 | 0 | 0 | 2 | 37762.2698 | -0.0300000012 | 2.06595898 | -8.330954e-05 | -0.02999143 | 6.19610728e-05 | 0.09332065 | -0.003481919 | 0.09717956
1 | 0 | 0 | 1 | 0 | 0 | 2 | 37772.2698 | -0.0300000012 | 2.06588268 | -8.330979e-05 | -0.02999152 | 6.195897e-05 | 0.09323734 | -0.003478811 | 0.09726287
1 | 0 | 0 | 1 | 0 | 0 | 2 | 37782.2698 | -0.0300000012 | 2.06586361 | -8.330951e-05 | -0.02999142 | 6.19581842e-05 | 0.09315403 | -0.003475702 | 0.09734618
1 | 0 | 0 | 1 | 0 | 0 | 2 | 37792.2698 | -0.0300000012 | 2.06580639 | -8.330926e-05 | -0.02999133 | 6.19562925e-05 | 0.09307072 | -0.003472594 | 0.09742949
1 | 0 | 0 | 1 | 0 | 0 | 2 | 37802.2698 | -0.0300000012 | 2.06584454 | -8.33096e-05 | -0.02999146 | 6.19576895e-05 | 0.09298741 | -0.003469485 | 0.0975128
1 | 0 | 0 | 1 | 0 | 0 | 2 | 37812.2698 | -0.0300000012 | 2.0659399 | -8.330988e-05 | -0.02999156 | 6.19607526e-05 | 0.0929041 | -0.003466377 | 0.09759611
1 | 0 | 0 | 1 | 0 | 0 | 2 | 37822.2698 | -0.0300000012 | 2.06584454 | -8.330972e-05 | -0.0299915 | 6.19577695e-05 | 0.09282079 | -0.003463269 | 0.09767942
1 | 0 | 0 | 1 | 0 | 0 | 2 | 37832.2698 | -0.0300000012 | 2.06592083 | -8.330971e-05 | -0.0299915 | 6.19600542e-05 | 0.09273748 | -0.00346016 | 0.09776273
1 | 0 | 0 | 1 | 0 | 0 | 2 | 37842.2698 | -0.0300000012 | 2.06580639 | -8.330939e-05 | -0.02999138 | 6.19563798e-05 | 0.09265418 | -0.003457052 | 0.09784604
1 | 0 | 0 | 1 | 0 | 0 | 2 | 37852.2698 | -0.0300000012 | 2.06592083 | -8.330925e-05 | -0.02999133 | 6.19597122e-05 | 0.09257087 | -0.003453943 | 0.09792935
1 | 0 | 0 | 1 | 0 | 0 | 2 | 37862.2698 | -0.0300000012 | 2.06592083 | -8.330931e-05 | -0.02999135 | 6.19597558e-05 | 0.09248756 | -0.003450835 | 0.09801266
1 | 0 | 0 | 1 | 0 | 0 | 2 | 37872.2698 | -0.0300000012 | 2.06588268 | -8.330925e-05 | -0.02999133 | 6.19585699e-05 | 0.09240425 | -0.003447727 | 0.09809596
1 | 0 | 0 | 1 | 0 | 0 | 2 | 37882.2698 | -0.0300000012 | 2.06595898 | -8.330955e-05 | -0.02999144 | 6.19610801e-05 | 0.09232094 | -0.003444618 | 0.09817927
1 | 0 | 0 | 1 | 0 | 0 | 2 | 37892.2698 | -0.0300000012 | 2.0659399 | -8.330992e-05 | -0.02999157 | 6.19607817e-05 | 0.09223763 | -0.00344151 | 0.09826258
1 | 0 | 0 | 1 | 0 | 0 | 2 | 37902.2698 | -0.0300000012 | 2.06590176 | -8.330937e-05 | -0.02999137 | 6.1959232e-05 | 0.09215432 | -0.003438402 | 0.09834589
1 | 0 | 0 | 1 | 0 | 0 | 2 | 37912.2698 | -0.0300000012 | 2.06586361 | -8.330957e-05 | -0.02999145 | 6.19582352e-05 | 0.09207101 | -0.003435293 | 0.0984292
1 | 0 | 0 | 1 | 0 | 0 | 2 | 37922.2698 | -0.0300000012 | 2.06595898 | -8.33096e-05 | -0.02999146 | 6.19611164e-05 | 0.0919877 | -0.003432185 | 0.09851251
1 | 0 | 0 | 1 | 0 | 0 | 2 | 37932.2698 | -0.0300000012 | 2.0659399 | -8.330941e-05 | -0.02999139 | 6.19604107e-05 | 0.09190439 | -0.003429076 | 0.09859582
1 | 0 | 0 | 1 | 0 | 0 | 2 | 37942.2698 | -0.0300000012 | 2.06597829 | -8.330984e-05 | -0.02999154 | 6.19618731e-05 | 0.09182108 | -0.003425968 | 0.09867913
1 | 0 | 0 | 1 | 0 | 0 | 2 | 37952.2698 | -0.0300000012 | 2.06586361 | -8.330948e-05 | -0.02999141 | 6.19581697e-05 | 0.09173777 | -0.00342286 | 0.09876244
1 | 0 | 0 | 1 | 0 | 0 | 2 | 37962.2698 | -0.0300000012 | 2.06592083 | -8.330923e-05 | -0.02999132 | 6.19596976e-05 | 0.09165446 | -0.003419751 | 0.09884575
1 | 0 | 0 | 1 | 0 | 0 | 2 | 37972.2698 | -0.0300000012 | 2.06595898 | -8.330931e-05 | -0.02999135 | 6.19609054e-05 | 0.09157115 | -0.003416643 | 0.09892906
1 | 0 | 0 | 1 | 0 | 0 | 2 | 37982.2698 | -0.0300000012 | 2.06590176 | -8.330927e-05 | -0.02999134 | 6.19591592e-05 | 0.09148784 | -0.003413534 | 0.09901237
1 | 0 | 0 | 1 | 0 | 0 | 2 | 37992.2698 | -0.0300000012 | 2.0659399 | -8.33094e-05 | -0.02999138 | 6.19603961e-05 | 0.09140453 | -0.003410426 | 0.09909568
1 | 0 | 0 | 1 | 0 | 0 | 2 | 38002.2698 | -0.0300000012 | 2.06601644 | -8.330927e-05 | -0.02999134 | 6.19625935e-05 | 0.09132122 | -0.003407318 | 0.09917899
1 | 0 | 0 | 1 | 0 | 0 | 2 | 38012.2698 | -0.0300000012 | 2.06599736 | -8.330945e-05 | -0.0299914 | 6.19621569e-05 | 0.09123792 | -0.003404209 | 0.0992623
1 | 0 | 0 | 1 | 0 | 0 | 2 | 38022.2698 | -0.0300000012 | 2.06605458 | -8.330981e-05 | -0.02999153 | 6.19641432e-05 | 0.09115461 | -0.003401101 | 0.09934561
1 | 0 | 0 | 1 | 0 | 0 | 2 | 38032.2698 | -0.0300000012 | 2.06607366 | -8.33094e-05 | -0.02999139 | 6.19644125e-05 | 0.0910713 | -0.003397992 | 0.09942892
1 | 0 | 0 | 1 | 0 | 0 | 2 | 38042.2698 | -0.0300000012 | 2.06605458 | -8.330951e-05 | -0.02999142 | 6.19639177e-05 | 0.09098799 | -0.003394884 | 0.09951223
1 | 0 | 0 | 1 | 0 | 0 | 2 | 38052.2698 | -0.0300000012 | 2.06603551 | -8.330936e-05 | -0.02999137 | 6.19632337e-05 | 0.09090468 | -0.003391776 | 0.09959554
1 | 0 | 0 | 1 | 0 | 0 | 2 | 38062.2698 | -0.0300000012 | 2.06605458 | -8.330949e-05 | -0.02999141 | 6.19639031e-05 | 0.09082137 | -0.003388667 | 0.09967885
1 | 0 | 0 | 1 | 0 | 0 | 2 | 38072.2698 | -0.0300000012 | 2.06607366 | -8.330961e-05 | -0.02999146 | 6.19645652e-05 | 0.09073806 | -0.003385559 | 0.09976215
1 | 0 | 0 | 1 | 0 | 0 | 2 | 38082.2698 | -0.0300000012 | 2.06597829 | -8.330995e-05 | -0.02999158 | 6.19619605e-05 | 0.09065475 | -0.003382451 | 0.09984546
1 | 0 | 0 | 1 | 0 | 0 | 2 | 38092.2698 | -0.0300000012 | 2.06605458 | -8.331017e-05 | -0.02999166 | 6.19644125e-05 | 0.09057144 | -0.003379342 | 0.09992877
1 | 0 | 0 | 1 | 0 | 0 | 2 | 38102.2698 | -0.0300000012 | 2.06613088 | -8.33103e-05 | -0.02999171 | 6.19667917e-05 | 0.09048813 | -0.003376234 | 0.1000121
1 | 0 | 0 | 1 | 0 | 0 | 2 | 38112.2698 | -0.0300000012 | 2.06613088 | -8.330988e-05 | -0.02999156 | 6.19664788e-05 | 0.09040482 | -0.003373125 | 0.1000954
1 | 0 | 0 | 1 | 0 | 0 | 2 | 38122.2698 | -0.0300000012 | 2.06626463 | -8.330973e-05 | -0.0299915 | 6.19703787e-05 | 0.09032151 | -0.003370017 | 0.1001787
1 | 0 | 0 | 1 | 0 | 0 | 2 | 38132.2698 | -0.0300000012 | 2.06618834 | -8.331001e-05 | -0.02999161 | 6.19683051e-05 | 0.0902382 | -0.003366908 | 0.100262
1 | 0 | 0 | 1 | 0 | 0 | 2 | 38142.2698 | -0.0300000012 | 2.06613088 | -8.330999e-05 | -0.0299916 | 6.19665661e-05 | 0.09015489 | -0.0033638 | 0.1003453
1 | 0 | 0 | 1 | 0 | 0 | 2 | 38152.2698 | -0.0300000012 | 2.06605458 | -8.330991e-05 | -0.02999157 | 6.1964216e-05 | 0.09007158 | -0.003360692 | 0.1004286
1 | 0 | 0 | 1 | 0 | 0 | 2 | 38162.2698 | -0.0300000012 | 2.06613088 | -8.331001e-05 | -0.0299916 | 6.19665807e-05 | 0.08998827 | -0.003357583 | 0.1005119
1 | 0 | 0 | 1 | 0 | 0 | 2 | 38172.2698 | -0.0300000012 | 2.06603551 | -8.331032e-05 | -0.02999172 | 6.19639468e-05 | 0.08990496 | -0.003354475 | 0.1005953
1 | 0 | 0 | 1 | 0 | 0 | 2 | 38182.2698 | -0.0300000012 | 2.06603551 | -8.330998e-05 | -0.02999159 | 6.19636921e-05 | 0.08982165 | -0.003351366 | 0.1006786
1 | 0 | 0 | 1 | 0 | 0 | 2 | 38192.2698 | -0.0300000012 | 2.06603551 | -8.331016e-05 | -0.02999166 | 6.19638304e-05 | 0.08973834 | -0.003348258 | 0.1007619
1 | 0 | 0 | 1 | 0 | 0 | 2 | 38202.2698 | -0.0300000012 | 2.06609273 | -8.330997e-05 | -0.02999159 | 6.1965402e-05 | 0.08965503 | -0.00334515 | 0.1008452
1 | 0 | 0 | 1 | 0 | 0 | 2 | 38212.2698 | -0.0300000012 | 2.06609273 | -8.331005e-05 | -0.02999162 | 6.19654675e-05 | 0.08957172 | -0.003342041 | 0.1009285
1 | 0 | 0 | 1 | 0 | 0 | 2 | 38222.2698 | -0.0300000012 | 2.06603551 | -8.330971e-05 | -0.0299915 | 6.19634957e-05 | 0.08948841 | -0.003338933 | 0.1010118
1 | 0 | 0 | 1 | 0 | 0 | 2 | 38232.2698 | -0.0300000012 | 2.06614995 | -8.331014e-05 | -0.02999165 | 6.19672428e-05 | 0.0894051 | -0.003335824 | 0.1010951
1 | 0 | 0 | 1 | 0 | 0 | 2 | 38242.2698 | -0.0300000012 | 2.06601644 | -8.330988e-05 | -0.02999156 | 6.19630446e-05 | 0.08932179 | -0.003332716 | 0.1011784
1 | 0 | 0 | 1 | 0 | 0 | 2 | 38252.2698 | -0.0300000012 | 2.06603551 | -8.330974e-05 | -0.0299915 | 6.19635175e-05 | 0.08923848 | -0.003329608 | 0.1012617
1 | 0 | 0 | 1 | 0 | 0 | 2 | 38262.2698 | -0.0300000012 | 2.06607366 | -8.331009e-05 | -0.02999163 | 6.19649218e-05 | 0.08915517 | -0.003326499 | 0.101345
1 | 0 | 0 | 1 | 0 | 0 | 2 | 38272.2698 | -0.0300000012 | 2.06613088 | -8.331005e-05 | -0.02999162 | 6.19666098e-05 | 0.08907186 | -0.003323391 | 0.1014284
1 | 0 | 0 | 1 | 0 | 0 | 2 | 38282.2698 | -0.0300000012 | 2.06614995 | -8.330973e-05 | -0.0299915 | 6.19669372e-05 | 0.08898855 | -0.003320282 | 0.1015117
1 | 0 | 0 | 1 | 0 | 0 | 2 | 38292.2698 | -0.0300000012 | 2.0662837 | -8.330964e-05 | -0.02999147 | 6.19708881e-05 | 0.08890524 | -0.003317174 | 0.101595
1 | 0 | 0 | 1 | 0 | 0 | 2 | 38302.2698 | -0.0300000012 | 2.06616902 | -8.330957e-05 | -0.02999144 | 6.19673956e-05 | 0.08882193 | -0.003314066 | 0.1016783
1 | 0 | 0 | 1 | 0 | 0 | 2 | 38312.2698 | -0.0300000012 | 2.06620741 | -8.33098e-05 | -0.02999153 | 6.19687198e-05 | 0.08873862 | -0.003310957 | 0.1017616
1 | 0 | 0 | 1 | 0 | 0 | 2 | 38322.2698 | -0.0300000012 | 2.06616902 | -8.330994e-05 | -0.02999158 | 6.19676721e-05 | 0.08865531 | -0.003307849 | 0.1018449
1 | 0 | 0 | 1 | 0 | 0 | 2 | 38332.2698 | -0.0300000012 | 2.0661118 | -8.330965e-05 | -0.02999147 | 6.19657367e-05 | 0.088572 | -0.00330474 | 0.1019282
1 | 0 | 0 | 1 | 0 | 0 | 2 | 38342.2698 | -0.0300000012 | 2.06634092 | -8.330934e-05 | -0.02999136 | 6.19723796e-05 | 0.08848869 | -0.003301632 | 0.1020115
1 | 0 | 0 | 1 | 0 | 0 | 2 | 38352.2698 | -0.0300000012 | 2.06634092 | -8.330954e-05 | -0.02999143 | 6.19725251e-05 | 0.08840538 | -0.003298524 | 0.1020948
1 | 0 | 0 | 1 | 0 | 0 | 2 | 38362.2698 | -0.0300000012 | 2.06626463 | -8.330989e-05 | -0.02999156 | 6.19705024e-05 | 0.08832207 | -0.003295415 | 0.1021781
1 | 0 | 0 | 1 | 0 | 0 | 2 | 38372.2698 | -0.0300000012 | 2.06613088 | -8.33097e-05 | -0.02999149 | 6.19663479e-05 | 0.08823876 | -0.003292307 | 0.1022615
1 | 0 | 0 | 1 | 0 | 0 | 2 | 38382.2698 | -0.0300000012 | 2.06632185 | -8.330955e-05 | -0.02999144 | 6.19719649e-05 | 0.08815545 | -0.003289198 | 0.1023448
1 | 0 | 0 | 1 | 0 | 0 | 2 | 38392.2698 | -0.0300000012 | 2.06614995 | -8.330958e-05 | -0.02999145 | 6.19668281e-05 | 0.08807214 | -0.00328609 | 0.1024281
1 | 0 | 0 | 1 | 0 | 0 | 2 | 38402.2698 | -0.0300000012 | 2.06609273 | -8.330971e-05 | -0.02999149 | 6.19652055e-05 | 0.08798883 | -0.003282982 | 0.1025114
1 | 0 | 0 | 1 | 0 | 0 | 2 | 38412.2698 | -0.0300000012 | 2.06636 | -8.330947e-05 | -0.02999141 | 6.1973049e-05 | 0.08790552 | -0.003279873 | 0.1025947
1 | 0 | 0 | 1 | 0 | 0 | 2 | 38422.2698 | -0.0300000012 | 2.06620741 | -8.331027e-05 | -0.0299917 | 6.19690691e-05 | 0.08782221 | -0.003276765 | 0.102678
1 | 0 | 0 | 1 | 0 | 0 | 2 | 38432.2698 | -0.0300000012 | 2.06622648 | -8.330964e-05 | -0.02999147 | 6.19691709e-05 | 0.0877389 | -0.003273656 | 0.1027613
1 | 0 | 0 | 1 | 0 | 0 | 2 | 38442.2698 | -0.0300000012 | 2.06614995 | -8.330947e-05 | -0.02999141 | 6.1966748e-05 | 0.08765559 | -0.003270548 | 0.1028446
1 | 0 | 0 | 1 | 0 | 0 | 2 | 38452.2698 | -0.0300000012 | 2.06609273 | -8.330993e-05 | -0.02999157 | 6.19653729e-05 | 0.08757228 | -0.00326744 | 0.1029279
1 | 0 | 0 | 1 | 0 | 0 | 2 | 38462.2698 | -0.0300000012 | 2.0661118 | -8.330973e-05 | -0.0299915 | 6.19657949e-05 | 0.08748897 | -0.003264331 | 0.1030112
1 | 0 | 0 | 1 | 0 | 0 | 2 | 38472.2698 | -0.0300000012 | 2.06618834 | -8.330961e-05 | -0.02999146 | 6.19679995e-05 | 0.08740566 | -0.003261223 | 0.1030945
1 | 0 | 0 | 1 | 0 | 0 | 2 | 38482.2698 | -0.0300000012 | 2.06626463 | -8.330955e-05 | -0.02999144 | 6.19702478e-05 | 0.08732235 | -0.003258114 | 0.1031779
1 | 0 | 0 | 1 | 0 | 0 | 2 | 38492.2698 | -0.0300000012 | 2.06622648 | -8.330999e-05 | -0.0299916 | 6.19694256e-05 | 0.08723904 | -0.003255006 | 0.1032612
1 | 0 | 0 | 1 | 0 | 0 | 2 | 38502.2698 | -0.0300000012 | 2.06626463 | -8.330995e-05 | -0.02999158 | 6.19705461e-05 | 0.08715573 | -0.003251898 | 0.1033445
1 | 0 | 0 | 1 | 0 | 0 | 2 | 38512.2698 | -0.0300000012 | 2.06632185 | -8.330959e-05 | -0.02999145 | 6.1971994e-05 | 0.08707242 | -0.003248789 | 0.1034278
1 | 0 | 0 | 1 | 0 | 0 | 2 | 38522.2698 | -0.0300000012 | 2.06636 | -8.330945e-05 | -0.0299914 | 6.19730345e-05 | 0.08698912 | -0.003245681 | 0.1035111
1 | 0 | 0 | 1 | 0 | 0 | 2 | 38532.2698 | -0.0300000012 | 2.0662837 | -8.331e-05 | -0.0299916 | 6.197115e-05 | 0.08690581 | -0.003242572 | 0.1035944
1 | 0 | 0 | 1 | 0 | 0 | 2 | 38542.2698 | -0.0300000012 | 2.0662837 | -8.331008e-05 | -0.02999163 | 6.19712155e-05 | 0.0868225 | -0.003239464 | 0.1036777
1 | 0 | 0 | 1 | 0 | 0 | 2 | 38552.2698 | -0.0300000012 | 2.06641746 | -8.330941e-05 | -0.02999139 | 6.19747225e-05 | 0.08673919 | -0.003236356 | 0.103761
1 | 0 | 0 | 1 | 0 | 0 | 2 | 38562.2698 | -0.0300000012 | 2.06637907 | -8.33094e-05 | -0.02999138 | 6.19735656e-05 | 0.08665588 | -0.003233247 | 0.1038443
1 | 0 | 0 | 1 | 0 | 0 | 2 | 38572.2698 | -0.0300000012 | 2.06637907 | -8.331035e-05 | -0.02999173 | 6.19742714e-05 | 0.08657257 | -0.003230139 | 0.1039276
1 | 0 | 0 | 1 | 0 | 0 | 2 | 38582.2698 | -0.0300000012 | 2.06636 | -8.331009e-05 | -0.02999163 | 6.19735147e-05 | 0.08648926 | -0.00322703 | 0.104011
1 | 0 | 0 | 1 | 0 | 0 | 2 | 38592.2698 | -0.0300000012 | 2.06632185 | -8.330992e-05 | -0.02999157 | 6.19722414e-05 | 0.08640595 | -0.003223922 | 0.1040943
1 | 0 | 0 | 1 | 0 | 0 | 2 | 38602.2698 | -0.0300000012 | 2.06636 | -8.331022e-05 | -0.02999168 | 6.1973602e-05 | 0.08632264 | -0.003220814 | 0.1041776
1 | 0 | 0 | 1 | 0 | 0 | 2 | 38612.2698 | -0.0300000012 | 2.06637907 | -8.331039e-05 | -0.02999174 | 6.19743078e-05 | 0.08623933 | -0.003217705 | 0.1042609
1 | 0 | 0 | 1 | 0 | 0 | 2 | 38622.2698 | -0.0300000012 | 2.06630278 | -8.331022e-05 | -0.02999168 | 6.19718849e-05 | 0.08615602 | -0.003214597 | 0.1043442
1 | 0 | 0 | 1 | 0 | 0 | 2 | 38632.2698 | -0.0300000012 | 2.06636 | -8.330998e-05 | -0.02999159 | 6.19734274e-05 | 0.08607271 | -0.003211488 | 0.1044275
1 | 0 | 0 | 1 | 0 | 0 | 2 | 38642.2698 | -0.0300000012 | 2.06643653 | -8.331023e-05 | -0.02999168 | 6.19759085e-05 | 0.0859894 | -0.00320838 | 0.1045108
1 | 0 | 0 | 1 | 0 | 0 | 2 | 38652.2698 | -0.0300000012 | 2.06649375 | -8.331032e-05 | -0.02999171 | 6.19776911e-05 | 0.08590608 | -0.003205272 | 0.1045941
1 | 0 | 0 | 1 | 0 | 0 | 2 | 38662.2698 | -0.0300000012 | 2.06630278 | -8.331e-05 | -0.0299916 | 6.19717248e-05 | 0.08582277 | -0.003202163 | 0.1046774
1 | 0 | 0 | 1 | 0 | 0 | 2 | 38672.2698 | -0.0300000012 | 2.06647468 | -8.330967e-05 | -0.02999148 | 6.19766361e-05 | 0.08573947 | -0.003199055 | 0.1047607
1 | 0 | 0 | 1 | 0 | 0 | 2 | 38682.2698 | -0.0300000012 | 2.06636 | -8.330984e-05 | -0.02999154 | 6.19733255e-05 | 0.08565616 | -0.003195946 | 0.1048441
1 | 0 | 0 | 1 | 0 | 0 | 2 | 38692.2698 | -0.0300000012 | 2.06637907 | -8.331013e-05 | -0.02999165 | 6.19741113e-05 | 0.08557285 | -0.003192838 | 0.1049274
1 | 0 | 0 | 1 | 0 | 0 | 2 | 38702.2698 | -0.0300000012 | 2.06639838 | -8.33103e-05 | -0.02999171 | 6.19748171e-05 | 0.08548953 | -0.003189729 | 0.1050107
1 | 0 | 0 | 1 | 0 | 0 | 2 | 38712.2698 | -0.0300000012 | 2.06643653 | -8.331057e-05 | -0.02999181 | 6.19761631e-05 | 0.08540622 | -0.003186621 | 0.105094
1 | 0 | 0 | 1 | 0 | 0 | 2 | 38722.2698 | -0.0300000012 | 2.06641746 | -8.331023e-05 | -0.02999168 | 6.19753337e-05 | 0.08532291 | -0.003183513 | 0.1051773
1 | 0 | 0 | 1 | 0 | 0 | 2 | 38732.2698 | -0.0300000012 | 2.06660843 | -8.331004e-05 | -0.02999161 | 6.19809216e-05 | 0.0852396 | -0.003180404 | 0.1052606
1 | 0 | 0 | 1 | 0 | 0 | 2 | 38742.2698 | -0.0300000012 | 2.0665319 | -8.330984e-05 | -0.02999154 | 6.19784769e-05 | 0.08515629 | -0.003177296 | 0.1053439
1 | 0 | 0 | 1 | 0 | 0 | 2 | 38752.2698 | -0.0300000012 | 2.06634092 | -8.33101e-05 | -0.02999164 | 6.19729472e-05 | 0.08507298 | -0.003174187 | 0.1054272
1 | 0 | 0 | 1 | 0 | 0 | 2 | 38762.2698 | -0.0300000012 | 2.0664556 | -8.331006e-05 | -0.02999162 | 6.19763523e-05 | 0.08498967 | -0.003171079 | 0.1055105
1 | 0 | 0 | 1 | 0 | 0 | 2 | 38772.2698 | -0.0300000012 | 2.06637907 | -8.331022e-05 | -0.02999168 | 6.19741768e-05 | 0.08490636 | -0.003167971 | 0.1055938
1 | 0 | 0 | 1 | 0 | 0 | 2 | 38782.2698 | -0.0300000012 | 2.06643653 | -8.331021e-05 | -0.02999168 | 6.19758939e-05 | 0.08482305 | -0.003164862 | 0.1056772
1 | 0 | 0 | 1 | 0 | 0 | 2 | 38792.2698 | -0.0300000012 | 2.06632185 | -8.331064e-05 | -0.02999183 | 6.19727798e-05 | 0.08473974 | -0.003161754 | 0.1057605
1 | 0 | 0 | 1 | 0 | 0 | 2 | 38802.2698 | -0.0300000012 | 2.06647468 | -8.331061e-05 | -0.02999182 | 6.19773418e-05 | 0.08465643 | -0.003158645 | 0.1058438
1 | 0 | 0 | 1 | 0 | 0 | 2 | 38812.2698 | -0.0300000012 | 2.06657004 | -8.331063e-05 | -0.02999183 | 6.19802086e-05 | 0.08457312 | -0.003155537 | 0.1059271
1 | 0 | 0 | 1 | 0 | 0 | 2 | 38822.2698 | -0.0300000012 | 2.06649375 | -8.331053e-05 | -0.02999179 | 6.19778439e-05 | 0.08448981 | -0.003152428 | 0.1060104
1 | 0 | 0 | 1 | 0 | 0 | 2 | 38832.2698 | -0.0300000012 | 2.06649375 | -8.33103e-05 | -0.02999171 | 6.19776765e-05 | 0.0844065 | -0.00314932 | 0.1060937
1 | 0 | 0 | 1 | 0 | 0 | 2 | 38842.2698 | -0.0300000012 | 2.06655097 | -8.331011e-05 | -0.02999164 | 6.19792481e-05 | 0.08432319 | -0.003146212 | 0.106177
1 | 0 | 0 | 1 | 0 | 0 | 2 | 38852.2698 | -0.0300000012 | 2.06643653 | -8.331016e-05 | -0.02999166 | 6.19758575e-05 | 0.08423988 | -0.003143103 | 0.1062603
1 | 0 | 0 | 1 | 0 | 0 | 2 | 38862.2698 | -0.0300000012 | 2.06637907 | -8.331075e-05 | -0.02999187 | 6.1974577e-05 | 0.08415657 | -0.003139995 | 0.1063436
1 | 0 | 0 | 1 | 0 | 0 | 2 | 38872.2698 | -0.0300000012 | 2.06643653 | -8.331045e-05 | -0.02999176 | 6.19760758e-05 | 0.08407326 | -0.003136886 | 0.106427
1 | 0 | 0 | 1 | 0 | 0 | 2 | 38882.2698 | -0.0300000012 | 2.06637907 | -8.331053e-05 | -0.02999179 | 6.19744096e-05 | 0.08398995 | -0.003133778 | 0.1065103
1 | 0 | 0 | 1 | 0 | 0 | 2 | 38892.2698 | -0.0300000012 | 2.06647468 | -8.331e-05 | -0.0299916 | 6.19768762e-05 | 0.08390664 | -0.00313067 | 0.1065936
1 | 0 | 0 | 1 | 0 | 0 | 2 | 38902.2698 | -0.0300000012 | 2.06649375 | -8.331004e-05 | -0.02999162 | 6.19774873e-05 | 0.08382333 | -0.003127561 | 0.1066769
1 | 0 | 0 | 1 | 0 | 0 | 2 | 38912.2698 | -0.0300000012 | 2.06649375 | -8.331014e-05 | -0.02999165 | 6.19775601e-05 | 0.08374002 | -0.003124453 | 0.1067602
1 | 0 | 0 | 1 | 0 | 0 | 2 | 38922.2698 | -0.0300000012 | 2.0664556 | -8.331059e-05 | -0.02999181 | 6.19767525e-05 | 0.08365671 | -0.003121344 | 0.1068435
1 | 0 | 0 | 1 | 0 | 0 | 2 | 38932.2698 | -0.0300000012 | 2.06655097 | -8.331103e-05 | -0.02999197 | 6.19799321e-05 | 0.0835734 | -0.003118236 | 0.1069268
1 | 0 | 0 | 1 | 0 | 0 | 2 | 38942.2698 | -0.0300000012 | 2.06649375 | -8.331089e-05 | -0.02999192 | 6.19781204e-05 | 0.08349009 | -0.003115127 | 0.1070101
1 | 0 | 0 | 1 | 0 | 0 | 2 | 38952.2698 | -0.0300000012 | 2.0665319 | -8.331032e-05 | -0.02999171 | 6.19788334e-05 | 0.08340678 | -0.003112019 | 0.1070934
1 | 0 | 0 | 1 | 0 | 0 | 2 | 38962.2698 | -0.0300000012 | 2.06643653 | -8.331031e-05 | -0.02999171 | 6.19759667e-05 | 0.08332347 | -0.003108911 | 0.1071767
1 | 0 | 0 | 1 | 0 | 0 | 2 | 38972.2698 | -0.0300000012 | 2.06658912 | -8.331001e-05 | -0.02999161 | 6.1980325e-05 | 0.08324016 | -0.003105802 | 0.1072601
1 | 0 | 0 | 1 | 0 | 0 | 2 | 38982.2698 | -0.0300000012 | 2.06643653 | -8.330989e-05 | -0.02999156 | 6.19756611e-05 | 0.08315685 | -0.003102694 | 0.1073434
1 | 0 | 0 | 1 | 0 | 0 | 2 | 38992.2698 | -0.0300000012 | 2.06647468 | -8.331052e-05 | -0.02999179 | 6.19772691e-05 | 0.08307354 | -0.003099585 | 0.1074267
1 | 0 | 0 | 1 | 0 | 0 | 2 | 39002.2698 | -0.0300000012 | 2.0664556 | -8.331053e-05 | -0.02999179 | 6.19767088e-05 | 0.08299022 | -0.003096477 | 0.10751
1 | 0 | 0 | 1 | 0 | 0 | 2 | 39012.2698 | -0.0300000012 | 2.06655097 | -8.331083e-05 | -0.0299919 | 6.19797866e-05 | 0.08290691 | -0.003093368 | 0.1075933
1 | 0 | 0 | 1 | 0 | 0 | 2 | 39022.2698 | -0.0300000012 | 2.06637907 | -8.331035e-05 | -0.02999173 | 6.19742787e-05 | 0.0828236 | -0.00309026 | 0.1076766
1 | 0 | 0 | 1 | 0 | 0 | 2 | 39032.2698 | -0.0300000012 | 2.06643653 | -8.330969e-05 | -0.02999149 | 6.19755083e-05 | 0.08274029 | -0.003087152 | 0.1077599
1 | 0 | 0 | 1 | 0 | 0 | 2 | 39042.2698 | -0.0300000012 | 2.06655097 | -8.331029e-05 | -0.02999171 | 6.19793864e-05 | 0.08265698 | -0.003084043 | 0.1078432
1 | 0 | 0 | 1 | 0 | 0 | 2 | 39052.2698 | -0.0300000012 | 2.06647468 | -8.331026e-05 | -0.02999169 | 6.19770799e-05 | 0.08257367 | -0.003080935 | 0.1079265
1 | 0 | 0 | 1 | 0 | 0 | 2 | 39062.2698 | -0.0300000012 | 2.0665319 | -8.331019e-05 | -0.02999167 | 6.19787388e-05 | 0.08249036 | -0.003077826 | 0.1080098
1 | 0 | 0 | 1 | 0 | 0 | 2 | 39072.2698 | -0.0300000012 | 2.06657004 | -8.331049e-05 | -0.02999178 | 6.19801067e-05 | 0.08240705 | -0.003074718 | 0.1080932
1 | 0 | 0 | 1 | 0 | 0 | 2 | 39082.2698 | -0.0300000012 | 2.06647468 | -8.331057e-05 | -0.02999181 | 6.19773054e-05 | 0.08232374 | -0.00307161 | 0.1081765
1 | 0 | 0 | 1 | 0 | 0 | 2 | 39092.2698 | -0.0300000012 | 2.0665319 | -8.331025e-05 | -0.02999169 | 6.19787825e-05 | 0.08224043 | -0.003068501 | 0.1082598
1 | 0 | 0 | 1 | 0 | 0 | 2 | 39102.2698 | -0.0300000012 | 2.06655097 | -8.331023e-05 | -0.02999168 | 6.19793427e-05 | 0.08215712 | -0.003065393 | 0.1083431
1 | 0 | 0 | 1 | 0 | 0 | 2 | 39112.2698 | -0.0300000012 | 2.0666275 | -8.331069e-05 | -0.02999185 | 6.19819766e-05 | 0.08207381 | -0.003062284 | 0.1084264
1 | 0 | 0 | 1 | 0 | 0 | 2 | 39122.2698 | -0.0300000012 | 2.06658912 | -8.331069e-05 | -0.02999185 | 6.1980827e-05 | 0.0819905 | -0.003059176 | 0.1085097
1 | 0 | 0 | 1 | 0 | 0 | 2 | 39132.2698 | -0.0300000012 | 2.06666565 | -8.331115e-05 | -0.02999202 | 6.19834682e-05 | 0.08190719 | -0.003056067 | 0.108593
1 | 0 | 0 | 1 | 0 | 0 | 2 | 39142.2698 | -0.0300000012 | 2.0666275 | -8.331135e-05 | -0.02999209 | 6.19824714e-05 | 0.08182388 | -0.003052959 | 0.1086763
1 | 0 | 0 | 1 | 0 | 0 | 2 | 39152.2698 | -0.0300000012 | 2.06658912 | -8.331128e-05 | -0.02999206 | 6.19812636e-05 | 0.08174057 | -0.00304985 | 0.1087596
1 | 0 | 0 | 1 | 0 | 0 | 2 | 39162.2698 | -0.0300000012 | 2.06664658 | -8.331091e-05 | -0.02999193 | 6.19827188e-05 | 0.08165726 | -0.003046742 | 0.108843
1 | 0 | 0 | 1 | 0 | 0 | 2 | 39172.2698 | -0.0300000012 | 2.0666275 | -8.331026e-05 | -0.02999169 | 6.19816565e-05 | 0.08157395 | -0.003043634 | 0.1089263
1 | 0 | 0 | 1 | 0 | 0 | 2 | 39182.2698 | -0.0300000012 | 2.06666565 | -8.331023e-05 | -0.02999168 | 6.19827842e-05 | 0.08149063 | -0.003040525 | 0.1090096
1 | 0 | 0 | 1 | 0 | 0 | 2 | 39192.2698 | -0.0300000012 | 2.06664658 | -8.331074e-05 | -0.02999187 | 6.19825878e-05 | 0.08140732 | -0.003037417 | 0.1090929
1 | 0 | 0 | 1 | 0 | 0 | 2 | 39202.2698 | -0.0300000012 | 2.06666565 | -8.331059e-05 | -0.02999181 | 6.19830462e-05 | 0.08132401 | -0.003034308 | 0.1091762
1 | 0 | 0 | 1 | 0 | 0 | 2 | 39212.2698 | -0.0300000012 | 2.06657004 | -8.331056e-05 | -0.0299918 | 6.19801576e-05 | 0.0812407 | -0.0030312 | 0.1092595
1 | 0 | 0 | 1 | 0 | 0 | 2 | 39222.2698 | -0.0300000012 | 2.06664658 | -8.331073e-05 | -0.02999186 | 6.19825805e-05 | 0.08115739 | -0.003028091 | 0.1093428
1 | 0 | 0 | 1 | 0 | 0 | 2 | 39232.2698 | -0.0300000012 | 2.0666275 | -8.331091e-05 | -0.02999193 | 6.1982144e-05 | 0.08107408 | -0.003024983 | 0.1094261
1 | 0 | 0 | 1 | 0 | 0 | 2 | 39242.2698 | -0.0300000012 | 2.06658912 | -8.331017e-05 | -0.02999166 | 6.19804414e-05 | 0.08099077 | -0.003021875 | 0.1095094
1 | 0 | 0 | 1 | 0 | 0 | 2 | 39252.2698 | -0.0300000012 | 2.06657004 | -8.331015e-05 | -0.02999165 | 6.1979852e-05 | 0.08090746 | -0.003018766 | 0.1095928
1 | 0 | 0 | 1 | 0 | 0 | 2 | 39262.2698 | -0.0300000012 | 2.06672287 | -8.331021e-05 | -0.02999168 | 6.19844868e-05 | 0.08082415 | -0.003015658 | 0.1096761
1 | 0 | 0 | 1 | 0 | 0 | 2 | 39272.2698 | -0.0300000012 | 2.06668472 | -8.331034e-05 | -0.02999172 | 6.19834391e-05 | 0.08074084 | -0.003012549 | 0.1097594
1 | 0 | 0 | 1 | 0 | 0 | 2 | 39282.2698 | -0.0300000012 | 2.06664658 | -8.331002e-05 | -0.02999161 | 6.19820494e-05 | 0.08065753 | -0.003009441 | 0.1098427
1 | 0 | 0 | 1 | 0 | 0 | 2 | 39292.2698 | -0.0300000012 | 2.0667038 | -8.330978e-05 | -0.02999152 | 6.19835846e-05 | 0.08057422 | -0.003006333 | 0.109926
1 | 0 | 0 | 1 | 0 | 0 | 2 | 39302.2698 | -0.0300000012 | 2.06672287 | -8.330962e-05 | -0.02999146 | 6.1984043e-05 | 0.08049091 | -0.003003224 | 0.1100093
1 | 0 | 0 | 1 | 0 | 0 | 2 | 39312.2698 | -0.0300000012 | 2.06674194 | -8.330995e-05 | -0.02999158 | 6.19848579e-05 | 0.0804076 | -0.003000116 | 0.1100926
1 | 0 | 0 | 1 | 0 | 0 | 2 | 39322.2698 | -0.0300000012 | 2.06660843 | -8.330991e-05 | -0.02999157 | 6.1980827e-05 | 0.08032429 | -0.002997007 | 0.1101759
1 | 0 | 0 | 1 | 0 | 0 | 2 | 39332.2698 | -0.0300000012 | 2.06658912 | -8.330984e-05 | -0.02999154 | 6.1980194e-05 | 0.08024098 | -0.002993899 | 0.1102592
1 | 0 | 0 | 1 | 0 | 0 | 2 | 39342.2698 | -0.0300000012 | 2.0667038 | -8.331028e-05 | -0.0299917 | 6.1983963e-05 | 0.08015767 | -0.00299079 | 0.1103425
1 | 0 | 0 | 1 | 0 | 0 | 2 | 39352.2698 | -0.0300000012 | 2.06664658 | -8.331002e-05 | -0.02999161 | 6.19820566e-05 | 0.08007436 | -0.002987682 | 0.1104259
1 | 0 | 0 | 1 | 0 | 0 | 2 | 39362.2698 | -0.0300000012 | 2.06674194 | -8.331001e-05 | -0.0299916 | 6.19849015e-05 | 0.07999105 | -0.002984574 | 0.1105092
1 | 0 | 0 | 1 | 0 | 0 | 2 | 39372.2698 | -0.0300000012 | 2.06664658 | -8.330987e-05 | -0.02999155 | 6.19819402e-05 | 0.07990774 | -0.002981465 | 0.1105925
1 | 0 | 0 | 1 | 0 | 0 | 2 | 39382.2698 | -0.0300000012 | 2.06666565 | -8.330965e-05 | -0.02999147 | 6.19823477e-05 | 0.07982443 | -0.002978357 | 0.1106758
1 | 0 | 0 | 1 | 0 | 0 | 2 | 39392.2698 | -0.0300000012 | 2.0665319 | -8.330982e-05 | -0.02999154 | 6.19784623e-05 | 0.07974112 | -0.002975248 | 0.1107591
1 | 0 | 0 | 1 | 0 | 0 | 2 | 39402.2698 | -0.0300000012 | 2.06664658 | -8.330984e-05 | -0.02999154 | 6.19819184e-05 | 0.07965781 | -0.00297214 | 0.1108424
1 | 0 | 0 | 1 | 0 | 0 | 2 | 39412.2698 | -0.0300000012 | 2.06674194 | -8.330957e-05 | -0.02999145 | 6.19845814e-05 | 0.0795745 | -0.002969032 | 0.1109257
1 | 0 | 0 | 1 | 0 | 0 | 2 | 39422.2698 | -0.0300000012 | 2.06674194 | -8.330968e-05 | -0.02999148 | 6.19846542e-05 | 0.07949119 | -0.002965923 | 0.111009
1 | 0 | 0 | 1 | 0 | 0 | 2 | 39432.2698 | -0.0300000012 | 2.06672287 | -8.330987e-05 | -0.02999155 | 6.19842322e-05 | 0.07940788 | -0.002962815 | 0.1110923
1 | 0 | 0 | 1 | 0 | 0 | 2 | 39442.2698 | -0.0300000012 | 2.0666275 | -8.330972e-05 | -0.0299915 | 6.19812563e-05 | 0.07932457 | -0.002959706 | 0.1111756
1 | 0 | 0 | 1 | 0 | 0 | 2 | 39452.2698 | -0.0300000012 | 2.06660843 | -8.330959e-05 | -0.02999145 | 6.19805942e-05 | 0.07924126 | -0.002956598 | 0.1112589
1 | 0 | 0 | 1 | 0 | 0 | 2 | 39462.2698 | -0.0300000012 | 2.06664658 | -8.331031e-05 | -0.02999171 | 6.19822677e-05 | 0.07915795 | -0.00295349 | 0.1113423
1 | 0 | 0 | 1 | 0 | 0 | 2 | 39472.2698 | -0.0300000012 | 2.06683755 | -8.330981e-05 | -0.02999153 | 6.19876228e-05 | 0.07907464 | -0.002950381 | 0.1114256
1 | 0 | 0 | 1 | 0 | 0 | 2 | 39482.2698 | -0.0300000012 | 2.0667038 | -8.330955e-05 | -0.02999144 | 6.19834173e-05 | 0.07899133 | -0.002947273 | 0.1115089
1 | 0 | 0 | 1 | 0 | 0 | 2 | 39492.2698 | -0.0300000012 | 2.0666275 | -8.33099e-05 | -0.02999156 | 6.19813873e-05 | 0.07890802 | -0.002944164 | 0.1115922
1 | 0 | 0 | 1 | 0 | 0 | 2 | 39502.2698 | -0.0300000012 | 2.06678009 | -8.331035e-05 | -0.02999173 | 6.19863058e-05 | 0.07882471 | -0.002941056 | 0.1116755
1 | 0 | 0 | 1 | 0 | 0 | 2 | 39512.2698 | -0.0300000012 | 2.06668472 | -8.330989e-05 | -0.02999156 | 6.19831044e-05 | 0.0787414 | -0.002937948 | 0.1117588
1 | 0 | 0 | 1 | 0 | 0 | 2 | 39522.2698 | -0.0300000012 | 2.06674194 | -8.331042e-05 | -0.02999175 | 6.19852071e-05 | 0.07865809 | -0.002934839 | 0.1118421
1 | 0 | 0 | 1 | 0 | 0 | 2 | 39532.2698 | -0.0300000012 | 2.06664658 | -8.331048e-05 | -0.02999177 | 6.19823986e-05 | 0.07857478 | -0.002931731 | 0.1119254
1 | 0 | 0 | 1 | 0 | 0 | 2 | 39542.2698 | -0.0300000012 | 2.06683755 | -8.331055e-05 | -0.0299918 | 6.19881757e-05 | 0.07849147 | -0.002928622 | 0.1120087
1 | 0 | 0 | 1 | 0 | 0 | 2 | 39552.2698 | -0.0300000012 | 2.06672287 | -8.331001e-05 | -0.0299916 | 6.1984334e-05 | 0.07840816 | -0.002925514 | 0.1120921
1 | 0 | 0 | 1 | 0 | 0 | 2 | 39562.2698 | -0.0300000012 | 2.0666275 | -8.330983e-05 | -0.02999154 | 6.19813363e-05 | 0.07832485 | -0.002922406 | 0.1121754
1 | 0 | 0 | 1 | 0 | 0 | 2 | 39572.2698 | -0.0300000012 | 2.0667038 | -8.330962e-05 | -0.02999146 | 6.19834682e-05 | 0.07824154 | -0.002919297 | 0.1122587
1 | 0 | 0 | 1 | 0 | 0 | 2 | 39582.2698 | -0.0300000012 | 2.06664658 | -8.330966e-05 | -0.02999148 | 6.19817802e-05 | 0.07815823 | -0.002916189 | 0.112342
1 | 0 | 0 | 1 | 0 | 0 | 2 | 39592.2698 | -0.0300000012 | 2.0667038 | -8.330988e-05 | -0.02999156 | 6.19836646e-05 | 0.07807492 | -0.00291308 | 0.1124253
1 | 0 | 0 | 1 | 0 | 0 | 2 | 39602.2698 | -0.0300000012 | 2.06681848 | -8.331001e-05 | -0.0299916 | 6.19872008e-05 | 0.07799161 | -0.002909972 | 0.1125086
1 | 0 | 0 | 1 | 0 | 0 | 2 | 39612.2698 | -0.0300000012 | 2.06679916 | -8.331023e-05 | -0.02999168 | 6.1986786e-05 | 0.0779083 | -0.002906864 | 0.1125919
1 | 0 | 0 | 1 | 0 | 0 | 2 | 39622.2698 | -0.0300000012 | 2.06678009 | -8.331014e-05 | -0.02999165 | 6.19861457e-05 | 0.07782499 | -0.002903755 | 0.1126752
1 | 0 | 0 | 1 | 0 | 0 | 2 | 39632.2698 | -0.0300000012 | 2.06674194 | -8.331047e-05 | -0.02999177 | 6.19852508e-05 | 0.07774168 | -0.002900647 | 0.1127585
1 | 0 | 0 | 1 | 0 | 0 | 2 | 39642.2698 | -0.0300000012 | 2.06674194 | -8.330998e-05 | -0.02999159 | 6.1984887e-05 | 0.07765837 | -0.002897538 | 0.1128418
1 | 0 | 0 | 1 | 0 | 0 | 2 | 39652.2698 | -0.0300000012 | 2.0667038 | -8.330968e-05 | -0.02999149 | 6.19835191e-05 | 0.07757506 | -0.00289443 | 0.1129251
1 | 0 | 0 | 1 | 0 | 0 | 2 | 39662.2698 | -0.0300000012 | 2.06658912 | -8.330965e-05 | -0.02999147 | 6.19800485e-05 | 0.07749175 | -0.002891321 | 0.1130085
1 | 0 | 0 | 1 | 0 | 0 | 2 | 39672.2698 | -0.0300000012 | 2.0665319 | -8.330949e-05 | -0.02999142 | 6.19782222e-05 | 0.07740844 | -0.002888213 | 0.1130918
1 | 0 | 0 | 1 | 0 | 0 | 2 | 39682.2698 | -0.0300000012 | 2.06655097 | -8.330969e-05 | -0.02999149 | 6.19789425e-05 | 0.07732513 | -0.002885105 | 0.1131751
1 | 0 | 0 | 1 | 0 | 0 | 2 | 39692.2698 | -0.0300000012 | 2.0667038 | -8.331022e-05 | -0.02999168 | 6.19839193e-05 | 0.07724182 | -0.002881996 | 0.1132584
1 | 0 | 0 | 1 | 0 | 0 | 2 | 39702.2698 | -0.0300000012 | 2.06674194 | -8.330984e-05 | -0.02999154 | 6.19847779e-05 | 0.07715851 | -0.002878888 | 0.1133417
1 | 0 | 0 | 1 | 0 | 0 | 2 | 39712.2698 | -0.0300000012 | 2.06672287 | -8.330964e-05 | -0.02999147 | 6.19840575e-05 | 0.0770752 | -0.002875779 | 0.113425
1 | 0 | 0 | 1 | 0 | 0 | 2 | 39722.2698 | -0.0300000012 | 2.0666275 | -8.330969e-05 | -0.02999149 | 6.19812345e-05 | 0.07699189 | -0.002872671 | 0.1135083
1 | 0 | 0 | 1 | 0 | 0 | 2 | 39732.2698 | -0.0300000012 | 2.06666565 | -8.330973e-05 | -0.0299915 | 6.19824059e-05 | 0.07690858 | -0.002869563 | 0.1135916
1 | 0 | 0 | 1 | 0 | 0 | 2 | 39742.2698 | -0.0300000012 | 2.06660843 | -8.330981e-05 | -0.02999153 | 6.19807543e-05 | 0.07682528 | -0.002866454 | 0.1136749
1 | 0 | 0 | 1 | 0 | 0 | 2 | 39752.2698 | -0.0300000012 | 2.06657004 | -8.330953e-05 | -0.02999143 | 6.19793864e-05 | 0.07674197 | -0.002863346 | 0.1137582
1 | 0 | 0 | 1 | 0 | 0 | 2 | 39762.2698 | -0.0300000012 | 2.06647468 | -8.330932e-05 | -0.02999135 | 6.19763741e-05 | 0.07665866 | -0.002860238 | 0.1138416
1 | 0 | 0 | 1 | 0 | 0 | 2 | 39772.2698 | -0.0300000012 | 2.06664658 | -8.330975e-05 | -0.02999151 | 6.19818529e-05 | 0.07657535 | -0.002857129 | 0.1139249
1 | 0 | 0 | 1 | 0 | 0 | 2 | 39782.2698 | -0.0300000012 | 2.06674194 | -8.331044e-05 | -0.02999176 | 6.1985229e-05 | 0.07649204 | -0.002854021 | 0.1140082
1 | 0 | 0 | 1 | 0 | 0 | 2 | 39792.2698 | -0.0300000012 | 2.06672287 | -8.331039e-05 | -0.02999174 | 6.19846178e-05 | 0.07640873 | -0.002850912 | 0.1140915
1 | 0 | 0 | 1 | 0 | 0 | 2 | 39802.2698 | -0.0300000012 | 2.06672287 | -8.331028e-05 | -0.0299917 | 6.19845305e-05 | 0.07632542 | -0.002847804 | 0.1141748
1 | 0 | 0 | 1 | 0 | 0 | 2 | 39812.2698 | -0.0300000012 | 2.06674194 | -8.331048e-05 | -0.02999177 | 6.19852581e-05 | 0.0762421 | -0.002844695 | 0.1142581
1 | 0 | 0 | 1 | 0 | 0 | 2 | 39822.2698 | -0.0300000012 | 2.0666275 | -8.33106e-05 | -0.02999182 | 6.19819111e-05 | 0.07615879 | -0.002841587 | 0.1143414
1 | 0 | 0 | 1 | 0 | 0 | 2 | 39832.2698 | -0.0300000012 | 2.06674194 | -8.331069e-05 | -0.02999185 | 6.19854109e-05 | 0.07607548 | -0.002838479 | 0.1144247
1 | 0 | 0 | 1 | 0 | 0 | 2 | 39842.2698 | -0.0300000012 | 2.0667038 | -8.331085e-05 | -0.02999191 | 6.1984385e-05 | 0.07599217 | -0.00283537 | 0.114508
1 | 0 | 0 | 1 | 0 | 0 | 2 | 39852.2698 | -0.0300000012 | 2.06668472 | -8.331037e-05 | -0.02999173 | 6.19834609e-05 | 0.07590886 | -0.002832262 | 0.1145914
1 | 0 | 0 | 1 | 0 | 0 | 2 | 39862.2698 | -0.0300000012 | 2.0666275 | -8.330992e-05 | -0.02999157 | 6.19814091e-05 | 0.07582555 | -0.002829153 | 0.1146747
1 | 0 | 0 | 1 | 0 | 0 | 2 | 39872.2698 | -0.0300000012 | 2.06660843 | -8.330984e-05 | -0.02999154 | 6.19807688e-05 | 0.07574224 | -0.002826045 | 0.114758
1 | 0 | 0 | 1 | 0 | 0 | 2 | 39882.2698 | -0.0300000012 | 2.0665319 | -8.330998e-05 | -0.02999159 | 6.1978586e-05 | 0.07565893 | -0.002822936 | 0.1148413
1 | 0 | 0 | 1 | 0 | 0 | 2 | 39892.2698 | -0.0300000012 | 2.06660843 | -8.33102e-05 | -0.02999167 | 6.19810453e-05 | 0.07557562 | -0.002819828 | 0.1149246
1 | 0 | 0 | 1 | 0 | 0 | 2 | 39902.2698 | -0.0300000012 | 2.06676102 | -8.330985e-05 | -0.02999155 | 6.19853599e-05 | 0.07549231 | -0.00281672 | 0.1150079
1 | 0 | 0 | 1 | 0 | 0 | 2 | 39912.2698 | -0.0300000012 | 2.06668472 | -8.330951e-05 | -0.02999142 | 6.19828206e-05 | 0.075409 | -0.002813611 | 0.1150912
1 | 0 | 0 | 1 | 0 | 0 | 2 | 39922.2698 | -0.0300000012 | 2.06666565 | -8.33097e-05 | -0.02999149 | 6.19823841e-05 | 0.07532569 | -0.002810503 | 0.1151745
1 | 0 | 0 | 1 | 0 | 0 | 2 | 39932.2698 | -0.0300000012 | 2.06655097 | -8.330967e-05 | -0.02999148 | 6.19789207e-05 | 0.07524238 | -0.002807394 | 0.1152578
1 | 0 | 0 | 1 | 0 | 0 | 2 | 39942.2698 | -0.0300000012 | 2.06660843 | -8.331016e-05 | -0.02999166 | 6.19810089e-05 | 0.07515907 | -0.002804286 | 0.1153411
1 | 0 | 0 | 1 | 0 | 0 | 2 | 39952.2698 | -0.0300000012 | 2.06676102 | -8.330952e-05 | -0.02999143 | 6.19851126e-05 | 0.07507576 | -0.002801178 | 0.1154244
1 | 0 | 0 | 1 | 0 | 0 | 2 | 39962.2698 | -0.0300000012 | 2.06655097 | -8.330912e-05 | -0.02999128 | 6.19785205e-05 | 0.07499245 | -0.002798069 | 0.1155078
1 | 0 | 0 | 1 | 0 | 0 | 2 | 39972.2698 | -0.0300000012 | 2.06668472 | -8.330948e-05 | -0.02999141 | 6.19827915e-05 | 0.07490915 | -0.002794961 | 0.1155911
1 | 0 | 0 | 1 | 0 | 0 | 2 | 39982.2698 | -0.0300000012 | 2.06664658 | -8.330971e-05 | -0.0299915 | 6.19818238e-05 | 0.07482584 | -0.002791853 | 0.1156744
1 | 0 | 0 | 1 | 0 | 0 | 2 | 39992.2698 | -0.0300000012 | 2.0665319 | -8.330969e-05 | -0.02999149 | 6.19783677e-05 | 0.07474253 | -0.002788744 | 0.1157577
1 | 0 | 0 | 1 | 0 | 0 | 2 | 40002.2698 | -0.0300000012 | 2.06658912 | -8.330998e-05 | -0.02999159 | 6.19803031e-05 | 0.07465922 | -0.002785636 | 0.115841
1 | 0 | 0 | 1 | 0 | 0 | 2 | 40012.2698 | -0.0300000012 | 2.06651282 | -8.330982e-05 | -0.02999154 | 6.19778948e-05 | 0.07457591 | -0.002782527 | 0.1159243
1 | 0 | 0 | 1 | 0 | 0 | 2 | 40022.2698 | -0.0300000012 | 2.06666565 | -8.330966e-05 | -0.02999148 | 6.1982355e-05 | 0.0744926 | -0.002779419 | 0.1160076
1 | 0 | 0 | 1 | 0 | 0 | 2 | 40032.2698 | -0.0300000012 | 2.06660843 | -8.331009e-05 | -0.02999163 | 6.1980958e-05 | 0.07440929 | -0.002776311 | 0.1160909
1 | 0 | 0 | 1 | 0 | 0 | 2 | 40042.2698 | -0.0300000012 | 2.06679916 | -8.331013e-05 | -0.02999165 | 6.19867133e-05 | 0.07432598 | -0.002773202 | 0.1161742
1 | 0 | 0 | 1 | 0 | 0 | 2 | 40052.2698 | -0.0300000012 | 2.0666275 | -8.330939e-05 | -0.02999138 | 6.19810089e-05 | 0.07424267 | -0.002770094 | 0.1162575
1 | 0 | 0 | 1 | 0 | 0 | 2 | 40062.2698 | -0.0300000012 | 2.06657004 | -8.330976e-05 | -0.02999151 | 6.1979561e-05 | 0.07415936 | -0.002766985 | 0.1163409
1 | 0 | 0 | 1 | 0 | 0 | 2 | 40072.2698 | -0.0300000012 | 2.06658912 | -8.331004e-05 | -0.02999161 | 6.19803395e-05 | 0.07407605 | -0.002763877 | 0.1164242
1 | 0 | 0 | 1 | 0 | 0 | 2 | 40082.2698 | -0.0300000012 | 2.06666565 | -8.331015e-05 | -0.02999166 | 6.1982726e-05 | 0.07399274 | -0.002760769 | 0.1165075
1 | 0 | 0 | 1 | 0 | 0 | 2 | 40092.2698 | -0.0300000012 | 2.06668472 | -8.331047e-05 | -0.02999177 | 6.19835337e-05 | 0.07390943 | -0.00275766 | 0.1165908
1 | 0 | 0 | 1 | 0 | 0 | 2 | 40102.2698 | -0.0300000012 | 2.0667038 | -8.330997e-05 | -0.02999159 | 6.19837301e-05 | 0.07382612 | -0.002754552 | 0.1166741
1 | 0 | 0 | 1 | 0 | 0 | 2 | 40112.2698 | -0.0300000012 | 2.0665319 | -8.331035e-05 | -0.02999173 | 6.19788625e-05 | 0.07374281 | -0.002751443 | 0.1167574
1 | 0 | 0 | 1 | 0 | 0 | 2 | 40122.2698 | -0.0300000012 | 2.06655097 | -8.331012e-05 | -0.02999164 | 6.19792554e-05 | 0.0736595 | -0.002748335 | 0.1168407
1 | 0 | 0 | 1 | 0 | 0 | 2 | 40132.2698 | -0.0300000012 | 2.06657004 | -8.331039e-05 | -0.02999174 | 6.19800339e-05 | 0.07357619 | -0.002745226 | 0.116924
1 | 0 | 0 | 1 | 0 | 0 | 2 | 40142.2698 | -0.0300000012 | 2.06666565 | -8.331046e-05 | -0.02999177 | 6.19829516e-05 | 0.07349288 | -0.002742118 | 0.1170073
1 | 0 | 0 | 1 | 0 | 0 | 2 | 40152.2698 | -0.0300000012 | 2.06660843 | -8.331068e-05 | -0.02999184 | 6.19814018e-05 | 0.07340956 | -0.00273901 | 0.1170906
1 | 0 | 0 | 1 | 0 | 0 | 2 | 40162.2698 | -0.0300000012 | 2.06655097 | -8.331048e-05 | -0.02999177 | 6.19795319e-05 | 0.07332625 | -0.002735901 | 0.117174
1 | 0 | 0 | 1 | 0 | 0 | 2 | 40172.2698 | -0.0300000012 | 2.06643653 | -8.331012e-05 | -0.02999164 | 6.19758212e-05 | 0.07324294 | -0.002732793 | 0.1172573
1 | 0 | 0 | 1 | 0 | 0 | 2 | 40182.2698 | -0.0300000012 | 2.06649375 | -8.330998e-05 | -0.02999159 | 6.19774364e-05 | 0.07315963 | -0.002729684 | 0.1173406
1 | 0 | 0 | 1 | 0 | 0 | 2 | 40192.2698 | -0.0300000012 | 2.06649375 | -8.331015e-05 | -0.02999165 | 6.19775601e-05 | 0.07307632 | -0.002726576 | 0.1174239
1 | 0 | 0 | 1 | 0 | 0 | 2 | 40202.2698 | -0.0300000012 | 2.06660843 | -8.331017e-05 | -0.02999166 | 6.19810235e-05 | 0.07299301 | -0.002723467 | 0.1175072
1 | 0 | 0 | 1 | 0 | 0 | 2 | 40212.2698 | -0.0300000012 | 2.06655097 | -8.330974e-05 | -0.02999151 | 6.19789789e-05 | 0.0729097 | -0.002720359 | 0.1175905
1 | 0 | 0 | 1 | 0 | 0 | 2 | 40222.2698 | -0.0300000012 | 2.06647468 | -8.33101e-05 | -0.02999164 | 6.19769562e-05 | 0.07282639 | -0.002717251 | 0.1176738
1 | 0 | 0 | 1 | 0 | 0 | 2 | 40232.2698 | -0.0300000012 | 2.06649375 | -8.330984e-05 | -0.02999154 | 6.19773346e-05 | 0.07274308 | -0.002714142 | 0.1177571
1 | 0 | 0 | 1 | 0 | 0 | 2 | 40242.2698 | -0.0300000012 | 2.06660843 | -8.330962e-05 | -0.02999146 | 6.1980616e-05 | 0.07265977 | -0.002711034 | 0.1178404
1 | 0 | 0 | 1 | 0 | 0 | 2 | 40252.2698 | -0.0300000012 | 2.0665319 | -8.331016e-05 | -0.02999166 | 6.1978717e-05 | 0.07257646 | -0.002707925 | 0.1179237
1 | 0 | 0 | 1 | 0 | 0 | 2 | 40262.2698 | -0.0300000012 | 2.0665319 | -8.331043e-05 | -0.02999175 | 6.19789134e-05 | 0.07249315 | -0.002704817 | 0.1180071
1 | 0 | 0 | 1 | 0 | 0 | 2 | 40272.2698 | -0.0300000012 | 2.06630278 | -8.331082e-05 | -0.02999189 | 6.1972336e-05 | 0.07240984 | -0.002701709 | 0.1180904
1 | 0 | 0 | 1 | 0 | 0 | 2 | 40282.2698 | -0.0300000012 | 2.0664556 | -8.331073e-05 | -0.02999186 | 6.19768543e-05 | 0.07232653 | -0.0026986 | 0.1181737
1 | 0 | 0 | 1 | 0 | 0 | 2 | 40292.2698 | -0.0300000012 | 2.06649375 | -8.331033e-05 | -0.02999172 | 6.19776984e-05 | 0.07224322 | -0.002695492 | 0.118257
1 | 0 | 0 | 1 | 0 | 0 | 2 | 40302.2698 | -0.0300000012 | 2.06634092 | -8.33102e-05 | -0.02999167 | 6.19730199e-05 | 0.07215991 | -0.002692383 | 0.1183403
1 | 0 | 0 | 1 | 0 | 0 | 2 | 40312.2698 | -0.0300000012 | 2.06618834 | -8.331028e-05 | -0.0299917 | 6.19685015e-05 | 0.0720766 | -0.002689275 | 0.1184236
1 | 0 | 0 | 1 | 0 | 0 | 2 | 40322.2698 | -0.0300000012 | 2.06639838 | -8.331008e-05 | -0.02999163 | 6.19746497e-05 | 0.07199329 | -0.002686166 | 0.1185069
1 | 0 | 0 | 1 | 0 | 0 | 2 | 40332.2698 | -0.0300000012 | 2.06639838 | -8.331037e-05 | -0.02999173 | 6.1974868e-05 | 0.07190998 | -0.002683058 | 0.1185902
1 | 0 | 0 | 1 | 0 | 0 | 2 | 40342.2698 | -0.0300000012 | 2.0665319 | -8.331138e-05 | -0.0299921 | 6.19796265e-05 | 0.07182667 | -0.00267995 | 0.1186735
1 | 0 | 0 | 1 | 0 | 0 | 2 | 40352.2698 | -0.0300000012 | 2.06658912 | -8.331054e-05 | -0.02999179 | 6.19807106e-05 | 0.07174336 | -0.002676841 | 0.1187569
1 | 0 | 0 | 1 | 0 | 0 | 2 | 40362.2698 | -0.0300000012 | 2.06641746 | -8.331015e-05 | -0.02999165 | 6.19752755e-05 | 0.07166005 | -0.002673733 | 0.1188402
1 | 0 | 0 | 1 | 0 | 0 | 2 | 40372.2698 | -0.0300000012 | 2.06647468 | -8.331026e-05 | -0.0299917 | 6.19770799e-05 | 0.07157674 | -0.002670624 | 0.1189235
1 | 0 | 0 | 1 | 0 | 0 | 2 | 40382.2698 | -0.0300000012 | 2.0664556 | -8.331022e-05 | -0.02999168 | 6.1976476e-05 | 0.07149343 | -0.002667516 | 0.1190068
1 | 0 | 0 | 1 | 0 | 0 | 2 | 40392.2698 | -0.0300000012 | 2.06647468 | -8.331037e-05 | -0.02999173 | 6.19771599e-05 | 0.07141012 | -0.002664408 | 0.1190901
1 | 0 | 0 | 1 | 0 | 0 | 2 | 40402.2698 | -0.0300000012 | 2.0662837 | -8.331029e-05 | -0.02999171 | 6.19713683e-05 | 0.07132681 | -0.002661299 | 0.1191734
1 | 0 | 0 | 1 | 0 | 0 | 2 | 40412.2698 | -0.0300000012 | 2.06641746 | -8.331017e-05 | -0.02999166 | 6.197529e-05 | 0.0712435 | -0.002658191 | 0.1192567
1 | 0 | 0 | 1 | 0 | 0 | 2 | 40422.2698 | -0.0300000012 | 2.0664556 | -8.331032e-05 | -0.02999172 | 6.19765487e-05 | 0.07116019 | -0.002655082 | 0.11934
1 | 0 | 0 | 1 | 0 | 0 | 2 | 40432.2698 | -0.0300000012 | 2.06632185 | -8.331047e-05 | -0.02999177 | 6.19726488e-05 | 0.07107688 | -0.002651974 | 0.1194233
1 | 0 | 0 | 1 | 0 | 0 | 2 | 40442.2698 | -0.0300000012 | 2.06636 | -8.331018e-05 | -0.02999167 | 6.19735802e-05 | 0.07099357 | -0.002648865 | 0.1195066
1 | 0 | 0 | 1 | 0 | 0 | 2 | 40452.2698 | -0.0300000012 | 2.06641746 | -8.331012e-05 | -0.02999164 | 6.19752609e-05 | 0.07091026 | -0.002645757 | 0.11959
1 | 0 | 0 | 1 | 0 | 0 | 2 | 40462.2698 | -0.0300000012 | 2.0662837 | -8.331002e-05 | -0.02999161 | 6.19711718e-05 | 0.07082695 | -0.002642649 | 0.1196733
1 | 0 | 0 | 1 | 0 | 0 | 2 | 40472.2698 | -0.0300000012 | 2.06639838 | -8.331032e-05 | -0.02999171 | 6.19748316e-05 | 0.07074364 | -0.00263954 | 0.1197566
1 | 0 | 0 | 1 | 0 | 0 | 2 | 40482.2698 | -0.0300000012 | 2.06622648 | -8.331002e-05 | -0.02999161 | 6.19694547e-05 | 0.07066033 | -0.002636432 | 0.1198399
1 | 0 | 0 | 1 | 0 | 0 | 2 | 40492.2698 | -0.0300000012 | 2.0662837 | -8.331025e-05 | -0.02999169 | 6.19713392e-05 | 0.07057702 | -0.002633323 | 0.1199232
1 | 0 | 0 | 1 | 0 | 0 | 2 | 40502.2698 | -0.0300000012 | 2.06634092 | -8.331e-05 | -0.0299916 | 6.19728744e-05 | 0.07049371 | -0.002630215 | 0.1200065
1 | 0 | 0 | 1 | 0 | 0 | 2 | 40512.2698 | -0.0300000012 | 2.06624556 | -8.331009e-05 | -0.02999163 | 6.19700804e-05 | 0.0704104 | -0.002627107 | 0.1200898
1 | 0 | 0 | 1 | 0 | 0 | 2 | 40522.2698 | -0.0300000012 | 2.06624556 | -8.331019e-05 | -0.02999167 | 6.19701532e-05 | 0.07032709 | -0.002623998 | 0.1201731
1 | 0 | 0 | 1 | 0 | 0 | 2 | 40532.2698 | -0.0300000012 | 2.06624556 | -8.331033e-05 | -0.02999172 | 6.1970255e-05 | 0.07024378 | -0.00262089 | 0.1202564
1 | 0 | 0 | 1 | 0 | 0 | 2 | 40542.2698 | -0.0300000012 | 2.0661118 | -8.330956e-05 | -0.02999144 | 6.19656712e-05 | 0.07016047 | -0.002617781 | 0.1203397
1 | 0 | 0 | 1 | 0 | 0 | 2 | 40552.2698 | -0.0300000012 | 2.06616902 | -8.330982e-05 | -0.02999154 | 6.19675848e-05 | 0.07007716 | -0.002614673 | 0.1204231
1 | 0 | 0 | 1 | 0 | 0 | 2 | 40562.2698 | -0.0300000012 | 2.06624556 | -8.331032e-05 | -0.02999171 | 6.19702478e-05 | 0.06999385 | -0.002611564 | 0.1205064
1 | 0 | 0 | 1 | 0 | 0 | 2 | 40572.2698 | -0.0300000012 | 2.0661118 | -8.331012e-05 | -0.02999164 | 6.19660859e-05 | 0.06991054 | -0.002608456 | 0.1205897
1 | 0 | 0 | 1 | 0 | 0 | 2 | 40582.2698 | -0.0300000012 | 2.06614995 | -8.331035e-05 | -0.02999173 | 6.19674029e-05 | 0.06982723 | -0.002605348 | 0.120673
1 | 0 | 0 | 1 | 0 | 0 | 2 | 40592.2698 | -0.0300000012 | 2.06622648 | -8.331052e-05 | -0.02999179 | 6.19698185e-05 | 0.06974391 | -0.002602239 | 0.1207563
1 | 0 | 0 | 1 | 0 | 0 | 2 | 40602.2698 | -0.0300000012 | 2.06605458 | -8.331041e-05 | -0.02999175 | 6.19645871e-05 | 0.0696606 | -0.002599131 | 0.1208396
1 | 0 | 0 | 1 | 0 | 0 | 2 | 40612.2698 | -0.0300000012 | 2.06607366 | -8.33105e-05 | -0.02999178 | 6.19652274e-05 | 0.06957729 | -0.002596022 | 0.1209229
1 | 0 | 0 | 1 | 0 | 0 | 2 | 40622.2698 | -0.0300000012 | 2.06616902 | -8.331043e-05 | -0.02999175 | 6.19680359e-05 | 0.06949398 | -0.002592914 | 0.1210062
1 | 0 | 0 | 1 | 0 | 0 | 2 | 40632.2698 | -0.0300000012 | 2.06613088 | -8.331017e-05 | -0.02999166 | 6.19666971e-05 | 0.06941067 | -0.002589806 | 0.1210895
1 | 0 | 0 | 1 | 0 | 0 | 2 | 40642.2698 | -0.0300000012 | 2.06616902 | -8.331046e-05 | -0.02999177 | 6.19680577e-05 | 0.06932736 | -0.002586697 | 0.1211729
1 | 0 | 0 | 1 | 0 | 0 | 2 | 40652.2698 | -0.0300000012 | 2.06614995 | -8.331084e-05 | -0.0299919 | 6.19677667e-05 | 0.06924405 | -0.002583589 | 0.1212562
1 | 0 | 0 | 1 | 0 | 0 | 2 | 40662.2698 | -0.0300000012 | 2.06597829 | -8.331104e-05 | -0.02999197 | 6.19627681e-05 | 0.06916074 | -0.00258048 | 0.1213395
1 | 0 | 0 | 1 | 0 | 0 | 2 | 40672.2698 | -0.0300000012 | 2.06609273 | -8.331135e-05 | -0.02999209 | 6.19664352e-05 | 0.06907743 | -0.002577372 | 0.1214228
1 | 0 | 0 | 1 | 0 | 0 | 2 | 40682.2698 | -0.0300000012 | 2.06599736 | -8.331099e-05 | -0.02999196 | 6.19633065e-05 | 0.06899412 | -0.002574263 | 0.1215061
1 | 0 | 0 | 1 | 0 | 0 | 2 | 40692.2698 | -0.0300000012 | 2.06603551 | -8.331142e-05 | -0.02999211 | 6.1964769e-05 | 0.06891081 | -0.002571155 | 0.1215894
1 | 0 | 0 | 1 | 0 | 0 | 2 | 40702.2698 | -0.0300000012 | 2.06603551 | -8.33113e-05 | -0.02999207 | 6.19646744e-05 | 0.0688275 | -0.002568046 | 0.1216727
1 | 0 | 0 | 1 | 0 | 0 | 2 | 40712.2698 | -0.0300000012 | 2.06601644 | -8.331127e-05 | -0.02999206 | 6.1964085e-05 | 0.06874418 | -0.002564938 | 0.121756
1 | 0 | 0 | 1 | 0 | 0 | 2 | 40722.2698 | -0.0300000012 | 2.06601644 | -8.33108e-05 | -0.02999189 | 6.19637358e-05 | 0.06866087 | -0.00256183 | 0.1218393
1 | 0 | 0 | 1 | 0 | 0 | 2 | 40732.2698 | -0.0300000012 | 2.06609273 | -8.331033e-05 | -0.02999172 | 6.19656712e-05 | 0.06857756 | -0.002558721 | 0.1219226
1 | 0 | 0 | 1 | 0 | 0 | 2 | 40742.2698 | -0.0300000012 | 2.0659399 | -8.331056e-05 | -0.0299918 | 6.1961262e-05 | 0.06849425 | -0.002555613 | 0.122006
1 | 0 | 0 | 1 | 0 | 0 | 2 | 40752.2698 | -0.0300000012 | 2.06586361 | -8.331037e-05 | -0.02999173 | 6.19588245e-05 | 0.06841094 | -0.002552504 | 0.1220893
1 | 0 | 0 | 1 | 0 | 0 | 2 | 40762.2698 | -0.0300000012 | 2.0659399 | -8.331039e-05 | -0.02999174 | 6.1961131e-05 | 0.06832763 | -0.002549396 | 0.1221726
1 | 0 | 0 | 1 | 0 | 0 | 2 | 40772.2698 | -0.0300000012 | 2.06595898 | -8.331112e-05 | -0.029992 | 6.19622515e-05 | 0.06824432 | -0.002546287 | 0.1222559
1 | 0 | 0 | 1 | 0 | 0 | 2 | 40782.2698 | -0.0300000012 | 2.06590176 | -8.331062e-05 | -0.02999182 | 6.19601633e-05 | 0.06816101 | -0.002543179 | 0.1223392
1 | 0 | 0 | 1 | 0 | 0 | 2 | 40792.2698 | -0.0300000012 | 2.06595898 | -8.331094e-05 | -0.02999194 | 6.19621133e-05 | 0.0680777 | -0.00254007 | 0.1224225
1 | 0 | 0 | 1 | 0 | 0 | 2 | 40802.2698 | -0.0300000012 | 2.06592083 | -8.331119e-05 | -0.02999203 | 6.19611601e-05 | 0.06799439 | -0.002536962 | 0.1225058
1 | 0 | 0 | 1 | 0 | 0 | 2 | 40812.2698 | -0.0300000012 | 2.0659399 | -8.331167e-05 | -0.0299922 | 6.19620841e-05 | 0.06791108 | -0.002533854 | 0.1225891
1 | 0 | 0 | 1 | 0 | 0 | 2 | 40822.2698 | -0.0300000012 | 2.06586361 | -8.331161e-05 | -0.02999218 | 6.19597486e-05 | 0.06782776 | -0.002530745 | 0.1226724
1 | 0 | 0 | 1 | 0 | 0 | 2 | 40832.2698 | -0.0300000012 | 2.06595898 | -8.331145e-05 | -0.02999212 | 6.19624916e-05 | 0.06774445 | -0.002527637 | 0.1227558
1 | 0 | 0 | 1 | 0 | 0 | 2 | 40842.2698 | -0.0300000012 | 2.06603551 | -8.331137e-05 | -0.02999209 | 6.19647253e-05 | 0.06766114 | -0.002524528 | 0.1228391
1 | 0 | 0 | 1 | 0 | 0 | 2 | 40852.2698 | -0.0300000012 | 2.06584454 | -8.331116e-05 | -0.02999202 | 6.19588463e-05 | 0.06757783 | -0.00252142 | 0.1229224
1 | 0 | 0 | 1 | 0 | 0 | 2 | 40862.2698 | -0.0300000012 | 2.06582546 | -8.331133e-05 | -0.02999208 | 6.19584025e-05 | 0.06749452 | -0.002518311 | 0.1230057
1 | 0 | 0 | 1 | 0 | 0 | 2 | 40872.2698 | -0.0300000012 | 2.06580639 | -8.3311e-05 | -0.02999196 | 6.19575803e-05 | 0.06741121 | -0.002515203 | 0.123089
1 | 0 | 0 | 1 | 0 | 0 | 2 | 40882.2698 | -0.0300000012 | 2.06571078 | -8.331033e-05 | -0.02999172 | 6.19542188e-05 | 0.0673279 | -0.002512094 | 0.1231723
1 | 0 | 0 | 1 | 0 | 0 | 2 | 40892.2698 | -0.0300000012 | 2.06580639 | -8.331028e-05 | -0.0299917 | 6.19570492e-05 | 0.06724459 | -0.002508986 | 0.1232556
1 | 0 | 0 | 1 | 0 | 0 | 2 | 40902.2698 | -0.0300000012 | 2.06571078 | -8.331114e-05 | -0.02999201 | 6.19548155e-05 | 0.06716128 | -0.002505878 | 0.1233389
1 | 0 | 0 | 1 | 0 | 0 | 2 | 40912.2698 | -0.0300000012 | 2.06572986 | -8.331098e-05 | -0.02999195 | 6.19552666e-05 | 0.06707797 | -0.002502769 | 0.1234222
1 | 0 | 0 | 1 | 0 | 0 | 2 | 40922.2698 | -0.0300000012 | 2.06578732 | -8.331061e-05 | -0.02999182 | 6.19567218e-05 | 0.06699466 | -0.002499661 | 0.1235056
1 | 0 | 0 | 1 | 0 | 0 | 2 | 40932.2698 | -0.0300000012 | 2.06580639 | -8.331095e-05 | -0.02999194 | 6.19575439e-05 | 0.06691134 | -0.002496552 | 0.1235889
1 | 0 | 0 | 1 | 0 | 0 | 2 | 40942.2698 | -0.0300000012 | 2.06567264 | -8.331052e-05 | -0.02999179 | 6.19532148e-05 | 0.06682803 | -0.002493444 | 0.1236722
1 | 0 | 0 | 1 | 0 | 0 | 2 | 40952.2698 | -0.0300000012 | 2.06578732 | -8.331059e-05 | -0.02999181 | 6.19566999e-05 | 0.06674472 | -0.002490335 | 0.1237555
1 | 0 | 0 | 1 | 0 | 0 | 2 | 40962.2698 | -0.0300000012 | 2.06559634 | -8.331096e-05 | -0.02999194 | 6.19512502e-05 | 0.06666141 | -0.002487227 | 0.1238388
1 | 0 | 0 | 1 | 0 | 0 | 2 | 40972.2698 | -0.0300000012 | 2.06569171 | -8.331105e-05 | -0.02999198 | 6.19541825e-05 | 0.0665781 | -0.002484118 | 0.1239221
1 | 0 | 0 | 1 | 0 | 0 | 2 | 40982.2698 | -0.0300000012 | 2.06559634 | -8.331116e-05 | -0.02999202 | 6.1951403e-05 | 0.06649479 | -0.00248101 | 0.1240054
1 | 0 | 0 | 1 | 0 | 0 | 2 | 40992.2698 | -0.0300000012 | 2.06565356 | -8.331134e-05 | -0.02999208 | 6.19532511e-05 | 0.06641148 | -0.002477902 | 0.1240887
1 | 0 | 0 | 1 | 0 | 0 | 2 | 41002.2698 | -0.0300000012 | 2.06572986 | -8.331128e-05 | -0.02999206 | 6.19554921e-05 | 0.06632817 | -0.002474793 | 0.124172
1 | 0 | 0 | 1 | 0 | 0 | 2 | 41012.2698 | -0.0300000012 | 2.06553888 | -8.331124e-05 | -0.02999205 | 6.19497368e-05 | 0.06624486 | -0.002471685 | 0.1242554
1 | 0 | 0 | 1 | 0 | 0 | 2 | 41022.2698 | -0.0300000012 | 2.06553888 | -8.331111e-05 | -0.029992 | 6.19496423e-05 | 0.06616154 | -0.002468576 | 0.1243387
1 | 0 | 0 | 1 | 0 | 0 | 2 | 41032.2698 | -0.0300000012 | 2.06553888 | -8.331097e-05 | -0.02999195 | 6.19495331e-05 | 0.06607823 | -0.002465468 | 0.124422
1 | 0 | 0 | 1 | 0 | 0 | 2 | 41042.2698 | -0.0300000012 | 2.06550074 | -8.331e-05 | -0.0299916 | 6.19476778e-05 | 0.06599492 | -0.002462359 | 0.1245053
1 | 0 | 0 | 1 | 0 | 0 | 2 | 41052.2698 | -0.0300000012 | 2.06548166 | -8.331008e-05 | -0.02999163 | 6.19471612e-05 | 0.06591161 | -0.002459251 | 0.1245886
1 | 0 | 0 | 1 | 0 | 0 | 2 | 41062.2698 | -0.0300000012 | 2.06548166 | -8.331029e-05 | -0.02999171 | 6.19473212e-05 | 0.0658283 | -0.002456143 | 0.1246719
1 | 0 | 0 | 1 | 0 | 0 | 2 | 41072.2698 | -0.0300000012 | 2.06542444 | -8.331035e-05 | -0.02999173 | 6.19456478e-05 | 0.06574499 | -0.002453034 | 0.1247552
1 | 0 | 0 | 1 | 0 | 0 | 2 | 41082.2698 | -0.0300000012 | 2.0653863 | -8.331e-05 | -0.0299916 | 6.19442362e-05 | 0.06566168 | -0.002449926 | 0.1248385
1 | 0 | 0 | 1 | 0 | 0 | 2 | 41092.2698 | -0.0300000012 | 2.06548166 | -8.33103e-05 | -0.02999171 | 6.19473212e-05 | 0.06557837 | -0.002446817 | 0.1249218
1 | 0 | 0 | 1 | 0 | 0 | 2 | 41102.2698 | -0.0300000012 | 2.06542444 | -8.33103e-05 | -0.02999171 | 6.19456041e-05 | 0.06549506 | -0.002443709 | 0.1250052
1 | 0 | 0 | 1 | 0 | 0 | 2 | 41112.2698 | -0.0300000012 | 2.06536722 | -8.331022e-05 | -0.02999168 | 6.19438288e-05 | 0.06541175 | -0.0024406 | 0.1250885
1 | 0 | 0 | 1 | 0 | 0 | 2 | 41122.2698 | -0.0300000012 | 2.06536722 | -8.331075e-05 | -0.02999187 | 6.19442289e-05 | 0.06532844 | -0.002437492 | 0.1251718
1 | 0 | 0 | 1 | 0 | 0 | 2 | 41132.2698 | -0.0300000012 | 2.06540537 | -8.331084e-05 | -0.0299919 | 6.19454368e-05 | 0.06524513 | -0.002434384 | 0.1252551
1 | 0 | 0 | 1 | 0 | 0 | 2 | 41142.2698 | -0.0300000012 | 2.06536722 | -8.331039e-05 | -0.02999174 | 6.19439597e-05 | 0.06516182 | -0.002431275 | 0.1253384
1 | 0 | 0 | 1 | 0 | 0 | 2 | 41152.2698 | -0.0300000012 | 2.06551981 | -8.331001e-05 | -0.0299916 | 6.19482453e-05 | 0.06507851 | -0.002428167 | 0.1254217
1 | 0 | 0 | 1 | 0 | 0 | 2 | 41162.2698 | -0.0300000012 | 2.06540537 | -8.33105e-05 | -0.02999178 | 6.19451821e-05 | 0.0649952 | -0.002425058 | 0.125505
1 | 0 | 0 | 1 | 0 | 0 | 2 | 41172.2698 | -0.0300000012 | 2.06536722 | -8.331075e-05 | -0.02999187 | 6.19442289e-05 | 0.06491189 | -0.00242195 | 0.1255883
1 | 0 | 0 | 1 | 0 | 0 | 2 | 41182.2698 | -0.0300000012 | 2.0653863 | -8.331067e-05 | -0.02999184 | 6.19447383e-05 | 0.06482858 | -0.002418841 | 0.1256716
1 | 0 | 0 | 1 | 0 | 0 | 2 | 41192.2698 | -0.0300000012 | 2.06525254 | -8.33101e-05 | -0.02999163 | 6.19402999e-05 | 0.06474527 | -0.002415733 | 0.1257549
1 | 0 | 0 | 1 | 0 | 0 | 2 | 41202.2698 | -0.0300000012 | 2.06529069 | -8.331022e-05 | -0.02999168 | 6.19415368e-05 | 0.06466196 | -0.002412625 | 0.1258383
1 | 0 | 0 | 1 | 0 | 0 | 2 | 41212.2698 | -0.0300000012 | 2.06523347 | -8.330979e-05 | -0.02999152 | 6.19394996e-05 | 0.06457865 | -0.002409516 | 0.1259216
1 | 0 | 0 | 1 | 0 | 0 | 2 | 41222.2698 | -0.0300000012 | 2.06527162 | -8.331029e-05 | -0.0299917 | 6.1941013e-05 | 0.06449534 | -0.002406408 | 0.1260049
1 | 0 | 0 | 1 | 0 | 0 | 2 | 41232.2698 | -0.0300000012 | 2.06511903 | -8.331052e-05 | -0.02999179 | 6.1936611e-05 | 0.06441203 | -0.002403299 | 0.1260882
1 | 0 | 0 | 1 | 0 | 0 | 2 | 41242.2698 | -0.0300000012 | 2.06525254 | -8.331068e-05 | -0.02999185 | 6.19407365e-05 | 0.06432872 | -0.002400191 | 0.1261715
1 | 0 | 0 | 1 | 0 | 0 | 2 | 41252.2698 | -0.0300000012 | 2.06506157 | -8.331037e-05 | -0.02999173 | 6.19347775e-05 | 0.06424541 | -0.002397082 | 0.1262548
1 | 0 | 0 | 1 | 0 | 0 | 2 | 41262.2698 | -0.0300000012 | 2.06527162 | -8.331048e-05 | -0.02999177 | 6.19411585e-05 | 0.0641621 | -0.002393974 | 0.1263381
1 | 0 | 0 | 1 | 0 | 0 | 2 | 41272.2698 | -0.0300000012 | 2.06515718 | -8.330986e-05 | -0.02999155 | 6.19372659e-05 | 0.06407879 | -0.002390866 | 0.1264214
1 | 0 | 0 | 1 | 0 | 0 | 2 | 41282.2698 | -0.0300000012 | 2.06523347 | -8.331006e-05 | -0.02999162 | 6.19397033e-05 | 0.06399548 | -0.002387757 | 0.1265047
1 | 0 | 0 | 1 | 0 | 0 | 2 | 41292.2698 | -0.0300000012 | 2.06517625 | -8.330991e-05 | -0.02999157 | 6.19378698e-05 | 0.06391217 | -0.002384649 | 0.126588
1 | 0 | 0 | 1 | 0 | 0 | 2 | 41302.2698 | -0.0300000012 | 2.06517625 | -8.331034e-05 | -0.02999172 | 6.19381899e-05 | 0.06382886 | -0.00238154 | 0.1266714
1 | 0 | 0 | 1 | 0 | 0 | 2 | 41312.2698 | -0.0300000012 | 2.06506157 | -8.331027e-05 | -0.0299917 | 6.19347047e-05 | 0.06374555 | -0.002378432 | 0.1267547
1 | 0 | 0 | 1 | 0 | 0 | 2 | 41322.2698 | -0.0300000012 | 2.0650425 | -8.331041e-05 | -0.02999175 | 6.19342318e-05 | 0.06366224 | -0.002375324 | 0.126838
1 | 0 | 0 | 1 | 0 | 0 | 2 | 41332.2698 | -0.0300000012 | 2.0648706 | -8.331034e-05 | -0.02999172 | 6.19290295e-05 | 0.06357892 | -0.002372215 | 0.1269213
1 | 0 | 0 | 1 | 0 | 0 | 2 | 41342.2698 | -0.0300000012 | 2.0649662 | -8.331059e-05 | -0.02999181 | 6.19320781e-05 | 0.06349561 | -0.002369107 | 0.1270046
1 | 0 | 0 | 1 | 0 | 0 | 2 | 41352.2698 | -0.0300000012 | 2.06494713 | -8.331039e-05 | -0.02999174 | 6.19313578e-05 | 0.0634123 | -0.002365998 | 0.1270879
1 | 0 | 0 | 1 | 0 | 0 | 2 | 41362.2698 | -0.0300000012 | 2.0650425 | -8.331038e-05 | -0.02999174 | 6.193421e-05 | 0.06332899 | -0.00236289 | 0.1271712
1 | 0 | 0 | 1 | 0 | 0 | 2 | 41372.2698 | -0.0300000012 | 2.06498528 | -8.33105e-05 | -0.02999178 | 6.19325801e-05 | 0.06324568 | -0.002359781 | 0.1272545
1 | 0 | 0 | 1 | 0 | 0 | 2 | 41382.2698 | -0.0300000012 | 2.06502342 | -8.330996e-05 | -0.02999159 | 6.19333296e-05 | 0.06316237 | -0.002356673 | 0.1273378
1 | 0 | 0 | 1 | 0 | 0 | 2 | 41392.2698 | -0.0300000012 | 2.06494713 | -8.331055e-05 | -0.0299918 | 6.19314742e-05 | 0.06307906 | -0.002353565 | 0.1274212
1 | 0 | 0 | 1 | 0 | 0 | 2 | 41402.2698 | -0.0300000012 | 2.0648706 | -8.331023e-05 | -0.02999168 | 6.19289422e-05 | 0.06299575 | -0.002350456 | 0.1275045
1 | 0 | 0 | 1 | 0 | 0 | 2 | 41412.2698 | -0.0300000012 | 2.06490898 | -8.331019e-05 | -0.02999167 | 6.19300627e-05 | 0.06291244 | -0.002347348 | 0.1275878
1 | 0 | 0 | 1 | 0 | 0 | 2 | 41422.2698 | -0.0300000012 | 2.06481338 | -8.33103e-05 | -0.02999171 | 6.19272832e-05 | 0.06282913 | -0.002344239 | 0.1276711
1 | 0 | 0 | 1 | 0 | 0 | 2 | 41432.2698 | -0.0300000012 | 2.0648706 | -8.331004e-05 | -0.02999162 | 6.19288039e-05 | 0.06274582 | -0.002341131 | 0.1277544
1 | 0 | 0 | 1 | 0 | 0 | 2 | 41442.2698 | -0.0300000012 | 2.06485152 | -8.331013e-05 | -0.02999165 | 6.19283019e-05 | 0.06266251 | -0.002338023 | 0.1278377
1 | 0 | 0 | 1 | 0 | 0 | 2 | 41452.2698 | -0.0300000012 | 2.06483245 | -8.331013e-05 | -0.02999165 | 6.19277198e-05 | 0.0625792 | -0.002334914 | 0.127921
1 | 0 | 0 | 1 | 0 | 0 | 2 | 41462.2698 | -0.0300000012 | 2.06481338 | -8.331006e-05 | -0.02999162 | 6.19271013e-05 | 0.06249589 | -0.002331806 | 0.1280043
1 | 0 | 0 | 1 | 0 | 0 | 2 | 41472.2698 | -0.0300000012 | 2.06477523 | -8.330988e-05 | -0.02999156 | 6.19258208e-05 | 0.06241258 | -0.002328697 | 0.1280876
1 | 0 | 0 | 1 | 0 | 0 | 2 | 41482.2698 | -0.0300000012 | 2.06466055 | -8.330995e-05 | -0.02999158 | 6.19224375e-05 | 0.06232927 | -0.002325589 | 0.1281709
1 | 0 | 0 | 1 | 0 | 0 | 2 | 41492.2698 | -0.0300000012 | 2.0647943 | -8.330985e-05 | -0.02999155 | 6.19263737e-05 | 0.06224596 | -0.002322481 | 0.1282543
1 | 0 | 0 | 1 | 0 | 0 | 2 | 41502.2698 | -0.0300000012 | 2.06452703 | -8.331005e-05 | -0.02999162 | 6.19185084e-05 | 0.06216265 | -0.002319372 | 0.1283376
1 | 0 | 0 | 1 | 0 | 0 | 2 | 41512.2698 | -0.0300000012 | 2.0646224 | -8.330997e-05 | -0.02999159 | 6.19213024e-05 | 0.06207934 | -0.002316264 | 0.1284209
1 | 0 | 0 | 1 | 0 | 0 | 2 | 41522.2698 | -0.0300000012 | 2.06467962 | -8.330999e-05 | -0.0299916 | 6.19230341e-05 | 0.06199603 | -0.002313155 | 0.1285042
1 | 0 | 0 | 1 | 0 | 0 | 2 | 41532.2698 | -0.0300000012 | 2.06454611 | -8.331021e-05 | -0.02999168 | 6.19191997e-05 | 0.06191272 | -0.002310047 | 0.1285875
1 | 0 | 0 | 1 | 0 | 0 | 2 | 41542.2698 | -0.0300000012 | 2.06446958 | -8.33102e-05 | -0.02999167 | 6.19168932e-05 | 0.06182941 | -0.002306938 | 0.1286708
1 | 0 | 0 | 1 | 0 | 0 | 2 | 41552.2698 | -0.0300000012 | 2.06458426 | -8.331039e-05 | -0.02999174 | 6.19204802e-05 | 0.0617461 | -0.00230383 | 0.1287541
1 | 0 | 0 | 1 | 0 | 0 | 2 | 41562.2698 | -0.0300000012 | 2.06454611 | -8.331003e-05 | -0.02999161 | 6.19190614e-05 | 0.06166279 | -0.002300722 | 0.1288374
1 | 0 | 0 | 1 | 0 | 0 | 2 | 41572.2698 | -0.0300000012 | 2.06460333 | -8.33099e-05 | -0.02999156 | 6.19206839e-05 | 0.06157948 | -0.002297613 | 0.1289207
1 | 0 | 0 | 1 | 0 | 0 | 2 | 41582.2698 | -0.0300000012 | 2.06456518 | -8.331039e-05 | -0.02999174 | 6.19199054e-05 | 0.06149617 | -0.002294505 | 0.129004
1 | 0 | 0 | 1 | 0 | 0 | 2 | 41592.2698 | -0.0300000012 | 2.06448889 | -8.331045e-05 | -0.02999176 | 6.19176571e-05 | 0.06141286 | -0.002291396 | 0.1290874
1 | 0 | 0 | 1 | 0 | 0 | 2 | 41602.2698 | -0.0300000012 | 2.06446958 | -8.331014e-05 | -0.02999165 | 6.19168495e-05 | 0.06132955 | -0.002288288 | 0.1291707
1 | 0 | 0 | 1 | 0 | 0 | 2 | 41612.2698 | -0.0300000012 | 2.06450796 | -8.331022e-05 | -0.02999168 | 6.19180646e-05 | 0.06124624 | -0.00228518 | 0.129254
1 | 0 | 0 | 1 | 0 | 0 | 2 | 41622.2698 | -0.0300000012 | 2.0644505 | -8.330991e-05 | -0.02999157 | 6.19161074e-05 | 0.06116293 | -0.002282071 | 0.1293373
1 | 0 | 0 | 1 | 0 | 0 | 2 | 41632.2698 | -0.0300000012 | 2.06450796 | -8.331054e-05 | -0.02999179 | 6.19182974e-05 | 0.06107962 | -0.002278963 | 0.1294206
1 | 0 | 0 | 1 | 0 | 0 | 2 | 41642.2698 | -0.0300000012 | 2.06439328 | -8.33102e-05 | -0.02999167 | 6.19146085e-05 | 0.06099631 | -0.002275854 | 0.1295039
1 | 0 | 0 | 1 | 0 | 0 | 2 | 41652.2698 | -0.0300000012 | 2.06443143 | -8.331027e-05 | -0.0299917 | 6.19158018e-05 | 0.060913 | -0.002272746 | 0.1295872
1 | 0 | 0 | 1 | 0 | 0 | 2 | 41662.2698 | -0.0300000012 | 2.06439328 | -8.331034e-05 | -0.02999172 | 6.19147104e-05 | 0.06082969 | -0.002269637 | 0.1296705
1 | 0 | 0 | 1 | 0 | 0 | 2 | 41672.2698 | -0.0300000012 | 2.06443143 | -8.331005e-05 | -0.02999162 | 6.19156417e-05 | 0.06074638 | -0.002266529 | 0.1297538
1 | 0 | 0 | 1 | 0 | 0 | 2 | 41682.2698 | -0.0300000012 | 2.06446958 | -8.331051e-05 | -0.02999178 | 6.1917126e-05 | 0.06066307 | -0.002263421 | 0.1298371
1 | 0 | 0 | 1 | 0 | 0 | 2 | 41692.2698 | -0.0300000012 | 2.06422138 | -8.331012e-05 | -0.02999164 | 6.19093917e-05 | 0.06057976 | -0.002260312 | 0.1299205
1 | 0 | 0 | 1 | 0 | 0 | 2 | 41702.2698 | -0.0300000012 | 2.06412601 | -8.331026e-05 | -0.02999169 | 6.19066341e-05 | 0.06049645 | -0.002257204 | 0.1300038
1 | 0 | 0 | 1 | 0 | 0 | 2 | 41712.2698 | -0.0300000012 | 2.06424046 | -8.331016e-05 | -0.02999166 | 6.19099956e-05 | 0.06041314 | -0.002254095 | 0.1300871
1 | 0 | 0 | 1 | 0 | 0 | 2 | 41722.2698 | -0.0300000012 | 2.06427884 | -8.331031e-05 | -0.02999171 | 6.19112543e-05 | 0.06032983 | -0.002250987 | 0.1301704
1 | 0 | 0 | 1 | 0 | 0 | 2 | 41732.2698 | -0.0300000012 | 2.06420231 | -8.331037e-05 | -0.02999173 | 6.1909006e-05 | 0.06024652 | -0.002247879 | 0.1302537
1 | 0 | 0 | 1 | 0 | 0 | 2 | 41742.2698 | -0.0300000012 | 2.06424046 | -8.331063e-05 | -0.02999183 | 6.19103375e-05 | 0.06016321 | -0.00224477 | 0.130337
1 | 0 | 0 | 1 | 0 | 0 | 2 | 41752.2698 | -0.0300000012 | 2.06416416 | -8.331063e-05 | -0.02999183 | 6.19080529e-05 | 0.0600799 | -0.002241662 | 0.1304203
1 | 0 | 0 | 1 | 0 | 0 | 2 | 41762.2698 | -0.0300000012 | 2.06416416 | -8.331039e-05 | -0.02999174 | 6.19078783e-05 | 0.05999659 | -0.002238553 | 0.1305036
1 | 0 | 0 | 1 | 0 | 0 | 2 | 41772.2698 | -0.0300000012 | 2.06424046 | -8.331056e-05 | -0.0299918 | 6.19102866e-05 | 0.05991327 | -0.002235445 | 0.1305869
1 | 0 | 0 | 1 | 0 | 0 | 2 | 41782.2698 | -0.0300000012 | 2.06425953 | -8.331085e-05 | -0.02999191 | 6.19110797e-05 | 0.05982996 | -0.002232336 | 0.1306702
1 | 0 | 0 | 1 | 0 | 0 | 2 | 41792.2698 | -0.0300000012 | 2.06403041 | -8.331101e-05 | -0.02999196 | 6.19043276e-05 | 0.05974665 | -0.002229228 | 0.1307536
1 | 0 | 0 | 1 | 0 | 0 | 2 | 41802.2698 | -0.0300000012 | 2.06393504 | -8.331099e-05 | -0.02999195 | 6.19014463e-05 | 0.05966334 | -0.002226119 | 0.1308369
1 | 0 | 0 | 1 | 0 | 0 | 2 | 41812.2698 | -0.0300000012 | 2.06395411 | -8.331101e-05 | -0.02999196 | 6.19020357e-05 | 0.05958003 | -0.002223011 | 0.1309202
1 | 0 | 0 | 1 | 0 | 0 | 2 | 41822.2698 | -0.0300000012 | 2.06389689 | -8.331057e-05 | -0.02999181 | 6.18999984e-05 | 0.05949672 | -0.002219903 | 0.1310035
1 | 0 | 0 | 1 | 0 | 0 | 2 | 41832.2698 | -0.0300000012 | 2.06404948 | -8.331041e-05 | -0.02999175 | 6.19044513e-05 | 0.05941341 | -0.002216794 | 0.1310868
1 | 0 | 0 | 1 | 0 | 0 | 2 | 41842.2698 | -0.0300000012 | 2.06391597 | -8.331037e-05 | -0.02999173 | 6.19004204e-05 | 0.0593301 | -0.002213686 | 0.1311701
1 | 0 | 0 | 1 | 0 | 0 | 2 | 41852.2698 | -0.0300000012 | 2.06389689 | -8.331055e-05 | -0.0299918 | 6.18999766e-05 | 0.05924679 | -0.002210577 | 0.1312534
1 | 0 | 0 | 1 | 0 | 0 | 2 | 41862.2698 | -0.0300000012 | 2.06380129 | -8.331049e-05 | -0.02999178 | 6.18970662e-05 | 0.05916348 | -0.002207469 | 0.1313367
1 | 0 | 0 | 1 | 0 | 0 | 2 | 41872.2698 | -0.0300000012 | 2.06383944 | -8.33105e-05 | -0.02999178 | 6.18982158e-05 | 0.05908017 | -0.00220436 | 0.13142
1 | 0 | 0 | 1 | 0 | 0 | 2 | 41882.2698 | -0.0300000012 | 2.06380129 | -8.331105e-05 | -0.02999198 | 6.18974809e-05 | 0.05899686 | -0.002201252 | 0.1315034
1 | 0 | 0 | 1 | 0 | 0 | 2 | 41892.2698 | -0.0300000012 | 2.06378222 | -8.331115e-05 | -0.02999202 | 6.18969862e-05 | 0.05891355 | -0.002198144 | 0.1315867
1 | 0 | 0 | 1 | 0 | 0 | 2 | 41902.2698 | -0.0300000012 | 2.06383944 | -8.331101e-05 | -0.02999196 | 6.18985941e-05 | 0.05883023 | -0.002195035 | 0.13167
1 | 0 | 0 | 1 | 0 | 0 | 2 | 41912.2698 | -0.0300000012 | 2.06372499 | -8.331076e-05 | -0.02999187 | 6.1894978e-05 | 0.05874692 | -0.002191927 | 0.1317533
1 | 0 | 0 | 1 | 0 | 0 | 2 | 41922.2698 | -0.0300000012 | 2.06382036 | -8.33111e-05 | -0.029992 | 6.18980921e-05 | 0.05866361 | -0.002188818 | 0.1318366
1 | 0 | 0 | 1 | 0 | 0 | 2 | 41932.2698 | -0.0300000012 | 2.06376314 | -8.331091e-05 | -0.02999193 | 6.18962295e-05 | 0.0585803 | -0.00218571 | 0.1319199
1 | 0 | 0 | 1 | 0 | 0 | 2 | 41942.2698 | -0.0300000012 | 2.0636487 | -8.331081e-05 | -0.02999189 | 6.18927297e-05 | 0.05849699 | -0.002182601 | 0.1320032
1 | 0 | 0 | 1 | 0 | 0 | 2 | 41952.2698 | -0.0300000012 | 2.06368685 | -8.331126e-05 | -0.02999205 | 6.18942067e-05 | 0.05841368 | -0.002179493 | 0.1320865
1 | 0 | 0 | 1 | 0 | 0 | 2 | 41962.2698 | -0.0300000012 | 2.06366777 | -8.331058e-05 | -0.02999181 | 6.18931299e-05 | 0.05833037 | -0.002176384 | 0.1321698
1 | 0 | 0 | 1 | 0 | 0 | 2 | 41972.2698 | -0.0300000012 | 2.06366777 | -8.331081e-05 | -0.02999189 | 6.18932972e-05 | 0.05824706 | -0.002173276 | 0.1322532
1 | 0 | 0 | 1 | 0 | 0 | 2 | 41982.2698 | -0.0300000012 | 2.06368685 | -8.331076e-05 | -0.02999187 | 6.18938284e-05 | 0.05816375 | -0.002170168 | 0.1323365
1 | 0 | 0 | 1 | 0 | 0 | 2 | 41992.2698 | -0.0300000012 | 2.06361032 | -8.331019e-05 | -0.02999167 | 6.18911145e-05 | 0.05808044 | -0.002167059 | 0.1324198
1 | 0 | 0 | 1 | 0 | 0 | 2 | 42002.2698 | -0.0300000012 | 2.06341958 | -8.331022e-05 | -0.02999168 | 6.18854174e-05 | 0.05799713 | -0.002163951 | 0.1325031
1 | 0 | 0 | 1 | 0 | 0 | 2 | 42012.2698 | -0.0300000012 | 2.06351495 | -8.331036e-05 | -0.02999173 | 6.1888386e-05 | 0.05791382 | -0.002160842 | 0.1325864
1 | 0 | 0 | 1 | 0 | 0 | 2 | 42022.2698 | -0.0300000012 | 2.06345773 | -8.331056e-05 | -0.0299918 | 6.18868144e-05 | 0.05783051 | -0.002157734 | 0.1326697
1 | 0 | 0 | 1 | 0 | 0 | 2 | 42032.2698 | -0.0300000012 | 2.06349587 | -8.331086e-05 | -0.02999191 | 6.18881822e-05 | 0.0577472 | -0.002154626 | 0.132753
1 | 0 | 0 | 1 | 0 | 0 | 2 | 42042.2698 | -0.0300000012 | 2.06345773 | -8.331079e-05 | -0.02999189 | 6.1886989e-05 | 0.05766388 | -0.002151517 | 0.1328363
1 | 0 | 0 | 1 | 0 | 0 | 2 | 42052.2698 | -0.0300000012 | 2.06341958 | -8.331094e-05 | -0.02999194 | 6.18859485e-05 | 0.05758057 | -0.002148409 | 0.1329196
1 | 0 | 0 | 1 | 0 | 0 | 2 | 42062.2698 | -0.0300000012 | 2.06340027 | -8.331097e-05 | -0.02999195 | 6.18853956e-05 | 0.05749726 | -0.0021453 | 0.1330029
1 | 0 | 0 | 1 | 0 | 0 | 2 | 42072.2698 | -0.0300000012 | 2.06326675 | -8.331092e-05 | -0.02999193 | 6.18813574e-05 | 0.05741395 | -0.002142192 | 0.1330863
1 | 0 | 0 | 1 | 0 | 0 | 2 | 42082.2698 | -0.0300000012 | 2.06340027 | -8.331087e-05 | -0.02999191 | 6.18853228e-05 | 0.05733064 | -0.002139083 | 0.1331696
1 | 0 | 0 | 1 | 0 | 0 | 2 | 42092.2698 | -0.0300000012 | 2.06328583 | -8.331057e-05 | -0.02999181 | 6.18816703e-05 | 0.05724733 | -0.002135975 | 0.1332529
1 | 0 | 0 | 1 | 0 | 0 | 2 | 42102.2698 | -0.0300000012 | 2.06332397 | -8.331067e-05 | -0.02999184 | 6.18828853e-05 | 0.05716402 | -0.002132866 | 0.1333362
1 | 0 | 0 | 1 | 0 | 0 | 2 | 42112.2698 | -0.0300000012 | 2.06328583 | -8.331047e-05 | -0.02999177 | 6.18815902e-05 | 0.05708071 | -0.002129758 | 0.1334195
1 | 0 | 0 | 1 | 0 | 0 | 2 | 42122.2698 | -0.0300000012 | 2.06326675 | -8.331027e-05 | -0.0299917 | 6.18808699e-05 | 0.0569974 | -0.00212665 | 0.1335028
1 | 0 | 0 | 1 | 0 | 0 | 2 | 42132.2698 | -0.0300000012 | 2.06309485 | -8.331013e-05 | -0.02999165 | 6.18756167e-05 | 0.05691409 | -0.002123541 | 0.1335861
1 | 0 | 0 | 1 | 0 | 0 | 2 | 42142.2698 | -0.0300000012 | 2.063133 | -8.331101e-05 | -0.02999197 | 6.18774138e-05 | 0.05683078 | -0.002120433 | 0.1336694
1 | 0 | 0 | 1 | 0 | 0 | 2 | 42152.2698 | -0.0300000012 | 2.06319022 | -8.33108e-05 | -0.02999189 | 6.18789709e-05 | 0.05674747 | -0.002117324 | 0.1337527
1 | 0 | 0 | 1 | 0 | 0 | 2 | 42162.2698 | -0.0300000012 | 2.06311393 | -8.331045e-05 | -0.02999176 | 6.18764243e-05 | 0.05666416 | -0.002114216 | 0.1338361
1 | 0 | 0 | 1 | 0 | 0 | 2 | 42172.2698 | -0.0300000012 | 2.06317115 | -8.331044e-05 | -0.02999176 | 6.18781341e-05 | 0.05658085 | -0.002111107 | 0.1339194
1 | 0 | 0 | 1 | 0 | 0 | 2 | 42182.2698 | -0.0300000012 | 2.06315207 | -8.331063e-05 | -0.02999183 | 6.18776976e-05 | 0.05649754 | -0.002107999 | 0.1340027
1 | 0 | 0 | 1 | 0 | 0 | 2 | 42192.2698 | -0.0300000012 | 2.06290388 | -8.331088e-05 | -0.02999192 | 6.18704435e-05 | 0.05641422 | -0.002104891 | 0.134086
1 | 0 | 0 | 1 | 0 | 0 | 2 | 42202.2698 | -0.0300000012 | 2.06303763 | -8.331104e-05 | -0.02999197 | 6.18745689e-05 | 0.05633091 | -0.002101782 | 0.1341693
1 | 0 | 0 | 1 | 0 | 0 | 2 | 42212.2698 | -0.0300000012 | 2.06299949 | -8.331106e-05 | -0.02999198 | 6.18734412e-05 | 0.0562476 | -0.002098674 | 0.1342526
1 | 0 | 0 | 1 | 0 | 0 | 2 | 42222.2698 | -0.0300000012 | 2.06301856 | -8.331133e-05 | -0.02999208 | 6.18742124e-05 | 0.05616429 | -0.002095565 | 0.1343359
1 | 0 | 0 | 1 | 0 | 0 | 2 | 42232.2698 | -0.0300000012 | 2.06292295 | -8.331144e-05 | -0.02999212 | 6.1871433e-05 | 0.05608098 | -0.002092457 | 0.1344192
1 | 0 | 0 | 1 | 0 | 0 | 2 | 42242.2698 | -0.0300000012 | 2.06294203 | -8.331061e-05 | -0.02999182 | 6.18713821e-05 | 0.05599767 | -0.002089348 | 0.1345025
1 | 0 | 0 | 1 | 0 | 0 | 2 | 42252.2698 | -0.0300000012 | 2.06282759 | -8.33107e-05 | -0.02999185 | 6.18680206e-05 | 0.05591436 | -0.00208624 | 0.1345859
1 | 0 | 0 | 1 | 0 | 0 | 2 | 42262.2698 | -0.0300000012 | 2.06277013 | -8.331077e-05 | -0.02999188 | 6.18663471e-05 | 0.05583105 | -0.002083131 | 0.1346692
1 | 0 | 0 | 1 | 0 | 0 | 2 | 42272.2698 | -0.0300000012 | 2.06284666 | -8.33107e-05 | -0.02999185 | 6.18685954e-05 | 0.05574774 | -0.002080023 | 0.1347525
1 | 0 | 0 | 1 | 0 | 0 | 2 | 42282.2698 | -0.0300000012 | 2.06280851 | -8.331061e-05 | -0.02999182 | 6.18673803e-05 | 0.05566443 | -0.002076915 | 0.1348358
1 | 0 | 0 | 1 | 0 | 0 | 2 | 42292.2698 | -0.0300000012 | 2.06278944 | -8.331071e-05 | -0.02999186 | 6.18668855e-05 | 0.05558112 | -0.002073806 | 0.1349191
1 | 0 | 0 | 1 | 0 | 0 | 2 | 42302.2698 | -0.0300000012 | 2.06259847 | -8.331073e-05 | -0.02999186 | 6.18611666e-05 | 0.0554978 | -0.002070698 | 0.1350024
1 | 0 | 0 | 1 | 0 | 0 | 2 | 42312.2698 | -0.0300000012 | 2.06265569 | -8.331053e-05 | -0.02999179 | 6.18627382e-05 | 0.05541449 | -0.002067589 | 0.1350857
1 | 0 | 0 | 1 | 0 | 0 | 2 | 42322.2698 | -0.0300000012 | 2.06263661 | -8.331064e-05 | -0.02999183 | 6.18622435e-05 | 0.05533118 | -0.002064481 | 0.135169
1 | 0 | 0 | 1 | 0 | 0 | 2 | 42332.2698 | -0.0300000012 | 2.06271291 | -8.33105e-05 | -0.02999178 | 6.18644335e-05 | 0.05524787 | -0.002061372 | 0.1352523
1 | 0 | 0 | 1 | 0 | 0 | 2 | 42342.2698 | -0.0300000012 | 2.06269383 | -8.331045e-05 | -0.02999176 | 6.18638223e-05 | 0.05516456 | -0.002058264 | 0.1353356
1 | 0 | 0 | 1 | 0 | 0 | 2 | 42352.2698 | -0.0300000012 | 2.06265569 | -8.331032e-05 | -0.02999172 | 6.18625854e-05 | 0.05508125 | -0.002055156 | 0.135419
1 | 0 | 0 | 1 | 0 | 0 | 2 | 42362.2698 | -0.0300000012 | 2.06252193 | -8.331063e-05 | -0.02999183 | 6.18588019e-05 | 0.05499794 | -0.002052047 | 0.1355023
1 | 0 | 0 | 1 | 0 | 0 | 2 | 42372.2698 | -0.0300000012 | 2.06242657 | -8.331074e-05 | -0.02999187 | 6.18560225e-05 | 0.05491463 | -0.002048939 | 0.1355856
1 | 0 | 0 | 1 | 0 | 0 | 2 | 42382.2698 | -0.0300000012 | 2.06257939 | -8.3311e-05 | -0.02999196 | 6.18607955e-05 | 0.05483132 | -0.00204583 | 0.1356689
1 | 0 | 0 | 1 | 0 | 0 | 2 | 42392.2698 | -0.0300000012 | 2.06246471 | -8.331113e-05 | -0.02999201 | 6.18574559e-05 | 0.05474801 | -0.002042722 | 0.1357522
1 | 0 | 0 | 1 | 0 | 0 | 2 | 42402.2698 | -0.0300000012 | 2.06231189 | -8.331068e-05 | -0.02999185 | 6.18525373e-05 | 0.0546647 | -0.002039613 | 0.1358355
1 | 0 | 0 | 1 | 0 | 0 | 2 | 42412.2698 | -0.0300000012 | 2.06217837 | -8.331057e-05 | -0.02999181 | 6.18484555e-05 | 0.05458139 | -0.002036505 | 0.1359188
1 | 0 | 0 | 1 | 0 | 0 | 2 | 42422.2698 | -0.0300000012 | 2.06238842 | -8.331032e-05 | -0.02999172 | 6.18545673e-05 | 0.05449808 | -0.002033397 | 0.1360021
1 | 0 | 0 | 1 | 0 | 0 | 2 | 42432.2698 | -0.0300000012 | 2.06231189 | -8.331006e-05 | -0.02999162 | 6.18520789e-05 | 0.05441477 | -0.002030288 | 0.1360854
1 | 0 | 0 | 1 | 0 | 0 | 2 | 42442.2698 | -0.0300000012 | 2.06236935 | -8.331027e-05 | -0.0299917 | 6.18539561e-05 | 0.05433146 | -0.00202718 | 0.1361688
1 | 0 | 0 | 1 | 0 | 0 | 2 | 42452.2698 | -0.0300000012 | 2.06223559 | -8.33102e-05 | -0.02999167 | 6.18498962e-05 | 0.05424815 | -0.002024071 | 0.1362521
1 | 0 | 0 | 1 | 0 | 0 | 2 | 42462.2698 | -0.0300000012 | 2.06221652 | -8.331062e-05 | -0.02999182 | 6.18496342e-05 | 0.05416484 | -0.002020963 | 0.1363354
1 | 0 | 0 | 1 | 0 | 0 | 2 | 42472.2698 | -0.0300000012 | 2.0621593 | -8.331099e-05 | -0.02999195 | 6.18481863e-05 | 0.05408153 | -0.002017854 | 0.1364187
1 | 0 | 0 | 1 | 0 | 0 | 2 | 42482.2698 | -0.0300000012 | 2.06217837 | -8.331117e-05 | -0.02999202 | 6.18488921e-05 | 0.05399821 | -0.002014746 | 0.136502
1 | 0 | 0 | 1 | 0 | 0 | 2 | 42492.2698 | -0.0300000012 | 2.06210184 | -8.331086e-05 | -0.02999191 | 6.18463746e-05 | 0.0539149 | -0.002011638 | 0.1365853
1 | 0 | 0 | 1 | 0 | 0 | 2 | 42502.2698 | -0.0300000012 | 2.06217837 | -8.331055e-05 | -0.0299918 | 6.1848441e-05 | 0.05383159 | -0.002008529 | 0.1366686
1 | 0 | 0 | 1 | 0 | 0 | 2 | 42512.2698 | -0.0300000012 | 2.06210184 | -8.331054e-05 | -0.0299918 | 6.18461345e-05 | 0.05374828 | -0.002005421 | 0.1367519
1 | 0 | 0 | 1 | 0 | 0 | 2 | 42522.2698 | -0.0300000012 | 2.06191087 | -8.331044e-05 | -0.02999176 | 6.18403355e-05 | 0.05366497 | -0.002002312 | 0.1368352
1 | 0 | 0 | 1 | 0 | 0 | 2 | 42532.2698 | -0.0300000012 | 2.06204462 | -8.331047e-05 | -0.02999177 | 6.18443664e-05 | 0.05358166 | -0.001999204 | 0.1369186
1 | 0 | 0 | 1 | 0 | 0 | 2 | 42542.2698 | -0.0300000012 | 2.06194925 | -8.331067e-05 | -0.02999184 | 6.18416525e-05 | 0.05349835 | -0.001996095 | 0.1370019
1 | 0 | 0 | 1 | 0 | 0 | 2 | 42552.2698 | -0.0300000012 | 2.06193018 | -8.33107e-05 | -0.02999185 | 6.18411068e-05 | 0.05341504 | -0.001992987 | 0.1370852
1 | 0 | 0 | 1 | 0 | 0 | 2 | 42562.2698 | -0.0300000012 | 2.06185365 | -8.331042e-05 | -0.02999175 | 6.18385966e-05 | 0.05333173 | -0.001989879 | 0.1371685
1 | 0 | 0 | 1 | 0 | 0 | 2 | 42572.2698 | -0.0300000012 | 2.06172013 | -8.331081e-05 | -0.02999189 | 6.18348859e-05 | 0.05324842 | -0.00198677 | 0.1372518
1 | 0 | 0 | 1 | 0 | 0 | 2 | 42582.2698 | -0.0300000012 | 2.06172013 | -8.331043e-05 | -0.02999176 | 6.18346094e-05 | 0.05316511 | -0.001983662 | 0.1373351
1 | 0 | 0 | 1 | 0 | 0 | 2 | 42592.2698 | -0.0300000012 | 2.06172013 | -8.33102e-05 | -0.02999167 | 6.18344347e-05 | 0.0530818 | -0.001980553 | 0.1374184
1 | 0 | 0 | 1 | 0 | 0 | 2 | 42602.2698 | -0.0300000012 | 2.06172013 | -8.331058e-05 | -0.02999181 | 6.18347112e-05 | 0.05299849 | -0.001977445 | 0.1375017
1 | 0 | 0 | 1 | 0 | 0 | 2 | 42612.2698 | -0.0300000012 | 2.06177735 | -8.331003e-05 | -0.02999161 | 6.18360209e-05 | 0.05291518 | -0.001974336 | 0.137585
1 | 0 | 0 | 1 | 0 | 0 | 2 | 42622.2698 | -0.0300000012 | 2.06166267 | -8.331046e-05 | -0.02999176 | 6.18328995e-05 | 0.05283187 | -0.001971228 | 0.1376683
1 | 0 | 0 | 1 | 0 | 0 | 2 | 42632.2698 | -0.0300000012 | 2.0614717 | -8.331029e-05 | -0.0299917 | 6.18270496e-05 | 0.05274856 | -0.00196812 | 0.1377517
1 | 0 | 0 | 1 | 0 | 0 | 2 | 42642.2698 | -0.0300000012 | 2.06152916 | -8.331017e-05 | -0.02999166 | 6.18286795e-05 | 0.05266525 | -0.001965011 | 0.137835
1 | 0 | 0 | 1 | 0 | 0 | 2 | 42652.2698 | -0.0300000012 | 2.06154823 | -8.330955e-05 | -0.02999144 | 6.18287959e-05 | 0.05258194 | -0.001961903 | 0.1379183
1 | 0 | 0 | 1 | 0 | 0 | 2 | 42662.2698 | -0.0300000012 | 2.0614717 | -8.331015e-05 | -0.02999165 | 6.18269478e-05 | 0.05249863 | -0.001958794 | 0.1380016
1 | 0 | 0 | 1 | 0 | 0 | 2 | 42672.2698 | -0.0300000012 | 2.06152916 | -8.331034e-05 | -0.02999172 | 6.18288032e-05 | 0.05241532 | -0.001955686 | 0.1380849
1 | 0 | 0 | 1 | 0 | 0 | 2 | 42682.2698 | -0.0300000012 | 2.06151009 | -8.331022e-05 | -0.02999168 | 6.18281483e-05 | 0.05233201 | -0.001952578 | 0.1381682
1 | 0 | 0 | 1 | 0 | 0 | 2 | 42692.2698 | -0.0300000012 | 2.06130004 | -8.331049e-05 | -0.02999178 | 6.18220511e-05 | 0.0522487 | -0.001949469 | 0.1382515
1 | 0 | 0 | 1 | 0 | 0 | 2 | 42702.2698 | -0.0300000012 | 2.06135726 | -8.33105e-05 | -0.02999178 | 6.18237755e-05 | 0.05216539 | -0.001946361 | 0.1383348
1 | 0 | 0 | 1 | 0 | 0 | 2 | 42712.2698 | -0.0300000012 | 2.06124258 | -8.331069e-05 | -0.02999185 | 6.18204722e-05 | 0.05208207 | -0.001943252 | 0.1384181
1 | 0 | 0 | 1 | 0 | 0 | 2 | 42722.2698 | -0.0300000012 | 2.06122351 | -8.331054e-05 | -0.0299918 | 6.18197955e-05 | 0.05199876 | -0.001940144 | 0.1385014
1 | 0 | 0 | 1 | 0 | 0 | 2 | 42732.2698 | -0.0300000012 | 2.06116629 | -8.331047e-05 | -0.02999177 | 6.18180202e-05 | 0.05191545 | -0.001937035 | 0.1385848
1 | 0 | 0 | 1 | 0 | 0 | 2 | 42742.2698 | -0.0300000012 | 2.06110907 | -8.331029e-05 | -0.0299917 | 6.18161721e-05 | 0.05183214 | -0.001933927 | 0.1386681
1 | 0 | 0 | 1 | 0 | 0 | 2 | 42752.2698 | -0.0300000012 | 2.06124258 | -8.331029e-05 | -0.0299917 | 6.18201739e-05 | 0.05174883 | -0.001930819 | 0.1387514
1 | 0 | 0 | 1 | 0 | 0 | 2 | 42762.2698 | -0.0300000012 | 2.06110907 | -8.331029e-05 | -0.0299917 | 6.18161721e-05 | 0.05166552 | -0.00192771 | 0.1388347
1 | 0 | 0 | 1 | 0 | 0 | 2 | 42772.2698 | -0.0300000012 | 2.06110907 | -8.331041e-05 | -0.02999175 | 6.18162594e-05 | 0.05158221 | -0.001924602 | 0.138918
1 | 0 | 0 | 1 | 0 | 0 | 2 | 42782.2698 | -0.0300000012 | 2.06107068 | -8.331015e-05 | -0.02999165 | 6.18149206e-05 | 0.0514989 | -0.001921493 | 0.1390013
1 | 0 | 0 | 1 | 0 | 0 | 2 | 42792.2698 | -0.0300000012 | 2.06087995 | -8.330981e-05 | -0.02999153 | 6.18089471e-05 | 0.05141559 | -0.001918385 | 0.1390846
1 | 0 | 0 | 1 | 0 | 0 | 2 | 42802.2698 | -0.0300000012 | 2.06097531 | -8.331033e-05 | -0.02999172 | 6.18121921e-05 | 0.05133228 | -0.001915276 | 0.1391679
1 | 0 | 0 | 1 | 0 | 0 | 2 | 42812.2698 | -0.0300000012 | 2.06089902 | -8.331022e-05 | -0.02999168 | 6.18098202e-05 | 0.05124897 | -0.001912168 | 0.1392512
1 | 0 | 0 | 1 | 0 | 0 | 2 | 42822.2698 | -0.0300000012 | 2.06082249 | -8.330979e-05 | -0.02999152 | 6.18072081e-05 | 0.05116566 | -0.00190906 | 0.1393346
1 | 0 | 0 | 1 | 0 | 0 | 2 | 42832.2698 | -0.0300000012 | 2.06072712 | -8.330999e-05 | -0.0299916 | 6.18044942e-05 | 0.05108235 | -0.001905951 | 0.1394179
1 | 0 | 0 | 1 | 0 | 0 | 2 | 42842.2698 | -0.0300000012 | 2.06061244 | -8.331006e-05 | -0.02999162 | 6.18011109e-05 | 0.05099904 | -0.001902843 | 0.1395012
1 | 0 | 0 | 1 | 0 | 0 | 2 | 42852.2698 | -0.0300000012 | 2.0606699 | -8.331042e-05 | -0.02999175 | 6.18030972e-05 | 0.05091573 | -0.001899734 | 0.1395845
1 | 0 | 0 | 1 | 0 | 0 | 2 | 42862.2698 | -0.0300000012 | 2.06065059 | -8.331049e-05 | -0.02999177 | 6.18025661e-05 | 0.05083242 | -0.001896626 | 0.1396678
1 | 0 | 0 | 1 | 0 | 0 | 2 | 42872.2698 | -0.0300000012 | 2.06061244 | -8.331029e-05 | -0.0299917 | 6.18012782e-05 | 0.05074911 | -0.001893518 | 0.1397511
1 | 0 | 0 | 1 | 0 | 0 | 2 | 42882.2698 | -0.0300000012 | 2.06068897 | -8.331031e-05 | -0.02999171 | 6.18035847e-05 | 0.0506658 | -0.001890409 | 0.1398344
1 | 0 | 0 | 1 | 0 | 0 | 2 | 42892.2698 | -0.0300000012 | 2.0606699 | -8.331013e-05 | -0.02999165 | 6.18028789e-05 | 0.05058249 | -0.001887301 | 0.1399177
1 | 0 | 0 | 1 | 0 | 0 | 2 | 42902.2698 | -0.0300000012 | 2.06047893 | -8.331005e-05 | -0.02999162 | 6.17970945e-05 | 0.05049918 | -0.001884192 | 0.140001
1 | 0 | 0 | 1 | 0 | 0 | 2 | 42912.2698 | -0.0300000012 | 2.06026888 | -8.331033e-05 | -0.02999172 | 6.17910046e-05 | 0.05041587 | -0.001881084 | 0.1400843
1 | 0 | 0 | 1 | 0 | 0 | 2 | 42922.2698 | -0.0300000012 | 2.06042147 | -8.331016e-05 | -0.02999166 | 6.17954574e-05 | 0.05033256 | -0.001877975 | 0.1401677
1 | 0 | 0 | 1 | 0 | 0 | 2 | 42932.2698 | -0.0300000012 | 2.06045985 | -8.330984e-05 | -0.02999154 | 6.17963742e-05 | 0.05024925 | -0.001874867 | 0.140251
1 | 0 | 0 | 1 | 0 | 0 | 2 | 42942.2698 | -0.0300000012 | 2.06036425 | -8.33099e-05 | -0.02999156 | 6.17935439e-05 | 0.05016594 | -0.001871759 | 0.1403343
1 | 0 | 0 | 1 | 0 | 0 | 2 | 42952.2698 | -0.0300000012 | 2.06026888 | -8.330985e-05 | -0.02999155 | 6.17906553e-05 | 0.05008263 | -0.00186865 | 0.1404176
1 | 0 | 0 | 1 | 0 | 0 | 2 | 42962.2698 | -0.0300000012 | 2.06028795 | -8.331016e-05 | -0.02999166 | 6.17914484e-05 | 0.04999932 | -0.001865542 | 0.1405009
1 | 0 | 0 | 1 | 0 | 0 | 2 | 42972.2698 | -0.0300000012 | 2.06017327 | -8.33101e-05 | -0.02999164 | 6.17879705e-05 | 0.04991601 | -0.001862433 | 0.1405842
1 | 0 | 0 | 1 | 0 | 0 | 2 | 42982.2698 | -0.0300000012 | 2.06019235 | -8.331025e-05 | -0.02999169 | 6.17886471e-05 | 0.0498327 | -0.001859325 | 0.1406675
1 | 0 | 0 | 1 | 0 | 0 | 2 | 42992.2698 | -0.0300000012 | 2.06019235 | -8.330996e-05 | -0.02999158 | 6.17884361e-05 | 0.04974939 | -0.001856217 | 0.1407508
1 | 0 | 0 | 1 | 0 | 0 | 2 | 43002.2698 | -0.0300000012 | 2.05996323 | -8.331009e-05 | -0.02999163 | 6.17816622e-05 | 0.04966608 | -0.001853108 | 0.1408341
1 | 0 | 0 | 1 | 0 | 0 | 2 | 43012.2698 | -0.0300000012 | 2.06002069 | -8.331016e-05 | -0.02999166 | 6.17834376e-05 | 0.04958277 | -0.00185 | 0.1409174
1 | 0 | 0 | 1 | 0 | 0 | 2 | 43022.2698 | -0.0300000012 | 2.05996323 | -8.331018e-05 | -0.02999167 | 6.17817277e-05 | 0.04949946 | -0.001846891 | 0.1410008
1 | 0 | 0 | 1 | 0 | 0 | 2 | 43032.2698 | -0.0300000012 | 2.05977225 | -8.331046e-05 | -0.02999177 | 6.17762053e-05 | 0.04941615 | -0.001843783 | 0.1410841
1 | 0 | 0 | 1 | 0 | 0 | 2 | 43042.2698 | -0.0300000012 | 2.05977225 | -8.331058e-05 | -0.02999181 | 6.17762926e-05 | 0.04933284 | -0.001840675 | 0.1411674
1 | 0 | 0 | 1 | 0 | 0 | 2 | 43052.2698 | -0.0300000012 | 2.05992508 | -8.331064e-05 | -0.02999183 | 6.17809201e-05 | 0.04924953 | -0.001837566 | 0.1412507
1 | 0 | 0 | 1 | 0 | 0 | 2 | 43062.2698 | -0.0300000012 | 2.05992508 | -8.331062e-05 | -0.02999182 | 6.17809055e-05 | 0.04916622 | -0.001834458 | 0.141334
1 | 0 | 0 | 1 | 0 | 0 | 2 | 43072.2698 | -0.0300000012 | 2.05982971 | -8.331049e-05 | -0.02999178 | 6.17779515e-05 | 0.04908291 | -0.001831349 | 0.1414173
1 | 0 | 0 | 1 | 0 | 0 | 2 | 43082.2698 | -0.0300000012 | 2.05961967 | -8.33105e-05 | -0.02999178 | 6.17716578e-05 | 0.0489996 | -0.001828241 | 0.1415006
1 | 0 | 0 | 1 | 0 | 0 | 2 | 43092.2698 | -0.0300000012 | 2.05956221 | -8.331063e-05 | -0.02999183 | 6.1770028e-05 | 0.04891629 | -0.001825132 | 0.1415839
1 | 0 | 0 | 1 | 0 | 0 | 2 | 43102.2698 | -0.0300000012 | 2.05956221 | -8.331063e-05 | -0.02999183 | 6.17700352e-05 | 0.04883297 | -0.001822024 | 0.1416672
1 | 0 | 0 | 1 | 0 | 0 | 2 | 43112.2698 | -0.0300000012 | 2.05971503 | -8.331037e-05 | -0.02999173 | 6.17744226e-05 | 0.04874966 | -0.001818916 | 0.1417505
1 | 0 | 0 | 1 | 0 | 0 | 2 | 43122.2698 | -0.0300000012 | 2.05963874 | -8.331009e-05 | -0.02999163 | 6.1771927e-05 | 0.04866635 | -0.001815807 | 0.1418339
1 | 0 | 0 | 1 | 0 | 0 | 2 | 43132.2698 | -0.0300000012 | 2.05954313 | -8.331067e-05 | -0.02999184 | 6.17694895e-05 | 0.04858304 | -0.001812699 | 0.1419172
1 | 0 | 0 | 1 | 0 | 0 | 2 | 43142.2698 | -0.0300000012 | 2.05933309 | -8.331121e-05 | -0.02999203 | 6.17635887e-05 | 0.04849973 | -0.00180959 | 0.1420005
1 | 0 | 0 | 1 | 0 | 0 | 2 | 43152.2698 | -0.0300000012 | 2.05940962 | -8.331069e-05 | -0.02999185 | 6.17655023e-05 | 0.04841642 | -0.001806482 | 0.1420838
1 | 0 | 0 | 1 | 0 | 0 | 2 | 43162.2698 | -0.0300000012 | 2.05935216 | -8.331064e-05 | -0.02999183 | 6.17637415e-05 | 0.04833311 | -0.001803373 | 0.1421671
1 | 0 | 0 | 1 | 0 | 0 | 2 | 43172.2698 | -0.0300000012 | 2.05916119 | -8.33109e-05 | -0.02999192 | 6.17582045e-05 | 0.0482498 | -0.001800265 | 0.1422504
1 | 0 | 0 | 1 | 0 | 0 | 2 | 43182.2698 | -0.0300000012 | 2.0591805 | -8.331054e-05 | -0.0299918 | 6.17585174e-05 | 0.04816649 | -0.001797156 | 0.1423337
1 | 0 | 0 | 1 | 0 | 0 | 2 | 43192.2698 | -0.0300000012 | 2.05919957 | -8.331085e-05 | -0.0299919 | 6.17593178e-05 | 0.04808318 | -0.001794048 | 0.142417
1 | 0 | 0 | 1 | 0 | 0 | 2 | 43202.2698 | -0.0300000012 | 2.05906582 | -8.331093e-05 | -0.02999193 | 6.17553669e-05 | 0.04799987 | -0.00179094 | 0.1425003
1 | 0 | 0 | 1 | 0 | 0 | 2 | 43212.2698 | -0.0300000012 | 2.0590086 | -8.331051e-05 | -0.02999178 | 6.17533369e-05 | 0.04791656 | -0.001787831 | 0.1425837
1 | 0 | 0 | 1 | 0 | 0 | 2 | 43222.2698 | -0.0300000012 | 2.05897045 | -8.331035e-05 | -0.02999173 | 6.17520782e-05 | 0.04783325 | -0.001784723 | 0.142667
1 | 0 | 0 | 1 | 0 | 0 | 2 | 43232.2698 | -0.0300000012 | 2.0590086 | -8.331035e-05 | -0.02999172 | 6.17532205e-05 | 0.04774994 | -0.001781614 | 0.1427503
1 | 0 | 0 | 1 | 0 | 0 | 2 | 43242.2698 | -0.0300000012 | 2.05902767 | -8.330983e-05 | -0.02999154 | 6.17534024e-05 | 0.04766663 | -0.001778506 | 0.1428336
1 | 0 | 0 | 1 | 0 | 0 | 2 | 43252.2698 | -0.0300000012 | 2.05889392 | -8.331011e-05 | -0.02999164 | 6.17496044e-05 | 0.04758332 | -0.001775398 | 0.1429169
1 | 0 | 0 | 1 | 0 | 0 | 2 | 43262.2698 | -0.0300000012 | 2.05877948 | -8.330985e-05 | -0.02999154 | 6.17459737e-05 | 0.04750001 | -0.001772289 | 0.1430002
1 | 0 | 0 | 1 | 0 | 0 | 2 | 43272.2698 | -0.0300000012 | 2.05868387 | -8.330965e-05 | -0.02999147 | 6.17429614e-05 | 0.0474167 | -0.001769181 | 0.1430835
1 | 0 | 0 | 1 | 0 | 0 | 2 | 43282.2698 | -0.0300000012 | 2.05870295 | -8.330995e-05 | -0.02999158 | 6.17437545e-05 | 0.04733339 | -0.001766072 | 0.1431668
1 | 0 | 0 | 1 | 0 | 0 | 2 | 43292.2698 | -0.0300000012 | 2.05872202 | -8.33095e-05 | -0.02999142 | 6.17440019e-05 | 0.04725008 | -0.001762964 | 0.1432501
1 | 0 | 0 | 1 | 0 | 0 | 2 | 43302.2698 | -0.0300000012 | 2.05851197 | -8.330955e-05 | -0.02999144 | 6.173773e-05 | 0.04716677 | -0.001759856 | 0.1433334
1 | 0 | 0 | 1 | 0 | 0 | 2 | 43312.2698 | -0.0300000012 | 2.05851197 | -8.330999e-05 | -0.0299916 | 6.17380647e-05 | 0.04708346 | -0.001756747 | 0.1434168
1 | 0 | 0 | 1 | 0 | 0 | 2 | 43322.2698 | -0.0300000012 | 2.05845475 | -8.330998e-05 | -0.02999159 | 6.17363403e-05 | 0.04700015 | -0.001753639 | 0.1435001
1 | 0 | 0 | 1 | 0 | 0 | 2 | 43332.2698 | -0.0300000012 | 2.05835938 | -8.330983e-05 | -0.02999154 | 6.17333644e-05 | 0.04691684 | -0.00175053 | 0.1435834
1 | 0 | 0 | 1 | 0 | 0 | 2 | 43342.2698 | -0.0300000012 | 2.0584929 | -8.331017e-05 | -0.02999166 | 6.17376281e-05 | 0.04683353 | -0.001747422 | 0.1436667
1 | 0 | 0 | 1 | 0 | 0 | 2 | 43352.2698 | -0.0300000012 | 2.05839753 | -8.33101e-05 | -0.02999164 | 6.17347105e-05 | 0.04675022 | -0.001744313 | 0.14375
1 | 0 | 0 | 1 | 0 | 0 | 2 | 43362.2698 | -0.0300000012 | 2.05834031 | -8.331051e-05 | -0.02999179 | 6.17332989e-05 | 0.04666691 | -0.001741205 | 0.1438333
1 | 0 | 0 | 1 | 0 | 0 | 2 | 43372.2698 | -0.0300000012 | 2.05820656 | -8.331019e-05 | -0.02999167 | 6.17290425e-05 | 0.0465836 | -0.001738097 | 0.1439166
1 | 0 | 0 | 1 | 0 | 0 | 2 | 43382.2698 | -0.0300000012 | 2.05822563 | -8.331022e-05 | -0.02999168 | 6.17296391e-05 | 0.04650029 | -0.001734988 | 0.1439999
1 | 0 | 0 | 1 | 0 | 0 | 2 | 43392.2698 | -0.0300000012 | 2.05816841 | -8.331022e-05 | -0.02999168 | 6.1727922e-05 | 0.04641698 | -0.00173188 | 0.1440832
1 | 0 | 0 | 1 | 0 | 0 | 2 | 43402.2698 | -0.0300000012 | 2.05801558 | -8.331047e-05 | -0.02999177 | 6.17235273e-05 | 0.04633367 | -0.001728771 | 0.1441665
1 | 0 | 0 | 1 | 0 | 0 | 2 | 43412.2698 | -0.0300000012 | 2.05813026 | -8.331071e-05 | -0.02999185 | 6.17271435e-05 | 0.04625036 | -0.001725663 | 0.1442499
1 | 0 | 0 | 1 | 0 | 0 | 2 | 43422.2698 | -0.0300000012 | 2.05814934 | -8.331052e-05 | -0.02999179 | 6.17275728e-05 | 0.04616705 | -0.001722555 | 0.1443332
1 | 0 | 0 | 1 | 0 | 0 | 2 | 43432.2698 | -0.0300000012 | 2.05788183 | -8.331033e-05 | -0.02999172 | 6.17194164e-05 | 0.04608373 | -0.001719446 | 0.1444165
1 | 0 | 0 | 1 | 0 | 0 | 2 | 43442.2698 | -0.0300000012 | 2.05793929 | -8.331024e-05 | -0.02999169 | 6.17210681e-05 | 0.04600042 | -0.001716338 | 0.1444998
1 | 0 | 0 | 1 | 0 | 0 | 2 | 43452.2698 | -0.0300000012 | 2.05780554 | -8.331001e-05 | -0.0299916 | 6.17168844e-05 | 0.04591711 | -0.001713229 | 0.1445831
1 | 0 | 0 | 1 | 0 | 0 | 2 | 43462.2698 | -0.0300000012 | 2.05784369 | -8.331023e-05 | -0.02999168 | 6.1718194e-05 | 0.0458338 | -0.001710121 | 0.1446664
1 | 0 | 0 | 1 | 0 | 0 | 2 | 43472.2698 | -0.0300000012 | 2.05778646 | -8.331005e-05 | -0.02999162 | 6.1716346e-05 | 0.04575049 | -0.001707012 | 0.1447497
1 | 0 | 0 | 1 | 0 | 0 | 2 | 43482.2698 | -0.0300000012 | 2.05780554 | -8.330954e-05 | -0.02999143 | 6.17165351e-05 | 0.04566718 | -0.001703904 | 0.144833
1 | 0 | 0 | 1 | 0 | 0 | 2 | 43492.2698 | -0.0300000012 | 2.0575192 | -8.330993e-05 | -0.02999158 | 6.17082405e-05 | 0.04558387 | -0.001700796 | 0.1449163
1 | 0 | 0 | 1 | 0 | 0 | 2 | 43502.2698 | -0.0300000012 | 2.05748105 | -8.330961e-05 | -0.02999146 | 6.17068581e-05 | 0.04550057 | -0.001697687 | 0.1449996
1 | 0 | 0 | 1 | 0 | 0 | 2 | 43512.2698 | -0.0300000012 | 2.05750012 | -8.330964e-05 | -0.02999147 | 6.17074547e-05 | 0.04541726 | -0.001694579 | 0.145083
1 | 0 | 0 | 1 | 0 | 0 | 2 | 43522.2698 | -0.0300000012 | 2.05740452 | -8.33095e-05 | -0.02999142 | 6.17044789e-05 | 0.04533395 | -0.00169147 | 0.1451663
1 | 0 | 0 | 1 | 0 | 0 | 2 | 43532.2698 | -0.0300000012 | 2.05744267 | -8.331028e-05 | -0.0299917 | 6.17062033e-05 | 0.04525064 | -0.001688362 | 0.1452496
1 | 0 | 0 | 1 | 0 | 0 | 2 | 43542.2698 | -0.0300000012 | 2.05732822 | -8.331036e-05 | -0.02999173 | 6.17028345e-05 | 0.04516733 | -0.001685254 | 0.1453329
1 | 0 | 0 | 1 | 0 | 0 | 2 | 43552.2698 | -0.0300000012 | 2.05729008 | -8.331036e-05 | -0.02999173 | 6.17016922e-05 | 0.04508402 | -0.001682145 | 0.1454162
1 | 0 | 0 | 1 | 0 | 0 | 2 | 43562.2698 | -0.0300000012 | 2.05723262 | -8.331082e-05 | -0.02999189 | 6.17003025e-05 | 0.0450007 | -0.001679037 | 0.1454995
1 | 0 | 0 | 1 | 0 | 0 | 2 | 43572.2698 | -0.0300000012 | 2.05715632 | -8.331021e-05 | -0.02999168 | 6.16975667e-05 | 0.04491739 | -0.001675928 | 0.1455828
1 | 0 | 0 | 1 | 0 | 0 | 2 | 43582.2698 | -0.0300000012 | 2.05706096 | -8.330967e-05 | -0.02999148 | 6.16943071e-05 | 0.04483408 | -0.00167282 | 0.1456661
1 | 0 | 0 | 1 | 0 | 0 | 2 | 43592.2698 | -0.0300000012 | 2.05686998 | -8.330999e-05 | -0.0299916 | 6.16888137e-05 | 0.04475077 | -0.001669712 | 0.1457494
1 | 0 | 0 | 1 | 0 | 0 | 2 | 43602.2698 | -0.0300000012 | 2.05696535 | -8.330947e-05 | -0.02999141 | 6.16912948e-05 | 0.04466746 | -0.001666603 | 0.1458327
1 | 0 | 0 | 1 | 0 | 0 | 2 | 43612.2698 | -0.0300000012 | 2.05690813 | -8.331044e-05 | -0.02999176 | 6.16902907e-05 | 0.04458415 | -0.001663495 | 0.1459161
1 | 0 | 0 | 1 | 0 | 0 | 2 | 43622.2698 | -0.0300000012 | 2.05686998 | -8.331056e-05 | -0.0299918 | 6.16892357e-05 | 0.04450084 | -0.001660386 | 0.1459994
1 | 0 | 0 | 1 | 0 | 0 | 2 | 43632.2698 | -0.0300000012 | 2.05683184 | -8.331043e-05 | -0.02999176 | 6.16879988e-05 | 0.04441753 | -0.001657278 | 0.1460827
1 | 0 | 0 | 1 | 0 | 0 | 2 | 43642.2698 | -0.0300000012 | 2.05673623 | -8.330973e-05 | -0.0299915 | 6.16846155e-05 | 0.04433422 | -0.001654169 | 0.146166
1 | 0 | 0 | 1 | 0 | 0 | 2 | 43652.2698 | -0.0300000012 | 2.05662179 | -8.330969e-05 | -0.02999149 | 6.16811521e-05 | 0.04425091 | -0.001651061 | 0.1462493
1 | 0 | 0 | 1 | 0 | 0 | 2 | 43662.2698 | -0.0300000012 | 2.05660248 | -8.330968e-05 | -0.02999148 | 6.16805628e-05 | 0.0441676 | -0.001647953 | 0.1463326
1 | 0 | 0 | 1 | 0 | 0 | 2 | 43672.2698 | -0.0300000012 | 2.0565834 | -8.330948e-05 | -0.02999141 | 6.16798352e-05 | 0.04408429 | -0.001644844 | 0.1464159
1 | 0 | 0 | 1 | 0 | 0 | 2 | 43682.2698 | -0.0300000012 | 2.05652618 | -8.33098e-05 | -0.02999153 | 6.16783655e-05 | 0.04400099 | -0.001641736 | 0.1464992
1 | 0 | 0 | 1 | 0 | 0 | 2 | 43692.2698 | -0.0300000012 | 2.05629706 | -8.330967e-05 | -0.02999148 | 6.16713951e-05 | 0.04391768 | -0.001638628 | 0.1465825
1 | 0 | 0 | 1 | 0 | 0 | 2 | 43702.2698 | -0.0300000012 | 2.05629706 | -8.330971e-05 | -0.0299915 | 6.16714242e-05 | 0.04383437 | -0.001635519 | 0.1466658
1 | 0 | 0 | 1 | 0 | 0 | 2 | 43712.2698 | -0.0300000012 | 2.05635428 | -8.331008e-05 | -0.02999163 | 6.16734178e-05 | 0.04375106 | -0.001632411 | 0.1467492
1 | 0 | 0 | 1 | 0 | 0 | 2 | 43722.2698 | -0.0300000012 | 2.05631614 | -8.33101e-05 | -0.02999164 | 6.16722828e-05 | 0.04366775 | -0.001629302 | 0.1468325
1 | 0 | 0 | 1 | 0 | 0 | 2 | 43732.2698 | -0.0300000012 | 2.05614424 | -8.330996e-05 | -0.02999158 | 6.16670222e-05 | 0.04358444 | -0.001626194 | 0.1469158
1 | 0 | 0 | 1 | 0 | 0 | 2 | 43742.2698 | -0.0300000012 | 2.05608702 | -8.330985e-05 | -0.02999155 | 6.16652324e-05 | 0.04350113 | -0.001623085 | 0.1469991
1 | 0 | 0 | 1 | 0 | 0 | 2 | 43752.2698 | -0.0300000012 | 2.05616331 | -8.330961e-05 | -0.02999146 | 6.16673424e-05 | 0.04341782 | -0.001619977 | 0.1470824
1 | 0 | 0 | 1 | 0 | 0 | 2 | 43762.2698 | -0.0300000012 | 2.05595326 | -8.330955e-05 | -0.02999144 | 6.16609905e-05 | 0.04333451 | -0.001616869 | 0.1471657
1 | 0 | 0 | 1 | 0 | 0 | 2 | 43772.2698 | -0.0300000012 | 2.05589604 | -8.330922e-05 | -0.02999132 | 6.16590332e-05 | 0.0432512 | -0.00161376 | 0.147249
1 | 0 | 0 | 1 | 0 | 0 | 2 | 43782.2698 | -0.0300000012 | 2.05589604 | -8.330977e-05 | -0.02999152 | 6.16594407e-05 | 0.04316789 | -0.001610652 | 0.1473323
1 | 0 | 0 | 1 | 0 | 0 | 2 | 43792.2698 | -0.0300000012 | 2.05570507 | -8.331047e-05 | -0.02999177 | 6.16542311e-05 | 0.04308458 | -0.001607544 | 0.1474156
1 | 0 | 0 | 1 | 0 | 0 | 2 | 43802.2698 | -0.0300000012 | 2.05574322 | -8.331076e-05 | -0.02999187 | 6.16555917e-05 | 0.04300127 | -0.001604435 | 0.1474989
1 | 0 | 0 | 1 | 0 | 0 | 2 | 43812.2698 | -0.0300000012 | 2.05559063 | -8.331088e-05 | -0.02999192 | 6.16511024e-05 | 0.04291796 | -0.001601327 | 0.1475823
1 | 0 | 0 | 1 | 0 | 0 | 2 | 43822.2698 | -0.0300000012 | 2.0556097 | -8.331002e-05 | -0.02999161 | 6.1651037e-05 | 0.04283465 | -0.001598218 | 0.1476656
1 | 0 | 0 | 1 | 0 | 0 | 2 | 43832.2698 | -0.0300000012 | 2.05555224 | -8.330989e-05 | -0.02999156 | 6.1649218e-05 | 0.04275134 | -0.00159511 | 0.1477489
1 | 0 | 0 | 1 | 0 | 0 | 2 | 43842.2698 | -0.0300000012 | 2.05547595 | -8.331048e-05 | -0.02999177 | 6.16473699e-05 | 0.04266803 | -0.001592001 | 0.1478322
1 | 0 | 0 | 1 | 0 | 0 | 2 | 43852.2698 | -0.0300000012 | 2.0552659 | -8.330997e-05 | -0.02999159 | 6.16406905e-05 | 0.04258472 | -0.001588893 | 0.1479155
1 | 0 | 0 | 1 | 0 | 0 | 2 | 43862.2698 | -0.0300000012 | 2.0552659 | -8.331019e-05 | -0.02999167 | 6.16408506e-05 | 0.0425014 | -0.001585785 | 0.1479988
1 | 0 | 0 | 1 | 0 | 0 | 2 | 43872.2698 | -0.0300000012 | 2.05517054 | -8.331019e-05 | -0.02999167 | 6.16379984e-05 | 0.04241809 | -0.001582676 | 0.1480821
1 | 0 | 0 | 1 | 0 | 0 | 2 | 43882.2698 | -0.0300000012 | 2.05517054 | -8.330972e-05 | -0.0299915 | 6.16376419e-05 | 0.04233479 | -0.001579568 | 0.1481654
1 | 0 | 0 | 1 | 0 | 0 | 2 | 43892.2698 | -0.0300000012 | 2.055094 | -8.330965e-05 | -0.02999147 | 6.16352991e-05 | 0.04225148 | -0.001576459 | 0.1482487
1 | 0 | 0 | 1 | 0 | 0 | 2 | 43902.2698 | -0.0300000012 | 2.05494142 | -8.331021e-05 | -0.02999167 | 6.16311372e-05 | 0.04216817 | -0.001573351 | 0.148332
1 | 0 | 0 | 1 | 0 | 0 | 2 | 43912.2698 | -0.0300000012 | 2.05499864 | -8.330989e-05 | -0.02999156 | 6.16326142e-05 | 0.04208486 | -0.001570243 | 0.1484154
1 | 0 | 0 | 1 | 0 | 0 | 2 | 43922.2698 | -0.0300000012 | 2.05492234 | -8.330979e-05 | -0.02999152 | 6.16302495e-05 | 0.04200155 | -0.001567134 | 0.1484987
1 | 0 | 0 | 1 | 0 | 0 | 2 | 43932.2698 | -0.0300000012 | 2.05467391 | -8.331003e-05 | -0.02999161 | 6.16229809e-05 | 0.04191824 | -0.001564026 | 0.148582
1 | 0 | 0 | 1 | 0 | 0 | 2 | 43942.2698 | -0.0300000012 | 2.05469298 | -8.330948e-05 | -0.02999141 | 6.16231409e-05 | 0.04183493 | -0.001560917 | 0.1486653
1 | 0 | 0 | 1 | 0 | 0 | 2 | 43952.2698 | -0.0300000012 | 2.05459762 | -8.330929e-05 | -0.02999135 | 6.16201432e-05 | 0.04175162 | -0.001557809 | 0.1487486
1 | 0 | 0 | 1 | 0 | 0 | 2 | 43962.2698 | -0.0300000012 | 2.05459762 | -8.330944e-05 | -0.0299914 | 6.16202524e-05 | 0.04166831 | -0.001554701 | 0.1488319
1 | 0 | 0 | 1 | 0 | 0 | 2 | 43972.2698 | -0.0300000012 | 2.05444479 | -8.330945e-05 | -0.0299914 | 6.16156758e-05 | 0.041585 | -0.001551592 | 0.1489152
1 | 0 | 0 | 1 | 0 | 0 | 2 | 43982.2698 | -0.0300000012 | 2.05425382 | -8.330924e-05 | -0.02999133 | 6.16097968e-05 | 0.04150169 | -0.001548484 | 0.1489985
1 | 0 | 0 | 1 | 0 | 0 | 2 | 43992.2698 | -0.0300000012 | 2.05423474 | -8.33094e-05 | -0.02999138 | 6.16093457e-05 | 0.04141838 | -0.001545375 | 0.1490818
1 | 0 | 0 | 1 | 0 | 0 | 2 | 44002.2698 | -0.0300000012 | 2.0542922 | -8.330995e-05 | -0.02999158 | 6.16114703e-05 | 0.04133507 | -0.001542267 | 0.1491651
1 | 0 | 0 | 1 | 0 | 0 | 2 | 44012.2698 | -0.0300000012 | 2.05417752 | -8.33095e-05 | -0.02999142 | 6.16077014e-05 | 0.04125176 | -0.001539159 | 0.1492485
1 | 0 | 0 | 1 | 0 | 0 | 2 | 44022.2698 | -0.0300000012 | 2.0541966 | -8.330968e-05 | -0.02999149 | 6.16084071e-05 | 0.04116845 | -0.00153605 | 0.1493318
1 | 0 | 0 | 1 | 0 | 0 | 2 | 44032.2698 | -0.0300000012 | 2.0540247 | -8.330998e-05 | -0.02999159 | 6.1603474e-05 | 0.04108514 | -0.001532942 | 0.1494151
1 | 0 | 0 | 1 | 0 | 0 | 2 | 44042.2698 | -0.0300000012 | 2.05396748 | -8.331037e-05 | -0.02999173 | 6.16020407e-05 | 0.04100183 | -0.001529833 | 0.1494984
1 | 0 | 0 | 1 | 0 | 0 | 2 | 44052.2698 | -0.0300000012 | 2.05370021 | -8.331026e-05 | -0.02999169 | 6.15939425e-05 | 0.04091852 | -0.001526725 | 0.1495817
1 | 0 | 0 | 1 | 0 | 0 | 2 | 44062.2698 | -0.0300000012 | 2.0537765 | -8.331036e-05 | -0.02999173 | 6.15963072e-05 | 0.04083521 | -0.001523617 | 0.149665
1 | 0 | 0 | 1 | 0 | 0 | 2 | 44072.2698 | -0.0300000012 | 2.05352831 | -8.330966e-05 | -0.02999148 | 6.15883473e-05 | 0.0407519 | -0.001520508 | 0.1497483
1 | 0 | 0 | 1 | 0 | 0 | 2 | 44082.2698 | -0.0300000012 | 2.05354738 | -8.330993e-05 | -0.02999157 | 6.15891186e-05 | 0.04066859 | -0.0015174 | 0.1498316
1 | 0 | 0 | 1 | 0 | 0 | 2 | 44092.2698 | -0.0300000012 | 2.0536046 | -8.33098e-05 | -0.02999153 | 6.15907411e-05 | 0.04058528 | -0.001514291 | 0.1499149
1 | 0 | 0 | 1 | 0 | 0 | 2 | 44102.2698 | -0.0300000012 | 2.05349016 | -8.330966e-05 | -0.02999148 | 6.1587205e-05 | 0.04050197 | -0.001511183 | 0.1499982
1 | 0 | 0 | 1 | 0 | 0 | 2 | 44112.2698 | -0.0300000012 | 2.05335641 | -8.330984e-05 | -0.02999154 | 6.15833269e-05 | 0.04041866 | -0.001508075 | 0.1500816
1 | 0 | 0 | 1 | 0 | 0 | 2 | 44122.2698 | -0.0300000012 | 2.05329919 | -8.33097e-05 | -0.02999149 | 6.15815079e-05 | 0.04033535 | -0.001504966 | 0.1501649
1 | 0 | 0 | 1 | 0 | 0 | 2 | 44132.2698 | -0.0300000012 | 2.05314636 | -8.331002e-05 | -0.02999161 | 6.15771569e-05 | 0.04025204 | -0.001501858 | 0.1502482
1 | 0 | 0 | 1 | 0 | 0 | 2 | 44142.2698 | -0.0300000012 | 2.05303192 | -8.330968e-05 | -0.02999148 | 6.15734753e-05 | 0.04016873 | -0.001498749 | 0.1503315
1 | 0 | 0 | 1 | 0 | 0 | 2 | 44152.2698 | -0.0300000012 | 2.05303192 | -8.331003e-05 | -0.02999161 | 6.15737372e-05 | 0.04008542 | -0.001495641 | 0.1504148
1 | 0 | 0 | 1 | 0 | 0 | 2 | 44162.2698 | -0.0300000012 | 2.05284095 | -8.330943e-05 | -0.02999139 | 6.15675599e-05 | 0.04000211 | -0.001492533 | 0.1504981
1 | 0 | 0 | 1 | 0 | 0 | 2 | 44172.2698 | -0.0300000012 | 2.05276442 | -8.330908e-05 | -0.02999127 | 6.1565006e-05 | 0.0399188 | -0.001489424 | 0.1505814
1 | 0 | 0 | 1 | 0 | 0 | 2 | 44182.2698 | -0.0300000012 | 2.05266905 | -8.330948e-05 | -0.02999141 | 6.15624449e-05 | 0.03983549 | -0.001486316 | 0.1506647
1 | 0 | 0 | 1 | 0 | 0 | 2 | 44192.2698 | -0.0300000012 | 2.05251622 | -8.330952e-05 | -0.02999143 | 6.15578901e-05 | 0.03975218 | -0.001483207 | 0.150748
1 | 0 | 0 | 1 | 0 | 0 | 2 | 44202.2698 | -0.0300000012 | 2.05261183 | -8.330964e-05 | -0.02999147 | 6.15608442e-05 | 0.03966887 | -0.001480099 | 0.1508313
1 | 0 | 0 | 1 | 0 | 0 | 2 | 44212.2698 | -0.0300000012 | 2.05238271 | -8.331042e-05 | -0.02999175 | 6.15545578e-05 | 0.03958556 | -0.001476991 | 0.1509146
1 | 0 | 0 | 1 | 0 | 0 | 2 | 44222.2698 | -0.0300000012 | 2.05230618 | -8.33098e-05 | -0.02999153 | 6.15517929e-05 | 0.03950225 | -0.001473882 | 0.150998
1 | 0 | 0 | 1 | 0 | 0 | 2 | 44232.2698 | -0.0300000012 | 2.05213428 | -8.330978e-05 | -0.02999152 | 6.1546627e-05 | 0.03941894 | -0.001470774 | 0.1510813
1 | 0 | 0 | 1 | 0 | 0 | 2 | 44242.2698 | -0.0300000012 | 2.05219173 | -8.330985e-05 | -0.02999154 | 6.15484023e-05 | 0.03933563 | -0.001467665 | 0.1511646
1 | 0 | 0 | 1 | 0 | 0 | 2 | 44252.2698 | -0.0300000012 | 2.05209613 | -8.330927e-05 | -0.02999134 | 6.15451063e-05 | 0.03925232 | -0.001464557 | 0.1512479
1 | 0 | 0 | 1 | 0 | 0 | 2 | 44262.2698 | -0.0300000012 | 2.05198169 | -8.330958e-05 | -0.02999145 | 6.15418976e-05 | 0.03916901 | -0.001461449 | 0.1513312
1 | 0 | 0 | 1 | 0 | 0 | 2 | 44272.2698 | -0.0300000012 | 2.05184793 | -8.330952e-05 | -0.02999143 | 6.15378522e-05 | 0.03908571 | -0.00145834 | 0.1514145
1 | 0 | 0 | 1 | 0 | 0 | 2 | 44282.2698 | -0.0300000012 | 2.05186701 | -8.33097e-05 | -0.02999149 | 6.15385579e-05 | 0.0390024 | -0.001455232 | 0.1514978
1 | 0 | 0 | 1 | 0 | 0 | 2 | 44292.2698 | -0.0300000012 | 2.05173349 | -8.33098e-05 | -0.02999153 | 6.15346216e-05 | 0.03891909 | -0.001452123 | 0.1515811
1 | 0 | 0 | 1 | 0 | 0 | 2 | 44302.2698 | -0.0300000012 | 2.05159974 | -8.330987e-05 | -0.02999155 | 6.15306635e-05 | 0.03883578 | -0.001449015 | 0.1516644
1 | 0 | 0 | 1 | 0 | 0 | 2 | 44312.2698 | -0.0300000012 | 2.05140877 | -8.330986e-05 | -0.02999155 | 6.15249228e-05 | 0.03875247 | -0.001445907 | 0.1517477
1 | 0 | 0 | 1 | 0 | 0 | 2 | 44322.2698 | -0.0300000012 | 2.05142784 | -8.330967e-05 | -0.02999148 | 6.15253593e-05 | 0.03866916 | -0.001442798 | 0.1518311
1 | 0 | 0 | 1 | 0 | 0 | 2 | 44332.2698 | -0.0300000012 | 2.05127501 | -8.330935e-05 | -0.02999137 | 6.15205427e-05 | 0.03858585 | -0.00143969 | 0.1519144
1 | 0 | 0 | 1 | 0 | 0 | 2 | 44342.2698 | -0.0300000012 | 2.05112243 | -8.330961e-05 | -0.02999146 | 6.15161553e-05 | 0.03850254 | -0.001436581 | 0.1519977
1 | 0 | 0 | 1 | 0 | 0 | 2 | 44352.2698 | -0.0300000012 | 2.0511415 | -8.330989e-05 | -0.02999156 | 6.15169338e-05 | 0.03841923 | -0.001433473 | 0.152081
1 | 0 | 0 | 1 | 0 | 0 | 2 | 44362.2698 | -0.0300000012 | 2.05104589 | -8.331019e-05 | -0.02999167 | 6.15142853e-05 | 0.03833592 | -0.001430365 | 0.1521643
1 | 0 | 0 | 1 | 0 | 0 | 2 | 44372.2698 | -0.0300000012 | 2.05098867 | -8.330999e-05 | -0.0299916 | 6.15124227e-05 | 0.03825261 | -0.001427256 | 0.1522476
1 | 0 | 0 | 1 | 0 | 0 | 2 | 44382.2698 | -0.0300000012 | 2.05089331 | -8.330969e-05 | -0.02999149 | 6.1509345e-05 | 0.0381693 | -0.001424148 | 0.1523309
1 | 0 | 0 | 1 | 0 | 0 | 2 | 44392.2698 | -0.0300000012 | 2.05074048 | -8.330963e-05 | -0.02999147 | 6.15047175e-05 | 0.03808599 | -0.001421039 | 0.1524142
1 | 0 | 0 | 1 | 0 | 0 | 2 | 44402.2698 | -0.0300000012 | 2.05074048 | -8.33101e-05 | -0.02999164 | 6.15050594e-05 | 0.03800268 | -0.001417931 | 0.1524975
1 | 0 | 0 | 1 | 0 | 0 | 2 | 44412.2698 | -0.0300000012 | 2.05049229 | -8.330986e-05 | -0.02999155 | 6.14974415e-05 | 0.03791937 | -0.001414823 | 0.1525808
1 | 0 | 0 | 1 | 0 | 0 | 2 | 44422.2698 | -0.0300000012 | 2.05039668 | -8.330995e-05 | -0.02999158 | 6.14946402e-05 | 0.03783606 | -0.001411714 | 0.1526642
1 | 0 | 0 | 1 | 0 | 0 | 2 | 44432.2698 | -0.0300000012 | 2.05053043 | -8.331017e-05 | -0.02999166 | 6.14988094e-05 | 0.03775275 | -0.001408606 | 0.1527475
1 | 0 | 0 | 1 | 0 | 0 | 2 | 44442.2698 | -0.0300000012 | 2.05014849 | -8.331021e-05 | -0.02999168 | 6.14873934e-05 | 0.03766944 | -0.001405497 | 0.1528308
1 | 0 | 0 | 1 | 0 | 0 | 2 | 44452.2698 | -0.0300000012 | 2.04999566 | -8.331018e-05 | -0.02999166 | 6.14827804e-05 | 0.03758613 | -0.001402389 | 0.1529141
1 | 0 | 0 | 1 | 0 | 0 | 2 | 44462.2698 | -0.0300000012 | 2.05001473 | -8.331065e-05 | -0.02999184 | 6.14837045e-05 | 0.03750282 | -0.001399281 | 0.1529974
1 | 0 | 0 | 1 | 0 | 0 | 2 | 44472.2698 | -0.0300000012 | 2.04988122 | -8.331012e-05 | -0.02999164 | 6.14793098e-05 | 0.03741951 | -0.001396172 | 0.1530807
1 | 0 | 0 | 1 | 0 | 0 | 2 | 44482.2698 | -0.0300000012 | 2.04978561 | -8.330972e-05 | -0.0299915 | 6.14761448e-05 | 0.0373362 | -0.001393064 | 0.153164
1 | 0 | 0 | 1 | 0 | 0 | 2 | 44492.2698 | -0.0300000012 | 2.04955649 | -8.330971e-05 | -0.02999149 | 6.14692617e-05 | 0.03725289 | -0.001389955 | 0.1532473
1 | 0 | 0 | 1 | 0 | 0 | 2 | 44502.2698 | -0.0300000012 | 2.04946113 | -8.330911e-05 | -0.02999128 | 6.14659584e-05 | 0.03716958 | -0.001386847 | 0.1533306
1 | 0 | 0 | 1 | 0 | 0 | 2 | 44512.2698 | -0.0300000012 | 2.04936552 | -8.330946e-05 | -0.02999141 | 6.14633536e-05 | 0.03708627 | -0.001383739 | 0.1534139
1 | 0 | 0 | 1 | 0 | 0 | 2 | 44522.2698 | -0.0300000012 | 2.04936552 | -8.330975e-05 | -0.02999151 | 6.14635646e-05 | 0.03700296 | -0.00138063 | 0.1534973
1 | 0 | 0 | 1 | 0 | 0 | 2 | 44532.2698 | -0.0300000012 | 2.04927015 | -8.330976e-05 | -0.02999151 | 6.14607125e-05 | 0.03691965 | -0.001377522 | 0.1535806
1 | 0 | 0 | 1 | 0 | 0 | 2 | 44542.2698 | -0.0300000012 | 2.04921293 | -8.330958e-05 | -0.02999145 | 6.14588644e-05 | 0.03683634 | -0.001374413 | 0.1536639
1 | 0 | 0 | 1 | 0 | 0 | 2 | 44552.2698 | -0.0300000012 | 2.04906011 | -8.330986e-05 | -0.02999155 | 6.14544915e-05 | 0.03675303 | -0.001371305 | 0.1537472
1 | 0 | 0 | 1 | 0 | 0 | 2 | 44562.2698 | -0.0300000012 | 2.04894543 | -8.33099e-05 | -0.02999156 | 6.14510791e-05 | 0.03666972 | -0.001368197 | 0.1538305
1 | 0 | 0 | 1 | 0 | 0 | 2 | 44572.2698 | -0.0300000012 | 2.04877377 | -8.330993e-05 | -0.02999157 | 6.14459495e-05 | 0.03658641 | -0.001365088 | 0.1539138
1 | 0 | 0 | 1 | 0 | 0 | 2 | 44582.2698 | -0.0300000012 | 2.04862094 | -8.331019e-05 | -0.02999167 | 6.14415621e-05 | 0.0365031 | -0.00136198 | 0.1539971
1 | 0 | 0 | 1 | 0 | 0 | 2 | 44592.2698 | -0.0300000012 | 2.04848719 | -8.331004e-05 | -0.02999162 | 6.14374367e-05 | 0.03641979 | -0.001358871 | 0.1540804
1 | 0 | 0 | 1 | 0 | 0 | 2 | 44602.2698 | -0.0300000012 | 2.04837275 | -8.331025e-05 | -0.02999169 | 6.14341625e-05 | 0.03633648 | -0.001355763 | 0.1541637
1 | 0 | 0 | 1 | 0 | 0 | 2 | 44612.2698 | -0.0300000012 | 2.04841089 | -8.331006e-05 | -0.02999162 | 6.14351593e-05 | 0.03625317 | -0.001352655 | 0.154247
1 | 0 | 0 | 1 | 0 | 0 | 2 | 44622.2698 | -0.0300000012 | 2.04821992 | -8.331026e-05 | -0.02999169 | 6.14295786e-05 | 0.03616986 | -0.001349546 | 0.1543304
1 | 0 | 0 | 1 | 0 | 0 | 2 | 44632.2698 | -0.0300000012 | 2.04808617 | -8.330985e-05 | -0.02999155 | 6.14252713e-05 | 0.03608655 | -0.001346438 | 0.1544137
1 | 0 | 0 | 1 | 0 | 0 | 2 | 44642.2698 | -0.0300000012 | 2.04797173 | -8.331011e-05 | -0.02999164 | 6.14220262e-05 | 0.03600324 | -0.001343329 | 0.154497
1 | 0 | 0 | 1 | 0 | 0 | 2 | 44652.2698 | -0.0300000012 | 2.0478189 | -8.330968e-05 | -0.02999149 | 6.14171295e-05 | 0.03591993 | -0.001340221 | 0.1545803
1 | 0 | 0 | 1 | 0 | 0 | 2 | 44662.2698 | -0.0300000012 | 2.04770446 | -8.331012e-05 | -0.02999164 | 6.14140154e-05 | 0.03583662 | -0.001337112 | 0.1546636
1 | 0 | 0 | 1 | 0 | 0 | 2 | 44672.2698 | -0.0300000012 | 2.04749441 | -8.331068e-05 | -0.02999185 | 6.14081364e-05 | 0.03575331 | -0.001334004 | 0.1547469
1 | 0 | 0 | 1 | 0 | 0 | 2 | 44682.2698 | -0.0300000012 | 2.04741788 | -8.331059e-05 | -0.02999181 | 6.14057717e-05 | 0.03567 | -0.001330896 | 0.1548302
1 | 0 | 0 | 1 | 0 | 0 | 2 | 44692.2698 | -0.0300000012 | 2.04730344 | -8.331014e-05 | -0.02999165 | 6.14020028e-05 | 0.03558669 | -0.001327787 | 0.1549135
1 | 0 | 0 | 1 | 0 | 0 | 2 | 44702.2698 | -0.0300000012 | 2.04716969 | -8.330999e-05 | -0.02999159 | 6.13978846e-05 | 0.03550338 | -0.001324679 | 0.1549968
1 | 0 | 0 | 1 | 0 | 0 | 2 | 44712.2698 | -0.0300000012 | 2.04705524 | -8.331003e-05 | -0.02999161 | 6.13944867e-05 | 0.03542007 | -0.00132157 | 0.1550801
1 | 0 | 0 | 1 | 0 | 0 | 2 | 44722.2698 | -0.0300000012 | 2.04688334 | -8.331002e-05 | -0.02999161 | 6.13893208e-05 | 0.03533676 | -0.001318462 | 0.1551635
1 | 0 | 0 | 1 | 0 | 0 | 2 | 44732.2698 | -0.0300000012 | 2.04678774 | -8.331018e-05 | -0.02999167 | 6.13865705e-05 | 0.03525345 | -0.001315354 | 0.1552468
1 | 0 | 0 | 1 | 0 | 0 | 2 | 44742.2698 | -0.0300000012 | 2.04676867 | -8.331047e-05 | -0.02999177 | 6.13862139e-05 | 0.03517014 | -0.001312245 | 0.1553301
1 | 0 | 0 | 1 | 0 | 0 | 2 | 44752.2698 | -0.0300000012 | 2.04657769 | -8.331017e-05 | -0.02999166 | 6.13802622e-05 | 0.03508683 | -0.001309137 | 0.1554134
1 | 0 | 0 | 1 | 0 | 0 | 2 | 44762.2698 | -0.0300000012 | 2.04648232 | -8.330977e-05 | -0.02999152 | 6.13771117e-05 | 0.03500352 | -0.001306028 | 0.1554967
1 | 0 | 0 | 1 | 0 | 0 | 2 | 44772.2698 | -0.0300000012 | 2.04627228 | -8.330999e-05 | -0.0299916 | 6.13709781e-05 | 0.03492021 | -0.00130292 | 0.15558
1 | 0 | 0 | 1 | 0 | 0 | 2 | 44782.2698 | -0.0300000012 | 2.04611945 | -8.331023e-05 | -0.02999168 | 6.13665688e-05 | 0.0348369 | -0.001299811 | 0.1556633
1 | 0 | 0 | 1 | 0 | 0 | 2 | 44792.2698 | -0.0300000012 | 2.0459094 | -8.331081e-05 | -0.02999189 | 6.13606899e-05 | 0.03475359 | -0.001296703 | 0.1557466
1 | 0 | 0 | 1 | 0 | 0 | 2 | 44802.2698 | -0.0300000012 | 2.04575658 | -8.331088e-05 | -0.02999192 | 6.13561569e-05 | 0.03467028 | -0.001293595 | 0.1558299
1 | 0 | 0 | 1 | 0 | 0 | 2 | 44812.2698 | -0.0300000012 | 2.04566121 | -8.331008e-05 | -0.02999163 | 6.13527154e-05 | 0.03458697 | -0.001290486 | 0.1559132
1 | 0 | 0 | 1 | 0 | 0 | 2 | 44822.2698 | -0.0300000012 | 2.04554653 | -8.331014e-05 | -0.02999165 | 6.13493175e-05 | 0.03450366 | -0.001287378 | 0.1559966
1 | 0 | 0 | 1 | 0 | 0 | 2 | 44832.2698 | -0.0300000012 | 2.04543209 | -8.331024e-05 | -0.02999169 | 6.13459561e-05 | 0.03442035 | -0.001284269 | 0.1560799
1 | 0 | 0 | 1 | 0 | 0 | 2 | 44842.2698 | -0.0300000012 | 2.0453558 | -8.330995e-05 | -0.02999158 | 6.13434604e-05 | 0.03433704 | -0.001281161 | 0.1561632
1 | 0 | 0 | 1 | 0 | 0 | 2 | 44852.2698 | -0.0300000012 | 2.04510736 | -8.331014e-05 | -0.02999165 | 6.13361408e-05 | 0.03425373 | -0.001278053 | 0.1562465
1 | 0 | 0 | 1 | 0 | 0 | 2 | 44862.2698 | -0.0300000012 | 2.04499292 | -8.331039e-05 | -0.02999174 | 6.13328957e-05 | 0.03417041 | -0.001274944 | 0.1563298
1 | 0 | 0 | 1 | 0 | 0 | 2 | 44872.2698 | -0.0300000012 | 2.04487824 | -8.331026e-05 | -0.0299917 | 6.13293669e-05 | 0.0340871 | -0.001271836 | 0.1564131
1 | 0 | 0 | 1 | 0 | 0 | 2 | 44882.2698 | -0.0300000012 | 2.04474473 | -8.33102e-05 | -0.02999167 | 6.13253142e-05 | 0.03400379 | -0.001268727 | 0.1564964
1 | 0 | 0 | 1 | 0 | 0 | 2 | 44892.2698 | -0.0300000012 | 2.04453468 | -8.331046e-05 | -0.02999176 | 6.13192024e-05 | 0.03392048 | -0.001265619 | 0.1565797
1 | 0 | 0 | 1 | 0 | 0 | 2 | 44902.2698 | -0.0300000012 | 2.04434371 | -8.33104e-05 | -0.02999174 | 6.13134325e-05 | 0.03383717 | -0.00126251 | 0.156663
1 | 0 | 0 | 1 | 0 | 0 | 2 | 44912.2698 | -0.0300000012 | 2.04420996 | -8.331028e-05 | -0.0299917 | 6.13093362e-05 | 0.03375386 | -0.001259402 | 0.1567463
1 | 0 | 0 | 1 | 0 | 0 | 2 | 44922.2698 | -0.0300000012 | 2.04420996 | -8.331032e-05 | -0.02999171 | 6.1309358e-05 | 0.03367055 | -0.001256294 | 0.1568297
1 | 0 | 0 | 1 | 0 | 0 | 2 | 44932.2698 | -0.0300000012 | 2.04390454 | -8.331003e-05 | -0.02999161 | 6.12999938e-05 | 0.03358724 | -0.001253185 | 0.156913
1 | 0 | 0 | 1 | 0 | 0 | 2 | 44942.2698 | -0.0300000012 | 2.0438664 | -8.331016e-05 | -0.02999166 | 6.12989388e-05 | 0.03350393 | -0.001250077 | 0.1569963
1 | 0 | 0 | 1 | 0 | 0 | 2 | 44952.2698 | -0.0300000012 | 2.04361796 | -8.331034e-05 | -0.02999172 | 6.12916192e-05 | 0.03342062 | -0.001246968 | 0.1570796
1 | 0 | 0 | 1 | 0 | 0 | 2 | 44962.2698 | -0.0300000012 | 2.04346538 | -8.331042e-05 | -0.02999175 | 6.12871081e-05 | 0.03333731 | -0.00124386 | 0.1571629
1 | 0 | 0 | 1 | 0 | 0 | 2 | 44972.2698 | -0.0300000012 | 2.04323626 | -8.331042e-05 | -0.02999175 | 6.12802396e-05 | 0.033254 | -0.001240752 | 0.1572462
1 | 0 | 0 | 1 | 0 | 0 | 2 | 44982.2698 | -0.0300000012 | 2.04319787 | -8.331018e-05 | -0.02999166 | 6.12789081e-05 | 0.03317069 | -0.001237643 | 0.1573295
1 | 0 | 0 | 1 | 0 | 0 | 2 | 44992.2698 | -0.0300000012 | 2.04279685 | -8.331066e-05 | -0.02999184 | 6.12672302e-05 | 0.03308738 | -0.001234535 | 0.1574128
1 | 0 | 0 | 1 | 0 | 0 | 2 | 45002.2698 | -0.0300000012 | 2.04279685 | -8.33105e-05 | -0.02999178 | 6.12671138e-05 | 0.03300407 | -0.001231426 | 0.1574961
1 | 0 | 0 | 1 | 0 | 0 | 2 | 45012.2698 | -0.0300000012 | 2.04249144 | -8.331055e-05 | -0.0299918 | 6.12579897e-05 | 0.03292076 | -0.001228318 | 0.1575795
1 | 0 | 0 | 1 | 0 | 0 | 2 | 45022.2698 | -0.0300000012 | 2.04251051 | -8.331046e-05 | -0.02999177 | 6.1258499e-05 | 0.03283745 | -0.001225209 | 0.1576628
1 | 0 | 0 | 1 | 0 | 0 | 2 | 45032.2698 | -0.0300000012 | 2.04230046 | -8.331011e-05 | -0.02999164 | 6.12519434e-05 | 0.03275414 | -0.001222101 | 0.1577461
1 | 0 | 0 | 1 | 0 | 0 | 2 | 45042.2698 | -0.0300000012 | 2.04210949 | -8.330998e-05 | -0.02999159 | 6.12461154e-05 | 0.03267083 | -0.001218993 | 0.1578294
1 | 0 | 0 | 1 | 0 | 0 | 2 | 45052.2698 | -0.0300000012 | 2.04184222 | -8.331035e-05 | -0.02999173 | 6.12383737e-05 | 0.03258752 | -0.001215884 | 0.1579127
1 | 0 | 0 | 1 | 0 | 0 | 2 | 45062.2698 | -0.0300000012 | 2.04184222 | -8.331032e-05 | -0.02999172 | 6.12383519e-05 | 0.03250421 | -0.001212776 | 0.157996
1 | 0 | 0 | 1 | 0 | 0 | 2 | 45072.2698 | -0.0300000012 | 2.04170847 | -8.331017e-05 | -0.02999166 | 6.12342265e-05 | 0.0324209 | -0.001209667 | 0.1580793
1 | 0 | 0 | 1 | 0 | 0 | 2 | 45082.2698 | -0.0300000012 | 2.0414412 | -8.331052e-05 | -0.02999179 | 6.12264703e-05 | 0.03233759 | -0.001206559 | 0.1581626
1 | 0 | 0 | 1 | 0 | 0 | 2 | 45092.2698 | -0.0300000012 | 2.04121208 | -8.331048e-05 | -0.02999177 | 6.12195727e-05 | 0.03225428 | -0.00120345 | 0.1582459
1 | 0 | 0 | 1 | 0 | 0 | 2 | 45102.2698 | -0.0300000012 | 2.04098296 | -8.331041e-05 | -0.02999175 | 6.1212646e-05 | 0.03217097 | -0.001200342 | 0.1583292
1 | 0 | 0 | 1 | 0 | 0 | 2 | 45112.2698 | -0.0300000012 | 2.04081106 | -8.331074e-05 | -0.02999187 | 6.12077347e-05 | 0.03208766 | -0.001197234 | 0.1584126
1 | 0 | 0 | 1 | 0 | 0 | 2 | 45122.2698 | -0.0300000012 | 2.04063916 | -8.331042e-05 | -0.02999175 | 6.12023432e-05 | 0.03200435 | -0.001194125 | 0.1584959
1 | 0 | 0 | 1 | 0 | 0 | 2 | 45132.2698 | -0.0300000012 | 2.0404675 | -8.33107e-05 | -0.02999185 | 6.11974028e-05 | 0.03192103 | -0.001191017 | 0.1585792
1 | 0 | 0 | 1 | 0 | 0 | 2 | 45142.2698 | -0.0300000012 | 2.04037189 | -8.331052e-05 | -0.02999179 | 6.11943979e-05 | 0.03183772 | -0.001187908 | 0.1586625
1 | 0 | 0 | 1 | 0 | 0 | 2 | 45152.2698 | -0.0300000012 | 2.04023814 | -8.331052e-05 | -0.02999179 | 6.11903888e-05 | 0.03175441 | -0.0011848 | 0.1587458
1 | 0 | 0 | 1 | 0 | 0 | 2 | 45162.2698 | -0.0300000012 | 2.03993273 | -8.33103e-05 | -0.02999171 | 6.11810683e-05 | 0.0316711 | -0.001181691 | 0.1588291
1 | 0 | 0 | 1 | 0 | 0 | 2 | 45172.2698 | -0.0300000012 | 2.03983736 | -8.331044e-05 | -0.02999176 | 6.11783107e-05 | 0.03158779 | -0.001178583 | 0.1589124
1 | 0 | 0 | 1 | 0 | 0 | 2 | 45182.2698 | -0.0300000012 | 2.03955078 | -8.331038e-05 | -0.02999174 | 6.11696742e-05 | 0.03150448 | -0.001175475 | 0.1589957
1 | 0 | 0 | 1 | 0 | 0 | 2 | 45192.2698 | -0.0300000012 | 2.03934073 | -8.331021e-05 | -0.02999167 | 6.11632422e-05 | 0.03142117 | -0.001172366 | 0.159079
1 | 0 | 0 | 1 | 0 | 0 | 2 | 45202.2698 | -0.0300000012 | 2.03920722 | -8.331037e-05 | -0.02999173 | 6.11593568e-05 | 0.03133786 | -0.001169258 | 0.1591624
1 | 0 | 0 | 1 | 0 | 0 | 2 | 45212.2698 | -0.0300000012 | 2.03893971 | -8.331072e-05 | -0.02999186 | 6.11515934e-05 | 0.03125455 | -0.001166149 | 0.1592457
1 | 0 | 0 | 1 | 0 | 0 | 2 | 45222.2698 | -0.0300000012 | 2.03886342 | -8.33103e-05 | -0.02999171 | 6.11489959e-05 | 0.03117124 | -0.001163041 | 0.159329
1 | 0 | 0 | 1 | 0 | 0 | 2 | 45232.2698 | -0.0300000012 | 2.03865337 | -8.331038e-05 | -0.02999174 | 6.11427531e-05 | 0.03108793 | -0.001159932 | 0.1594123
1 | 0 | 0 | 1 | 0 | 0 | 2 | 45242.2698 | -0.0300000012 | 2.0382905 | -8.331012e-05 | -0.02999164 | 6.11316864e-05 | 0.03100462 | -0.001156824 | 0.1594956
1 | 0 | 0 | 1 | 0 | 0 | 2 | 45252.2698 | -0.0300000012 | 2.0381186 | -8.331031e-05 | -0.02999171 | 6.1126666e-05 | 0.03092131 | -0.001153716 | 0.1595789
1 | 0 | 0 | 1 | 0 | 0 | 2 | 45262.2698 | -0.0300000012 | 2.03790855 | -8.331051e-05 | -0.02999178 | 6.11205178e-05 | 0.030838 | -0.001150607 | 0.1596622
1 | 0 | 0 | 1 | 0 | 0 | 2 | 45272.2698 | -0.0300000012 | 2.03758407 | -8.331072e-05 | -0.02999186 | 6.11109353e-05 | 0.03075469 | -0.001147499 | 0.1597455
1 | 0 | 0 | 1 | 0 | 0 | 2 | 45282.2698 | -0.0300000012 | 2.03752685 | -8.331064e-05 | -0.02999183 | 6.11091527e-05 | 0.03067138 | -0.00114439 | 0.1598288
1 | 0 | 0 | 1 | 0 | 0 | 2 | 45292.2698 | -0.0300000012 | 2.03724027 | -8.331098e-05 | -0.02999195 | 6.11008145e-05 | 0.03058807 | -0.001141282 | 0.1599121
1 | 0 | 0 | 1 | 0 | 0 | 2 | 45302.2698 | -0.0300000012 | 2.03710675 | -8.331096e-05 | -0.02999195 | 6.10967982e-05 | 0.03050476 | -0.001138173 | 0.1599955
1 | 0 | 0 | 1 | 0 | 0 | 2 | 45312.2698 | -0.0300000012 | 2.03682017 | -8.331086e-05 | -0.02999191 | 6.10881252e-05 | 0.03042145 | -0.001135065 | 0.1600788
1 | 0 | 0 | 1 | 0 | 0 | 2 | 45322.2698 | -0.0300000012 | 2.03655291 | -8.331053e-05 | -0.02999179 | 6.1079867e-05 | 0.03033814 | -0.001131957 | 0.1601621
1 | 0 | 0 | 1 | 0 | 0 | 2 | 45332.2698 | -0.0300000012 | 2.03628564 | -8.33106e-05 | -0.02999182 | 6.10719071e-05 | 0.03025482 | -0.001128848 | 0.1602454
1 | 0 | 0 | 1 | 0 | 0 | 2 | 45342.2698 | -0.0300000012 | 2.03617096 | -8.33105e-05 | -0.02999178 | 6.10683928e-05 | 0.03017151 | -0.00112574 | 0.1603287
1 | 0 | 0 | 1 | 0 | 0 | 2 | 45352.2698 | -0.0300000012 | 2.0358274 | -8.331031e-05 | -0.02999171 | 6.10579445e-05 | 0.0300882 | -0.001122631 | 0.160412
1 | 0 | 0 | 1 | 0 | 0 | 2 | 45362.2698 | -0.0300000012 | 2.0355792 | -8.331e-05 | -0.0299916 | 6.1050283e-05 | 0.03000489 | -0.001119523 | 0.1604953
1 | 0 | 0 | 1 | 0 | 0 | 2 | 45372.2698 | -0.0300000012 | 2.03546453 | -8.331036e-05 | -0.02999173 | 6.10471034e-05 | 0.02992158 | -0.001116415 | 0.1605786
1 | 0 | 0 | 1 | 0 | 0 | 2 | 45382.2698 | -0.0300000012 | 2.03519726 | -8.331006e-05 | -0.02999162 | 6.1038867e-05 | 0.02983827 | -0.001113306 | 0.1606619
1 | 0 | 0 | 1 | 0 | 0 | 2 | 45392.2698 | -0.0300000012 | 2.03489161 | -8.331049e-05 | -0.02999178 | 6.10300158e-05 | 0.02975496 | -0.001110198 | 0.1607452
1 | 0 | 0 | 1 | 0 | 0 | 2 | 45402.2698 | -0.0300000012 | 2.03470063 | -8.331055e-05 | -0.0299918 | 6.10243333e-05 | 0.02967165 | -0.001107089 | 0.1608286
1 | 0 | 0 | 1 | 0 | 0 | 2 | 45412.2698 | -0.0300000012 | 2.03445244 | -8.331089e-05 | -0.02999192 | 6.10171373e-05 | 0.02958834 | -0.001103981 | 0.1609119
1 | 0 | 0 | 1 | 0 | 0 | 2 | 45422.2698 | -0.0300000012 | 2.03426147 | -8.33112e-05 | -0.02999203 | 6.10116331e-05 | 0.02950503 | -0.001100872 | 0.1609952
1 | 0 | 0 | 1 | 0 | 0 | 2 | 45432.2698 | -0.0300000012 | 2.03397512 | -8.331031e-05 | -0.02999171 | 6.10023926e-05 | 0.02942172 | -0.001097764 | 0.1610785
1 | 0 | 0 | 1 | 0 | 0 | 2 | 45442.2698 | -0.0300000012 | 2.03361225 | -8.331049e-05 | -0.02999178 | 6.0991646e-05 | 0.02933841 | -0.001094655 | 0.1611618
1 | 0 | 0 | 1 | 0 | 0 | 2 | 45452.2698 | -0.0300000012 | 2.03349781 | -8.331053e-05 | -0.02999179 | 6.09882372e-05 | 0.0292551 | -0.001091547 | 0.1612451
1 | 0 | 0 | 1 | 0 | 0 | 2 | 45462.2698 | -0.0300000012 | 2.0332303 | -8.331072e-05 | -0.02999186 | 6.09803574e-05 | 0.02917179 | -0.001088439 | 0.1613284
1 | 0 | 0 | 1 | 0 | 0 | 2 | 45472.2698 | -0.0300000012 | 2.03294396 | -8.331053e-05 | -0.02999179 | 6.09716299e-05 | 0.02908848 | -0.00108533 | 0.1614117
1 | 0 | 0 | 1 | 0 | 0 | 2 | 45482.2698 | -0.0300000012 | 2.03273392 | -8.331023e-05 | -0.02999168 | 6.09651142e-05 | 0.02900517 | -0.001082222 | 0.161495
1 | 0 | 0 | 1 | 0 | 0 | 2 | 45492.2698 | -0.0300000012 | 2.03237104 | -8.331025e-05 | -0.02999169 | 6.09542403e-05 | 0.02892186 | -0.001079113 | 0.1615784
1 | 0 | 0 | 1 | 0 | 0 | 2 | 45502.2698 | -0.0300000012 | 2.03214192 | -8.331023e-05 | -0.02999168 | 6.09473536e-05 | 0.02883855 | -0.001076005 | 0.1616617
1 | 0 | 0 | 1 | 0 | 0 | 2 | 45512.2698 | -0.0300000012 | 2.03185558 | -8.331035e-05 | -0.02999173 | 6.09388553e-05 | 0.02875524 | -0.001072897 | 0.161745
1 | 0 | 0 | 1 | 0 | 0 | 2 | 45522.2698 | -0.0300000012 | 2.03149271 | -8.330973e-05 | -0.0299915 | 6.09275194e-05 | 0.02867193 | -0.001069788 | 0.1618283
1 | 0 | 0 | 1 | 0 | 0 | 2 | 45532.2698 | -0.0300000012 | 2.03137827 | -8.330947e-05 | -0.02999141 | 6.09238996e-05 | 0.02858862 | -0.00106668 | 0.1619116
1 | 0 | 0 | 1 | 0 | 0 | 2 | 45542.2698 | -0.0300000012 | 2.0310154 | -8.33093e-05 | -0.02999135 | 6.09128911e-05 | 0.02850531 | -0.001063571 | 0.1619949
1 | 0 | 0 | 1 | 0 | 0 | 2 | 45552.2698 | -0.0300000012 | 2.03074813 | -8.330929e-05 | -0.02999134 | 6.09048657e-05 | 0.028422 | -0.001060463 | 0.1620782
1 | 0 | 0 | 1 | 0 | 0 | 2 | 45562.2698 | -0.0300000012 | 2.03048086 | -8.330955e-05 | -0.02999144 | 6.0897044e-05 | 0.02833869 | -0.001057355 | 0.1621615
1 | 0 | 0 | 1 | 0 | 0 | 2 | 45572.2698 | -0.0300000012 | 2.03028989 | -8.330973e-05 | -0.0299915 | 6.08914415e-05 | 0.02825538 | -0.001054246 | 0.1622448
1 | 0 | 0 | 1 | 0 | 0 | 2 | 45582.2698 | -0.0300000012 | 2.02994609 | -8.331012e-05 | -0.02999164 | 6.08814189e-05 | 0.02817207 | -0.001051138 | 0.1623281
1 | 0 | 0 | 1 | 0 | 0 | 2 | 45592.2698 | -0.0300000012 | 2.02967882 | -8.330988e-05 | -0.02999156 | 6.08732262e-05 | 0.02808876 | -0.001048029 | 0.1624115
1 | 0 | 0 | 1 | 0 | 0 | 2 | 45602.2698 | -0.0300000012 | 2.02933502 | -8.331009e-05 | -0.02999163 | 6.08630726e-05 | 0.02800545 | -0.001044921 | 0.1624948
1 | 0 | 0 | 1 | 0 | 0 | 2 | 45612.2698 | -0.0300000012 | 2.02914405 | -8.331029e-05 | -0.02999171 | 6.08574883e-05 | 0.02792214 | -0.001041813 | 0.1625781
1 | 0 | 0 | 1 | 0 | 0 | 2 | 45622.2698 | -0.0300000012 | 2.02880049 | -8.330995e-05 | -0.02999158 | 6.08469381e-05 | 0.02783883 | -0.001038704 | 0.1626614
1 | 0 | 0 | 1 | 0 | 0 | 2 | 45632.2698 | -0.0300000012 | 2.02853298 | -8.330999e-05 | -0.0299916 | 6.08389419e-05 | 0.02775552 | -0.001035596 | 0.1627447
1 | 0 | 0 | 1 | 0 | 0 | 2 | 45642.2698 | -0.0300000012 | 2.02824664 | -8.331083e-05 | -0.0299919 | 6.08309674e-05 | 0.02767221 | -0.001032487 | 0.162828
1 | 0 | 0 | 1 | 0 | 0 | 2 | 45652.2698 | -0.0300000012 | 2.02776933 | -8.331e-05 | -0.0299916 | 6.08160481e-05 | 0.0275889 | -0.001029379 | 0.1629113
1 | 0 | 0 | 1 | 0 | 0 | 2 | 45662.2698 | -0.0300000012 | 2.0276165 | -8.331013e-05 | -0.02999165 | 6.08115588e-05 | 0.02750559 | -0.00102627 | 0.1629946
1 | 0 | 0 | 1 | 0 | 0 | 2 | 45672.2698 | -0.0300000012 | 2.02731109 | -8.331041e-05 | -0.02999175 | 6.08026021e-05 | 0.02742228 | -0.001023162 | 0.1630779
1 | 0 | 0 | 1 | 0 | 0 | 2 | 45682.2698 | -0.0300000012 | 2.02712011 | -8.331057e-05 | -0.0299918 | 6.07969887e-05 | 0.02733897 | -0.001020054 | 0.1631612
1 | 0 | 0 | 1 | 0 | 0 | 2 | 45692.2698 | -0.0300000012 | 2.02668095 | -8.331099e-05 | -0.02999196 | 6.07841248e-05 | 0.02725566 | -0.001016945 | 0.1632446
1 | 0 | 0 | 1 | 0 | 0 | 2 | 45702.2698 | -0.0300000012 | 2.02631807 | -8.331092e-05 | -0.02999193 | 6.07731927e-05 | 0.02717235 | -0.001013837 | 0.1633279
1 | 0 | 0 | 1 | 0 | 0 | 2 | 45712.2698 | -0.0300000012 | 2.02599335 | -8.331006e-05 | -0.02999162 | 6.07628281e-05 | 0.02708904 | -0.001010728 | 0.1634112
1 | 0 | 0 | 1 | 0 | 0 | 2 | 45722.2698 | -0.0300000012 | 2.0257833 | -8.331032e-05 | -0.02999171 | 6.07567126e-05 | 0.02700572 | -0.00100762 | 0.1634945
1 | 0 | 0 | 1 | 0 | 0 | 2 | 45732.2698 | -0.0300000012 | 2.02538252 | -8.331026e-05 | -0.02999169 | 6.07446527e-05 | 0.02692241 | -0.001004511 | 0.1635778
1 | 0 | 0 | 1 | 0 | 0 | 2 | 45742.2698 | -0.0300000012 | 2.02507687 | -8.33102e-05 | -0.02999167 | 6.0735445e-05 | 0.0268391 | -0.001001403 | 0.1636611
1 | 0 | 0 | 1 | 0 | 0 | 2 | 45752.2698 | -0.0300000012 | 2.02467585 | -8.330996e-05 | -0.02999159 | 6.07232396e-05 | 0.02675579 | -0.0009982947 | 0.1637444
1 | 0 | 0 | 1 | 0 | 0 | 2 | 45762.2698 | -0.0300000012 | 2.02454233 | -8.33104e-05 | -0.02999175 | 6.0719558e-05 | 0.02667248 | -0.0009951862 | 0.1638277
1 | 0 | 0 | 1 | 0 | 0 | 2 | 45772.2698 | -0.0300000012 | 2.02408385 | -8.330964e-05 | -0.02999147 | 6.07052498e-05 | 0.02658917 | -0.0009920778 | 0.163911
1 | 0 | 0 | 1 | 0 | 0 | 2 | 45782.2698 | -0.0300000012 | 2.02374029 | -8.331018e-05 | -0.02999166 | 6.06953399e-05 | 0.02650586 | -0.0009889694 | 0.1639943
1 | 0 | 0 | 1 | 0 | 0 | 2 | 45792.2698 | -0.0300000012 | 2.02337742 | -8.331025e-05 | -0.02999169 | 6.06845097e-05 | 0.02642255 | -0.000985861 | 0.1640777
1 | 0 | 0 | 1 | 0 | 0 | 2 | 45802.2698 | -0.0300000012 | 2.02311015 | -8.330983e-05 | -0.02999154 | 6.06761896e-05 | 0.02633924 | -0.0009827526 | 0.164161
1 | 0 | 0 | 1 | 0 | 0 | 2 | 45812.2698 | -0.0300000012 | 2.02270913 | -8.331024e-05 | -0.02999169 | 6.06644571e-05 | 0.02625593 | -0.0009796442 | 0.1642443
1 | 0 | 0 | 1 | 0 | 0 | 2 | 45822.2698 | -0.0300000012 | 2.02240372 | -8.331071e-05 | -0.02999186 | 6.06556423e-05 | 0.02617262 | -0.0009765358 | 0.1643276
1 | 0 | 0 | 1 | 0 | 0 | 2 | 45832.2698 | -0.0300000012 | 2.02213621 | -8.331047e-05 | -0.02999177 | 6.06474387e-05 | 0.02608931 | -0.0009734273 | 0.1644109
1 | 0 | 0 | 1 | 0 | 0 | 2 | 45842.2698 | -0.0300000012 | 2.02184987 | -8.331043e-05 | -0.02999175 | 6.06388239e-05 | 0.026006 | -0.0009703189 | 0.1644942
1 | 0 | 0 | 1 | 0 | 0 | 2 | 45852.2698 | -0.0300000012 | 2.02135348 | -8.331054e-05 | -0.02999179 | 6.06240137e-05 | 0.02592269 | -0.0009672105 | 0.1645775
1 | 0 | 0 | 1 | 0 | 0 | 2 | 45862.2698 | -0.0300000012 | 2.02102876 | -8.331015e-05 | -0.02999165 | 6.06139911e-05 | 0.02583938 | -0.0009641021 | 0.1646608
1 | 0 | 0 | 1 | 0 | 0 | 2 | 45872.2698 | -0.0300000012 | 2.02070427 | -8.331015e-05 | -0.02999166 | 6.06042668e-05 | 0.02575607 | -0.0009609937 | 0.1647441
1 | 0 | 0 | 1 | 0 | 0 | 2 | 45882.2698 | -0.0300000012 | 2.0203414 | -8.331026e-05 | -0.02999169 | 6.0593462e-05 | 0.02567276 | -0.0009578852 | 0.1648275
1 | 0 | 0 | 1 | 0 | 0 | 2 | 45892.2698 | -0.0300000012 | 2.0199213 | -8.331059e-05 | -0.02999181 | 6.05811001e-05 | 0.02558945 | -0.0009547768 | 0.1649108
1 | 0 | 0 | 1 | 0 | 0 | 2 | 45902.2698 | -0.0300000012 | 2.01967311 | -8.331044e-05 | -0.02999176 | 6.05735477e-05 | 0.02550614 | -0.0009516684 | 0.1649941
1 | 0 | 0 | 1 | 0 | 0 | 2 | 45912.2698 | -0.0300000012 | 2.01919556 | -8.331054e-05 | -0.0299918 | 6.05593013e-05 | 0.02542283 | -0.00094856 | 0.1650774
1 | 0 | 0 | 1 | 0 | 0 | 2 | 45922.2698 | -0.0300000012 | 2.018852 | -8.331008e-05 | -0.02999163 | 6.05486639e-05 | 0.02533952 | -0.0009454515 | 0.1651607
1 | 0 | 0 | 1 | 0 | 0 | 2 | 45932.2698 | -0.0300000012 | 2.01845098 | -8.331016e-05 | -0.02999166 | 6.05366913e-05 | 0.02525621 | -0.0009423431 | 0.165244
1 | 0 | 0 | 1 | 0 | 0 | 2 | 45942.2698 | -0.0300000012 | 2.01803088 | -8.331048e-05 | -0.02999177 | 6.05243258e-05 | 0.0251729 | -0.0009392347 | 0.1653273
1 | 0 | 0 | 1 | 0 | 0 | 2 | 45952.2698 | -0.0300000012 | 2.01755357 | -8.331033e-05 | -0.02999172 | 6.05098976e-05 | 0.02508959 | -0.0009361263 | 0.1654106
1 | 0 | 0 | 1 | 0 | 0 | 2 | 45962.2698 | -0.0300000012 | 2.01713347 | -8.331001e-05 | -0.0299916 | 6.04970664e-05 | 0.02500628 | -0.0009330179 | 0.1654939
1 | 0 | 0 | 1 | 0 | 0 | 2 | 45972.2698 | -0.0300000012 | 2.0167706 | -8.330996e-05 | -0.02999158 | 6.04861452e-05 | 0.02492297 | -0.0009299095 | 0.1655772
1 | 0 | 0 | 1 | 0 | 0 | 2 | 45982.2698 | -0.0300000012 | 2.01640773 | -8.33101e-05 | -0.02999163 | 6.04753623e-05 | 0.02483966 | -0.0009268011 | 0.1656606
1 | 0 | 0 | 1 | 0 | 0 | 2 | 45992.2698 | -0.0300000012 | 2.01598763 | -8.33101e-05 | -0.02999163 | 6.04627639e-05 | 0.02475635 | -0.0009236926 | 0.1657439
1 | 0 | 0 | 1 | 0 | 0 | 2 | 46002.2698 | -0.0300000012 | 2.01564407 | -8.331038e-05 | -0.02999174 | 6.04526649e-05 | 0.02467304 | -0.0009205842 | 0.1658272
1 | 0 | 0 | 1 | 0 | 0 | 2 | 46012.2698 | -0.0300000012 | 2.01514745 | -8.331019e-05 | -0.02999167 | 6.04376328e-05 | 0.02458973 | -0.0009174758 | 0.1659105
1 | 0 | 0 | 1 | 0 | 0 | 2 | 46022.2698 | -0.0300000012 | 2.01463199 | -8.330981e-05 | -0.02999153 | 6.04218985e-05 | 0.02450642 | -0.0009143674 | 0.1659938
1 | 0 | 0 | 1 | 0 | 0 | 2 | 46032.2698 | -0.0300000012 | 2.01426911 | -8.331035e-05 | -0.02999173 | 6.04114102e-05 | 0.02442311 | -0.000911259 | 0.1660771
1 | 0 | 0 | 1 | 0 | 0 | 2 | 46042.2698 | -0.0300000012 | 2.01384902 | -8.331043e-05 | -0.02999176 | 6.03988701e-05 | 0.0243398 | -0.0009081506 | 0.1661604
1 | 0 | 0 | 1 | 0 | 0 | 2 | 46052.2698 | -0.0300000012 | 2.01346707 | -8.331034e-05 | -0.02999172 | 6.03873486e-05 | 0.02425649 | -0.0009050421 | 0.1662437
1 | 0 | 0 | 1 | 0 | 0 | 2 | 46062.2698 | -0.0300000012 | 2.01308537 | -8.331002e-05 | -0.02999161 | 6.03756635e-05 | 0.02417318 | -0.0009019337 | 0.166327
1 | 0 | 0 | 1 | 0 | 0 | 2 | 46072.2698 | -0.0300000012 | 2.0126462 | -8.330998e-05 | -0.02999159 | 6.03624649e-05 | 0.02408987 | -0.0008988253 | 0.1664103
1 | 0 | 0 | 1 | 0 | 0 | 2 | 46082.2698 | -0.0300000012 | 2.01209235 | -8.331064e-05 | -0.02999183 | 6.03463341e-05 | 0.02400656 | -0.0008957169 | 0.1664937
1 | 0 | 0 | 1 | 0 | 0 | 2 | 46092.2698 | -0.0300000012 | 2.01178694 | -8.331049e-05 | -0.02999177 | 6.03370609e-05 | 0.02392325 | -0.0008926085 | 0.166577
1 | 0 | 0 | 1 | 0 | 0 | 2 | 46102.2698 | -0.0300000012 | 2.01130939 | -8.331037e-05 | -0.02999173 | 6.03226508e-05 | 0.02383994 | -0.0008895 | 0.1666603
1 | 0 | 0 | 1 | 0 | 0 | 2 | 46112.2698 | -0.0300000012 | 2.010813 | -8.331043e-05 | -0.02999176 | 6.03078151e-05 | 0.02375662 | -0.0008863916 | 0.1667436
1 | 0 | 0 | 1 | 0 | 0 | 2 | 46122.2698 | -0.0300000012 | 2.0104692 | -8.331022e-05 | -0.02999168 | 6.02973487e-05 | 0.02367331 | -0.0008832832 | 0.1668269
1 | 0 | 0 | 1 | 0 | 0 | 2 | 46132.2698 | -0.0300000012 | 2.00991559 | -8.331041e-05 | -0.02999175 | 6.02808796e-05 | 0.02359 | -0.0008801748 | 0.1669102
1 | 0 | 0 | 1 | 0 | 0 | 2 | 46142.2698 | -0.0300000012 | 2.0094955 | -8.331045e-05 | -0.02999176 | 6.02683103e-05 | 0.02350669 | -0.0008770664 | 0.1669935
1 | 0 | 0 | 1 | 0 | 0 | 2 | 46152.2698 | -0.0300000012 | 2.0089798 | -8.331074e-05 | -0.02999187 | 6.02530527e-05 | 0.02342338 | -0.0008739579 | 0.1670768
1 | 0 | 0 | 1 | 0 | 0 | 2 | 46162.2698 | -0.0300000012 | 2.00854063 | -8.331069e-05 | -0.02999185 | 6.02398468e-05 | 0.02334007 | -0.0008708495 | 0.1671601
1 | 0 | 0 | 1 | 0 | 0 | 2 | 46172.2698 | -0.0300000012 | 2.00813961 | -8.331045e-05 | -0.02999176 | 6.02276486e-05 | 0.02325676 | -0.0008677411 | 0.1672435
1 | 0 | 0 | 1 | 0 | 0 | 2 | 46182.2698 | -0.0300000012 | 2.00762415 | -8.331055e-05 | -0.0299918 | 6.02122564e-05 | 0.02317345 | -0.0008646326 | 0.1673268
1 | 0 | 0 | 1 | 0 | 0 | 2 | 46192.2698 | -0.0300000012 | 2.00712776 | -8.331072e-05 | -0.02999186 | 6.01974898e-05 | 0.02309014 | -0.0008615242 | 0.1674101
1 | 0 | 0 | 1 | 0 | 0 | 2 | 46202.2698 | -0.0300000012 | 2.00668859 | -8.331086e-05 | -0.02999191 | 6.01844222e-05 | 0.02300683 | -0.0008584158 | 0.1674934
1 | 0 | 0 | 1 | 0 | 0 | 2 | 46212.2698 | -0.0300000012 | 2.00605845 | -8.331103e-05 | -0.02999197 | 6.01656429e-05 | 0.02292352 | -0.0008553073 | 0.1675767
1 | 0 | 0 | 1 | 0 | 0 | 2 | 46222.2698 | -0.0300000012 | 2.00581002 | -8.3311e-05 | -0.02999196 | 6.01581705e-05 | 0.02284021 | -0.0008521989 | 0.16766
1 | 0 | 0 | 1 | 0 | 0 | 2 | 46232.2698 | -0.0300000012 | 2.00517988 | -8.331083e-05 | -0.0299919 | 6.01391548e-05 | 0.0227569 | -0.0008490904 | 0.1677433
1 | 0 | 0 | 1 | 0 | 0 | 2 | 46242.2698 | -0.0300000012 | 2.00472164 | -8.331074e-05 | -0.02999187 | 6.01253414e-05 | 0.02267359 | -0.000845982 | 0.1678266
1 | 0 | 0 | 1 | 0 | 0 | 2 | 46252.2698 | -0.0300000012 | 2.00414896 | -8.331057e-05 | -0.02999181 | 6.01080501e-05 | 0.02259028 | -0.0008428736 | 0.1679099
1 | 0 | 0 | 1 | 0 | 0 | 2 | 46262.2698 | -0.0300000012 | 2.00370979 | -8.331082e-05 | -0.02999189 | 6.00950516e-05 | 0.02250696 | -0.0008397651 | 0.1679932
1 | 0 | 0 | 1 | 0 | 0 | 2 | 46272.2698 | -0.0300000012 | 2.00307965 | -8.331062e-05 | -0.02999182 | 6.00760141e-05 | 0.02242365 | -0.0008366567 | 0.1680766
1 | 0 | 0 | 1 | 0 | 0 | 2 | 46282.2698 | -0.0300000012 | 2.00264049 | -8.331081e-05 | -0.02999189 | 6.00629719e-05 | 0.02234034 | -0.0008335483 | 0.1681599
1 | 0 | 0 | 1 | 0 | 0 | 2 | 46292.2698 | -0.0300000012 | 2.00201035 | -8.331012e-05 | -0.02999164 | 6.00435778e-05 | 0.02225703 | -0.0008304398 | 0.1682432
1 | 0 | 0 | 1 | 0 | 0 | 2 | 46302.2698 | -0.0300000012 | 2.00143743 | -8.331019e-05 | -0.02999167 | 6.00264502e-05 | 0.02217372 | -0.0008273314 | 0.1683265
1 | 0 | 0 | 1 | 0 | 0 | 2 | 46312.2698 | -0.0300000012 | 2.00097919 | -8.331048e-05 | -0.02999177 | 6.00129133e-05 | 0.02209041 | -0.000824223 | 0.1684098
1 | 0 | 0 | 1 | 0 | 0 | 2 | 46322.2698 | -0.0300000012 | 2.00034904 | -8.331103e-05 | -0.02999197 | 5.99944105e-05 | 0.0220071 | -0.0008211146 | 0.1684931
1 | 0 | 0 | 1 | 0 | 0 | 2 | 46332.2698 | -0.0300000012 | 1.99987161 | -8.331081e-05 | -0.02999189 | 5.9979935e-05 | 0.02192379 | -0.0008180061 | 0.1685764
1 | 0 | 0 | 1 | 0 | 0 | 2 | 46342.2698 | -0.0300000012 | 1.99922228 | -8.331035e-05 | -0.02999173 | 5.99601262e-05 | 0.02184048 | -0.0008148977 | 0.1686597
1 | 0 | 0 | 1 | 0 | 0 | 2 | 46352.2698 | -0.0300000012 | 1.99868762 | -8.331079e-05 | -0.02999188 | 5.99444065e-05 | 0.02175717 | -0.0008117893 | 0.168743
1 | 0 | 0 | 1 | 0 | 0 | 2 | 46362.2698 | -0.0300000012 | 1.99801934 | -8.331159e-05 | -0.02999217 | 5.99249397e-05 | 0.02167386 | -0.0008086808 | 0.1688264
1 | 0 | 0 | 1 | 0 | 0 | 2 | 46372.2698 | -0.0300000012 | 1.99744654 | -8.331176e-05 | -0.02999223 | 5.99078849e-05 | 0.02159055 | -0.0008055723 | 0.1689097
1 | 0 | 0 | 1 | 0 | 0 | 2 | 46382.2698 | -0.0300000012 | 1.99693096 | -8.331161e-05 | -0.02999218 | 5.98923107e-05 | 0.02150723 | -0.0008024638 | 0.168993
1 | 0 | 0 | 1 | 0 | 0 | 2 | 46392.2698 | -0.0300000012 | 1.99633896 | -8.331066e-05 | -0.02999184 | 5.98738734e-05 | 0.02142392 | -0.0007993554 | 0.1690763
1 | 0 | 0 | 1 | 0 | 0 | 2 | 46402.2698 | -0.0300000012 | 1.99561334 | -8.331068e-05 | -0.02999184 | 5.98521219e-05 | 0.02134061 | -0.000796247 | 0.1691596
1 | 0 | 0 | 1 | 0 | 0 | 2 | 46412.2698 | -0.0300000012 | 1.99507868 | -8.33108e-05 | -0.02999189 | 5.98361767e-05 | 0.0212573 | -0.0007931385 | 0.1692429
1 | 0 | 0 | 1 | 0 | 0 | 2 | 46422.2698 | -0.0300000012 | 1.99448681 | -8.331063e-05 | -0.02999183 | 5.98183033e-05 | 0.02117399 | -0.0007900301 | 0.1693262
1 | 0 | 0 | 1 | 0 | 0 | 2 | 46432.2698 | -0.0300000012 | 1.99383759 | -8.331058e-05 | -0.02999181 | 5.97987928e-05 | 0.02109068 | -0.0007869217 | 0.1694095
1 | 0 | 0 | 1 | 0 | 0 | 2 | 46442.2698 | -0.0300000012 | 1.99315012 | -8.33105e-05 | -0.02999178 | 5.97781218e-05 | 0.02100737 | -0.0007838133 | 0.1694928
1 | 0 | 0 | 1 | 0 | 0 | 2 | 46452.2698 | -0.0300000012 | 1.99265373 | -8.331047e-05 | -0.02999177 | 5.97632134e-05 | 0.02092406 | -0.0007807048 | 0.1695762
1 | 0 | 0 | 1 | 0 | 0 | 2 | 46462.2698 | -0.0300000012 | 1.99202359 | -8.331013e-05 | -0.02999165 | 5.97440703e-05 | 0.02084075 | -0.0007775964 | 0.1696595
1 | 0 | 0 | 1 | 0 | 0 | 2 | 46472.2698 | -0.0300000012 | 1.99125969 | -8.331057e-05 | -0.0299918 | 5.97214712e-05 | 0.02075744 | -0.000774488 | 0.1697428
1 | 0 | 0 | 1 | 0 | 0 | 2 | 46482.2698 | -0.0300000012 | 1.99061048 | -8.331063e-05 | -0.02999183 | 5.97020407e-05 | 0.02067413 | -0.0007713796 | 0.1698261
1 | 0 | 0 | 1 | 0 | 0 | 2 | 46492.2698 | -0.0300000012 | 1.99007583 | -8.331076e-05 | -0.02999187 | 5.96861028e-05 | 0.02059082 | -0.0007682711 | 0.1699094
1 | 0 | 0 | 1 | 0 | 0 | 2 | 46502.2698 | -0.0300000012 | 1.98946488 | -8.331092e-05 | -0.02999193 | 5.9667891e-05 | 0.02050751 | -0.0007651627 | 0.1699927
1 | 0 | 0 | 1 | 0 | 0 | 2 | 46512.2698 | -0.0300000012 | 1.98868191 | -8.331096e-05 | -0.02999195 | 5.96444406e-05 | 0.0204242 | -0.0007620542 | 0.170076
1 | 0 | 0 | 1 | 0 | 0 | 2 | 46522.2698 | -0.0300000012 | 1.98822367 | -8.331072e-05 | -0.02999186 | 5.96305254e-05 | 0.02034089 | -0.0007589458 | 0.1701593
1 | 0 | 0 | 1 | 0 | 0 | 2 | 46532.2698 | -0.0300000012 | 1.98742163 | -8.331042e-05 | -0.02999175 | 5.96062528e-05 | 0.02025758 | -0.0007558374 | 0.1702426
1 | 0 | 0 | 1 | 0 | 0 | 2 | 46542.2698 | -0.0300000012 | 1.98684883 | -8.331017e-05 | -0.02999166 | 5.9588896e-05 | 0.02017427 | -0.000752729 | 0.1703259
1 | 0 | 0 | 1 | 0 | 0 | 2 | 46552.2698 | -0.0300000012 | 1.98614228 | -8.331009e-05 | -0.02999163 | 5.95676502e-05 | 0.02009096 | -0.0007496205 | 0.1704093
1 | 0 | 0 | 1 | 0 | 0 | 2 | 46562.2698 | -0.0300000012 | 1.98547399 | -8.331023e-05 | -0.02999168 | 5.95477104e-05 | 0.02000764 | -0.0007465121 | 0.1704926
1 | 0 | 0 | 1 | 0 | 0 | 2 | 46572.2698 | -0.0300000012 | 1.98476744 | -8.331055e-05 | -0.0299918 | 5.95267447e-05 | 0.01992433 | -0.0007434037 | 0.1705759
1 | 0 | 0 | 1 | 0 | 0 | 2 | 46582.2698 | -0.0300000012 | 1.98415649 | -8.330997e-05 | -0.02999159 | 5.95080055e-05 | 0.01984102 | -0.0007402953 | 0.1706592
1 | 0 | 0 | 1 | 0 | 0 | 2 | 46592.2698 | -0.0300000012 | 1.98335445 | -8.331019e-05 | -0.02999167 | 5.94841076e-05 | 0.01975771 | -0.0007371869 | 0.1707425
1 | 0 | 0 | 1 | 0 | 0 | 2 | 46602.2698 | -0.0300000012 | 1.98272431 | -8.331056e-05 | -0.0299918 | 5.94654739e-05 | 0.0196744 | -0.0007340784 | 0.1708258
1 | 0 | 0 | 1 | 0 | 0 | 2 | 46612.2698 | -0.0300000012 | 1.98199868 | -8.331031e-05 | -0.02999171 | 5.94435296e-05 | 0.01959109 | -0.00073097 | 0.1709091
1 | 0 | 0 | 1 | 0 | 0 | 2 | 46622.2698 | -0.0300000012 | 1.98131132 | -8.331052e-05 | -0.02999179 | 5.94230696e-05 | 0.01950778 | -0.0007278616 | 0.1709924
1 | 0 | 0 | 1 | 0 | 0 | 2 | 46632.2698 | -0.0300000012 | 1.98050928 | -8.331084e-05 | -0.0299919 | 5.93992445e-05 | 0.01942447 | -0.0007247532 | 0.1710757
1 | 0 | 0 | 1 | 0 | 0 | 2 | 46642.2698 | -0.0300000012 | 1.97984099 | -8.331012e-05 | -0.02999164 | 5.93786826e-05 | 0.01934116 | -0.0007216447 | 0.1711591
1 | 0 | 0 | 1 | 0 | 0 | 2 | 46652.2698 | -0.0300000012 | 1.97915363 | -8.331038e-05 | -0.02999174 | 5.93582517e-05 | 0.01925785 | -0.0007185363 | 0.1712424
1 | 0 | 0 | 1 | 0 | 0 | 2 | 46662.2698 | -0.0300000012 | 1.97854257 | -8.331028e-05 | -0.0299917 | 5.93398545e-05 | 0.01917454 | -0.0007154279 | 0.1713257
1 | 0 | 0 | 1 | 0 | 0 | 2 | 46672.2698 | -0.0300000012 | 1.9777596 | -8.330962e-05 | -0.02999146 | 5.9315902e-05 | 0.01909123 | -0.0007123195 | 0.171409
1 | 0 | 0 | 1 | 0 | 0 | 2 | 46682.2698 | -0.0300000012 | 1.97705317 | -8.330989e-05 | -0.02999156 | 5.92949109e-05 | 0.01900792 | -0.0007092111 | 0.1714923
1 | 0 | 0 | 1 | 0 | 0 | 2 | 46692.2698 | -0.0300000012 | 1.97615564 | -8.330997e-05 | -0.02999159 | 5.92680444e-05 | 0.01892461 | -0.0007061027 | 0.1715756
1 | 0 | 0 | 1 | 0 | 0 | 2 | 46702.2698 | -0.0300000012 | 1.97548735 | -8.331025e-05 | -0.02999169 | 5.92482065e-05 | 0.0188413 | -0.0007029943 | 0.1716589
1 | 0 | 0 | 1 | 0 | 0 | 2 | 46712.2698 | -0.0300000012 | 1.97466624 | -8.331004e-05 | -0.02999162 | 5.92234283e-05 | 0.01875799 | -0.0006998859 | 0.1717422
1 | 0 | 0 | 1 | 0 | 0 | 2 | 46722.2698 | -0.0300000012 | 1.9739598 | -8.330991e-05 | -0.02999157 | 5.92021461e-05 | 0.01867468 | -0.0006967775 | 0.1718255
1 | 0 | 0 | 1 | 0 | 0 | 2 | 46732.2698 | -0.0300000012 | 1.97319603 | -8.330993e-05 | -0.02999158 | 5.91792596e-05 | 0.01859137 | -0.0006936691 | 0.1719088
1 | 0 | 0 | 1 | 0 | 0 | 2 | 46742.2698 | -0.0300000012 | 1.97245121 | -8.331001e-05 | -0.0299916 | 5.91569733e-05 | 0.01850806 | -0.0006905607 | 0.1719922
1 | 0 | 0 | 1 | 0 | 0 | 2 | 46752.2698 | -0.0300000012 | 1.97163022 | -8.331034e-05 | -0.02999172 | 5.91325879e-05 | 0.01842475 | -0.0006874522 | 0.1720755
1 | 0 | 0 | 1 | 0 | 0 | 2 | 46762.2698 | -0.0300000012 | 1.97075188 | -8.331037e-05 | -0.02999173 | 5.91062671e-05 | 0.01834144 | -0.0006843438 | 0.1721588
1 | 0 | 0 | 1 | 0 | 0 | 2 | 46772.2698 | -0.0300000012 | 1.97000706 | -8.330993e-05 | -0.02999158 | 5.90836171e-05 | 0.01825813 | -0.0006812354 | 0.1722421
1 | 0 | 0 | 1 | 0 | 0 | 2 | 46782.2698 | -0.0300000012 | 1.96912873 | -8.330956e-05 | -0.02999144 | 5.90570125e-05 | 0.01817482 | -0.000678127 | 0.1723254
1 | 0 | 0 | 1 | 0 | 0 | 2 | 46792.2698 | -0.0300000012 | 1.9684031 | -8.330978e-05 | -0.02999152 | 5.9035403e-05 | 0.01809151 | -0.0006750186 | 0.1724087
1 | 0 | 0 | 1 | 0 | 0 | 2 | 46802.2698 | -0.0300000012 | 1.96760118 | -8.331018e-05 | -0.02999166 | 5.9011636e-05 | 0.0180082 | -0.0006719102 | 0.172492
1 | 0 | 0 | 1 | 0 | 0 | 2 | 46812.2698 | -0.0300000012 | 1.96674192 | -8.331019e-05 | -0.02999167 | 5.89858682e-05 | 0.01792489 | -0.0006688018 | 0.1725753
1 | 0 | 0 | 1 | 0 | 0 | 2 | 46822.2698 | -0.0300000012 | 1.96588266 | -8.331002e-05 | -0.02999161 | 5.8959984e-05 | 0.01784158 | -0.0006656934 | 0.1726586
1 | 0 | 0 | 1 | 0 | 0 | 2 | 46832.2698 | -0.0300000012 | 1.96519518 | -8.330994e-05 | -0.02999158 | 5.89393057e-05 | 0.01775827 | -0.000662585 | 0.1727419
1 | 0 | 0 | 1 | 0 | 0 | 2 | 46842.2698 | -0.0300000012 | 1.96433592 | -8.330976e-05 | -0.02999151 | 5.8913407e-05 | 0.01767496 | -0.0006594766 | 0.1728253
1 | 0 | 0 | 1 | 0 | 0 | 2 | 46852.2698 | -0.0300000012 | 1.96355307 | -8.330948e-05 | -0.02999141 | 5.8889731e-05 | 0.01759165 | -0.0006563682 | 0.1729086
1 | 0 | 0 | 1 | 0 | 0 | 2 | 46862.2698 | -0.0300000012 | 1.96269381 | -8.330934e-05 | -0.02999136 | 5.88638613e-05 | 0.01750834 | -0.0006532598 | 0.1729919
1 | 0 | 0 | 1 | 0 | 0 | 2 | 46872.2698 | -0.0300000012 | 1.96166265 | -8.330954e-05 | -0.02999143 | 5.88330768e-05 | 0.01742503 | -0.0006501514 | 0.1730752
1 | 0 | 0 | 1 | 0 | 0 | 2 | 46882.2698 | -0.0300000012 | 1.96089888 | -8.331005e-05 | -0.02999162 | 5.88105286e-05 | 0.01734172 | -0.000647043 | 0.1731585
1 | 0 | 0 | 1 | 0 | 0 | 2 | 46892.2698 | -0.0300000012 | 1.96002054 | -8.330976e-05 | -0.02999152 | 5.87839859e-05 | 0.01725841 | -0.0006439346 | 0.1732418
1 | 0 | 0 | 1 | 0 | 0 | 2 | 46902.2698 | -0.0300000012 | 1.95925665 | -8.330978e-05 | -0.02999152 | 5.87610884e-05 | 0.0171751 | -0.0006408262 | 0.1733251
1 | 0 | 0 | 1 | 0 | 0 | 2 | 46912.2698 | -0.0300000012 | 1.95849288 | -8.330944e-05 | -0.0299914 | 5.873794e-05 | 0.01709179 | -0.0006377178 | 0.1734084
1 | 0 | 0 | 1 | 0 | 0 | 2 | 46922.2698 | -0.0300000012 | 1.95757639 | -8.330958e-05 | -0.02999145 | 5.87105533e-05 | 0.01700848 | -0.0006346094 | 0.1734917
1 | 0 | 0 | 1 | 0 | 0 | 2 | 46932.2698 | -0.0300000012 | 1.95669794 | -8.330977e-05 | -0.02999152 | 5.8684338e-05 | 0.01692517 | -0.000631501 | 0.173575
1 | 0 | 0 | 1 | 0 | 0 | 2 | 46942.2698 | -0.0300000012 | 1.95568597 | -8.330992e-05 | -0.02999157 | 5.86540991e-05 | 0.01684186 | -0.0006283926 | 0.1736583
1 | 0 | 0 | 1 | 0 | 0 | 2 | 46952.2698 | -0.0300000012 | 1.95499849 | -8.330969e-05 | -0.02999149 | 5.8633319e-05 | 0.01675856 | -0.0006252842 | 0.1737417
1 | 0 | 0 | 1 | 0 | 0 | 2 | 46962.2698 | -0.0300000012 | 1.95412016 | -8.330919e-05 | -0.02999131 | 5.86066199e-05 | 0.01667525 | -0.0006221758 | 0.173825
1 | 0 | 0 | 1 | 0 | 0 | 2 | 46972.2698 | -0.0300000012 | 1.953089 | -8.330922e-05 | -0.02999132 | 5.85757152e-05 | 0.01659194 | -0.0006190675 | 0.1739083
1 | 0 | 0 | 1 | 0 | 0 | 2 | 46982.2698 | -0.0300000012 | 1.95224881 | -8.330943e-05 | -0.0299914 | 5.85506677e-05 | 0.01650863 | -0.0006159591 | 0.1739916
1 | 0 | 0 | 1 | 0 | 0 | 2 | 46992.2698 | -0.0300000012 | 1.95137048 | -8.331009e-05 | -0.02999163 | 5.85247872e-05 | 0.01642532 | -0.0006128507 | 0.1740749
1 | 0 | 0 | 1 | 0 | 0 | 2 | 47002.2698 | -0.0300000012 | 1.95053029 | -8.330969e-05 | -0.02999149 | 5.84993068e-05 | 0.01634201 | -0.0006097423 | 0.1741582
1 | 0 | 0 | 1 | 0 | 0 | 2 | 47012.2698 | -0.0300000012 | 1.94963288 | -8.330974e-05 | -0.02999151 | 5.84724294e-05 | 0.0162587 | -0.0006066339 | 0.1742415
1 | 0 | 0 | 1 | 0 | 0 | 2 | 47022.2698 | -0.0300000012 | 1.94873536 | -8.331006e-05 | -0.02999162 | 5.84457302e-05 | 0.01617539 | -0.0006035255 | 0.1743248
1 | 0 | 0 | 1 | 0 | 0 | 2 | 47032.2698 | -0.0300000012 | 1.94785702 | -8.331011e-05 | -0.02999164 | 5.84194277e-05 | 0.01609208 | -0.000600417 | 0.1744081
1 | 0 | 0 | 1 | 0 | 0 | 2 | 47042.2698 | -0.0300000012 | 1.94676864 | -8.330923e-05 | -0.02999132 | 5.83861656e-05 | 0.01600877 | -0.0005973087 | 0.1744914
1 | 0 | 0 | 1 | 0 | 0 | 2 | 47052.2698 | -0.0300000012 | 1.94587111 | -8.330975e-05 | -0.02999151 | 5.83596157e-05 | 0.01592546 | -0.0005942003 | 0.1745748
1 | 0 | 0 | 1 | 0 | 0 | 2 | 47062.2698 | -0.0300000012 | 1.94497371 | -8.330977e-05 | -0.02999152 | 5.83327128e-05 | 0.01584215 | -0.0005910919 | 0.1746581
1 | 0 | 0 | 1 | 0 | 0 | 2 | 47072.2698 | -0.0300000012 | 1.94403803 | -8.330978e-05 | -0.02999152 | 5.83046567e-05 | 0.01575884 | -0.0005879835 | 0.1747414
1 | 0 | 0 | 1 | 0 | 0 | 2 | 47082.2698 | -0.0300000012 | 1.94317877 | -8.330958e-05 | -0.02999145 | 5.8278747e-05 | 0.01567553 | -0.0005848751 | 0.1748247
1 | 0 | 0 | 1 | 0 | 0 | 2 | 47092.2698 | -0.0300000012 | 1.9422431 | -8.330959e-05 | -0.02999145 | 5.82506946e-05 | 0.01559222 | -0.0005817667 | 0.174908
1 | 0 | 0 | 1 | 0 | 0 | 2 | 47102.2698 | -0.0300000012 | 1.94132662 | -8.330959e-05 | -0.02999145 | 5.8223206e-05 | 0.01550891 | -0.0005786583 | 0.1749913
1 | 0 | 0 | 1 | 0 | 0 | 2 | 47112.2698 | -0.0300000012 | 1.94029546 | -8.330936e-05 | -0.02999137 | 5.81921158e-05 | 0.0154256 | -0.0005755499 | 0.1750746
1 | 0 | 0 | 1 | 0 | 0 | 2 | 47122.2698 | -0.0300000012 | 1.93937886 | -8.331021e-05 | -0.02999167 | 5.81652203e-05 | 0.01534229 | -0.0005724415 | 0.1751579
1 | 0 | 0 | 1 | 0 | 0 | 2 | 47132.2698 | -0.0300000012 | 1.93844318 | -8.331003e-05 | -0.02999161 | 5.81370332e-05 | 0.01525898 | -0.0005693331 | 0.1752412
1 | 0 | 0 | 1 | 0 | 0 | 2 | 47142.2698 | -0.0300000012 | 1.93745029 | -8.331041e-05 | -0.02999175 | 5.81075219e-05 | 0.01517567 | -0.0005662247 | 0.1753245
1 | 0 | 0 | 1 | 0 | 0 | 2 | 47152.2698 | -0.0300000012 | 1.93643832 | -8.330999e-05 | -0.0299916 | 5.80768756e-05 | 0.01509236 | -0.0005631163 | 0.1754079
1 | 0 | 0 | 1 | 0 | 0 | 2 | 47162.2698 | -0.0300000012 | 1.93548357 | -8.330936e-05 | -0.02999137 | 5.80478008e-05 | 0.01500905 | -0.0005600079 | 0.1754912
1 | 0 | 0 | 1 | 0 | 0 | 2 | 47172.2698 | -0.0300000012 | 1.93439507 | -8.330909e-05 | -0.02999127 | 5.80149681e-05 | 0.01492574 | -0.0005568995 | 0.1755745
1 | 0 | 0 | 1 | 0 | 0 | 2 | 47182.2698 | -0.0300000012 | 1.93355489 | -8.330917e-05 | -0.0299913 | 5.79898297e-05 | 0.01484243 | -0.0005537911 | 0.1756578
1 | 0 | 0 | 1 | 0 | 0 | 2 | 47192.2698 | -0.0300000012 | 1.93248558 | -8.330994e-05 | -0.02999158 | 5.7958292e-05 | 0.01475912 | -0.0005506827 | 0.1757411
1 | 0 | 0 | 1 | 0 | 0 | 2 | 47202.2698 | -0.0300000012 | 1.93160725 | -8.331015e-05 | -0.02999165 | 5.79320949e-05 | 0.01467581 | -0.0005475743 | 0.1758244
1 | 0 | 0 | 1 | 0 | 0 | 2 | 47212.2698 | -0.0300000012 | 1.93061435 | -8.33097e-05 | -0.02999149 | 5.79020016e-05 | 0.0145925 | -0.0005444659 | 0.1759077
1 | 0 | 0 | 1 | 0 | 0 | 2 | 47222.2698 | -0.0300000012 | 1.92948771 | -8.330982e-05 | -0.02999154 | 5.78682993e-05 | 0.01450919 | -0.0005413575 | 0.175991
1 | 0 | 0 | 1 | 0 | 0 | 2 | 47232.2698 | -0.0300000012 | 1.92849481 | -8.330984e-05 | -0.02999154 | 5.78385298e-05 | 0.01442588 | -0.0005382491 | 0.1760743
1 | 0 | 0 | 1 | 0 | 0 | 2 | 47242.2698 | -0.0300000012 | 1.9274255 | -8.331008e-05 | -0.02999163 | 5.78066283e-05 | 0.01434257 | -0.0005351407 | 0.1761576
1 | 0 | 0 | 1 | 0 | 0 | 2 | 47252.2698 | -0.0300000012 | 1.92656624 | -8.330987e-05 | -0.02999155 | 5.7780715e-05 | 0.01425926 | -0.0005320323 | 0.1762409
1 | 0 | 0 | 1 | 0 | 0 | 2 | 47262.2698 | -0.0300000012 | 1.9254396 | -8.330986e-05 | -0.02999155 | 5.77469218e-05 | 0.01417595 | -0.0005289239 | 0.1763243
1 | 0 | 0 | 1 | 0 | 0 | 2 | 47272.2698 | -0.0300000012 | 1.92448485 | -8.330962e-05 | -0.02999146 | 5.77181127e-05 | 0.01409264 | -0.0005258155 | 0.1764076
1 | 0 | 0 | 1 | 0 | 0 | 2 | 47282.2698 | -0.0300000012 | 1.92347288 | -8.330957e-05 | -0.02999144 | 5.76877283e-05 | 0.01400933 | -0.0005227071 | 0.1764909
1 | 0 | 0 | 1 | 0 | 0 | 2 | 47292.2698 | -0.0300000012 | 1.92240357 | -8.330955e-05 | -0.02999144 | 5.76556449e-05 | 0.01392602 | -0.0005195987 | 0.1765742
1 | 0 | 0 | 1 | 0 | 0 | 2 | 47302.2698 | -0.0300000012 | 1.92127693 | -8.330961e-05 | -0.02999146 | 5.76219027e-05 | 0.01384271 | -0.0005164903 | 0.1766575
1 | 0 | 0 | 1 | 0 | 0 | 2 | 47312.2698 | -0.0300000012 | 1.92028403 | -8.330983e-05 | -0.02999154 | 5.75922713e-05 | 0.01375941 | -0.0005133819 | 0.1767408
1 | 0 | 0 | 1 | 0 | 0 | 2 | 47322.2698 | -0.0300000012 | 1.91925287 | -8.330973e-05 | -0.0299915 | 5.75612758e-05 | 0.0136761 | -0.0005102735 | 0.1768241
1 | 0 | 0 | 1 | 0 | 0 | 2 | 47332.2698 | -0.0300000012 | 1.91833627 | -8.330997e-05 | -0.02999159 | 5.75339545e-05 | 0.01359279 | -0.0005071651 | 0.1769074
1 | 0 | 0 | 1 | 0 | 0 | 2 | 47342.2698 | -0.0300000012 | 1.91717148 | -8.331015e-05 | -0.02999165 | 5.74991427e-05 | 0.01350948 | -0.0005040567 | 0.1769907
1 | 0 | 0 | 1 | 0 | 0 | 2 | 47352.2698 | -0.0300000012 | 1.91600668 | -8.330999e-05 | -0.0299916 | 5.74641017e-05 | 0.01342617 | -0.0005009483 | 0.177074
1 | 0 | 0 | 1 | 0 | 0 | 2 | 47362.2698 | -0.0300000012 | 1.91489923 | -8.330986e-05 | -0.02999155 | 5.7430796e-05 | 0.01334286 | -0.0004978399 | 0.1771574
1 | 0 | 0 | 1 | 0 | 0 | 2 | 47372.2698 | -0.0300000012 | 1.91375351 | -8.330995e-05 | -0.02999158 | 5.73964935e-05 | 0.01325955 | -0.0004947315 | 0.1772407
1 | 0 | 0 | 1 | 0 | 0 | 2 | 47382.2698 | -0.0300000012 | 1.91283703 | -8.330985e-05 | -0.02999155 | 5.73689395e-05 | 0.01317624 | -0.0004916231 | 0.177324
1 | 0 | 0 | 1 | 0 | 0 | 2 | 47392.2698 | -0.0300000012 | 1.91172945 | -8.331009e-05 | -0.02999163 | 5.73358848e-05 | 0.01309293 | -0.0004885147 | 0.1774073
1 | 0 | 0 | 1 | 0 | 0 | 2 | 47402.2698 | -0.0300000012 | 1.91046917 | -8.33101e-05 | -0.02999164 | 5.72980971e-05 | 0.01300962 | -0.0004854062 | 0.1774906
1 | 0 | 0 | 1 | 0 | 0 | 2 | 47412.2698 | -0.0300000012 | 1.90939987 | -8.330951e-05 | -0.02999142 | 5.72656209e-05 | 0.01292631 | -0.0004822979 | 0.1775739
1 | 0 | 0 | 1 | 0 | 0 | 2 | 47422.2698 | -0.0300000012 | 1.908216 | -8.330967e-05 | -0.02999148 | 5.7230227e-05 | 0.012843 | -0.0004791895 | 0.1776572
1 | 0 | 0 | 1 | 0 | 0 | 2 | 47432.2698 | -0.0300000012 | 1.90722311 | -8.330967e-05 | -0.02999148 | 5.72004465e-05 | 0.01275969 | -0.0004760811 | 0.1777405
1 | 0 | 0 | 1 | 0 | 0 | 2 | 47442.2698 | -0.0300000012 | 1.90600097 | -8.330955e-05 | -0.02999144 | 5.71637102e-05 | 0.01267638 | -0.0004729727 | 0.1778238
1 | 0 | 0 | 1 | 0 | 0 | 2 | 47452.2698 | -0.0300000012 | 1.90489352 | -8.330967e-05 | -0.02999148 | 5.71305791e-05 | 0.01259307 | -0.0004698643 | 0.1779071
1 | 0 | 0 | 1 | 0 | 0 | 2 | 47462.2698 | -0.0300000012 | 1.90363324 | -8.330979e-05 | -0.02999152 | 5.70928605e-05 | 0.01250976 | -0.0004667559 | 0.1779905
1 | 0 | 0 | 1 | 0 | 0 | 2 | 47472.2698 | -0.0300000012 | 1.90254486 | -8.33099e-05 | -0.02999157 | 5.7060297e-05 | 0.01242645 | -0.0004636475 | 0.1780738
1 | 0 | 0 | 1 | 0 | 0 | 2 | 47482.2698 | -0.0300000012 | 1.90117002 | -8.330993e-05 | -0.02999158 | 5.70190859e-05 | 0.01234314 | -0.0004605391 | 0.1781571
1 | 0 | 0 | 1 | 0 | 0 | 2 | 47492.2698 | -0.0300000012 | 1.90002429 | -8.331004e-05 | -0.02999162 | 5.6984798e-05 | 0.01225983 | -0.0004574307 | 0.1782404
1 | 0 | 0 | 1 | 0 | 0 | 2 | 47502.2698 | -0.0300000012 | 1.89874494 | -8.33098e-05 | -0.02999153 | 5.69462609e-05 | 0.01217652 | -0.0004543223 | 0.1783237
1 | 0 | 0 | 1 | 0 | 0 | 2 | 47512.2698 | -0.0300000012 | 1.897542 | -8.330951e-05 | -0.02999142 | 5.69099902e-05 | 0.01209321 | -0.0004512139 | 0.178407
1 | 0 | 0 | 1 | 0 | 0 | 2 | 47522.2698 | -0.0300000012 | 1.89620531 | -8.330957e-05 | -0.02999145 | 5.68699397e-05 | 0.0120099 | -0.0004481055 | 0.1784903
1 | 0 | 0 | 1 | 0 | 0 | 2 | 47532.2698 | -0.0300000012 | 1.89490688 | -8.330978e-05 | -0.02999152 | 5.6831137e-05 | 0.01192659 | -0.0004449971 | 0.1785736
1 | 0 | 0 | 1 | 0 | 0 | 2 | 47542.2698 | -0.0300000012 | 1.89372301 | -8.330963e-05 | -0.02999147 | 5.67955285e-05 | 0.01184328 | -0.0004418887 | 0.1786569
1 | 0 | 0 | 1 | 0 | 0 | 2 | 47552.2698 | -0.0300000012 | 1.8923099 | -8.330995e-05 | -0.02999158 | 5.6753368e-05 | 0.01175997 | -0.0004387803 | 0.1787402
1 | 0 | 0 | 1 | 0 | 0 | 2 | 47562.2698 | -0.0300000012 | 1.89095426 | -8.330971e-05 | -0.0299915 | 5.67125462e-05 | 0.01167666 | -0.0004356719 | 0.1788236
1 | 0 | 0 | 1 | 0 | 0 | 2 | 47572.2698 | -0.0300000012 | 1.88980854 | -8.330983e-05 | -0.02999154 | 5.66782655e-05 | 0.01159335 | -0.0004325635 | 0.1789069
1 | 0 | 0 | 1 | 0 | 0 | 2 | 47582.2698 | -0.0300000012 | 1.88833821 | -8.330956e-05 | -0.02999144 | 5.66339877e-05 | 0.01151004 | -0.0004294551 | 0.1789902
1 | 0 | 0 | 1 | 0 | 0 | 2 | 47592.2698 | -0.0300000012 | 1.88702071 | -8.330894e-05 | -0.02999122 | 5.659405e-05 | 0.01142673 | -0.0004263467 | 0.1790735
1 | 0 | 0 | 1 | 0 | 0 | 2 | 47602.2698 | -0.0300000012 | 1.88562667 | -8.330916e-05 | -0.0299913 | 5.65523915e-05 | 0.01134342 | -0.0004232383 | 0.1791568
1 | 0 | 0 | 1 | 0 | 0 | 2 | 47612.2698 | -0.0300000012 | 1.88419461 | -8.330928e-05 | -0.02999134 | 5.65095252e-05 | 0.01126011 | -0.00042013 | 0.1792401
1 | 0 | 0 | 1 | 0 | 0 | 2 | 47622.2698 | -0.0300000012 | 1.88283885 | -8.330952e-05 | -0.02999143 | 5.64690235e-05 | 0.0111768 | -0.0004170216 | 0.1793234
1 | 0 | 0 | 1 | 0 | 0 | 2 | 47632.2698 | -0.0300000012 | 1.88134944 | -8.330994e-05 | -0.02999158 | 5.64246366e-05 | 0.01109349 | -0.0004139132 | 0.1794067
1 | 0 | 0 | 1 | 0 | 0 | 2 | 47642.2698 | -0.0300000012 | 1.87991738 | -8.330952e-05 | -0.02999143 | 5.63814028e-05 | 0.01101018 | -0.0004108048 | 0.17949
1 | 0 | 0 | 1 | 0 | 0 | 2 | 47652.2698 | -0.0300000012 | 1.87831342 | -8.33095e-05 | -0.02999142 | 5.63332906e-05 | 0.01092687 | -0.0004076964 | 0.1795733
1 | 0 | 0 | 1 | 0 | 0 | 2 | 47662.2698 | -0.0300000012 | 1.87705314 | -8.330924e-05 | -0.02999133 | 5.62953137e-05 | 0.01084357 | -0.000404588 | 0.1796566
1 | 0 | 0 | 1 | 0 | 0 | 2 | 47672.2698 | -0.0300000012 | 1.87564003 | -8.330933e-05 | -0.02999136 | 5.62529931e-05 | 0.01076026 | -0.0004014796 | 0.17974
1 | 0 | 0 | 1 | 0 | 0 | 2 | 47682.2698 | -0.0300000012 | 1.87415063 | -8.330918e-05 | -0.0299913 | 5.62082241e-05 | 0.01067695 | -0.0003983712 | 0.1798233
1 | 0 | 0 | 1 | 0 | 0 | 2 | 47692.2698 | -0.0300000012 | 1.87256587 | -8.330929e-05 | -0.02999134 | 5.61607667e-05 | 0.01059364 | -0.0003952629 | 0.1799066
1 | 0 | 0 | 1 | 0 | 0 | 2 | 47702.2698 | -0.0300000012 | 1.87079 | -8.330948e-05 | -0.02999141 | 5.61076304e-05 | 0.01051033 | -0.0003921545 | 0.1799899
1 | 0 | 0 | 1 | 0 | 0 | 2 | 47712.2698 | -0.0300000012 | 1.86939609 | -8.330958e-05 | -0.02999145 | 5.60658991e-05 | 0.01042702 | -0.0003890461 | 0.1800732
1 | 0 | 0 | 1 | 0 | 0 | 2 | 47722.2698 | -0.0300000012 | 1.86777294 | -8.330947e-05 | -0.02999141 | 5.60171393e-05 | 0.01034371 | -0.0003859377 | 0.1801565
1 | 0 | 0 | 1 | 0 | 0 | 2 | 47732.2698 | -0.0300000012 | 1.86628354 | -8.330969e-05 | -0.02999149 | 5.5972625e-05 | 0.0102604 | -0.0003828293 | 0.1802398
1 | 0 | 0 | 1 | 0 | 0 | 2 | 47742.2698 | -0.0300000012 | 1.86443138 | -8.330991e-05 | -0.02999157 | 5.59172222e-05 | 0.01017709 | -0.0003797209 | 0.1803231
1 | 0 | 0 | 1 | 0 | 0 | 2 | 47752.2698 | -0.0300000012 | 1.86284649 | -8.330972e-05 | -0.0299915 | 5.5869561e-05 | 0.01009378 | -0.0003766125 | 0.1804064
1 | 0 | 0 | 1 | 0 | 0 | 2 | 47762.2698 | -0.0300000012 | 1.86124253 | -8.330987e-05 | -0.02999155 | 5.58215506e-05 | 0.01001047 | -0.0003735041 | 0.1804897
1 | 0 | 0 | 1 | 0 | 0 | 2 | 47772.2698 | -0.0300000012 | 1.8596195 | -8.33099e-05 | -0.02999156 | 5.57728963e-05 | 0.00992716 | -0.0003703957 | 0.1805731
1 | 0 | 0 | 1 | 0 | 0 | 2 | 47782.2698 | -0.0300000012 | 1.85769093 | -8.331062e-05 | -0.02999182 | 5.57155363e-05 | 0.009843849 | -0.0003672872 | 0.1806564
1 | 0 | 0 | 1 | 0 | 0 | 2 | 47792.2698 | -0.0300000012 | 1.85593414 | -8.331e-05 | -0.0299916 | 5.56624364e-05 | 0.009760539 | -0.0003641788 | 0.1807397
1 | 0 | 0 | 1 | 0 | 0 | 2 | 47802.2698 | -0.0300000012 | 1.8542347 | -8.331015e-05 | -0.02999165 | 5.56115665e-05 | 0.009677229 | -0.0003610704 | 0.180823
1 | 0 | 0 | 1 | 0 | 0 | 2 | 47812.2698 | -0.0300000012 | 1.85236335 | -8.331e-05 | -0.0299916 | 5.55553415e-05 | 0.009593919 | -0.000357962 | 0.1809063
1 | 0 | 0 | 1 | 0 | 0 | 2 | 47822.2698 | -0.0300000012 | 1.85043478 | -8.33099e-05 | -0.02999157 | 5.54974358e-05 | 0.009510609 | -0.0003548536 | 0.1809896
1 | 0 | 0 | 1 | 0 | 0 | 2 | 47832.2698 | -0.0300000012 | 1.84854448 | -8.330986e-05 | -0.02999155 | 5.54407088e-05 | 0.009427299 | -0.0003517452 | 0.1810729
1 | 0 | 0 | 1 | 0 | 0 | 2 | 47842.2698 | -0.0300000012 | 1.84661579 | -8.330977e-05 | -0.02999152 | 5.53828104e-05 | 0.00934399 | -0.0003486368 | 0.1811562
1 | 0 | 0 | 1 | 0 | 0 | 2 | 47852.2698 | -0.0300000012 | 1.84474456 | -8.330985e-05 | -0.02999155 | 5.53267419e-05 | 0.00926068 | -0.0003455284 | 0.1812395
1 | 0 | 0 | 1 | 0 | 0 | 2 | 47862.2698 | -0.0300000012 | 1.84260595 | -8.331011e-05 | -0.02999164 | 5.52627716e-05 | 0.00917737 | -0.00034242 | 0.1813228
1 | 0 | 0 | 1 | 0 | 0 | 2 | 47872.2698 | -0.0300000012 | 1.84077275 | -8.331018e-05 | -0.02999166 | 5.52078382e-05 | 0.009094059 | -0.0003393116 | 0.1814062
1 | 0 | 0 | 1 | 0 | 0 | 2 | 47882.2698 | -0.0300000012 | 1.83857691 | -8.331032e-05 | -0.02999171 | 5.51420744e-05 | 0.009010749 | -0.0003362032 | 0.1814895
1 | 0 | 0 | 1 | 0 | 0 | 2 | 47892.2698 | -0.0300000012 | 1.83657193 | -8.33102e-05 | -0.02999167 | 5.50818622e-05 | 0.008927439 | -0.0003330947 | 0.1815728
1 | 0 | 0 | 1 | 0 | 0 | 2 | 47902.2698 | -0.0300000012 | 1.83437598 | -8.331019e-05 | -0.02999167 | 5.5015993e-05 | 0.008844129 | -0.0003299863 | 0.1816561
1 | 0 | 0 | 1 | 0 | 0 | 2 | 47912.2698 | -0.0300000012 | 1.8321228 | -8.330987e-05 | -0.02999155 | 5.49482102e-05 | 0.008760819 | -0.0003268779 | 0.1817394
1 | 0 | 0 | 1 | 0 | 0 | 2 | 47922.2698 | -0.0300000012 | 1.82996511 | -8.331013e-05 | -0.02999165 | 5.48836688e-05 | 0.008677509 | -0.0003237695 | 0.1818227
1 | 0 | 0 | 1 | 0 | 0 | 2 | 47932.2698 | -0.0300000012 | 1.82769275 | -8.330997e-05 | -0.02999159 | 5.48154057e-05 | 0.008594199 | -0.0003206611 | 0.181906
1 | 0 | 0 | 1 | 0 | 0 | 2 | 47942.2698 | -0.0300000012 | 1.82526767 | -8.330995e-05 | -0.02999158 | 5.47426607e-05 | 0.008510889 | -0.0003175527 | 0.1819893
1 | 0 | 0 | 1 | 0 | 0 | 2 | 47952.2698 | -0.0300000012 | 1.82274723 | -8.331013e-05 | -0.02999165 | 5.46671872e-05 | 0.008427579 | -0.0003144443 | 0.1820726
1 | 0 | 0 | 1 | 0 | 0 | 2 | 47962.2698 | -0.0300000012 | 1.8203603 | -8.331018e-05 | -0.02999167 | 5.45956391e-05 | 0.008344268 | -0.0003113359 | 0.1821559
1 | 0 | 0 | 1 | 0 | 0 | 2 | 47972.2698 | -0.0300000012 | 1.81772518 | -8.331081e-05 | -0.02999189 | 5.45170151e-05 | 0.008260958 | -0.0003082274 | 0.1822393
1 | 0 | 0 | 1 | 0 | 0 | 2 | 47982.2698 | -0.0300000012 | 1.81524289 | -8.331096e-05 | -0.02999195 | 5.44426657e-05 | 0.008177647 | -0.000305119 | 0.1823226
1 | 0 | 0 | 1 | 0 | 0 | 2 | 47992.2698 | -0.0300000012 | 1.81253147 | -8.331059e-05 | -0.02999181 | 5.43611022e-05 | 0.008094336 | -0.0003020106 | 0.1824059
1 | 0 | 0 | 1 | 0 | 0 | 2 | 48002.2698 | -0.0300000012 | 1.80987728 | -8.33101e-05 | -0.02999164 | 5.42811831e-05 | 0.008011026 | -0.0002989022 | 0.1824892
1 | 0 | 0 | 1 | 0 | 0 | 2 | 48012.2698 | -0.0300000012 | 1.80714667 | -8.331014e-05 | -0.02999165 | 5.41993104e-05 | 0.007927716 | -0.0002957937 | 0.1825725
1 | 0 | 0 | 1 | 0 | 0 | 2 | 48022.2698 | -0.0300000012 | 1.80432057 | -8.331007e-05 | -0.02999162 | 5.41145055e-05 | 0.007844406 | -0.0002926853 | 0.1826558
1 | 0 | 0 | 1 | 0 | 0 | 2 | 48032.2698 | -0.0300000012 | 1.80151367 | -8.330976e-05 | -0.02999151 | 5.40301226e-05 | 0.007761096 | -0.0002895769 | 0.1827391
1 | 0 | 0 | 1 | 0 | 0 | 2 | 48042.2698 | -0.0300000012 | 1.79861128 | -8.331017e-05 | -0.02999166 | 5.39433386e-05 | 0.007677786 | -0.0002864685 | 0.1828224
1 | 0 | 0 | 1 | 0 | 0 | 2 | 48052.2698 | -0.0300000012 | 1.79588068 | -8.331014e-05 | -0.02999165 | 5.38614295e-05 | 0.007594476 | -0.0002833601 | 0.1829057
1 | 0 | 0 | 1 | 0 | 0 | 2 | 48062.2698 | -0.0300000012 | 1.79303551 | -8.331026e-05 | -0.02999169 | 5.37761734e-05 | 0.007511165 | -0.0002802517 | 0.182989
1 | 0 | 0 | 1 | 0 | 0 | 2 | 48072.2698 | -0.0300000012 | 1.79017127 | -8.331043e-05 | -0.02999175 | 5.3690379e-05 | 0.007427855 | -0.0002771433 | 0.1830724
1 | 0 | 0 | 1 | 0 | 0 | 2 | 48082.2698 | -0.0300000012 | 1.78744078 | -8.331056e-05 | -0.0299918 | 5.36085718e-05 | 0.007344544 | -0.0002740348 | 0.1831557
1 | 0 | 0 | 1 | 0 | 0 | 2 | 48092.2698 | -0.0300000012 | 1.78459561 | -8.331022e-05 | -0.02999168 | 5.35230211e-05 | 0.007261234 | -0.0002709264 | 0.183239
1 | 0 | 0 | 1 | 0 | 0 | 2 | 48102.2698 | -0.0300000012 | 1.78182685 | -8.331042e-05 | -0.02999175 | 5.34401042e-05 | 0.007177924 | -0.000267818 | 0.1833223
1 | 0 | 0 | 1 | 0 | 0 | 2 | 48112.2698 | -0.0300000012 | 1.77924895 | -8.33104e-05 | -0.02999174 | 5.3362779e-05 | 0.007094613 | -0.0002647096 | 0.1834056
1 | 0 | 0 | 1 | 0 | 0 | 2 | 48122.2698 | -0.0300000012 | 1.7766521 | -8.331025e-05 | -0.02999169 | 5.32847989e-05 | 0.007011303 | -0.0002616011 | 0.1834889
1 | 0 | 0 | 1 | 0 | 0 | 2 | 48132.2698 | -0.0300000012 | 1.77403605 | -8.331014e-05 | -0.02999165 | 5.32062695e-05 | 0.006927993 | -0.0002584927 | 0.1835722
1 | 0 | 0 | 1 | 0 | 0 | 2 | 48142.2698 | -0.0300000012 | 1.77151561 | -8.331033e-05 | -0.02999172 | 5.31307996e-05 | 0.006844683 | -0.0002553843 | 0.1836555
1 | 0 | 0 | 1 | 0 | 0 | 2 | 48152.2698 | -0.0300000012 | 1.76920509 | -8.331046e-05 | -0.02999177 | 5.30615835e-05 | 0.006761372 | -0.0002522759 | 0.1837388
1 | 0 | 0 | 1 | 0 | 0 | 2 | 48162.2698 | -0.0300000012 | 1.76676095 | -8.330996e-05 | -0.02999159 | 5.29879617e-05 | 0.006678062 | -0.0002491675 | 0.1838222
1 | 0 | 0 | 1 | 0 | 0 | 2 | 48172.2698 | -0.0300000012 | 1.76456499 | -8.331049e-05 | -0.02999178 | 5.2922438e-05 | 0.006594752 | -0.0002460591 | 0.1839055
1 | 0 | 0 | 1 | 0 | 0 | 2 | 48182.2698 | -0.0300000012 | 1.76246452 | -8.33104e-05 | -0.02999174 | 5.28593846e-05 | 0.006511441 | -0.0002429506 | 0.1839888
1 | 0 | 0 | 1 | 0 | 0 | 2 | 48192.2698 | -0.0300000012 | 1.76049781 | -8.331015e-05 | -0.02999165 | 5.28002383e-05 | 0.006428131 | -0.0002398422 | 0.1840721
1 | 0 | 0 | 1 | 0 | 0 | 2 | 48202.2698 | -0.0300000012 | 1.75843561 | -8.330972e-05 | -0.0299915 | 5.27381198e-05 | 0.006344822 | -0.0002367338 | 0.1841554
1 | 0 | 0 | 1 | 0 | 0 | 2 | 48212.2698 | -0.0300000012 | 1.75648785 | -8.331002e-05 | -0.02999161 | 5.2679894e-05 | 0.006261512 | -0.0002336254 | 0.1842387
1 | 0 | 0 | 1 | 0 | 0 | 2 | 48222.2698 | -0.0300000012 | 1.75465477 | -8.330999e-05 | -0.0299916 | 5.2624895e-05 | 0.006178202 | -0.000230517 | 0.184322
1 | 0 | 0 | 1 | 0 | 0 | 2 | 48232.2698 | -0.0300000012 | 1.75291717 | -8.330997e-05 | -0.02999159 | 5.25727701e-05 | 0.006094892 | -0.0002274086 | 0.1844053
1 | 0 | 0 | 1 | 0 | 0 | 2 | 48242.2698 | -0.0300000012 | 1.75117946 | -8.330994e-05 | -0.02999158 | 5.25206378e-05 | 0.006011582 | -0.0002243002 | 0.1844886
1 | 0 | 0 | 1 | 0 | 0 | 2 | 48252.2698 | -0.0300000012 | 1.74967098 | -8.330987e-05 | -0.02999155 | 5.24753523e-05 | 0.005928272 | -0.0002211918 | 0.1845719
1 | 0 | 0 | 1 | 0 | 0 | 2 | 48262.2698 | -0.0300000012 | 1.74818158 | -8.330997e-05 | -0.02999159 | 5.2430747e-05 | 0.005844962 | -0.0002180834 | 0.1846553
1 | 0 | 0 | 1 | 0 | 0 | 2 | 48272.2698 | -0.0300000012 | 1.74671125 | -8.331033e-05 | -0.02999172 | 5.2386873e-05 | 0.005761651 | -0.000214975 | 0.1847386
1 | 0 | 0 | 1 | 0 | 0 | 2 | 48282.2698 | -0.0300000012 | 1.74520278 | -8.330989e-05 | -0.02999156 | 5.2341351e-05 | 0.005678342 | -0.0002118666 | 0.1848219
1 | 0 | 0 | 1 | 0 | 0 | 2 | 48292.2698 | -0.0300000012 | 1.74388528 | -8.330997e-05 | -0.02999159 | 5.23018934e-05 | 0.005595032 | -0.0002087582 | 0.1849052
1 | 0 | 0 | 1 | 0 | 0 | 2 | 48302.2698 | -0.0300000012 | 1.74268222 | -8.33099e-05 | -0.02999157 | 5.22657683e-05 | 0.005511722 | -0.0002056497 | 0.1849885
1 | 0 | 0 | 1 | 0 | 0 | 2 | 48312.2698 | -0.0300000012 | 1.74136472 | -8.330999e-05 | -0.0299916 | 5.22263072e-05 | 0.005428412 | -0.0002025413 | 0.1850718
1 | 0 | 0 | 1 | 0 | 0 | 2 | 48322.2698 | -0.0300000012 | 1.74008536 | -8.330949e-05 | -0.02999142 | 5.21876245e-05 | 0.005345102 | -0.0001994329 | 0.1851551
1 | 0 | 0 | 1 | 0 | 0 | 2 | 48332.2698 | -0.0300000012 | 1.73876774 | -8.330996e-05 | -0.02999159 | 5.21483998e-05 | 0.005261792 | -0.0001963245 | 0.1852384
1 | 0 | 0 | 1 | 0 | 0 | 2 | 48342.2698 | -0.0300000012 | 1.73766029 | -8.33098e-05 | -0.02999153 | 5.21150869e-05 | 0.005178482 | -0.0001932161 | 0.1853217
1 | 0 | 0 | 1 | 0 | 0 | 2 | 48352.2698 | -0.0300000012 | 1.73666739 | -8.330952e-05 | -0.02999143 | 5.20851354e-05 | 0.005095173 | -0.0001901078 | 0.185405
1 | 0 | 0 | 1 | 0 | 0 | 2 | 48362.2698 | -0.0300000012 | 1.73554075 | -8.330966e-05 | -0.02999148 | 5.20514295e-05 | 0.005011863 | -0.0001869994 | 0.1854883
1 | 0 | 0 | 1 | 0 | 0 | 2 | 48372.2698 | -0.0300000012 | 1.73435688 | -8.330939e-05 | -0.02999138 | 5.20157555e-05 | 0.004928554 | -0.000183891 | 0.1855717
1 | 0 | 0 | 1 | 0 | 0 | 2 | 48382.2698 | -0.0300000012 | 1.73344028 | -8.330994e-05 | -0.02999158 | 5.19886125e-05 | 0.004845244 | -0.0001807826 | 0.185655
1 | 0 | 0 | 1 | 0 | 0 | 2 | 48392.2698 | -0.0300000012 | 1.73244739 | -8.330957e-05 | -0.02999144 | 5.19585992e-05 | 0.004761934 | -0.0001776742 | 0.1857383
1 | 0 | 0 | 1 | 0 | 0 | 2 | 48402.2698 | -0.0300000012 | 1.73145449 | -8.330926e-05 | -0.02999133 | 5.19286295e-05 | 0.004678625 | -0.0001745658 | 0.1858216
1 | 0 | 0 | 1 | 0 | 0 | 2 | 48412.2698 | -0.0300000012 | 1.73057604 | -8.33093e-05 | -0.02999135 | 5.19023088e-05 | 0.004595316 | -0.0001714574 | 0.1859049
1 | 0 | 0 | 1 | 0 | 0 | 2 | 48422.2698 | -0.0300000012 | 1.72977412 | -8.3309e-05 | -0.02999124 | 5.18780726e-05 | 0.004512007 | -0.000168349 | 0.1859882
1 | 0 | 0 | 1 | 0 | 0 | 2 | 48432.2698 | -0.0300000012 | 1.72893393 | -8.330903e-05 | -0.02999125 | 5.18528941e-05 | 0.004428698 | -0.0001652407 | 0.1860715
1 | 0 | 0 | 1 | 0 | 0 | 2 | 48442.2698 | -0.0300000012 | 1.72824645 | -8.330952e-05 | -0.02999143 | 5.1832576e-05 | 0.004345388 | -0.0001621323 | 0.1861548
1 | 0 | 0 | 1 | 0 | 0 | 2 | 48452.2698 | -0.0300000012 | 1.72734904 | -8.330994e-05 | -0.02999158 | 5.18059278e-05 | 0.004262078 | -0.0001590239 | 0.1862381
1 | 0 | 0 | 1 | 0 | 0 | 2 | 48462.2698 | -0.0300000012 | 1.72664249 | -8.330986e-05 | -0.02999155 | 5.17846856e-05 | 0.004178768 | -0.0001559155 | 0.1863214
1 | 0 | 0 | 1 | 0 | 0 | 2 | 48472.2698 | -0.0300000012 | 1.72587872 | -8.330993e-05 | -0.02999158 | 5.17618246e-05 | 0.004095459 | -0.0001528071 | 0.1864048
1 | 0 | 0 | 1 | 0 | 0 | 2 | 48482.2698 | -0.0300000012 | 1.7250576 | -8.330964e-05 | -0.02999147 | 5.17370172e-05 | 0.004012149 | -0.0001496987 | 0.1864881
1 | 0 | 0 | 1 | 0 | 0 | 2 | 48492.2698 | -0.0300000012 | 1.72440839 | -8.330946e-05 | -0.0299914 | 5.17174303e-05 | 0.003928839 | -0.0001465903 | 0.1865714
1 | 0 | 0 | 1 | 0 | 0 | 2 | 48502.2698 | -0.0300000012 | 1.72366369 | -8.330976e-05 | -0.02999152 | 5.16952859e-05 | 0.00384553 | -0.0001434819 | 0.1866547
1 | 0 | 0 | 1 | 0 | 0 | 2 | 48512.2698 | -0.0300000012 | 1.72303355 | -8.330995e-05 | -0.02999158 | 5.16764994e-05 | 0.00376222 | -0.0001403735 | 0.186738
1 | 0 | 0 | 1 | 0 | 0 | 2 | 48522.2698 | -0.0300000012 | 1.72240341 | -8.330953e-05 | -0.02999143 | 5.16573455e-05 | 0.00367891 | -0.0001372651 | 0.1868213
1 | 0 | 0 | 1 | 0 | 0 | 2 | 48532.2698 | -0.0300000012 | 1.72173512 | -8.330928e-05 | -0.02999134 | 5.16371474e-05 | 0.003595601 | -0.0001341567 | 0.1869046
1 | 0 | 0 | 1 | 0 | 0 | 2 | 48542.2698 | -0.0300000012 | 1.72108591 | -8.330921e-05 | -0.02999131 | 5.16176297e-05 | 0.003512292 | -0.0001310483 | 0.1869879
1 | 0 | 0 | 1 | 0 | 0 | 2 | 48552.2698 | -0.0300000012 | 1.72051311 | -8.330905e-05 | -0.02999126 | 5.16003493e-05 | 0.003428983 | -0.00012794 | 0.1870712
1 | 0 | 0 | 1 | 0 | 0 | 2 | 48562.2698 | -0.0300000012 | 1.71997845 | -8.33094e-05 | -0.02999138 | 5.15845313e-05 | 0.003345673 | -0.0001248316 | 0.1871545
1 | 0 | 0 | 1 | 0 | 0 | 2 | 48572.2698 | -0.0300000012 | 1.71923375 | -8.330958e-05 | -0.02999145 | 5.15623105e-05 | 0.003262364 | -0.0001217232 | 0.1872378
1 | 0 | 0 | 1 | 0 | 0 | 2 | 48582.2698 | -0.0300000012 | 1.7186991 | -8.330931e-05 | -0.02999135 | 5.1546107e-05 | 0.003179054 | -0.0001186148 | 0.1873212
1 | 0 | 0 | 1 | 0 | 0 | 2 | 48592.2698 | -0.0300000012 | 1.71824074 | -8.330958e-05 | -0.02999145 | 5.15325301e-05 | 0.003095745 | -0.0001155064 | 0.1874045
1 | 0 | 0 | 1 | 0 | 0 | 2 | 48602.2698 | -0.0300000012 | 1.71774435 | -8.330925e-05 | -0.02999133 | 5.15174361e-05 | 0.003012436 | -0.000112398 | 0.1874878
1 | 0 | 0 | 1 | 0 | 0 | 2 | 48612.2698 | -0.0300000012 | 1.71701872 | -8.330964e-05 | -0.02999147 | 5.14959138e-05 | 0.002929126 | -0.0001092896 | 0.1875711
1 | 0 | 0 | 1 | 0 | 0 | 2 | 48622.2698 | -0.0300000012 | 1.71665585 | -8.330955e-05 | -0.02999144 | 5.14849744e-05 | 0.002845816 | -0.0001061812 | 0.1876544
1 | 0 | 0 | 1 | 0 | 0 | 2 | 48632.2698 | -0.0300000012 | 1.71602571 | -8.33095e-05 | -0.02999142 | 5.1466046e-05 | 0.002762507 | -0.0001030728 | 0.1877377
1 | 0 | 0 | 1 | 0 | 0 | 2 | 48642.2698 | -0.0300000012 | 1.71547198 | -8.330988e-05 | -0.02999156 | 5.14496714e-05 | 0.002679197 | -9.996444e-05 | 0.187821
1 | 0 | 0 | 1 | 0 | 0 | 2 | 48652.2698 | -0.0300000012 | 1.71488011 | -8.330995e-05 | -0.02999158 | 5.1431969e-05 | 0.002595887 | -9.685603e-05 | 0.1879043
1 | 0 | 0 | 1 | 0 | 0 | 2 | 48662.2698 | -0.0300000012 | 1.7143836 | -8.33099e-05 | -0.02999156 | 5.14170461e-05 | 0.002512577 | -9.374763e-05 | 0.1879876
1 | 0 | 0 | 1 | 0 | 0 | 2 | 48672.2698 | -0.0300000012 | 1.71396351 | -8.331003e-05 | -0.02999161 | 5.14045278e-05 | 0.002429267 | -9.063922e-05 | 0.1880709
1 | 0 | 0 | 1 | 0 | 0 | 2 | 48682.2698 | -0.0300000012 | 1.71344793 | -8.330992e-05 | -0.02999157 | 5.13889936e-05 | 0.002345957 | -8.753082e-05 | 0.1881543
1 | 0 | 0 | 1 | 0 | 0 | 2 | 48692.2698 | -0.0300000012 | 1.71300876 | -8.33106e-05 | -0.02999181 | 5.13762388e-05 | 0.002262647 | -8.442239e-05 | 0.1882376
1 | 0 | 0 | 1 | 0 | 0 | 2 | 48702.2698 | -0.0300000012 | 1.71245503 | -8.330994e-05 | -0.02999158 | 5.13592277e-05 | 0.002179337 | -8.131398e-05 | 0.1883209
1 | 0 | 0 | 1 | 0 | 0 | 2 | 48712.2698 | -0.0300000012 | 1.71201587 | -8.331e-05 | -0.0299916 | 5.13460946e-05 | 0.002096027 | -7.820557e-05 | 0.1884042
1 | 0 | 0 | 1 | 0 | 0 | 2 | 48722.2698 | -0.0300000012 | 1.71142387 | -8.331016e-05 | -0.02999166 | 5.13284394e-05 | 0.002012716 | -7.509716e-05 | 0.1884875
1 | 0 | 0 | 1 | 0 | 0 | 2 | 48732.2698 | -0.0300000012 | 1.71104205 | -8.331003e-05 | -0.02999161 | 5.13169107e-05 | 0.001929406 | -7.198875e-05 | 0.1885708
1 | 0 | 0 | 1 | 0 | 0 | 2 | 48742.2698 | -0.0300000012 | 1.71062195 | -8.330973e-05 | -0.0299915 | 5.13041232e-05 | 0.001846097 | -6.888035e-05 | 0.1886541
1 | 0 | 0 | 1 | 0 | 0 | 2 | 48752.2698 | -0.0300000012 | 1.71031642 | -8.331013e-05 | -0.02999165 | 5.12952065e-05 | 0.001762787 | -6.577194e-05 | 0.1887374
1 | 0 | 0 | 1 | 0 | 0 | 2 | 48762.2698 | -0.0300000012 | 1.70987725 | -8.331006e-05 | -0.02999162 | 5.12819934e-05 | 0.001679477 | -6.266353e-05 | 0.1888207
1 | 0 | 0 | 1 | 0 | 0 | 2 | 48772.2698 | -0.0300000012 | 1.70957172 | -8.331005e-05 | -0.02999162 | 5.12728257e-05 | 0.001596166 | -5.955512e-05 | 0.188904
1 | 0 | 0 | 1 | 0 | 0 | 2 | 48782.2698 | -0.0300000012 | 1.7091707 | -8.331025e-05 | -0.02999169 | 5.12609186e-05 | 0.001512856 | -5.64467e-05 | 0.1889874
1 | 0 | 0 | 1 | 0 | 0 | 2 | 48792.2698 | -0.0300000012 | 1.70873153 | -8.33105e-05 | -0.02999178 | 5.12478982e-05 | 0.001429546 | -5.333827e-05 | 0.1890707
1 | 0 | 0 | 1 | 0 | 0 | 2 | 48802.2698 | -0.0300000012 | 1.708426 | -8.331034e-05 | -0.02999172 | 5.12386396e-05 | 0.001346235 | -5.022985e-05 | 0.189154
1 | 0 | 0 | 1 | 0 | 0 | 2 | 48812.2698 | -0.0300000012 | 1.70812047 | -8.331029e-05 | -0.0299917 | 5.12294428e-05 | 0.001262925 | -4.712143e-05 | 0.1892373
1 | 0 | 0 | 1 | 0 | 0 | 2 | 48822.2698 | -0.0300000012 | 1.70760489 | -8.331016e-05 | -0.02999166 | 5.12138977e-05 | 0.001179615 | -4.401302e-05 | 0.1893206
1 | 0 | 0 | 1 | 0 | 0 | 2 | 48832.2698 | -0.0300000012 | 1.70741391 | -8.33098e-05 | -0.02999153 | 5.12079496e-05 | 0.001096305 | -4.090462e-05 | 0.1894039
1 | 0 | 0 | 1 | 0 | 0 | 2 | 48842.2698 | -0.0300000012 | 1.70699382 | -8.330961e-05 | -0.02999146 | 5.11952385e-05 | 0.001012996 | -3.779622e-05 | 0.1894872
1 | 0 | 0 | 1 | 0 | 0 | 2 | 48852.2698 | -0.0300000012 | 1.70657384 | -8.330948e-05 | -0.02999141 | 5.11825638e-05 | 0.000929686 | -3.468784e-05 | 0.1895705
1 | 0 | 0 | 1 | 0 | 0 | 2 | 48862.2698 | -0.0300000012 | 1.70628738 | -8.330959e-05 | -0.02999145 | 5.117404e-05 | 0.0008463764 | -3.157944e-05 | 0.1896538
1 | 0 | 0 | 1 | 0 | 0 | 2 | 48872.2698 | -0.0300000012 | 1.70649743 | -8.330987e-05 | -0.02999155 | 5.11805047e-05 | 0.0007630666 | -2.847104e-05 | 0.1897371
1 | 0 | 0 | 1 | 0 | 0 | 2 | 48882.2698 | -0.0300000012 | 1.70590544 | -8.330982e-05 | -0.02999153 | 5.11627222e-05 | 0.0006797568 | -2.536264e-05 | 0.1898205
1 | 0 | 0 | 1 | 0 | 0 | 2 | 48892.2698 | -0.0300000012 | 1.70575273 | -8.331006e-05 | -0.02999162 | 5.11582948e-05 | 0.0005964467 | -2.225423e-05 | 0.1899038
1 | 0 | 0 | 1 | 0 | 0 | 2 | 48902.2698 | -0.0300000012 | 1.70554268 | -8.330973e-05 | -0.0299915 | 5.11517901e-05 | 0.000513137 | -1.914583e-05 | 0.1899871
1 | 0 | 0 | 1 | 0 | 0 | 2 | 48912.2698 | -0.0300000012 | 1.70508444 | -8.331014e-05 | -0.02999165 | 5.11382968e-05 | 0.0004298268 | -1.603742e-05 | 0.1900704
1 | 0 | 0 | 1 | 0 | 0 | 2 | 48922.2698 | -0.0300000012 | 1.70489347 | -8.331018e-05 | -0.02999167 | 5.11325961e-05 | 0.0003465166 | -1.2929e-05 | 0.1901537
1 | 0 | 0 | 1 | 0 | 0 | 2 | 48932.2698 | -0.0300000012 | 1.70468342 | -8.331029e-05 | -0.02999171 | 5.11263643e-05 | 0.0002632063 | -9.820582e-06 | 0.190237
1 | 0 | 0 | 1 | 0 | 0 | 2 | 48942.2698 | -0.0300000012 | 1.70437789 | -8.330984e-05 | -0.02999154 | 5.11169201e-05 | 0.0001798965 | -6.71218e-06 | 0.1903203
1 | 0 | 0 | 1 | 0 | 0 | 2 | 48952.2698 | -0.0300000012 | 1.70409143 | -8.330973e-05 | -0.0299915 | 5.11082617e-05 | 9.658677e-05 | -3.603782e-06 | 0.1904036
1 | 0 | 0 | 1 | 0 | 0 | 2 | 48962.2698 | -0.0300000012 | 1.70386231 | -8.330955e-05 | -0.02999144 | 5.11012768e-05 | 1.327722e-05 | -4.953909e-07 | 0.1904869
1 | 0 | 0 | 1 | 0 | 0 | 2 | 48972.2698 | -0.0300000012 | 1.70367134 | -8.331017e-05 | -0.02999166 | 5.10959326e-05 | -7.003295e-05 | 2.613023e-06 | 0.1905702
1 | 0 | 0 | 1 | 0 | 0 | 2 | 48982.2698 | -0.0300000012 | 1.70344222 | -8.331019e-05 | -0.02999167 | 5.1089075e-05 | -0.0001533431 | 5.721439e-06 | 0.1906536
1 | 0 | 0 | 1 | 0 | 0 | 2 | 48992.2698 | -0.0300000012 | 1.7033658 | -8.330964e-05 | -0.02999147 | 5.10864484e-05 | -0.0002366528 | 8.829834e-06 | 0.1907369
1 | 0 | 0 | 1 | 0 | 0 | 2 | 49002.2698 | -0.0300000012 | 1.70330858 | -8.330997e-05 | -0.02999159 | 5.10849277e-05 | -0.0003199628 | 1.193824e-05 | 0.1908202
1 | 0 | 0 | 1 | 0 | 0 | 2 | 49012.2698 | -0.0300000012 | 1.70302212 | -8.330922e-05 | -0.02999132 | 5.10758764e-05 | -0.000403272 | 1.504662e-05 | 0.1909035
1 | 0 | 0 | 1 | 0 | 0 | 2 | 49022.2698 | -0.0300000012 | 1.70292664 | -8.330904e-05 | -0.02999125 | 5.10729078e-05 | -0.000486581 | 1.815499e-05 | 0.1909868
1 | 0 | 0 | 1 | 0 | 0 | 2 | 49032.2698 | -0.0300000012 | 1.70285022 | -8.330971e-05 | -0.02999149 | 5.10710233e-05 | -0.0005698907 | 2.126339e-05 | 0.1910701
1 | 0 | 0 | 1 | 0 | 0 | 2 | 49042.2698 | -0.0300000012 | 1.70254481 | -8.330965e-05 | -0.02999147 | 5.10618265e-05 | -0.0006532004 | 2.437178e-05 | 0.1911534
1 | 0 | 0 | 1 | 0 | 0 | 2 | 49052.2698 | -0.0300000012 | 1.70243025 | -8.330954e-05 | -0.02999143 | 5.10583232e-05 | -0.0007365099 | 2.748017e-05 | 0.1912367
1 | 0 | 0 | 1 | 0 | 0 | 2 | 49062.2698 | -0.0300000012 | 1.70231557 | -8.331003e-05 | -0.02999161 | 5.10551836e-05 | -0.0008198199 | 3.058858e-05 | 0.19132
1 | 0 | 0 | 1 | 0 | 0 | 2 | 49072.2698 | -0.0300000012 | 1.70212471 | -8.331046e-05 | -0.02999177 | 5.10497266e-05 | -0.0009031304 | 3.369701e-05 | 0.1914033
1 | 0 | 0 | 1 | 0 | 0 | 2 | 49082.2698 | -0.0300000012 | 1.70191467 | -8.331031e-05 | -0.02999171 | 5.10433347e-05 | -0.0009864407 | 3.680543e-05 | 0.1914867
1 | 0 | 0 | 1 | 0 | 0 | 2 | 49092.2698 | -0.0300000012 | 1.7020483 | -8.331023e-05 | -0.02999168 | 5.10472928e-05 | -0.001069751 | 3.991385e-05 | 0.19157
1 | 0 | 0 | 1 | 0 | 0 | 2 | 49102.2698 | -0.0300000012 | 1.70201015 | -8.331016e-05 | -0.02999166 | 5.10461032e-05 | -0.001153061 | 4.302226e-05 | 0.1916533
1 | 0 | 0 | 1 | 0 | 0 | 2 | 49112.2698 | -0.0300000012 | 1.70197189 | -8.331e-05 | -0.0299916 | 5.10448626e-05 | -0.001236371 | 4.613067e-05 | 0.1917366
1 | 0 | 0 | 1 | 0 | 0 | 2 | 49122.2698 | -0.0300000012 | 1.70172369 | -8.330982e-05 | -0.02999154 | 5.10373065e-05 | -0.001319681 | 4.923907e-05 | 0.1918199
1 | 0 | 0 | 1 | 0 | 0 | 2 | 49132.2698 | -0.0300000012 | 1.70166636 | -8.330933e-05 | -0.02999136 | 5.10352838e-05 | -0.00140299 | 5.234745e-05 | 0.1919032
1 | 0 | 0 | 1 | 0 | 0 | 2 | 49142.2698 | -0.0300000012 | 1.70145631 | -8.330905e-05 | -0.02999126 | 5.10288119e-05 | -0.001486299 | 5.545582e-05 | 0.1919865
1 | 0 | 0 | 1 | 0 | 0 | 2 | 49152.2698 | -0.0300000012 | 1.70139909 | -8.330896e-05 | -0.02999123 | 5.10270438e-05 | -0.001569608 | 5.856419e-05 | 0.1920698
1 | 0 | 0 | 1 | 0 | 0 | 2 | 49162.2698 | -0.0300000012 | 1.7013036 | -8.330889e-05 | -0.0299912 | 5.10241407e-05 | -0.001652917 | 6.167256e-05 | 0.1921531
1 | 0 | 0 | 1 | 0 | 0 | 2 | 49172.2698 | -0.0300000012 | 1.70128453 | -8.330955e-05 | -0.02999144 | 5.10239697e-05 | -0.001736227 | 6.478095e-05 | 0.1922364
1 | 0 | 0 | 1 | 0 | 0 | 2 | 49182.2698 | -0.0300000012 | 1.70134175 | -8.330907e-05 | -0.02999126 | 5.10253885e-05 | -0.001819536 | 6.788933e-05 | 0.1923197
1 | 0 | 0 | 1 | 0 | 0 | 2 | 49192.2698 | -0.0300000012 | 1.70139909 | -8.330891e-05 | -0.02999121 | 5.10270147e-05 | -0.001902845 | 7.099769e-05 | 0.1924031
1 | 0 | 0 | 1 | 0 | 0 | 2 | 49202.2698 | -0.0300000012 | 1.70120811 | -8.3309e-05 | -0.02999124 | 5.10213431e-05 | -0.001986154 | 7.410606e-05 | 0.1924864
1 | 0 | 0 | 1 | 0 | 0 | 2 | 49212.2698 | -0.0300000012 | 1.70107448 | -8.330885e-05 | -0.02999119 | 5.10172431e-05 | -0.002069463 | 7.721443e-05 | 0.1925697
1 | 0 | 0 | 1 | 0 | 0 | 2 | 49222.2698 | -0.0300000012 | 1.70107448 | -8.330908e-05 | -0.02999127 | 5.10173813e-05 | -0.002152772 | 8.03228e-05 | 0.192653
1 | 0 | 0 | 1 | 0 | 0 | 2 | 49232.2698 | -0.0300000012 | 1.70092165 | -8.330956e-05 | -0.02999144 | 5.10130922e-05 | -0.002236081 | 8.343119e-05 | 0.1927363
1 | 0 | 0 | 1 | 0 | 0 | 2 | 49242.2698 | -0.0300000012 | 1.70082617 | -8.330903e-05 | -0.02999125 | 5.10099017e-05 | -0.00231939 | 8.653957e-05 | 0.1928196
1 | 0 | 0 | 1 | 0 | 0 | 2 | 49252.2698 | -0.0300000012 | 1.70082617 | -8.330885e-05 | -0.02999118 | 5.10097925e-05 | -0.002402699 | 8.964793e-05 | 0.1929029
1 | 0 | 0 | 1 | 0 | 0 | 2 | 49262.2698 | -0.0300000012 | 1.70069253 | -8.330945e-05 | -0.0299914 | 5.10061509e-05 | -0.002486008 | 9.275632e-05 | 0.1929862
1 | 0 | 0 | 1 | 0 | 0 | 2 | 49272.2698 | -0.0300000012 | 1.70061612 | -8.330929e-05 | -0.02999134 | 5.10037607e-05 | -0.002569318 | 9.58647e-05 | 0.1930695
1 | 0 | 0 | 1 | 0 | 0 | 2 | 49282.2698 | -0.0300000012 | 1.70048249 | -8.33096e-05 | -0.02999146 | 5.09999481e-05 | -0.002652627 | 9.897309e-05 | 0.1931528
1 | 0 | 0 | 1 | 0 | 0 | 2 | 49292.2698 | -0.0300000012 | 1.70050156 | -8.330998e-05 | -0.02999159 | 5.10007521e-05 | -0.002735937 | 0.0001020815 | 0.1932361
1 | 0 | 0 | 1 | 0 | 0 | 2 | 49302.2698 | -0.0300000012 | 1.70032978 | -8.330959e-05 | -0.02999145 | 5.0995357e-05 | -0.002819247 | 0.0001051899 | 0.1933195
1 | 0 | 0 | 1 | 0 | 0 | 2 | 49312.2698 | -0.0300000012 | 1.70025337 | -8.330919e-05 | -0.02999131 | 5.0992825e-05 | -0.002902556 | 0.0001082983 | 0.1934028
1 | 0 | 0 | 1 | 0 | 0 | 2 | 49322.2698 | -0.0300000012 | 1.70027244 | -8.330941e-05 | -0.02999139 | 5.09935307e-05 | -0.002985866 | 0.0001114067 | 0.1934861
1 | 0 | 0 | 1 | 0 | 0 | 2 | 49332.2698 | -0.0300000012 | 1.70015788 | -8.330954e-05 | -0.02999144 | 5.09901765e-05 | -0.003069175 | 0.000114515 | 0.1935694
1 | 0 | 0 | 1 | 0 | 0 | 2 | 49342.2698 | -0.0300000012 | 1.70004332 | -8.330949e-05 | -0.02999141 | 5.09867023e-05 | -0.003152485 | 0.0001176234 | 0.1936527
1 | 0 | 0 | 1 | 0 | 0 | 2 | 49352.2698 | -0.0300000012 | 1.69990969 | -8.330948e-05 | -0.02999141 | 5.09826968e-05 | -0.003235794 | 0.0001207318 | 0.193736
1 | 0 | 0 | 1 | 0 | 0 | 2 | 49362.2698 | -0.0300000012 | 1.69983327 | -8.330925e-05 | -0.02999133 | 5.0980263e-05 | -0.003319103 | 0.0001238402 | 0.1938193
1 | 0 | 0 | 1 | 0 | 0 | 2 | 49372.2698 | -0.0300000012 | 1.69968057 | -8.330937e-05 | -0.02999137 | 5.09757519e-05 | -0.003402413 | 0.0001269486 | 0.1939026
1 | 0 | 0 | 1 | 0 | 0 | 2 | 49382.2698 | -0.0300000012 | 1.69962323 | -8.330984e-05 | -0.02999154 | 5.09743222e-05 | -0.003485723 | 0.000130057 | 0.1939859
1 | 0 | 0 | 1 | 0 | 0 | 2 | 49392.2698 | -0.0300000012 | 1.69958508 | -8.331007e-05 | -0.02999162 | 5.09733181e-05 | -0.003569033 | 0.0001331654 | 0.1940692
1 | 0 | 0 | 1 | 0 | 0 | 2 | 49402.2698 | -0.0300000012 | 1.69952774 | -8.330993e-05 | -0.02999157 | 5.09715137e-05 | -0.003652343 | 0.0001362738 | 0.1941526
1 | 0 | 0 | 1 | 0 | 0 | 2 | 49412.2698 | -0.0300000012 | 1.69935596 | -8.331009e-05 | -0.02999163 | 5.09664569e-05 | -0.003735653 | 0.0001393822 | 0.1942359
1 | 0 | 0 | 1 | 0 | 0 | 2 | 49422.2698 | -0.0300000012 | 1.69926047 | -8.330941e-05 | -0.02999139 | 5.09631791e-05 | -0.003818962 | 0.0001424906 | 0.1943192
1 | 0 | 0 | 1 | 0 | 0 | 2 | 49432.2698 | -0.0300000012 | 1.6992414 | -8.330923e-05 | -0.02999132 | 5.09624988e-05 | -0.003902271 | 0.000145599 | 0.1944025
1 | 0 | 0 | 1 | 0 | 0 | 2 | 49442.2698 | -0.0300000012 | 1.69899309 | -8.330942e-05 | -0.02999139 | 5.09551683e-05 | -0.003985581 | 0.0001487074 | 0.1944858
1 | 0 | 0 | 1 | 0 | 0 | 2 | 49452.2698 | -0.0300000012 | 1.69895494 | -8.330912e-05 | -0.02999128 | 5.09538404e-05 | -0.00406889 | 0.0001518157 | 0.1945691
1 | 0 | 0 | 1 | 0 | 0 | 2 | 49462.2698 | -0.0300000012 | 1.69901216 | -8.330909e-05 | -0.02999127 | 5.09555357e-05 | -0.004152199 | 0.0001549241 | 0.1946524
1 | 0 | 0 | 1 | 0 | 0 | 2 | 49472.2698 | -0.0300000012 | 1.69895494 | -8.330915e-05 | -0.02999129 | 5.0953855e-05 | -0.004235508 | 0.0001580325 | 0.1947357
1 | 0 | 0 | 1 | 0 | 0 | 2 | 49482.2698 | -0.0300000012 | 1.69870663 | -8.33095e-05 | -0.02999142 | 5.09466227e-05 | -0.004318818 | 0.0001611409 | 0.194819
1 | 0 | 0 | 1 | 0 | 0 | 2 | 49492.2698 | -0.0300000012 | 1.69863033 | -8.330934e-05 | -0.02999136 | 5.09442361e-05 | -0.004402127 | 0.0001642493 | 0.1949023
1 | 0 | 0 | 1 | 0 | 0 | 2 | 49502.2698 | -0.0300000012 | 1.69836295 | -8.330928e-05 | -0.02999134 | 5.0936178e-05 | -0.004485436 | 0.0001673577 | 0.1949856
1 | 0 | 0 | 1 | 0 | 0 | 2 | 49512.2698 | -0.0300000012 | 1.69822931 | -8.330946e-05 | -0.0299914 | 5.09322817e-05 | -0.004568746 | 0.000170466 | 0.195069
1 | 0 | 0 | 1 | 0 | 0 | 2 | 49522.2698 | -0.0300000012 | 1.69813383 | -8.330987e-05 | -0.02999155 | 5.09296697e-05 | -0.004652055 | 0.0001735744 | 0.1951523
1 | 0 | 0 | 1 | 0 | 0 | 2 | 49532.2698 | -0.0300000012 | 1.69811475 | -8.330968e-05 | -0.02999148 | 5.09289821e-05 | -0.004735365 | 0.0001766828 | 0.1952356
1 | 0 | 0 | 1 | 0 | 0 | 2 | 49542.2698 | -0.0300000012 | 1.69798112 | -8.330971e-05 | -0.02999149 | 5.09249912e-05 | -0.004818675 | 0.0001797912 | 0.1953189
1 | 0 | 0 | 1 | 0 | 0 | 2 | 49552.2698 | -0.0300000012 | 1.69798112 | -8.330998e-05 | -0.02999159 | 5.09251622e-05 | -0.004901985 | 0.0001828996 | 0.1954022
1 | 0 | 0 | 1 | 0 | 0 | 2 | 49562.2698 | -0.0300000012 | 1.69798112 | -8.331021e-05 | -0.02999167 | 5.09252968e-05 | -0.004985295 | 0.0001860081 | 0.1954855
1 | 0 | 0 | 1 | 0 | 0 | 2 | 49572.2698 | -0.0300000012 | 1.69788563 | -8.331037e-05 | -0.02999173 | 5.0922532e-05 | -0.005068605 | 0.0001891165 | 0.1955688
1 | 0 | 0 | 1 | 0 | 0 | 2 | 49582.2698 | -0.0300000012 | 1.69782829 | -8.331012e-05 | -0.02999164 | 5.09206584e-05 | -0.005151916 | 0.0001922249 | 0.1956521
1 | 0 | 0 | 1 | 0 | 0 | 2 | 49592.2698 | -0.0300000012 | 1.69767559 | -8.33098e-05 | -0.02999153 | 5.0915889e-05 | -0.005235225 | 0.0001953333 | 0.1957354
1 | 0 | 0 | 1 | 0 | 0 | 2 | 49602.2698 | -0.0300000012 | 1.69742727 | -8.33096e-05 | -0.02999145 | 5.09083111e-05 | -0.005318535 | 0.0001984417 | 0.1958187
1 | 0 | 0 | 1 | 0 | 0 | 2 | 49612.2698 | -0.0300000012 | 1.69742727 | -8.33095e-05 | -0.02999142 | 5.09082565e-05 | -0.005401844 | 0.0002015501 | 0.1959021
1 | 0 | 0 | 1 | 0 | 0 | 2 | 49622.2698 | -0.0300000012 | 1.69733191 | -8.330949e-05 | -0.02999142 | 5.09053898e-05 | -0.005485154 | 0.0002046585 | 0.1959854
1 | 0 | 0 | 1 | 0 | 0 | 2 | 49632.2698 | -0.0300000012 | 1.69727457 | -8.330916e-05 | -0.0299913 | 5.09034689e-05 | -0.005568463 | 0.0002077668 | 0.1960687
1 | 0 | 0 | 1 | 0 | 0 | 2 | 49642.2698 | -0.0300000012 | 1.69735098 | -8.330918e-05 | -0.0299913 | 5.09057681e-05 | -0.005651772 | 0.0002108752 | 0.196152
1 | 0 | 0 | 1 | 0 | 0 | 2 | 49652.2698 | -0.0300000012 | 1.69716001 | -8.330909e-05 | -0.02999127 | 5.08999838e-05 | -0.005735081 | 0.0002139836 | 0.1962353
1 | 0 | 0 | 1 | 0 | 0 | 2 | 49662.2698 | -0.0300000012 | 1.69723642 | -8.330932e-05 | -0.02999136 | 5.09024212e-05 | -0.005818391 | 0.000217092 | 0.1963186
1 | 0 | 0 | 1 | 0 | 0 | 2 | 49672.2698 | -0.0300000012 | 1.6970073 | -8.330931e-05 | -0.02999135 | 5.08955382e-05 | -0.0059017 | 0.0002202004 | 0.1964019
1 | 0 | 0 | 1 | 0 | 0 | 2 | 49682.2698 | -0.0300000012 | 1.69698811 | -8.330943e-05 | -0.02999139 | 5.08950397e-05 | -0.005985009 | 0.0002233087 | 0.1964852
1 | 0 | 0 | 1 | 0 | 0 | 2 | 49692.2698 | -0.0300000012 | 1.69706452 | -8.330961e-05 | -0.02999146 | 5.08974408e-05 | -0.006068319 | 0.0002264171 | 0.1965685
1 | 0 | 0 | 1 | 0 | 0 | 2 | 49702.2698 | -0.0300000012 | 1.69698811 | -8.330995e-05 | -0.02999158 | 5.08953599e-05 | -0.006151629 | 0.0002295255 | 0.1966518
1 | 0 | 0 | 1 | 0 | 0 | 2 | 49712.2698 | -0.0300000012 | 1.69694996 | -8.330946e-05 | -0.02999141 | 5.08939156e-05 | -0.006234938 | 0.0002326339 | 0.1967352
1 | 0 | 0 | 1 | 0 | 0 | 2 | 49722.2698 | -0.0300000012 | 1.69693089 | -8.330946e-05 | -0.02999141 | 5.08933445e-05 | -0.006318248 | 0.0002357423 | 0.1968185
1 | 0 | 0 | 1 | 0 | 0 | 2 | 49732.2698 | -0.0300000012 | 1.69681633 | -8.330905e-05 | -0.02999126 | 5.08896592e-05 | -0.006401557 | 0.0002388507 | 0.1969018
1 | 0 | 0 | 1 | 0 | 0 | 2 | 49742.2698 | -0.0300000012 | 1.69668257 | -8.330913e-05 | -0.02999129 | 5.08856938e-05 | -0.006484866 | 0.0002419591 | 0.1969851
1 | 0 | 0 | 1 | 0 | 0 | 2 | 49752.2698 | -0.0300000012 | 1.69664443 | -8.330906e-05 | -0.02999126 | 5.08845078e-05 | -0.006568175 | 0.0002450674 | 0.1970684
1 | 0 | 0 | 1 | 0 | 0 | 2 | 49762.2698 | -0.0300000012 | 1.69668257 | -8.330936e-05 | -0.02999137 | 5.0885832e-05 | -0.006651484 | 0.0002481758 | 0.1971517
1 | 0 | 0 | 1 | 0 | 0 | 2 | 49772.2698 | -0.0300000012 | 1.69654894 | -8.330981e-05 | -0.02999153 | 5.08821031e-05 | -0.006734794 | 0.0002512842 | 0.197235
1 | 0 | 0 | 1 | 0 | 0 | 2 | 49782.2698 | -0.0300000012 | 1.69647253 | -8.330971e-05 | -0.02999149 | 5.08797457e-05 | -0.006818104 | 0.0002543926 | 0.1973183
1 | 0 | 0 | 1 | 0 | 0 | 2 | 49792.2698 | -0.0300000012 | 1.69651079 | -8.330982e-05 | -0.02999154 | 5.08809644e-05 | -0.006901414 | 0.000257501 | 0.1974016
1 | 0 | 0 | 1 | 0 | 0 | 2 | 49802.2698 | -0.0300000012 | 1.69637716 | -8.330982e-05 | -0.02999153 | 5.08769554e-05 | -0.006984724 | 0.0002606094 | 0.1974849
1 | 0 | 0 | 1 | 0 | 0 | 2 | 49812.2698 | -0.0300000012 | 1.69633889 | -8.331007e-05 | -0.02999162 | 5.08759586e-05 | -0.007068034 | 0.0002637178 | 0.1975682
1 | 0 | 0 | 1 | 0 | 0 | 2 | 49822.2698 | -0.0300000012 | 1.69631982 | -8.331016e-05 | -0.02999166 | 5.0875442e-05 | -0.007151344 | 0.0002668263 | 0.1976516
1 | 0 | 0 | 1 | 0 | 0 | 2 | 49832.2698 | -0.0300000012 | 1.69624341 | -8.330996e-05 | -0.02999159 | 5.087303e-05 | -0.007234654 | 0.0002699347 | 0.1977349
1 | 0 | 0 | 1 | 0 | 0 | 2 | 49842.2698 | -0.0300000012 | 1.69626248 | -8.330978e-05 | -0.02999152 | 5.08734884e-05 | -0.007317964 | 0.0002730431 | 0.1978182
1 | 0 | 0 | 1 | 0 | 0 | 2 | 49852.2698 | -0.0300000012 | 1.69607162 | -8.330971e-05 | -0.0299915 | 5.08677258e-05 | -0.007401273 | 0.0002761515 | 0.1979015
1 | 0 | 0 | 1 | 0 | 0 | 2 | 49862.2698 | -0.0300000012 | 1.69616711 | -8.330995e-05 | -0.02999158 | 5.08707308e-05 | -0.007484583 | 0.0002792599 | 0.1979848
1 | 0 | 0 | 1 | 0 | 0 | 2 | 49872.2698 | -0.0300000012 | 1.69614792 | -8.330985e-05 | -0.02999155 | 5.08700978e-05 | -0.007567893 | 0.0002823683 | 0.1980681
1 | 0 | 0 | 1 | 0 | 0 | 2 | 49882.2698 | -0.0300000012 | 1.69601429 | -8.330985e-05 | -0.02999155 | 5.08660887e-05 | -0.007651203 | 0.0002854767 | 0.1981514
1 | 0 | 0 | 1 | 0 | 0 | 2 | 49892.2698 | -0.0300000012 | 1.69597614 | -8.33099e-05 | -0.02999156 | 5.08649755e-05 | -0.007734513 | 0.0002885851 | 0.1982347
1 | 0 | 0 | 1 | 0 | 0 | 2 | 49902.2698 | -0.0300000012 | 1.69597614 | -8.330959e-05 | -0.02999145 | 5.086479e-05 | -0.007817822 | 0.0002916935 | 0.198318
1 | 0 | 0 | 1 | 0 | 0 | 2 | 49912.2698 | -0.0300000012 | 1.69588065 | -8.331024e-05 | -0.02999169 | 5.08623198e-05 | -0.007901133 | 0.0002948019 | 0.1984013
1 | 0 | 0 | 1 | 0 | 0 | 2 | 49922.2698 | -0.0300000012 | 1.69586158 | -8.330971e-05 | -0.0299915 | 5.08614248e-05 | -0.007984442 | 0.0002979103 | 0.1984847
1 | 0 | 0 | 1 | 0 | 0 | 2 | 49932.2698 | -0.0300000012 | 1.69568968 | -8.331016e-05 | -0.02999166 | 5.08565463e-05 | -0.008067753 | 0.0003010187 | 0.198568
1 | 0 | 0 | 1 | 0 | 0 | 2 | 49942.2698 | -0.0300000012 | 1.69580424 | -8.331015e-05 | -0.02999165 | 5.08599733e-05 | -0.008151063 | 0.0003041271 | 0.1986513
1 | 0 | 0 | 1 | 0 | 0 | 2 | 49952.2698 | -0.0300000012 | 1.69576609 | -8.330954e-05 | -0.02999144 | 5.08584599e-05 | -0.008234372 | 0.0003072355 | 0.1987346
1 | 0 | 0 | 1 | 0 | 0 | 2 | 49962.2698 | -0.0300000012 | 1.69561327 | -8.330934e-05 | -0.02999136 | 5.08537523e-05 | -0.008317682 | 0.0003103439 | 0.1988179
1 | 0 | 0 | 1 | 0 | 0 | 2 | 49972.2698 | -0.0300000012 | 1.69570875 | -8.330955e-05 | -0.02999144 | 5.08567427e-05 | -0.008400991 | 0.0003134523 | 0.1989012
1 | 0 | 0 | 1 | 0 | 0 | 2 | 49982.2698 | -0.0300000012 | 1.69568968 | -8.330954e-05 | -0.02999143 | 5.08561643e-05 | -0.008484301 | 0.0003165607 | 0.1989845
1 | 0 | 0 | 1 | 0 | 0 | 2 | 49992.2698 | -0.0300000012 | 1.69546056 | -8.330944e-05 | -0.0299914 | 5.0849234e-05 | -0.00856761 | 0.0003196691 | 0.1990678
1 | 0 | 0 | 1 | 0 | 0 | 2 | 50002.2698 | -0.0300000012 | 1.6954987 | -8.331014e-05 | -0.02999165 | 5.08508056e-05 | -0.00865092 | 0.0003227775 | 0.1991511
1 | 0 | 0 | 1 | 0 | 0 | 2 | 50012.2698 | -0.0300000012 | 1.69544148 | -8.331033e-05 | -0.02999172 | 5.08492049e-05 | -0.008734231 | 0.0003258859 | 0.1992344
1 | 0 | 0 | 1 | 0 | 0 | 2 | 50022.2698 | -0.0300000012 | 1.69544148 | -8.331053e-05 | -0.02999179 | 5.08493285e-05 | -0.008817541 | 0.0003289943 | 0.1993178
1 | 0 | 0 | 1 | 0 | 0 | 2 | 50032.2698 | -0.0300000012 | 1.6950978 | -8.330982e-05 | -0.02999154 | 5.08385856e-05 | -0.008900851 | 0.0003321027 | 0.1994011
1 | 0 | 0 | 1 | 0 | 0 | 2 | 50042.2698 | -0.0300000012 | 1.69526958 | -8.330994e-05 | -0.02999158 | 5.08438097e-05 | -0.008984161 | 0.0003352111 | 0.1994844
1 | 0 | 0 | 1 | 0 | 0 | 2 | 50052.2698 | -0.0300000012 | 1.69532692 | -8.330986e-05 | -0.02999155 | 5.08454832e-05 | -0.009067471 | 0.0003383195 | 0.1995677
1 | 0 | 0 | 1 | 0 | 0 | 2 | 50062.2698 | -0.0300000012 | 1.69525051 | -8.331004e-05 | -0.02999161 | 5.08433004e-05 | -0.009150781 | 0.0003414279 | 0.199651
1 | 0 | 0 | 1 | 0 | 0 | 2 | 50072.2698 | -0.0300000012 | 1.69507861 | -8.331011e-05 | -0.02999164 | 5.08381854e-05 | -0.009234091 | 0.0003445363 | 0.1997343
1 | 0 | 0 | 1 | 0 | 0 | 2 | 50082.2698 | -0.0300000012 | 1.6951741 | -8.331005e-05 | -0.02999162 | 5.08410121e-05 | -0.009317401 | 0.0003476448 | 0.1998176
1 | 0 | 0 | 1 | 0 | 0 | 2 | 50092.2698 | -0.0300000012 | 1.6950978 | -8.33097e-05 | -0.02999149 | 5.08385128e-05 | -0.009400711 | 0.0003507532 | 0.1999009
1 | 0 | 0 | 1 | 0 | 0 | 2 | 50102.2698 | -0.0300000012 | 1.69500232 | -8.331027e-05 | -0.0299917 | 5.08359954e-05 | -0.009484021 | 0.0003538616 | 0.1999842
1 | 0 | 0 | 1 | 0 | 0 | 2 | 50112.2698 | -0.0300000012 | 1.69496405 | -8.330927e-05 | -0.02999134 | 5.08342382e-05 | -0.00956733 | 0.00035697 | 0.2000675
1 | 0 | 0 | 1 | 0 | 0 | 2 | 50122.2698 | -0.0300000012 | 1.69504046 | -8.330964e-05 | -0.02999147 | 5.08367557e-05 | -0.00965064 | 0.0003600783 | 0.2001509
1 | 0 | 0 | 1 | 0 | 0 | 2 | 50132.2698 | -0.0300000012 | 1.6949259 | -8.331001e-05 | -0.0299916 | 5.0833547e-05 | -0.00973395 | 0.0003631868 | 0.2002342
1 | 0 | 0 | 1 | 0 | 0 | 2 | 50142.2698 | -0.0300000012 | 1.69488776 | -8.331016e-05 | -0.02999166 | 5.0832492e-05 | -0.00981726 | 0.0003662952 | 0.2003175
1 | 0 | 0 | 1 | 0 | 0 | 2 | 50152.2698 | -0.0300000012 | 1.69473493 | -8.330983e-05 | -0.02999154 | 5.08277044e-05 | -0.00990057 | 0.0003694036 | 0.2004008
1 | 0 | 0 | 1 | 0 | 0 | 2 | 50162.2698 | -0.0300000012 | 1.69483042 | -8.33099e-05 | -0.02999157 | 5.08306184e-05 | -0.00998388 | 0.000372512 | 0.2004841
1 | 0 | 0 | 1 | 0 | 0 | 2 | 50172.2698 | -0.0300000012 | 1.69469678 | -8.330958e-05 | -0.02999145 | 5.08264129e-05 | -0.01006719 | 0.0003756204 | 0.2005674
1 | 0 | 0 | 1 | 0 | 0 | 2 | 50182.2698 | -0.0300000012 | 1.69471586 | -8.331036e-05 | -0.02999173 | 5.0827457e-05 | -0.0101505 | 0.0003787288 | 0.2006507
1 | 0 | 0 | 1 | 0 | 0 | 2 | 50192.2698 | -0.0300000012 | 1.6946013 | -8.331061e-05 | -0.02999182 | 5.08241756e-05 | -0.01023381 | 0.0003818372 | 0.200734
1 | 0 | 0 | 1 | 0 | 0 | 2 | 50202.2698 | -0.0300000012 | 1.69469678 | -8.331055e-05 | -0.0299918 | 5.08270023e-05 | -0.01031712 | 0.0003849456 | 0.2008173
1 | 0 | 0 | 1 | 0 | 0 | 2 | 50212.2698 | -0.0300000012 | 1.69456315 | -8.331073e-05 | -0.02999186 | 5.08231024e-05 | -0.01040043 | 0.0003880541 | 0.2009006
1 | 0 | 0 | 1 | 0 | 0 | 2 | 50222.2698 | -0.0300000012 | 1.69467771 | -8.331081e-05 | -0.02999189 | 5.08265875e-05 | -0.01048374 | 0.0003911625 | 0.200984
1 | 0 | 0 | 1 | 0 | 0 | 2 | 50232.2698 | -0.0300000012 | 1.69467771 | -8.331049e-05 | -0.02999178 | 5.08263947e-05 | -0.01056705 | 0.0003942709 | 0.2010673
1 | 0 | 0 | 1 | 0 | 0 | 2 | 50242.2698 | -0.0300000012 | 1.69465852 | -8.331034e-05 | -0.02999172 | 5.0825729e-05 | -0.01065036 | 0.0003973794 | 0.2011506
1 | 0 | 0 | 1 | 0 | 0 | 2 | 50252.2698 | -0.0300000012 | 1.6946013 | -8.331059e-05 | -0.02999181 | 5.08241646e-05 | -0.01073367 | 0.0004004878 | 0.2012339
1 | 0 | 0 | 1 | 0 | 0 | 2 | 50262.2698 | -0.0300000012 | 1.69431484 | -8.331031e-05 | -0.02999171 | 5.08154044e-05 | -0.01081698 | 0.0004035962 | 0.2013172
1 | 0 | 0 | 1 | 0 | 0 | 2 | 50272.2698 | -0.0300000012 | 1.69448674 | -8.331007e-05 | -0.02999163 | 5.08204139e-05 | -0.01090029 | 0.0004067046 | 0.2014005
1 | 0 | 0 | 1 | 0 | 0 | 2 | 50282.2698 | -0.0300000012 | 1.69437218 | -8.33102e-05 | -0.02999167 | 5.0817056e-05 | -0.0109836 | 0.000409813 | 0.2014838
1 | 0 | 0 | 1 | 0 | 0 | 2 | 50292.2698 | -0.0300000012 | 1.69431484 | -8.331012e-05 | -0.02999164 | 5.0815288e-05 | -0.01106691 | 0.0004129215 | 0.2015671
1 | 0 | 0 | 1 | 0 | 0 | 2 | 50302.2698 | -0.0300000012 | 1.69421935 | -8.331008e-05 | -0.02999163 | 5.08123958e-05 | -0.01115022 | 0.0004160299 | 0.2016504
1 | 0 | 0 | 1 | 0 | 0 | 2 | 50312.2698 | -0.0300000012 | 1.69423842 | -8.331037e-05 | -0.02999173 | 5.08131488e-05 | -0.01123353 | 0.0004191383 | 0.2017337
1 | 0 | 0 | 1 | 0 | 0 | 2 | 50322.2698 | -0.0300000012 | 1.69429576 | -8.331023e-05 | -0.02999168 | 5.08147787e-05 | -0.01131685 | 0.0004222467 | 0.2018171
1 | 0 | 0 | 1 | 0 | 0 | 2 | 50332.2698 | -0.0300000012 | 1.69420028 | -8.331034e-05 | -0.02999172 | 5.08119847e-05 | -0.01140016 | 0.0004253551 | 0.2019004
1 | 0 | 0 | 1 | 0 | 0 | 2 | 50342.2698 | -0.0300000012 | 1.69402838 | -8.331016e-05 | -0.02999166 | 5.08067205e-05 | -0.01148347 | 0.0004284635 | 0.2019837
1 | 0 | 0 | 1 | 0 | 0 | 2 | 50352.2698 | -0.0300000012 | 1.69408572 | -8.331012e-05 | -0.02999164 | 5.08084122e-05 | -0.01156678 | 0.000431572 | 0.202067
1 | 0 | 0 | 1 | 0 | 0 | 2 | 50362.2698 | -0.0300000012 | 1.69414306 | -8.33103e-05 | -0.02999171 | 5.08102421e-05 | -0.01165009 | 0.0004346804 | 0.2021503
1 | 0 | 0 | 1 | 0 | 0 | 2 | 50372.2698 | -0.0300000012 | 1.69406664 | -8.331065e-05 | -0.02999183 | 5.08081648e-05 | -0.0117334 | 0.0004377888 | 0.2022336
1 | 0 | 0 | 1 | 0 | 0 | 2 | 50382.2698 | -0.0300000012 | 1.69389474 | -8.331072e-05 | -0.02999186 | 5.08030535e-05 | -0.01181671 | 0.0004408972 | 0.2023169
1 | 0 | 0 | 1 | 0 | 0 | 2 | 50392.2698 | -0.0300000012 | 1.69410479 | -8.331045e-05 | -0.02999176 | 5.08091907e-05 | -0.01190002 | 0.0004440057 | 0.2024002
1 | 0 | 0 | 1 | 0 | 0 | 2 | 50402.2698 | -0.0300000012 | 1.6938566 | -8.331026e-05 | -0.02999169 | 5.08016274e-05 | -0.01198333 | 0.0004471141 | 0.2024835
1 | 0 | 0 | 1 | 0 | 0 | 2 | 50412.2698 | -0.0300000012 | 1.69383752 | -8.331004e-05 | -0.02999162 | 5.08009252e-05 | -0.01206664 | 0.0004502225 | 0.2025669
1 | 0 | 0 | 1 | 0 | 0 | 2 | 50422.2698 | -0.0300000012 | 1.69379926 | -8.331003e-05 | -0.02999161 | 5.07997647e-05 | -0.01214995 | 0.0004533309 | 0.2026502
1 | 0 | 0 | 1 | 0 | 0 | 2 | 50432.2698 | -0.0300000012 | 1.69372296 | -8.330997e-05 | -0.02999159 | 5.07974401e-05 | -0.01223326 | 0.0004564393 | 0.2027335
1 | 0 | 0 | 1 | 0 | 0 | 2 | 50442.2698 | -0.0300000012 | 1.69383752 | -8.331008e-05 | -0.02999163 | 5.08009434e-05 | -0.01231657 | 0.0004595477 | 0.2028168
1 | 0 | 0 | 1 | 0 | 0 | 2 | 50452.2698 | -0.0300000012 | 1.69372296 | -8.331033e-05 | -0.02999172 | 5.0797662e-05 | -0.01239988 | 0.0004626561 | 0.2029001
1 | 0 | 0 | 1 | 0 | 0 | 2 | 50462.2698 | -0.0300000012 | 1.69374204 | -8.331012e-05 | -0.02999164 | 5.07981058e-05 | -0.01248319 | 0.0004657646 | 0.2029834
1 | 0 | 0 | 1 | 0 | 0 | 2 | 50472.2698 | -0.0300000012 | 1.69366562 | -8.33102e-05 | -0.02999167 | 5.07958612e-05 | -0.0125665 | 0.000468873 | 0.2030667
1 | 0 | 0 | 1 | 0 | 0 | 2 | 50482.2698 | -0.0300000012 | 1.6936847 | -8.330983e-05 | -0.02999154 | 5.07962068e-05 | -0.01264981 | 0.0004719814 | 0.20315
1 | 0 | 0 | 1 | 0 | 0 | 2 | 50492.2698 | -0.0300000012 | 1.69364655 | -8.330936e-05 | -0.02999137 | 5.07947771e-05 | -0.01273312 | 0.0004750898 | 0.2032333
1 | 0 | 0 | 1 | 0 | 0 | 2 | 50502.2698 | -0.0300000012 | 1.69366562 | -8.330942e-05 | -0.02999139 | 5.07953882e-05 | -0.01281643 | 0.0004781981 | 0.2033166
1 | 0 | 0 | 1 | 0 | 0 | 2 | 50512.2698 | -0.0300000012 | 1.69349372 | -8.330909e-05 | -0.02999127 | 5.07900331e-05 | -0.01289974 | 0.0004813065 | 0.2033999
1 | 0 | 0 | 1 | 0 | 0 | 2 | 50522.2698 | -0.0300000012 | 1.69349372 | -8.33095e-05 | -0.02999142 | 5.07902769e-05 | -0.01298305 | 0.0004844149 | 0.2034833
1 | 0 | 0 | 1 | 0 | 0 | 2 | 50532.2698 | -0.0300000012 | 1.6934365 | -8.330978e-05 | -0.02999152 | 5.07887344e-05 | -0.01306636 | 0.0004875233 | 0.2035666
1 | 0 | 0 | 1 | 0 | 0 | 2 | 50542.2698 | -0.0300000012 | 1.69336009 | -8.330985e-05 | -0.02999155 | 5.07864861e-05 | -0.01314967 | 0.0004906317 | 0.2036499
1 | 0 | 0 | 1 | 0 | 0 | 2 | 50552.2698 | -0.0300000012 | 1.69334102 | -8.330982e-05 | -0.02999154 | 5.07859004e-05 | -0.01323298 | 0.0004937401 | 0.2037332
1 | 0 | 0 | 1 | 0 | 0 | 2 | 50562.2698 | -0.0300000012 | 1.69337916 | -8.330912e-05 | -0.02999128 | 5.07866134e-05 | -0.01331628 | 0.0004968485 | 0.2038165
1 | 0 | 0 | 1 | 0 | 0 | 2 | 50572.2698 | -0.0300000012 | 1.69330287 | -8.330921e-05 | -0.02999132 | 5.07843833e-05 | -0.01339959 | 0.0004999569 | 0.2038998
1 | 0 | 0 | 1 | 0 | 0 | 2 | 50582.2698 | -0.0300000012 | 1.6932646 | -8.330935e-05 | -0.02999137 | 5.07833174e-05 | -0.0134829 | 0.0005030652 | 0.2039831
1 | 0 | 0 | 1 | 0 | 0 | 2 | 50592.2698 | -0.0300000012 | 1.69322646 | -8.330938e-05 | -0.02999138 | 5.07821896e-05 | -0.01356621 | 0.0005061736 | 0.2040664
1 | 0 | 0 | 1 | 0 | 0 | 2 | 50602.2698 | -0.0300000012 | 1.69322646 | -8.330941e-05 | -0.02999139 | 5.07822115e-05 | -0.01364952 | 0.000509282 | 0.2041497
1 | 0 | 0 | 1 | 0 | 0 | 2 | 50612.2698 | -0.0300000012 | 1.6931119 | -8.330906e-05 | -0.02999126 | 5.07785626e-05 | -0.01373283 | 0.0005123904 | 0.204233
1 | 0 | 0 | 1 | 0 | 0 | 2 | 50622.2698 | -0.0300000012 | 1.69315004 | -8.33098e-05 | -0.02999153 | 5.07801597e-05 | -0.01381614 | 0.0005154988 | 0.2043164
1 | 0 | 0 | 1 | 0 | 0 | 2 | 50632.2698 | -0.0300000012 | 1.69301641 | -8.330908e-05 | -0.02999127 | 5.07757104e-05 | -0.01389945 | 0.0005186072 | 0.2043997
1 | 0 | 0 | 1 | 0 | 0 | 2 | 50642.2698 | -0.0300000012 | 1.69305456 | -8.330848e-05 | -0.02999105 | 5.07764926e-05 | -0.01398276 | 0.0005217155 | 0.204483
1 | 0 | 0 | 1 | 0 | 0 | 2 | 50652.2698 | -0.0300000012 | 1.69307363 | -8.33087e-05 | -0.02999113 | 5.07771947e-05 | -0.01406607 | 0.0005248239 | 0.2045663
1 | 0 | 0 | 1 | 0 | 0 | 2 | 50662.2698 | -0.0300000012 | 1.69301641 | -8.330869e-05 | -0.02999113 | 5.07754739e-05 | -0.01414938 | 0.0005279322 | 0.2046496
1 | 0 | 0 | 1 | 0 | 0 | 2 | 50672.2698 | -0.0300000012 | 1.69278729 | -8.330853e-05 | -0.02999107 | 5.07684999e-05 | -0.01423268 | 0.0005310406 | 0.2047329
1 | 0 | 0 | 1 | 0 | 0 | 2 | 50682.2698 | -0.0300000012 | 1.69280636 | -8.330983e-05 | -0.02999154 | 5.07698678e-05 | -0.01431599 | 0.000534149 | 0.2048162
1 | 0 | 0 | 1 | 0 | 0 | 2 | 50692.2698 | -0.0300000012 | 1.6928637 | -8.330993e-05 | -0.02999158 | 5.07716504e-05 | -0.0143993 | 0.0005372574 | 0.2048995
1 | 0 | 0 | 1 | 0 | 0 | 2 | 50702.2698 | -0.0300000012 | 1.69278729 | -8.330968e-05 | -0.02999149 | 5.07692057e-05 | -0.01448261 | 0.0005403658 | 0.2049828
1 | 0 | 0 | 1 | 0 | 0 | 2 | 50712.2698 | -0.0300000012 | 1.69276822 | -8.33099e-05 | -0.02999157 | 5.07687691e-05 | -0.01456592 | 0.0005434742 | 0.2050661
1 | 0 | 0 | 1 | 0 | 0 | 2 | 50722.2698 | -0.0300000012 | 1.69278729 | -8.330981e-05 | -0.02999153 | 5.07692821e-05 | -0.01464923 | 0.0005465826 | 0.2051494
1 | 0 | 0 | 1 | 0 | 0 | 2 | 50732.2698 | -0.0300000012 | 1.69284451 | -8.330932e-05 | -0.02999136 | 5.07707009e-05 | -0.01473254 | 0.000549691 | 0.2052328
1 | 0 | 0 | 1 | 0 | 0 | 2 | 50742.2698 | -0.0300000012 | 1.69271088 | -8.330935e-05 | -0.02999136 | 5.076671e-05 | -0.01481585 | 0.0005527994 | 0.2053161
1 | 0 | 0 | 1 | 0 | 0 | 2 | 50752.2698 | -0.0300000012 | 1.69276822 | -8.330963e-05 | -0.02999147 | 5.07686018e-05 | -0.01489916 | 0.0005559078 | 0.2053994
1 | 0 | 0 | 1 | 0 | 0 | 2 | 50762.2698 | -0.0300000012 | 1.69272995 | -8.330947e-05 | -0.02999141 | 5.07673576e-05 | -0.01498247 | 0.0005590161 | 0.2054827
1 | 0 | 0 | 1 | 0 | 0 | 2 | 50772.2698 | -0.0300000012 | 1.69253898 | -8.330934e-05 | -0.02999136 | 5.07615478e-05 | -0.01506578 | 0.0005621245 | 0.205566
1 | 0 | 0 | 1 | 0 | 0 | 2 | 50782.2698 | -0.0300000012 | 1.69253898 | -8.330937e-05 | -0.02999137 | 5.07615696e-05 | -0.01514909 | 0.0005652329 | 0.2056493
1 | 0 | 0 | 1 | 0 | 0 | 2 | 50792.2698 | -0.0300000012 | 1.69257724 | -8.330949e-05 | -0.02999142 | 5.07627883e-05 | -0.0152324 | 0.0005683413 | 0.2057326
1 | 0 | 0 | 1 | 0 | 0 | 2 | 50802.2698 | -0.0300000012 | 1.69250083 | -8.330987e-05 | -0.02999155 | 5.07607292e-05 | -0.01531571 | 0.0005714497 | 0.2058159
1 | 0 | 0 | 1 | 0 | 0 | 2 | 50812.2698 | -0.0300000012 | 1.69244361 | -8.331e-05 | -0.0299916 | 5.07590958e-05 | -0.01539902 | 0.0005745581 | 0.2058992
1 | 0 | 0 | 1 | 0 | 0 | 2 | 50822.2698 | -0.0300000012 | 1.69246268 | -8.330985e-05 | -0.02999154 | 5.07595687e-05 | -0.01548233 | 0.0005776665 | 0.2059825
1 | 0 | 0 | 1 | 0 | 0 | 2 | 50832.2698 | -0.0300000012 | 1.69238627 | -8.330974e-05 | -0.02999151 | 5.07572113e-05 | -0.01556564 | 0.0005807749 | 0.2060659
1 | 0 | 0 | 1 | 0 | 0 | 2 | 50842.2698 | -0.0300000012 | 1.69229078 | -8.330945e-05 | -0.0299914 | 5.07541736e-05 | -0.01564895 | 0.0005838833 | 0.2061492
1 | 0 | 0 | 1 | 0 | 0 | 2 | 50852.2698 | -0.0300000012 | 1.69234812 | -8.330923e-05 | -0.02999132 | 5.07557597e-05 | -0.01573226 | 0.0005869917 | 0.2062325
1 | 0 | 0 | 1 | 0 | 0 | 2 | 50862.2698 | -0.0300000012 | 1.6921953 | -8.330976e-05 | -0.02999151 | 5.07514997e-05 | -0.01581557 | 0.0005901001 | 0.2063158
1 | 0 | 0 | 1 | 0 | 0 | 2 | 50872.2698 | -0.0300000012 | 1.69221437 | -8.331009e-05 | -0.02999163 | 5.07522709e-05 | -0.01589888 | 0.0005932085 | 0.2063991
1 | 0 | 0 | 1 | 0 | 0 | 2 | 50882.2698 | -0.0300000012 | 1.69208074 | -8.331021e-05 | -0.02999168 | 5.07483383e-05 | -0.01598219 | 0.0005963169 | 0.2064824
1 | 0 | 0 | 1 | 0 | 0 | 2 | 50892.2698 | -0.0300000012 | 1.69223356 | -8.330986e-05 | -0.02999155 | 5.07527075e-05 | -0.0160655 | 0.0005994253 | 0.2065657
1 | 0 | 0 | 1 | 0 | 0 | 2 | 50902.2698 | -0.0300000012 | 1.69217622 | -8.331019e-05 | -0.02999167 | 5.07511868e-05 | -0.01614881 | 0.0006025337 | 0.206649
1 | 0 | 0 | 1 | 0 | 0 | 2 | 50912.2698 | -0.0300000012 | 1.69213808 | -8.331005e-05 | -0.02999162 | 5.07499572e-05 | -0.01623212 | 0.0006056421 | 0.2067323
1 | 0 | 0 | 1 | 0 | 0 | 2 | 50922.2698 | -0.0300000012 | 1.692119 | -8.331011e-05 | -0.02999164 | 5.0749426e-05 | -0.01631543 | 0.0006087506 | 0.2068156
1 | 0 | 0 | 1 | 0 | 0 | 2 | 50932.2698 | -0.0300000012 | 1.69196618 | -8.331055e-05 | -0.0299918 | 5.07451077e-05 | -0.01639874 | 0.000611859 | 0.206899
1 | 0 | 0 | 1 | 0 | 0 | 2 | 50942.2698 | -0.0300000012 | 1.69200432 | -8.331021e-05 | -0.02999168 | 5.07460463e-05 | -0.01648205 | 0.0006149674 | 0.2069823
1 | 0 | 0 | 1 | 0 | 0 | 2 | 50952.2698 | -0.0300000012 | 1.69202352 | -8.331002e-05 | -0.02999161 | 5.07465011e-05 | -0.01656536 | 0.0006180758 | 0.2070656
1 | 0 | 0 | 1 | 0 | 0 | 2 | 50962.2698 | -0.0300000012 | 1.69200432 | -8.331033e-05 | -0.02999172 | 5.07461191e-05 | -0.01664867 | 0.0006211842 | 0.2071489
1 | 0 | 0 | 1 | 0 | 0 | 2 | 50972.2698 | -0.0300000012 | 1.69198525 | -8.330998e-05 | -0.02999159 | 5.07453333e-05 | -0.01673198 | 0.0006242926 | 0.2072322
1 | 0 | 0 | 1 | 0 | 0 | 2 | 50982.2698 | -0.0300000012 | 1.69181347 | -8.330979e-05 | -0.02999153 | 5.07400655e-05 | -0.01681529 | 0.000627401 | 0.2073155
1 | 0 | 0 | 1 | 0 | 0 | 2 | 50992.2698 | -0.0300000012 | 1.69185162 | -8.330967e-05 | -0.02999148 | 5.07411387e-05 | -0.0168986 | 0.0006305094 | 0.2073988
1 | 0 | 0 | 1 | 0 | 0 | 2 | 51002.2698 | -0.0300000012 | 1.69183254 | -8.330988e-05 | -0.02999156 | 5.07406949e-05 | -0.01698191 | 0.0006336178 | 0.2074821
1 | 0 | 0 | 1 | 0 | 0 | 2 | 51012.2698 | -0.0300000012 | 1.69169891 | -8.331011e-05 | -0.02999164 | 5.07368241e-05 | -0.01706522 | 0.0006367262 | 0.2075654
1 | 0 | 0 | 1 | 0 | 0 | 2 | 51022.2698 | -0.0300000012 | 1.69179428 | -8.331033e-05 | -0.02999172 | 5.07398181e-05 | -0.01714853 | 0.0006398347 | 0.2076487
1 | 0 | 0 | 1 | 0 | 0 | 2 | 51032.2698 | -0.0300000012 | 1.69175613 | -8.330978e-05 | -0.02999152 | 5.07383411e-05 | -0.01723184 | 0.0006429431 | 0.2077321
1 | 0 | 0 | 1 | 0 | 0 | 2 | 51042.2698 | -0.0300000012 | 1.69179428 | -8.330979e-05 | -0.02999152 | 5.07394871e-05 | -0.01731515 | 0.0006460515 | 0.2078154
1 | 0 | 0 | 1 | 0 | 0 | 2 | 51052.2698 | -0.0300000012 | 1.69173706 | -8.331023e-05 | -0.02999168 | 5.07380391e-05 | -0.01739846 | 0.0006491599 | 0.2078987
1 | 0 | 0 | 1 | 0 | 0 | 2 | 51062.2698 | -0.0300000012 | 1.69167972 | -8.331041e-05 | -0.02999175 | 5.07364311e-05 | -0.01748177 | 0.0006522683 | 0.207982
1 | 0 | 0 | 1 | 0 | 0 | 2 | 51072.2698 | -0.0300000012 | 1.69158423 | -8.33104e-05 | -0.02999174 | 5.07335608e-05 | -0.01756508 | 0.0006553767 | 0.2080653
1 | 0 | 0 | 1 | 0 | 0 | 2 | 51082.2698 | -0.0300000012 | 1.69166064 | -8.331063e-05 | -0.02999183 | 5.0735991e-05 | -0.01764839 | 0.0006584852 | 0.2081486
1 | 0 | 0 | 1 | 0 | 0 | 2 | 51092.2698 | -0.0300000012 | 1.69150794 | -8.331034e-05 | -0.02999172 | 5.07312398e-05 | -0.0177317 | 0.0006615936 | 0.2082319
1 | 0 | 0 | 1 | 0 | 0 | 2 | 51102.2698 | -0.0300000012 | 1.69154608 | -8.330998e-05 | -0.02999159 | 5.07321602e-05 | -0.01781501 | 0.000664702 | 0.2083152
1 | 0 | 0 | 1 | 0 | 0 | 2 | 51112.2698 | -0.0300000012 | 1.69158423 | -8.330976e-05 | -0.02999151 | 5.07331715e-05 | -0.01789832 | 0.0006678104 | 0.2083985
1 | 0 | 0 | 1 | 0 | 0 | 2 | 51122.2698 | -0.0300000012 | 1.69148886 | -8.331023e-05 | -0.02999168 | 5.07305995e-05 | -0.01798163 | 0.0006709188 | 0.2084818
1 | 0 | 0 | 1 | 0 | 0 | 2 | 51132.2698 | -0.0300000012 | 1.69143152 | -8.331026e-05 | -0.02999169 | 5.07288969e-05 | -0.01806494 | 0.0006740272 | 0.2085652
1 | 0 | 0 | 1 | 0 | 0 | 2 | 51142.2698 | -0.0300000012 | 1.6914506 | -8.330978e-05 | -0.02999152 | 5.07291734e-05 | -0.01814825 | 0.0006771356 | 0.2086485
1 | 0 | 0 | 1 | 0 | 0 | 2 | 51152.2698 | -0.0300000012 | 1.69143152 | -8.330963e-05 | -0.02999147 | 5.07285113e-05 | -0.01823156 | 0.000680244 | 0.2087318
1 | 0 | 0 | 1 | 0 | 0 | 2 | 51162.2698 | -0.0300000012 | 1.6914506 | -8.330953e-05 | -0.02999143 | 5.07290242e-05 | -0.01831487 | 0.0006833524 | 0.2088151
1 | 0 | 0 | 1 | 0 | 0 | 2 | 51172.2698 | -0.0300000012 | 1.69141245 | -8.330942e-05 | -0.02999139 | 5.07278164e-05 | -0.01839818 | 0.0006864608 | 0.2088984
1 | 0 | 0 | 1 | 0 | 0 | 2 | 51182.2698 | -0.0300000012 | 1.6912024 | -8.330957e-05 | -0.02999144 | 5.07216027e-05 | -0.01848149 | 0.0006895692 | 0.2089817
1 | 0 | 0 | 1 | 0 | 0 | 2 | 51192.2698 | -0.0300000012 | 1.69122148 | -8.330978e-05 | -0.02999152 | 5.07223049e-05 | -0.0185648 | 0.0006926776 | 0.209065
1 | 0 | 0 | 1 | 0 | 0 | 2 | 51202.2698 | -0.0300000012 | 1.69118333 | -8.331015e-05 | -0.02999165 | 5.07213845e-05 | -0.01864811 | 0.000695786 | 0.2091483
1 | 0 | 0 | 1 | 0 | 0 | 2 | 51212.2698 | -0.0300000012 | 1.69122148 | -8.331073e-05 | -0.02999186 | 5.07228833e-05 | -0.01873142 | 0.0006988944 | 0.2092316
1 | 0 | 0 | 1 | 0 | 0 | 2 | 51222.2698 | -0.0300000012 | 1.69114506 | -8.331002e-05 | -0.02999161 | 5.07201548e-05 | -0.01881473 | 0.0007020028 | 0.2093149
1 | 0 | 0 | 1 | 0 | 0 | 2 | 51232.2698 | -0.0300000012 | 1.69110692 | -8.330939e-05 | -0.02999138 | 5.07186305e-05 | -0.01889804 | 0.0007051112 | 0.2093983
1 | 0 | 0 | 1 | 0 | 0 | 2 | 51242.2698 | -0.0300000012 | 1.69108784 | -8.331071e-05 | -0.02999186 | 5.07188633e-05 | -0.01898135 | 0.0007082197 | 0.2094816
1 | 0 | 0 | 1 | 0 | 0 | 2 | 51252.2698 | -0.0300000012 | 1.69114506 | -8.331055e-05 | -0.0299918 | 5.07204786e-05 | -0.01906466 | 0.0007113281 | 0.2095649
1 | 0 | 0 | 1 | 0 | 0 | 2 | 51262.2698 | -0.0300000012 | 1.69104958 | -8.331046e-05 | -0.02999176 | 5.0717561e-05 | -0.01914797 | 0.0007144365 | 0.2096482
1 | 0 | 0 | 1 | 0 | 0 | 2 | 51272.2698 | -0.0300000012 | 1.69089687 | -8.331049e-05 | -0.02999178 | 5.07130026e-05 | -0.01923128 | 0.0007175449 | 0.2097315
1 | 0 | 0 | 1 | 0 | 0 | 2 | 51282.2698 | -0.0300000012 | 1.69101143 | -8.331047e-05 | -0.02999177 | 5.07164259e-05 | -0.01931459 | 0.0007206534 | 0.2098148
1 | 0 | 0 | 1 | 0 | 0 | 2 | 51292.2698 | -0.0300000012 | 1.69089687 | -8.331004e-05 | -0.02999161 | 5.07127224e-05 | -0.0193979 | 0.0007237618 | 0.2098981
1 | 0 | 0 | 1 | 0 | 0 | 2 | 51302.2698 | -0.0300000012 | 1.69080138 | -8.331043e-05 | -0.02999176 | 5.07101031e-05 | -0.01948121 | 0.0007268702 | 0.2099814
1 | 0 | 0 | 1 | 0 | 0 | 2 | 51312.2698 | -0.0300000012 | 1.69091594 | -8.331053e-05 | -0.02999179 | 5.07135992e-05 | -0.01956452 | 0.0007299786 | 0.2100647
1 | 0 | 0 | 1 | 0 | 0 | 2 | 51322.2698 | -0.0300000012 | 1.69080138 | -8.330994e-05 | -0.02999158 | 5.07098011e-05 | -0.01964783 | 0.000733087 | 0.210148
1 | 0 | 0 | 1 | 0 | 0 | 2 | 51332.2698 | -0.0300000012 | 1.69072497 | -8.331003e-05 | -0.02999161 | 5.07075638e-05 | -0.01973114 | 0.0007361954 | 0.2102314
1 | 0 | 0 | 1 | 0 | 0 | 2 | 51342.2698 | -0.0300000012 | 1.69072497 | -8.331011e-05 | -0.02999164 | 5.07076111e-05 | -0.01981445 | 0.0007393039 | 0.2103147
1 | 0 | 0 | 1 | 0 | 0 | 2 | 51352.2698 | -0.0300000012 | 1.69072497 | -8.33096e-05 | -0.02999146 | 5.07073019e-05 | -0.01989776 | 0.0007424123 | 0.210398
1 | 0 | 0 | 1 | 0 | 0 | 2 | 51362.2698 | -0.0300000012 | 1.69053411 | -8.330994e-05 | -0.02999158 | 5.07017867e-05 | -0.01998107 | 0.0007455207 | 0.2104813
1 | 0 | 0 | 1 | 0 | 0 | 2 | 51372.2698 | -0.0300000012 | 1.69061041 | -8.331023e-05 | -0.02999168 | 5.07042496e-05 | -0.02006438 | 0.0007486291 | 0.2105646
1 | 0 | 0 | 1 | 0 | 0 | 2 | 51382.2698 | -0.0300000012 | 1.6904577 | -8.330977e-05 | -0.02999152 | 5.06993929e-05 | -0.02014769 | 0.0007517375 | 0.2106479
1 | 0 | 0 | 1 | 0 | 0 | 2 | 51392.2698 | -0.0300000012 | 1.69043863 | -8.330968e-05 | -0.02999148 | 5.06987635e-05 | -0.020231 | 0.0007548459 | 0.2107312
1 | 0 | 0 | 1 | 0 | 0 | 2 | 51402.2698 | -0.0300000012 | 1.69038129 | -8.330955e-05 | -0.02999144 | 5.06969627e-05 | -0.02031431 | 0.0007579543 | 0.2108145
1 | 0 | 0 | 1 | 0 | 0 | 2 | 51412.2698 | -0.0300000012 | 1.6904577 | -8.330968e-05 | -0.02999149 | 5.06993383e-05 | -0.02039762 | 0.0007610627 | 0.2108978
1 | 0 | 0 | 1 | 0 | 0 | 2 | 51422.2698 | -0.0300000012 | 1.69034314 | -8.330998e-05 | -0.02999159 | 5.0696086e-05 | -0.02048093 | 0.0007641711 | 0.2109811
1 | 0 | 0 | 1 | 0 | 0 | 2 | 51432.2698 | -0.0300000012 | 1.69053411 | -8.331007e-05 | -0.02999163 | 5.07018667e-05 | -0.02056424 | 0.0007672795 | 0.2110645
1 | 0 | 0 | 1 | 0 | 0 | 2 | 51442.2698 | -0.0300000012 | 1.6904577 | -8.330959e-05 | -0.02999145 | 5.06992837e-05 | -0.02064755 | 0.0007703879 | 0.2111478
1 | 0 | 0 | 1 | 0 | 0 | 2 | 51452.2698 | -0.0300000012 | 1.69036222 | -8.330972e-05 | -0.0299915 | 5.06965007e-05 | -0.02073086 | 0.0007734963 | 0.2112311
1 | 0 | 0 | 1 | 0 | 0 | 2 | 51462.2698 | -0.0300000012 | 1.69040036 | -8.330995e-05 | -0.02999158 | 5.06977776e-05 | -0.02081417 | 0.0007766047 | 0.2113144
1 | 0 | 0 | 1 | 0 | 0 | 2 | 51472.2698 | -0.0300000012 | 1.69040036 | -8.330931e-05 | -0.02999135 | 5.06973956e-05 | -0.02089748 | 0.0007797131 | 0.2113977
1 | 0 | 0 | 1 | 0 | 0 | 2 | 51482.2698 | -0.0300000012 | 1.69036222 | -8.330915e-05 | -0.0299913 | 5.06961514e-05 | -0.02098079 | 0.0007828214 | 0.211481
1 | 0 | 0 | 1 | 0 | 0 | 2 | 51492.2698 | -0.0300000012 | 1.69020951 | -8.330916e-05 | -0.0299913 | 5.06915749e-05 | -0.0210641 | 0.0007859298 | 0.2115643
1 | 0 | 0 | 1 | 0 | 0 | 2 | 51502.2698 | -0.0300000012 | 1.6902858 | -8.330967e-05 | -0.02999148 | 5.0694176e-05 | -0.02114741 | 0.0007890382 | 0.2116476
1 | 0 | 0 | 1 | 0 | 0 | 2 | 51512.2698 | -0.0300000012 | 1.69013309 | -8.330957e-05 | -0.02999145 | 5.0689534e-05 | -0.02123072 | 0.0007921466 | 0.2117309
1 | 0 | 0 | 1 | 0 | 0 | 2 | 51522.2698 | -0.0300000012 | 1.69009483 | -8.330924e-05 | -0.02999133 | 5.06881843e-05 | -0.02131403 | 0.000795255 | 0.2118142
1 | 0 | 0 | 1 | 0 | 0 | 2 | 51532.2698 | -0.0300000012 | 1.69022858 | -8.330949e-05 | -0.02999142 | 5.06923498e-05 | -0.02139734 | 0.0007983634 | 0.2118975
1 | 0 | 0 | 1 | 0 | 0 | 2 | 51542.2698 | -0.0300000012 | 1.69003761 | -8.330943e-05 | -0.0299914 | 5.06865872e-05 | -0.02148065 | 0.0008014718 | 0.2119809
1 | 0 | 0 | 1 | 0 | 0 | 2 | 51552.2698 | -0.0300000012 | 1.69009483 | -8.330964e-05 | -0.02999147 | 5.06884317e-05 | -0.02156395 | 0.0008045801 | 0.2120642
1 | 0 | 0 | 1 | 0 | 0 | 2 | 51562.2698 | -0.0300000012 | 1.69007576 | -8.330964e-05 | -0.02999147 | 5.06878569e-05 | -0.02164726 | 0.0008076885 | 0.2121475
1 | 0 | 0 | 1 | 0 | 0 | 2 | 51572.2698 | -0.0300000012 | 1.68998027 | -8.330909e-05 | -0.02999127 | 5.06846591e-05 | -0.02173057 | 0.0008107969 | 0.2122308
1 | 0 | 0 | 1 | 0 | 0 | 2 | 51582.2698 | -0.0300000012 | 1.68999946 | -8.330947e-05 | -0.02999141 | 5.06854631e-05 | -0.02181388 | 0.0008139053 | 0.2123141
1 | 0 | 0 | 1 | 0 | 0 | 2 | 51592.2698 | -0.0300000012 | 1.68999946 | -8.330954e-05 | -0.02999143 | 5.06855067e-05 | -0.02189719 | 0.0008170137 | 0.2123974
1 | 0 | 0 | 1 | 0 | 0 | 2 | 51602.2698 | -0.0300000012 | 1.68998027 | -8.330942e-05 | -0.02999139 | 5.06848592e-05 | -0.0219805 | 0.0008201221 | 0.2124807
1 | 0 | 0 | 1 | 0 | 0 | 2 | 51612.2698 | -0.0300000012 | 1.68984663 | -8.33096e-05 | -0.02999146 | 5.06809592e-05 | -0.02206381 | 0.0008232305 | 0.212564
1 | 0 | 0 | 1 | 0 | 0 | 2 | 51622.2698 | -0.0300000012 | 1.68986571 | -8.330956e-05 | -0.02999144 | 5.06815086e-05 | -0.02214712 | 0.0008263389 | 0.2126473
1 | 0 | 0 | 1 | 0 | 0 | 2 | 51632.2698 | -0.0300000012 | 1.68977022 | -8.330978e-05 | -0.02999152 | 5.06787765e-05 | -0.02223043 | 0.0008294473 | 0.2127306
1 | 0 | 0 | 1 | 0 | 0 | 2 | 51642.2698 | -0.0300000012 | 1.68973207 | -8.331024e-05 | -0.02999169 | 5.06779179e-05 | -0.02231374 | 0.0008325557 | 0.212814
1 | 0 | 0 | 1 | 0 | 0 | 2 | 51652.2698 | -0.0300000012 | 1.68975115 | -8.330982e-05 | -0.02999153 | 5.06782308e-05 | -0.02239705 | 0.0008356641 | 0.2128973
1 | 0 | 0 | 1 | 0 | 0 | 2 | 51662.2698 | -0.0300000012 | 1.68973207 | -8.331034e-05 | -0.02999172 | 5.06779797e-05 | -0.02248036 | 0.0008387725 | 0.2129806
1 | 0 | 0 | 1 | 0 | 0 | 2 | 51672.2698 | -0.0300000012 | 1.68978941 | -8.330968e-05 | -0.02999149 | 5.06792967e-05 | -0.02256367 | 0.0008418809 | 0.2130639
1 | 0 | 0 | 1 | 0 | 0 | 2 | 51682.2698 | -0.0300000012 | 1.68959844 | -8.330945e-05 | -0.0299914 | 5.06734286e-05 | -0.02264698 | 0.0008449893 | 0.2131472
1 | 0 | 0 | 1 | 0 | 0 | 2 | 51692.2698 | -0.0300000012 | 1.68956017 | -8.330966e-05 | -0.02999148 | 5.06724064e-05 | -0.02273029 | 0.0008480977 | 0.2132305
1 | 0 | 0 | 1 | 0 | 0 | 2 | 51702.2698 | -0.0300000012 | 1.68963659 | -8.331007e-05 | -0.02999163 | 5.06749457e-05 | -0.0228136 | 0.0008512061 | 0.2133138
1 | 0 | 0 | 1 | 0 | 0 | 2 | 51712.2698 | -0.0300000012 | 1.68963659 | -8.331024e-05 | -0.02999169 | 5.06750512e-05 | -0.02289691 | 0.0008543145 | 0.2133971
1 | 0 | 0 | 1 | 0 | 0 | 2 | 51722.2698 | -0.0300000012 | 1.68959844 | -8.330936e-05 | -0.02999137 | 5.06733741e-05 | -0.02298022 | 0.0008574229 | 0.2134804
1 | 0 | 0 | 1 | 0 | 0 | 2 | 51732.2698 | -0.0300000012 | 1.68942654 | -8.330944e-05 | -0.0299914 | 5.06682663e-05 | -0.02306353 | 0.0008605313 | 0.2135637
1 | 0 | 0 | 1 | 0 | 0 | 2 | 51742.2698 | -0.0300000012 | 1.68940747 | -8.330919e-05 | -0.02999131 | 5.06675424e-05 | -0.02314684 | 0.0008636397 | 0.2136471
1 | 0 | 0 | 1 | 0 | 0 | 2 | 51752.2698 | -0.0300000012 | 1.68950295 | -8.330907e-05 | -0.02999126 | 5.06703291e-05 | -0.02323015 | 0.000866748 | 0.2137304
1 | 0 | 0 | 1 | 0 | 0 | 2 | 51762.2698 | -0.0300000012 | 1.68948388 | -8.330923e-05 | -0.02999132 | 5.06698561e-05 | -0.02331346 | 0.0008698564 | 0.2138137
1 | 0 | 0 | 1 | 0 | 0 | 2 | 51772.2698 | -0.0300000012 | 1.68919742 | -8.331011e-05 | -0.02999164 | 5.06618017e-05 | -0.02339677 | 0.0008729648 | 0.213897
1 | 0 | 0 | 1 | 0 | 0 | 2 | 51782.2698 | -0.0300000012 | 1.68935013 | -8.331026e-05 | -0.02999169 | 5.06664728e-05 | -0.02348008 | 0.0008760732 | 0.2139803
1 | 0 | 0 | 1 | 0 | 0 | 2 | 51792.2698 | -0.0300000012 | 1.68925476 | -8.331046e-05 | -0.02999176 | 5.06637298e-05 | -0.02356339 | 0.0008791817 | 0.2140636
1 | 0 | 0 | 1 | 0 | 0 | 2 | 51802.2698 | -0.0300000012 | 1.68925476 | -8.331064e-05 | -0.02999183 | 5.06638389e-05 | -0.0236467 | 0.0008822901 | 0.2141469
1 | 0 | 0 | 1 | 0 | 0 | 2 | 51812.2698 | -0.0300000012 | 1.68919742 | -8.331031e-05 | -0.02999171 | 5.06619217e-05 | -0.02373001 | 0.0008853985 | 0.2142302
1 | 0 | 0 | 1 | 0 | 0 | 2 | 51822.2698 | -0.0300000012 | 1.68921649 | -8.331033e-05 | -0.02999172 | 5.06625074e-05 | -0.02381332 | 0.0008885069 | 0.2143135
1 | 0 | 0 | 1 | 0 | 0 | 2 | 51832.2698 | -0.0300000012 | 1.68912101 | -8.331045e-05 | -0.02999176 | 5.06597171e-05 | -0.02389663 | 0.0008916154 | 0.2143968
1 | 0 | 0 | 1 | 0 | 0 | 2 | 51842.2698 | -0.0300000012 | 1.68914008 | -8.331053e-05 | -0.02999179 | 5.06603392e-05 | -0.02397994 | 0.0008947238 | 0.2144802
1 | 0 | 0 | 1 | 0 | 0 | 2 | 51852.2698 | -0.0300000012 | 1.68919742 | -8.331063e-05 | -0.02999183 | 5.06621145e-05 | -0.02406325 | 0.0008978322 | 0.2145635
1 | 0 | 0 | 1 | 0 | 0 | 2 | 51862.2698 | -0.0300000012 | 1.68908286 | -8.331143e-05 | -0.02999212 | 5.06591678e-05 | -0.02414656 | 0.0009009407 | 0.2146468
1 | 0 | 0 | 1 | 0 | 0 | 2 | 51872.2698 | -0.0300000012 | 1.68902552 | -8.331088e-05 | -0.02999192 | 5.06571123e-05 | -0.02422987 | 0.0009040491 | 0.2147301
1 | 0 | 0 | 1 | 0 | 0 | 2 | 51882.2698 | -0.0300000012 | 1.68910193 | -8.331087e-05 | -0.02999191 | 5.06594006e-05 | -0.02431318 | 0.0009071576 | 0.2148134
1 | 0 | 0 | 1 | 0 | 0 | 2 | 51892.2698 | -0.0300000012 | 1.68906379 | -8.331107e-05 | -0.02999198 | 5.06583747e-05 | -0.02439649 | 0.000910266 | 0.2148967
1 | 0 | 0 | 1 | 0 | 0 | 2 | 51902.2698 | -0.0300000012 | 1.68893003 | -8.33107e-05 | -0.02999185 | 5.06541401e-05 | -0.02447981 | 0.0009133745 | 0.21498
1 | 0 | 0 | 1 | 0 | 0 | 2 | 51912.2698 | -0.0300000012 | 1.68902552 | -8.331049e-05 | -0.02999178 | 5.06568758e-05 | -0.02456312 | 0.0009164829 | 0.2150633
1 | 0 | 0 | 1 | 0 | 0 | 2 | 51922.2698 | -0.0300000012 | 1.68908286 | -8.331038e-05 | -0.02999174 | 5.06585275e-05 | -0.02464643 | 0.0009195913 | 0.2151466
1 | 0 | 0 | 1 | 0 | 0 | 2 | 51932.2698 | -0.0300000012 | 1.68875825 | -8.331053e-05 | -0.02999179 | 5.06488868e-05 | -0.02472974 | 0.0009226997 | 0.2152299
1 | 0 | 0 | 1 | 0 | 0 | 2 | 51942.2698 | -0.0300000012 | 1.6887964 | -8.331051e-05 | -0.02999178 | 5.06500146e-05 | -0.02481305 | 0.0009258082 | 0.2153133
1 | 0 | 0 | 1 | 0 | 0 | 2 | 51952.2698 | -0.0300000012 | 1.68883467 | -8.331027e-05 | -0.0299917 | 5.06510187e-05 | -0.02489636 | 0.0009289166 | 0.2153966
1 | 0 | 0 | 1 | 0 | 0 | 2 | 51962.2698 | -0.0300000012 | 1.68862462 | -8.331027e-05 | -0.0299917 | 5.06447177e-05 | -0.02497967 | 0.000932025 | 0.2154799
1 | 0 | 0 | 1 | 0 | 0 | 2 | 51972.2698 | -0.0300000012 | 1.68875825 | -8.331056e-05 | -0.0299918 | 5.06489014e-05 | -0.02506298 | 0.0009351334 | 0.2155632
1 | 0 | 0 | 1 | 0 | 0 | 2 | 51982.2698 | -0.0300000012 | 1.68872011 | -8.331132e-05 | -0.02999207 | 5.06482174e-05 | -0.02514629 | 0.0009382419 | 0.2156465
1 | 0 | 0 | 1 | 0 | 0 | 2 | 51992.2698 | -0.0300000012 | 1.68860543 | -8.33105e-05 | -0.02999178 | 5.06442848e-05 | -0.0252296 | 0.0009413503 | 0.2157298
1 | 0 | 0 | 1 | 0 | 0 | 2 | 52002.2698 | -0.0300000012 | 1.68875825 | -8.331048e-05 | -0.02999177 | 5.06488541e-05 | -0.02531291 | 0.0009444587 | 0.2158131
1 | 0 | 0 | 1 | 0 | 0 | 2 | 52012.2698 | -0.0300000012 | 1.68862462 | -8.331075e-05 | -0.02999187 | 5.06450124e-05 | -0.02539622 | 0.0009475672 | 0.2158964
1 | 0 | 0 | 1 | 0 | 0 | 2 | 52022.2698 | -0.0300000012 | 1.68866277 | -8.331136e-05 | -0.02999209 | 5.06465258e-05 | -0.02547953 | 0.0009506756 | 0.2159797
1 | 0 | 0 | 1 | 0 | 0 | 2 | 52032.2698 | -0.0300000012 | 1.68856728 | -8.331044e-05 | -0.02999176 | 5.06430988e-05 | -0.02556284 | 0.0009537841 | 0.2160631
1 | 0 | 0 | 1 | 0 | 0 | 2 | 52042.2698 | -0.0300000012 | 1.68858635 | -8.331037e-05 | -0.02999173 | 5.06436299e-05 | -0.02564615 | 0.0009568925 | 0.2161464
1 | 0 | 0 | 1 | 0 | 0 | 2 | 52052.2698 | -0.0300000012 | 1.68847179 | -8.331034e-05 | -0.02999172 | 5.06401739e-05 | -0.02572946 | 0.0009600009 | 0.2162297
1 | 0 | 0 | 1 | 0 | 0 | 2 | 52062.2698 | -0.0300000012 | 1.68854821 | -8.331015e-05 | -0.02999165 | 5.06423567e-05 | -0.02581277 | 0.0009631093 | 0.216313
1 | 0 | 0 | 1 | 0 | 0 | 2 | 52072.2698 | -0.0300000012 | 1.68852913 | -8.331073e-05 | -0.02999186 | 5.06421347e-05 | -0.02589608 | 0.0009662177 | 0.2163963
1 | 0 | 0 | 1 | 0 | 0 | 2 | 52082.2698 | -0.0300000012 | 1.68852913 | -8.331054e-05 | -0.0299918 | 5.0642022e-05 | -0.0259794 | 0.0009693262 | 0.2164796
1 | 0 | 0 | 1 | 0 | 0 | 2 | 52092.2698 | -0.0300000012 | 1.68839538 | -8.331065e-05 | -0.02999183 | 5.06380711e-05 | -0.02606271 | 0.0009724346 | 0.2165629
1 | 0 | 0 | 1 | 0 | 0 | 2 | 52102.2698 | -0.0300000012 | 1.68833816 | -8.331057e-05 | -0.0299918 | 5.06363067e-05 | -0.02614602 | 0.000975543 | 0.2166462
1 | 0 | 0 | 1 | 0 | 0 | 2 | 52112.2698 | -0.0300000012 | 1.68839538 | -8.331065e-05 | -0.02999183 | 5.06380748e-05 | -0.02622933 | 0.0009786515 | 0.2167295
1 | 0 | 0 | 1 | 0 | 0 | 2 | 52122.2698 | -0.0300000012 | 1.68831909 | -8.33107e-05 | -0.02999185 | 5.06358119e-05 | -0.02631264 | 0.0009817599 | 0.2168129
1 | 0 | 0 | 1 | 0 | 0 | 2 | 52132.2698 | -0.0300000012 | 1.68843365 | -8.331054e-05 | -0.02999179 | 5.06391516e-05 | -0.02639595 | 0.0009848683 | 0.2168962
1 | 0 | 0 | 1 | 0 | 0 | 2 | 52142.2698 | -0.0300000012 | 1.6882236 | -8.331077e-05 | -0.02999188 | 5.06329925e-05 | -0.02647926 | 0.0009879768 | 0.2169795
1 | 0 | 0 | 1 | 0 | 0 | 2 | 52152.2698 | -0.0300000012 | 1.68810904 | -8.331057e-05 | -0.02999181 | 5.06294382e-05 | -0.02656257 | 0.0009910852 | 0.2170628
1 | 0 | 0 | 1 | 0 | 0 | 2 | 52162.2698 | -0.0300000012 | 1.68820453 | -8.331068e-05 | -0.02999185 | 5.06323704e-05 | -0.02664588 | 0.0009941936 | 0.2171461
1 | 0 | 0 | 1 | 0 | 0 | 2 | 52172.2698 | -0.0300000012 | 1.68810904 | -8.33109e-05 | -0.02999192 | 5.06296383e-05 | -0.02672919 | 0.0009973021 | 0.2172294
1 | 0 | 0 | 1 | 0 | 0 | 2 | 52182.2698 | -0.0300000012 | 1.68814719 | -8.331043e-05 | -0.02999176 | 5.06304968e-05 | -0.0268125 | 0.00100041 | 0.2173127
1 | 0 | 0 | 1 | 0 | 0 | 2 | 52192.2698 | -0.0300000012 | 1.68816626 | -8.331017e-05 | -0.02999166 | 5.06309116e-05 | -0.02689581 | 0.001003519 | 0.217396
1 | 0 | 0 | 1 | 0 | 0 | 2 | 52202.2698 | -0.0300000012 | 1.68818533 | -8.33102e-05 | -0.02999167 | 5.06314973e-05 | -0.02697912 | 0.001006627 | 0.2174793
1 | 0 | 0 | 1 | 0 | 0 | 2 | 52212.2698 | -0.0300000012 | 1.68818533 | -8.331025e-05 | -0.02999169 | 5.06315337e-05 | -0.02706243 | 0.001009736 | 0.2175626
1 | 0 | 0 | 1 | 0 | 0 | 2 | 52222.2698 | -0.0300000012 | 1.68810904 | -8.331073e-05 | -0.02999186 | 5.06295328e-05 | -0.02714574 | 0.001012844 | 0.217646
1 | 0 | 0 | 1 | 0 | 0 | 2 | 52232.2698 | -0.0300000012 | 1.68799448 | -8.331055e-05 | -0.0299918 | 5.06259894e-05 | -0.02722905 | 0.001015953 | 0.2177293
1 | 0 | 0 | 1 | 0 | 0 | 2 | 52242.2698 | -0.0300000012 | 1.68810904 | -8.331059e-05 | -0.02999181 | 5.06294455e-05 | -0.02731236 | 0.001019061 | 0.2178126
1 | 0 | 0 | 1 | 0 | 0 | 2 | 52252.2698 | -0.0300000012 | 1.68799448 | -8.331004e-05 | -0.02999162 | 5.06256802e-05 | -0.02739567 | 0.001022169 | 0.2178959
1 | 0 | 0 | 1 | 0 | 0 | 2 | 52262.2698 | -0.0300000012 | 1.68784165 | -8.331019e-05 | -0.02999167 | 5.06211836e-05 | -0.02747898 | 0.001025278 | 0.2179792
1 | 0 | 0 | 1 | 0 | 0 | 2 | 52272.2698 | -0.0300000012 | 1.68787992 | -8.331023e-05 | -0.02999168 | 5.06223587e-05 | -0.02756229 | 0.001028386 | 0.2180625
1 | 0 | 0 | 1 | 0 | 0 | 2 | 52282.2698 | -0.0300000012 | 1.68772709 | -8.331022e-05 | -0.02999168 | 5.06177676e-05 | -0.0276456 | 0.001031495 | 0.2181458
1 | 0 | 0 | 1 | 0 | 0 | 2 | 52292.2698 | -0.0300000012 | 1.68778443 | -8.331022e-05 | -0.02999168 | 5.0619492e-05 | -0.02772892 | 0.001034603 | 0.2182291
1 | 0 | 0 | 1 | 0 | 0 | 2 | 52302.2698 | -0.0300000012 | 1.68770802 | -8.33106e-05 | -0.02999182 | 5.06174292e-05 | -0.02781223 | 0.001037712 | 0.2183124
1 | 0 | 0 | 1 | 0 | 0 | 2 | 52312.2698 | -0.0300000012 | 1.68776536 | -8.33099e-05 | -0.02999157 | 5.06187243e-05 | -0.02789554 | 0.00104082 | 0.2183957
1 | 0 | 0 | 1 | 0 | 0 | 2 | 52322.2698 | -0.0300000012 | 1.68784165 | -8.330998e-05 | -0.02999159 | 5.06210563e-05 | -0.02797885 | 0.001043928 | 0.2184791
1 | 0 | 0 | 1 | 0 | 0 | 2 | 52332.2698 | -0.0300000012 | 1.68772709 | -8.330972e-05 | -0.0299915 | 5.06174692e-05 | -0.02806216 | 0.001047037 | 0.2185624
1 | 0 | 0 | 1 | 0 | 0 | 2 | 52342.2698 | -0.0300000012 | 1.68763161 | -8.330932e-05 | -0.02999136 | 5.06143588e-05 | -0.02814546 | 0.001050145 | 0.2186457
1 | 0 | 0 | 1 | 0 | 0 | 2 | 52352.2698 | -0.0300000012 | 1.68761253 | -8.331019e-05 | -0.02999167 | 5.06143115e-05 | -0.02822877 | 0.001053254 | 0.218729
1 | 0 | 0 | 1 | 0 | 0 | 2 | 52362.2698 | -0.0300000012 | 1.68763161 | -8.331027e-05 | -0.0299917 | 5.06149336e-05 | -0.02831209 | 0.001056362 | 0.2188123
1 | 0 | 0 | 1 | 0 | 0 | 2 | 52372.2698 | -0.0300000012 | 1.68763161 | -8.331052e-05 | -0.02999179 | 5.061509e-05 | -0.0283954 | 0.00105947 | 0.2188956
1 | 0 | 0 | 1 | 0 | 0 | 2 | 52382.2698 | -0.0300000012 | 1.68755531 | -8.331052e-05 | -0.02999179 | 5.06127981e-05 | -0.02847871 | 0.001062579 | 0.2189789
1 | 0 | 0 | 1 | 0 | 0 | 2 | 52392.2698 | -0.0300000012 | 1.68749797 | -8.331052e-05 | -0.02999179 | 5.0611081e-05 | -0.02856202 | 0.001065687 | 0.2190622
1 | 0 | 0 | 1 | 0 | 0 | 2 | 52402.2698 | -0.0300000012 | 1.68738341 | -8.33099e-05 | -0.02999156 | 5.06072647e-05 | -0.02864533 | 0.001068796 | 0.2191455
1 | 0 | 0 | 1 | 0 | 0 | 2 | 52412.2698 | -0.0300000012 | 1.68740249 | -8.331006e-05 | -0.02999162 | 5.06079341e-05 | -0.02872864 | 0.001071904 | 0.2192288
1 | 0 | 0 | 1 | 0 | 0 | 2 | 52422.2698 | -0.0300000012 | 1.68734527 | -8.33101e-05 | -0.02999164 | 5.06062461e-05 | -0.02881195 | 0.001075012 | 0.2193122
1 | 0 | 0 | 1 | 0 | 0 | 2 | 52432.2698 | -0.0300000012 | 1.68732607 | -8.330995e-05 | -0.02999158 | 5.06055803e-05 | -0.02889526 | 0.001078121 | 0.2193955
1 | 0 | 0 | 1 | 0 | 0 | 2 | 52442.2698 | -0.0300000012 | 1.687307 | -8.331041e-05 | -0.02999175 | 5.06052857e-05 | -0.02897857 | 0.001081229 | 0.2194788
1 | 0 | 0 | 1 | 0 | 0 | 2 | 52452.2698 | -0.0300000012 | 1.68740249 | -8.331022e-05 | -0.02999168 | 5.0608036e-05 | -0.02906188 | 0.001084338 | 0.2195621
1 | 0 | 0 | 1 | 0 | 0 | 2 | 52462.2698 | -0.0300000012 | 1.68723071 | -8.330989e-05 | -0.02999156 | 5.06026809e-05 | -0.02914519 | 0.001087446 | 0.2196454
1 | 0 | 0 | 1 | 0 | 0 | 2 | 52472.2698 | -0.0300000012 | 1.68717337 | -8.330987e-05 | -0.02999155 | 5.06009492e-05 | -0.0292285 | 0.001090555 | 0.2197287
1 | 0 | 0 | 1 | 0 | 0 | 2 | 52482.2698 | -0.0300000012 | 1.68715429 | -8.330975e-05 | -0.02999151 | 5.06003089e-05 | -0.02931181 | 0.001093663 | 0.219812
1 | 0 | 0 | 1 | 0 | 0 | 2 | 52492.2698 | -0.0300000012 | 1.68726885 | -8.33098e-05 | -0.02999153 | 5.06037723e-05 | -0.02939512 | 0.001096771 | 0.2198953
1 | 0 | 0 | 1 | 0 | 0 | 2 | 52502.2698 | -0.0300000012 | 1.68717337 | -8.330981e-05 | -0.02999153 | 5.06009128e-05 | -0.02947843 | 0.00109988 | 0.2199786
1 | 0 | 0 | 1 | 0 | 0 | 2 | 52512.2698 | -0.0300000012 | 1.68711603 | -8.330963e-05 | -0.02999147 | 5.05990829e-05 | -0.02956174 | 0.001102988 | 0.2200619
1 | 0 | 0 | 1 | 0 | 0 | 2 | 52522.2698 | -0.0300000012 | 1.68707788 | -8.330998e-05 | -0.02999159 | 5.05981552e-05 | -0.02964505 | 0.001106097 | 0.2201453
1 | 0 | 0 | 1 | 0 | 0 | 2 | 52532.2698 | -0.0300000012 | 1.68703973 | -8.330992e-05 | -0.02999157 | 5.05969729e-05 | -0.02972836 | 0.001109205 | 0.2202286
1 | 0 | 0 | 1 | 0 | 0 | 2 | 52542.2698 | -0.0300000012 | 1.68692517 | -8.331031e-05 | -0.02999171 | 5.05937714e-05 | -0.02981167 | 0.001112313 | 0.2203119
1 | 0 | 0 | 1 | 0 | 0 | 2 | 52552.2698 | -0.0300000012 | 1.68696332 | -8.330991e-05 | -0.02999157 | 5.05946773e-05 | -0.02989498 | 0.001115422 | 0.2203952
1 | 0 | 0 | 1 | 0 | 0 | 2 | 52562.2698 | -0.0300000012 | 1.68698239 | -8.331017e-05 | -0.02999166 | 5.05954013e-05 | -0.02997829 | 0.00111853 | 0.2204785
1 | 0 | 0 | 1 | 0 | 0 | 2 | 52572.2698 | -0.0300000012 | 1.68682969 | -8.331019e-05 | -0.02999167 | 5.05908356e-05 | -0.0300616 | 0.001121639 | 0.2205618
1 | 0 | 0 | 1 | 0 | 0 | 2 | 52582.2698 | -0.0300000012 | 1.68681061 | -8.330999e-05 | -0.0299916 | 5.05901444e-05 | -0.03014491 | 0.001124747 | 0.2206451
1 | 0 | 0 | 1 | 0 | 0 | 2 | 52592.2698 | -0.0300000012 | 1.68694425 | -8.330982e-05 | -0.02999154 | 5.05940479e-05 | -0.03022822 | 0.001127855 | 0.2207284
1 | 0 | 0 | 1 | 0 | 0 | 2 | 52602.2698 | -0.0300000012 | 1.68679142 | -8.330975e-05 | -0.02999151 | 5.05894204e-05 | -0.03031153 | 0.001130964 | 0.2208117
1 | 0 | 0 | 1 | 0 | 0 | 2 | 52612.2698 | -0.0300000012 | 1.6867342 | -8.33097e-05 | -0.02999149 | 5.05876742e-05 | -0.03039484 | 0.001134072 | 0.220895
1 | 0 | 0 | 1 | 0 | 0 | 2 | 52622.2698 | -0.0300000012 | 1.68669593 | -8.330996e-05 | -0.02999158 | 5.05866847e-05 | -0.03047815 | 0.001137181 | 0.2209784
1 | 0 | 0 | 1 | 0 | 0 | 2 | 52632.2698 | -0.0300000012 | 1.68675327 | -8.33098e-05 | -0.02999153 | 5.05883036e-05 | -0.03056146 | 0.001140289 | 0.2210617
1 | 0 | 0 | 1 | 0 | 0 | 2 | 52642.2698 | -0.0300000012 | 1.68669593 | -8.331006e-05 | -0.02999162 | 5.05867465e-05 | -0.03064477 | 0.001143397 | 0.221145
1 | 0 | 0 | 1 | 0 | 0 | 2 | 52652.2698 | -0.0300000012 | 1.68661964 | -8.331002e-05 | -0.02999161 | 5.05844328e-05 | -0.03072808 | 0.001146506 | 0.2212283
1 | 0 | 0 | 1 | 0 | 0 | 2 | 52662.2698 | -0.0300000012 | 1.68648589 | -8.331013e-05 | -0.02999165 | 5.05804928e-05 | -0.03081139 | 0.001149614 | 0.2213116
1 | 0 | 0 | 1 | 0 | 0 | 2 | 52672.2698 | -0.0300000012 | 1.68660057 | -8.331038e-05 | -0.02999174 | 5.05840799e-05 | -0.0308947 | 0.001152723 | 0.2213949
1 | 0 | 0 | 1 | 0 | 0 | 2 | 52682.2698 | -0.0300000012 | 1.68654323 | -8.331051e-05 | -0.02999179 | 5.05824428e-05 | -0.03097801 | 0.001155831 | 0.2214782
1 | 0 | 0 | 1 | 0 | 0 | 2 | 52692.2698 | -0.0300000012 | 1.68640959 | -8.331019e-05 | -0.02999167 | 5.05782373e-05 | -0.03106132 | 0.001158939 | 0.2215615
1 | 0 | 0 | 1 | 0 | 0 | 2 | 52702.2698 | -0.0300000012 | 1.68639052 | -8.331065e-05 | -0.02999183 | 5.05779426e-05 | -0.03114463 | 0.001162048 | 0.2216448
1 | 0 | 0 | 1 | 0 | 0 | 2 | 52712.2698 | -0.0300000012 | 1.68646681 | -8.331084e-05 | -0.0299919 | 5.05803473e-05 | -0.03122794 | 0.001165156 | 0.2217282
1 | 0 | 0 | 1 | 0 | 0 | 2 | 52722.2698 | -0.0300000012 | 1.68631411 | -8.331066e-05 | -0.02999184 | 5.05756616e-05 | -0.03131125 | 0.001168265 | 0.2218115
1 | 0 | 0 | 1 | 0 | 0 | 2 | 52732.2698 | -0.0300000012 | 1.68627596 | -8.331041e-05 | -0.02999175 | 5.05743628e-05 | -0.03139456 | 0.001171373 | 0.2218948
1 | 0 | 0 | 1 | 0 | 0 | 2 | 52742.2698 | -0.0300000012 | 1.68627596 | -8.331043e-05 | -0.02999175 | 5.05743737e-05 | -0.03147787 | 0.001174482 | 0.2219781
1 | 0 | 0 | 1 | 0 | 0 | 2 | 52752.2698 | -0.0300000012 | 1.68616128 | -8.331039e-05 | -0.02999174 | 5.05709104e-05 | -0.03156118 | 0.00117759 | 0.2220614
1 | 0 | 0 | 1 | 0 | 0 | 2 | 52762.2698 | -0.0300000012 | 1.68627596 | -8.331026e-05 | -0.02999169 | 5.05742682e-05 | -0.03164449 | 0.001180698 | 0.2221447
1 | 0 | 0 | 1 | 0 | 0 | 2 | 52772.2698 | -0.0300000012 | 1.68616128 | -8.33104e-05 | -0.02999174 | 5.05709177e-05 | -0.0317278 | 0.001183807 | 0.222228
1 | 0 | 0 | 1 | 0 | 0 | 2 | 52782.2698 | -0.0300000012 | 1.68625677 | -8.331015e-05 | -0.02999165 | 5.0573628e-05 | -0.03181111 | 0.001186915 | 0.2223113
1 | 0 | 0 | 1 | 0 | 0 | 2 | 52792.2698 | -0.0300000012 | 1.68606591 | -8.331002e-05 | -0.02999161 | 5.05678217e-05 | -0.03189442 | 0.001190024 | 0.2223946
1 | 0 | 0 | 1 | 0 | 0 | 2 | 52802.2698 | -0.0300000012 | 1.68600857 | -8.331007e-05 | -0.02999162 | 5.05661374e-05 | -0.03197773 | 0.001193132 | 0.2224779
1 | 0 | 0 | 1 | 0 | 0 | 2 | 52812.2698 | -0.0300000012 | 1.68614221 | -8.331007e-05 | -0.02999163 | 5.05701464e-05 | -0.03206104 | 0.001196241 | 0.2225613
1 | 0 | 0 | 1 | 0 | 0 | 2 | 52822.2698 | -0.0300000012 | 1.68614221 | -8.331102e-05 | -0.02999197 | 5.05707212e-05 | -0.03214435 | 0.001199349 | 0.2226446
1 | 0 | 0 | 1 | 0 | 0 | 2 | 52832.2698 | -0.0300000012 | 1.68602765 | -8.33107e-05 | -0.02999185 | 5.05670941e-05 | -0.03222766 | 0.001202457 | 0.2227279
1 | 0 | 0 | 1 | 0 | 0 | 2 | 52842.2698 | -0.0300000012 | 1.68595123 | -8.331042e-05 | -0.02999175 | 5.05646276e-05 | -0.03231097 | 0.001205566 | 0.2228112
1 | 0 | 0 | 1 | 0 | 0 | 2 | 52852.2698 | -0.0300000012 | 1.68600857 | -8.331031e-05 | -0.02999171 | 5.05662792e-05 | -0.03239428 | 0.001208674 | 0.2228945
1 | 0 | 0 | 1 | 0 | 0 | 2 | 52862.2698 | -0.0300000012 | 1.68585587 | -8.331026e-05 | -0.0299917 | 5.05616772e-05 | -0.03247759 | 0.001211783 | 0.2229778
1 | 0 | 0 | 1 | 0 | 0 | 2 | 52872.2698 | -0.0300000012 | 1.6858176 | -8.33104e-05 | -0.02999174 | 5.05606113e-05 | -0.0325609 | 0.001214891 | 0.2230611
1 | 0 | 0 | 1 | 0 | 0 | 2 | 52882.2698 | -0.0300000012 | 1.68585587 | -8.331032e-05 | -0.02999172 | 5.05617099e-05 | -0.03264421 | 0.001218 | 0.2231444
1 | 0 | 0 | 1 | 0 | 0 | 2 | 52892.2698 | -0.0300000012 | 1.68577945 | -8.331022e-05 | -0.02999168 | 5.05593562e-05 | -0.03272752 | 0.001221108 | 0.2232277
1 | 0 | 0 | 1 | 0 | 0 | 2 | 52902.2698 | -0.0300000012 | 1.68579853 | -8.331046e-05 | -0.02999177 | 5.05600765e-05 | -0.03281084 | 0.001224216 | 0.223311
1 | 0 | 0 | 1 | 0 | 0 | 2 | 52912.2698 | -0.0300000012 | 1.68572211 | -8.331092e-05 | -0.02999193 | 5.05580647e-05 | -0.03289415 | 0.001227325 | 0.2233944
1 | 0 | 0 | 1 | 0 | 0 | 2 | 52922.2698 | -0.0300000012 | 1.68558848 | -8.331049e-05 | -0.02999178 | 5.05537937e-05 | -0.03297746 | 0.001230433 | 0.2234777
1 | 0 | 0 | 1 | 0 | 0 | 2 | 52932.2698 | -0.0300000012 | 1.68545485 | -8.331032e-05 | -0.02999172 | 5.05496828e-05 | -0.03306077 | 0.001233542 | 0.223561
1 | 0 | 0 | 1 | 0 | 0 | 2 | 52942.2698 | -0.0300000012 | 1.68555033 | -8.331068e-05 | -0.02999184 | 5.05527642e-05 | -0.03314408 | 0.00123665 | 0.2236443
1 | 0 | 0 | 1 | 0 | 0 | 2 | 52952.2698 | -0.0300000012 | 1.68560755 | -8.331016e-05 | -0.02999166 | 5.05541648e-05 | -0.03322739 | 0.001239759 | 0.2237276
1 | 0 | 0 | 1 | 0 | 0 | 2 | 52962.2698 | -0.0300000012 | 1.68551207 | -8.331015e-05 | -0.02999165 | 5.05512908e-05 | -0.0333107 | 0.001242867 | 0.2238109
1 | 0 | 0 | 1 | 0 | 0 | 2 | 52972.2698 | -0.0300000012 | 1.68545485 | -8.33099e-05 | -0.02999156 | 5.05494281e-05 | -0.03339401 | 0.001245975 | 0.2238942
1 | 0 | 0 | 1 | 0 | 0 | 2 | 52982.2698 | -0.0300000012 | 1.68547392 | -8.330951e-05 | -0.02999142 | 5.05497628e-05 | -0.03347732 | 0.001249084 | 0.2239775
1 | 0 | 0 | 1 | 0 | 0 | 2 | 52992.2698 | -0.0300000012 | 1.68535936 | -8.330991e-05 | -0.02999157 | 5.05465723e-05 | -0.03356063 | 0.001252192 | 0.2240608
1 | 0 | 0 | 1 | 0 | 0 | 2 | 53002.2698 | -0.0300000012 | 1.68532121 | -8.331021e-05 | -0.02999167 | 5.05456046e-05 | -0.03364394 | 0.001255301 | 0.2241442
1 | 0 | 0 | 1 | 0 | 0 | 2 | 53012.2698 | -0.0300000012 | 1.68539751 | -8.33105e-05 | -0.02999178 | 5.05480712e-05 | -0.03372725 | 0.001258409 | 0.2242275
1 | 0 | 0 | 1 | 0 | 0 | 2 | 53022.2698 | -0.0300000012 | 1.68539751 | -8.33103e-05 | -0.02999171 | 5.05479511e-05 | -0.03381056 | 0.001261517 | 0.2243108
1 | 0 | 0 | 1 | 0 | 0 | 2 | 53032.2698 | -0.0300000012 | 1.6852448 | -8.331058e-05 | -0.02999181 | 5.05435382e-05 | -0.03389387 | 0.001264626 | 0.2243941
1 | 0 | 0 | 1 | 0 | 0 | 2 | 53042.2698 | -0.0300000012 | 1.68543577 | -8.331044e-05 | -0.02999176 | 5.05491807e-05 | -0.03397718 | 0.001267734 | 0.2244774
1 | 0 | 0 | 1 | 0 | 0 | 2 | 53052.2698 | -0.0300000012 | 1.68522573 | -8.331041e-05 | -0.02999175 | 5.05428652e-05 | -0.03406049 | 0.001270843 | 0.2245607
1 | 0 | 0 | 1 | 0 | 0 | 2 | 53062.2698 | -0.0300000012 | 1.68522573 | -8.331032e-05 | -0.02999172 | 5.05428106e-05 | -0.0341438 | 0.001273951 | 0.224644
1 | 0 | 0 | 1 | 0 | 0 | 2 | 53072.2698 | -0.0300000012 | 1.68514931 | -8.331031e-05 | -0.02999171 | 5.05405114e-05 | -0.03422711 | 0.00127706 | 0.2247273
1 | 0 | 0 | 1 | 0 | 0 | 2 | 53082.2698 | -0.0300000012 | 1.68513024 | -8.331039e-05 | -0.02999174 | 5.05399876e-05 | -0.03431042 | 0.001280168 | 0.2248106
1 | 0 | 0 | 1 | 0 | 0 | 2 | 53092.2698 | -0.0300000012 | 1.68503475 | -8.331043e-05 | -0.02999175 | 5.05371499e-05 | -0.03439373 | 0.001283276 | 0.2248939
1 | 0 | 0 | 1 | 0 | 0 | 2 | 53102.2698 | -0.0300000012 | 1.68513024 | -8.331061e-05 | -0.02999182 | 5.05401222e-05 | -0.03447704 | 0.001286385 | 0.2249773
1 | 0 | 0 | 1 | 0 | 0 | 2 | 53112.2698 | -0.0300000012 | 1.68497741 | -8.331027e-05 | -0.0299917 | 5.0535331e-05 | -0.03456035 | 0.001289493 | 0.2250606
1 | 0 | 0 | 1 | 0 | 0 | 2 | 53122.2698 | -0.0300000012 | 1.68495834 | -8.331036e-05 | -0.02999173 | 5.05348144e-05 | -0.03464366 | 0.001292602 | 0.2251439
1 | 0 | 0 | 1 | 0 | 0 | 2 | 53132.2698 | -0.0300000012 | 1.68493927 | -8.331018e-05 | -0.02999166 | 5.05341304e-05 | -0.03472697 | 0.00129571 | 0.2252272
1 | 0 | 0 | 1 | 0 | 0 | 2 | 53142.2698 | -0.0300000012 | 1.68493927 | -8.331032e-05 | -0.02999172 | 5.05342214e-05 | -0.03481028 | 0.001298818 | 0.2253105
1 | 0 | 0 | 1 | 0 | 0 | 2 | 53152.2698 | -0.0300000012 | 1.68495834 | -8.331027e-05 | -0.0299917 | 5.05347598e-05 | -0.03489359 | 0.001301927 | 0.2253938
1 | 0 | 0 | 1 | 0 | 0 | 2 | 53162.2698 | -0.0300000012 | 1.68472922 | -8.331031e-05 | -0.02999171 | 5.05279095e-05 | -0.0349769 | 0.001305035 | 0.2254771
1 | 0 | 0 | 1 | 0 | 0 | 2 | 53172.2698 | -0.0300000012 | 1.68482471 | -8.331047e-05 | -0.02999177 | 5.05308708e-05 | -0.03506021 | 0.001308144 | 0.2255604
1 | 0 | 0 | 1 | 0 | 0 | 2 | 53182.2698 | -0.0300000012 | 1.68488193 | -8.330966e-05 | -0.02999148 | 5.05321004e-05 | -0.03514352 | 0.001311252 | 0.2256437
1 | 0 | 0 | 1 | 0 | 0 | 2 | 53192.2698 | -0.0300000012 | 1.68480563 | -8.33099e-05 | -0.02999156 | 5.0529954e-05 | -0.03522683 | 0.001314361 | 0.225727
1 | 0 | 0 | 1 | 0 | 0 | 2 | 53202.2698 | -0.0300000012 | 1.68469107 | -8.331006e-05 | -0.02999162 | 5.05266144e-05 | -0.03531014 | 0.001317469 | 0.2258104
1 | 0 | 0 | 1 | 0 | 0 | 2 | 53212.2698 | -0.0300000012 | 1.68465281 | -8.331001e-05 | -0.0299916 | 5.05254393e-05 | -0.03539345 | 0.001320577 | 0.2258937
1 | 0 | 0 | 1 | 0 | 0 | 2 | 53222.2698 | -0.0300000012 | 1.68463373 | -8.331036e-05 | -0.02999173 | 5.05250791e-05 | -0.03547676 | 0.001323686 | 0.225977
1 | 0 | 0 | 1 | 0 | 0 | 2 | 53232.2698 | -0.0300000012 | 1.68453825 | -8.331028e-05 | -0.0299917 | 5.05221687e-05 | -0.03556007 | 0.001326794 | 0.2260603
1 | 0 | 0 | 1 | 0 | 0 | 2 | 53242.2698 | -0.0300000012 | 1.68461466 | -8.331e-05 | -0.0299916 | 5.05242897e-05 | -0.03564338 | 0.001329903 | 0.2261436
1 | 0 | 0 | 1 | 0 | 0 | 2 | 53252.2698 | -0.0300000012 | 1.68465281 | -8.331042e-05 | -0.02999175 | 5.05256867e-05 | -0.03572669 | 0.001333011 | 0.2262269
1 | 0 | 0 | 1 | 0 | 0 | 2 | 53262.2698 | -0.0300000012 | 1.6845001 | -8.331063e-05 | -0.02999183 | 5.05212374e-05 | -0.03581001 | 0.001336119 | 0.2263102
1 | 0 | 0 | 1 | 0 | 0 | 2 | 53272.2698 | -0.0300000012 | 1.68442369 | -8.331036e-05 | -0.02999173 | 5.05187818e-05 | -0.03589332 | 0.001339228 | 0.2263935
1 | 0 | 0 | 1 | 0 | 0 | 2 | 53282.2698 | -0.0300000012 | 1.6843282 | -8.331089e-05 | -0.02999192 | 5.05162352e-05 | -0.03597663 | 0.001342336 | 0.2264768
1 | 0 | 0 | 1 | 0 | 0 | 2 | 53292.2698 | -0.0300000012 | 1.68434727 | -8.331087e-05 | -0.02999191 | 5.05167991e-05 | -0.03605994 | 0.001345445 | 0.2265602
1 | 0 | 0 | 1 | 0 | 0 | 2 | 53302.2698 | -0.0300000012 | 1.68430912 | -8.331036e-05 | -0.02999173 | 5.05153439e-05 | -0.03614325 | 0.001348553 | 0.2266435
1 | 0 | 0 | 1 | 0 | 0 | 2 | 53312.2698 | -0.0300000012 | 1.6843282 | -8.331027e-05 | -0.0299917 | 5.05158569e-05 | -0.03622656 | 0.001351662 | 0.2267268
1 | 0 | 0 | 1 | 0 | 0 | 2 | 53322.2698 | -0.0300000012 | 1.68429005 | -8.331056e-05 | -0.0299918 | 5.05148928e-05 | -0.03630987 | 0.00135477 | 0.2268101
1 | 0 | 0 | 1 | 0 | 0 | 2 | 53332.2698 | -0.0300000012 | 1.68423271 | -8.331033e-05 | -0.02999172 | 5.05130338e-05 | -0.03639318 | 0.001357878 | 0.2268934
1 | 0 | 0 | 1 | 0 | 0 | 2 | 53342.2698 | -0.0300000012 | 1.68427098 | -8.331032e-05 | -0.02999171 | 5.05141725e-05 | -0.03647649 | 0.001360987 | 0.2269767
1 | 0 | 0 | 1 | 0 | 0 | 2 | 53352.2698 | -0.0300000012 | 1.68423271 | -8.331038e-05 | -0.02999174 | 5.05130629e-05 | -0.0365598 | 0.001364095 | 0.22706
1 | 0 | 0 | 1 | 0 | 0 | 2 | 53362.2698 | -0.0300000012 | 1.68425179 | -8.331087e-05 | -0.02999191 | 5.0513936e-05 | -0.03664311 | 0.001367204 | 0.2271433
1 | 0 | 0 | 1 | 0 | 0 | 2 | 53372.2698 | -0.0300000012 | 1.68430912 | -8.331065e-05 | -0.02999184 | 5.05155222e-05 | -0.03672642 | 0.001370312 | 0.2272266
1 | 0 | 0 | 1 | 0 | 0 | 2 | 53382.2698 | -0.0300000012 | 1.68415642 | -8.331061e-05 | -0.02999182 | 5.05109165e-05 | -0.03680973 | 0.001373421 | 0.2273099
1 | 0 | 0 | 1 | 0 | 0 | 2 | 53392.2698 | -0.0300000012 | 1.68413723 | -8.331029e-05 | -0.0299917 | 5.05101452e-05 | -0.03689304 | 0.001376529 | 0.2273933
1 | 0 | 0 | 1 | 0 | 0 | 2 | 53402.2698 | -0.0300000012 | 1.68419456 | -8.331041e-05 | -0.02999175 | 5.05119388e-05 | -0.03697635 | 0.001379637 | 0.2274766
1 | 0 | 0 | 1 | 0 | 0 | 2 | 53412.2698 | -0.0300000012 | 1.68402267 | -8.331065e-05 | -0.02999183 | 5.05069256e-05 | -0.03705966 | 0.001382746 | 0.2275599
1 | 0 | 0 | 1 | 0 | 0 | 2 | 53422.2698 | -0.0300000012 | 1.68400359 | -8.331097e-05 | -0.02999195 | 5.05065473e-05 | -0.03714297 | 0.001385854 | 0.2276432
1 | 0 | 0 | 1 | 0 | 0 | 2 | 53432.2698 | -0.0300000012 | 1.68398452 | -8.331057e-05 | -0.02999181 | 5.0505736e-05 | -0.03722628 | 0.001388963 | 0.2277265
1 | 0 | 0 | 1 | 0 | 0 | 2 | 53442.2698 | -0.0300000012 | 1.68386996 | -8.331138e-05 | -0.0299921 | 5.05027929e-05 | -0.0373096 | 0.001392071 | 0.2278098
1 | 0 | 0 | 1 | 0 | 0 | 2 | 53452.2698 | -0.0300000012 | 1.68388903 | -8.331086e-05 | -0.02999191 | 5.05030475e-05 | -0.03739291 | 0.00139518 | 0.2278931
1 | 0 | 0 | 1 | 0 | 0 | 2 | 53462.2698 | -0.0300000012 | 1.68383181 | -8.33107e-05 | -0.02999185 | 5.05012322e-05 | -0.03747622 | 0.001398288 | 0.2279764
1 | 0 | 0 | 1 | 0 | 0 | 2 | 53472.2698 | -0.0300000012 | 1.68386996 | -8.331068e-05 | -0.02999185 | 5.05023672e-05 | -0.03755953 | 0.001401397 | 0.2280597
1 | 0 | 0 | 1 | 0 | 0 | 2 | 53482.2698 | -0.0300000012 | 1.68383181 | -8.331078e-05 | -0.02999188 | 5.05012795e-05 | -0.03764284 | 0.001404505 | 0.2281431
1 | 0 | 0 | 1 | 0 | 0 | 2 | 53492.2698 | -0.0300000012 | 1.68379354 | -8.331033e-05 | -0.02999172 | 5.04998643e-05 | -0.03772615 | 0.001407613 | 0.2282264
1 | 0 | 0 | 1 | 0 | 0 | 2 | 53502.2698 | -0.0300000012 | 1.68373632 | -8.331063e-05 | -0.02999183 | 5.04983291e-05 | -0.03780946 | 0.001410722 | 0.2283097
1 | 0 | 0 | 1 | 0 | 0 | 2 | 53512.2698 | -0.0300000012 | 1.68369806 | -8.331047e-05 | -0.02999177 | 5.04970849e-05 | -0.03789277 | 0.00141383 | 0.228393
1 | 0 | 0 | 1 | 0 | 0 | 2 | 53522.2698 | -0.0300000012 | 1.68371713 | -8.331068e-05 | -0.02999184 | 5.04977834e-05 | -0.03797608 | 0.001416939 | 0.2284763
1 | 0 | 0 | 1 | 0 | 0 | 2 | 53532.2698 | -0.0300000012 | 1.68360257 | -8.331028e-05 | -0.0299917 | 5.04941054e-05 | -0.03805939 | 0.001420047 | 0.2285596
1 | 0 | 0 | 1 | 0 | 0 | 2 | 53542.2698 | -0.0300000012 | 1.68364084 | -8.331046e-05 | -0.02999177 | 5.04953641e-05 | -0.0381427 | 0.001423155 | 0.2286429
1 | 0 | 0 | 1 | 0 | 0 | 2 | 53552.2698 | -0.0300000012 | 1.68344986 | -8.331048e-05 | -0.02999177 | 5.04896452e-05 | -0.03822601 | 0.001426264 | 0.2287262
1 | 0 | 0 | 1 | 0 | 0 | 2 | 53562.2698 | -0.0300000012 | 1.68352628 | -8.331048e-05 | -0.02999177 | 5.04919371e-05 | -0.03830932 | 0.001429372 | 0.2288095
1 | 0 | 0 | 1 | 0 | 0 | 2 | 53572.2698 | -0.0300000012 | 1.68354535 | -8.331046e-05 | -0.02999176 | 5.04924974e-05 | -0.03839263 | 0.001432481 | 0.2288928
1 | 0 | 0 | 1 | 0 | 0 | 2 | 53582.2698 | -0.0300000012 | 1.68343079 | -8.331054e-05 | -0.0299918 | 5.04891104e-05 | -0.03847594 | 0.001435589 | 0.2289762
1 | 0 | 0 | 1 | 0 | 0 | 2 | 53592.2698 | -0.0300000012 | 1.68348801 | -8.331062e-05 | -0.02999182 | 5.04908749e-05 | -0.03855925 | 0.001438698 | 0.2290595
1 | 0 | 0 | 1 | 0 | 0 | 2 | 53602.2698 | -0.0300000012 | 1.68337345 | -8.331056e-05 | -0.0299918 | 5.04874042e-05 | -0.03864257 | 0.001441806 | 0.2291428
1 | 0 | 0 | 1 | 0 | 0 | 2 | 53612.2698 | -0.0300000012 | 1.68341172 | -8.331031e-05 | -0.02999171 | 5.0488401e-05 | -0.03872588 | 0.001444914 | 0.2292261
1 | 0 | 0 | 1 | 0 | 0 | 2 | 53622.2698 | -0.0300000012 | 1.68327796 | -8.331017e-05 | -0.02999166 | 5.0484301e-05 | -0.03880919 | 0.001448023 | 0.2293094
1 | 0 | 0 | 1 | 0 | 0 | 2 | 53632.2698 | -0.0300000012 | 1.68329704 | -8.331039e-05 | -0.02999174 | 5.04850104e-05 | -0.0388925 | 0.001451131 | 0.2293927
1 | 0 | 0 | 1 | 0 | 0 | 2 | 53642.2698 | -0.0300000012 | 1.68327796 | -8.331024e-05 | -0.02999168 | 5.0484341e-05 | -0.03897581 | 0.00145424 | 0.229476
1 | 0 | 0 | 1 | 0 | 0 | 2 | 53652.2698 | -0.0300000012 | 1.68320167 | -8.331053e-05 | -0.02999179 | 5.0482231e-05 | -0.03905912 | 0.001457348 | 0.2295593
1 | 0 | 0 | 1 | 0 | 0 | 2 | 53662.2698 | -0.0300000012 | 1.68312526 | -8.331028e-05 | -0.0299917 | 5.04797863e-05 | -0.03914243 | 0.001460457 | 0.2296426
1 | 0 | 0 | 1 | 0 | 0 | 2 | 53672.2698 | -0.0300000012 | 1.68320167 | -8.331048e-05 | -0.02999177 | 5.04822056e-05 | -0.03922574 | 0.001463565 | 0.229726
1 | 0 | 0 | 1 | 0 | 0 | 2 | 53682.2698 | -0.0300000012 | 1.68304884 | -8.331015e-05 | -0.02999165 | 5.0477418e-05 | -0.03930905 | 0.001466673 | 0.2298093
1 | 0 | 0 | 1 | 0 | 0 | 2 | 53692.2698 | -0.0300000012 | 1.68302977 | -8.331016e-05 | -0.02999166 | 5.04768541e-05 | -0.03939236 | 0.001469782 | 0.2298926
1 | 0 | 0 | 1 | 0 | 0 | 2 | 53702.2698 | -0.0300000012 | 1.68299162 | -8.331004e-05 | -0.02999161 | 5.04756317e-05 | -0.03947567 | 0.00147289 | 0.2299759
1 | 0 | 0 | 1 | 0 | 0 | 2 | 53712.2698 | -0.0300000012 | 1.68310618 | -8.331016e-05 | -0.02999166 | 5.0479146e-05 | -0.03955898 | 0.001475999 | 0.2300592
1 | 0 | 0 | 1 | 0 | 0 | 2 | 53722.2698 | -0.0300000012 | 1.68299162 | -8.331036e-05 | -0.02999173 | 5.04758318e-05 | -0.03964229 | 0.001479107 | 0.2301425
1 | 0 | 0 | 1 | 0 | 0 | 2 | 53732.2698 | -0.0300000012 | 1.68289614 | -8.331038e-05 | -0.02999174 | 5.04729796e-05 | -0.0397256 | 0.001482216 | 0.2302258
1 | 0 | 0 | 1 | 0 | 0 | 2 | 53742.2698 | -0.0300000012 | 1.68293428 | -8.33101e-05 | -0.02999164 | 5.04739546e-05 | -0.03980891 | 0.001485324 | 0.2303091
1 | 0 | 0 | 1 | 0 | 0 | 2 | 53752.2698 | -0.0300000012 | 1.6828388 | -8.331058e-05 | -0.02999181 | 5.04713789e-05 | -0.03989222 | 0.001488432 | 0.2303924
1 | 0 | 0 | 1 | 0 | 0 | 2 | 53762.2698 | -0.0300000012 | 1.68293428 | -8.330994e-05 | -0.02999158 | 5.047386e-05 | -0.03997553 | 0.001491541 | 0.2304757
1 | 0 | 0 | 1 | 0 | 0 | 2 | 53772.2698 | -0.0300000012 | 1.68287706 | -8.331026e-05 | -0.02999169 | 5.04723321e-05 | -0.04005884 | 0.001494649 | 0.2305591
1 | 0 | 0 | 1 | 0 | 0 | 2 | 53782.2698 | -0.0300000012 | 1.68272424 | -8.33103e-05 | -0.02999171 | 5.04677773e-05 | -0.04014215 | 0.001497758 | 0.2306424
1 | 0 | 0 | 1 | 0 | 0 | 2 | 53792.2698 | -0.0300000012 | 1.68276238 | -8.331001e-05 | -0.0299916 | 5.04687414e-05 | -0.04022546 | 0.001500866 | 0.2307257
1 | 0 | 0 | 1 | 0 | 0 | 2 | 53802.2698 | -0.0300000012 | 1.68274331 | -8.330992e-05 | -0.02999157 | 5.04681157e-05 | -0.04030877 | 0.001503974 | 0.230809
1 | 0 | 0 | 1 | 0 | 0 | 2 | 53812.2698 | -0.0300000012 | 1.68272424 | -8.331052e-05 | -0.02999179 | 5.04679083e-05 | -0.04039208 | 0.001507083 | 0.2308923
1 | 0 | 0 | 1 | 0 | 0 | 2 | 53822.2698 | -0.0300000012 | 1.68274331 | -8.330991e-05 | -0.02999157 | 5.0468112e-05 | -0.04047539 | 0.001510191 | 0.2309756
1 | 0 | 0 | 1 | 0 | 0 | 2 | 53832.2698 | -0.0300000012 | 1.68270516 | -8.331008e-05 | -0.02999163 | 5.04670679e-05 | -0.0405587 | 0.0015133 | 0.2310589
1 | 0 | 0 | 1 | 0 | 0 | 2 | 53842.2698 | -0.0300000012 | 1.68262875 | -8.331013e-05 | -0.02999165 | 5.04648051e-05 | -0.04064201 | 0.001516408 | 0.2311422
1 | 0 | 0 | 1 | 0 | 0 | 2 | 53852.2698 | -0.0300000012 | 1.68253326 | -8.330996e-05 | -0.02999159 | 5.04618401e-05 | -0.04072532 | 0.001519516 | 0.2312255
1 | 0 | 0 | 1 | 0 | 0 | 2 | 53862.2698 | -0.0300000012 | 1.68247604 | -8.331049e-05 | -0.02999178 | 5.04604468e-05 | -0.04080863 | 0.001522625 | 0.2313088
1 | 0 | 0 | 1 | 0 | 0 | 2 | 53872.2698 | -0.0300000012 | 1.68247604 | -8.331016e-05 | -0.02999166 | 5.04602431e-05 | -0.04089194 | 0.001525733 | 0.2313922
1 | 0 | 0 | 1 | 0 | 0 | 2 | 53882.2698 | -0.0300000012 | 1.68245697 | -8.33099e-05 | -0.02999156 | 5.04595191e-05 | -0.04097525 | 0.001528842 | 0.2314755
1 | 0 | 0 | 1 | 0 | 0 | 2 | 53892.2698 | -0.0300000012 | 1.6824187 | -8.330977e-05 | -0.02999152 | 5.04582895e-05 | -0.04105856 | 0.00153195 | 0.2315588
1 | 0 | 0 | 1 | 0 | 0 | 2 | 53902.2698 | -0.0300000012 | 1.6824187 | -8.33107e-05 | -0.02999185 | 5.0458857e-05 | -0.04114187 | 0.001535059 | 0.2316421
1 | 0 | 0 | 1 | 0 | 0 | 2 | 53912.2698 | -0.0300000012 | 1.6824187 | -8.33103e-05 | -0.02999171 | 5.04586133e-05 | -0.04122518 | 0.001538167 | 0.2317254
1 | 0 | 0 | 1 | 0 | 0 | 2 | 53922.2698 | -0.0300000012 | 1.68230414 | -8.331026e-05 | -0.02999169 | 5.04551499e-05 | -0.04130849 | 0.001541275 | 0.2318087
1 | 0 | 0 | 1 | 0 | 0 | 2 | 53932.2698 | -0.0300000012 | 1.68236148 | -8.331015e-05 | -0.02999166 | 5.04568052e-05 | -0.0413918 | 0.001544384 | 0.231892
1 | 0 | 0 | 1 | 0 | 0 | 2 | 53942.2698 | -0.0300000012 | 1.68217051 | -8.330979e-05 | -0.02999152 | 5.04508571e-05 | -0.04147511 | 0.001547492 | 0.2319753
1 | 0 | 0 | 1 | 0 | 0 | 2 | 53952.2698 | -0.0300000012 | 1.68232322 | -8.330933e-05 | -0.02999136 | 5.04551608e-05 | -0.04155842 | 0.001550601 | 0.2320586
1 | 0 | 0 | 1 | 0 | 0 | 2 | 53962.2698 | -0.0300000012 | 1.68217051 | -8.330972e-05 | -0.0299915 | 5.04508134e-05 | -0.04164173 | 0.001553709 | 0.2321419
1 | 0 | 0 | 1 | 0 | 0 | 2 | 53972.2698 | -0.0300000012 | 1.68224692 | -8.331012e-05 | -0.02999164 | 5.04533455e-05 | -0.04172504 | 0.001556817 | 0.2322253
1 | 0 | 0 | 1 | 0 | 0 | 2 | 53982.2698 | -0.0300000012 | 1.68205595 | -8.330966e-05 | -0.02999148 | 5.04473428e-05 | -0.04180835 | 0.001559926 | 0.2323086
1 | 0 | 0 | 1 | 0 | 0 | 2 | 53992.2698 | -0.0300000012 | 1.68203688 | -8.330962e-05 | -0.02999146 | 5.04467425e-05 | -0.04189166 | 0.001563034 | 0.2323919
1 | 0 | 0 | 1 | 0 | 0 | 2 | 54002.2698 | -0.0300000012 | 1.68207502 | -8.330999e-05 | -0.0299916 | 5.04481141e-05 | -0.04197497 | 0.001566143 | 0.2324752
1 | 0 | 0 | 1 | 0 | 0 | 2 | 54012.2698 | -0.0300000012 | 1.68205595 | -8.331006e-05 | -0.02999162 | 5.04475865e-05 | -0.04205828 | 0.001569251 | 0.2325585
1 | 0 | 0 | 1 | 0 | 0 | 2 | 54022.2698 | -0.0300000012 | 1.68201768 | -8.331e-05 | -0.0299916 | 5.04464042e-05 | -0.04214159 | 0.001572359 | 0.2326418
1 | 0 | 0 | 1 | 0 | 0 | 2 | 54032.2698 | -0.0300000012 | 1.68201768 | -8.330982e-05 | -0.02999154 | 5.04462914e-05 | -0.0422249 | 0.001575468 | 0.2327251
1 | 0 | 0 | 1 | 0 | 0 | 2 | 54042.2698 | -0.0300000012 | 1.68205595 | -8.330975e-05 | -0.02999151 | 5.04473937e-05 | -0.04230821 | 0.001578576 | 0.2328084
1 | 0 | 0 | 1 | 0 | 0 | 2 | 54052.2698 | -0.0300000012 | 1.68194139 | -8.33095e-05 | -0.02999142 | 5.0443814e-05 | -0.04239152 | 0.001581685 | 0.2328917
1 | 0 | 0 | 1 | 0 | 0 | 2 | 54062.2698 | -0.0300000012 | 1.68188405 | -8.330953e-05 | -0.02999143 | 5.04421114e-05 | -0.04247483 | 0.001584793 | 0.232975
1 | 0 | 0 | 1 | 0 | 0 | 2 | 54072.2698 | -0.0300000012 | 1.68197954 | -8.330938e-05 | -0.02999138 | 5.04448835e-05 | -0.04255814 | 0.001587901 | 0.2330584
1 | 0 | 0 | 1 | 0 | 0 | 2 | 54082.2698 | -0.0300000012 | 1.68190312 | -8.331006e-05 | -0.02999162 | 5.04429991e-05 | -0.04264145 | 0.00159101 | 0.2331417
1 | 0 | 0 | 1 | 0 | 0 | 2 | 54092.2698 | -0.0300000012 | 1.68178856 | -8.330983e-05 | -0.02999154 | 5.04394266e-05 | -0.04272476 | 0.001594118 | 0.233225
1 | 0 | 0 | 1 | 0 | 0 | 2 | 54102.2698 | -0.0300000012 | 1.68171227 | -8.330965e-05 | -0.02999147 | 5.04370291e-05 | -0.04280807 | 0.001597227 | 0.2333083
1 | 0 | 0 | 1 | 0 | 0 | 2 | 54112.2698 | -0.0300000012 | 1.68178856 | -8.330962e-05 | -0.02999146 | 5.04392992e-05 | -0.04289138 | 0.001600335 | 0.2333916
1 | 0 | 0 | 1 | 0 | 0 | 2 | 54122.2698 | -0.0300000012 | 1.68186498 | -8.330974e-05 | -0.02999151 | 5.04416639e-05 | -0.04297469 | 0.001603443 | 0.2334749
1 | 0 | 0 | 1 | 0 | 0 | 2 | 54132.2698 | -0.0300000012 | 1.68173134 | -8.330995e-05 | -0.02999158 | 5.04377858e-05 | -0.043058 | 0.001606552 | 0.2335582
1 | 0 | 0 | 1 | 0 | 0 | 2 | 54142.2698 | -0.0300000012 | 1.68163586 | -8.330978e-05 | -0.02999152 | 5.04348136e-05 | -0.04314131 | 0.00160966 | 0.2336415
1 | 0 | 0 | 1 | 0 | 0 | 2 | 54152.2698 | -0.0300000012 | 1.68163586 | -8.330967e-05 | -0.02999148 | 5.04347518e-05 | -0.04322462 | 0.001612769 | 0.2337248
1 | 0 | 0 | 1 | 0 | 0 | 2 | 54162.2698 | -0.0300000012 | 1.68157852 | -8.330991e-05 | -0.02999157 | 5.04331729e-05 | -0.04330793 | 0.001615877 | 0.2338081
1 | 0 | 0 | 1 | 0 | 0 | 2 | 54172.2698 | -0.0300000012 | 1.68161678 | -8.330972e-05 | -0.0299915 | 5.04342097e-05 | -0.04339124 | 0.001618985 | 0.2338914
1 | 0 | 0 | 1 | 0 | 0 | 2 | 54182.2698 | -0.0300000012 | 1.68157852 | -8.331005e-05 | -0.02999162 | 5.04332602e-05 | -0.04347455 | 0.001622094 | 0.2339748
1 | 0 | 0 | 1 | 0 | 0 | 2 | 54192.2698 | -0.0300000012 | 1.68148303 | -8.330962e-05 | -0.02999146 | 5.04301388e-05 | -0.04355786 | 0.001625202 | 0.2340581
1 | 0 | 0 | 1 | 0 | 0 | 2 | 54202.2698 | -0.0300000012 | 1.68150222 | -8.331001e-05 | -0.0299916 | 5.04309464e-05 | -0.04364117 | 0.001628311 | 0.2341414
1 | 0 | 0 | 1 | 0 | 0 | 2 | 54212.2698 | -0.0300000012 | 1.68144488 | -8.331027e-05 | -0.0299917 | 5.04293857e-05 | -0.04372448 | 0.001631419 | 0.2342247
1 | 0 | 0 | 1 | 0 | 0 | 2 | 54222.2698 | -0.0300000012 | 1.68144488 | -8.331022e-05 | -0.02999168 | 5.0429353e-05 | -0.04380779 | 0.001634527 | 0.234308
1 | 0 | 0 | 1 | 0 | 0 | 2 | 54232.2698 | -0.0300000012 | 1.68155944 | -8.331056e-05 | -0.0299918 | 5.04329983e-05 | -0.0438911 | 0.001637636 | 0.2343913
1 | 0 | 0 | 1 | 0 | 0 | 2 | 54242.2698 | -0.0300000012 | 1.68146396 | -8.331011e-05 | -0.02999164 | 5.04298623e-05 | -0.04397441 | 0.001640744 | 0.2344746
1 | 0 | 0 | 1 | 0 | 0 | 2 | 54252.2698 | -0.0300000012 | 1.68136847 | -8.330987e-05 | -0.02999155 | 5.04268537e-05 | -0.04405772 | 0.001643853 | 0.2345579
1 | 0 | 0 | 1 | 0 | 0 | 2 | 54262.2698 | -0.0300000012 | 1.68136847 | -8.330986e-05 | -0.02999155 | 5.04268464e-05 | -0.04414103 | 0.001646961 | 0.2346412
1 | 0 | 0 | 1 | 0 | 0 | 2 | 54272.2698 | -0.0300000012 | 1.68133032 | -8.330956e-05 | -0.02999144 | 5.04255222e-05 | -0.04422434 | 0.001650069 | 0.2347245
1 | 0 | 0 | 1 | 0 | 0 | 2 | 54282.2698 | -0.0300000012 | 1.68131125 | -8.330939e-05 | -0.02999138 | 5.04248455e-05 | -0.04430765 | 0.001653178 | 0.2348079
1 | 0 | 0 | 1 | 0 | 0 | 2 | 54292.2698 | -0.0300000012 | 1.68125391 | -8.330963e-05 | -0.02999147 | 5.04232703e-05 | -0.04439096 | 0.001656286 | 0.2348912
1 | 0 | 0 | 1 | 0 | 0 | 2 | 54302.2698 | -0.0300000012 | 1.6809293 | -8.33096e-05 | -0.02999145 | 5.04135169e-05 | -0.04447427 | 0.001659395 | 0.2349745
1 | 0 | 0 | 1 | 0 | 0 | 2 | 54312.2698 | -0.0300000012 | 1.68104386 | -8.330996e-05 | -0.02999159 | 5.0417173e-05 | -0.04455758 | 0.001662503 | 0.2350578
1 | 0 | 0 | 1 | 0 | 0 | 2 | 54322.2698 | -0.0300000012 | 1.68108213 | -8.331014e-05 | -0.02999165 | 5.04184281e-05 | -0.04464089 | 0.001665611 | 0.2351411
1 | 0 | 0 | 1 | 0 | 0 | 2 | 54332.2698 | -0.0300000012 | 1.6811012 | -8.331039e-05 | -0.02999174 | 5.04191485e-05 | -0.0447242 | 0.00166872 | 0.2352244
1 | 0 | 0 | 1 | 0 | 0 | 2 | 54342.2698 | -0.0300000012 | 1.68113935 | -8.331036e-05 | -0.02999173 | 5.04202762e-05 | -0.04480751 | 0.001671828 | 0.2353077
1 | 0 | 0 | 1 | 0 | 0 | 2 | 54352.2698 | -0.0300000012 | 1.68104386 | -8.331003e-05 | -0.02999161 | 5.04172094e-05 | -0.04489082 | 0.001674937 | 0.235391
1 | 0 | 0 | 1 | 0 | 0 | 2 | 54362.2698 | -0.0300000012 | 1.68115842 | -8.330987e-05 | -0.02999155 | 5.04205491e-05 | -0.04497413 | 0.001678045 | 0.2354743
1 | 0 | 0 | 1 | 0 | 0 | 2 | 54372.2698 | -0.0300000012 | 1.68104386 | -8.331005e-05 | -0.02999162 | 5.0417224e-05 | -0.04505744 | 0.001681154 | 0.2355576
1 | 0 | 0 | 1 | 0 | 0 | 2 | 54382.2698 | -0.0300000012 | 1.68104386 | -8.330951e-05 | -0.02999142 | 5.04168966e-05 | -0.04514075 | 0.001684262 | 0.235641
1 | 0 | 0 | 1 | 0 | 0 | 2 | 54392.2698 | -0.0300000012 | 1.68106294 | -8.330938e-05 | -0.02999138 | 5.04173877e-05 | -0.04522405 | 0.00168737 | 0.2357243
1 | 0 | 0 | 1 | 0 | 0 | 2 | 54402.2698 | -0.0300000012 | 1.68108213 | -8.330914e-05 | -0.02999129 | 5.04178242e-05 | -0.04530736 | 0.001690479 | 0.2358076
1 | 0 | 0 | 1 | 0 | 0 | 2 | 54412.2698 | -0.0300000012 | 1.68096757 | -8.330924754e-05 | -0.02999133 | 5.04144518e-05 | -0.04539067 | 0.001693587 | 0.2358909
1 | 0 | 0 | 1 | 0 | 0 | 2 | 54422.2698 | -0.0300000012 | 1.68085289 | -8.330917e-05 | -0.0299913 | 5.04109667e-05 | -0.04547398 | 0.001696695 | 0.2359742
1 | 0 | 0 | 1 | 0 | 0 | 2 | 54432.2698 | -0.0300000012 | 1.68089116 | -8.330949e-05 | -0.02999142 | 5.04123091e-05 | -0.04555729 | 0.001699804 | 0.2360575
1 | 0 | 0 | 1 | 0 | 0 | 2 | 54442.2698 | -0.0300000012 | 1.68085289 | -8.330929e-05 | -0.02999134 | 5.04110358e-05 | -0.0456406 | 0.001702912 | 0.2361408
1 | 0 | 0 | 1 | 0 | 0 | 2 | 54452.2698 | -0.0300000012 | 1.68083382 | -8.330934e-05 | -0.02999136 | 5.04104937e-05 | -0.04572391 | 0.001706021 | 0.2362241
1 | 0 | 0 | 1 | 0 | 0 | 2 | 54462.2698 | -0.0300000012 | 1.68081474 | -8.330968e-05 | -0.02999149 | 5.04101336e-05 | -0.04580722 | 0.001709129 | 0.2363074
1 | 0 | 0 | 1 | 0 | 0 | 2 | 54472.2698 | -0.0300000012 | 1.68071926 | -8.330959e-05 | -0.02999145 | 5.04072123e-05 | -0.04589053 | 0.001712237 | 0.2363907
1 | 0 | 0 | 1 | 0 | 0 | 2 | 54482.2698 | -0.0300000012 | 1.68096757 | -8.330968e-05 | -0.02999149 | 5.04147174e-05 | -0.04597384 | 0.001715346 | 0.2364741
1 | 0 | 0 | 1 | 0 | 0 | 2 | 54492.2698 | -0.0300000012 | 1.68087208 | -8.330969e-05 | -0.02999149 | 5.04118543e-05 | -0.04605715 | 0.001718454 | 0.2365574
1 | 0 | 0 | 1 | 0 | 0 | 2 | 54502.2698 | -0.0300000012 | 1.68087208 | -8.33101e-05 | -0.02999164 | 5.04121053e-05 | -0.04614046 | 0.001721563 | 0.2366407
1 | 0 | 0 | 1 | 0 | 0 | 2 | 54512.2698 | -0.0300000012 | 1.68068111 | -8.33099e-05 | -0.02999156 | 5.04062518e-05 | -0.04622377 | 0.001724671 | 0.236724
1 | 0 | 0 | 1 | 0 | 0 | 2 | 54522.2698 | -0.0300000012 | 1.68054748 | -8.33101e-05 | -0.02999164 | 5.04023701e-05 | -0.04630708 | 0.001727779 | 0.2368073
1 | 0 | 0 | 1 | 0 | 0 | 2 | 54532.2698 | -0.0300000012 | 1.6806047 | -8.331017e-05 | -0.02999166 | 5.04041273e-05 | -0.04639039 | 0.001730888 | 0.2368906
1 | 0 | 0 | 1 | 0 | 0 | 2 | 54542.2698 | -0.0300000012 | 1.68066204 | -8.331002e-05 | -0.02999161 | 5.04057571e-05 | -0.0464737 | 0.001733996 | 0.2369739
1 | 0 | 0 | 1 | 0 | 0 | 2 | 54552.2698 | -0.0300000012 | 1.68068111 | -8.330981e-05 | -0.02999153 | 5.04062009e-05 | -0.04655701 | 0.001737105 | 0.2370572
1 | 0 | 0 | 1 | 0 | 0 | 2 | 54562.2698 | -0.0300000012 | 1.68054748 | -8.330945e-05 | -0.0299914 | 5.04019772e-05 | -0.04664032 | 0.001740213 | 0.2371405
1 | 0 | 0 | 1 | 0 | 0 | 2 | 54572.2698 | -0.0300000012 | 1.68066204 | -8.330952e-05 | -0.02999143 | 5.04054515e-05 | -0.04672363 | 0.001743321 | 0.2372238
1 | 0 | 0 | 1 | 0 | 0 | 2 | 54582.2698 | -0.0300000012 | 1.68054748 | -8.330953e-05 | -0.02999143 | 5.04020245e-05 | -0.04680694 | 0.00174643 | 0.2373072
1 | 0 | 0 | 1 | 0 | 0 | 2 | 54592.2698 | -0.0300000012 | 1.68054748 | -8.330995e-05 | -0.02999158 | 5.04022755e-05 | -0.04689025 | 0.001749538 | 0.2373905
1 | 0 | 0 | 1 | 0 | 0 | 2 | 54602.2698 | -0.0300000012 | 1.68056655 | -8.330978e-05 | -0.02999152 | 5.04027448e-05 | -0.04697356 | 0.001752647 | 0.2374738
1 | 0 | 0 | 1 | 0 | 0 | 2 | 54612.2698 | -0.0300000012 | 1.68047106 | -8.330952e-05 | -0.02999143 | 5.03997253e-05 | -0.04705687 | 0.001755755 | 0.2375571
1 | 0 | 0 | 1 | 0 | 0 | 2 | 54622.2698 | -0.0300000012 | 1.68052828 | -8.330987e-05 | -0.02999155 | 5.04016571e-05 | -0.04714018 | 0.001758863 | 0.2376404
1 | 0 | 0 | 1 | 0 | 0 | 2 | 54632.2698 | -0.0300000012 | 1.6803565 | -8.330982e-05 | -0.02999153 | 5.03964693e-05 | -0.04722349 | 0.001761972 | 0.2377237
1 | 0 | 0 | 1 | 0 | 0 | 2 | 54642.2698 | -0.0300000012 | 1.68031824 | -8.330958e-05 | -0.02999145 | 5.03951815e-05 | -0.0473068 | 0.00176508 | 0.237807
1 | 0 | 0 | 1 | 0 | 0 | 2 | 54652.2698 | -0.0300000012 | 1.68052828 | -8.331004e-05 | -0.02999161 | 5.04017553e-05 | -0.04739011 | 0.001768189 | 0.2378903
1 | 0 | 0 | 1 | 0 | 0 | 2 | 54662.2698 | -0.0300000012 | 1.68039465 | -8.331072e-05 | -0.02999186 | 5.0398161e-05 | -0.04747342 | 0.001771297 | 0.2379736
1 | 0 | 0 | 1 | 0 | 0 | 2 | 54672.2698 | -0.0300000012 | 1.68049014 | -8.330988e-05 | -0.02999156 | 5.04005147e-05 | -0.04755673 | 0.001774405 | 0.2380569
1 | 0 | 0 | 1 | 0 | 0 | 2 | 54682.2698 | -0.0300000012 | 1.68052828 | -8.331001e-05 | -0.0299916 | 5.04017371e-05 | -0.04764004 | 0.001777514 | 0.2381402
1 | 0 | 0 | 1 | 0 | 0 | 2 | 54692.2698 | -0.0300000012 | 1.68047106 | -8.330952e-05 | -0.02999143 | 5.03997217e-05 | -0.04772335 | 0.001780622 | 0.2382236
1 | 0 | 0 | 1 | 0 | 0 | 2 | 54702.2698 | -0.0300000012 | 1.68039465 | -8.330974e-05 | -0.02999151 | 5.0397568e-05 | -0.04780666 | 0.001783731 | 0.2383069
1 | 0 | 0 | 1 | 0 | 0 | 2 | 54712.2698 | -0.0300000012 | 1.68045199 | -8.330946e-05 | -0.02999141 | 5.03991178e-05 | -0.04788997 | 0.001786839 | 0.2383902
1 | 0 | 0 | 1 | 0 | 0 | 2 | 54722.2698 | -0.0300000012 | 1.68041372 | -8.330944e-05 | -0.0299914 | 5.03979536e-05 | -0.04797328 | 0.001789947 | 0.2384735
1 | 0 | 0 | 1 | 0 | 0 | 2 | 54732.2698 | -0.0300000012 | 1.6803565 | -8.330935e-05 | -0.02999136 | 5.03961855e-05 | -0.04805658 | 0.001793056 | 0.2385568
1 | 0 | 0 | 1 | 0 | 0 | 2 | 54742.2698 | -0.0300000012 | 1.68031824 | -8.330938e-05 | -0.02999138 | 5.03950614e-05 | -0.04813989 | 0.001796164 | 0.2386401
1 | 0 | 0 | 1 | 0 | 0 | 2 | 54752.2698 | -0.0300000012 | 1.68033743 | -8.33093e-05 | -0.02999135 | 5.03955853e-05 | -0.0482232 | 0.001799273 | 0.2387234
1 | 0 | 0 | 1 | 0 | 0 | 2 | 54762.2698 | -0.0300000012 | 1.68031824 | -8.330941e-05 | -0.02999139 | 5.0395076e-05 | -0.04830651 | 0.001802381 | 0.2388067
1 | 0 | 0 | 1 | 0 | 0 | 2 | 54772.2698 | -0.0300000012 | 1.68028009 | -8.330973e-05 | -0.0299915 | 5.03941264e-05 | -0.04838982 | 0.001805489 | 0.23889
1 | 0 | 0 | 1 | 0 | 0 | 2 | 54782.2698 | -0.0300000012 | 1.68024194 | -8.330967e-05 | -0.02999148 | 5.03929441e-05 | -0.04847313 | 0.001808598 | 0.2389733
1 | 0 | 0 | 1 | 0 | 0 | 2 | 54792.2698 | -0.0300000012 | 1.68028009 | -8.330974e-05 | -0.0299915 | 5.03941264e-05 | -0.04855644 | 0.001811706 | 0.2390567
1 | 0 | 0 | 1 | 0 | 0 | 2 | 54802.2698 | -0.0300000012 | 1.68020368 | -8.330999e-05 | -0.0299916 | 5.0391991e-05 | -0.04863975 | 0.001814815 | 0.23914
1 | 0 | 0 | 1 | 0 | 0 | 2 | 54812.2698 | -0.0300000012 | 1.68020368 | -8.330945e-05 | -0.0299914 | 5.03916635e-05 | -0.04872306 | 0.001817923 | 0.2392233
1 | 0 | 0 | 1 | 0 | 0 | 2 | 54822.2698 | -0.0300000012 | 1.68016553 | -8.330949e-05 | -0.02999141 | 5.0390543e-05 | -0.04880637 | 0.001821031 | 0.2393066
1 | 0 | 0 | 1 | 0 | 0 | 2 | 54832.2698 | -0.0300000012 | 1.68028009 | -8.330952e-05 | -0.02999143 | 5.03939955e-05 | -0.04888968 | 0.00182414 | 0.2393899
1 | 0 | 0 | 1 | 0 | 0 | 2 | 54842.2698 | -0.0300000012 | 1.68022287 | -8.330913e-05 | -0.02999129 | 5.03920419e-05 | -0.04897299 | 0.001827248 | 0.2394732
1 | 0 | 0 | 1 | 0 | 0 | 2 | 54852.2698 | -0.0300000012 | 1.68016553 | -8.330933e-05 | -0.02999136 | 5.03904485e-05 | -0.0490563 | 0.001830356 | 0.2395565
1 | 0 | 0 | 1 | 0 | 0 | 2 | 54862.2698 | -0.0300000012 | 1.68001282 | -8.33094e-05 | -0.02999138 | 5.03859083e-05 | -0.04913961 | 0.001833465 | 0.2396398
1 | 0 | 0 | 1 | 0 | 0 | 2 | 54872.2698 | -0.0300000012 | 1.68016553 | -8.330938e-05 | -0.02999138 | 5.03904739e-05 | -0.04922292 | 0.001836573 | 0.2397231
1 | 0 | 0 | 1 | 0 | 0 | 2 | 54882.2698 | -0.0300000012 | 1.68008912 | -8.330929e-05 | -0.02999135 | 5.03881347e-05 | -0.04930623 | 0.001839682 | 0.2398064
1 | 0 | 0 | 1 | 0 | 0 | 2 | 54892.2698 | -0.0300000012 | 1.68005097 | -8.330957e-05 | -0.02999144 | 5.03871561e-05 | -0.04938954 | 0.00184279 | 0.2398897
1 | 0 | 0 | 1 | 0 | 0 | 2 | 54897.3644 | -0.0300000012 | 1.68007004 | -4.244296e-05 | -0.02999149 | 5.03878036e-05 | -0.04943198 | 0.001844374 | 0.2399322
1 | 1 | 0 | 1 | 1 | 0 | 1 | 54897.415 | 0.0300000012 | 1.69759917 | 0 | 0 | 0 | -0.04943198 | 0.001844374 | 0
1 | 1 | 0 | 1 | 0 | 0 | 1 | 54897.4646 | 0.0300000012 | 1.7100786 | 1.6571e-09 | 0.0001202734 | 2.05676926e-07 | -0.04943198 | 0.001844374 | 1.6571e-09
1 | 1 | 0 | 1 | 0 | 0 | 1 | 54897.5232 | 0.0300000012 | 1.72009301 | 4.884514e-07 | 0.03000726 | 5.16152686e-05 | -0.04943149 | 0.001844355 | 4.901085e-07
1 | 1 | 0 | 1 | 0 | 0 | 1 | 54897.6786 | 0.0300000012 | 1.73017514 | 1.295316e-06 | 0.03000733 | 5.19179303e-05 | -0.04943019 | 0.001844307 | 1.785425e-06
1 | 1 | 0 | 1 | 0 | 0 | 1 | 54897.9258 | 0.0300000012 | 1.74023807 | 2.060501e-06 | 0.03000729 | 5.22198316e-05 | -0.04942813 | 0.00184423 | 3.845925e-06
1 | 1 | 0 | 1 | 0 | 0 | 1 | 54898.2678 | 0.0300000012 | 1.75024378 | 2.850701e-06 | 0.03000738 | 5.25202231e-05 | -0.04942528 | 0.001844124 | 6.696626e-06
1 | 1 | 0 | 1 | 0 | 0 | 1 | 54898.6996 | 0.0300000012 | 1.76026869 | 3.599221e-06 | 0.0300074 | 5.2821084e-05 | -0.04942168 | 0.001843989 | 1.029585e-05
1 | 1 | 0 | 1 | 0 | 0 | 1 | 54899.2192 | 0.0300000012 | 1.77031255 | 4.331079e-06 | 0.03000748 | 5.31226142e-05 | -0.04941735 | 0.001843828 | 1.462693e-05
1 | 1 | 0 | 1 | 0 | 0 | 1 | 54899.8238 | 0.0300000012 | 1.78031826 | 5.039591e-06 | 0.03000749 | 5.34228784e-05 | -0.04941231 | 0.00184364 | 1.966652e-05
1 | 1 | 0 | 1 | 0 | 0 | 1 | 54900.537 | 0.0300000012 | 1.79034317 | 5.944803e-06 | 0.03000742 | 5.37235792e-05 | -0.04940637 | 0.001843418 | 2.561132e-05
1 | 1 | 0 | 1 | 0 | 0 | 1 | 54901.4006 | 0.0300000012 | 1.80034888 | 7.198414e-06 | 0.03000728 | 5.40235815e-05 | -0.04939917 | 0.001843149 | 3.280973e-05
1 | 1 | 0 | 1 | 0 | 0 | 1 | 54902.4782 | 0.0300000012 | 1.81035459 | 8.982224e-06 | 0.03000743 | 5.43240894e-05 | -0.04939019 | 0.001842814 | 4.179196e-05
1 | 1 | 0 | 1 | 0 | 0 | 1 | 54903.8812 | 0.0300000012 | 1.82037938 | 1.169453e-05 | 0.03000736 | 5.46247793e-05 | -0.04937849 | 0.001842378 | 5.348649e-05
1 | 1 | 0 | 1 | 0 | 0 | 1 | 54905.8588 | 0.0300000012 | 1.83038521 | 1.648414e-05 | 0.03000753 | 5.49253382e-05 | -0.04936201 | 0.001841763 | 6.997063e-05
1 | 1 | 0 | 1 | 0 | 0 | 1 | 54908.9436 | 0.0300000012 | 1.84040999 | 2.5713e-05 | 0.03000739 | 5.52259044e-05 | -0.0493363 | 0.001840804 | 9.568363e-05
1 | 1 | 0 | 1 | 0 | 0 | 1 | 54914.7524 | 0.0300000012 | 1.85041571 | 4.841888e-05 | 0.03000757 | 5.55264778e-05 | -0.04928788 | 0.001838997 | 0.0001441025
1 | 1 | 0 | 1 | 0 | 0 | 1 | 54924.7524 | 0.0300000012 | 1.85856926 | 8.335426e-05 | 0.03000753 | 5.57710773e-05 | -0.04920452 | 0.001835887 | 0.0002274568
1 | 1 | 0 | 1 | 0 | 0 | 1 | 54934.7524 | 0.0300000012 | 1.86347663 | 8.335374e-05 | 0.03000734 | 5.59179862e-05 | -0.04912117 | 0.001832777 | 0.0003108105
1 | 1 | 0 | 1 | 0 | 0 | 1 | 54944.7524 | 0.0300000012 | 1.86739111 | 8.335358e-05 | 0.03000729 | 5.60353437e-05 | -0.04903782 | 0.001829667 | 0.0003941641
1 | 1 | 0 | 1 | 0 | 0 | 1 | 54954.7524 | 0.0300000012 | 1.87035084 | 8.335334e-05 | 0.0300072 | 5.61239976e-05 | -0.04895446 | 0.001826557 | 0.0004775174
1 | 1 | 0 | 1 | 0 | 0 | 1 | 54964.7524 | 0.0300000012 | 1.87308133 | 8.33529e-05 | 0.03000704 | 5.62056302e-05 | -0.04887111 | 0.001823447 | 0.0005608703
1 | 1 | 0 | 1 | 0 | 0 | 1 | 54974.7524 | 0.0300000012 | 1.87531543 | 8.3353e-05 | 0.03000708 | 5.627274e-05 | -0.04878776 | 0.001820337 | 0.0006442233
1 | 1 | 0 | 1 | 0 | 0 | 1 | 54984.7524 | 0.0300000012 | 1.87737775 | 8.335308e-05 | 0.03000711 | 5.63346803e-05 | -0.0487044 | 0.001817227 | 0.0007275764
1 | 1 | 0 | 1 | 0 | 0 | 1 | 54994.7524 | 0.0300000012 | 1.87938273 | 8.335255e-05 | 0.03000692 | 5.63944814e-05 | -0.04862105 | 0.001814117 | 0.000810929
1 | 1 | 0 | 1 | 0 | 0 | 1 | 55004.7524 | 0.0300000012 | 1.8810631 | 8.335327e-05 | 0.03000718 | 5.64453912e-05 | -0.0485377 | 0.001811007 | 0.0008942822
1 | 1 | 0 | 1 | 0 | 0 | 1 | 55014.7524 | 0.0300000012 | 1.88253331 | 8.335288e-05 | 0.03000704 | 5.64892434e-05 | -0.04845434 | 0.001807897 | 0.0009776351
1 | 1 | 0 | 1 | 0 | 0 | 1 | 55024.7524 | 0.0300000012 | 1.88400364 | 8.3353e-05 | 0.03000708 | 5.65334485e-05 | -0.04837099 | 0.001804787 | 0.001060988
1 | 1 | 0 | 1 | 0 | 0 | 1 | 55034.7524 | 0.0300000012 | 1.88572216 | 8.335318e-05 | 0.03000714 | 5.65851369e-05 | -0.04828764 | 0.001801677 | 0.001144341
1 | 1 | 0 | 1 | 0 | 0 | 1 | 55044.7524 | 0.0300000012 | 1.88698244 | 8.335305e-05 | 0.0300071 | 5.66228664e-05 | -0.04820428 | 0.001798567 | 0.001227694
1 | 1 | 0 | 1 | 0 | 0 | 1 | 55054.7524 | 0.0300000012 | 1.88831913 | 8.335309e-05 | 0.03000711 | 5.66630042e-05 | -0.04812093 | 0.001795457 | 0.001311047
1 | 1 | 0 | 1 | 0 | 0 | 1 | 55064.7524 | 0.0300000012 | 1.88952208 | 8.335298e-05 | 0.03000707 | 5.66990238e-05 | -0.04803758 | 0.001792347 | 0.0013944
1 | 1 | 0 | 1 | 0 | 0 | 1 | 55074.7524 | 0.0300000012 | 1.8908205 | 8.335345e-05 | 0.03000724 | 5.67383067e-05 | -0.04795423 | 0.001789237 | 0.001477754
1 | 1 | 0 | 1 | 0 | 0 | 1 | 55084.7524 | 0.0300000012 | 1.89194715 | 8.335328e-05 | 0.03000718 | 5.67719981e-05 | -0.04787087 | 0.001786127 | 0.001561107
1 | 1 | 0 | 1 | 0 | 0 | 1 | 55094.7524 | 0.0300000012 | 1.89320743 | 8.335327e-05 | 0.03000718 | 5.68098112e-05 | -0.04778752 | 0.001783017 | 0.00164446
1 | 1 | 0 | 1 | 0 | 0 | 1 | 55104.7524 | 0.0300000012 | 1.89450586 | 8.335329e-05 | 0.03000718 | 5.68487849e-05 | -0.04770417 | 0.001779907 | 0.001727814
1 | 1 | 0 | 1 | 0 | 0 | 1 | 55114.7524 | 0.0300000012 | 1.89525056 | 8.335306e-05 | 0.0300071 | 5.68709729e-05 | -0.04762081 | 0.001776797 | 0.001811167
1 | 1 | 0 | 1 | 0 | 0 | 1 | 55124.7524 | 0.0300000012 | 1.89614797 | 8.335288e-05 | 0.03000704 | 5.68977812e-05 | -0.04753746 | 0.001773687 | 0.00189452
1 | 1 | 0 | 1 | 0 | 0 | 1 | 55134.7524 | 0.0300000012 | 1.89710271 | 8.335272e-05 | 0.03000698 | 5.69263248e-05 | -0.04745411 | 0.001770577 | 0.001977872
1 | 1 | 0 | 1 | 0 | 0 | 1 | 55144.7524 | 0.0300000012 | 1.89800024 | 8.335277e-05 | 0.030007 | 5.69532895e-05 | -0.04737075 | 0.001767467 | 0.002061225
1 | 1 | 0 | 1 | 0 | 0 | 1 | 55154.7524 | 0.0300000012 | 1.89905047 | 8.335304e-05 | 0.03000709 | 5.69849872e-05 | -0.0472874 | 0.001764357 | 0.002144578
1 | 1 | 0 | 1 | 0 | 0 | 1 | 55164.7524 | 0.0300000012 | 1.90002429 | 8.335334e-05 | 0.0300072 | 5.70144111e-05 | -0.04720405 | 0.001761246 | 0.002227931
1 | 1 | 0 | 1 | 0 | 0 | 1 | 55174.7524 | 0.0300000012 | 1.90090263 | 8.335311e-05 | 0.03000712 | 5.70406119e-05 | -0.04712069 | 0.001758136 | 0.002311285
1 | 1 | 0 | 1 | 0 | 0 | 1 | 55184.7524 | 0.0300000012 | 1.90176189 | 8.335297e-05 | 0.03000707 | 5.70662996e-05 | -0.04703734 | 0.001755026 | 0.002394638
1 | 1 | 0 | 1 | 0 | 0 | 1 | 55194.7524 | 0.0300000012 | 1.90254486 | 8.335362e-05 | 0.0300073 | 5.70902412e-05 | -0.04695399 | 0.001751916 | 0.002477991
1 | 1 | 0 | 1 | 0 | 0 | 1 | 55204.7524 | 0.0300000012 | 1.90338504 | 8.335316e-05 | 0.03000714 | 5.71151395e-05 | -0.04687063 | 0.001748806 | 0.002561344
1 | 1 | 0 | 1 | 0 | 0 | 1 | 55214.7524 | 0.0300000012 | 1.90411055 | 8.335286e-05 | 0.03000703 | 5.71367018e-05 | -0.04678728 | 0.001745696 | 0.002644697
1 | 1 | 0 | 1 | 0 | 0 | 1 | 55224.7524 | 0.0300000012 | 1.90475988 | 8.335334e-05 | 0.0300072 | 5.71565106e-05 | -0.04670393 | 0.001742586 | 0.002728051
1 | 1 | 0 | 1 | 0 | 0 | 1 | 55234.7524 | 0.0300000012 | 1.90550458 | 8.335268e-05 | 0.03000697 | 5.71784112e-05 | -0.04662058 | 0.001739476 | 0.002811403
1 | 1 | 0 | 1 | 0 | 0 | 1 | 55244.7524 | 0.0300000012 | 1.90613461 | 8.335273e-05 | 0.03000698 | 5.71973469e-05 | -0.04653722 | 0.001736366 | 0.002894756
1 | 1 | 0 | 1 | 0 | 0 | 1 | 55254.7524 | 0.0300000012 | 1.90697479 | 8.335286e-05 | 0.03000703 | 5.72226454e-05 | -0.04645387 | 0.001733256 | 0.002978109
1 | 1 | 0 | 1 | 0 | 0 | 1 | 55264.7524 | 0.0300000012 | 1.90752864 | 8.33526e-05 | 0.03000694 | 5.72390891e-05 | -0.04637052 | 0.001730146 | 0.003061461
1 | 1 | 0 | 1 | 0 | 0 | 1 | 55274.7524 | 0.0300000012 | 1.90812051 | 8.335279e-05 | 0.030007 | 5.72569807e-05 | -0.04628717 | 0.001727036 | 0.003144814
1 | 1 | 0 | 1 | 0 | 0 | 1 | 55284.7524 | 0.0300000012 | 1.90871251 | 8.335283e-05 | 0.03000702 | 5.72747704e-05 | -0.04620381 | 0.001723926 | 0.003228167
1 | 1 | 0 | 1 | 0 | 0 | 1 | 55294.7524 | 0.0300000012 | 1.90926623 | 8.335291e-05 | 0.03000705 | 5.72914432e-05 | -0.04612046 | 0.001720816 | 0.00331152
1 | 1 | 0 | 1 | 0 | 0 | 1 | 55304.7524 | 0.0300000012 | 1.9098773 | 8.335279e-05 | 0.030007 | 5.7309695e-05 | -0.04603711 | 0.001717706 | 0.003394873
1 | 1 | 0 | 1 | 0 | 0 | 1 | 55314.7524 | 0.0300000012 | 1.91041195 | 8.33525e-05 | 0.0300069 | 5.73255384e-05 | -0.04595375 | 0.001714596 | 0.003478225
1 | 1 | 0 | 1 | 0 | 0 | 1 | 55324.7524 | 0.0300000012 | 1.91088927 | 8.335275e-05 | 0.03000699 | 5.73400321e-05 | -0.0458704 | 0.001711486 | 0.003561578
1 | 1 | 0 | 1 | 0 | 0 | 1 | 55334.7524 | 0.0300000012 | 1.91155756 | 8.335271e-05 | 0.03000698 | 5.73600628e-05 | -0.04578705 | 0.001708376 | 0.003644931
1 | 1 | 0 | 1 | 0 | 0 | 1 | 55344.7524 | 0.0300000012 | 1.91205406 | 8.335264e-05 | 0.03000695 | 5.7374913e-05 | -0.0457037 | 0.001705266 | 0.003728283
1 | 1 | 0 | 1 | 0 | 0 | 1 | 55354.7524 | 0.0300000012 | 1.91258872 | 8.335234e-05 | 0.03000684 | 5.73907491e-05 | -0.04562034 | 0.001702156 | 0.003811636
1 | 1 | 0 | 1 | 0 | 0 | 1 | 55364.7524 | 0.0300000012 | 1.91312337 | 8.335193e-05 | 0.03000669 | 5.74065052e-05 | -0.04553699 | 0.001699046 | 0.003894988
1 | 1 | 0 | 1 | 0 | 0 | 1 | 55374.7524 | 0.0300000012 | 1.91350532 | 8.335147e-05 | 0.03000653 | 5.74176556e-05 | -0.04545364 | 0.001695936 | 0.003978339
1 | 1 | 0 | 1 | 0 | 0 | 1 | 55384.7524 | 0.0300000012 | 1.91398263 | 8.335233e-05 | 0.03000684 | 5.74325677e-05 | -0.04537029 | 0.001692826 | 0.004061691
1 | 1 | 0 | 1 | 0 | 0 | 1 | 55394.7524 | 0.0300000012 | 1.91455555 | 8.33525e-05 | 0.0300069 | 5.74498736e-05 | -0.04528694 | 0.001689716 | 0.004145044
1 | 1 | 0 | 1 | 0 | 0 | 1 | 55404.7524 | 0.0300000012 | 1.91489923 | 8.335253e-05 | 0.03000691 | 5.74602127e-05 | -0.04520358 | 0.001686606 | 0.004228396
1 | 1 | 0 | 1 | 0 | 0 | 1 | 55414.7524 | 0.0300000012 | 1.91526198 | 8.335263e-05 | 0.03000695 | 5.74711667e-05 | -0.04512023 | 0.001683496 | 0.004311749
1 | 1 | 0 | 1 | 0 | 0 | 1 | 55424.7524 | 0.0300000012 | 1.91587305 | 8.335254e-05 | 0.03000692 | 5.74894402e-05 | -0.04503688 | 0.001680386 | 0.004395102
1 | 1 | 0 | 1 | 0 | 0 | 1 | 55434.7524 | 0.0300000012 | 1.916255 | 8.33526e-05 | 0.03000693 | 5.75009399e-05 | -0.04495353 | 0.001677276 | 0.004478454
1 | 1 | 0 | 1 | 0 | 0 | 1 | 55444.7524 | 0.0300000012 | 1.91669416 | 8.33527e-05 | 0.03000697 | 5.75141894e-05 | -0.04487017 | 0.001674166 | 0.004561807
1 | 1 | 0 | 1 | 0 | 0 | 1 | 55454.7524 | 0.0300000012 | 1.91696143 | 8.335266e-05 | 0.03000696 | 5.75221784e-05 | -0.04478682 | 0.001671056 | 0.00464516
1 | 1 | 0 | 1 | 0 | 0 | 1 | 55464.7524 | 0.0300000012 | 1.91743886 | 8.335232e-05 | 0.03000683 | 5.75362683e-05 | -0.04470347 | 0.001667946 | 0.004728512
1 | 1 | 0 | 1 | 0 | 0 | 1 | 55474.7524 | 0.0300000012 | 1.91780162 | 8.335243e-05 | 0.03000687 | 5.75472295e-05 | -0.04462011 | 0.001664836 | 0.004811864
1 | 1 | 0 | 1 | 0 | 0 | 1 | 55484.7524 | 0.0300000012 | 1.91833627 | 8.335232e-05 | 0.03000684 | 5.75632039e-05 | -0.04453676 | 0.001661726 | 0.004895217
1 | 1 | 0 | 1 | 0 | 0 | 1 | 55494.7524 | 0.0300000012 | 1.91852725 | 8.335198e-05 | 0.03000671 | 5.75686972e-05 | -0.04445341 | 0.001658617 | 0.004978569
1 | 1 | 0 | 1 | 0 | 0 | 1 | 55504.7524 | 0.0300000012 | 1.91898549 | 8.335216e-05 | 0.03000678 | 5.75825688e-05 | -0.04437006 | 0.001655507 | 0.005061921
1 | 1 | 0 | 1 | 0 | 0 | 1 | 55514.7524 | 0.0300000012 | 1.91940558 | 8.335239e-05 | 0.03000686 | 5.75953309e-05 | -0.04428671 | 0.001652397 | 0.005145273
1 | 1 | 0 | 1 | 0 | 0 | 1 | 55524.7524 | 0.0300000012 | 1.91992116 | 8.335223e-05 | 0.0300068 | 5.76106904e-05 | -0.04420335 | 0.001649287 | 0.005228625
1 | 1 | 0 | 1 | 0 | 0 | 1 | 55534.7524 | 0.0300000012 | 1.92020762 | 8.335239e-05 | 0.03000686 | 5.76194034e-05 | -0.04412 | 0.001646177 | 0.005311978
1 | 1 | 0 | 1 | 0 | 0 | 1 | 55544.7524 | 0.0300000012 | 1.92064679 | 8.335237e-05 | 0.03000685 | 5.76325692e-05 | -0.04403665 | 0.001643067 | 0.00539533
1 | 1 | 0 | 1 | 0 | 0 | 1 | 55554.7524 | 0.0300000012 | 1.9211241 | 8.335221e-05 | 0.03000679 | 5.76467755e-05 | -0.0439533 | 0.001639957 | 0.005478682
1 | 1 | 0 | 1 | 0 | 0 | 1 | 55564.7524 | 0.0300000012 | 1.92150605 | 8.335267e-05 | 0.03000696 | 5.76585589e-05 | -0.04386994 | 0.001636847 | 0.005562035
1 | 1 | 0 | 1 | 0 | 0 | 1 | 55574.7524 | 0.0300000012 | 1.92181158 | 8.335254e-05 | 0.03000691 | 5.76676321e-05 | -0.04378659 | 0.001633737 | 0.005645388
1 | 1 | 0 | 1 | 0 | 0 | 1 | 55584.7524 | 0.0300000012 | 1.92207885 | 8.335261e-05 | 0.03000694 | 5.76757084e-05 | -0.04370324 | 0.001630627 | 0.00572874
1 | 1 | 0 | 1 | 0 | 0 | 1 | 55594.7524 | 0.0300000012 | 1.92232716 | 8.335298e-05 | 0.03000707 | 5.76834063e-05 | -0.04361989 | 0.001627517 | 0.005812093
1 | 1 | 0 | 1 | 0 | 0 | 1 | 55604.7524 | 0.0300000012 | 1.92282355 | 8.335311e-05 | 0.03000712 | 5.76983948e-05 | -0.04353653 | 0.001624407 | 0.005895446
1 | 1 | 0 | 1 | 0 | 0 | 1 | 55614.7524 | 0.0300000012 | 1.92333913 | 8.335267e-05 | 0.03000696 | 5.77135615e-05 | -0.04345318 | 0.001621297 | 0.005978799
1 | 1 | 0 | 1 | 0 | 0 | 1 | 55624.7524 | 0.0300000012 | 1.92383564 | 8.335231e-05 | 0.03000683 | 5.77282117e-05 | -0.04336983 | 0.001618187 | 0.006062151
1 | 1 | 0 | 1 | 0 | 0 | 1 | 55634.7524 | 0.0300000012 | 1.92419839 | 8.335283e-05 | 0.03000702 | 5.77394567e-05 | -0.04328648 | 0.001615077 | 0.006145504
1 | 1 | 0 | 1 | 0 | 0 | 1 | 55644.7524 | 0.0300000012 | 1.92459941 | 8.335256e-05 | 0.03000692 | 5.77513019e-05 | -0.04320312 | 0.001611967 | 0.006228857
1 | 1 | 0 | 1 | 0 | 0 | 1 | 55654.7524 | 0.0300000012 | 1.92505777 | 8.335288e-05 | 0.03000704 | 5.77652754e-05 | -0.04311977 | 0.001608857 | 0.006312209
1 | 1 | 0 | 1 | 0 | 0 | 1 | 55664.7524 | 0.0300000012 | 1.92540145 | 8.335246e-05 | 0.03000688 | 5.7775298e-05 | -0.04303642 | 0.001605747 | 0.006395562
1 | 1 | 0 | 1 | 0 | 0 | 1 | 55674.7524 | 0.0300000012 | 1.92568779 | 8.335236e-05 | 0.03000685 | 5.77838255e-05 | -0.04295306 | 0.001602637 | 0.006478914
1 | 1 | 0 | 1 | 0 | 0 | 1 | 55684.7524 | 0.0300000012 | 1.92610788 | 8.335228e-05 | 0.03000682 | 5.77963729e-05 | -0.04286971 | 0.001599527 | 0.006562267
1 | 1 | 0 | 1 | 0 | 0 | 1 | 55694.7524 | 0.0300000012 | 1.92656624 | 8.335214e-05 | 0.03000677 | 5.78100298e-05 | -0.04278636 | 0.001596417 | 0.006645619
1 | 1 | 0 | 1 | 0 | 0 | 1 | 55704.7524 | 0.0300000012 | 1.92677629 | 8.335225e-05 | 0.03000681 | 5.78164072e-05 | -0.04270301 | 0.001593307 | 0.006728971
1 | 1 | 0 | 1 | 0 | 0 | 1 | 55714.7524 | 0.0300000012 | 1.92729187 | 8.335244e-05 | 0.03000688 | 5.78320141e-05 | -0.04261966 | 0.001590197 | 0.006812323
1 | 1 | 0 | 1 | 0 | 0 | 1 | 55724.7524 | 0.0300000012 | 1.92754006 | 8.33521e-05 | 0.03000676 | 5.78392246e-05 | -0.0425363 | 0.001587087 | 0.006895676
1 | 1 | 0 | 1 | 0 | 0 | 1 | 55734.7524 | 0.0300000012 | 1.92788374 | 8.3352e-05 | 0.03000672 | 5.78494655e-05 | -0.04245295 | 0.001583977 | 0.006979028
1 | 1 | 0 | 1 | 0 | 0 | 1 | 55744.7524 | 0.0300000012 | 1.92839932 | 8.335127e-05 | 0.03000646 | 5.78644322e-05 | -0.0423696 | 0.001580867 | 0.007062379
1 | 1 | 0 | 1 | 0 | 0 | 1 | 55754.7524 | 0.0300000012 | 1.92864752 | 8.335194e-05 | 0.0300067 | 5.78723448e-05 | -0.04228625 | 0.001577757 | 0.007145731
1 | 1 | 0 | 1 | 0 | 0 | 1 | 55764.7524 | 0.0300000012 | 1.92895305 | 8.335249e-05 | 0.0300069 | 5.78818945e-05 | -0.0422029 | 0.001574647 | 0.007229083
1 | 1 | 0 | 1 | 0 | 0 | 1 | 55774.7524 | 0.0300000012 | 1.92912495 | 8.335253e-05 | 0.03000691 | 5.78870786e-05 | -0.04211954 | 0.001571537 | 0.007312436
1 | 1 | 0 | 1 | 0 | 0 | 1 | 55784.7524 | 0.0300000012 | 1.92937315 | 8.335251e-05 | 0.0300069 | 5.78945146e-05 | -0.04203619 | 0.001568427 | 0.007395788
1 | 1 | 0 | 1 | 0 | 0 | 1 | 55794.7524 | 0.0300000012 | 1.92977417 | 8.335229e-05 | 0.03000682 | 5.79063926e-05 | -0.04195284 | 0.001565317 | 0.007479141
1 | 1 | 0 | 1 | 0 | 0 | 1 | 55804.7524 | 0.0300000012 | 1.93004143 | 8.335253e-05 | 0.03000691 | 5.79145781e-05 | -0.04186949 | 0.001562207 | 0.007562493
1 | 1 | 0 | 1 | 0 | 0 | 1 | 55814.7524 | 0.0300000012 | 1.93051887 | 8.335267e-05 | 0.03000696 | 5.79290027e-05 | -0.04178613 | 0.001559097 | 0.007645846
1 | 1 | 0 | 1 | 0 | 0 | 1 | 55824.7524 | 0.0300000012 | 1.93086255 | 8.335267e-05 | 0.03000696 | 5.793932e-05 | -0.04170278 | 0.001555987 | 0.007729198
1 | 1 | 0 | 1 | 0 | 0 | 1 | 55834.7524 | 0.0300000012 | 1.93116808 | 8.335268e-05 | 0.03000697 | 5.79484949e-05 | -0.04161943 | 0.001552877 | 0.007812551
1 | 1 | 0 | 1 | 0 | 0 | 1 | 55844.7524 | 0.0300000012 | 1.93141627 | 8.335304e-05 | 0.03000709 | 5.79561893e-05 | -0.04153608 | 0.001549767 | 0.007895904
1 | 1 | 0 | 1 | 0 | 0 | 1 | 55854.7524 | 0.0300000012 | 1.93181729 | 8.335303e-05 | 0.03000709 | 5.79682128e-05 | -0.04145272 | 0.001546657 | 0.007979257
1 | 1 | 0 | 1 | 0 | 0 | 1 | 55864.7524 | 0.0300000012 | 1.93198919 | 8.335249e-05 | 0.0300069 | 5.79730004e-05 | -0.04136937 | 0.001543547 | 0.00806261
1 | 1 | 0 | 1 | 0 | 0 | 1 | 55874.7524 | 0.0300000012 | 1.93252385 | 8.335228e-05 | 0.03000682 | 5.79888983e-05 | -0.04128602 | 0.001540437 | 0.008145962
1 | 1 | 0 | 1 | 0 | 0 | 1 | 55884.7524 | 0.0300000012 | 1.93300116 | 8.335215e-05 | 0.03000677 | 5.80031265e-05 | -0.04120267 | 0.001537327 | 0.008229314
1 | 1 | 0 | 1 | 0 | 0 | 1 | 55894.7524 | 0.0300000012 | 1.93338311 | 8.335234e-05 | 0.03000684 | 5.80147207e-05 | -0.04111931 | 0.001534217 | 0.008312666
1 | 1 | 0 | 1 | 0 | 0 | 1 | 55904.7524 | 0.0300000012 | 1.9338032 | 8.335267e-05 | 0.03000696 | 5.80275591e-05 | -0.04103596 | 0.001531107 | 0.008396019
1 | 1 | 0 | 1 | 0 | 0 | 1 | 55914.7524 | 0.0300000012 | 1.93401325 | 8.335292e-05 | 0.03000705 | 5.80340384e-05 | -0.04095261 | 0.001527997 | 0.008479372
1 | 1 | 0 | 1 | 0 | 0 | 1 | 55924.7524 | 0.0300000012 | 1.93431878 | 8.335307e-05 | 0.0300071 | 5.80433043e-05 | -0.04086925 | 0.001524887 | 0.008562725
1 | 1 | 0 | 1 | 0 | 0 | 1 | 55934.7524 | 0.0300000012 | 1.93466246 | 8.335298e-05 | 0.03000707 | 5.80535561e-05 | -0.0407859 | 0.001521777 | 0.008646078
1 | 1 | 0 | 1 | 0 | 0 | 1 | 55944.7524 | 0.0300000012 | 1.93473887 | 8.335277e-05 | 0.030007 | 5.80557062e-05 | -0.04070255 | 0.001518667 | 0.008729431
1 | 1 | 0 | 1 | 0 | 0 | 1 | 55954.7524 | 0.0300000012 | 1.93506348 | 8.335234e-05 | 0.03000684 | 5.80651467e-05 | -0.0406192 | 0.001515557 | 0.008812783
1 | 1 | 0 | 1 | 0 | 0 | 1 | 55964.7524 | 0.0300000012 | 1.9352926 | 8.335238e-05 | 0.03000686 | 5.8072048e-05 | -0.04053584 | 0.001512447 | 0.008896136
1 | 1 | 0 | 1 | 0 | 0 | 1 | 55974.7524 | 0.0300000012 | 1.9357127 | 8.335252e-05 | 0.03000691 | 5.80847518e-05 | -0.04045249 | 0.001509337 | 0.008979488
1 | 1 | 0 | 1 | 0 | 0 | 1 | 55984.7524 | 0.0300000012 | 1.93599904 | 8.335216e-05 | 0.03000678 | 5.80930937e-05 | -0.04036914 | 0.001506227 | 0.00906284
1 | 1 | 0 | 1 | 0 | 0 | 1 | 55994.7524 | 0.0300000012 | 1.93620908 | 8.33525e-05 | 0.0300069 | 5.80996348e-05 | -0.04028579 | 0.001503117 | 0.009146193
1 | 1 | 0 | 1 | 0 | 0 | 1 | 56004.7524 | 0.0300000012 | 1.93666744 | 8.335288e-05 | 0.03000704 | 5.81136519e-05 | -0.04020243 | 0.001500007 | 0.009229546
1 | 1 | 0 | 1 | 0 | 0 | 1 | 56014.7524 | 0.0300000012 | 1.93691564 | 8.335264e-05 | 0.03000695 | 5.81209315e-05 | -0.04011908 | 0.001496897 | 0.009312898
1 | 1 | 0 | 1 | 0 | 0 | 1 | 56024.7524 | 0.0300000012 | 1.93716383 | 8.335216e-05 | 0.03000678 | 5.81280437e-05 | -0.04003573 | 0.001493787 | 0.00939625
1 | 1 | 0 | 1 | 0 | 0 | 1 | 56034.7524 | 0.0300000012 | 1.93743122 | 8.335204e-05 | 0.03000673 | 5.81359818e-05 | -0.03995238 | 0.001490677 | 0.009479602
1 | 1 | 0 | 1 | 0 | 0 | 1 | 56044.7524 | 0.0300000012 | 1.93769848 | 8.335208e-05 | 0.03000675 | 5.81440327e-05 | -0.03986902 | 0.001487567 | 0.009562955
1 | 1 | 0 | 1 | 0 | 0 | 1 | 56054.7524 | 0.0300000012 | 1.93798494 | 8.33521e-05 | 0.03000676 | 5.81526438e-05 | -0.03978567 | 0.001484457 | 0.009646307
1 | 1 | 0 | 1 | 0 | 0 | 1 | 56064.7524 | 0.0300000012 | 1.9380995 | 8.335209e-05 | 0.03000675 | 5.81560671e-05 | -0.03970232 | 0.001481347 | 0.009729659
1 | 1 | 0 | 1 | 0 | 0 | 1 | 56074.7524 | 0.0300000012 | 1.93834782 | 8.335203e-05 | 0.03000673 | 5.81634813e-05 | -0.03961897 | 0.001478237 | 0.009813011
1 | 1 | 0 | 1 | 0 | 0 | 1 | 56084.7524 | 0.0300000012 | 1.93874872 | 8.335276e-05 | 0.03000699 | 5.81760214e-05 | -0.03953562 | 0.001475127 | 0.009896364
1 | 1 | 0 | 1 | 0 | 0 | 1 | 56094.7524 | 0.0300000012 | 1.93903518 | 8.335261e-05 | 0.03000694 | 5.81845088e-05 | -0.03945226 | 0.001472017 | 0.009979716
1 | 1 | 0 | 1 | 0 | 0 | 1 | 56104.7524 | 0.0300000012 | 1.93913066 | 8.335243e-05 | 0.03000687 | 5.81872482e-05 | -0.03936891 | 0.001468907 | 0.01006307
1 | 1 | 0 | 1 | 0 | 0 | 1 | 56114.7524 | 0.0300000012 | 1.93947434 | 8.335167e-05 | 0.0300066 | 5.81970344e-05 | -0.03928556 | 0.001465797 | 0.01014642
1 | 1 | 0 | 1 | 0 | 0 | 1 | 56124.7524 | 0.0300000012 | 1.9397608 | 8.335239e-05 | 0.03000686 | 5.82061366e-05 | -0.03920221 | 0.001462687 | 0.01022977
1 | 1 | 0 | 1 | 0 | 0 | 1 | 56134.7524 | 0.0300000012 | 1.93995178 | 8.335239e-05 | 0.03000686 | 5.82118628e-05 | -0.03911885 | 0.001459577 | 0.01031312
1 | 1 | 0 | 1 | 0 | 0 | 1 | 56144.7524 | 0.0300000012 | 1.94023812 | 8.335204e-05 | 0.03000674 | 5.82202119e-05 | -0.0390355 | 0.001456467 | 0.01039648
1 | 1 | 0 | 1 | 0 | 0 | 1 | 56154.7524 | 0.0300000012 | 1.94042909 | 8.33519e-05 | 0.03000668 | 5.82258435e-05 | -0.03895215 | 0.001453357 | 0.01047983
1 | 1 | 0 | 1 | 0 | 0 | 1 | 56164.7524 | 0.0300000012 | 1.94094467 | 8.335212e-05 | 0.03000676 | 5.8241465e-05 | -0.0388688 | 0.001450247 | 0.01056318
1 | 1 | 0 | 1 | 0 | 0 | 1 | 56174.7524 | 0.0300000012 | 1.94119287 | 8.335194e-05 | 0.0300067 | 5.82487883e-05 | -0.03878545 | 0.001447137 | 0.01064653
1 | 1 | 0 | 1 | 0 | 0 | 1 | 56184.7524 | 0.0300000012 | 1.94146025 | 8.335246e-05 | 0.03000688 | 5.82571738e-05 | -0.03870209 | 0.001444027 | 0.01072989
1 | 1 | 0 | 1 | 0 | 0 | 1 | 56194.7524 | 0.0300000012 | 1.94178486 | 8.335227e-05 | 0.03000682 | 5.82667817e-05 | -0.03861874 | 0.001440917 | 0.01081324
1 | 1 | 0 | 1 | 0 | 0 | 1 | 56204.7524 | 0.0300000012 | 1.94210947 | 8.335225e-05 | 0.03000681 | 5.82765097e-05 | -0.03853539 | 0.001437807 | 0.01089659
1 | 1 | 0 | 1 | 0 | 0 | 1 | 56214.7524 | 0.0300000012 | 1.9422431 | 8.335251e-05 | 0.0300069 | 5.82807006e-05 | -0.03845204 | 0.001434697 | 0.01097994
1 | 1 | 0 | 1 | 0 | 0 | 1 | 56224.7524 | 0.0300000012 | 1.94260597 | 8.335238e-05 | 0.03000686 | 5.82914945e-05 | -0.03836868 | 0.001431587 | 0.01106329
1 | 1 | 0 | 1 | 0 | 0 | 1 | 56234.7524 | 0.0300000012 | 1.94285417 | 8.335204e-05 | 0.03000673 | 5.82987086e-05 | -0.03828533 | 0.001428477 | 0.01114665
1 | 1 | 0 | 1 | 0 | 0 | 1 | 56244.7524 | 0.0300000012 | 1.94312143 | 8.335196e-05 | 0.03000671 | 5.83066758e-05 | -0.03820198 | 0.001425367 | 0.01123
1 | 1 | 0 | 1 | 0 | 0 | 1 | 56254.7524 | 0.0300000012 | 1.94338882 | 8.335271e-05 | 0.03000698 | 5.83152214e-05 | -0.03811863 | 0.001422257 | 0.01131335
1 | 1 | 0 | 1 | 0 | 0 | 1 | 56264.7524 | 0.0300000012 | 1.94359887 | 8.33528e-05 | 0.03000701 | 5.83215879e-05 | -0.03803527 | 0.001419147 | 0.0113967
1 | 1 | 0 | 1 | 0 | 0 | 1 | 56274.7524 | 0.0300000012 | 1.94399989 | 8.335277e-05 | 0.030007 | 5.83335968e-05 | -0.03795192 | 0.001416037 | 0.01148006
1 | 1 | 0 | 1 | 0 | 0 | 1 | 56284.7524 | 0.0300000012 | 1.94428623 | 8.33526e-05 | 0.03000694 | 5.83420733e-05 | -0.03786857 | 0.001412927 | 0.01156341
1 | 1 | 0 | 1 | 0 | 0 | 1 | 56294.7524 | 0.0300000012 | 1.94440091 | 8.335241e-05 | 0.03000687 | 5.83453802e-05 | -0.03778522 | 0.001409817 | 0.01164676
1 | 1 | 0 | 1 | 0 | 0 | 1 | 56304.7524 | 0.0300000012 | 1.94468725 | 8.335259e-05 | 0.03000693 | 5.83541005e-05 | -0.03770186 | 0.001406707 | 0.01173011
1 | 1 | 0 | 1 | 0 | 0 | 1 | 56314.7524 | 0.0300000012 | 1.94497371 | 8.335278e-05 | 0.030007 | 5.8362828e-05 | -0.03761851 | 0.001403597 | 0.01181347
1 | 1 | 0 | 1 | 0 | 0 | 1 | 56324.7524 | 0.0300000012 | 1.94529831 | 8.335276e-05 | 0.03000699 | 5.83725559e-05 | -0.03753516 | 0.001400487 | 0.01189682
1 | 1 | 0 | 1 | 0 | 0 | 1 | 56334.7524 | 0.0300000012 | 1.94552743 | 8.335255e-05 | 0.03000692 | 5.83792862e-05 | -0.03745181 | 0.001397377 | 0.01198017
1 | 1 | 0 | 1 | 0 | 0 | 1 | 56344.7524 | 0.0300000012 | 1.94587111 | 8.335245e-05 | 0.03000688 | 5.83895235e-05 | -0.03736845 | 0.001394267 | 0.01206353
1 | 1 | 0 | 1 | 0 | 0 | 1 | 56354.7524 | 0.0300000012 | 1.9461385 | 8.335226e-05 | 0.03000681 | 5.83974106e-05 | -0.0372851 | 0.001391157 | 0.01214688
1 | 1 | 0 | 1 | 0 | 0 | 1 | 56364.7524 | 0.0300000012 | 1.94644403 | 8.33525e-05 | 0.0300069 | 5.84067529e-05 | -0.03720175 | 0.001388047 | 0.01223023
1 | 1 | 0 | 1 | 0 | 0 | 1 | 56374.7524 | 0.0300000012 | 1.94669223 | 8.335271e-05 | 0.03000697 | 5.84143418e-05 | -0.0371184 | 0.001384937 | 0.01231358
1 | 1 | 0 | 1 | 0 | 0 | 1 | 56384.7524 | 0.0300000012 | 1.94709325 | 8.33527e-05 | 0.03000697 | 5.84263726e-05 | -0.03703504 | 0.001381827 | 0.01239694
1 | 1 | 0 | 1 | 0 | 0 | 1 | 56394.7524 | 0.0300000012 | 1.94722688 | 8.33526e-05 | 0.03000694 | 5.84303161e-05 | -0.03695169 | 0.001378717 | 0.01248029
1 | 1 | 0 | 1 | 0 | 0 | 1 | 56404.7524 | 0.0300000012 | 1.94766605 | 8.335203e-05 | 0.03000673 | 5.84430891e-05 | -0.03686834 | 0.001375607 | 0.01256364
1 | 1 | 0 | 1 | 0 | 0 | 1 | 56414.7524 | 0.0300000012 | 1.94799066 | 8.335206e-05 | 0.03000674 | 5.8452857e-05 | -0.03678499 | 0.001372497 | 0.01264699
1 | 1 | 0 | 1 | 0 | 0 | 1 | 56424.7524 | 0.0300000012 | 1.94841075 | 8.33529e-05 | 0.03000705 | 5.84660484e-05 | -0.03670163 | 0.001369387 | 0.01273035
1 | 1 | 0 | 1 | 0 | 0 | 1 | 56434.7524 | 0.0300000012 | 1.94865906 | 8.335332e-05 | 0.0300072 | 5.84737973e-05 | -0.03661828 | 0.001366277 | 0.0128137
1 | 1 | 0 | 1 | 0 | 0 | 1 | 56444.7524 | 0.0300000012 | 1.94909823 | 8.335327e-05 | 0.03000718 | 5.8486934e-05 | -0.03653493 | 0.001363167 | 0.01289705
1 | 1 | 0 | 1 | 0 | 0 | 1 | 56454.7524 | 0.0300000012 | 1.94944191 | 8.335269e-05 | 0.03000697 | 5.84968402e-05 | -0.03645157 | 0.001360057 | 0.0129804
1 | 1 | 0 | 1 | 0 | 0 | 1 | 56464.7524 | 0.0300000012 | 1.94976652 | 8.335325e-05 | 0.03000717 | 5.85069793e-05 | -0.03636822 | 0.001356947 | 0.01306376
1 | 1 | 0 | 1 | 0 | 0 | 1 | 56474.7524 | 0.0300000012 | 1.95030117 | 8.335281e-05 | 0.03000701 | 5.85227135e-05 | -0.03628487 | 0.001353837 | 0.01314711
1 | 1 | 0 | 1 | 0 | 0 | 1 | 56484.7524 | 0.0300000012 | 1.95070219 | 8.335267e-05 | 0.03000696 | 5.85346424e-05 | -0.03620152 | 0.001350727 | 0.01323046
1 | 1 | 0 | 1 | 0 | 0 | 1 | 56494.7524 | 0.0300000012 | 1.9510268 | 8.335243e-05 | 0.03000687 | 5.85442176e-05 | -0.03611816 | 0.001347617 | 0.01331382
1 | 1 | 0 | 1 | 0 | 0 | 1 | 56504.7524 | 0.0300000012 | 1.95140862 | 8.335266e-05 | 0.03000696 | 5.85558337e-05 | -0.03603481 | 0.001344507 | 0.01339717
1 | 1 | 0 | 1 | 0 | 0 | 1 | 56514.7524 | 0.0300000012 | 1.95167601 | 8.335273e-05 | 0.03000698 | 5.85639064e-05 | -0.03595146 | 0.001341397 | 0.01348052
1 | 1 | 0 | 1 | 0 | 0 | 1 | 56524.7524 | 0.0300000012 | 1.95219159 | 8.335244e-05 | 0.03000688 | 5.85791713e-05 | -0.03586811 | 0.001338287 | 0.01356387
1 | 1 | 0 | 1 | 0 | 0 | 1 | 56534.7524 | 0.0300000012 | 1.95245886 | 8.335228e-05 | 0.03000682 | 5.85870803e-05 | -0.03578475 | 0.001335177 | 0.01364723
1 | 1 | 0 | 1 | 0 | 0 | 1 | 56544.7524 | 0.0300000012 | 1.95293629 | 8.335196e-05 | 0.0300067 | 5.86011811e-05 | -0.0357014 | 0.001332067 | 0.01373058
1 | 1 | 0 | 1 | 0 | 0 | 1 | 56554.7524 | 0.0300000012 | 1.95349002 | 8.335243e-05 | 0.03000687 | 5.86181304e-05 | -0.03561805 | 0.001328957 | 0.01381393
1 | 1 | 0 | 1 | 0 | 0 | 1 | 56564.7524 | 0.0300000012 | 1.95379555 | 8.335227e-05 | 0.03000682 | 5.86271854e-05 | -0.0355347 | 0.001325847 | 0.01389728
1 | 1 | 0 | 1 | 0 | 0 | 1 | 56574.7524 | 0.0300000012 | 1.95427287 | 8.335223e-05 | 0.0300068 | 5.86414826e-05 | -0.03545134 | 0.001322737 | 0.01398063
1 | 1 | 0 | 1 | 0 | 0 | 1 | 56584.7524 | 0.0300000012 | 1.9547503 | 8.33524e-05 | 0.03000686 | 5.8655929e-05 | -0.03536799 | 0.001319627 | 0.01406399
1 | 1 | 0 | 1 | 0 | 0 | 1 | 56594.7524 | 0.0300000012 | 1.95534217 | 8.335241e-05 | 0.03000687 | 5.86736896e-05 | -0.03528464 | 0.001316517 | 0.01414734
1 | 1 | 0 | 1 | 0 | 0 | 1 | 56604.7524 | 0.0300000012 | 1.95562863 | 8.33524e-05 | 0.03000687 | 5.86822862e-05 | -0.03520129 | 0.001313407 | 0.01423069
1 | 1 | 0 | 1 | 0 | 0 | 1 | 56614.7524 | 0.0300000012 | 1.9562397 | 8.335253e-05 | 0.03000691 | 5.87007125e-05 | -0.03511794 | 0.001310297 | 0.01431404
1 | 1 | 0 | 1 | 0 | 0 | 1 | 56624.7524 | 0.0300000012 | 1.95673621 | 8.33524e-05 | 0.03000686 | 5.87155191e-05 | -0.03503458 | 0.001307187 | 0.0143974
1 | 1 | 0 | 1 | 0 | 0 | 1 | 56634.7524 | 0.0300000012 | 1.95730901 | 8.335224e-05 | 0.03000681 | 5.87325958e-05 | -0.03495123 | 0.001304077 | 0.01448075
1 | 1 | 0 | 1 | 0 | 0 | 1 | 56644.7524 | 0.0300000012 | 1.957901 | 8.335221e-05 | 0.0300068 | 5.87503382e-05 | -0.03486788 | 0.001300967 | 0.0145641
1 | 1 | 0 | 1 | 0 | 0 | 1 | 56654.7524 | 0.0300000012 | 1.9583019 | 8.335257e-05 | 0.03000692 | 5.87626164e-05 | -0.03478453 | 0.001297857 | 0.01464745
1 | 1 | 0 | 1 | 0 | 0 | 1 | 56664.7524 | 0.0300000012 | 1.958722 | 8.33521e-05 | 0.03000676 | 5.87748909e-05 | -0.03470117 | 0.001294747 | 0.01473081
1 | 1 | 0 | 1 | 0 | 0 | 1 | 56674.7524 | 0.0300000012 | 1.95942855 | 8.335247e-05 | 0.03000689 | 5.8796355e-05 | -0.03461782 | 0.001291637 | 0.01481416
1 | 1 | 0 | 1 | 0 | 0 | 1 | 56684.7524 | 0.0300000012 | 1.95960045 | 8.335297e-05 | 0.03000707 | 5.88018629e-05 | -0.03453447 | 0.001288527 | 0.01489751
1 | 1 | 0 | 1 | 0 | 0 | 1 | 56694.7524 | 0.0300000012 | 1.96023047 | 8.335264e-05 | 0.03000695 | 5.88205403e-05 | -0.03445112 | 0.001285417 | 0.01498086
1 | 1 | 0 | 1 | 0 | 0 | 1 | 56704.7524 | 0.0300000012 | 1.96084154 | 8.335296e-05 | 0.03000707 | 5.88391013e-05 | -0.03436776 | 0.001282307 | 0.01506422
1 | 1 | 0 | 1 | 0 | 0 | 1 | 56714.7524 | 0.0300000012 | 1.96196818 | 8.335292e-05 | 0.03000705 | 5.88728799e-05 | -0.03428441 | 0.001279197 | 0.01514757
1 | 1 | 0 | 1 | 0 | 0 | 1 | 56724.7524 | 0.0300000012 | 1.96242642 | 8.335293e-05 | 0.03000705 | 5.88866351e-05 | -0.03420106 | 0.001276087 | 0.01523092
1 | 1 | 0 | 1 | 0 | 0 | 1 | 56734.7524 | 0.0300000012 | 1.9631139 | 8.335316e-05 | 0.03000714 | 5.89074334e-05 | -0.0341177 | 0.001272977 | 0.01531428
1 | 1 | 0 | 1 | 0 | 0 | 1 | 56744.7524 | 0.0300000012 | 1.96372485 | 8.335336e-05 | 0.03000721 | 5.89258998e-05 | -0.03403435 | 0.001269867 | 0.01539763
1 | 1 | 0 | 1 | 0 | 0 | 1 | 56754.7524 | 0.0300000012 | 1.96452689 | 8.335311e-05 | 0.03000712 | 5.8949794e-05 | -0.033951 | 0.001266757 | 0.01548098
1 | 1 | 0 | 1 | 0 | 0 | 1 | 56764.7524 | 0.0300000012 | 1.96492791 | 8.335276e-05 | 0.03000699 | 5.89615775e-05 | -0.03386764 | 0.001263647 | 0.01556434
1 | 1 | 0 | 1 | 0 | 0 | 1 | 56774.7524 | 0.0300000012 | 1.96551979 | 8.335223e-05 | 0.0300068 | 5.89789634e-05 | -0.03378429 | 0.001260537 | 0.01564769
1 | 1 | 0 | 1 | 0 | 0 | 1 | 56784.7524 | 0.0300000012 | 1.96626449 | 8.335236e-05 | 0.03000685 | 5.90014024e-05 | -0.03370094 | 0.001257427 | 0.01573104
1 | 1 | 0 | 1 | 0 | 0 | 1 | 56794.7524 | 0.0300000012 | 1.96723831 | 8.335248e-05 | 0.03000689 | 5.903071e-05 | -0.03361759 | 0.001254317 | 0.01581439
1 | 1 | 0 | 1 | 0 | 0 | 1 | 56804.7524 | 0.0300000012 | 1.96792579 | 8.335261e-05 | 0.03000694 | 5.90514319e-05 | -0.03353423 | 0.001251207 | 0.01589774
1 | 1 | 0 | 1 | 0 | 0 | 1 | 56814.7524 | 0.0300000012 | 1.96878505 | 8.335275e-05 | 0.03000699 | 5.90773125e-05 | -0.03345088 | 0.001248097 | 0.0159811
1 | 1 | 0 | 1 | 0 | 0 | 1 | 56824.7524 | 0.0300000012 | 1.96941519 | 8.335282e-05 | 0.03000702 | 5.909627e-05 | -0.03336753 | 0.001244987 | 0.01606445
1 | 1 | 0 | 1 | 0 | 0 | 1 | 56834.7524 | 0.0300000012 | 1.97017896 | 8.335277e-05 | 0.030007 | 5.91191529e-05 | -0.03328418 | 0.001241877 | 0.0161478
1 | 1 | 0 | 1 | 0 | 0 | 1 | 56844.7524 | 0.0300000012 | 1.97109556 | 8.335308e-05 | 0.03000711 | 5.91468743e-05 | -0.03320082 | 0.001238767 | 0.01623116
1 | 1 | 0 | 1 | 0 | 0 | 1 | 56854.7524 | 0.0300000012 | 1.97203124 | 8.335257e-05 | 0.03000692 | 5.9174592e-05 | -0.03311747 | 0.001235657 | 0.01631451
1 | 1 | 0 | 1 | 0 | 0 | 1 | 56864.7524 | 0.0300000012 | 1.9727186 | 8.3353e-05 | 0.03000708 | 5.91955286e-05 | -0.03303412 | 0.001232547 | 0.01639786
1 | 1 | 0 | 1 | 0 | 0 | 1 | 56874.7524 | 0.0300000012 | 1.97340596 | 8.335264e-05 | 0.03000695 | 5.92158976e-05 | -0.03295076 | 0.001229437 | 0.01648121
1 | 1 | 0 | 1 | 0 | 0 | 1 | 56884.7524 | 0.0300000012 | 1.9745326 | 8.335247e-05 | 0.03000689 | 5.92495853e-05 | -0.03286741 | 0.001226327 | 0.01656457
1 | 1 | 0 | 1 | 0 | 0 | 1 | 56894.7524 | 0.0300000012 | 1.97541094 | 8.335274e-05 | 0.03000699 | 5.92761317e-05 | -0.03278406 | 0.001223217 | 0.01664792
1 | 1 | 0 | 1 | 0 | 0 | 1 | 56904.7524 | 0.0300000012 | 1.97628939 | 8.335275e-05 | 0.03000699 | 5.93024997e-05 | -0.03270071 | 0.001220107 | 0.01673127
1 | 1 | 0 | 1 | 0 | 0 | 1 | 56914.7524 | 0.0300000012 | 1.97722495 | 8.335222e-05 | 0.0300068 | 5.93301884e-05 | -0.03261735 | 0.001216997 | 0.01681462
1 | 1 | 0 | 1 | 0 | 0 | 1 | 56924.7524 | 0.0300000012 | 1.97819889 | 8.335287e-05 | 0.03000703 | 5.93598816e-05 | -0.032534 | 0.001213887 | 0.01689798
1 | 1 | 0 | 1 | 0 | 0 | 1 | 56934.7524 | 0.0300000012 | 1.97940183 | 8.335337e-05 | 0.03000721 | 5.93963305e-05 | -0.03245065 | 0.001210777 | 0.01698133
1 | 1 | 0 | 1 | 0 | 0 | 1 | 56944.7524 | 0.0300000012 | 1.98039472 | 8.335282e-05 | 0.03000702 | 5.94257363e-05 | -0.0323673 | 0.001207667 | 0.01706468
1 | 1 | 0 | 1 | 0 | 0 | 1 | 56954.7524 | 0.0300000012 | 1.98136854 | 8.33528e-05 | 0.03000701 | 5.94549456e-05 | -0.03228394 | 0.001204557 | 0.01714804
1 | 1 | 0 | 1 | 0 | 0 | 1 | 56964.7524 | 0.0300000012 | 1.98251426 | 8.335283e-05 | 0.03000702 | 5.94893427e-05 | -0.03220059 | 0.001201447 | 0.01723139
1 | 1 | 0 | 1 | 0 | 0 | 1 | 56974.7524 | 0.0300000012 | 1.98379362 | 8.335274e-05 | 0.03000699 | 5.95276724e-05 | -0.03211724 | 0.001198337 | 0.01731474
1 | 1 | 0 | 1 | 0 | 0 | 1 | 56984.7524 | 0.0300000012 | 1.98472929 | 8.335287e-05 | 0.03000703 | 5.95558413e-05 | -0.03203388 | 0.001195227 | 0.01739809
1 | 1 | 0 | 1 | 0 | 0 | 1 | 56994.7524 | 0.0300000012 | 1.98598957 | 8.33528e-05 | 0.03000701 | 5.95936035e-05 | -0.03195053 | 0.001192117 | 0.01748145
1 | 1 | 0 | 1 | 0 | 0 | 1 | 57004.7524 | 0.0300000012 | 1.98724985 | 8.335254e-05 | 0.03000691 | 5.96312348e-05 | -0.03186718 | 0.001189007 | 0.0175648
1 | 1 | 0 | 1 | 0 | 0 | 1 | 57014.7524 | 0.0300000012 | 1.98845279 | 8.335275e-05 | 0.03000699 | 5.96674836e-05 | -0.03178383 | 0.001185897 | 0.01764815
1 | 1 | 0 | 1 | 0 | 0 | 1 | 57024.7524 | 0.0300000012 | 1.98967493 | 8.335251e-05 | 0.0300069 | 5.97039871e-05 | -0.03170047 | 0.001182787 | 0.01773151
1 | 1 | 0 | 1 | 0 | 0 | 1 | 57034.7524 | 0.0300000012 | 1.99141252 | 8.335286e-05 | 0.03000703 | 5.9756374e-05 | -0.03161712 | 0.001179677 | 0.01781486
1 | 1 | 0 | 1 | 0 | 0 | 1 | 57044.7524 | 0.0300000012 | 1.99278736 | 8.335233e-05 | 0.03000684 | 5.97972466e-05 | -0.03153377 | 0.001176567 | 0.01789821
1 | 1 | 0 | 1 | 0 | 0 | 1 | 57054.7524 | 0.0300000012 | 1.99420035 | 8.335218e-05 | 0.03000679 | 5.98395418e-05 | -0.03145042 | 0.001173457 | 0.01798156
1 | 1 | 0 | 1 | 0 | 0 | 1 | 57064.7524 | 0.0300000012 | 1.99561334 | 8.335226e-05 | 0.03000681 | 5.98820006e-05 | -0.03136706 | 0.001170347 | 0.01806492
1 | 1 | 0 | 1 | 0 | 0 | 1 | 57074.7524 | 0.0300000012 | 1.99698818 | 8.335277e-05 | 0.030007 | 5.99236191e-05 | -0.03128371 | 0.001167237 | 0.01814827
1 | 1 | 0 | 1 | 0 | 0 | 1 | 57084.7524 | 0.0300000012 | 1.99866855 | 8.335272e-05 | 0.03000698 | 5.99740051e-05 | -0.03120036 | 0.001164127 | 0.01823162
1 | 1 | 0 | 1 | 0 | 0 | 1 | 57094.7524 | 0.0300000012 | 2.00021529 | 8.335234e-05 | 0.03000684 | 6.00201492e-05 | -0.03111701 | 0.001161017 | 0.01831497
1 | 1 | 0 | 1 | 0 | 0 | 1 | 57104.7524 | 0.0300000012 | 2.00174284 | 8.335252e-05 | 0.03000691 | 6.00661151e-05 | -0.03103365 | 0.001157907 | 0.01839833
1 | 1 | 0 | 1 | 0 | 0 | 1 | 57114.7524 | 0.0300000012 | 2.00334692 | 8.335216e-05 | 0.03000678 | 6.01139873e-05 | -0.0309503 | 0.001154797 | 0.01848168
1 | 1 | 0 | 1 | 0 | 0 | 1 | 57124.7524 | 0.0300000012 | 2.00497007 | 8.335232e-05 | 0.03000684 | 6.01628089e-05 | -0.03086695 | 0.001151687 | 0.01856503
1 | 1 | 0 | 1 | 0 | 0 | 1 | 57134.7524 | 0.0300000012 | 2.00661206 | 8.335219e-05 | 0.03000679 | 6.02119835e-05 | -0.0307836 | 0.001148577 | 0.01864838
1 | 1 | 0 | 1 | 0 | 0 | 1 | 57144.7524 | 0.0300000012 | 2.00857878 | 8.33524e-05 | 0.03000686 | 6.0271148e-05 | -0.03070024 | 0.001145467 | 0.01873173
1 | 1 | 0 | 1 | 0 | 0 | 1 | 57154.7524 | 0.0300000012 | 2.01029754 | 8.335268e-05 | 0.03000696 | 6.03229273e-05 | -0.03061689 | 0.001142357 | 0.01881509
1 | 1 | 0 | 1 | 0 | 0 | 1 | 57164.7524 | 0.0300000012 | 2.01207328 | 8.335233e-05 | 0.03000684 | 6.03759581e-05 | -0.03053354 | 0.001139247 | 0.01889844
1 | 1 | 0 | 1 | 0 | 0 | 1 | 57174.7524 | 0.0300000012 | 2.01398277 | 8.335279e-05 | 0.030007 | 6.0433591e-05 | -0.03045019 | 0.001136137 | 0.01898179
1 | 1 | 0 | 1 | 0 | 0 | 1 | 57184.7524 | 0.0300000012 | 2.01572037 | 8.335274e-05 | 0.03000699 | 6.04856941e-05 | -0.03036683 | 0.001133027 | 0.01906515
1 | 1 | 0 | 1 | 0 | 0 | 1 | 57194.7524 | 0.0300000012 | 2.01736259 | 8.33524e-05 | 0.03000686 | 6.05347232e-05 | -0.03028348 | 0.001129917 | 0.0191485
1 | 1 | 0 | 1 | 0 | 0 | 1 | 57204.7524 | 0.0300000012 | 2.01953936 | 8.335232e-05 | 0.03000684 | 6.05999849e-05 | -0.03020013 | 0.001126807 | 0.01923185
1 | 1 | 0 | 1 | 0 | 0 | 1 | 57214.7524 | 0.0300000012 | 2.02144885 | 8.33524e-05 | 0.03000686 | 6.06573412e-05 | -0.03011678 | 0.001123697 | 0.0193152
1 | 1 | 0 | 1 | 0 | 0 | 1 | 57224.7524 | 0.0300000012 | 2.0233202 | 8.335256e-05 | 0.03000692 | 6.07136099e-05 | -0.03003342 | 0.001120587 | 0.01939855
1 | 1 | 0 | 1 | 0 | 0 | 1 | 57234.7524 | 0.0300000012 | 2.02532506 | 8.335272e-05 | 0.03000698 | 6.07738912e-05 | -0.02995007 | 0.001117477 | 0.01948191
1 | 1 | 0 | 1 | 0 | 0 | 1 | 57244.7524 | 0.0300000012 | 2.02731109 | 8.335283e-05 | 0.03000702 | 6.08335613e-05 | -0.02986672 | 0.001114367 | 0.01956526
1 | 1 | 0 | 1 | 0 | 0 | 1 | 57254.7524 | 0.0300000012 | 2.02939224 | 8.335208e-05 | 0.03000675 | 6.08954651e-05 | -0.02978337 | 0.001111257 | 0.01964861
1 | 1 | 0 | 1 | 0 | 0 | 1 | 57264.7524 | 0.0300000012 | 2.0311873 | 8.335223e-05 | 0.0300068 | 6.09494382e-05 | -0.02970001 | 0.001108147 | 0.01973196
1 | 1 | 0 | 1 | 0 | 0 | 1 | 57274.7524 | 0.0300000012 | 2.03332591 | 8.335244e-05 | 0.03000688 | 6.10137613e-05 | -0.02961666 | 0.001105037 | 0.01981532
1 | 1 | 0 | 1 | 0 | 0 | 1 | 57284.7524 | 0.0300000012 | 2.03550267 | 8.335275e-05 | 0.03000699 | 6.10793068e-05 | -0.02953331 | 0.001101927 | 0.01989867
1 | 1 | 0 | 1 | 0 | 0 | 1 | 57294.7524 | 0.0300000012 | 2.03750777 | 8.33531e-05 | 0.03000712 | 6.11397336e-05 | -0.02944996 | 0.001098817 | 0.01998202
1 | 1 | 0 | 1 | 0 | 0 | 1 | 57304.7524 | 0.0300000012 | 2.03972268 | 8.335296e-05 | 0.03000707 | 6.12060903e-05 | -0.0293666 | 0.001095707 | 0.02006538
1 | 1 | 0 | 1 | 0 | 0 | 1 | 57314.7524 | 0.0300000012 | 2.04193759 | 8.335295e-05 | 0.03000706 | 6.12725416e-05 | -0.02928325 | 0.001092597 | 0.02014873
1 | 1 | 0 | 1 | 0 | 0 | 1 | 57324.7524 | 0.0300000012 | 2.04396176 | 8.335317e-05 | 0.03000714 | 6.13334487e-05 | -0.0291999 | 0.001089487 | 0.02023208
1 | 1 | 0 | 1 | 0 | 0 | 1 | 57334.7524 | 0.0300000012 | 2.04604316 | 8.335356e-05 | 0.03000728 | 6.13961965e-05 | -0.02911654 | 0.001086377 | 0.02031544
1 | 1 | 0 | 1 | 0 | 0 | 1 | 57344.7524 | 0.0300000012 | 2.0481627 | 8.335297e-05 | 0.03000707 | 6.14593664e-05 | -0.02903319 | 0.001083267 | 0.02039879
1 | 1 | 0 | 1 | 0 | 0 | 1 | 57354.7524 | 0.0300000012 | 2.05030131 | 8.335314e-05 | 0.03000713 | 6.1523664e-05 | -0.02894984 | 0.001080157 | 0.02048214
1 | 1 | 0 | 1 | 0 | 0 | 1 | 57364.7524 | 0.0300000012 | 2.05247808 | 8.335326e-05 | 0.03000717 | 6.15890676e-05 | -0.02886648 | 0.001077047 | 0.02056549
1 | 1 | 0 | 1 | 0 | 0 | 1 | 57374.7524 | 0.0300000012 | 2.05463576 | 8.335353e-05 | 0.03000727 | 6.16540128e-05 | -0.02878313 | 0.001073937 | 0.02064885
1 | 1 | 0 | 1 | 0 | 0 | 1 | 57384.7524 | 0.0300000012 | 2.05681252 | 8.335312e-05 | 0.03000712 | 6.17190235e-05 | -0.02869978 | 0.001070827 | 0.0207322
1 | 1 | 0 | 1 | 0 | 0 | 1 | 57394.7524 | 0.0300000012 | 2.05885577 | 8.335311e-05 | 0.03000712 | 6.17803307e-05 | -0.02861642 | 0.001067717 | 0.02081555
1 | 1 | 0 | 1 | 0 | 0 | 1 | 57404.7524 | 0.0300000012 | 2.06105161 | 8.335287e-05 | 0.03000703 | 6.18460472e-05 | -0.02853307 | 0.001064607 | 0.02089891
1 | 1 | 0 | 1 | 0 | 0 | 1 | 57414.7524 | 0.0300000012 | 2.06305671 | 8.335315e-05 | 0.03000713 | 6.19064158e-05 | -0.02844972 | 0.001061497 | 0.02098226
1 | 1 | 0 | 1 | 0 | 0 | 1 | 57424.7524 | 0.0300000012 | 2.06511903 | 8.335266e-05 | 0.03000696 | 6.1967934e-05 | -0.02836637 | 0.001058387 | 0.02106561
1 | 1 | 0 | 1 | 0 | 0 | 1 | 57434.7524 | 0.0300000012 | 2.06706667 | 8.33529e-05 | 0.03000704 | 6.20265637e-05 | -0.02828301 | 0.001055277 | 0.02114897
1 | 1 | 0 | 1 | 0 | 0 | 1 | 57444.7524 | 0.0300000012 | 2.06916714 | 8.335312e-05 | 0.03000712 | 6.20897481e-05 | -0.02819966 | 0.001052167 | 0.02123232
1 | 1 | 0 | 1 | 0 | 0 | 1 | 57454.7524 | 0.0300000012 | 2.07107663 | 8.335304e-05 | 0.03000709 | 6.21469953e-05 | -0.02811631 | 0.001049057 | 0.02131567
1 | 1 | 0 | 1 | 0 | 0 | 1 | 57464.7524 | 0.0300000012 | 2.07306242 | 8.335319e-05 | 0.03000715 | 6.22066946e-05 | -0.02803295 | 0.001045947 | 0.02139903
1 | 1 | 0 | 1 | 0 | 0 | 1 | 57474.7524 | 0.0300000012 | 2.07501006 | 8.335347e-05 | 0.03000725 | 6.22653461e-05 | -0.0279496 | 0.001042837 | 0.02148238
1 | 1 | 0 | 1 | 0 | 0 | 1 | 57484.7524 | 0.0300000012 | 2.07691956 | 8.335347e-05 | 0.03000725 | 6.23226442e-05 | -0.02786625 | 0.001039727 | 0.02156573
1 | 1 | 0 | 1 | 0 | 0 | 1 | 57494.7524 | 0.0300000012 | 2.07882905 | 8.335323e-05 | 0.03000716 | 6.23797678e-05 | -0.02778289 | 0.001036617 | 0.02164909
1 | 1 | 0 | 1 | 0 | 0 | 1 | 57504.7524 | 0.0300000012 | 2.08060479 | 8.335245e-05 | 0.03000688 | 6.24324603e-05 | -0.02769954 | 0.001033507 | 0.02173244
1 | 1 | 0 | 1 | 0 | 0 | 1 | 57514.7524 | 0.0300000012 | 2.0823617 | 8.335315e-05 | 0.03000713 | 6.24857057e-05 | -0.02761619 | 0.001030397 | 0.02181579
1 | 1 | 0 | 1 | 0 | 0 | 1 | 57524.7524 | 0.0300000012 | 2.08417559 | 8.335341e-05 | 0.03000723 | 6.25403336e-05 | -0.02753283 | 0.001027287 | 0.02189914
1 | 1 | 0 | 1 | 0 | 0 | 1 | 57534.7524 | 0.0300000012 | 2.08589411 | 8.335309e-05 | 0.03000711 | 6.25916582e-05 | -0.02744948 | 0.001024177 | 0.0219825
1 | 1 | 0 | 1 | 0 | 0 | 1 | 57544.7524 | 0.0300000012 | 2.08767009 | 8.335233e-05 | 0.03000684 | 6.26443798e-05 | -0.02736613 | 0.001021067 | 0.02206585
1 | 1 | 0 | 1 | 0 | 0 | 1 | 57554.7524 | 0.0300000012 | 2.08914042 | 8.335294e-05 | 0.03000706 | 6.26889596e-05 | -0.02728278 | 0.001017957 | 0.0221492
1 | 1 | 0 | 1 | 0 | 0 | 1 | 57564.7524 | 0.0300000012 | 2.09099245 | 8.335243e-05 | 0.03000688 | 6.27441477e-05 | -0.02719942 | 0.001014847 | 0.02223256
1 | 1 | 0 | 1 | 0 | 0 | 1 | 57574.7524 | 0.0300000012 | 2.0924437 | 8.335263e-05 | 0.03000695 | 6.27878471e-05 | -0.02711607 | 0.001011737 | 0.02231591
1 | 1 | 0 | 1 | 0 | 0 | 1 | 57584.7524 | 0.0300000012 | 2.09410501 | 8.33527e-05 | 0.03000697 | 6.28377456e-05 | -0.02703272 | 0.001008627 | 0.02239926
1 | 1 | 0 | 1 | 0 | 0 | 1 | 57594.7524 | 0.0300000012 | 2.09540343 | 8.3353e-05 | 0.03000708 | 6.28769412e-05 | -0.02694937 | 0.001005517 | 0.02248261
1 | 1 | 0 | 1 | 0 | 0 | 1 | 57604.7524 | 0.0300000012 | 2.09696913 | 8.335298e-05 | 0.03000707 | 6.29239075e-05 | -0.02686601 | 0.001002407 | 0.02256597
1 | 1 | 0 | 1 | 0 | 0 | 1 | 57614.7524 | 0.0300000012 | 2.09832501 | 8.335316e-05 | 0.03000714 | 6.29647257e-05 | -0.02678266 | 0.000999297 | 0.02264932
1 | 1 | 0 | 1 | 0 | 0 | 1 | 57624.7524 | 0.0300000012 | 2.09981441 | 8.335296e-05 | 0.03000707 | 6.30092691e-05 | -0.02669931 | 0.000996187 | 0.02273267
1 | 1 | 0 | 1 | 0 | 0 | 1 | 57634.7524 | 0.0300000012 | 2.10092187 | 8.335323e-05 | 0.03000716 | 6.30427021e-05 | -0.02661595 | 0.000993077 | 0.02281603
1 | 1 | 0 | 1 | 0 | 0 | 1 | 57644.7524 | 0.0300000012 | 2.1023159 | 8.3354e-05 | 0.03000744 | 6.30851209e-05 | -0.0265326 | 0.0009899669 | 0.02289938
1 | 1 | 0 | 1 | 0 | 0 | 1 | 57654.7524 | 0.0300000012 | 2.10367155 | 8.335374e-05 | 0.03000735 | 6.31256044e-05 | -0.02644925 | 0.0009868569 | 0.02298273
1 | 1 | 0 | 1 | 0 | 0 | 1 | 57664.7524 | 0.0300000012 | 2.10479808 | 8.335379e-05 | 0.03000737 | 6.31594448e-05 | -0.02636589 | 0.0009837469 | 0.02306609
1 | 1 | 0 | 1 | 0 | 0 | 1 | 57674.7524 | 0.0300000012 | 2.10605836 | 8.335374e-05 | 0.03000735 | 6.31972216e-05 | -0.02628254 | 0.0009806368 | 0.02314944
1 | 1 | 0 | 1 | 0 | 0 | 1 | 57684.7524 | 0.0300000012 | 2.10718489 | 8.335353e-05 | 0.03000727 | 6.32308656e-05 | -0.02619918 | 0.0009775268 | 0.02323279
1 | 1 | 0 | 1 | 0 | 0 | 1 | 57694.7524 | 0.0300000012 | 2.10833073 | 8.335355e-05 | 0.03000728 | 6.32652664e-05 | -0.02611583 | 0.0009744168 | 0.02331615
1 | 1 | 0 | 1 | 0 | 0 | 1 | 57704.7524 | 0.0300000012 | 2.10947633 | 8.335346e-05 | 0.03000725 | 6.32995725e-05 | -0.02603248 | 0.0009713067 | 0.0233995
1 | 1 | 0 | 1 | 0 | 0 | 1 | 57714.7524 | 0.0300000012 | 2.11060309 | 8.335362e-05 | 0.0300073 | 6.33335076e-05 | -0.02594912 | 0.0009681967 | 0.02348286
1 | 1 | 0 | 1 | 0 | 0 | 1 | 57724.7524 | 0.0300000012 | 2.11169147 | 8.335382e-05 | 0.03000738 | 6.33663221e-05 | -0.02586577 | 0.0009650866 | 0.02356621
1 | 1 | 0 | 1 | 0 | 0 | 1 | 57734.7524 | 0.0300000012 | 2.11308527 | 8.335374e-05 | 0.03000735 | 6.34080861e-05 | -0.02578242 | 0.0009619766 | 0.02364956
1 | 1 | 0 | 1 | 0 | 0 | 1 | 57744.7524 | 0.0300000012 | 2.11386824 | 8.335347e-05 | 0.03000725 | 6.34313692e-05 | -0.02569906 | 0.0009588666 | 0.02373292
1 | 1 | 0 | 1 | 0 | 0 | 1 | 57754.7524 | 0.0300000012 | 2.11495662 | 8.335331e-05 | 0.03000719 | 6.34639073e-05 | -0.02561571 | 0.0009557566 | 0.02381627
1 | 1 | 0 | 1 | 0 | 0 | 1 | 57764.7524 | 0.0300000012 | 2.11570144 | 8.335364e-05 | 0.03000731 | 6.34865137e-05 | -0.02553236 | 0.0009526465 | 0.02389962
1 | 1 | 0 | 1 | 0 | 0 | 1 | 57774.7524 | 0.0300000012 | 2.11661792 | 8.335356e-05 | 0.03000728 | 6.35139513e-05 | -0.025449 | 0.0009495365 | 0.02398298
1 | 1 | 0 | 1 | 0 | 0 | 1 | 57784.7524 | 0.0300000012 | 2.11763 | 8.335349e-05 | 0.03000726 | 6.35442702e-05 | -0.02536565 | 0.0009464265 | 0.02406633
1 | 1 | 0 | 1 | 0 | 0 | 1 | 57794.7524 | 0.0300000012 | 2.11856556 | 8.33535e-05 | 0.03000726 | 6.35723482e-05 | -0.0252823 | 0.0009433164 | 0.02414968
1 | 1 | 0 | 1 | 0 | 0 | 1 | 57804.7524 | 0.0300000012 | 2.11925292 | 8.335337e-05 | 0.03000721 | 6.35928736e-05 | -0.02519894 | 0.0009402064 | 0.02423304
1 | 1 | 0 | 1 | 0 | 0 | 1 | 57814.7524 | 0.0300000012 | 2.12020779 | 8.335372e-05 | 0.03000734 | 6.36217883e-05 | -0.02511559 | 0.0009370964 | 0.02431639
1 | 1 | 0 | 1 | 0 | 0 | 1 | 57824.7524 | 0.0300000012 | 2.1210289 | 8.335386e-05 | 0.03000739 | 6.36465411e-05 | -0.02503223 | 0.0009339863 | 0.02439975
1 | 1 | 0 | 1 | 0 | 0 | 1 | 57834.7524 | 0.0300000012 | 2.12165904 | 8.335367e-05 | 0.03000732 | 6.36653058e-05 | -0.02494888 | 0.0009308763 | 0.0244831
1 | 1 | 0 | 1 | 0 | 0 | 1 | 57844.7524 | 0.0300000012 | 2.12246084 | 8.335348e-05 | 0.03000725 | 6.36892146e-05 | -0.02486553 | 0.0009277662 | 0.02456645
1 | 1 | 0 | 1 | 0 | 0 | 1 | 57854.7524 | 0.0300000012 | 2.12335849 | 8.335388e-05 | 0.0300074 | 6.3716463e-05 | -0.02478217 | 0.0009246562 | 0.02464981
1 | 1 | 0 | 1 | 0 | 0 | 1 | 57864.7524 | 0.0300000012 | 2.1240077 | 8.335374e-05 | 0.03000735 | 6.37358389e-05 | -0.02469882 | 0.0009215462 | 0.02473316
1 | 1 | 0 | 1 | 0 | 0 | 1 | 57874.7524 | 0.0300000012 | 2.12477136 | 8.335342e-05 | 0.03000723 | 6.37585035e-05 | -0.02461547 | 0.0009184361 | 0.02481651
1 | 1 | 0 | 1 | 0 | 0 | 1 | 57884.7524 | 0.0300000012 | 2.12553525 | 8.335345e-05 | 0.03000724 | 6.37814519e-05 | -0.02453211 | 0.0009153261 | 0.02489987
1 | 1 | 0 | 1 | 0 | 0 | 1 | 57894.7524 | 0.0300000012 | 2.12622261 | 8.335343e-05 | 0.03000723 | 6.38020574e-05 | -0.02444876 | 0.0009122161 | 0.02498322
1 | 1 | 0 | 1 | 0 | 0 | 1 | 57904.7524 | 0.0300000012 | 2.1269865 | 8.335317e-05 | 0.03000714 | 6.38247875e-05 | -0.02436541 | 0.0009091061 | 0.02506657
1 | 1 | 0 | 1 | 0 | 0 | 1 | 57914.7524 | 0.0300000012 | 2.12754011 | 8.335369e-05 | 0.03000733 | 6.38417987e-05 | -0.02428205 | 0.000905996 | 0.02514993
1 | 1 | 0 | 1 | 0 | 0 | 1 | 57924.7524 | 0.0300000012 | 2.12818933 | 8.335329e-05 | 0.03000719 | 6.38609708e-05 | -0.0241987 | 0.000902886 | 0.02523328
1 | 1 | 0 | 1 | 0 | 0 | 1 | 57934.7524 | 0.0300000012 | 2.12860942 | 8.335348e-05 | 0.03000725 | 6.38737256e-05 | -0.02411535 | 0.000899776 | 0.02531663
1 | 1 | 0 | 1 | 0 | 0 | 1 | 57944.7524 | 0.0300000012 | 2.12939239 | 8.335366e-05 | 0.03000732 | 6.38973506e-05 | -0.02403199 | 0.0008966659 | 0.02539999
1 | 1 | 0 | 1 | 0 | 0 | 1 | 57954.7524 | 0.0300000012 | 2.13011789 | 8.335341e-05 | 0.03000723 | 6.39189311e-05 | -0.02394864 | 0.0008935559 | 0.02548334
1 | 1 | 0 | 1 | 0 | 0 | 1 | 57964.7524 | 0.0300000012 | 2.13072896 | 8.335373e-05 | 0.03000734 | 6.39375139e-05 | -0.02386528 | 0.0008904459 | 0.02556669
1 | 1 | 0 | 1 | 0 | 0 | 1 | 57974.7524 | 0.0300000012 | 2.13109183 | 8.33538e-05 | 0.03000737 | 6.3948457e-05 | -0.02378193 | 0.0008873358 | 0.02565005
1 | 1 | 0 | 1 | 0 | 0 | 1 | 57984.7524 | 0.0300000012 | 2.1318748 | 8.335404e-05 | 0.03000745 | 6.39721329e-05 | -0.02369858 | 0.0008842258 | 0.0257334
1 | 1 | 0 | 1 | 0 | 0 | 1 | 57994.7524 | 0.0300000012 | 2.13240933 | 8.335409e-05 | 0.03000747 | 6.39882128e-05 | -0.02361522 | 0.0008811157 | 0.02581676
1 | 1 | 0 | 1 | 0 | 0 | 1 | 58004.7524 | 0.0300000012 | 2.13292503 | 8.335407e-05 | 0.03000747 | 6.40036742e-05 | -0.02353187 | 0.0008780057 | 0.02590011
1 | 1 | 0 | 1 | 0 | 0 | 1 | 58014.7524 | 0.0300000012 | 2.13351679 | 8.335381e-05 | 0.03000737 | 6.40212311e-05 | -0.02344851 | 0.0008748956 | 0.02598346
1 | 1 | 0 | 1 | 0 | 0 | 1 | 58024.7524 | 0.0300000012 | 2.13393688 | 8.335356e-05 | 0.03000728 | 6.40336511e-05 | -0.02336516 | 0.0008717856 | 0.02606682
1 | 1 | 0 | 1 | 0 | 0 | 1 | 58034.7524 | 0.0300000012 | 2.13464355 | 8.335397e-05 | 0.03000743 | 6.40551661e-05 | -0.02328181 | 0.0008686755 | 0.02615017
1 | 1 | 0 | 1 | 0 | 0 | 1 | 58044.7524 | 0.0300000012 | 2.13508272 | 8.335344e-05 | 0.03000724 | 6.40679427e-05 | -0.02319845 | 0.0008655655 | 0.02623353
1 | 1 | 0 | 1 | 0 | 0 | 1 | 58054.7524 | 0.0300000012 | 2.13559818 | 8.33535e-05 | 0.03000726 | 6.40834478e-05 | -0.0231151 | 0.0008624555 | 0.02631688
1 | 1 | 0 | 1 | 0 | 0 | 1 | 58064.7524 | 0.0300000012 | 2.13615203 | 8.335359e-05 | 0.03000729 | 6.41001388e-05 | -0.02303175 | 0.0008593454 | 0.02640023
1 | 1 | 0 | 1 | 0 | 0 | 1 | 58074.7524 | 0.0300000012 | 2.13678217 | 8.335371e-05 | 0.03000734 | 6.41191436e-05 | -0.02294839 | 0.0008562354 | 0.02648359
1 | 1 | 0 | 1 | 0 | 0 | 1 | 58084.7524 | 0.0300000012 | 2.13720226 | 8.335398e-05 | 0.03000743 | 6.41319566e-05 | -0.02286504 | 0.0008531254 | 0.02656694
1 | 1 | 0 | 1 | 0 | 0 | 1 | 58094.7524 | 0.0300000012 | 2.13787055 | 8.335383e-05 | 0.03000738 | 6.41518927e-05 | -0.02278169 | 0.0008500153 | 0.02665029
1 | 1 | 0 | 1 | 0 | 0 | 1 | 58104.7524 | 0.0300000012 | 2.13821411 | 8.335378e-05 | 0.03000736 | 6.41621664e-05 | -0.02269833 | 0.0008469053 | 0.02673365
1 | 1 | 0 | 1 | 0 | 0 | 1 | 58114.7524 | 0.0300000012 | 2.13892078 | 8.335375e-05 | 0.03000735 | 6.41833467e-05 | -0.02261498 | 0.0008437952 | 0.026817
1 | 1 | 0 | 1 | 0 | 0 | 1 | 58124.7524 | 0.0300000012 | 2.13924527 | 8.335363e-05 | 0.03000731 | 6.41929873e-05 | -0.02253162 | 0.0008406852 | 0.02690036
1 | 1 | 0 | 1 | 0 | 0 | 1 | 58134.7524 | 0.0300000012 | 2.13976097 | 8.335351e-05 | 0.03000726 | 6.42083687e-05 | -0.02244827 | 0.0008375752 | 0.02698371
1 | 1 | 0 | 1 | 0 | 0 | 1 | 58144.7524 | 0.0300000012 | 2.14023829 | 8.335386e-05 | 0.03000739 | 6.42229643e-05 | -0.02236492 | 0.0008344651 | 0.02706706
1 | 1 | 0 | 1 | 0 | 0 | 1 | 58154.7524 | 0.0300000012 | 2.14063931 | 8.335359e-05 | 0.03000729 | 6.42347877e-05 | -0.02228156 | 0.0008313551 | 0.02715042
1 | 1 | 0 | 1 | 0 | 0 | 1 | 58164.7524 | 0.0300000012 | 2.14113569 | 8.335364e-05 | 0.03000731 | 6.42497253e-05 | -0.02219821 | 0.000828245 | 0.02723377
1 | 1 | 0 | 1 | 0 | 0 | 1 | 58174.7524 | 0.0300000012 | 2.14147949 | 8.335357e-05 | 0.03000728 | 6.42599844e-05 | -0.02211486 | 0.000825135 | 0.02731712
1 | 1 | 0 | 1 | 0 | 0 | 1 | 58184.7524 | 0.0300000012 | 2.14201403 | 8.33532e-05 | 0.03000715 | 6.42757368e-05 | -0.0220315 | 0.000822025 | 0.02740048
1 | 1 | 0 | 1 | 0 | 0 | 1 | 58194.7524 | 0.0300000012 | 2.14252973 | 8.335392e-05 | 0.03000741 | 6.42917657e-05 | -0.02194815 | 0.0008189149 | 0.02748383
1 | 1 | 0 | 1 | 0 | 0 | 1 | 58204.7524 | 0.0300000012 | 2.14283514 | 8.33537e-05 | 0.03000733 | 6.43007661e-05 | -0.0218648 | 0.0008158049 | 0.02756718
1 | 1 | 0 | 1 | 0 | 0 | 1 | 58214.7524 | 0.0300000012 | 2.14325523 | 8.335336e-05 | 0.03000721 | 6.43131061e-05 | -0.02178144 | 0.0008126949 | 0.02765054
1 | 1 | 0 | 1 | 0 | 0 | 1 | 58224.7524 | 0.0300000012 | 2.1438663 | 8.335332e-05 | 0.0300072 | 6.43314197e-05 | -0.02169809 | 0.0008095849 | 0.02773389
1 | 1 | 0 | 1 | 0 | 0 | 1 | 58234.7524 | 0.0300000012 | 2.14409542 | 8.335299e-05 | 0.03000708 | 6.43380336e-05 | -0.02161474 | 0.0008064748 | 0.02781724
1 | 1 | 0 | 1 | 0 | 0 | 1 | 58244.7524 | 0.0300000012 | 2.14457273 | 8.335294e-05 | 0.03000706 | 6.43523235e-05 | -0.02153138 | 0.0008033648 | 0.0279006
1 | 1 | 0 | 1 | 0 | 0 | 1 | 58254.7524 | 0.0300000012 | 2.14480186 | 8.335311e-05 | 0.03000712 | 6.43593303e-05 | -0.02144803 | 0.0008002548 | 0.02798395
1 | 1 | 0 | 1 | 0 | 0 | 1 | 58264.7524 | 0.0300000012 | 2.1453557 | 8.335293e-05 | 0.03000705 | 6.4375803e-05 | -0.02136468 | 0.0007971448 | 0.0280673
1 | 1 | 0 | 1 | 0 | 0 | 1 | 58274.7524 | 0.0300000012 | 2.14583302 | 8.335325e-05 | 0.03000717 | 6.43903695e-05 | -0.02128132 | 0.0007940348 | 0.02815066
1 | 1 | 0 | 1 | 0 | 0 | 1 | 58284.7524 | 0.0300000012 | 2.14604306 | 8.335384e-05 | 0.03000738 | 6.43971362e-05 | -0.02119797 | 0.0007909247 | 0.02823401
1 | 1 | 0 | 1 | 0 | 0 | 1 | 58294.7524 | 0.0300000012 | 2.14652061 | 8.335309e-05 | 0.03000711 | 6.44108877e-05 | -0.02111462 | 0.0007878147 | 0.02831736
1 | 1 | 0 | 1 | 0 | 0 | 1 | 58304.7524 | 0.0300000012 | 2.14671135 | 8.335305e-05 | 0.0300071 | 6.44165775e-05 | -0.02103126 | 0.0007847047 | 0.02840072
1 | 1 | 0 | 1 | 0 | 0 | 1 | 58314.7524 | 0.0300000012 | 2.1471889 | 8.335346e-05 | 0.03000724 | 6.4431224e-05 | -0.02094791 | 0.0007815947 | 0.02848407
1 | 1 | 0 | 1 | 0 | 0 | 1 | 58324.7524 | 0.0300000012 | 2.14745617 | 8.335338e-05 | 0.03000722 | 6.44391839e-05 | -0.02086456 | 0.0007784847 | 0.02856742
1 | 1 | 0 | 1 | 0 | 0 | 1 | 58334.7524 | 0.0300000012 | 2.14776158 | 8.335308e-05 | 0.03000711 | 6.44481188e-05 | -0.0207812 | 0.0007753746 | 0.02865078
1 | 1 | 0 | 1 | 0 | 0 | 1 | 58344.7524 | 0.0300000012 | 2.14814353 | 8.335357e-05 | 0.03000728 | 6.44599568e-05 | -0.02069785 | 0.0007722646 | 0.02873413
1 | 1 | 0 | 1 | 0 | 0 | 1 | 58354.7524 | 0.0300000012 | 2.14856362 | 8.335363e-05 | 0.03000731 | 6.44726097e-05 | -0.0206145 | 0.0007691546 | 0.02881748
1 | 1 | 0 | 1 | 0 | 0 | 1 | 58364.7524 | 0.0300000012 | 2.14900279 | 8.335366e-05 | 0.03000732 | 6.44858155e-05 | -0.02053114 | 0.0007660445 | 0.02890084
1 | 1 | 0 | 1 | 0 | 0 | 1 | 58374.7524 | 0.0300000012 | 2.14925098 | 8.335356e-05 | 0.03000728 | 6.44931788e-05 | -0.02044779 | 0.0007629345 | 0.02898419
1 | 1 | 0 | 1 | 0 | 0 | 1 | 58384.7524 | 0.0300000012 | 2.14967108 | 8.335341e-05 | 0.03000723 | 6.45056643e-05 | -0.02036444 | 0.0007598245 | 0.02906754
1 | 1 | 0 | 1 | 0 | 0 | 1 | 58394.7524 | 0.0300000012 | 2.14995766 | 8.335319e-05 | 0.03000715 | 6.45140972e-05 | -0.02028108 | 0.0007567144 | 0.0291509
1 | 1 | 0 | 1 | 0 | 0 | 1 | 58404.7524 | 0.0300000012 | 2.150244 | 8.335282e-05 | 0.03000702 | 6.45224063e-05 | -0.02019773 | 0.0007536044 | 0.02923425
1 | 1 | 0 | 1 | 0 | 0 | 1 | 58414.7524 | 0.0300000012 | 2.15060687 | 8.335354e-05 | 0.03000727 | 6.45338514e-05 | -0.02011438 | 0.0007504944 | 0.0293176
1 | 1 | 0 | 1 | 0 | 0 | 1 | 58424.7524 | 0.0300000012 | 2.15114141 | 8.335381e-05 | 0.03000737 | 6.45500986e-05 | -0.02003102 | 0.0007473844 | 0.02940096
1 | 1 | 0 | 1 | 0 | 0 | 1 | 58434.7524 | 0.0300000012 | 2.15135145 | 8.335312e-05 | 0.03000712 | 6.45558684e-05 | -0.01994767 | 0.0007442743 | 0.02948431
1 | 1 | 0 | 1 | 0 | 0 | 1 | 58444.7524 | 0.0300000012 | 2.1516571 | 8.335364e-05 | 0.03000731 | 6.45654436e-05 | -0.01986432 | 0.0007411643 | 0.02956766
1 | 1 | 0 | 1 | 0 | 0 | 1 | 58454.7524 | 0.0300000012 | 2.15215349 | 8.335366e-05 | 0.03000732 | 6.45803593e-05 | -0.01978096 | 0.0007380543 | 0.02965102
1 | 1 | 0 | 1 | 0 | 0 | 1 | 58464.7524 | 0.0300000012 | 2.15243983 | 8.335387e-05 | 0.03000739 | 6.4589105e-05 | -0.01969761 | 0.0007349442 | 0.02973437
1 | 1 | 0 | 1 | 0 | 0 | 1 | 58474.7524 | 0.0300000012 | 2.15284085 | 8.335357e-05 | 0.03000729 | 6.46009139e-05 | -0.01961425 | 0.0007318342 | 0.02981773
1 | 1 | 0 | 1 | 0 | 0 | 1 | 58484.7524 | 0.0300000012 | 2.15324187 | 8.33535e-05 | 0.03000726 | 6.46128829e-05 | -0.0195309 | 0.0007287242 | 0.02990108
1 | 1 | 0 | 1 | 0 | 0 | 1 | 58494.7524 | 0.0300000012 | 2.1535666 | 8.335302e-05 | 0.03000709 | 6.46222616e-05 | -0.01944755 | 0.0007256142 | 0.02998443
1 | 1 | 0 | 1 | 0 | 0 | 1 | 58504.7524 | 0.0300000012 | 2.15383387 | 8.335307e-05 | 0.03000711 | 6.46303233e-05 | -0.01936419 | 0.0007225041 | 0.03006778
1 | 1 | 0 | 1 | 0 | 0 | 1 | 58514.7524 | 0.0300000012 | 2.15431118 | 8.335334e-05 | 0.0300072 | 6.46448534e-05 | -0.01928084 | 0.0007193941 | 0.03015114
1 | 1 | 0 | 1 | 0 | 0 | 1 | 58524.7524 | 0.0300000012 | 2.1547122 | 8.33531e-05 | 0.03000711 | 6.46566987e-05 | -0.01919749 | 0.0007162841 | 0.03023449
1 | 1 | 0 | 1 | 0 | 0 | 1 | 58534.7524 | 0.0300000012 | 2.15503693 | 8.335351e-05 | 0.03000726 | 6.46667613e-05 | -0.01911413 | 0.0007131741 | 0.03031784
1 | 1 | 0 | 1 | 0 | 0 | 1 | 58544.7524 | 0.0300000012 | 2.15539956 | 8.335355e-05 | 0.03000728 | 6.46776753e-05 | -0.01903078 | 0.000710064 | 0.0304012
1 | 1 | 0 | 1 | 0 | 0 | 1 | 58554.7524 | 0.0300000012 | 2.15572429 | 8.335316e-05 | 0.03000714 | 6.46871194e-05 | -0.01894743 | 0.000706954 | 0.03048455
1 | 1 | 0 | 1 | 0 | 0 | 1 | 58564.7524 | 0.0300000012 | 2.15618253 | 8.335277e-05 | 0.030007 | 6.47005581e-05 | -0.01886408 | 0.000703844 | 0.0305679
1 | 1 | 0 | 1 | 0 | 0 | 1 | 58574.7524 | 0.0300000012 | 2.15646887 | 8.335267e-05 | 0.03000696 | 6.47090783e-05 | -0.01878072 | 0.000700734 | 0.03065126
1 | 1 | 0 | 1 | 0 | 0 | 1 | 58584.7524 | 0.0300000012 | 2.15698457 | 8.335259e-05 | 0.03000693 | 6.47244888e-05 | -0.01869737 | 0.000697624 | 0.03073461
1 | 1 | 0 | 1 | 0 | 0 | 1 | 58594.7524 | 0.0300000012 | 2.15736651 | 8.335264e-05 | 0.03000695 | 6.47359921e-05 | -0.01861402 | 0.000694514 | 0.03081796
1 | 1 | 0 | 1 | 0 | 0 | 1 | 58604.7524 | 0.0300000012 | 2.15765285 | 8.335286e-05 | 0.03000703 | 6.47447523e-05 | -0.01853066 | 0.000691404 | 0.03090131
1 | 1 | 0 | 1 | 0 | 0 | 1 | 58614.7524 | 0.0300000012 | 2.15818739 | 8.335264e-05 | 0.03000695 | 6.47606212e-05 | -0.01844731 | 0.000688294 | 0.03098467
1 | 1 | 0 | 1 | 0 | 0 | 1 | 58624.7524 | 0.0300000012 | 2.15843582 | 8.335253e-05 | 0.03000691 | 6.47679917e-05 | -0.01836396 | 0.000685184 | 0.03106802
1 | 1 | 0 | 1 | 0 | 0 | 1 | 58634.7524 | 0.0300000012 | 2.15881753 | 8.335237e-05 | 0.03000685 | 6.47793204e-05 | -0.01828061 | 0.000682074 | 0.03115137
1 | 1 | 0 | 1 | 0 | 0 | 1 | 58644.7524 | 0.0300000012 | 2.15933323 | 8.33526e-05 | 0.03000693 | 6.4794971e-05 | -0.01819725 | 0.000678964 | 0.03123472
1 | 1 | 0 | 1 | 0 | 0 | 1 | 58654.7524 | 0.0300000012 | 2.15982962 | 8.335269e-05 | 0.03000697 | 6.48099376e-05 | -0.0181139 | 0.000675854 | 0.03131808
1 | 1 | 0 | 1 | 0 | 0 | 1 | 58664.7524 | 0.0300000012 | 2.16009688 | 8.335263e-05 | 0.03000695 | 6.48179121e-05 | -0.01803055 | 0.000672744 | 0.03140143
1 | 1 | 0 | 1 | 0 | 0 | 1 | 58674.7524 | 0.0300000012 | 2.16059351 | 8.335292e-05 | 0.03000705 | 6.48330461e-05 | -0.0179472 | 0.000669634 | 0.03148478
1 | 1 | 0 | 1 | 0 | 0 | 1 | 58684.7524 | 0.0300000012 | 2.16093707 | 8.335322e-05 | 0.03000716 | 6.48435816e-05 | -0.01786384 | 0.000666524 | 0.03156814
1 | 1 | 0 | 1 | 0 | 0 | 1 | 58694.7524 | 0.0300000012 | 2.16135716 | 8.335336e-05 | 0.03000721 | 6.48562927e-05 | -0.01778049 | 0.000663414 | 0.03165149
1 | 1 | 0 | 1 | 0 | 0 | 1 | 58704.7524 | 0.0300000012 | 2.16175818 | 8.335335e-05 | 0.0300072 | 6.48683199e-05 | -0.01769714 | 0.0006603039 | 0.03173484
1 | 1 | 0 | 1 | 0 | 0 | 1 | 58714.7524 | 0.0300000012 | 2.16214013 | 8.335347e-05 | 0.03000725 | 6.48798814e-05 | -0.01761378 | 0.0006571939 | 0.0318182
1 | 1 | 0 | 1 | 0 | 0 | 1 | 58724.7524 | 0.0300000012 | 2.1625793 | 8.335371e-05 | 0.03000734 | 6.48932473e-05 | -0.01753043 | 0.0006540839 | 0.03190155
1 | 1 | 0 | 1 | 0 | 0 | 1 | 58734.7524 | 0.0300000012 | 2.16301847 | 8.335339e-05 | 0.03000722 | 6.49061767e-05 | -0.01744708 | 0.0006509738 | 0.0319849
1 | 1 | 0 | 1 | 0 | 0 | 1 | 58744.7524 | 0.0300000012 | 2.16357231 | 8.335281e-05 | 0.03000701 | 6.49223366e-05 | -0.01736372 | 0.0006478638 | 0.03206826
1 | 1 | 0 | 1 | 0 | 0 | 1 | 58754.7524 | 0.0300000012 | 2.1641643 | 8.335256e-05 | 0.03000692 | 6.4939908e-05 | -0.01728037 | 0.0006447538 | 0.03215161
1 | 1 | 0 | 1 | 0 | 0 | 1 | 58764.7524 | 0.0300000012 | 2.16431689 | 8.335301e-05 | 0.03000708 | 6.49448339e-05 | -0.01719702 | 0.0006416438 | 0.03223496
1 | 1 | 0 | 1 | 0 | 0 | 1 | 58774.7524 | 0.0300000012 | 2.16494703 | 8.335277e-05 | 0.030007 | 6.49635549e-05 | -0.01711366 | 0.0006385338 | 0.03231831
1 | 1 | 0 | 1 | 0 | 0 | 1 | 58784.7524 | 0.0300000012 | 2.16523361 | 8.335309e-05 | 0.03000711 | 6.49724097e-05 | -0.01703031 | 0.0006354238 | 0.03240167
1 | 1 | 0 | 1 | 0 | 0 | 1 | 58794.7524 | 0.0300000012 | 2.1659019 | 8.335312e-05 | 0.03000712 | 6.49924841e-05 | -0.01694696 | 0.0006323138 | 0.03248502
1 | 1 | 0 | 1 | 0 | 0 | 1 | 58804.7524 | 0.0300000012 | 2.16637921 | 8.335345e-05 | 0.03000724 | 6.50070724e-05 | -0.0168636 | 0.0006292038 | 0.03256837
1 | 1 | 0 | 1 | 0 | 0 | 1 | 58814.7524 | 0.0300000012 | 2.16666555 | 8.335371e-05 | 0.03000734 | 6.50158618e-05 | -0.01678025 | 0.0006260937 | 0.03265173
1 | 1 | 0 | 1 | 0 | 0 | 1 | 58824.7524 | 0.0300000012 | 2.16716218 | 8.335331e-05 | 0.03000719 | 6.50304501e-05 | -0.0166969 | 0.0006229837 | 0.03273508
1 | 1 | 0 | 1 | 0 | 0 | 1 | 58834.7524 | 0.0300000012 | 2.16777325 | 8.335297e-05 | 0.03000707 | 6.50485235e-05 | -0.01661354 | 0.0006198737 | 0.03281843
1 | 1 | 0 | 1 | 0 | 0 | 1 | 58844.7524 | 0.0300000012 | 2.16821241 | 8.33528e-05 | 0.03000701 | 6.50615621e-05 | -0.01653019 | 0.0006167637 | 0.03290179
1 | 1 | 0 | 1 | 0 | 0 | 1 | 58854.7524 | 0.0300000012 | 2.1687088 | 8.335312e-05 | 0.03000712 | 6.50767106e-05 | -0.01644684 | 0.0006136537 | 0.03298514
1 | 1 | 0 | 1 | 0 | 0 | 1 | 58864.7524 | 0.0300000012 | 2.16920519 | 8.335311e-05 | 0.03000712 | 6.50915972e-05 | -0.01636349 | 0.0006105437 | 0.03306849
1 | 1 | 0 | 1 | 0 | 0 | 1 | 58874.7524 | 0.0300000012 | 2.16983533 | 8.335361e-05 | 0.0300073 | 6.51109003e-05 | -0.01628013 | 0.0006074336 | 0.03315185
1 | 1 | 0 | 1 | 0 | 0 | 1 | 58884.7524 | 0.0300000012 | 2.17033195 | 8.335369e-05 | 0.03000733 | 6.5125867e-05 | -0.01619678 | 0.0006043236 | 0.0332352
1 | 1 | 0 | 1 | 0 | 0 | 1 | 58894.7524 | 0.0300000012 | 2.17098117 | 8.335314e-05 | 0.03000713 | 6.51449154e-05 | -0.01611343 | 0.0006012136 | 0.03331855
1 | 1 | 0 | 1 | 0 | 0 | 1 | 58904.7524 | 0.0300000012 | 2.17142034 | 8.335299e-05 | 0.03000708 | 6.51579758e-05 | -0.01603007 | 0.0005981036 | 0.03340191
1 | 1 | 0 | 1 | 0 | 0 | 1 | 58914.7524 | 0.0300000012 | 2.17197394 | 8.335342e-05 | 0.03000723 | 6.51749215e-05 | -0.01594672 | 0.0005949935 | 0.03348526
1 | 1 | 0 | 1 | 0 | 0 | 1 | 58924.7524 | 0.0300000012 | 2.17241311 | 8.335299e-05 | 0.03000708 | 6.51877708e-05 | -0.01586337 | 0.0005918835 | 0.03356861
1 | 1 | 0 | 1 | 0 | 0 | 1 | 58934.7524 | 0.0300000012 | 2.17302418 | 8.335335e-05 | 0.03000721 | 6.52063827e-05 | -0.01578001 | 0.0005887735 | 0.03365197
1 | 1 | 0 | 1 | 0 | 0 | 1 | 58944.7524 | 0.0300000012 | 2.1735208 | 8.335274e-05 | 0.03000699 | 6.52208109e-05 | -0.01569666 | 0.0005856635 | 0.03373532
1 | 1 | 0 | 1 | 0 | 0 | 1 | 58954.7524 | 0.0300000012 | 2.17415094 | 8.33526e-05 | 0.03000694 | 6.5239612e-05 | -0.01561331 | 0.0005825535 | 0.03381867
1 | 1 | 0 | 1 | 0 | 0 | 1 | 58964.7524 | 0.0300000012 | 2.17470455 | 8.335299e-05 | 0.03000708 | 6.52565213e-05 | -0.01552995 | 0.0005794435 | 0.03390203
1 | 1 | 0 | 1 | 0 | 0 | 1 | 58974.7524 | 0.0300000012 | 2.17531562 | 8.335248e-05 | 0.03000689 | 6.52744566e-05 | -0.0154466 | 0.0005763335 | 0.03398538
1 | 1 | 0 | 1 | 0 | 0 | 1 | 58984.7524 | 0.0300000012 | 2.17581201 | 8.33523e-05 | 0.03000683 | 6.52892122e-05 | -0.01536325 | 0.0005732235 | 0.03406873
1 | 1 | 0 | 1 | 0 | 0 | 1 | 58994.7524 | 0.0300000012 | 2.1765759 | 8.335257e-05 | 0.03000692 | 6.53123498e-05 | -0.0152799 | 0.0005701135 | 0.03415208
1 | 1 | 0 | 1 | 0 | 0 | 1 | 59004.7524 | 0.0300000012 | 2.17707229 | 8.335249e-05 | 0.0300069 | 6.53271782e-05 | -0.01519654 | 0.0005670035 | 0.03423543
1 | 1 | 0 | 1 | 0 | 0 | 1 | 59014.7524 | 0.0300000012 | 2.17768335 | 8.335263e-05 | 0.03000695 | 6.534563e-05 | -0.01511319 | 0.0005638935 | 0.03431879
1 | 1 | 0 | 1 | 0 | 0 | 1 | 59024.7524 | 0.0300000012 | 2.17821813 | 8.335286e-05 | 0.03000703 | 6.53618554e-05 | -0.01502984 | 0.0005607835 | 0.03440214
1 | 1 | 0 | 1 | 0 | 0 | 1 | 59034.7524 | 0.0300000012 | 2.17892456 | 8.335284e-05 | 0.03000702 | 6.5383043e-05 | -0.01494649 | 0.0005576735 | 0.03448549
1 | 1 | 0 | 1 | 0 | 0 | 1 | 59044.7524 | 0.0300000012 | 2.1794591 | 8.335269e-05 | 0.03000697 | 6.53989555e-05 | -0.01486313 | 0.0005545635 | 0.03456885
1 | 1 | 0 | 1 | 0 | 0 | 1 | 59054.7524 | 0.0300000012 | 2.18008924 | 8.335225e-05 | 0.03000681 | 6.54175237e-05 | -0.01477978 | 0.0005514535 | 0.0346522
1 | 1 | 0 | 1 | 0 | 0 | 1 | 59064.7524 | 0.0300000012 | 2.18064308 | 8.335255e-05 | 0.03000692 | 6.54343748e-05 | -0.01469643 | 0.0005483435 | 0.03473555
1 | 1 | 0 | 1 | 0 | 0 | 1 | 59074.7524 | 0.0300000012 | 2.18134952 | 8.335269e-05 | 0.03000697 | 6.54556861e-05 | -0.01461308 | 0.0005452335 | 0.0348189
1 | 1 | 0 | 1 | 0 | 0 | 1 | 59084.7524 | 0.0300000012 | 2.18192244 | 8.335284e-05 | 0.03000702 | 6.54729884e-05 | -0.01452972 | 0.0005421235 | 0.03490226
1 | 1 | 0 | 1 | 0 | 0 | 1 | 59094.7524 | 0.0300000012 | 2.18262887 | 8.335308e-05 | 0.03000711 | 6.54943797e-05 | -0.01444637 | 0.0005390135 | 0.03498561
1 | 1 | 0 | 1 | 0 | 0 | 1 | 59104.7524 | 0.0300000012 | 2.18320179 | 8.33528e-05 | 0.03000701 | 6.55113545e-05 | -0.01436302 | 0.0005359035 | 0.03506896
1 | 1 | 0 | 1 | 0 | 0 | 1 | 59114.7524 | 0.0300000012 | 2.18375564 | 8.335277e-05 | 0.030007 | 6.55279509e-05 | -0.01427966 | 0.0005327935 | 0.03515231
1 | 1 | 0 | 1 | 0 | 0 | 1 | 59124.7524 | 0.0300000012 | 2.18429017 | 8.335266e-05 | 0.03000696 | 6.55439071e-05 | -0.01419631 | 0.0005296835 | 0.03523567
1 | 1 | 0 | 1 | 0 | 0 | 1 | 59134.7524 | 0.0300000012 | 2.18511128 | 8.335295e-05 | 0.03000706 | 6.55687763e-05 | -0.01411296 | 0.0005265735 | 0.03531902
1 | 1 | 0 | 1 | 0 | 0 | 1 | 59144.7524 | 0.0300000012 | 2.18562698 | 8.335283e-05 | 0.03000702 | 6.55841504e-05 | -0.01402961 | 0.0005234635 | 0.03540237
1 | 1 | 0 | 1 | 0 | 0 | 1 | 59154.7524 | 0.0300000012 | 2.18629527 | 8.335305e-05 | 0.0300071 | 6.56043776e-05 | -0.01394625 | 0.0005203534 | 0.03548573
1 | 1 | 0 | 1 | 0 | 0 | 1 | 59164.7524 | 0.0300000012 | 2.18682981 | 8.335302e-05 | 0.03000709 | 6.56203993e-05 | -0.0138629 | 0.0005172434 | 0.03556908
1 | 1 | 0 | 1 | 0 | 0 | 1 | 59174.7524 | 0.0300000012 | 2.18749809 | 8.335304e-05 | 0.0300071 | 6.56404663e-05 | -0.01377955 | 0.0005141334 | 0.03565243
1 | 1 | 0 | 1 | 0 | 0 | 1 | 59184.7524 | 0.0300000012 | 2.18807101 | 8.335286e-05 | 0.03000703 | 6.56575066e-05 | -0.01369619 | 0.0005110234 | 0.03573579
1 | 1 | 0 | 1 | 0 | 0 | 1 | 59194.7524 | 0.0300000012 | 2.18877745 | 8.335306e-05 | 0.0300071 | 6.56788689e-05 | -0.01361284 | 0.0005079134 | 0.03581914
1 | 1 | 0 | 1 | 0 | 0 | 1 | 59204.7524 | 0.0300000012 | 2.18944573 | 8.335297e-05 | 0.03000707 | 6.56988486e-05 | -0.01352949 | 0.0005048034 | 0.03590249
1 | 1 | 0 | 1 | 0 | 0 | 1 | 59214.7524 | 0.0300000012 | 2.19001865 | 8.335319e-05 | 0.03000715 | 6.57162091e-05 | -0.01344613 | 0.0005016934 | 0.03598584
1 | 1 | 0 | 1 | 0 | 0 | 1 | 59224.7524 | 0.0300000012 | 2.19062972 | 8.335318e-05 | 0.03000714 | 6.57345372e-05 | -0.01336278 | 0.0004985833 | 0.0360692
1 | 1 | 0 | 1 | 0 | 0 | 1 | 59234.7524 | 0.0300000012 | 2.19135523 | 8.335318e-05 | 0.03000715 | 6.57563141e-05 | -0.01327943 | 0.0004954733 | 0.03615255
1 | 1 | 0 | 1 | 0 | 0 | 1 | 59244.7524 | 0.0300000012 | 2.19189 | 8.335364e-05 | 0.03000731 | 6.57727214e-05 | -0.01319607 | 0.0004923633 | 0.0362359
1 | 1 | 0 | 1 | 0 | 0 | 1 | 59254.7524 | 0.0300000012 | 2.19246292 | 8.335295e-05 | 0.03000706 | 6.57893688e-05 | -0.01311272 | 0.0004892533 | 0.03631926
1 | 1 | 0 | 1 | 0 | 0 | 1 | 59264.7524 | 0.0300000012 | 2.19316936 | 8.335273e-05 | 0.03000698 | 6.58103963e-05 | -0.01302937 | 0.0004861433 | 0.03640261
1 | 1 | 0 | 1 | 0 | 0 | 1 | 59274.7524 | 0.0300000012 | 2.19381857 | 8.335262e-05 | 0.03000694 | 6.58297868e-05 | -0.01294602 | 0.0004830333 | 0.03648596
1 | 1 | 0 | 1 | 0 | 0 | 1 | 59284.7524 | 0.0300000012 | 2.19437242 | 8.335278e-05 | 0.030007 | 6.5846536e-05 | -0.01286266 | 0.0004799233 | 0.03656932
1 | 1 | 0 | 1 | 0 | 0 | 1 | 59294.7524 | 0.0300000012 | 2.195117 | 8.335262e-05 | 0.03000694 | 6.58687568e-05 | -0.01277931 | 0.0004768133 | 0.03665267
1 | 1 | 0 | 1 | 0 | 0 | 1 | 59304.7524 | 0.0300000012 | 2.19572806 | 8.335245e-05 | 0.03000688 | 6.5886954e-05 | -0.01269596 | 0.0004737033 | 0.03673602
1 | 1 | 0 | 1 | 0 | 0 | 1 | 59314.7524 | 0.0300000012 | 2.1963582 | 8.335258e-05 | 0.03000693 | 6.5905966e-05 | -0.01261261 | 0.0004705933 | 0.03681937
1 | 1 | 0 | 1 | 0 | 0 | 1 | 59324.7524 | 0.0300000012 | 2.19698834 | 8.33526e-05 | 0.03000693 | 6.59248835e-05 | -0.01252925 | 0.0004674833 | 0.03690273
1 | 1 | 0 | 1 | 0 | 0 | 1 | 59334.7524 | 0.0300000012 | 2.19750381 | 8.33534e-05 | 0.03000722 | 6.59409925e-05 | -0.0124459 | 0.0004643733 | 0.03698608
1 | 1 | 0 | 1 | 0 | 0 | 1 | 59344.7524 | 0.0300000012 | 2.19811487 | 8.335315e-05 | 0.03000713 | 6.59591242e-05 | -0.01236255 | 0.0004612632 | 0.03706943
1 | 1 | 0 | 1 | 0 | 0 | 1 | 59354.7524 | 0.0300000012 | 2.19880247 | 8.335299e-05 | 0.03000708 | 6.59796351e-05 | -0.01227919 | 0.0004581532 | 0.03715279
1 | 1 | 0 | 1 | 0 | 0 | 1 | 59364.7524 | 0.0300000012 | 2.19948983 | 8.335292e-05 | 0.03000705 | 6.60002042e-05 | -0.01219584 | 0.0004550432 | 0.03723614
1 | 1 | 0 | 1 | 0 | 0 | 1 | 59374.7524 | 0.0300000012 | 2.19983339 | 8.335315e-05 | 0.03000713 | 6.60106962e-05 | -0.01211249 | 0.0004519332 | 0.03731949
1 | 1 | 0 | 1 | 0 | 0 | 1 | 59384.7524 | 0.0300000012 | 2.20042539 | 8.335268e-05 | 0.03000697 | 6.60280857e-05 | -0.01202914 | 0.0004488232 | 0.03740284
1 | 1 | 0 | 1 | 0 | 0 | 1 | 59394.7524 | 0.0300000012 | 2.2010746 | 8.335254e-05 | 0.03000691 | 6.60474543e-05 | -0.01194578 | 0.0004457132 | 0.0374862
1 | 1 | 0 | 1 | 0 | 0 | 1 | 59404.7524 | 0.0300000012 | 2.20151377 | 8.335288e-05 | 0.03000704 | 6.60609076e-05 | -0.01186243 | 0.0004426032 | 0.03756955
1 | 1 | 0 | 1 | 0 | 0 | 1 | 59414.7524 | 0.0300000012 | 2.20204854 | 8.335309e-05 | 0.03000711 | 6.60771184e-05 | -0.01177908 | 0.0004394932 | 0.0376529
1 | 1 | 0 | 1 | 0 | 0 | 1 | 59424.7524 | 0.0300000012 | 2.20260215 | 8.335289e-05 | 0.03000704 | 6.60935766e-05 | -0.01169572 | 0.0004363832 | 0.03773626
1 | 1 | 0 | 1 | 0 | 0 | 1 | 59434.7524 | 0.0300000012 | 2.20321321 | 8.335303e-05 | 0.03000709 | 6.61120139e-05 | -0.01161237 | 0.0004332732 | 0.03781961
1 | 1 | 0 | 1 | 0 | 0 | 1 | 59444.7524 | 0.0300000012 | 2.20365238 | 8.335332e-05 | 0.0300072 | 6.61254307e-05 | -0.01152902 | 0.0004301631 | 0.03790296
1 | 1 | 0 | 1 | 0 | 0 | 1 | 59454.7524 | 0.0300000012 | 2.20418715 | 8.335283e-05 | 0.03000702 | 6.61410886e-05 | -0.01144566 | 0.0004270531 | 0.03798631
1 | 1 | 0 | 1 | 0 | 0 | 1 | 59464.7524 | 0.0300000012 | 2.20468354 | 8.335244e-05 | 0.03000688 | 6.61556696e-05 | -0.01136231 | 0.0004239431 | 0.03806967
1 | 1 | 0 | 1 | 0 | 0 | 1 | 59474.7524 | 0.0300000012 | 2.20516086 | 8.335253e-05 | 0.03000691 | 6.61700615e-05 | -0.01127896 | 0.0004208331 | 0.03815302
1 | 1 | 0 | 1 | 0 | 0 | 1 | 59484.7524 | 0.0300000012 | 2.20569563 | 8.33533e-05 | 0.03000719 | 6.61867234e-05 | -0.01119561 | 0.0004177231 | 0.03823637
1 | 1 | 0 | 1 | 0 | 0 | 1 | 59494.7524 | 0.0300000012 | 2.20621109 | 8.335276e-05 | 0.030007 | 6.62017628e-05 | -0.01111225 | 0.0004146131 | 0.03831973
1 | 1 | 0 | 1 | 0 | 0 | 1 | 59504.7524 | 0.0300000012 | 2.20670772 | 8.335304e-05 | 0.03000709 | 6.62168823e-05 | -0.0110289 | 0.0004115031 | 0.03840308
1 | 1 | 0 | 1 | 0 | 0 | 1 | 59514.7524 | 0.0300000012 | 2.20718503 | 8.335282e-05 | 0.03000702 | 6.6231034e-05 | -0.01094555 | 0.0004083931 | 0.03848643
1 | 1 | 0 | 1 | 0 | 0 | 1 | 59524.7524 | 0.0300000012 | 2.20783424 | 8.335239e-05 | 0.03000686 | 6.62501698e-05 | -0.0108622 | 0.0004052831 | 0.03856978
1 | 1 | 0 | 1 | 0 | 0 | 1 | 59534.7524 | 0.0300000012 | 2.20819712 | 8.335262e-05 | 0.03000694 | 6.62612438e-05 | -0.01077884 | 0.0004021731 | 0.03865314
1 | 1 | 0 | 1 | 0 | 0 | 1 | 59544.7524 | 0.0300000012 | 2.20884633 | 8.335305e-05 | 0.0300071 | 6.62810635e-05 | -0.01069549 | 0.0003990631 | 0.03873649
1 | 1 | 0 | 1 | 0 | 0 | 1 | 59554.7524 | 0.0300000012 | 2.20941901 | 8.335175e-05 | 0.03000663 | 6.62972161e-05 | -0.01061214 | 0.0003959531 | 0.03881984
1 | 1 | 0 | 1 | 0 | 0 | 1 | 59564.7524 | 0.0300000012 | 2.20982003 | 8.335158e-05 | 0.03000657 | 6.63091123e-05 | -0.01052879 | 0.0003928432 | 0.03890319
1 | 1 | 0 | 1 | 0 | 0 | 1 | 59574.7524 | 0.0300000012 | 2.21031666 | 8.335139e-05 | 0.0300065 | 6.63238679e-05 | -0.01044543 | 0.0003897332 | 0.03898654
1 | 1 | 0 | 1 | 0 | 0 | 1 | 59584.7524 | 0.0300000012 | 2.21100402 | 8.335188e-05 | 0.03000668 | 6.63448882e-05 | -0.01036208 | 0.0003866232 | 0.0390699
1 | 1 | 0 | 1 | 0 | 0 | 1 | 59594.7524 | 0.0300000012 | 2.21144319 | 8.335254e-05 | 0.03000691 | 6.63585815e-05 | -0.01027873 | 0.0003835133 | 0.03915325
1 | 1 | 0 | 1 | 0 | 0 | 1 | 59604.7524 | 0.0300000012 | 2.21197772 | 8.335267e-05 | 0.03000696 | 6.63747269e-05 | -0.01019538 | 0.0003804033 | 0.0392366
1 | 1 | 0 | 1 | 0 | 0 | 1 | 59614.7524 | 0.0300000012 | 2.2124362 | 8.335213e-05 | 0.03000677 | 6.63880564e-05 | -0.01011203 | 0.0003772933 | 0.03931995
1 | 1 | 0 | 1 | 0 | 0 | 1 | 59624.7524 | 0.0300000012 | 2.21298981 | 8.335249e-05 | 0.0300069 | 6.64049585e-05 | -0.01002867 | 0.0003741833 | 0.03940331
1 | 1 | 0 | 1 | 0 | 0 | 1 | 59634.7524 | 0.0300000012 | 2.2135818 | 8.335263e-05 | 0.03000695 | 6.64228282e-05 | -0.009945321 | 0.0003710733 | 0.03948666
1 | 1 | 0 | 1 | 0 | 0 | 1 | 59644.7524 | 0.0300000012 | 2.21407819 | 8.335297e-05 | 0.03000707 | 6.64379913e-05 | -0.009861968 | 0.0003679633 | 0.03957001
1 | 1 | 0 | 1 | 0 | 0 | 1 | 59654.7524 | 0.0300000012 | 2.2147274 | 8.335305e-05 | 0.0300071 | 6.64575418e-05 | -0.009778615 | 0.0003648533 | 0.03965336
1 | 1 | 0 | 1 | 0 | 0 | 1 | 59664.7524 | 0.0300000012 | 2.21520495 | 8.335272e-05 | 0.03000698 | 6.64716063e-05 | -0.009695262 | 0.0003617433 | 0.03973672
1 | 1 | 0 | 1 | 0 | 0 | 1 | 59674.7524 | 0.0300000012 | 2.21560597 | 8.335273e-05 | 0.03000698 | 6.6483648e-05 | -0.009611909 | 0.0003586333 | 0.03982007
1 | 1 | 0 | 1 | 0 | 0 | 1 | 59684.7524 | 0.0300000012 | 2.2162168 | 8.335288e-05 | 0.03000704 | 6.65020998e-05 | -0.009528556 | 0.0003555232 | 0.03990342
1 | 1 | 0 | 1 | 0 | 0 | 1 | 59694.7524 | 0.0300000012 | 2.21678972 | 8.335273e-05 | 0.03000698 | 6.65191765e-05 | -0.009445203 | 0.0003524132 | 0.03998678
1 | 1 | 0 | 1 | 0 | 0 | 1 | 59704.7524 | 0.0300000012 | 2.2171526 | 8.335293e-05 | 0.03000706 | 6.65302214e-05 | -0.009361851 | 0.0003493032 | 0.04007013
1 | 1 | 0 | 1 | 0 | 0 | 1 | 59714.7524 | 0.0300000012 | 2.21764898 | 8.335285e-05 | 0.03000703 | 6.65450498e-05 | -0.009278498 | 0.0003461932 | 0.04015348
1 | 1 | 0 | 1 | 0 | 0 | 1 | 59724.7524 | 0.0300000012 | 2.21806908 | 8.335246e-05 | 0.03000689 | 6.65573461e-05 | -0.009195145 | 0.0003430832 | 0.04023683
1 | 1 | 0 | 1 | 0 | 0 | 1 | 59734.7524 | 0.0300000012 | 2.21852732 | 8.335272e-05 | 0.03000698 | 6.65713087e-05 | -0.009111793 | 0.0003399732 | 0.04032019
1 | 1 | 0 | 1 | 0 | 0 | 1 | 59744.7524 | 0.0300000012 | 2.21894741 | 8.335309e-05 | 0.03000711 | 6.6584209e-05 | -0.009028439 | 0.0003368632 | 0.04040354
1 | 1 | 0 | 1 | 0 | 0 | 1 | 59754.7524 | 0.0300000012 | 2.21955848 | 8.335291e-05 | 0.03000705 | 6.66023916e-05 | -0.008945087 | 0.0003337532 | 0.04048689
1 | 1 | 0 | 1 | 0 | 0 | 1 | 59764.7524 | 0.0300000012 | 2.21992135 | 8.335298e-05 | 0.03000707 | 6.66133419e-05 | -0.008861734 | 0.0003306432 | 0.04057025
1 | 1 | 0 | 1 | 0 | 0 | 1 | 59774.7524 | 0.0300000012 | 2.22032237 | 8.335354e-05 | 0.03000728 | 6.66258275e-05 | -0.00877838 | 0.0003275332 | 0.0406536
1 | 1 | 0 | 1 | 0 | 0 | 1 | 59784.7524 | 0.0300000012 | 2.22081876 | 8.335337e-05 | 0.03000721 | 6.66405831e-05 | -0.008695027 | 0.0003244231 | 0.04073695
1 | 1 | 0 | 1 | 0 | 0 | 1 | 59794.7524 | 0.0300000012 | 2.22129607 | 8.335377e-05 | 0.03000736 | 6.66552223e-05 | -0.008611673 | 0.0003213131 | 0.04082031
1 | 1 | 0 | 1 | 0 | 0 | 1 | 59804.7524 | 0.0300000012 | 2.22175431 | 8.335353e-05 | 0.03000727 | 6.66687774e-05 | -0.008528319 | 0.0003182031 | 0.04090366
1 | 1 | 0 | 1 | 0 | 0 | 1 | 59814.7524 | 0.0300000012 | 2.22225094 | 8.335355e-05 | 0.03000728 | 6.66837077e-05 | -0.008444966 | 0.000315093 | 0.04098701
1 | 1 | 0 | 1 | 0 | 0 | 1 | 59824.7524 | 0.0300000012 | 2.22265196 | 8.335309e-05 | 0.03000711 | 6.66953638e-05 | -0.008361613 | 0.000311983 | 0.04107037
1 | 1 | 0 | 1 | 0 | 0 | 1 | 59834.7524 | 0.0300000012 | 2.2229383 | 8.335279e-05 | 0.030007 | 6.67037166e-05 | -0.00827826 | 0.000308873 | 0.04115372
1 | 1 | 0 | 1 | 0 | 0 | 1 | 59844.7524 | 0.0300000012 | 2.22360659 | 8.335256e-05 | 0.03000692 | 6.67235872e-05 | -0.008194907 | 0.000305763 | 0.04123707
1 | 1 | 0 | 1 | 0 | 0 | 1 | 59854.7524 | 0.0300000012 | 2.22406483 | 8.335275e-05 | 0.03000699 | 6.67374916e-05 | -0.008111555 | 0.000302653 | 0.04132042
1 | 1 | 0 | 1 | 0 | 0 | 1 | 59864.7524 | 0.0300000012 | 2.2244277 | 8.335309e-05 | 0.03000711 | 6.67486529e-05 | -0.008028201 | 0.000299543 | 0.04140378
1 | 1 | 0 | 1 | 0 | 0 | 1 | 59874.7524 | 0.0300000012 | 2.22488594 | 8.335302e-05 | 0.03000709 | 6.6762339e-05 | -0.007944848 | 0.000296433 | 0.04148713
1 | 1 | 0 | 1 | 0 | 0 | 1 | 59884.7524 | 0.0300000012 | 2.22524881 | 8.335248e-05 | 0.03000689 | 6.67728018e-05 | -0.007861496 | 0.000293323 | 0.04157048
1 | 1 | 0 | 1 | 0 | 0 | 1 | 59894.7524 | 0.0300000012 | 2.22568798 | 8.33526e-05 | 0.03000694 | 6.67860804e-05 | -0.007778143 | 0.000290213 | 0.04165384
1 | 1 | 0 | 1 | 0 | 0 | 1 | 59904.7524 | 0.0300000012 | 2.22614622 | 8.335235e-05 | 0.03000685 | 6.67996283e-05 | -0.007694791 | 0.000287103 | 0.04173719
1 | 1 | 0 | 1 | 0 | 0 | 1 | 59914.7524 | 0.0300000012 | 2.22658539 | 8.335216e-05 | 0.03000678 | 6.68126522e-05 | -0.007611439 | 0.000283993 | 0.04182054
1 | 1 | 0 | 1 | 0 | 0 | 1 | 59924.7524 | 0.0300000012 | 2.22694826 | 8.3352e-05 | 0.03000672 | 6.68234134e-05 | -0.007528087 | 0.000280883 | 0.04190389
1 | 1 | 0 | 1 | 0 | 0 | 1 | 59934.7524 | 0.0300000012 | 2.22727275 | 8.335263e-05 | 0.03000695 | 6.68336579e-05 | -0.007444734 | 0.000277773 | 0.04198724
1 | 1 | 0 | 1 | 0 | 0 | 1 | 59944.7524 | 0.0300000012 | 2.22773123 | 8.33525e-05 | 0.0300069 | 6.68473149e-05 | -0.007361382 | 0.0002746631 | 0.0420706
1 | 1 | 0 | 1 | 0 | 0 | 1 | 59954.7524 | 0.0300000012 | 2.22822762 | 8.335252e-05 | 0.03000691 | 6.68622233e-05 | -0.007278029 | 0.0002715531 | 0.04215395
1 | 1 | 0 | 1 | 0 | 0 | 1 | 59964.7524 | 0.0300000012 | 2.22853303 | 8.33527e-05 | 0.03000697 | 6.68715293e-05 | -0.007194677 | 0.0002684431 | 0.0422373
1 | 1 | 0 | 1 | 0 | 0 | 1 | 59974.7524 | 0.0300000012 | 2.22881961 | 8.335231e-05 | 0.03000683 | 6.68798166e-05 | -0.007111324 | 0.0002653331 | 0.04232066
1 | 1 | 0 | 1 | 0 | 0 | 1 | 59984.7524 | 0.0300000012 | 2.22920156 | 8.33528e-05 | 0.03000701 | 6.68916691e-05 | -0.007027971 | 0.0002622231 | 0.04240401
1 | 1 | 0 | 1 | 0 | 0 | 1 | 59994.7524 | 0.0300000012 | 2.22950697 | 8.335291e-05 | 0.03000705 | 6.69009241e-05 | -0.006944619 | 0.0002591131 | 0.04248736
1 | 1 | 0 | 1 | 0 | 0 | 1 | 60004.7524 | 0.0300000012 | 2.22992706 | 8.335252e-05 | 0.03000691 | 6.69132132e-05 | -0.006861266 | 0.0002560031 | 0.04257071
1 | 1 | 0 | 1 | 0 | 0 | 1 | 60014.7524 | 0.0300000012 | 2.23034716 | 8.335272e-05 | 0.03000698 | 6.69259825e-05 | -0.006777913 | 0.0002528931 | 0.04265407
1 | 1 | 0 | 1 | 0 | 0 | 1 | 60024.7524 | 0.0300000012 | 2.23069096 | 8.335318e-05 | 0.03000714 | 6.69366636e-05 | -0.00669456 | 0.000249783 | 0.04273742
1 | 1 | 0 | 1 | 0 | 0 | 1 | 60034.7524 | 0.0300000012 | 2.2311492 | 8.335304e-05 | 0.03000709 | 6.69503061e-05 | -0.006611207 | 0.000246673 | 0.04282077
1 | 1 | 0 | 1 | 0 | 0 | 1 | 60044.7524 | 0.0300000012 | 2.2315309 | 8.335297e-05 | 0.03000707 | 6.69617002e-05 | -0.006527854 | 0.000243563 | 0.04290413
1 | 1 | 0 | 1 | 0 | 0 | 1 | 60054.7524 | 0.0300000012 | 2.2318747 | 8.335313e-05 | 0.03000713 | 6.69721485e-05 | -0.006444501 | 0.000240453 | 0.04298748
1 | 1 | 0 | 1 | 0 | 0 | 1 | 60064.7524 | 0.0300000012 | 2.23225665 | 8.335287e-05 | 0.03000703 | 6.69834044e-05 | -0.006361148 | 0.000237343 | 0.04307083
1 | 1 | 0 | 1 | 0 | 0 | 1 | 60074.7524 | 0.0300000012 | 2.23265767 | 8.335272e-05 | 0.03000698 | 6.69953151e-05 | -0.006277795 | 0.000234233 | 0.04315418
1 | 1 | 0 | 1 | 0 | 0 | 1 | 60084.7524 | 0.0300000012 | 2.23302054 | 8.335277e-05 | 0.030007 | 6.70062363e-05 | -0.006194443 | 0.000231123 | 0.04323754
1 | 1 | 0 | 1 | 0 | 0 | 1 | 60094.7524 | 0.0300000012 | 2.23323035 | 8.335253e-05 | 0.03000691 | 6.70123409e-05 | -0.00611109 | 0.000228013 | 0.04332089
1 | 1 | 0 | 1 | 0 | 0 | 1 | 60104.7524 | 0.0300000012 | 2.23353601 | 8.33524e-05 | 0.03000686 | 6.70214067e-05 | -0.006027738 | 0.000224903 | 0.04340424
1 | 1 | 0 | 1 | 0 | 0 | 1 | 60114.7524 | 0.0300000012 | 2.23384142 | 8.33533e-05 | 0.03000719 | 6.7031302e-05 | -0.005944384 | 0.000221793 | 0.04348759
1 | 1 | 0 | 1 | 0 | 0 | 1 | 60124.7524 | 0.0300000012 | 2.23416615 | 8.335338e-05 | 0.03000722 | 6.70411027e-05 | -0.005861031 | 0.0002186829 | 0.04357095
1 | 1 | 0 | 1 | 0 | 0 | 1 | 60134.7524 | 0.0300000012 | 2.23435712 | 8.335326e-05 | 0.03000717 | 6.70467416e-05 | -0.005777678 | 0.0002155729 | 0.0436543
1 | 1 | 0 | 1 | 0 | 0 | 1 | 60144.7524 | 0.0300000012 | 2.23475814 | 8.335332e-05 | 0.0300072 | 6.7058827e-05 | -0.005694324 | 0.0002124629 | 0.04373765
1 | 1 | 0 | 1 | 0 | 0 | 1 | 60154.7524 | 0.0300000012 | 2.23517823 | 8.335312e-05 | 0.03000712 | 6.70712689e-05 | -0.005610971 | 0.0002093529 | 0.04382101
1 | 1 | 0 | 1 | 0 | 0 | 1 | 60164.7524 | 0.0300000012 | 2.23536921 | 8.335262e-05 | 0.03000694 | 6.70766021e-05 | -0.005527619 | 0.0002062429 | 0.04390436
1 | 1 | 0 | 1 | 0 | 0 | 1 | 60174.7524 | 0.0300000012 | 2.23573184 | 8.335308e-05 | 0.03000711 | 6.70878435e-05 | -0.005444266 | 0.0002031329 | 0.04398771
1 | 1 | 0 | 1 | 0 | 0 | 1 | 60184.7524 | 0.0300000012 | 2.23592281 | 8.335312e-05 | 0.03000712 | 6.70936133e-05 | -0.005360912 | 0.0002000229 | 0.04407107
1 | 1 | 0 | 1 | 0 | 0 | 1 | 60194.7524 | 0.0300000012 | 2.23624754 | 8.335356e-05 | 0.03000728 | 6.71037051e-05 | -0.005277559 | 0.0001969128 | 0.04415442
1 | 1 | 0 | 1 | 0 | 0 | 1 | 60204.7524 | 0.0300000012 | 2.23662925 | 8.335344e-05 | 0.03000724 | 6.71150701e-05 | -0.005194205 | 0.0001938028 | 0.04423777
1 | 1 | 0 | 1 | 0 | 0 | 1 | 60214.7524 | 0.0300000012 | 2.23682022 | 8.335278e-05 | 0.030007 | 6.71202724e-05 | -0.005110853 | 0.0001906928 | 0.04432113
1 | 1 | 0 | 1 | 0 | 0 | 1 | 60224.7524 | 0.0300000012 | 2.23699212 | 8.335254e-05 | 0.03000691 | 6.71252274e-05 | -0.0050275 | 0.0001875828 | 0.04440448
1 | 1 | 0 | 1 | 0 | 0 | 1 | 60234.7524 | 0.0300000012 | 2.23737407 | 8.335249e-05 | 0.0300069 | 6.71366506e-05 | -0.004944148 | 0.0001844728 | 0.04448783
1 | 1 | 0 | 1 | 0 | 0 | 1 | 60244.7524 | 0.0300000012 | 2.23746943 | 8.335244e-05 | 0.03000688 | 6.71394737e-05 | -0.004860795 | 0.0001813628 | 0.04457118
1 | 1 | 0 | 1 | 0 | 0 | 1 | 60254.7524 | 0.0300000012 | 2.23790884 | 8.335253e-05 | 0.03000691 | 6.71527305e-05 | -0.004777443 | 0.0001782528 | 0.04465454
1 | 1 | 0 | 1 | 0 | 0 | 1 | 60264.7524 | 0.0300000012 | 2.23806143 | 8.335274e-05 | 0.03000698 | 6.71574744e-05 | -0.00469409 | 0.0001751428 | 0.04473789
1 | 1 | 0 | 1 | 0 | 0 | 1 | 60274.7524 | 0.0300000012 | 2.23829055 | 8.335289e-05 | 0.03000704 | 6.71644739e-05 | -0.004610737 | 0.0001720328 | 0.04482124
1 | 1 | 0 | 1 | 0 | 0 | 1 | 60284.7524 | 0.0300000012 | 2.23857713 | 8.335252e-05 | 0.03000691 | 6.71727757e-05 | -0.004527385 | 0.0001689228 | 0.04490459
1 | 1 | 0 | 1 | 0 | 0 | 1 | 60294.7524 | 0.0300000012 | 2.23880625 | 8.335214e-05 | 0.03000677 | 6.71793459e-05 | -0.004444032 | 0.0001658128 | 0.04498795
1 | 1 | 0 | 1 | 0 | 0 | 1 | 60304.7524 | 0.0300000012 | 2.23907351 | 8.335218e-05 | 0.03000678 | 6.71873931e-05 | -0.00436068 | 0.0001627028 | 0.0450713
1 | 1 | 0 | 1 | 0 | 0 | 1 | 60314.7524 | 0.0300000012 | 2.23922634 | 8.335245e-05 | 0.03000688 | 6.71921953e-05 | -0.004277328 | 0.0001595929 | 0.04515465
1 | 1 | 0 | 1 | 0 | 0 | 1 | 60324.7524 | 0.0300000012 | 2.23943639 | 8.335245e-05 | 0.03000688 | 6.71985035e-05 | -0.004193975 | 0.0001564829 | 0.045238
1 | 1 | 0 | 1 | 0 | 0 | 1 | 60334.7524 | 0.0300000012 | 2.23968458 | 8.33523e-05 | 0.03000683 | 6.72058304e-05 | -0.004110623 | 0.0001533729 | 0.04532136
1 | 1 | 0 | 1 | 0 | 0 | 1 | 60344.7524 | 0.0300000012 | 2.24002814 | 8.33524e-05 | 0.03000686 | 6.72162205e-05 | -0.004027271 | 0.0001502629 | 0.04540471
1 | 1 | 0 | 1 | 0 | 0 | 1 | 60354.7524 | 0.0300000012 | 2.24006653 | 8.33531e-05 | 0.03000712 | 6.72179376e-05 | -0.003943918 | 0.0001471529 | 0.04548806
1 | 1 | 0 | 1 | 0 | 0 | 1 | 60364.7524 | 0.0300000012 | 2.24018097 | 8.335331e-05 | 0.03000719 | 6.72215392e-05 | -0.003860564 | 0.0001440428 | 0.04557142
1 | 1 | 0 | 1 | 0 | 0 | 1 | 60374.7524 | 0.0300000012 | 2.24046755 | 8.335332e-05 | 0.0300072 | 6.72301467e-05 | -0.003777211 | 0.0001409328 | 0.04565477
1 | 1 | 0 | 1 | 0 | 0 | 1 | 60384.7524 | 0.0300000012 | 2.24073482 | 8.335326e-05 | 0.03000717 | 6.72381138e-05 | -0.003693858 | 0.0001378228 | 0.04573812
1 | 1 | 0 | 1 | 0 | 0 | 1 | 60394.7524 | 0.0300000012 | 2.24081111 | 8.335307e-05 | 0.03000711 | 6.7240253e-05 | -0.003610505 | 0.0001347128 | 0.04582147
1 | 1 | 0 | 1 | 0 | 0 | 1 | 60404.7524 | 0.0300000012 | 2.24090672 | 8.335295e-05 | 0.03000706 | 6.72430251e-05 | -0.003527152 | 0.0001316028 | 0.04590483
1 | 1 | 0 | 1 | 0 | 0 | 1 | 60414.7524 | 0.0300000012 | 2.24121213 | 8.335335e-05 | 0.03000721 | 6.72525202e-05 | -0.003443798 | 0.0001284927 | 0.04598818
1 | 1 | 0 | 1 | 0 | 0 | 1 | 60424.7524 | 0.0300000012 | 2.24146032 | 8.335334e-05 | 0.0300072 | 6.7259949e-05 | -0.003360445 | 0.0001253827 | 0.04607153
1 | 1 | 0 | 1 | 0 | 0 | 1 | 60434.7524 | 0.0300000012 | 2.24159408 | 8.335263e-05 | 0.03000695 | 6.72633978e-05 | -0.003277092 | 0.0001222727 | 0.04615489
1 | 1 | 0 | 1 | 0 | 0 | 1 | 60444.7524 | 0.0300000012 | 2.2416513 | 8.335308e-05 | 0.03000711 | 6.72654787e-05 | -0.003193739 | 0.0001191627 | 0.04623824
1 | 1 | 0 | 1 | 0 | 0 | 1 | 60454.7524 | 0.0300000012 | 2.24186134 | 8.335292e-05 | 0.03000705 | 6.72716487e-05 | -0.003110386 | 0.0001160527 | 0.04632159
1 | 1 | 0 | 1 | 0 | 0 | 1 | 60464.7524 | 0.0300000012 | 2.242167 | 8.33528e-05 | 0.03000701 | 6.72807219e-05 | -0.003027033 | 0.0001129427 | 0.04640495
1 | 1 | 0 | 1 | 0 | 0 | 1 | 60474.7524 | 0.0300000012 | 2.24235773 | 8.335255e-05 | 0.03000692 | 6.72862443e-05 | -0.002943681 | 0.0001098327 | 0.0464883
1 | 1 | 0 | 1 | 0 | 0 | 1 | 60484.7524 | 0.0300000012 | 2.24239612 | 8.335295e-05 | 0.03000706 | 6.7287714e-05 | -0.002860328 | 0.0001067227 | 0.04657165
1 | 1 | 0 | 1 | 0 | 0 | 1 | 60494.7524 | 0.0300000012 | 2.24252963 | 8.335323e-05 | 0.03000716 | 6.72919559e-05 | -0.002776975 | 0.0001036127 | 0.046655
1 | 1 | 0 | 1 | 0 | 0 | 1 | 60504.7524 | 0.0300000012 | 2.24279714 | 8.3353e-05 | 0.03000708 | 6.72997921e-05 | -0.002693622 | 0.0001005026 | 0.04673836
1 | 1 | 0 | 1 | 0 | 0 | 1 | 60514.7524 | 0.0300000012 | 2.24291158 | 8.335297e-05 | 0.03000707 | 6.73031973e-05 | -0.002610269 | 9.739264e-05 | 0.04682171
1 | 1 | 0 | 1 | 0 | 0 | 1 | 60524.7524 | 0.0300000012 | 2.24302626 | 8.335362e-05 | 0.0300073 | 6.730717e-05 | -0.002526915 | 9.42826e-05 | 0.04690506
1 | 1 | 0 | 1 | 0 | 0 | 1 | 60534.7524 | 0.0300000012 | 2.24317884 | 8.335328e-05 | 0.03000718 | 6.731147e-05 | -0.002443562 | 9.117258e-05 | 0.04698842
1 | 1 | 0 | 1 | 0 | 0 | 1 | 60544.7524 | 0.0300000012 | 2.2432363 | 8.335378e-05 | 0.03000736 | 6.73136019e-05 | -0.002360208 | 8.806254e-05 | 0.04707177
1 | 1 | 0 | 1 | 0 | 0 | 1 | 60554.7524 | 0.0300000012 | 2.2434845 | 8.335353e-05 | 0.03000727 | 6.73208488e-05 | -0.002276855 | 8.495251e-05 | 0.04715512
1 | 1 | 0 | 1 | 0 | 0 | 1 | 60564.7524 | 0.0300000012 | 2.24359894 | 8.335283e-05 | 0.03000702 | 6.73237155e-05 | -0.002193502 | 8.18425e-05 | 0.04723848
1 | 1 | 0 | 1 | 0 | 0 | 1 | 60574.7524 | 0.0300000012 | 2.24390459 | 8.335302e-05 | 0.03000709 | 6.73330433e-05 | -0.002110149 | 7.873249e-05 | 0.04732183
1 | 1 | 0 | 1 | 0 | 0 | 1 | 60584.7524 | 0.0300000012 | 2.24399996 | 8.335295e-05 | 0.03000706 | 6.73358518e-05 | -0.002026796 | 7.562248e-05 | 0.04740518
1 | 1 | 0 | 1 | 0 | 0 | 1 | 60594.7524 | 0.0300000012 | 2.24401903 | 8.335304e-05 | 0.03000709 | 6.73364921e-05 | -0.001943443 | 7.251246e-05 | 0.04748854
1 | 1 | 0 | 1 | 0 | 0 | 1 | 60604.7524 | 0.0300000012 | 2.24428654 | 8.335314e-05 | 0.03000713 | 6.73445975e-05 | -0.00186009 | 6.940244e-05 | 0.04757189
1 | 1 | 0 | 1 | 0 | 0 | 1 | 60614.7524 | 0.0300000012 | 2.24451566 | 8.335227e-05 | 0.03000682 | 6.73507675e-05 | -0.001776737 | 6.629246e-05 | 0.04765524
1 | 1 | 0 | 1 | 0 | 0 | 1 | 60624.7524 | 0.0300000012 | 2.24457288 | 8.335208e-05 | 0.03000675 | 6.73523391e-05 | -0.001693385 | 6.318248e-05 | 0.04773859
1 | 1 | 0 | 1 | 0 | 0 | 1 | 60634.7524 | 0.0300000012 | 2.24470639 | 8.335281e-05 | 0.03000701 | 6.73569302e-05 | -0.001610032 | 6.007248e-05 | 0.04782195
1 | 1 | 0 | 1 | 0 | 0 | 1 | 60644.7524 | 0.0300000012 | 2.24478292 | 8.335313e-05 | 0.03000713 | 6.73594841e-05 | -0.001526679 | 5.696246e-05 | 0.0479053
1 | 1 | 0 | 1 | 0 | 0 | 1 | 60654.7524 | 0.0300000012 | 2.24489737 | 8.335315e-05 | 0.03000713 | 6.73629329e-05 | -0.001443326 | 5.385244e-05 | 0.04798865
1 | 1 | 0 | 1 | 0 | 0 | 1 | 60664.7524 | 0.0300000012 | 2.24501204 | 8.335329e-05 | 0.03000718 | 6.73664908e-05 | -0.001359973 | 5.074242e-05 | 0.04807201
1 | 1 | 0 | 1 | 0 | 0 | 1 | 60674.7524 | 0.0300000012 | 2.24526024 | 8.335275e-05 | 0.03000699 | 6.73735049e-05 | -0.00127662 | 4.763241e-05 | 0.04815536
1 | 1 | 0 | 1 | 0 | 0 | 1 | 60684.7524 | 0.0300000012 | 2.24533653 | 8.335293e-05 | 0.03000705 | 6.7375935e-05 | -0.001193267 | 4.45224e-05 | 0.04823871
1 | 1 | 0 | 1 | 0 | 0 | 1 | 60694.7524 | 0.0300000012 | 2.24548936 | 8.335278e-05 | 0.030007 | 6.73804025e-05 | -0.001109914 | 4.14124e-05 | 0.04832206
1 | 1 | 0 | 1 | 0 | 0 | 1 | 60704.7524 | 0.0300000012 | 2.24560404 | 8.335272e-05 | 0.03000698 | 6.73837931e-05 | -0.001026562 | 3.83024e-05 | 0.04840542
1 | 1 | 0 | 1 | 0 | 0 | 1 | 60714.7524 | 0.0300000012 | 2.24575663 | 8.335279e-05 | 0.03000701 | 6.73884279e-05 | -0.0009432089 | 3.519239e-05 | 0.04848877
1 | 1 | 0 | 1 | 0 | 0 | 1 | 60724.7524 | 0.0300000012 | 2.24590945 | 8.335303e-05 | 0.03000709 | 6.73932082e-05 | -0.0008598559 | 3.208238e-05 | 0.04857212
1 | 1 | 0 | 1 | 0 | 0 | 1 | 60734.7524 | 0.0300000012 | 2.24590945 | 8.335269e-05 | 0.03000697 | 6.73929317e-05 | -0.0007765032 | 2.897238e-05 | 0.04865548
1 | 1 | 0 | 1 | 0 | 0 | 1 | 60744.7524 | 0.0300000012 | 2.2461195 | 8.335262e-05 | 0.03000694 | 6.73991817e-05 | -0.0006931506 | 2.586238e-05 | 0.04873883
1 | 1 | 0 | 1 | 0 | 0 | 1 | 60754.7524 | 0.0300000012 | 2.24625325 | 8.335237e-05 | 0.03000685 | 6.74029943e-05 | -0.0006097982 | 2.275239e-05 | 0.04882218
1 | 1 | 0 | 1 | 0 | 0 | 1 | 60764.7524 | 0.0300000012 | 2.24634862 | 8.335296e-05 | 0.03000706 | 6.74063267e-05 | -0.0005264452 | 1.964238e-05 | 0.04890553
1 | 1 | 0 | 1 | 0 | 0 | 1 | 60774.7524 | 0.0300000012 | 2.24644423 | 8.33526e-05 | 0.03000693 | 6.74089024e-05 | -0.0004430926 | 1.653238e-05 | 0.04898889
1 | 1 | 0 | 1 | 0 | 0 | 1 | 60784.7524 | 0.0300000012 | 2.24653959 | 8.335267e-05 | 0.03000696 | 6.74118201e-05 | -0.00035974 | 1.342238e-05 | 0.04907224
1 | 1 | 0 | 1 | 0 | 0 | 1 | 60794.7524 | 0.0300000012 | 2.24669242 | 8.335287e-05 | 0.03000703 | 6.74165713e-05 | -0.0002763871 | 1.031237e-05 | 0.04915559
1 | 1 | 0 | 1 | 0 | 0 | 1 | 60804.7524 | 0.0300000012 | 2.24688339 | 8.335295e-05 | 0.03000706 | 6.74223702e-05 | -0.0001930342 | 7.202364e-06 | 0.04923895
1 | 1 | 0 | 1 | 0 | 0 | 1 | 60814.7524 | 0.0300000012 | 2.24697876 | 8.335251e-05 | 0.0300069 | 6.74248731e-05 | -0.0001096816 | 4.09237e-06 | 0.0493223
1 | 1 | 0 | 1 | 0 | 0 | 1 | 60824.7524 | 0.0300000012 | 2.24707437 | 8.335283e-05 | 0.03000702 | 6.74280018e-05 | -2.632882e-05 | 9.823635e-07 | 0.04940565
1 | 1 | 0 | 1 | 0 | 0 | 1 | 60834.7524 | 0.0300000012 | 2.24709344 | 8.335268e-05 | 0.03000697 | 6.74284529e-05 | 5.702387e-05 | -2.127637e-06 | 0.049489
1 | 1 | 0 | 1 | 0 | 0 | 1 | 60844.7524 | 0.0300000012 | 2.24734163 | 8.335271e-05 | 0.03000698 | 6.74359253e-05 | 0.0001403766 | -5.237639e-06 | 0.04957236
1 | 1 | 0 | 1 | 0 | 0 | 1 | 60854.7524 | 0.0300000012 | 2.24741793 | 8.335276e-05 | 0.03000699 | 6.74382536e-05 | 0.0002237293 | -8.347642e-06 | 0.04965571
1 | 1 | 0 | 1 | 0 | 0 | 1 | 60864.7524 | 0.0300000012 | 2.24749446 | 8.335232e-05 | 0.03000684 | 6.74401963e-05 | 0.0003070817 | -1.145763e-05 | 0.04973906
1 | 1 | 0 | 1 | 0 | 0 | 1 | 60874.7524 | 0.0300000012 | 2.2476089 | 8.335201e-05 | 0.03000673 | 6.74433832e-05 | 0.0003904337 | -1.456761e-05 | 0.04982241
1 | 1 | 0 | 1 | 0 | 0 | 1 | 60884.7524 | 0.0300000012 | 2.24779987 | 8.335217e-05 | 0.03000678 | 6.7449233e-05 | 0.0004737858 | -1.767759e-05 | 0.04990577
1 | 1 | 0 | 1 | 0 | 0 | 1 | 60894.7524 | 0.0300000012 | 2.24787617 | 8.335202e-05 | 0.03000673 | 6.74514013e-05 | 0.0005571379 | -2.078756e-05 | 0.04998912
1 | 1 | 0 | 1 | 0 | 0 | 1 | 60904.7524 | 0.0300000012 | 2.24799085 | 8.335171e-05 | 0.03000662 | 6.74545954e-05 | 0.0006404896 | -2.389753e-05 | 0.05007247
1 | 1 | 0 | 1 | 0 | 0 | 1 | 60914.7524 | 0.0300000012 | 2.24804807 | 8.335222e-05 | 0.0300068 | 6.745672e-05 | 0.0007238418 | -2.700751e-05 | 0.05015582
1 | 1 | 0 | 1 | 0 | 0 | 1 | 60924.7524 | 0.0300000012 | 2.24818182 | 8.335299e-05 | 0.03000707 | 6.74613621e-05 | 0.0008071948 | -3.011752e-05 | 0.05023917
1 | 1 | 0 | 1 | 0 | 0 | 1 | 60934.7524 | 0.0300000012 | 2.24827719 | 8.335291e-05 | 0.03000705 | 6.74641633e-05 | 0.0008905477 | -3.322753e-05 | 0.05032253
1 | 1 | 0 | 1 | 0 | 0 | 1 | 60944.7524 | 0.0300000012 | 2.24835372 | 8.335265e-05 | 0.03000695 | 6.74662442e-05 | 0.0009739003 | -3.633753e-05 | 0.05040588
1 | 1 | 0 | 1 | 0 | 0 | 1 | 60954.7524 | 0.0300000012 | 2.24846816 | 8.335294e-05 | 0.03000706 | 6.74699113e-05 | 0.001057253 | -3.944754e-05 | 0.05048923
1 | 1 | 0 | 1 | 0 | 0 | 1 | 60964.7524 | 0.0300000012 | 2.24854469 | 8.335268e-05 | 0.03000696 | 6.74719995e-05 | 0.001140606 | -4.255754e-05 | 0.05057259
1 | 1 | 0 | 1 | 0 | 0 | 1 | 60974.7524 | 0.0300000012 | 2.24869728 | 8.335279e-05 | 0.03000701 | 6.74766707e-05 | 0.001223959 | -4.566755e-05 | 0.05065594
1 | 1 | 0 | 1 | 0 | 0 | 1 | 60984.7524 | 0.0300000012 | 2.24869728 | 8.335189e-05 | 0.03000668 | 6.74759431e-05 | 0.001307311 | -4.877752e-05 | 0.05073929
1 | 1 | 0 | 1 | 0 | 0 | 1 | 60994.7524 | 0.0300000012 | 2.24904108 | 8.335195e-05 | 0.0300067 | 6.74863113e-05 | 0.001390663 | -5.188749e-05 | 0.05082264
1 | 1 | 0 | 1 | 0 | 0 | 1 | 61004.7524 | 0.0300000012 | 2.24896479 | 8.335194e-05 | 0.0300067 | 6.74840048e-05 | 0.001474015 | -5.499746e-05 | 0.05090599
1 | 1 | 0 | 1 | 0 | 0 | 1 | 61014.7524 | 0.0300000012 | 2.24915552 | 8.335273e-05 | 0.03000698 | 6.74903713e-05 | 0.001557367 | -5.810747e-05 | 0.05098935
1 | 1 | 0 | 1 | 0 | 0 | 1 | 61024.7524 | 0.0300000012 | 2.24919391 | 8.335293e-05 | 0.03000706 | 6.74916882e-05 | 0.00164072 | -6.121748e-05 | 0.0510727
1 | 1 | 0 | 1 | 0 | 0 | 1 | 61034.7524 | 0.0300000012 | 2.24930835 | 8.335292e-05 | 0.03000705 | 6.74951152e-05 | 0.001724073 | -6.432749e-05 | 0.05115605
1 | 1 | 0 | 1 | 0 | 0 | 1 | 61044.7524 | 0.0300000012 | 2.24946117 | 8.335298e-05 | 0.03000707 | 6.74997427e-05 | 0.001807426 | -6.74375e-05 | 0.05123941
1 | 1 | 0 | 1 | 0 | 0 | 1 | 61054.7524 | 0.0300000012 | 2.24948025 | 8.335265e-05 | 0.03000695 | 6.75000483e-05 | 0.001890779 | -7.05475e-05 | 0.05132276
1 | 1 | 0 | 1 | 0 | 0 | 1 | 61064.7524 | 0.0300000012 | 2.24965215 | 8.335197e-05 | 0.03000671 | 6.7504654e-05 | 0.001974131 | -7.365747e-05 | 0.05140611
1 | 1 | 0 | 1 | 0 | 0 | 1 | 61074.7524 | 0.0300000012 | 2.24988127 | 8.335275e-05 | 0.03000699 | 6.75121628e-05 | 0.002057483 | -7.676747e-05 | 0.05148946
1 | 1 | 0 | 1 | 0 | 0 | 1 | 61084.7524 | 0.0300000012 | 2.24982405 | 8.33525e-05 | 0.0300069 | 6.75102419e-05 | 0.002140836 | -7.987747e-05 | 0.05157282
1 | 1 | 0 | 1 | 0 | 0 | 1 | 61094.7524 | 0.0300000012 | 2.24988127 | 8.335284e-05 | 0.03000702 | 6.75122355e-05 | 0.002224189 | -8.298747e-05 | 0.05165617
1 | 1 | 0 | 1 | 0 | 0 | 1 | 61104.7524 | 0.0300000012 | 2.24997663 | 8.335281e-05 | 0.03000701 | 6.75150732e-05 | 0.002307542 | -8.609748e-05 | 0.05173952
1 | 1 | 0 | 1 | 0 | 0 | 1 | 61114.7524 | 0.0300000012 | 2.25014853 | 8.335263e-05 | 0.03000695 | 6.75200863e-05 | 0.002390894 | -8.920748e-05 | 0.05182287
1 | 1 | 0 | 1 | 0 | 0 | 1 | 61124.7524 | 0.0300000012 | 2.25024414 | 8.335253e-05 | 0.03000691 | 6.75228803e-05 | 0.002474247 | -9.231747e-05 | 0.05190623
1 | 1 | 0 | 1 | 0 | 0 | 1 | 61134.7524 | 0.0300000012 | 2.25030136 | 8.335307e-05 | 0.03000711 | 6.7525034e-05 | 0.0025576 | -9.542749e-05 | 0.05198958
1 | 1 | 0 | 1 | 0 | 0 | 1 | 61144.7524 | 0.0300000012 | 2.25039673 | 8.335325e-05 | 0.03000717 | 6.75280316e-05 | 0.002640953 | -9.853751e-05 | 0.05207293
1 | 1 | 0 | 1 | 0 | 0 | 1 | 61154.7524 | 0.0300000012 | 2.25047326 | 8.335283e-05 | 0.03000702 | 6.75299962e-05 | 0.002724306 | -0.0001016475 | 0.05215629
1 | 1 | 0 | 1 | 0 | 0 | 1 | 61164.7524 | 0.0300000012 | 2.25056863 | 8.335278e-05 | 0.030007 | 6.7532812e-05 | 0.002807659 | -0.0001047575 | 0.05223964
1 | 1 | 0 | 1 | 0 | 0 | 1 | 61174.7524 | 0.0300000012 | 2.2505877 | 8.335281e-05 | 0.03000701 | 6.75334159e-05 | 0.002891012 | -0.0001078675 | 0.05232299
1 | 1 | 0 | 1 | 0 | 0 | 1 | 61184.7524 | 0.0300000012 | 2.25085497 | 8.33525e-05 | 0.0300069 | 6.75411793e-05 | 0.002974364 | -0.0001109775 | 0.05240634
1 | 1 | 0 | 1 | 0 | 0 | 1 | 61194.7524 | 0.0300000012 | 2.25074053 | 8.335283e-05 | 0.03000702 | 6.75380143e-05 | 0.003057717 | -0.0001140875 | 0.0524897
1 | 1 | 0 | 1 | 0 | 0 | 1 | 61204.7524 | 0.0300000012 | 2.25096965 | 8.335293e-05 | 0.03000705 | 6.75449701e-05 | 0.00314107 | -0.0001171975 | 0.05257305
1 | 1 | 0 | 1 | 0 | 0 | 1 | 61214.7524 | 0.0300000012 | 2.25106502 | 8.335302e-05 | 0.03000709 | 6.75479023e-05 | 0.003224423 | -0.0001203075 | 0.0526564
1 | 1 | 0 | 1 | 0 | 0 | 1 | 61224.7524 | 0.0300000012 | 2.25098872 | 8.335293e-05 | 0.03000705 | 6.75455376e-05 | 0.003307776 | -0.0001234176 | 0.05273975
1 | 1 | 0 | 1 | 0 | 0 | 1 | 61234.7524 | 0.0300000012 | 2.25127506 | 8.335253e-05 | 0.03000691 | 6.75538104e-05 | 0.003391128 | -0.0001265276 | 0.05282311
1 | 1 | 0 | 1 | 0 | 0 | 1 | 61244.7524 | 0.0300000012 | 2.25137067 | 8.33522e-05 | 0.03000679 | 6.75564079e-05 | 0.00347448 | -0.0001296375 | 0.05290646
1 | 1 | 0 | 1 | 0 | 0 | 1 | 61254.7524 | 0.0300000012 | 2.25125599 | 8.335239e-05 | 0.03000686 | 6.75531264e-05 | 0.003557833 | -0.0001327475 | 0.05298981
1 | 1 | 0 | 1 | 0 | 0 | 1 | 61264.7524 | 0.0300000012 | 2.25133252 | 8.335275e-05 | 0.03000699 | 6.75557094e-05 | 0.003641186 | -0.0001358575 | 0.05307316
1 | 1 | 0 | 1 | 0 | 0 | 1 | 61274.7524 | 0.0300000012 | 2.25146604 | 8.335273e-05 | 0.03000698 | 6.75597039e-05 | 0.003724538 | -0.0001389675 | 0.05315652
1 | 1 | 0 | 1 | 0 | 0 | 1 | 61284.7524 | 0.0300000012 | 2.25161886 | 8.335297e-05 | 0.03000707 | 6.75644769e-05 | 0.003807891 | -0.0001420775 | 0.05323987
1 | 1 | 0 | 1 | 0 | 0 | 1 | 61294.7524 | 0.0300000012 | 2.25167608 | 8.335268e-05 | 0.03000697 | 6.75659685e-05 | 0.003891244 | -0.0001451875 | 0.05332322
1 | 1 | 0 | 1 | 0 | 0 | 1 | 61304.7524 | 0.0300000012 | 2.25182891 | 8.335227e-05 | 0.03000682 | 6.75702177e-05 | 0.003974596 | -0.0001482975 | 0.05340658
1 | 1 | 0 | 1 | 0 | 0 | 1 | 61314.7524 | 0.0300000012 | 2.2519052 | 8.335229e-05 | 0.03000682 | 6.75725241e-05 | 0.004057949 | -0.0001514075 | 0.05348993
1 | 1 | 0 | 1 | 0 | 0 | 1 | 61324.7524 | 0.0300000012 | 2.2519052 | 8.335209e-05 | 0.03000675 | 6.75723641e-05 | 0.004141301 | -0.0001545175 | 0.05357328
1 | 1 | 0 | 1 | 0 | 0 | 1 | 61334.7524 | 0.0300000012 | 2.25203896 | 8.335283e-05 | 0.03000702 | 6.7576977e-05 | 0.004224653 | -0.0001576275 | 0.05365663
1 | 1 | 0 | 1 | 0 | 0 | 1 | 61344.7524 | 0.0300000012 | 2.25198174 | 8.33528e-05 | 0.03000701 | 6.75752308e-05 | 0.004308006 | -0.0001607375 | 0.05373999
1 | 1 | 0 | 1 | 0 | 0 | 1 | 61354.7524 | 0.0300000012 | 2.252249 | 8.335262e-05 | 0.03000694 | 6.75831034e-05 | 0.004391359 | -0.0001638475 | 0.05382334
1 | 1 | 0 | 1 | 0 | 0 | 1 | 61364.7524 | 0.0300000012 | 2.25222993 | 8.33528e-05 | 0.03000701 | 6.75826814e-05 | 0.004474712 | -0.0001669575 | 0.05390669
1 | 1 | 0 | 1 | 0 | 0 | 1 | 61374.7524 | 0.0300000012 | 2.25234437 | 8.33533e-05 | 0.03000719 | 6.75865231e-05 | 0.004558065 | -0.0001700675 | 0.05399004
1 | 1 | 0 | 1 | 0 | 0 | 1 | 61384.7524 | 0.0300000012 | 2.25253534 | 8.335322e-05 | 0.03000716 | 6.7592191e-05 | 0.004641418 | -0.0001731776 | 0.0540734
1 | 1 | 0 | 1 | 0 | 0 | 1 | 61394.7524 | 0.0300000012 | 2.25251627 | 8.335256e-05 | 0.03000692 | 6.75910778e-05 | 0.004724771 | -0.0001762875 | 0.05415675
1 | 1 | 0 | 1 | 0 | 0 | 1 | 61404.7524 | 0.0300000012 | 2.25265002 | 8.335337e-05 | 0.03000721 | 6.7595749e-05 | 0.004808124 | -0.0001793976 | 0.0542401
1 | 1 | 0 | 1 | 0 | 0 | 1 | 61414.7524 | 0.0300000012 | 2.25265002 | 8.335329e-05 | 0.03000718 | 6.75956835e-05 | 0.004891477 | -0.0001825076 | 0.05432346
1 | 1 | 0 | 1 | 0 | 0 | 1 | 61424.7524 | 0.0300000012 | 2.25287914 | 8.335375e-05 | 0.03000735 | 6.76029304e-05 | 0.004974831 | -0.0001856176 | 0.05440681
1 | 1 | 0 | 1 | 0 | 0 | 1 | 61434.7524 | 0.0300000012 | 2.25286007 | 8.335345e-05 | 0.03000724 | 6.76021155e-05 | 0.005058185 | -0.0001887277 | 0.05449016
1 | 1 | 0 | 1 | 0 | 0 | 1 | 61444.7524 | 0.0300000012 | 2.25287914 | 8.335366e-05 | 0.03000732 | 6.76028576e-05 | 0.005141538 | -0.0001918377 | 0.05457352
1 | 1 | 0 | 1 | 0 | 0 | 1 | 61454.7524 | 0.0300000012 | 2.2530129 | 8.335339e-05 | 0.03000722 | 6.76066556e-05 | 0.005224892 | -0.0001949477 | 0.05465687
1 | 1 | 0 | 1 | 0 | 0 | 1 | 61464.7524 | 0.0300000012 | 2.25314641 | 8.335344e-05 | 0.03000724 | 6.76107084e-05 | 0.005308245 | -0.0001980578 | 0.05474022
1 | 1 | 0 | 1 | 0 | 0 | 1 | 61474.7524 | 0.0300000012 | 2.25326109 | 8.335328e-05 | 0.03000718 | 6.76140116e-05 | 0.005391598 | -0.0002011678 | 0.05482358
1 | 1 | 0 | 1 | 0 | 0 | 1 | 61484.7524 | 0.0300000012 | 2.25331831 | 8.335333e-05 | 0.0300072 | 6.76157724e-05 | 0.005474952 | -0.0002042778 | 0.05490693
1 | 1 | 0 | 1 | 0 | 0 | 1 | 61494.7524 | 0.0300000012 | 2.25343299 | 8.335321e-05 | 0.03000716 | 6.76191194e-05 | 0.005558305 | -0.0002073878 | 0.05499028
1 | 1 | 0 | 1 | 0 | 0 | 1 | 61504.7524 | 0.0300000012 | 2.25350928 | 8.335306e-05 | 0.0300071 | 6.76212803e-05 | 0.005641658 | -0.0002104978 | 0.05507364
1 | 1 | 0 | 1 | 0 | 0 | 1 | 61514.7524 | 0.0300000012 | 2.25354743 | 8.335342e-05 | 0.03000723 | 6.7622721e-05 | 0.005725011 | -0.0002136079 | 0.05515699
1 | 1 | 0 | 1 | 0 | 0 | 1 | 61524.7524 | 0.0300000012 | 2.25364304 | 8.335344e-05 | 0.03000724 | 6.76256095e-05 | 0.005808365 | -0.0002167179 | 0.05524034
1 | 1 | 0 | 1 | 0 | 0 | 1 | 61534.7524 | 0.0300000012 | 2.2537384 | 8.335317e-05 | 0.03000714 | 6.76282434e-05 | 0.005891718 | -0.0002198279 | 0.0553237
1 | 1 | 0 | 1 | 0 | 0 | 1 | 61544.7524 | 0.0300000012 | 2.25377655 | 8.335333e-05 | 0.0300072 | 6.7629524e-05 | 0.005975071 | -0.0002229379 | 0.05540705
1 | 1 | 0 | 1 | 0 | 0 | 1 | 61554.7524 | 0.0300000012 | 2.2539103 | 8.335289e-05 | 0.03000704 | 6.76331765e-05 | 0.006058424 | -0.000226048 | 0.0554904
1 | 1 | 0 | 1 | 0 | 0 | 1 | 61564.7524 | 0.0300000012 | 2.25385308 | 8.335255e-05 | 0.03000692 | 6.76311829e-05 | 0.006141777 | -0.0002291579 | 0.05557376
1 | 1 | 0 | 1 | 0 | 0 | 1 | 61574.7524 | 0.0300000012 | 2.25402474 | 8.335302e-05 | 0.03000709 | 6.76367199e-05 | 0.00622513 | -0.000232268 | 0.05565711
1 | 1 | 0 | 1 | 0 | 0 | 1 | 61584.7524 | 0.0300000012 | 2.2540822 | 8.335277e-05 | 0.030007 | 6.76382333e-05 | 0.006308483 | -0.000235378 | 0.05574046
1 | 1 | 0 | 1 | 0 | 0 | 1 | 61594.7524 | 0.0300000012 | 2.25417757 | 8.335293e-05 | 0.03000705 | 6.76412237e-05 | 0.006391835 | -0.000238488 | 0.05582381
1 | 1 | 0 | 1 | 0 | 0 | 1 | 61604.7524 | 0.0300000012 | 2.25431132 | 8.335266e-05 | 0.03000696 | 6.76450218e-05 | 0.006475188 | -0.000241598 | 0.05590717
1 | 1 | 0 | 1 | 0 | 0 | 1 | 61614.7524 | 0.0300000012 | 2.2543304 | 8.335262e-05 | 0.03000694 | 6.76455602e-05 | 0.006558541 | -0.000244708 | 0.05599052
1 | 1 | 0 | 1 | 0 | 0 | 1 | 61624.7524 | 0.0300000012 | 2.25452137 | 8.335306e-05 | 0.0300071 | 6.76516502e-05 | 0.006641894 | -0.000247818 | 0.05607387
1 | 1 | 0 | 1 | 0 | 0 | 1 | 61634.7524 | 0.0300000012 | 2.25452137 | 8.335311e-05 | 0.03000712 | 6.76516938e-05 | 0.006725247 | -0.000250928 | 0.05615723
1 | 1 | 0 | 1 | 0 | 0 | 1 | 61644.7524 | 0.0300000012 | 2.25467396 | 8.335284e-05 | 0.03000702 | 6.76560448e-05 | 0.0068086 | -0.000254038 | 0.05624058
1 | 1 | 0 | 1 | 0 | 0 | 1 | 61654.7524 | 0.0300000012 | 2.25475049 | 8.335253e-05 | 0.03000691 | 6.76580967e-05 | 0.006891952 | -0.000257148 | 0.05632393
1 | 1 | 0 | 1 | 0 | 0 | 1 | 61664.7524 | 0.0300000012 | 2.25486493 | 8.335285e-05 | 0.03000703 | 6.76617929e-05 | 0.006975305 | -0.000260258 | 0.05640728
1 | 1 | 0 | 1 | 0 | 0 | 1 | 61674.7524 | 0.0300000012 | 2.25501776 | 8.335277e-05 | 0.030007 | 6.76663112e-05 | 0.007058658 | -0.000263368 | 0.05649064
1 | 1 | 0 | 1 | 0 | 0 | 1 | 61684.7524 | 0.0300000012 | 2.25524688 | 8.335295e-05 | 0.03000706 | 6.76733398e-05 | 0.007142011 | -0.000266478 | 0.05657399
1 | 1 | 0 | 1 | 0 | 0 | 1 | 61694.7524 | 0.0300000012 | 2.2552278 | 8.335318e-05 | 0.03000715 | 6.76729469e-05 | 0.007225364 | -0.000269588 | 0.05665734
1 | 1 | 0 | 1 | 0 | 0 | 1 | 61704.7524 | 0.0300000012 | 2.25538063 | 8.33533e-05 | 0.03000719 | 6.76776326e-05 | 0.007308717 | -0.0002726981 | 0.0567407
1 | 1 | 0 | 1 | 0 | 0 | 1 | 61714.7524 | 0.0300000012 | 2.25543785 | 8.335298e-05 | 0.03000707 | 6.76790878e-05 | 0.00739207 | -0.0002758081 | 0.05682405
1 | 1 | 0 | 1 | 0 | 0 | 1 | 61724.7524 | 0.0300000012 | 2.255476 | 8.335359e-05 | 0.03000729 | 6.76807322e-05 | 0.007475424 | -0.0002789181 | 0.0569074
1 | 1 | 0 | 1 | 0 | 0 | 1 | 61734.7524 | 0.0300000012 | 2.25551414 | 8.335348e-05 | 0.03000725 | 6.76817872e-05 | 0.007558777 | -0.0002820281 | 0.05699076
1 | 1 | 0 | 1 | 0 | 0 | 1 | 61744.7524 | 0.0300000012 | 2.25568604 | 8.335288e-05 | 0.03000704 | 6.76864584e-05 | 0.00764213 | -0.0002851382 | 0.05707411
1 | 1 | 0 | 1 | 0 | 0 | 1 | 61754.7524 | 0.0300000012 | 2.25568604 | 8.335266e-05 | 0.03000696 | 6.76862765e-05 | 0.007725483 | -0.0002882482 | 0.05715746
1 | 1 | 0 | 1 | 0 | 0 | 1 | 61764.7524 | 0.0300000012 | 2.25589609 | 8.335275e-05 | 0.03000699 | 6.76926502e-05 | 0.007808836 | -0.0002913582 | 0.05724081
1 | 1 | 0 | 1 | 0 | 0 | 1 | 61774.7524 | 0.0300000012 | 2.25597239 | 8.335299e-05 | 0.03000708 | 6.76951386e-05 | 0.007892189 | -0.0002944682 | 0.05732417
1 | 1 | 0 | 1 | 0 | 0 | 1 | 61784.7524 | 0.0300000012 | 2.2559917 | 8.335341e-05 | 0.03000723 | 6.76960553e-05 | 0.007975542 | -0.0002975782 | 0.05740752
1 | 1 | 0 | 1 | 0 | 0 | 1 | 61794.7524 | 0.0300000012 | 2.25616336 | 8.335345e-05 | 0.03000724 | 6.77012431e-05 | 0.008058896 | -0.0003006882 | 0.05749087
1 | 1 | 0 | 1 | 0 | 0 | 1 | 61804.7524 | 0.0300000012 | 2.25623989 | 8.335318e-05 | 0.03000715 | 6.77033167e-05 | 0.008142249 | -0.0003037982 | 0.05757423
1 | 1 | 0 | 1 | 0 | 0 | 1 | 61814.7524 | 0.0300000012 | 2.25635433 | 8.335355e-05 | 0.03000728 | 6.77070493e-05 | 0.008225602 | -0.0003069083 | 0.05765758
1 | 1 | 0 | 1 | 0 | 0 | 1 | 61824.7524 | 0.0300000012 | 2.25650716 | 8.33532e-05 | 0.03000715 | 6.77113494e-05 | 0.008308955 | -0.0003100183 | 0.05774093
1 | 1 | 0 | 1 | 0 | 0 | 1 | 61834.7524 | 0.0300000012 | 2.25650716 | 8.335256e-05 | 0.03000692 | 6.77108328e-05 | 0.008392308 | -0.0003131283 | 0.05782429
1 | 1 | 0 | 1 | 0 | 0 | 1 | 61844.7524 | 0.0300000012 | 2.25658345 | 8.335344e-05 | 0.03000724 | 6.77138378e-05 | 0.008475661 | -0.0003162383 | 0.05790764
1 | 1 | 0 | 1 | 0 | 0 | 1 | 61854.7524 | 0.0300000012 | 2.25677443 | 8.335346e-05 | 0.03000725 | 6.77195858e-05 | 0.008559015 | -0.0003193484 | 0.05799099
1 | 1 | 0 | 1 | 0 | 0 | 1 | 61864.7524 | 0.0300000012 | 2.25683188 | 8.335348e-05 | 0.03000725 | 6.77213247e-05 | 0.008642368 | -0.0003224584 | 0.05807435
1 | 1 | 0 | 1 | 0 | 0 | 1 | 61874.7524 | 0.0300000012 | 2.25694633 | 8.335344e-05 | 0.03000724 | 6.77247299e-05 | 0.008725722 | -0.0003255684 | 0.0581577
1 | 1 | 0 | 1 | 0 | 0 | 1 | 61884.7524 | 0.0300000012 | 2.25690818 | 8.335334e-05 | 0.0300072 | 6.77235003e-05 | 0.008809075 | -0.0003286784 | 0.05824105
1 | 1 | 0 | 1 | 0 | 0 | 1 | 61894.7524 | 0.0300000012 | 2.257061 | 8.335269e-05 | 0.03000697 | 6.77275602e-05 | 0.008892428 | -0.0003317884 | 0.05832441
1 | 1 | 0 | 1 | 0 | 0 | 1 | 61904.7524 | 0.0300000012 | 2.25723267 | 8.33527e-05 | 0.03000697 | 6.77327116e-05 | 0.008975781 | -0.0003348984 | 0.05840776
1 | 1 | 0 | 1 | 0 | 0 | 1 | 61914.7524 | 0.0300000012 | 2.25717545 | 8.335294e-05 | 0.03000706 | 6.77311982e-05 | 0.009059134 | -0.0003380085 | 0.05849111
1 | 1 | 0 | 1 | 0 | 0 | 1 | 61924.7524 | 0.0300000012 | 2.25721359 | 8.335271e-05 | 0.03000697 | 6.77321514e-05 | 0.009142486 | -0.0003411185 | 0.05857447
1 | 1 | 0 | 1 | 0 | 0 | 1 | 61934.7524 | 0.0300000012 | 2.25755739 | 8.335263e-05 | 0.03000695 | 6.77424032e-05 | 0.009225839 | -0.0003442285 | 0.05865782
1 | 1 | 0 | 1 | 0 | 0 | 1 | 61944.7524 | 0.0300000012 | 2.25753832 | 8.335262e-05 | 0.03000694 | 6.77418211e-05 | 0.009309191 | -0.0003473385 | 0.05874117
1 | 1 | 0 | 1 | 0 | 0 | 1 | 61954.7524 | 0.0300000012 | 2.25774837 | 8.335301e-05 | 0.03000708 | 6.77484422e-05 | 0.009392544 | -0.0003504485 | 0.05882452
1 | 1 | 0 | 1 | 0 | 0 | 1 | 61964.7524 | 0.0300000012 | 2.25774837 | 8.335301e-05 | 0.03000708 | 6.77484422e-05 | 0.009475897 | -0.0003535585 | 0.05890788
1 | 1 | 0 | 1 | 0 | 0 | 1 | 61974.7524 | 0.0300000012 | 2.25790119 | 8.335322e-05 | 0.03000716 | 6.77532007e-05 | 0.009559251 | -0.0003566685 | 0.05899123
1 | 1 | 0 | 1 | 0 | 0 | 1 | 61984.7524 | 0.0300000012 | 2.25788188 | 8.335297e-05 | 0.03000707 | 6.77524149e-05 | 0.009642604 | -0.0003597785 | 0.05907458
1 | 1 | 0 | 1 | 0 | 0 | 1 | 61994.7524 | 0.0300000012 | 2.25805378 | 8.335253e-05 | 0.03000691 | 6.7757217e-05 | 0.009725956 | -0.0003628885 | 0.05915794
1 | 1 | 0 | 1 | 0 | 0 | 1 | 62004.7524 | 0.0300000012 | 2.25816846 | 8.335284e-05 | 0.03000702 | 6.77609132e-05 | 0.009809309 | -0.0003659985 | 0.05924129
1 | 1 | 0 | 1 | 0 | 0 | 1 | 62014.7524 | 0.0300000012 | 2.25818753 | 8.335264e-05 | 0.03000695 | 6.77613207e-05 | 0.009892662 | -0.0003691085 | 0.05932464
1 | 1 | 0 | 1 | 0 | 0 | 1 | 62024.7524 | 0.0300000012 | 2.25834036 | 8.335318e-05 | 0.03000714 | 6.77663411e-05 | 0.009976015 | -0.0003722185 | 0.05940799
1 | 1 | 0 | 1 | 0 | 0 | 1 | 62034.7524 | 0.0300000012 | 2.25843573 | 8.335286e-05 | 0.03000703 | 6.77689459e-05 | 0.01005937 | -0.0003753285 | 0.05949135
1 | 1 | 0 | 1 | 0 | 0 | 1 | 62044.7524 | 0.0300000012 | 2.25866485 | 8.335245e-05 | 0.03000688 | 6.7775487e-05 | 0.01014272 | -0.0003784385 | 0.0595747
1 | 1 | 0 | 1 | 0 | 0 | 1 | 62054.7524 | 0.0300000012 | 2.25866485 | 8.335246e-05 | 0.03000688 | 6.77754942e-05 | 0.01022607 | -0.0003815485 | 0.05965805
1 | 1 | 0 | 1 | 0 | 0 | 1 | 62064.7524 | 0.0300000012 | 2.25866485 | 8.33526e-05 | 0.03000693 | 6.77756107e-05 | 0.01030943 | -0.0003846585 | 0.0597414
1 | 1 | 0 | 1 | 0 | 0 | 1 | 62074.7524 | 0.0300000012 | 2.25889397 | 8.335225e-05 | 0.03000681 | 6.77822027e-05 | 0.01039278 | -0.0003877685 | 0.05982476
1 | 1 | 0 | 1 | 0 | 0 | 1 | 62084.7524 | 0.0300000012 | 2.25895143 | 8.335235e-05 | 0.03000685 | 6.77840071e-05 | 0.01047613 | -0.0003908785 | 0.05990811
1 | 1 | 0 | 1 | 0 | 0 | 1 | 62094.7524 | 0.0300000012 | 2.25900865 | 8.335221e-05 | 0.0300068 | 6.77856151e-05 | 0.01055948 | -0.0003939885 | 0.05999146
1 | 1 | 0 | 1 | 0 | 0 | 1 | 62104.7524 | 0.0300000012 | 2.25908494 | 8.335288e-05 | 0.03000704 | 6.77884454e-05 | 0.01064283 | -0.0003970985 | 0.06007481
1 | 1 | 0 | 1 | 0 | 0 | 1 | 62114.7524 | 0.0300000012 | 2.25923777 | 8.335306e-05 | 0.0300071 | 6.77931821e-05 | 0.01072619 | -0.0004002085 | 0.06015817
1 | 1 | 0 | 1 | 0 | 0 | 1 | 62124.7524 | 0.0300000012 | 2.25937128 | 8.335335e-05 | 0.0300072 | 6.77974167e-05 | 0.01080954 | -0.0004033185 | 0.06024152
1 | 1 | 0 | 1 | 0 | 0 | 1 | 62134.7524 | 0.0300000012 | 2.25948596 | 8.335314e-05 | 0.03000713 | 6.78006909e-05 | 0.01089289 | -0.0004064285 | 0.06032487
1 | 1 | 0 | 1 | 0 | 0 | 1 | 62144.7524 | 0.0300000012 | 2.25954318 | 8.335326e-05 | 0.03000717 | 6.78025026e-05 | 0.01097625 | -0.0004095386 | 0.06040823
1 | 1 | 0 | 1 | 0 | 0 | 1 | 62154.7524 | 0.0300000012 | 2.25960064 | 8.335296e-05 | 0.03000707 | 6.78039869e-05 | 0.0110596 | -0.0004126486 | 0.06049158
1 | 1 | 0 | 1 | 0 | 0 | 1 | 62164.7524 | 0.0300000012 | 2.25967693 | 8.33532e-05 | 0.03000715 | 6.7806468e-05 | 0.01114295 | -0.0004157586 | 0.06057493
1 | 1 | 0 | 1 | 0 | 0 | 1 | 62174.7524 | 0.0300000012 | 2.25981069 | 8.335271e-05 | 0.03000698 | 6.78100841e-05 | 0.01122631 | -0.0004188686 | 0.06065829
1 | 1 | 0 | 1 | 0 | 0 | 1 | 62184.7524 | 0.0300000012 | 2.25990605 | 8.335301e-05 | 0.03000708 | 6.7813191e-05 | 0.01130966 | -0.0004219786 | 0.06074164
1 | 1 | 0 | 1 | 0 | 0 | 1 | 62194.7524 | 0.0300000012 | 2.25998235 | 8.335288e-05 | 0.03000704 | 6.78153738e-05 | 0.01139301 | -0.0004250886 | 0.06082499
1 | 1 | 0 | 1 | 0 | 0 | 1 | 62204.7524 | 0.0300000012 | 2.26009703 | 8.33526e-05 | 0.03000693 | 6.78185825e-05 | 0.01147637 | -0.0004281986 | 0.06090834
1 | 1 | 0 | 1 | 0 | 0 | 1 | 62214.7524 | 0.0300000012 | 2.26015425 | 8.335306e-05 | 0.0300071 | 6.78206779e-05 | 0.01155972 | -0.0004313086 | 0.0609917
1 | 1 | 0 | 1 | 0 | 0 | 1 | 62224.7524 | 0.0300000012 | 2.26019239 | 8.335288e-05 | 0.03000704 | 6.78216747e-05 | 0.01164307 | -0.0004344186 | 0.06107505
1 | 1 | 0 | 1 | 0 | 0 | 1 | 62234.7524 | 0.0300000012 | 2.26044083 | 8.335266e-05 | 0.03000696 | 6.78289507e-05 | 0.01172642 | -0.0004375286 | 0.0611584
1 | 1 | 0 | 1 | 0 | 0 | 1 | 62244.7524 | 0.0300000012 | 2.26038337 | 8.335233e-05 | 0.03000684 | 6.78269644e-05 | 0.01180978 | -0.0004406386 | 0.06124176
1 | 1 | 0 | 1 | 0 | 0 | 1 | 62254.7524 | 0.0300000012 | 2.26049805 | 8.335281e-05 | 0.03000701 | 6.78307915e-05 | 0.01189313 | -0.0004437486 | 0.06132511
1 | 1 | 0 | 1 | 0 | 0 | 1 | 62264.7524 | 0.0300000012 | 2.26061249 | 8.335286e-05 | 0.03000703 | 6.78342694e-05 | 0.01197648 | -0.0004468586 | 0.06140846
1 | 1 | 0 | 1 | 0 | 0 | 1 | 62274.7524 | 0.0300000012 | 2.26063156 | 8.33534e-05 | 0.03000722 | 6.78352735e-05 | 0.01205984 | -0.0004499687 | 0.06149181
1 | 1 | 0 | 1 | 0 | 0 | 1 | 62284.7524 | 0.0300000012 | 2.26082253 | 8.3353e-05 | 0.03000708 | 6.78406795e-05 | 0.01214319 | -0.0004530787 | 0.06157517
1 | 1 | 0 | 1 | 0 | 0 | 1 | 62294.7524 | 0.0300000012 | 2.26086068 | 8.335264e-05 | 0.03000695 | 6.78415308e-05 | 0.01222654 | -0.0004561887 | 0.06165852
1 | 1 | 0 | 1 | 0 | 0 | 1 | 62304.7524 | 0.0300000012 | 2.26101351 | 8.335302e-05 | 0.03000709 | 6.78464276e-05 | 0.01230989 | -0.0004592987 | 0.06174187
1 | 1 | 0 | 1 | 0 | 0 | 1 | 62314.7524 | 0.0300000012 | 2.26112819 | 8.33531e-05 | 0.03000712 | 6.78499346e-05 | 0.01239325 | -0.0004624087 | 0.06182523
1 | 1 | 0 | 1 | 0 | 0 | 1 | 62324.7524 | 0.0300000012 | 2.26110911 | 8.335296e-05 | 0.03000707 | 6.78492506e-05 | 0.0124766 | -0.0004655187 | 0.06190858
1 | 1 | 0 | 1 | 0 | 0 | 1 | 62334.7524 | 0.0300000012 | 2.26131916 | 8.335285e-05 | 0.03000703 | 6.78554643e-05 | 0.01255995 | -0.0004686287 | 0.06199193
1 | 1 | 0 | 1 | 0 | 0 | 1 | 62344.7524 | 0.0300000012 | 2.2612617 | 8.335305e-05 | 0.0300071 | 6.78539e-05 | 0.01264331 | -0.0004717387 | 0.06207528
1 | 1 | 0 | 1 | 0 | 0 | 1 | 62354.7524 | 0.0300000012 | 2.26149082 | 8.335264e-05 | 0.03000695 | 6.7860441e-05 | 0.01272666 | -0.0004748487 | 0.06215864
1 | 1 | 0 | 1 | 0 | 0 | 1 | 62364.7524 | 0.0300000012 | 2.26147175 | 8.335264e-05 | 0.03000695 | 6.78598735e-05 | 0.01281001 | -0.0004779587 | 0.06224199
1 | 1 | 0 | 1 | 0 | 0 | 1 | 62374.7524 | 0.0300000012 | 2.26164365 | 8.335247e-05 | 0.03000689 | 6.78648939e-05 | 0.01289336 | -0.0004810687 | 0.06232534
1 | 1 | 0 | 1 | 0 | 0 | 1 | 62384.7524 | 0.0300000012 | 2.26179647 | 8.335259e-05 | 0.03000693 | 6.78695724e-05 | 0.01297672 | -0.0004841787 | 0.0624087
1 | 1 | 0 | 1 | 0 | 0 | 1 | 62394.7524 | 0.0300000012 | 2.26173925 | 8.335264e-05 | 0.03000695 | 6.78678989e-05 | 0.01306007 | -0.0004872887 | 0.06249205
1 | 1 | 0 | 1 | 0 | 0 | 1 | 62404.7524 | 0.0300000012 | 2.26198745 | 8.33525e-05 | 0.0300069 | 6.78752331e-05 | 0.01314342 | -0.0004903987 | 0.0625754
1 | 1 | 0 | 1 | 0 | 0 | 1 | 62414.7524 | 0.0300000012 | 2.26202559 | 8.335301e-05 | 0.03000708 | 6.78767901e-05 | 0.01322677 | -0.0004935087 | 0.06265875
1 | 1 | 0 | 1 | 0 | 0 | 1 | 62424.7524 | 0.0300000012 | 2.26219749 | 8.33525e-05 | 0.0300069 | 6.78815341e-05 | 0.01331013 | -0.0004966187 | 0.06274211
1 | 1 | 0 | 1 | 0 | 0 | 1 | 62434.7524 | 0.0300000012 | 2.26235032 | 8.335262e-05 | 0.03000694 | 6.78862198e-05 | 0.01339348 | -0.0004997287 | 0.06282546
1 | 1 | 0 | 1 | 0 | 0 | 1 | 62444.7524 | 0.0300000012 | 2.26240754 | 8.335235e-05 | 0.03000684 | 6.78877113e-05 | 0.01347683 | -0.0005028387 | 0.06290881
1 | 1 | 0 | 1 | 0 | 0 | 1 | 62454.7524 | 0.0300000012 | 2.26254106 | 8.335196e-05 | 0.0300067 | 6.78914002e-05 | 0.01356018 | -0.0005059487 | 0.06299216
1 | 1 | 0 | 1 | 0 | 0 | 1 | 62464.7524 | 0.0300000012 | 2.26261759 | 8.335239e-05 | 0.03000686 | 6.78940487e-05 | 0.01364354 | -0.0005090587 | 0.06307552
1 | 1 | 0 | 1 | 0 | 0 | 1 | 62474.7524 | 0.0300000012 | 2.26271296 | 8.335243e-05 | 0.03000688 | 6.78969445e-05 | 0.01372689 | -0.0005121687 | 0.06315887
1 | 1 | 0 | 1 | 0 | 0 | 1 | 62484.7524 | 0.0300000012 | 2.26280856 | 8.335268e-05 | 0.03000696 | 6.7900015e-05 | 0.01381024 | -0.0005152787 | 0.06324222
1 | 1 | 0 | 1 | 0 | 0 | 1 | 62494.7524 | 0.0300000012 | 2.26288486 | 8.335271e-05 | 0.03000697 | 6.79023287e-05 | 0.01389359 | -0.0005183887 | 0.06332557
1 | 1 | 0 | 1 | 0 | 0 | 1 | 62504.7524 | 0.0300000012 | 2.26315212 | 8.335269e-05 | 0.03000697 | 6.79103323e-05 | 0.01397695 | -0.0005214987 | 0.06340893
1 | 1 | 0 | 1 | 0 | 0 | 1 | 62514.7524 | 0.0300000012 | 2.2630949 | 8.335232e-05 | 0.03000684 | 6.79083169e-05 | 0.0140603 | -0.0005246087 | 0.06349228
1 | 1 | 0 | 1 | 0 | 0 | 1 | 62524.7524 | 0.0300000012 | 2.2632668 | 8.335251e-05 | 0.0300069 | 6.79136283e-05 | 0.01414365 | -0.0005277186 | 0.06357563
1 | 1 | 0 | 1 | 0 | 0 | 1 | 62534.7524 | 0.0300000012 | 2.2632668 | 8.335318e-05 | 0.03000714 | 6.7914174e-05 | 0.014227 | -0.0005308287 | 0.06365898
1 | 1 | 0 | 1 | 0 | 0 | 1 | 62544.7524 | 0.0300000012 | 2.26349592 | 8.335297e-05 | 0.03000707 | 6.79208752e-05 | 0.01431036 | -0.0005339387 | 0.06374234
1 | 1 | 0 | 1 | 0 | 0 | 1 | 62554.7524 | 0.0300000012 | 2.26366782 | 8.335316e-05 | 0.03000714 | 6.79261939e-05 | 0.01439371 | -0.0005370487 | 0.06382569
1 | 1 | 0 | 1 | 0 | 0 | 1 | 62564.7524 | 0.0300000012 | 2.26366782 | 8.335322e-05 | 0.03000716 | 6.79262375e-05 | 0.01447706 | -0.0005401587 | 0.06390904
1 | 1 | 0 | 1 | 0 | 0 | 1 | 62574.7524 | 0.0300000012 | 2.26382041 | 8.335306e-05 | 0.0300071 | 6.79306904e-05 | 0.01456042 | -0.0005432687 | 0.0639924
1 | 1 | 0 | 1 | 0 | 0 | 1 | 62584.7524 | 0.0300000012 | 2.2638588 | 8.33534e-05 | 0.03000723 | 6.79321238e-05 | 0.01464377 | -0.0005463788 | 0.06407575
1 | 1 | 0 | 1 | 0 | 0 | 1 | 62594.7524 | 0.0300000012 | 2.26401138 | 8.335342e-05 | 0.03000723 | 6.79367076e-05 | 0.01472712 | -0.0005494888 | 0.0641591
1 | 1 | 0 | 1 | 0 | 0 | 1 | 62604.7524 | 0.0300000012 | 2.26412606 | 8.33526e-05 | 0.03000694 | 6.79394871e-05 | 0.01481048 | -0.0005525988 | 0.06424246
1 | 1 | 0 | 1 | 0 | 0 | 1 | 62614.7524 | 0.0300000012 | 2.26420236 | 8.335266e-05 | 0.03000696 | 6.79418226e-05 | 0.01489383 | -0.0005557088 | 0.06432581
1 | 1 | 0 | 1 | 0 | 0 | 1 | 62624.7524 | 0.0300000012 | 2.2642405 | 8.335276e-05 | 0.03000699 | 6.7943045e-05 | 0.01497718 | -0.0005588188 | 0.06440916
1 | 1 | 0 | 1 | 0 | 0 | 1 | 62634.7524 | 0.0300000012 | 2.26450801 | 8.335263e-05 | 0.03000695 | 6.79509685e-05 | 0.01506053 | -0.0005619288 | 0.06449251
1 | 1 | 0 | 1 | 0 | 0 | 1 | 62644.7524 | 0.0300000012 | 2.26448894 | 8.335253e-05 | 0.03000691 | 6.79503137e-05 | 0.01514389 | -0.0005650388 | 0.06457587
1 | 1 | 0 | 1 | 0 | 0 | 1 | 62654.7524 | 0.0300000012 | 2.26460338 | 8.335317e-05 | 0.03000714 | 6.79542718e-05 | 0.01522724 | -0.0005681488 | 0.06465922
1 | 1 | 0 | 1 | 0 | 0 | 1 | 62664.7524 | 0.0300000012 | 2.26471806 | 8.335251e-05 | 0.0300069 | 6.79571749e-05 | 0.01531059 | -0.0005712588 | 0.06474257
1 | 1 | 0 | 1 | 0 | 0 | 1 | 62674.7524 | 0.0300000012 | 2.2650044 | 8.33523e-05 | 0.03000683 | 6.79655932e-05 | 0.01539394 | -0.0005743688 | 0.06482592
1 | 1 | 0 | 1 | 0 | 0 | 1 | 62684.7524 | 0.0300000012 | 2.26504254 | 8.335249e-05 | 0.0300069 | 6.79668956e-05 | 0.0154773 | -0.0005774788 | 0.06490928
1 | 1 | 0 | 1 | 0 | 0 | 1 | 62694.7524 | 0.0300000012 | 2.26504254 | 8.33526e-05 | 0.03000694 | 6.79669902e-05 | 0.01556065 | -0.0005805888 | 0.06499263
1 | 1 | 0 | 1 | 0 | 0 | 1 | 62704.7524 | 0.0300000012 | 2.2651763 | 8.335214e-05 | 0.03000677 | 6.79706282e-05 | 0.015644 | -0.0005836988 | 0.06507598
1 | 1 | 0 | 1 | 0 | 0 | 1 | 62714.7524 | 0.0300000012 | 2.2653482 | 8.335235e-05 | 0.03000685 | 6.79759542e-05 | 0.01572735 | -0.0005868087 | 0.06515933
1 | 1 | 0 | 1 | 0 | 0 | 1 | 62724.7524 | 0.0300000012 | 2.26546264 | 8.335265e-05 | 0.03000695 | 6.79796358e-05 | 0.01581071 | -0.0005899187 | 0.06524269
1 | 1 | 0 | 1 | 0 | 0 | 1 | 62734.7524 | 0.0300000012 | 2.26551986 | 8.335241e-05 | 0.03000687 | 6.79811565e-05 | 0.01589406 | -0.0005930287 | 0.06532604
1 | 1 | 0 | 1 | 0 | 0 | 1 | 62744.7524 | 0.0300000012 | 2.26569176 | 8.335203e-05 | 0.03000673 | 6.79860023e-05 | 0.01597741 | -0.0005961387 | 0.06540939
1 | 1 | 0 | 1 | 0 | 0 | 1 | 62754.7524 | 0.0300000012 | 2.26586366 | 8.335222e-05 | 0.0300068 | 6.7991321e-05 | 0.01606076 | -0.0005992487 | 0.06549274
1 | 1 | 0 | 1 | 0 | 0 | 1 | 62764.7524 | 0.0300000012 | 2.26582551 | 8.33517e-05 | 0.03000661 | 6.79897494e-05 | 0.01614412 | -0.0006023587 | 0.06557609
1 | 1 | 0 | 1 | 0 | 0 | 1 | 62774.7524 | 0.0300000012 | 2.26595902 | 8.335241e-05 | 0.03000687 | 6.79943332e-05 | 0.01622747 | -0.0006054686 | 0.06565945
1 | 1 | 0 | 1 | 0 | 0 | 1 | 62784.7524 | 0.0300000012 | 2.2660737 | 8.335211e-05 | 0.03000676 | 6.79975274e-05 | 0.01631082 | -0.0006085786 | 0.0657428
1 | 1 | 0 | 1 | 0 | 0 | 1 | 62794.7524 | 0.0300000012 | 2.26626468 | 8.335163e-05 | 0.03000659 | 6.80028679e-05 | 0.01639417 | -0.0006116886 | 0.06582615
1 | 1 | 0 | 1 | 0 | 0 | 1 | 62804.7524 | 0.0300000012 | 2.2664175 | 8.335194e-05 | 0.0300067 | 6.80077137e-05 | 0.01647752 | -0.0006147986 | 0.0659095
1 | 1 | 0 | 1 | 0 | 0 | 1 | 62814.7524 | 0.0300000012 | 2.2664938 | 8.335217e-05 | 0.03000678 | 6.80101875e-05 | 0.01656088 | -0.0006179085 | 0.06599286
1 | 1 | 0 | 1 | 0 | 0 | 1 | 62824.7524 | 0.0300000012 | 2.2664938 | 8.335196e-05 | 0.03000671 | 6.80100129e-05 | 0.01664423 | -0.0006210185 | 0.06607621
1 | 1 | 0 | 1 | 0 | 0 | 1 | 62834.7524 | 0.0300000012 | 2.26672292 | 8.335221e-05 | 0.03000679 | 6.80170851e-05 | 0.01672758 | -0.0006241285 | 0.06615956
1 | 1 | 0 | 1 | 0 | 0 | 1 | 62844.7524 | 0.0300000012 | 2.26676106 | 8.335185e-05 | 0.03000667 | 6.80179437e-05 | 0.01681093 | -0.0006272385 | 0.06624291
1 | 1 | 0 | 1 | 0 | 0 | 1 | 62854.7524 | 0.0300000012 | 2.26687574 | 8.335168e-05 | 0.0300066 | 6.8021247e-05 | 0.01689428 | -0.0006303484 | 0.06632626
1 | 1 | 0 | 1 | 0 | 0 | 1 | 62864.7524 | 0.0300000012 | 2.26691389 | 8.335185e-05 | 0.03000667 | 6.80225276e-05 | 0.01697764 | -0.0006334584 | 0.06640961
1 | 1 | 0 | 1 | 0 | 0 | 1 | 62874.7524 | 0.0300000012 | 2.26702857 | 8.335245e-05 | 0.03000688 | 6.80264566e-05 | 0.01706099 | -0.0006365684 | 0.06649297
1 | 1 | 0 | 1 | 0 | 0 | 1 | 62884.7524 | 0.0300000012 | 2.26714301 | 8.335201e-05 | 0.03000672 | 6.80295343e-05 | 0.01714434 | -0.0006396784 | 0.06657632
1 | 1 | 0 | 1 | 0 | 0 | 1 | 62894.7524 | 0.0300000012 | 2.26718116 | 8.335176e-05 | 0.03000663 | 6.80304729e-05 | 0.01722769 | -0.0006427883 | 0.06665967
1 | 1 | 0 | 1 | 0 | 0 | 1 | 62904.7524 | 0.0300000012 | 2.26742935 | 8.33522e-05 | 0.03000679 | 6.803828e-05 | 0.01731104 | -0.0006458983 | 0.06674302
1 | 1 | 0 | 1 | 0 | 0 | 1 | 62914.7524 | 0.0300000012 | 2.26744843 | 8.33522e-05 | 0.03000679 | 6.80388548e-05 | 0.0173944 | -0.0006490083 | 0.06682638
1 | 1 | 0 | 1 | 0 | 0 | 1 | 62924.7524 | 0.0300000012 | 2.26754403 | 8.335218e-05 | 0.03000679 | 6.8041707e-05 | 0.01747775 | -0.0006521183 | 0.06690973
1 | 1 | 0 | 1 | 0 | 0 | 1 | 62934.7524 | 0.0300000012 | 2.26779222 | 8.335239e-05 | 0.03000686 | 6.80493249e-05 | 0.0175611 | -0.0006552283 | 0.06699308
1 | 1 | 0 | 1 | 0 | 0 | 1 | 62944.7524 | 0.0300000012 | 2.26783037 | 8.335253e-05 | 0.03000691 | 6.80505836e-05 | 0.01764445 | -0.0006583383 | 0.06707643
1 | 1 | 0 | 1 | 0 | 0 | 1 | 62954.7524 | 0.0300000012 | 2.26800227 | 8.335299e-05 | 0.03000708 | 6.80561207e-05 | 0.01772781 | -0.0006614483 | 0.06715979
1 | 1 | 0 | 1 | 0 | 0 | 1 | 62964.7524 | 0.0300000012 | 2.26811695 | 8.335259e-05 | 0.03000693 | 6.80592348e-05 | 0.01781116 | -0.0006645583 | 0.06724314
1 | 1 | 0 | 1 | 0 | 0 | 1 | 62974.7524 | 0.0300000012 | 2.26804042 | 8.335217e-05 | 0.03000678 | 6.80565936e-05 | 0.01789451 | -0.0006676683 | 0.06732649
1 | 1 | 0 | 1 | 0 | 0 | 1 | 62984.7524 | 0.0300000012 | 2.268327 | 8.335197e-05 | 0.03000671 | 6.80650264e-05 | 0.01797786 | -0.0006707782 | 0.06740984
1 | 1 | 0 | 1 | 0 | 0 | 1 | 62994.7524 | 0.0300000012 | 2.26840329 | 8.33519e-05 | 0.03000668 | 6.80672601e-05 | 0.01806121 | -0.0006738882 | 0.06749319
1 | 1 | 0 | 1 | 0 | 0 | 1 | 63004.7524 | 0.0300000012 | 2.26859426 | 8.335182e-05 | 0.03000666 | 6.80729281e-05 | 0.01814457 | -0.0006769982 | 0.06757655
1 | 1 | 0 | 1 | 0 | 0 | 1 | 63014.7524 | 0.0300000012 | 2.26872802 | 8.335208e-05 | 0.03000675 | 6.80771482e-05 | 0.01822792 | -0.0006801081 | 0.0676599
1 | 1 | 0 | 1 | 0 | 0 | 1 | 63024.7524 | 0.0300000012 | 2.26868963 | 8.335192e-05 | 0.03000669 | 6.80758676e-05 | 0.01831127 | -0.0006832181 | 0.06774325
1 | 1 | 0 | 1 | 0 | 0 | 1 | 63034.7524 | 0.0300000012 | 2.26899529 | 8.335262e-05 | 0.03000694 | 6.80856174e-05 | 0.01839462 | -0.0006863281 | 0.0678266
1 | 1 | 0 | 1 | 0 | 0 | 1 | 63044.7524 | 0.0300000012 | 2.26891875 | 8.335267e-05 | 0.03000696 | 6.80833618e-05 | 0.01847798 | -0.0006894381 | 0.06790996
1 | 1 | 0 | 1 | 0 | 0 | 1 | 63054.7524 | 0.0300000012 | 2.26918626 | 8.335241e-05 | 0.03000687 | 6.80911689e-05 | 0.01856133 | -0.0006925481 | 0.06799331
1 | 1 | 0 | 1 | 0 | 0 | 1 | 63064.7524 | 0.0300000012 | 2.26931977 | 8.335235e-05 | 0.03000685 | 6.80951343e-05 | 0.01864468 | -0.0006956581 | 0.06807666
1 | 1 | 0 | 1 | 0 | 0 | 1 | 63074.7524 | 0.0300000012 | 2.26928163 | 8.335232e-05 | 0.03000683 | 6.80939556e-05 | 0.01872803 | -0.0006987681 | 0.06816001
1 | 1 | 0 | 1 | 0 | 0 | 1 | 63084.7524 | 0.0300000012 | 2.26954889 | 8.335265e-05 | 0.03000695 | 6.81022502e-05 | 0.01881139 | -0.0007018781 | 0.06824336
1 | 1 | 0 | 1 | 0 | 0 | 1 | 63094.7524 | 0.0300000012 | 2.26960635 | 8.335285e-05 | 0.03000702 | 6.81041347e-05 | 0.01889474 | -0.0007049881 | 0.06832672
1 | 1 | 0 | 1 | 0 | 0 | 1 | 63104.7524 | 0.0300000012 | 2.26966357 | 8.335246e-05 | 0.03000688 | 6.81055317e-05 | 0.01897809 | -0.0007080981 | 0.06841007
1 | 1 | 0 | 1 | 0 | 0 | 1 | 63114.7524 | 0.0300000012 | 2.26987362 | 8.335278e-05 | 0.030007 | 6.81121019e-05 | 0.01906144 | -0.0007112081 | 0.06849342
1 | 1 | 0 | 1 | 0 | 0 | 1 | 63124.7524 | 0.0300000012 | 2.26996899 | 8.335254e-05 | 0.03000691 | 6.81147649e-05 | 0.0191448 | -0.0007143181 | 0.06857678
1 | 1 | 0 | 1 | 0 | 0 | 1 | 63134.7524 | 0.0300000012 | 2.27006459 | 8.335225e-05 | 0.03000681 | 6.81173988e-05 | 0.01922815 | -0.0007174281 | 0.06866013
1 | 1 | 0 | 1 | 0 | 0 | 1 | 63144.7524 | 0.0300000012 | 2.27012181 | 8.335222e-05 | 0.0300068 | 6.81190868e-05 | 0.0193115 | -0.0007205381 | 0.06874348
1 | 1 | 0 | 1 | 0 | 0 | 1 | 63154.7524 | 0.0300000012 | 2.27040815 | 8.335268e-05 | 0.03000696 | 6.8128058e-05 | 0.01939485 | -0.0007236481 | 0.06882683
1 | 1 | 0 | 1 | 0 | 0 | 1 | 63164.7524 | 0.0300000012 | 2.27040815 | 8.335273e-05 | 0.03000698 | 6.81281017e-05 | 0.01947821 | -0.0007267581 | 0.06891019
1 | 1 | 0 | 1 | 0 | 0 | 1 | 63174.7524 | 0.0300000012 | 2.27048469 | 8.335295e-05 | 0.03000706 | 6.81305755e-05 | 0.01956156 | -0.0007298681 | 0.06899354
1 | 1 | 0 | 1 | 0 | 0 | 1 | 63184.7524 | 0.0300000012 | 2.27071381 | 8.335289e-05 | 0.03000704 | 6.81374077e-05 | 0.01964491 | -0.0007329781 | 0.06907689
1 | 1 | 0 | 1 | 0 | 0 | 1 | 63194.7524 | 0.0300000012 | 2.27088571 | 8.33523e-05 | 0.03000683 | 6.81420788e-05 | 0.01972826 | -0.0007360881 | 0.06916024
1 | 1 | 0 | 1 | 0 | 0 | 1 | 63204.7524 | 0.0300000012 | 2.27092385 | 8.335257e-05 | 0.03000692 | 6.81434394e-05 | 0.01981162 | -0.0007391981 | 0.0692436
1 | 1 | 0 | 1 | 0 | 0 | 1 | 63214.7524 | 0.0300000012 | 2.27092385 | 8.335303e-05 | 0.03000709 | 6.81438178e-05 | 0.01989497 | -0.0007423081 | 0.06932695
1 | 1 | 0 | 1 | 0 | 0 | 1 | 63224.7524 | 0.0300000012 | 2.27101922 | 8.335241e-05 | 0.03000687 | 6.81461679e-05 | 0.01997832 | -0.0007454181 | 0.0694103
1 | 1 | 0 | 1 | 0 | 0 | 1 | 63234.7524 | 0.0300000012 | 2.27122927 | 8.335267e-05 | 0.03000696 | 6.81526872e-05 | 0.02006167 | -0.0007485281 | 0.06949365
1 | 1 | 0 | 1 | 0 | 0 | 1 | 63244.7524 | 0.0300000012 | 2.27132487 | 8.335247e-05 | 0.03000689 | 6.81553938e-05 | 0.02014503 | -0.0007516381 | 0.06957701
1 | 1 | 0 | 1 | 0 | 0 | 1 | 63254.7524 | 0.0300000012 | 2.27143931 | 8.335241e-05 | 0.03000687 | 6.81587771e-05 | 0.02022838 | -0.000754748 | 0.06966036
1 | 1 | 0 | 1 | 0 | 0 | 1 | 63264.7524 | 0.0300000012 | 2.27159214 | 8.335285e-05 | 0.03000703 | 6.81637248e-05 | 0.02031173 | -0.0007578581 | 0.06974371
1 | 1 | 0 | 1 | 0 | 0 | 1 | 63274.7524 | 0.0300000012 | 2.27159214 | 8.335298e-05 | 0.03000707 | 6.81638267e-05 | 0.02039509 | -0.0007609681 | 0.06982706
1 | 1 | 0 | 1 | 0 | 0 | 1 | 63284.7524 | 0.0300000012 | 2.27166843 | 8.335305e-05 | 0.0300071 | 6.81661768e-05 | 0.02047844 | -0.0007640781 | 0.06991042
1 | 1 | 0 | 1 | 0 | 0 | 1 | 63294.7524 | 0.0300000012 | 2.27187848 | 8.335327e-05 | 0.03000718 | 6.81726597e-05 | 0.02056179 | -0.0007671881 | 0.06999377
1 | 1 | 0 | 1 | 0 | 0 | 1 | 63304.7524 | 0.0300000012 | 2.27193594 | 8.335282e-05 | 0.03000702 | 6.81740203e-05 | 0.02064514 | -0.0007702981 | 0.07007712
1 | 1 | 0 | 1 | 0 | 0 | 1 | 63314.7524 | 0.0300000012 | 2.27212691 | 8.335245e-05 | 0.03000688 | 6.81794481e-05 | 0.0207285 | -0.0007734081 | 0.07016048
1 | 1 | 0 | 1 | 0 | 0 | 1 | 63324.7524 | 0.0300000012 | 2.2721076 | 8.33525e-05 | 0.0300069 | 6.81789024e-05 | 0.02081185 | -0.0007765181 | 0.07024383
1 | 1 | 0 | 1 | 0 | 0 | 1 | 63334.7524 | 0.0300000012 | 2.27220321 | 8.335253e-05 | 0.03000691 | 6.81817983e-05 | 0.0208952 | -0.0007796281 | 0.07032718
1 | 1 | 0 | 1 | 0 | 0 | 1 | 63344.7524 | 0.0300000012 | 2.27229857 | 8.335251e-05 | 0.0300069 | 6.81846432e-05 | 0.02097855 | -0.0007827381 | 0.07041053
1 | 1 | 0 | 1 | 0 | 0 | 1 | 63354.7524 | 0.0300000012 | 2.27243233 | 8.335287e-05 | 0.03000703 | 6.81889505e-05 | 0.02106191 | -0.0007858481 | 0.07049389
1 | 1 | 0 | 1 | 0 | 0 | 1 | 63364.7524 | 0.0300000012 | 2.27260423 | 8.335292e-05 | 0.03000705 | 6.81941456e-05 | 0.02114526 | -0.0007889581 | 0.07057724
1 | 1 | 0 | 1 | 0 | 0 | 1 | 63374.7524 | 0.0300000012 | 2.27268052 | 8.335241e-05 | 0.03000687 | 6.819603e-05 | 0.02122861 | -0.0007920681 | 0.07066059
1 | 1 | 0 | 1 | 0 | 0 | 1 | 63384.7524 | 0.0300000012 | 2.27268052 | 8.335205e-05 | 0.03000674 | 6.81957317e-05 | 0.02131196 | -0.0007951781 | 0.07074394
1 | 1 | 0 | 1 | 0 | 0 | 1 | 63394.7524 | 0.0300000012 | 2.27292871 | 8.33523e-05 | 0.03000683 | 6.8203386e-05 | 0.02139532 | -0.0007982881 | 0.0708273
1 | 1 | 0 | 1 | 0 | 0 | 1 | 63404.7524 | 0.0300000012 | 2.27306247 | 8.335258e-05 | 0.03000693 | 6.82076206e-05 | 0.02147867 | -0.000801398 | 0.07091065
1 | 1 | 0 | 1 | 0 | 0 | 1 | 63414.7524 | 0.0300000012 | 2.27300525 | 8.335261e-05 | 0.03000694 | 6.82059326e-05 | 0.02156202 | -0.000804508 | 0.070994
1 | 1 | 0 | 1 | 0 | 0 | 1 | 63424.7524 | 0.0300000012 | 2.27323437 | 8.335232e-05 | 0.03000683 | 6.82125683e-05 | 0.02164537 | -0.000807618 | 0.07107735
1 | 1 | 0 | 1 | 0 | 0 | 1 | 63434.7524 | 0.0300000012 | 2.27325344 | 8.33524e-05 | 0.03000686 | 6.82132086e-05 | 0.02172873 | -0.000810728 | 0.07116071
1 | 1 | 0 | 1 | 0 | 0 | 1 | 63444.7524 | 0.0300000012 | 2.27334881 | 8.335229e-05 | 0.03000683 | 6.82159807e-05 | 0.02181208 | -0.000813838 | 0.07124406
1 | 1 | 0 | 1 | 0 | 0 | 1 | 63454.7524 | 0.0300000012 | 2.27344441 | 8.335249e-05 | 0.03000689 | 6.82190075e-05 | 0.02189543 | -0.000816948 | 0.07132741
1 | 1 | 0 | 1 | 0 | 0 | 1 | 63464.7524 | 0.0300000012 | 2.27344441 | 8.335236e-05 | 0.03000685 | 6.82189057e-05 | 0.02197878 | -0.000820058 | 0.07141076
1 | 1 | 0 | 1 | 0 | 0 | 1 | 63474.7524 | 0.0300000012 | 2.27350163 | 8.335216e-05 | 0.03000678 | 6.82204627e-05 | 0.02206214 | -0.000823168 | 0.07149412
1 | 1 | 0 | 1 | 0 | 0 | 1 | 63484.7524 | 0.0300000012 | 2.27371168 | 8.335277e-05 | 0.030007 | 6.82272585e-05 | 0.02214549 | -0.000826278 | 0.07157747
1 | 1 | 0 | 1 | 0 | 0 | 1 | 63494.7524 | 0.0300000012 | 2.2739408 | 8.335268e-05 | 0.03000697 | 6.82340615e-05 | 0.02222884 | -0.000829388 | 0.07166082
1 | 1 | 0 | 1 | 0 | 0 | 1 | 63504.7524 | 0.0300000012 | 2.27388358 | 8.335271e-05 | 0.03000697 | 6.82323662e-05 | 0.02231219 | -0.000832498 | 0.07174417
1 | 1 | 0 | 1 | 0 | 0 | 1 | 63514.7524 | 0.0300000012 | 2.27397895 | 8.335316e-05 | 0.03000714 | 6.82355967e-05 | 0.02239555 | -0.000835608 | 0.07182753
1 | 1 | 0 | 1 | 0 | 0 | 1 | 63524.7524 | 0.0300000012 | 2.27397895 | 8.335269e-05 | 0.03000697 | 6.82352184e-05 | 0.0224789 | -0.000838718 | 0.07191088
1 | 1 | 0 | 1 | 0 | 0 | 1 | 63534.7524 | 0.0300000012 | 2.27422714 | 8.33521e-05 | 0.03000676 | 6.82421814e-05 | 0.02256225 | -0.000841828 | 0.07199423
1 | 1 | 0 | 1 | 0 | 0 | 1 | 63544.7524 | 0.0300000012 | 2.27432275 | 8.335278e-05 | 0.030007 | 6.82456084e-05 | 0.02264561 | -0.000844938 | 0.07207758
1 | 1 | 0 | 1 | 0 | 0 | 1 | 63554.7524 | 0.0300000012 | 2.2742846 | 8.335235e-05 | 0.03000685 | 6.82441023e-05 | 0.02272896 | -0.000848048 | 0.07216094
1 | 1 | 0 | 1 | 0 | 0 | 1 | 63564.7524 | 0.0300000012 | 2.27437997 | 8.335185e-05 | 0.03000667 | 6.82465616e-05 | 0.02281231 | -0.0008511579 | 0.07224429
1 | 1 | 0 | 1 | 0 | 0 | 1 | 63574.7524 | 0.0300000012 | 2.27447557 | 8.335213e-05 | 0.03000677 | 6.82496611e-05 | 0.02289566 | -0.0008542679 | 0.07232764
1 | 1 | 0 | 1 | 0 | 0 | 1 | 63584.7524 | 0.0300000012 | 2.27453279 | 8.335206e-05 | 0.03000674 | 6.82513128e-05 | 0.02297901 | -0.0008573779 | 0.07241099
1 | 1 | 0 | 1 | 0 | 0 | 1 | 63594.7524 | 0.0300000012 | 2.27460909 | 8.335167e-05 | 0.0300066 | 6.82532846e-05 | 0.02306237 | -0.0008604879 | 0.07249434
1 | 1 | 0 | 1 | 0 | 0 | 1 | 63604.7524 | 0.0300000012 | 2.27470469 | 8.335254e-05 | 0.03000691 | 6.82568716e-05 | 0.02314572 | -0.0008635979 | 0.0725777
1 | 1 | 0 | 1 | 0 | 0 | 1 | 63614.7524 | 0.0300000012 | 2.27483821 | 8.335187e-05 | 0.03000667 | 6.82603204e-05 | 0.02322907 | -0.0008667078 | 0.07266105
1 | 1 | 0 | 1 | 0 | 0 | 1 | 63624.7524 | 0.0300000012 | 2.27495289 | 8.335187e-05 | 0.03000667 | 6.82637619e-05 | 0.02331242 | -0.0008698178 | 0.0727444
1 | 1 | 0 | 1 | 0 | 0 | 1 | 63634.7524 | 0.0300000012 | 2.27491474 | 8.3352e-05 | 0.03000672 | 6.82627287e-05 | 0.02339577 | -0.0008729278 | 0.07282775
1 | 1 | 0 | 1 | 0 | 0 | 1 | 63644.7524 | 0.0300000012 | 2.27506733 | 8.335211e-05 | 0.03000676 | 6.82673999e-05 | 0.02347913 | -0.0008760378 | 0.07291111
1 | 1 | 0 | 1 | 0 | 0 | 1 | 63654.7524 | 0.0300000012 | 2.27520108 | 8.335199e-05 | 0.03000672 | 6.82713144e-05 | 0.02356248 | -0.0008791477 | 0.07299446
1 | 1 | 0 | 1 | 0 | 0 | 1 | 63664.7524 | 0.0300000012 | 2.27516294 | 8.335154e-05 | 0.03000656 | 6.8269801e-05 | 0.02364583 | -0.0008822577 | 0.07307781
1 | 1 | 0 | 1 | 0 | 0 | 1 | 63674.7524 | 0.0300000012 | 2.27520108 | 8.335149e-05 | 0.03000654 | 6.82709069e-05 | 0.02372918 | -0.0008853676 | 0.07316116
1 | 1 | 0 | 1 | 0 | 0 | 1 | 63684.7524 | 0.0300000012 | 2.27544928 | 8.335203e-05 | 0.03000673 | 6.82787941e-05 | 0.02381253 | -0.0008884776 | 0.07324451
1 | 1 | 0 | 1 | 0 | 0 | 1 | 63694.7524 | 0.0300000012 | 2.27537298 | 8.335188e-05 | 0.03000668 | 6.82763857e-05 | 0.02389588 | -0.0008915876 | 0.07332786
1 | 1 | 0 | 1 | 0 | 0 | 1 | 63704.7524 | 0.0300000012 | 2.2756021 | 8.335184e-05 | 0.03000666 | 6.82832251e-05 | 0.02397924 | -0.0008946976 | 0.07341122
1 | 1 | 0 | 1 | 0 | 0 | 1 | 63714.7524 | 0.0300000012 | 2.2756784 | 8.335209e-05 | 0.03000675 | 6.82857135e-05 | 0.02406259 | -0.0008978075 | 0.07349457
1 | 1 | 0 | 1 | 0 | 0 | 1 | 63724.7524 | 0.0300000012 | 2.27564025 | 8.33525e-05 | 0.0300069 | 6.82849059e-05 | 0.02414594 | -0.0009009175 | 0.07357792
1 | 1 | 0 | 1 | 0 | 0 | 1 | 63734.7524 | 0.0300000012 | 2.27573562 | 8.335271e-05 | 0.03000698 | 6.82879472e-05 | 0.02422929 | -0.0009040275 | 0.07366127
1 | 1 | 0 | 1 | 0 | 0 | 1 | 63744.7524 | 0.0300000012 | 2.27583122 | 8.33525e-05 | 0.0300069 | 6.82906393e-05 | 0.02431265 | -0.0009071375 | 0.07374463
1 | 1 | 0 | 1 | 0 | 0 | 1 | 63754.7524 | 0.0300000012 | 2.27586937 | 8.335264e-05 | 0.03000695 | 6.82918981e-05 | 0.024396 | -0.0009102475 | 0.07382798
1 | 1 | 0 | 1 | 0 | 0 | 1 | 63764.7524 | 0.0300000012 | 2.27594566 | 8.335194e-05 | 0.0300067 | 6.82936152e-05 | 0.02447935 | -0.0009133575 | 0.07391133
1 | 1 | 0 | 1 | 0 | 0 | 1 | 63774.7524 | 0.0300000012 | 2.27613664 | 8.335203e-05 | 0.03000673 | 6.82994141e-05 | 0.0245627 | -0.0009164675 | 0.07399468
1 | 1 | 0 | 1 | 0 | 0 | 1 | 63784.7524 | 0.0300000012 | 2.27613664 | 8.335182e-05 | 0.03000666 | 6.82992468e-05 | 0.02464605 | -0.0009195774 | 0.07407803
1 | 1 | 0 | 1 | 0 | 0 | 1 | 63794.7524 | 0.0300000012 | 2.27621317 | 8.335202e-05 | 0.03000673 | 6.83017061e-05 | 0.02472941 | -0.0009226874 | 0.07416139
1 | 1 | 0 | 1 | 0 | 0 | 1 | 63804.7524 | 0.0300000012 | 2.27632761 | 8.33525e-05 | 0.0300069 | 6.83055332e-05 | 0.02481276 | -0.0009257974 | 0.07424474
1 | 1 | 0 | 1 | 0 | 0 | 1 | 63814.7524 | 0.0300000012 | 2.27632761 | 8.335258e-05 | 0.03000693 | 6.83055987e-05 | 0.02489611 | -0.0009289074 | 0.07432809
1 | 1 | 0 | 1 | 0 | 0 | 1 | 63824.7524 | 0.0300000012 | 2.27628946 | 8.335203e-05 | 0.03000673 | 6.83040053e-05 | 0.02497946 | -0.0009320174 | 0.07441144
1 | 1 | 0 | 1 | 0 | 0 | 1 | 63834.7524 | 0.0300000012 | 2.27642322 | 8.335187e-05 | 0.03000667 | 6.83078906e-05 | 0.02506282 | -0.0009351274 | 0.0744948
1 | 1 | 0 | 1 | 0 | 0 | 1 | 63844.7524 | 0.0300000012 | 2.27651858 | 8.33518e-05 | 0.03000665 | 6.83106846e-05 | 0.02514617 | -0.0009382373 | 0.07457815
1 | 1 | 0 | 1 | 0 | 0 | 1 | 63854.7524 | 0.0300000012 | 2.27653766 | 8.335277e-05 | 0.030007 | 6.83120597e-05 | 0.02522952 | -0.0009413473 | 0.0746615
1 | 1 | 0 | 1 | 0 | 0 | 1 | 63864.7524 | 0.0300000012 | 2.27672863 | 8.335255e-05 | 0.03000692 | 6.83176113e-05 | 0.02531287 | -0.0009444573 | 0.07474485
1 | 1 | 0 | 1 | 0 | 0 | 1 | 63874.7524 | 0.0300000012 | 2.2765758 | 8.335228e-05 | 0.03000682 | 6.83128019e-05 | 0.02539623 | -0.0009475673 | 0.0748282
1 | 1 | 0 | 1 | 0 | 0 | 1 | 63884.7524 | 0.0300000012 | 2.27670956 | 8.335243e-05 | 0.03000687 | 6.83169346e-05 | 0.02547958 | -0.0009506773 | 0.07491156
1 | 1 | 0 | 1 | 0 | 0 | 1 | 63894.7524 | 0.0300000012 | 2.27665234 | 8.335233e-05 | 0.03000684 | 6.83151375e-05 | 0.02556293 | -0.0009537873 | 0.07499491
1 | 1 | 0 | 1 | 0 | 0 | 1 | 63904.7524 | 0.0300000012 | 2.27676678 | 8.33521e-05 | 0.03000676 | 6.83183825e-05 | 0.02564628 | -0.0009568973 | 0.07507826
1 | 1 | 0 | 1 | 0 | 0 | 1 | 63914.7524 | 0.0300000012 | 2.2767477 | 8.335213e-05 | 0.03000677 | 6.83178368e-05 | 0.02572963 | -0.0009600072 | 0.07516161
1 | 1 | 0 | 1 | 0 | 0 | 1 | 63924.7524 | 0.0300000012 | 2.27669048 | 8.335283e-05 | 0.03000702 | 6.83166945e-05 | 0.02581299 | -0.0009631173 | 0.07524497
1 | 1 | 0 | 1 | 0 | 0 | 1 | 63934.7524 | 0.0300000012 | 2.2769196 | 8.335259e-05 | 0.03000693 | 6.83233739e-05 | 0.02589634 | -0.0009662272 | 0.07532832
1 | 1 | 0 | 1 | 0 | 0 | 1 | 63944.7524 | 0.0300000012 | 2.27690053 | 8.335204e-05 | 0.03000674 | 6.83223552e-05 | 0.02597969 | -0.0009693372 | 0.07541167
1 | 1 | 0 | 1 | 0 | 0 | 1 | 63954.7524 | 0.0300000012 | 2.27705336 | 8.335197e-05 | 0.03000671 | 6.83268736e-05 | 0.02606304 | -0.0009724472 | 0.07549502
1 | 1 | 0 | 1 | 0 | 0 | 1 | 63964.7524 | 0.0300000012 | 2.27703428 | 8.335219e-05 | 0.03000679 | 6.83264807e-05 | 0.0261464 | -0.0009755572 | 0.07557838
1 | 1 | 0 | 1 | 0 | 0 | 1 | 63974.7524 | 0.0300000012 | 2.27714872 | 8.335299e-05 | 0.03000708 | 6.83305771e-05 | 0.02622975 | -0.0009786672 | 0.07566173
1 | 1 | 0 | 1 | 0 | 0 | 1 | 63984.7524 | 0.0300000012 | 2.27718687 | 8.335307e-05 | 0.0300071 | 6.83317849e-05 | 0.0263131 | -0.0009817772 | 0.07574508
1 | 1 | 0 | 1 | 0 | 0 | 1 | 63994.7524 | 0.0300000012 | 2.27722502 | 8.335294e-05 | 0.03000706 | 6.83328253e-05 | 0.02639645 | -0.0009848872 | 0.07582843
1 | 1 | 0 | 1 | 0 | 0 | 1 | 64004.7524 | 0.0300000012 | 2.27730155 | 8.33534e-05 | 0.03000722 | 6.83354956e-05 | 0.02647981 | -0.0009879972 | 0.07591179
1 | 1 | 0 | 1 | 0 | 0 | 1 | 64014.7524 | 0.0300000012 | 2.27739692 | 8.335351e-05 | 0.03000726 | 6.83384496e-05 | 0.02656316 | -0.0009911073 | 0.07599514
1 | 1 | 0 | 1 | 0 | 0 | 1 | 64024.7524 | 0.0300000012 | 2.2773397 | 8.335369e-05 | 0.03000733 | 6.8336878e-05 | 0.02664652 | -0.0009942173 | 0.07607849464
1 | 1 | 0 | 1 | 0 | 0 | 1 | 64034.7524 | 0.0300000012 | 2.27732062 | 8.335347e-05 | 0.03000725 | 6.83361286e-05 | 0.02672987 | -0.0009973273 | 0.07616185
1 | 1 | 0 | 1 | 0 | 0 | 1 | 64044.7524 | 0.0300000012 | 2.27724433 | 8.335308e-05 | 0.03000711 | 6.83335165e-05 | 0.02681322 | -0.001000437 | 0.0762452
1 | 1 | 0 | 1 | 0 | 0 | 1 | 64054.7524 | 0.0300000012 | 2.27747345 | 8.335262e-05 | 0.03000694 | 6.8340014e-05 | 0.02689657 | -0.001003547 | 0.07632855
1 | 1 | 0 | 1 | 0 | 0 | 1 | 64064.7524 | 0.0300000012 | 2.2775116 | 8.335301e-05 | 0.03000708 | 6.83414764e-05 | 0.02697993 | -0.001006657 | 0.07641191
1 | 1 | 0 | 1 | 0 | 0 | 1 | 64074.7524 | 0.0300000012 | 2.27756882 | 8.335286e-05 | 0.03000703 | 6.83430771e-05 | 0.02706328 | -0.001009767 | 0.07649526
1 | 1 | 0 | 1 | 0 | 0 | 1 | 64084.7524 | 0.0300000012 | 2.27762604 | 8.335318e-05 | 0.03000714 | 6.83450562e-05 | 0.02714663 | -0.001012877 | 0.07657861
1 | 1 | 0 | 1 | 0 | 0 | 1 | 64094.7524 | 0.0300000012 | 2.27756882 | 8.335281e-05 | 0.03000701 | 6.83430335e-05 | 0.02722999 | -0.001015987 | 0.07666197
1 | 1 | 0 | 1 | 0 | 0 | 1 | 64104.7524 | 0.0300000012 | 2.27764511 | 8.335257e-05 | 0.03000692 | 6.8345129e-05 | 0.02731334 | -0.001019097 | 0.07674532
1 | 1 | 0 | 1 | 0 | 0 | 1 | 64114.7524 | 0.0300000012 | 2.27764511 | 8.335262e-05 | 0.03000694 | 6.83451653e-05 | 0.02739669 | -0.001022207 | 0.07682867
1 | 1 | 0 | 1 | 0 | 0 | 1 | 64124.7524 | 0.0300000012 | 2.27764511 | 8.335301e-05 | 0.03000708 | 6.83454855e-05 | 0.02748004 | -0.001025317 | 0.07691202
1 | 1 | 0 | 1 | 0 | 0 | 1 | 64134.7524 | 0.0300000012 | 2.27764511 | 8.33527e-05 | 0.03000697 | 6.83452308e-05 | 0.0275634 | -0.001028427 | 0.07699538
1 | 1 | 0 | 1 | 0 | 0 | 1 | 64144.7524 | 0.0300000012 | 2.27785516 | 8.33526e-05 | 0.03000694 | 6.8351459e-05 | 0.02764675 | -0.001031537 | 0.07707873
1 | 1 | 0 | 1 | 0 | 0 | 1 | 64154.7524 | 0.0300000012 | 2.27798891 | 8.335263e-05 | 0.03000695 | 6.83554899e-05 | 0.0277301 | -0.001034647 | 0.07716208
1 | 1 | 0 | 1 | 0 | 0 | 1 | 64164.7524 | 0.0300000012 | 2.27781701 | 8.335315e-05 | 0.03000713 | 6.83507606e-05 | 0.02781346 | -0.001037757 | 0.07724543
1 | 1 | 0 | 1 | 0 | 0 | 1 | 64174.7524 | 0.0300000012 | 2.27791262 | 8.335368e-05 | 0.03000732 | 6.83540638e-05 | 0.02789681 | -0.001040867 | 0.07732879
1 | 1 | 0 | 1 | 0 | 0 | 1 | 64184.7524 | 0.0300000012 | 2.27796984 | 8.33528e-05 | 0.03000701 | 6.83550606e-05 | 0.02798016 | -0.001043977 | 0.07741214
1 | 1 | 0 | 1 | 0 | 0 | 1 | 64194.7524 | 0.0300000012 | 2.27804613 | 8.335246e-05 | 0.03000689 | 6.83570688e-05 | 0.02806351 | -0.001047087 | 0.07749549
1 | 1 | 0 | 1 | 0 | 0 | 1 | 64204.7524 | 0.0300000012 | 2.27796984 | 8.335292e-05 | 0.03000705 | 6.83551625e-05 | 0.02814687 | -0.001050197 | 0.07757885
1 | 1 | 0 | 1 | 0 | 0 | 1 | 64214.7524 | 0.0300000012 | 2.27814174 | 8.335328e-05 | 0.03000718 | 6.83606122e-05 | 0.02823022 | -0.001053307 | 0.0776622
1 | 1 | 0 | 1 | 0 | 0 | 1 | 64224.7524 | 0.0300000012 | 2.27812266 | 8.335311e-05 | 0.03000712 | 6.83598992e-05 | 0.02831357 | -0.001056418 | 0.07774555
1 | 1 | 0 | 1 | 0 | 0 | 1 | 64234.7524 | 0.0300000012 | 2.27802706 | 8.33528e-05 | 0.03000701 | 6.83567778e-05 | 0.02839693 | -0.001059528 | 0.07782891
1 | 1 | 0 | 1 | 0 | 0 | 1 | 64244.7524 | 0.0300000012 | 2.27816081 | 8.335278e-05 | 0.030007 | 6.83607723e-05 | 0.02848028 | -0.001062638 | 0.07791226
1 | 1 | 0 | 1 | 0 | 0 | 1 | 64254.7524 | 0.0300000012 | 2.27829456 | 8.335255e-05 | 0.03000692 | 6.83645922e-05 | 0.02856363 | -0.001065748 | 0.07799561
1 | 1 | 0 | 1 | 0 | 0 | 1 | 64264.7524 | 0.0300000012 | 2.27819896 | 8.335244e-05 | 0.03000688 | 6.83616381e-05 | 0.02864698 | -0.001068858 | 0.07807896
1 | 1 | 0 | 1 | 0 | 0 | 1 | 64274.7524 | 0.0300000012 | 2.2782371 | 8.335225e-05 | 0.03000681 | 6.83626276e-05 | 0.02873034 | -0.001071967 | 0.07816232
1 | 1 | 0 | 1 | 0 | 0 | 1 | 64284.7524 | 0.0300000012 | 2.27829456 | 8.335233e-05 | 0.03000684 | 6.83644175e-05 | 0.02881369 | -0.001075077 | 0.07824567
1 | 1 | 0 | 1 | 0 | 0 | 1 | 64294.7524 | 0.0300000012 | 2.27829456 | 8.335264e-05 | 0.03000695 | 6.83646722e-05 | 0.02889704 | -0.001078187 | 0.07832902
1 | 1 | 0 | 1 | 0 | 0 | 1 | 64304.7524 | 0.0300000012 | 2.27835178 | 8.335283e-05 | 0.03000702 | 6.83665421e-05 | 0.02898039 | -0.001081297 | 0.07841237
1 | 1 | 0 | 1 | 0 | 0 | 1 | 64314.7524 | 0.0300000012 | 2.27833271 | 8.335272e-05 | 0.03000698 | 6.836588e-05 | 0.02906375 | -0.001084407 | 0.07849573
1 | 1 | 0 | 1 | 0 | 0 | 1 | 64324.7524 | 0.0300000012 | 2.27837086 | 8.335271e-05 | 0.03000698 | 6.83670223e-05 | 0.0291471 | -0.001087517 | 0.07857908
1 | 1 | 0 | 1 | 0 | 0 | 1 | 64334.7524 | 0.0300000012 | 2.27838993 | 8.335229e-05 | 0.03000682 | 6.83672479e-05 | 0.02923045 | -0.001090627 | 0.07866243
1 | 1 | 0 | 1 | 0 | 0 | 1 | 64344.7524 | 0.0300000012 | 2.27844715 | 8.335284e-05 | 0.03000702 | 6.83694161e-05 | 0.02931381 | -0.001093737 | 0.07874578
1 | 1 | 0 | 1 | 0 | 0 | 1 | 64354.7524 | 0.0300000012 | 2.27850461 | 8.335248e-05 | 0.03000689 | 6.83708422e-05 | 0.02939716 | -0.001096847 | 0.07882914
1 | 1 | 0 | 1 | 0 | 0 | 1 | 64364.7524 | 0.0300000012 | 2.27852368 | 8.335263e-05 | 0.03000694 | 6.83715334e-05 | 0.02948051 | -0.001099957 | 0.07891249
1 | 1 | 0 | 1 | 0 | 0 | 1 | 64374.7524 | 0.0300000012 | 2.27852368 | 8.335266e-05 | 0.03000696 | 6.83715625e-05 | 0.02956386 | -0.001103067 | 0.07899584
1 | 1 | 0 | 1 | 0 | 0 | 1 | 64384.7524 | 0.0300000012 | 2.2785809 | 8.335235e-05 | 0.03000684 | 6.8373025e-05 | 0.02964722 | -0.001106177 | 0.07907919
1 | 1 | 0 | 1 | 0 | 0 | 1 | 64394.7524 | 0.0300000012 | 2.27861905 | 8.3353e-05 | 0.03000708 | 6.83747057e-05 | 0.02973057 | -0.001109287 | 0.07916255
1 | 1 | 0 | 1 | 0 | 0 | 1 | 64404.7524 | 0.0300000012 | 2.2785809 | 8.335326e-05 | 0.03000717 | 6.83737671e-05 | 0.02981392 | -0.001112397 | 0.0792459
1 | 1 | 0 | 1 | 0 | 0 | 1 | 64414.7524 | 0.0300000012 | 2.27869534 | 8.335286e-05 | 0.03000703 | 6.83768812e-05 | 0.02989727 | -0.001115508 | 0.07932925
1 | 1 | 0 | 1 | 0 | 0 | 1 | 64424.7524 | 0.0300000012 | 2.27873373 | 8.335291e-05 | 0.03000705 | 6.83780745e-05 | 0.02998063 | -0.001118618 | 0.07941261
1 | 1 | 0 | 1 | 0 | 0 | 1 | 64434.7524 | 0.0300000012 | 2.27867627 | 8.335314e-05 | 0.03000713 | 6.8376532e-05 | 0.03006398 | -0.001121728 | 0.07949596
1 | 1 | 0 | 1 | 0 | 0 | 1 | 64444.7524 | 0.0300000012 | 2.27863812 | 8.335326e-05 | 0.03000717 | 6.83754915e-05 | 0.03014733 | -0.001124838 | 0.07957931
1 | 1 | 0 | 1 | 0 | 0 | 1 | 64454.7524 | 0.0300000012 | 2.27871466 | 8.335299e-05 | 0.03000708 | 6.83775652e-05 | 0.03023069 | -0.001127948 | 0.07966267
1 | 1 | 0 | 1 | 0 | 0 | 1 | 64464.7524 | 0.0300000012 | 2.27871466 | 8.33532e-05 | 0.03000715 | 6.83777325e-05 | 0.03031404 | -0.001131058 | 0.07974602
1 | 1 | 0 | 1 | 0 | 0 | 1 | 64474.7524 | 0.0300000012 | 2.27877188 | 8.33531e-05 | 0.03000711 | 6.83793696e-05 | 0.03039739 | -0.001134168 | 0.07982937
1 | 1 | 0 | 1 | 0 | 0 | 1 | 64484.7524 | 0.0300000012 | 2.2788291 | 8.335346e-05 | 0.03000725 | 6.83813851e-05 | 0.03048075 | -0.001137278 | 0.07991273
1 | 1 | 0 | 1 | 0 | 0 | 1 | 64494.7524 | 0.0300000012 | 2.27881002 | 8.335337e-05 | 0.03000721 | 6.83807375e-05 | 0.0305641 | -0.001140388 | 0.07999608
1 | 1 | 0 | 1 | 0 | 0 | 1 | 64504.7524 | 0.0300000012 | 2.27879095 | 8.335351e-05 | 0.03000726 | 6.83802791e-05 | 0.03064745 | -0.001143498 | 0.08007943
1 | 1 | 0 | 1 | 0 | 0 | 1 | 64514.7524 | 0.0300000012 | 2.27881002 | 8.335355e-05 | 0.03000728 | 6.8380883e-05 | 0.03073081 | -0.001146608 | 0.08016279
1 | 1 | 0 | 1 | 0 | 0 | 1 | 64524.7524 | 0.0300000012 | 2.27894378 | 8.335329e-05 | 0.03000719 | 6.83846883e-05 | 0.03081416 | -0.001149718 | 0.08024614
1 | 1 | 0 | 1 | 0 | 0 | 1 | 64534.7524 | 0.0300000012 | 2.27888632 | 8.335324e-05 | 0.03000717 | 6.83829203e-05 | 0.03089751 | -0.001152828 | 0.08032949
1 | 1 | 0 | 1 | 0 | 0 | 1 | 64544.7524 | 0.0300000012 | 2.27888632 | 8.335311e-05 | 0.03000712 | 6.83828184e-05 | 0.03098087 | -0.001155938 | 0.08041285
1 | 1 | 0 | 1 | 0 | 0 | 1 | 64554.7524 | 0.0300000012 | 2.279001 | 8.335264e-05 | 0.03000695 | 6.83858671e-05 | 0.03106422 | -0.001159048 | 0.0804962
1 | 1 | 0 | 1 | 0 | 0 | 1 | 64564.7524 | 0.0300000012 | 2.279001 | 8.335265e-05 | 0.03000695 | 6.83858743e-05 | 0.03114757 | -0.001162158 | 0.08057955
1 | 1 | 0 | 1 | 0 | 0 | 1 | 64574.7524 | 0.0300000012 | 2.27902007 | 8.335336e-05 | 0.03000721 | 6.83870312e-05 | 0.03123093 | -0.001165268 | 0.0806629
1 | 1 | 0 | 1 | 0 | 0 | 1 | 64584.7524 | 0.0300000012 | 2.27907729 | 8.335341e-05 | 0.03000723 | 6.8388792e-05 | 0.03131428 | -0.001168378 | 0.08074626
1 | 1 | 0 | 1 | 0 | 0 | 1 | 64594.7524 | 0.0300000012 | 2.27909636 | 8.335333e-05 | 0.0300072 | 6.8389294e-05 | 0.03139763 | -0.001171488 | 0.08082961
1 | 1 | 0 | 1 | 0 | 0 | 1 | 64604.7524 | 0.0300000012 | 2.27894378 | 8.335372e-05 | 0.03000734 | 6.83850376e-05 | 0.03148099 | -0.001174598 | 0.08091296
1 | 1 | 0 | 1 | 0 | 0 | 1 | 64614.7524 | 0.0300000012 | 2.27894378 | 8.335287e-05 | 0.03000703 | 6.83843391e-05 | 0.03156434 | -0.001177708 | 0.08099632
1 | 1 | 0 | 1 | 0 | 0 | 1 | 64624.7524 | 0.0300000012 | 2.27907729 | 8.335337e-05 | 0.03000721 | 6.83887629e-05 | 0.03164769 | -0.001180818 | 0.08107967
1 | 1 | 0 | 1 | 0 | 0 | 1 | 64634.7524 | 0.0300000012 | 2.27907729 | 8.335328e-05 | 0.03000718 | 6.83886828e-05 | 0.03173105 | -0.001183928 | 0.08116302
1 | 1 | 0 | 1 | 0 | 0 | 1 | 64644.7524 | 0.0300000012 | 2.27913451 | 8.335333e-05 | 0.0300072 | 6.83904436e-05 | 0.0318144 | -0.001187038 | 0.08124638
1 | 1 | 0 | 1 | 0 | 0 | 1 | 64654.7524 | 0.0300000012 | 2.27913451 | 8.335311e-05 | 0.03000712 | 6.83902617e-05 | 0.03189775 | -0.001190148 | 0.08132973
1 | 1 | 0 | 1 | 0 | 0 | 1 | 64664.7524 | 0.0300000012 | 2.27923012 | 8.335321e-05 | 0.03000716 | 6.83932158e-05 | 0.0319811 | -0.001193258 | 0.08141308
1 | 1 | 0 | 1 | 0 | 0 | 1 | 64674.7524 | 0.0300000012 | 2.27921104 | 8.335324e-05 | 0.03000717 | 6.83926628e-05 | 0.03206446 | -0.001196368 | 0.08149644
1 | 1 | 0 | 1 | 0 | 0 | 1 | 64684.7524 | 0.0300000012 | 2.27924919 | 8.335315e-05 | 0.03000714 | 6.83937396e-05 | 0.03214781 | -0.001199478 | 0.08157979
1 | 1 | 0 | 1 | 0 | 0 | 1 | 64694.7524 | 0.0300000012 | 2.27921104 | 8.335313e-05 | 0.03000713 | 6.83925755e-05 | 0.03223116 | -0.001202588 | 0.08166314
1 | 1 | 0 | 1 | 0 | 0 | 1 | 64704.7524 | 0.0300000012 | 2.27919197 | 8.335331e-05 | 0.03000719 | 6.83921535e-05 | 0.03231452 | -0.001205698 | 0.0817465
1 | 1 | 0 | 1 | 0 | 0 | 1 | 64714.7524 | 0.0300000012 | 2.27934456 | 8.33533e-05 | 0.03000719 | 6.83967228e-05 | 0.03239787 | -0.001208808 | 0.08182985
1 | 1 | 0 | 1 | 0 | 0 | 1 | 64724.7524 | 0.0300000012 | 2.27923012 | 8.335366e-05 | 0.03000732 | 6.83935868e-05 | 0.03248122 | -0.001211918 | 0.0819132
1 | 1 | 0 | 1 | 0 | 0 | 1 | 64734.7524 | 0.0300000012 | 2.27938294 | 8.33536e-05 | 0.03000729 | 6.83981125e-05 | 0.03256458 | -0.001215028 | 0.08199656
1 | 1 | 0 | 1 | 0 | 0 | 1 | 64744.7524 | 0.0300000012 | 2.27942109 | 8.335355e-05 | 0.03000728 | 6.83992257e-05 | 0.03264793 | -0.001218138 | 0.08207991
1 | 1 | 0 | 1 | 0 | 0 | 1 | 64754.7524 | 0.0300000012 | 2.27928734 | 8.335376e-05 | 0.03000735 | 6.8395384e-05 | 0.03273129 | -0.001221248 | 0.08216326
1 | 1 | 0 | 1 | 0 | 0 | 1 | 64764.7524 | 0.0300000012 | 2.27942109 | 8.335344e-05 | 0.03000724 | 6.83991311e-05 | 0.03281464 | -0.001224358 | 0.08224662
1 | 1 | 0 | 1 | 0 | 0 | 1 | 64774.7524 | 0.0300000012 | 2.27940202 | 8.335333e-05 | 0.0300072 | 6.8398469e-05 | 0.03289799 | -0.001227468 | 0.08232997
1 | 1 | 0 | 1 | 0 | 0 | 1 | 64784.7524 | 0.0300000012 | 2.27947831 | 8.335306e-05 | 0.0300071 | 6.84005354e-05 | 0.03298135 | -0.001230578 | 0.08241332
1 | 1 | 0 | 1 | 0 | 0 | 1 | 64794.7524 | 0.0300000012 | 2.27940202 | 8.335316e-05 | 0.03000714 | 6.83983308e-05 | 0.0330647 | -0.001233688 | 0.08249668
1 | 1 | 0 | 1 | 0 | 0 | 1 | 64804.7524 | 0.0300000012 | 2.27947831 | 8.335331e-05 | 0.03000719 | 6.84007464e-05 | 0.03314805 | -0.001236798 | 0.08258003
1 | 1 | 0 | 1 | 0 | 0 | 1 | 64814.7524 | 0.0300000012 | 2.27951646 | 8.335304e-05 | 0.03000709 | 6.84016632e-05 | 0.0332314 | -0.001239908 | 0.08266338
1 | 1 | 0 | 1 | 0 | 0 | 1 | 64824.7524 | 0.0300000012 | 2.27951646 | 8.335304e-05 | 0.03000709 | 6.84016632e-05 | 0.03331476 | -0.001243018 | 0.08274674
1 | 1 | 0 | 1 | 0 | 0 | 1 | 64834.7524 | 0.0300000012 | 2.27957392 | 8.335245e-05 | 0.03000688 | 6.84029073e-05 | 0.03339811 | -0.001246128 | 0.08283009
1 | 1 | 0 | 1 | 0 | 0 | 1 | 64844.7524 | 0.0300000012 | 2.27955461 | 8.335295e-05 | 0.03000706 | 6.840274e-05 | 0.03348146 | -0.001249238 | 0.08291344
1 | 1 | 0 | 1 | 0 | 0 | 1 | 64854.7524 | 0.0300000012 | 2.27953553 | 8.335245e-05 | 0.03000688 | 6.84017577e-05 | 0.03356482 | -0.001252348 | 0.08299679
1 | 1 | 0 | 1 | 0 | 0 | 1 | 64864.7524 | 0.0300000012 | 2.27947831 | 8.335153e-05 | 0.03000655 | 6.83992839e-05 | 0.03364817 | -0.001255458 | 0.08308015
1 | 1 | 0 | 1 | 0 | 0 | 1 | 64874.7524 | 0.0300000012 | 2.27970743 | 8.335184e-05 | 0.03000666 | 6.84064071e-05 | 0.03373152 | -0.001258568 | 0.0831635
1 | 1 | 0 | 1 | 0 | 0 | 1 | 64884.7524 | 0.0300000012 | 2.27965021 | 8.335198e-05 | 0.03000671 | 6.84048064e-05 | 0.03381487 | -0.001261678 | 0.08324685
1 | 1 | 0 | 1 | 0 | 0 | 1 | 64894.7524 | 0.0300000012 | 2.27965021 | 8.335249e-05 | 0.0300069 | 6.84052284e-05 | 0.03389822 | -0.001264788 | 0.0833302
1 | 1 | 0 | 1 | 0 | 0 | 1 | 64904.7524 | 0.0300000012 | 2.27961206 | 8.335242e-05 | 0.03000687 | 6.84040278e-05 | 0.03398158 | -0.001267898 | 0.08341356
1 | 1 | 0 | 1 | 0 | 0 | 1 | 64914.7524 | 0.0300000012 | 2.27968836 | 8.335244e-05 | 0.03000688 | 6.8406327e-05 | 0.03406493 | -0.001271008 | 0.08349691
1 | 1 | 0 | 1 | 0 | 0 | 1 | 64924.7524 | 0.0300000012 | 2.27965021 | 8.335207e-05 | 0.03000675 | 6.84048864e-05 | 0.03414828 | -0.001274118 | 0.08358026
1 | 1 | 0 | 1 | 0 | 0 | 1 | 64934.7524 | 0.0300000012 | 2.27974558 | 8.335249e-05 | 0.0300069 | 6.84080878e-05 | 0.03423163 | -0.001277228 | 0.08366361
1 | 1 | 0 | 1 | 0 | 0 | 1 | 64944.7524 | 0.0300000012 | 2.27970743 | 8.335281e-05 | 0.03000701 | 6.84072074e-05 | 0.03431499 | -0.001280338 | 0.08374697
1 | 1 | 0 | 1 | 0 | 0 | 1 | 64954.7524 | 0.0300000012 | 2.27976465 | 8.335248e-05 | 0.03000689 | 6.84086481e-05 | 0.03439834 | -0.001283448 | 0.08383032
1 | 1 | 0 | 1 | 0 | 0 | 1 | 64964.7524 | 0.0300000012 | 2.27980304 | 8.335263e-05 | 0.03000695 | 6.84099286e-05 | 0.03448169 | -0.001286558 | 0.08391367
1 | 1 | 0 | 1 | 0 | 0 | 1 | 64974.7524 | 0.0300000012 | 2.27974558 | 8.335251e-05 | 0.0300069 | 6.84081097e-05 | 0.03456504 | -0.001289668 | 0.08399702
1 | 1 | 0 | 1 | 0 | 0 | 1 | 64984.7524 | 0.0300000012 | 2.27972651 | 8.335211e-05 | 0.03000676 | 6.84072002e-05 | 0.0346484 | -0.001292778 | 0.08408037
1 | 1 | 0 | 1 | 0 | 0 | 1 | 64994.7524 | 0.0300000012 | 2.27987933 | 8.335224e-05 | 0.03000681 | 6.84119004e-05 | 0.03473175 | -0.001295888 | 0.08416373
1 | 1 | 0 | 1 | 0 | 0 | 1 | 65004.7524 | 0.0300000012 | 2.27980304 | 8.33523e-05 | 0.03000683 | 6.84096522e-05 | 0.0348151 | -0.001298998 | 0.08424708
1 | 1 | 0 | 1 | 0 | 0 | 1 | 65014.7524 | 0.0300000012 | 2.27984118 | 8.335203e-05 | 0.03000673 | 6.84105835e-05 | 0.03489845 | -0.001302108 | 0.08433043
1 | 1 | 0 | 1 | 0 | 0 | 1 | 65024.7524 | 0.0300000012 | 2.27993655 | 8.335222e-05 | 0.0300068 | 6.84135957e-05 | 0.0349818 | -0.001305218 | 0.08441378
1 | 1 | 0 | 1 | 0 | 0 | 1 | 65034.7524 | 0.0300000012 | 2.27999401 | 8.335234e-05 | 0.03000684 | 6.8415422e-05 | 0.03506516 | -0.001308328 | 0.08449714
1 | 1 | 0 | 1 | 0 | 0 | 1 | 65044.7524 | 0.0300000012 | 2.27995563 | 8.33524e-05 | 0.03000686 | 6.8414316e-05 | 0.03514851 | -0.001311438 | 0.08458049
1 | 1 | 0 | 1 | 0 | 0 | 1 | 65054.7524 | 0.0300000012 | 2.27999401 | 8.335253e-05 | 0.03000691 | 6.84155821e-05 | 0.03523186 | -0.001314548 | 0.08466384
1 | 1 | 0 | 1 | 0 | 0 | 1 | 65064.7524 | 0.0300000012 | 2.28003216 | 8.335247e-05 | 0.03000689 | 6.84166735e-05 | 0.03531521 | -0.001317658 | 0.08474719
1 | 1 | 0 | 1 | 0 | 0 | 1 | 65074.7524 | 0.0300000012 | 2.27989841 | 8.335186e-05 | 0.03000667 | 6.84121624e-05 | 0.03539857 | -0.001320768 | 0.08483055
1 | 1 | 0 | 1 | 0 | 0 | 1 | 65084.7524 | 0.0300000012 | 2.27991748 | 8.335128e-05 | 0.03000646 | 6.84122497e-05 | 0.03548192 | -0.001323878 | 0.0849139
1 | 1 | 0 | 1 | 0 | 0 | 1 | 65094.7524 | 0.0300000012 | 2.27995563 | 8.335164e-05 | 0.03000659 | 6.84136976e-05 | 0.03556527 | -0.001326988 | 0.08499725
1 | 1 | 0 | 1 | 0 | 0 | 1 | 65104.7524 | 0.0300000012 | 2.2799747 | 8.335147e-05 | 0.03000653 | 6.84141269e-05 | 0.03564862 | -0.001330098 | 0.0850806
1 | 1 | 0 | 1 | 0 | 0 | 1 | 65114.7524 | 0.0300000012 | 2.27999401 | 8.335182e-05 | 0.03000665 | 6.84149927e-05 | 0.03573197 | -0.001333208 | 0.08516395
1 | 1 | 0 | 1 | 0 | 0 | 1 | 65124.7524 | 0.0300000012 | 2.27993655 | 8.335189e-05 | 0.03000668 | 6.84133265e-05 | 0.03581532 | -0.001336318 | 0.0852473
1 | 1 | 0 | 1 | 0 | 0 | 1 | 65134.7524 | 0.0300000012 | 2.28008938 | 8.335188e-05 | 0.03000668 | 6.84179104e-05 | 0.03589868 | -0.001339428 | 0.08533066
1 | 1 | 0 | 1 | 0 | 0 | 1 | 65144.7524 | 0.0300000012 | 2.28001308 | 8.335211e-05 | 0.03000676 | 6.84158076e-05 | 0.03598203 | -0.001342538 | 0.08541401
1 | 1 | 0 | 1 | 0 | 0 | 1 | 65154.7524 | 0.0300000012 | 2.28020406 | 8.335202e-05 | 0.03000673 | 6.84214683e-05 | 0.03606538 | -0.001345648 | 0.08549736
1 | 1 | 0 | 1 | 0 | 0 | 1 | 65164.7524 | 0.0300000012 | 2.28016567 | 8.335227e-05 | 0.03000682 | 6.84205152e-05 | 0.03614873 | -0.001348758 | 0.08558071
1 | 1 | 0 | 1 | 0 | 0 | 1 | 65174.7524 | 0.0300000012 | 2.28005123 | 8.335156e-05 | 0.03000656 | 6.84164988e-05 | 0.03623208 | -0.001351868 | 0.08566406
1 | 1 | 0 | 1 | 0 | 0 | 1 | 65184.7524 | 0.0300000012 | 2.28026128 | 8.335166e-05 | 0.0300066 | 6.84228871e-05 | 0.03631544 | -0.001354978 | 0.08574741
1 | 1 | 0 | 1 | 0 | 0 | 1 | 65194.7524 | 0.0300000012 | 2.28012753 | 8.335141e-05 | 0.03000651 | 6.84186598e-05 | 0.03639879 | -0.001358088 | 0.08583077
1 | 1 | 0 | 1 | 0 | 0 | 1 | 65204.7524 | 0.0300000012 | 2.28018475 | 8.335131e-05 | 0.03000647 | 6.84203042e-05 | 0.03648214 | -0.001361198 | 0.08591412
1 | 1 | 0 | 1 | 0 | 0 | 1 | 65214.7524 | 0.0300000012 | 2.28037572 | 8.335195e-05 | 0.0300067 | 6.84265542e-05 | 0.03656549 | -0.001364308 | 0.08599747
1 | 1 | 0 | 1 | 0 | 0 | 1 | 65224.7524 | 0.0300000012 | 2.28035665 | 8.335232e-05 | 0.03000684 | 6.8426285e-05 | 0.03664884 | -0.001367418 | 0.08608082
1 | 1 | 0 | 1 | 0 | 0 | 1 | 65234.7524 | 0.0300000012 | 2.2804904 | 8.335208e-05 | 0.03000675 | 6.84301049e-05 | 0.03673219 | -0.001370528 | 0.08616417
1 | 1 | 0 | 1 | 0 | 0 | 1 | 65244.7524 | 0.0300000012 | 2.28045225 | 8.335223e-05 | 0.0300068 | 6.84290862e-05 | 0.03681555 | -0.001373638 | 0.08624753
1 | 1 | 0 | 1 | 0 | 0 | 1 | 65254.7524 | 0.0300000012 | 2.28045225 | 8.335229e-05 | 0.03000682 | 6.84291299e-05 | 0.0368989 | -0.001376748 | 0.08633088
1 | 1 | 0 | 1 | 0 | 0 | 1 | 65264.7524 | 0.0300000012 | 2.28041387 | 8.335219e-05 | 0.03000679 | 6.84279003e-05 | 0.03698225 | -0.001379858 | 0.08641423
1 | 1 | 0 | 1 | 0 | 0 | 1 | 65274.7524 | 0.0300000012 | 2.28058577 | 8.335179e-05 | 0.03000664 | 6.84327242e-05 | 0.0370656 | -0.001382967 | 0.08649758
1 | 1 | 0 | 1 | 0 | 0 | 1 | 65284.7524 | 0.0300000012 | 2.28050947 | 8.335226e-05 | 0.03000681 | 6.84308179e-05 | 0.03714896 | -0.001386077 | 0.08658093
1 | 1 | 0 | 1 | 0 | 0 | 1 | 65294.7524 | 0.0300000012 | 2.28050947 | 8.335226e-05 | 0.03000682 | 6.84308252e-05 | 0.03723231 | -0.001389187 | 0.08666429
1 | 1 | 0 | 1 | 0 | 0 | 1 | 65304.7524 | 0.0300000012 | 2.28047132 | 8.335236e-05 | 0.03000685 | 6.84297556e-05 | 0.03731566 | -0.001392297 | 0.08674764
1 | 1 | 0 | 1 | 0 | 0 | 1 | 65314.7524 | 0.0300000012 | 2.28054762 | 8.335239e-05 | 0.03000686 | 6.84320767e-05 | 0.03739901 | -0.001395407 | 0.08683099
1 | 1 | 0 | 1 | 0 | 0 | 1 | 65324.7524 | 0.0300000012 | 2.28060484 | 8.33519e-05 | 0.03000669 | 6.84333936e-05 | 0.03748236 | -0.001398517 | 0.08691434
1 | 1 | 0 | 1 | 0 | 0 | 1 | 65334.7524 | 0.0300000012 | 2.28056669 | 8.335268e-05 | 0.03000697 | 6.84328843e-05 | 0.03756572 | -0.001401627 | 0.0869977
1 | 1 | 0 | 1 | 0 | 0 | 1 | 65344.7524 | 0.0300000012 | 2.28060484 | 8.335284e-05 | 0.03000702 | 6.84341576e-05 | 0.03764907 | -0.001404737 | 0.08708105
1 | 1 | 0 | 1 | 0 | 0 | 1 | 65354.7524 | 0.0300000012 | 2.28058577 | 8.335244e-05 | 0.03000688 | 6.84332554e-05 | 0.03773242 | -0.001407847 | 0.0871644
1 | 1 | 0 | 1 | 0 | 0 | 1 | 65364.7524 | 0.0300000012 | 2.28058577 | 8.335265e-05 | 0.03000695 | 6.843343e-05 | 0.03781577 | -0.001410957 | 0.08724775
1 | 1 | 0 | 1 | 0 | 0 | 1 | 65374.7524 | 0.0300000012 | 2.28068137 | 8.33521e-05 | 0.03000676 | 6.84358529e-05 | 0.03789913 | -0.001414067 | 0.08733111
1 | 1 | 0 | 1 | 0 | 0 | 1 | 65384.7524 | 0.0300000012 | 2.28058577 | 8.335118e-05 | 0.03000642 | 6.84322222e-05 | 0.03798248 | -0.001417177 | 0.08741446
1 | 1 | 0 | 1 | 0 | 0 | 1 | 65394.7524 | 0.0300000012 | 2.28071952 | 8.335158e-05 | 0.03000657 | 6.84365659e-05 | 0.03806583 | -0.001420287 | 0.08749781
1 | 1 | 0 | 1 | 0 | 0 | 1 | 65404.7524 | 0.0300000012 | 2.28068137 | 8.335205e-05 | 0.03000674 | 6.84358092e-05 | 0.03814918 | -0.001423397 | 0.08758116
1 | 1 | 0 | 1 | 0 | 0 | 1 | 65414.7524 | 0.0300000012 | 2.28060484 | 8.335168e-05 | 0.0300066 | 6.84332044e-05 | 0.03823253 | -0.001426507 | 0.08766451
1 | 1 | 0 | 1 | 0 | 0 | 1 | 65424.7524 | 0.0300000012 | 2.2806623 | 8.335196e-05 | 0.03000671 | 6.84351617e-05 | 0.03831589 | -0.001429617 | 0.08774786
1 | 1 | 0 | 1 | 0 | 0 | 1 | 65434.7524 | 0.0300000012 | 2.28068137 | 8.335261e-05 | 0.03000694 | 6.84362676e-05 | 0.03839924 | -0.001432727 | 0.08783122
1 | 1 | 0 | 1 | 0 | 0 | 1 | 65444.7524 | 0.0300000012 | 2.28070045 | 8.335267e-05 | 0.03000696 | 6.84368861e-05 | 0.03848259 | -0.001435837 | 0.08791457
1 | 1 | 0 | 1 | 0 | 0 | 1 | 65454.7524 | 0.0300000012 | 2.28062391 | 8.335282e-05 | 0.03000701 | 6.84347178e-05 | 0.03856594 | -0.001438947 | 0.08799792
1 | 1 | 0 | 1 | 0 | 0 | 1 | 65464.7524 | 0.0300000012 | 2.28081489 | 8.335283e-05 | 0.03000702 | 6.84404513e-05 | 0.0386493 | -0.001442057 | 0.08808128
1 | 1 | 0 | 1 | 0 | 0 | 1 | 65474.7524 | 0.0300000012 | 2.28073859 | 8.335229e-05 | 0.03000683 | 6.84377228e-05 | 0.03873265 | -0.001445167 | 0.08816463
1 | 1 | 0 | 1 | 0 | 0 | 1 | 65484.7524 | 0.0300000012 | 2.28070045 | 8.335224e-05 | 0.0300068 | 6.84365368e-05 | 0.038816 | -0.001448277 | 0.08824798
1 | 1 | 0 | 1 | 0 | 0 | 1 | 65494.7524 | 0.0300000012 | 2.28081489 | 8.335233e-05 | 0.03000684 | 6.84400438e-05 | 0.03889935 | -0.001451387 | 0.08833133
1 | 1 | 0 | 1 | 0 | 0 | 1 | 65504.7524 | 0.0300000012 | 2.28081489 | 8.335171e-05 | 0.03000662 | 6.84395345e-05 | 0.0389827 | -0.001454497 | 0.08841468
1 | 1 | 0 | 1 | 0 | 0 | 1 | 65514.7524 | 0.0300000012 | 2.28079581 | 8.335195e-05 | 0.0300067 | 6.84391562e-05 | 0.03906606 | -0.001457607 | 0.08849804
1 | 1 | 0 | 1 | 0 | 0 | 1 | 65524.7524 | 0.0300000012 | 2.28087234 | 8.335221e-05 | 0.0300068 | 6.84416736e-05 | 0.03914941 | -0.001460717 | 0.08858139
1 | 1 | 0 | 1 | 0 | 0 | 1 | 65534.7524 | 0.0300000012 | 2.28068137 | 8.335184e-05 | 0.03000666 | 6.84356419e-05 | 0.03923276 | -0.001463827 | 0.08866474
1 | 1 | 0 | 1 | 0 | 0 | 1 | 65544.7526 | 0.0300000012 | 2.28062391 | 8.335343e-05 | 0.03000664 | 6.84338665e-05 | 0.03931611 | -0.001466937 | 0.08874809
1 | 1 | 0 | 1 | 0 | 0 | 1 | 65554.7528 | 0.0300000012 | 2.28087234 | 8.335372e-05 | 0.03000674 | 6.84415572e-05 | 0.03939947 | -0.001470047 | 0.08883145
1 | 1 | 0 | 1 | 0 | 0 | 1 | 65564.753 | 0.0300000012 | 2.28081489 | 8.335354e-05 | 0.03000668 | 6.84396873e-05 | 0.03948282 | -0.001473157 | 0.0889148
1 | 1 | 0 | 1 | 0 | 0 | 1 | 65574.7532 | 0.0300000012 | 2.28083396 | 8.335307e-05 | 0.03000651 | 6.84398692e-05 | 0.03956617 | -0.001476267 | 0.08899815
1 | 1 | 0 | 1 | 0 | 0 | 1 | 65584.7534 | 0.0300000012 | 2.28081489 | 8.335307e-05 | 0.03000651 | 6.84392944e-05 | 0.03964953 | -0.001479377 | 0.08908151
1 | 1 | 0 | 1 | 0 | 0 | 1 | 65594.7536 | 0.0300000012 | 2.28087234 | 8.335388e-05 | 0.0300068 | 6.84416882e-05 | 0.03973288 | -0.001482487 | 0.08916486
1 | 1 | 0 | 1 | 0 | 0 | 1 | 65604.7538 | 0.0300000012 | 2.28071952 | 8.3354e-05 | 0.03000685 | 6.84372062e-05 | 0.03981624 | -0.001485597 | 0.08924821
1 | 1 | 0 | 1 | 0 | 0 | 1 | 65614.754 | 0.0300000012 | 2.28085327 | 8.335432e-05 | 0.03000696 | 6.84414772e-05 | 0.03989959 | -0.001488707 | 0.08933157
1 | 1 | 0 | 1 | 0 | 0 | 1 | 65624.7542 | 0.0300000012 | 2.28091049 | 8.335448e-05 | 0.03000702 | 6.84433253e-05 | 0.03998294 | -0.001491817 | 0.08941492
1 | 1 | 0 | 1 | 0 | 0 | 1 | 65634.7544 | 0.0300000012 | 2.28091049 | 8.335425e-05 | 0.03000694 | 6.84431361e-05 | 0.0400663 | -0.001494927 | 0.08949828
1 | 1 | 0 | 1 | 0 | 0 | 1 | 65644.7546 | 0.0300000012 | 2.28094864 | 8.335434e-05 | 0.03000697 | 6.84443585e-05 | 0.04014965 | -0.001498038 | 0.08958163
1 | 1 | 0 | 1 | 0 | 0 | 1 | 65654.7548 | 0.0300000012 | 2.28089142 | 8.33548e-05 | 0.03000714 | 6.84430197e-05 | 0.04023301 | -0.001501148 | 0.08966499
1 | 1 | 0 | 1 | 0 | 0 | 1 | 65664.755 | 0.0300000012 | 2.28098679 | 8.335455e-05 | 0.03000704 | 6.84456681e-05 | 0.04031636 | -0.001504258 | 0.08974834
1 | 1 | 0 | 1 | 0 | 0 | 1 | 65674.7552 | 0.0300000012 | 2.28087234 | 8.335474e-05 | 0.03000711 | 6.84424012e-05 | 0.04039972 | -0.001507368 | 0.0898317
1 | 1 | 0 | 1 | 0 | 0 | 1 | 65684.7554 | 0.0300000012 | 2.28091049 | 8.335473e-05 | 0.03000711 | 6.8443529e-05 | 0.04048307 | -0.001510478 | 0.08991505
1 | 1 | 0 | 1 | 0 | 0 | 1 | 65694.7556 | 0.0300000012 | 2.28096771 | 8.335412e-05 | 0.03000689 | 6.84447514e-05 | 0.04056643 | -0.001513588 | 0.08999841
1 | 1 | 0 | 1 | 0 | 0 | 1 | 65704.7558 | 0.0300000012 | 2.28092957 | 8.33544e-05 | 0.03000699 | 6.84438273e-05 | 0.04064978 | -0.001516698 | 0.09008176
1 | 1 | 0 | 1 | 0 | 0 | 1 | 65714.756 | 0.0300000012 | 2.28096771 | 8.33541e-05 | 0.03000688 | 6.84447368e-05 | 0.04073313 | -0.001519808 | 0.09016511
1 | 1 | 0 | 1 | 0 | 0 | 1 | 65724.7562 | 0.0300000012 | 2.28104401 | 8.335443e-05 | 0.030007 | 6.8447298e-05 | 0.04081649 | -0.001522918 | 0.09024847
1 | 1 | 0 | 1 | 0 | 0 | 1 | 65734.7564 | 0.0300000012 | 2.28115869 | 8.335443e-05 | 0.030007 | 6.84507322e-05 | 0.04089984 | -0.001526028 | 0.09033182
1 | 1 | 0 | 1 | 0 | 0 | 1 | 65744.7566 | 0.0300000012 | 2.28104401 | 8.335482e-05 | 0.03000714 | 6.84476108e-05 | 0.0409832 | -0.001529138 | 0.09041518
1 | 1 | 0 | 1 | 0 | 0 | 1 | 65754.7568 | 0.0300000012 | 2.28104401 | 8.33545e-05 | 0.03000703 | 6.84473489e-05 | 0.04106655 | -0.001532248 | 0.09049853
1 | 1 | 0 | 1 | 0 | 0 | 1 | 65764.757 | 0.0300000012 | 2.28115869 | 8.335445e-05 | 0.03000701 | 6.84507468e-05 | 0.04114991 | -0.001535358 | 0.09058189
1 | 1 | 0 | 1 | 0 | 0 | 1 | 65774.7572 | 0.0300000012 | 2.28112054 | 8.335412e-05 | 0.03000689 | 6.84493352e-05 | 0.04123326 | -0.001538468 | 0.09066524
1 | 1 | 0 | 1 | 0 | 0 | 1 | 65784.7574 | 0.0300000012 | 2.28113961 | 8.33539e-05 | 0.03000681 | 6.84497209e-05 | 0.04131662 | -0.001541578 | 0.09074859
1 | 1 | 0 | 1 | 0 | 0 | 1 | 65794.7576 | 0.0300000012 | 2.28100586 | 8.335419e-05 | 0.03000692 | 6.84459519e-05 | 0.04139997 | -0.001544689 | 0.09083195
1 | 1 | 0 | 1 | 0 | 0 | 1 | 65804.7577 | 0.0300000012 | 2.28110147 | 8.33541e-05 | 0.03000688 | 6.84487459e-05 | 0.04148332 | -0.001547799 | 0.0909153
1 | 1 | 0 | 1 | 0 | 0 | 1 | 65814.7579 | 0.0300000012 | 2.28117776 | 8.335438e-05 | 0.03000698 | 6.84512634e-05 | 0.04156668 | -0.001550909 | 0.09099866
1 | 1 | 0 | 1 | 0 | 0 | 1 | 65824.7581 | 0.0300000012 | 2.28115869 | 8.335431e-05 | 0.03000696 | 6.84506376e-05 | 0.04165003 | -0.001554019 | 0.09108201
1 | 1 | 0 | 1 | 0 | 0 | 1 | 65834.7583 | 0.0300000012 | 2.28115869 | 8.335406e-05 | 0.03000687 | 6.84504266e-05 | 0.04173339 | -0.001557129 | 0.09116537
1 | 1 | 0 | 1 | 0 | 0 | 1 | 65844.7585 | 0.0300000012 | 2.28104401 | 8.33538e-05 | 0.03000678 | 6.84467741e-05 | 0.04181674 | -0.001560239 | 0.09124872
1 | 1 | 0 | 1 | 0 | 0 | 1 | 65854.7587 | 0.0300000012 | 2.28123498 | 8.335408e-05 | 0.03000688 | 6.84527404e-05 | 0.04190009 | -0.001563349 | 0.09133207
1 | 1 | 0 | 1 | 0 | 0 | 1 | 65864.7589 | 0.0300000012 | 2.28104401 | 8.335387e-05 | 0.0300068 | 6.84468323e-05 | 0.04198345 | -0.001566459 | 0.09141543
1 | 1 | 0 | 1 | 0 | 0 | 1 | 65874.7591 | 0.0300000012 | 2.28129244 | 8.335376e-05 | 0.03000676 | 6.84541956e-05 | 0.0420668 | -0.001569569 | 0.09149878
1 | 1 | 0 | 1 | 0 | 0 | 1 | 65884.7593 | 0.0300000012 | 2.28121591 | 8.335409e-05 | 0.03000688 | 6.84521656e-05 | 0.04215016 | -0.001572679 | 0.09158214
1 | 1 | 0 | 1 | 0 | 0 | 1 | 65894.7595 | 0.0300000012 | 2.28119683 | 8.335433e-05 | 0.03000697 | 6.84517945e-05 | 0.04223351 | -0.001575789 | 0.09166549
1 | 1 | 0 | 1 | 0 | 0 | 1 | 65904.7597 | 0.0300000012 | 2.28125405 | 8.335445e-05 | 0.03000701 | 6.84536135e-05 | 0.04231686 | -0.001578899 | 0.09174884
1 | 1 | 0 | 1 | 0 | 0 | 1 | 65914.7599 | 0.0300000012 | 2.28117776 | 8.335393e-05 | 0.03000682 | 6.84508996e-05 | 0.04240022 | -0.001582009 | 0.0918322
1 | 1 | 0 | 1 | 0 | 0 | 1 | 65924.7601 | 0.0300000012 | 2.28131151 | 8.335436e-05 | 0.03000698 | 6.84552579e-05 | 0.04248357 | -0.001585119 | 0.09191555
1 | 1 | 0 | 1 | 0 | 0 | 1 | 65934.7603 | 0.0300000012 | 2.28131151 | 8.335468e-05 | 0.03000709 | 6.84555198e-05 | 0.04256693 | -0.001588229 | 0.09199891
1 | 1 | 0 | 1 | 0 | 0 | 1 | 65944.7605 | 0.0300000012 | 2.28117776 | 8.335433e-05 | 0.03000697 | 6.8451227e-05 | 0.04265028 | -0.001591339 | 0.09208226
1 | 1 | 0 | 1 | 0 | 0 | 1 | 65954.7607 | 0.0300000012 | 2.28138781 | 8.335407e-05 | 0.03000687 | 6.84573097e-05 | 0.04273364 | -0.001594449 | 0.09216562
1 | 1 | 0 | 1 | 0 | 0 | 1 | 65964.7609 | 0.0300000012 | 2.28136873 | 8.335404e-05 | 0.03000686 | 6.84567203e-05 | 0.04281699 | -0.001597559 | 0.09224897
1 | 1 | 0 | 1 | 0 | 0 | 1 | 65974.7611 | 0.0300000012 | 2.28136873 | 8.335435e-05 | 0.03000697 | 6.84569677e-05 | 0.04290034 | -0.00160067 | 0.09233232
1 | 1 | 0 | 1 | 0 | 0 | 1 | 65984.7613 | 0.0300000012 | 2.28131151 | 8.335513e-05 | 0.03000725 | 6.84558909e-05 | 0.0429837 | -0.00160378 | 0.09241568
1 | 1 | 0 | 1 | 0 | 0 | 1 | 65994.7615 | 0.0300000012 | 2.28127337 | 8.335511e-05 | 0.03000725 | 6.8454734e-05 | 0.04306705 | -0.00160689 | 0.09249903
1 | 1 | 0 | 1 | 0 | 0 | 1 | 66004.7617 | 0.0300000012 | 2.28134966 | 8.335462e-05 | 0.03000707 | 6.84566257e-05 | 0.04315041 | -0.00161 | 0.09258239
1 | 1 | 0 | 1 | 0 | 0 | 1 | 66014.7619 | 0.0300000012 | 2.28133059 | 8.335429e-05 | 0.03000695 | 6.84557745e-05 | 0.04323376 | -0.00161311 | 0.09266574
1 | 1 | 0 | 1 | 0 | 0 | 1 | 66024.7621 | 0.0300000012 | 2.28140688 | 8.33545e-05 | 0.03000703 | 6.8458241e-05 | 0.04331712 | -0.00161622 | 0.0927491
1 | 1 | 0 | 1 | 0 | 0 | 1 | 66034.7623 | 0.0300000012 | 2.28142595 | 8.335406e-05 | 0.03000687 | 6.8458452e-05 | 0.04340047 | -0.00161933 | 0.09283245
1 | 1 | 0 | 1 | 0 | 0 | 1 | 66044.7625 | 0.0300000012 | 2.28142595 | 8.335476e-05 | 0.03000712 | 6.84590195e-05 | 0.04348383 | -0.00162244 | 0.09291581
1 | 1 | 0 | 1 | 0 | 0 | 1 | 66054.7627 | 0.0300000012 | 2.2814641 | 8.335499e-05 | 0.0300072 | 6.84603583e-05 | 0.04356718 | -0.00162555 | 0.09299916
1 | 1 | 0 | 1 | 0 | 0 | 1 | 66064.7629 | 0.0300000012 | 2.28121591 | 8.335498e-05 | 0.0300072 | 6.84529005e-05 | 0.04365054 | -0.00162866 | 0.09308252
1 | 1 | 0 | 1 | 0 | 0 | 1 | 66074.7631 | 0.0300000012 | 2.2814641 | 8.335502e-05 | 0.03000721 | 6.84603801e-05 | 0.04373389 | -0.00163177 | 0.09316587
1 | 1 | 0 | 1 | 0 | 0 | 1 | 66084.7633 | 0.0300000012 | 2.28154063 | 8.335458e-05 | 0.03000706 | 6.84623155e-05 | 0.04381725 | -0.00163488 | 0.09324923
1 | 1 | 0 | 1 | 0 | 0 | 1 | 66094.7635 | 0.0300000012 | 2.28167415 | 8.335422e-05 | 0.03000693 | 6.84660263e-05 | 0.0439006 | -0.00163799 | 0.09333258
1 | 1 | 0 | 1 | 0 | 0 | 1 | 66104.7637 | 0.0300000012 | 2.28154063 | 8.335399e-05 | 0.03000684 | 6.84618353e-05 | 0.04398395 | -0.0016411 | 0.09341593
1 | 1 | 0 | 1 | 0 | 0 | 1 | 66114.7639 | 0.0300000012 | 2.28159785 | 8.335397e-05 | 0.03000683 | 6.84635306e-05 | 0.04406731 | -0.001644211 | 0.09349929
1 | 1 | 0 | 1 | 0 | 0 | 1 | 66124.7641 | 0.0300000012 | 2.28165507 | 8.335386e-05 | 0.0300068 | 6.84651532e-05 | 0.04415066 | -0.001647321 | 0.09358264
1 | 1 | 0 | 1 | 0 | 0 | 1 | 66134.7643 | 0.0300000012 | 2.28167415 | 8.335423e-05 | 0.03000693 | 6.84660336e-05 | 0.04423402 | -0.001650431 | 0.093666
1 | 1 | 0 | 1 | 0 | 0 | 1 | 66144.7645 | 0.0300000012 | 2.28159785 | 8.335407e-05 | 0.03000687 | 6.84636179e-05 | 0.04431737 | -0.001653541 | 0.09374935
1 | 1 | 0 | 1 | 0 | 0 | 1 | 66154.7647 | 0.0300000012 | 2.28169346 | 8.335435e-05 | 0.03000697 | 6.84667175e-05 | 0.04440073 | -0.001656651 | 0.0938327
1 | 1 | 0 | 1 | 0 | 0 | 1 | 66164.7649 | 0.0300000012 | 2.28169346 | 8.335467e-05 | 0.03000709 | 6.84669794e-05 | 0.04448408 | -0.001659761 | 0.09391606
1 | 1 | 0 | 1 | 0 | 0 | 1 | 66174.7651 | 0.0300000012 | 2.28161693 | 8.335438e-05 | 0.03000698 | 6.84644401e-05 | 0.04456743 | -0.001662871 | 0.09399941
1 | 1 | 0 | 1 | 0 | 0 | 1 | 66184.7653 | 0.0300000012 | 2.281636 | 8.335469e-05 | 0.0300071 | 6.84652696e-05 | 0.04465079 | -0.001665981 | 0.09408277
1 | 1 | 0 | 1 | 0 | 0 | 1 | 66194.7655 | 0.0300000012 | 2.28171253 | 8.335462e-05 | 0.03000707 | 6.84675106e-05 | 0.04473414 | -0.001669091 | 0.09416612
1 | 1 | 0 | 1 | 0 | 0 | 1 | 66204.7657 | 0.0300000012 | 2.28171253 | 8.335481e-05 | 0.03000714 | 6.84676634e-05 | 0.0448175 | -0.001672201 | 0.09424948
1 | 1 | 0 | 1 | 0 | 0 | 1 | 66214.7659 | 0.0300000012 | 2.2818079 | 8.335468e-05 | 0.03000709 | 6.8470421e-05 | 0.04490085 | -0.001675311 | 0.09433283
1 | 1 | 0 | 1 | 0 | 0 | 1 | 66224.766 | 0.0300000012 | 2.28171253 | 8.335453e-05 | 0.03000704 | 6.84674378e-05 | 0.04498421 | -0.001678421 | 0.09441619
1 | 1 | 0 | 1 | 0 | 0 | 1 | 66234.7662 | 0.0300000012 | 2.28161693 | 8.335456e-05 | 0.03000705 | 6.84645929e-05 | 0.04506756 | -0.001681531 | 0.09449954
1 | 1 | 0 | 1 | 0 | 0 | 1 | 66244.7664 | 0.0300000012 | 2.28186512 | 8.335437e-05 | 0.03000698 | 6.84718761e-05 | 0.04515092 | -0.001684641 | 0.0945829
1 | 1 | 0 | 1 | 0 | 0 | 1 | 66254.7666 | 0.0300000012 | 2.28178883 | 8.335407e-05 | 0.03000687 | 6.84693441e-05 | 0.04523427 | -0.001687751 | 0.09466625
1 | 1 | 0 | 1 | 0 | 0 | 1 | 66264.7668 | 0.0300000012 | 2.28184605 | 8.335492e-05 | 0.03000718 | 6.84717597e-05 | 0.04531763 | -0.001690862 | 0.0947496
1 | 1 | 0 | 1 | 0 | 0 | 1 | 66274.767 | 0.0300000012 | 2.28196073 | 8.335524e-05 | 0.03000729 | 6.84754705e-05 | 0.04540098 | -0.001693972 | 0.09483296
1 | 1 | 0 | 1 | 0 | 0 | 1 | 66284.7672 | 0.0300000012 | 2.28184605 | 8.335501e-05 | 0.03000721 | 6.84718325e-05 | 0.04548434 | -0.001697082 | 0.09491631
1 | 1 | 0 | 1 | 0 | 0 | 1 | 66294.7674 | 0.0300000012 | 2.28182697 | 8.335452e-05 | 0.03000704 | 6.84708648e-05 | 0.04556769 | -0.001700192 | 0.09499967
1 | 1 | 0 | 1 | 0 | 0 | 1 | 66304.7676 | 0.0300000012 | 2.28192258 | 8.335449e-05 | 0.03000702 | 6.84737024e-05 | 0.04565104 | -0.001703302 | 0.09508302
1 | 1 | 0 | 1 | 0 | 0 | 1 | 66314.7678 | 0.0300000012 | 2.28188419 | 8.335426e-05 | 0.03000694 | 6.84723709e-05 | 0.0457344 | -0.001706412 | 0.09516638
1 | 1 | 0 | 1 | 0 | 0 | 1 | 66324.768 | 0.0300000012 | 2.28184605 | 8.335504e-05 | 0.03000722 | 6.84718543e-05 | 0.04581775 | -0.001709522 | 0.09524973
1 | 1 | 0 | 1 | 0 | 0 | 1 | 66334.7682 | 0.0300000012 | 2.28190351 | 8.335546e-05 | 0.03000737 | 6.8473928e-05 | 0.04590111 | -0.001712632 | 0.09533309
1 | 1 | 0 | 1 | 0 | 0 | 1 | 66344.7684 | 0.0300000012 | 2.28196073 | 8.335485e-05 | 0.03000715 | 6.84751431e-05 | 0.04598446 | -0.001715742 | 0.09541644
1 | 1 | 0 | 1 | 0 | 0 | 1 | 66354.7686 | 0.0300000012 | 2.28192258 | 8.335532e-05 | 0.03000732 | 6.84743864e-05 | 0.04606782 | -0.001718852 | 0.0954998
1 | 1 | 0 | 1 | 0 | 0 | 1 | 66364.7688 | 0.0300000012 | 2.28190351 | 8.335538e-05 | 0.03000735 | 6.84738698e-05 | 0.04615117 | -0.001721962 | 0.09558315
1 | 1 | 0 | 1 | 0 | 0 | 1 | 66374.769 | 0.0300000012 | 2.2819798 | 8.335538e-05 | 0.03000734 | 6.84761544e-05 | 0.04623453 | -0.001725072 | 0.09566651
1 | 1 | 0 | 1 | 0 | 0 | 1 | 66384.7692 | 0.0300000012 | 2.2819798 | 8.335478e-05 | 0.03000713 | 6.84756596e-05 | 0.04631789 | -0.001728183 | 0.09574986
1 | 1 | 0 | 1 | 0 | 0 | 1 | 66394.7694 | 0.0300000012 | 2.28188419 | 8.335483e-05 | 0.03000715 | 6.84728293e-05 | 0.04640124 | -0.001731293 | 0.09583322
1 | 1 | 0 | 1 | 0 | 0 | 1 | 66404.7696 | 0.0300000012 | 2.28209424 | 8.335534e-05 | 0.03000733 | 6.84795596e-05 | 0.0464846 | -0.001734403 | 0.09591657
1 | 1 | 0 | 1 | 0 | 0 | 1 | 66414.7698 | 0.0300000012 | 2.28196073 | 8.335445e-05 | 0.03000701 | 6.84748156e-05 | 0.04656795 | -0.001737513 | 0.09599993
1 | 1 | 0 | 1 | 0 | 0 | 1 | 66424.77 | 0.0300000012 | 2.28211331 | 8.335512e-05 | 0.03000725 | 6.84799452e-05 | 0.0466513 | -0.001740623 | 0.09608328
1 | 1 | 0 | 1 | 0 | 0 | 1 | 66434.7702 | 0.0300000012 | 2.28199887 | 8.335483e-05 | 0.03000715 | 6.84762781e-05 | 0.04673466 | -0.001743733 | 0.09616664
1 | 1 | 0 | 1 | 0 | 0 | 1 | 66444.7704 | 0.0300000012 | 2.28196073 | 8.335471e-05 | 0.0300071 | 6.84750339e-05 | 0.04681801 | -0.001746843 | 0.09624999
1 | 1 | 0 | 1 | 0 | 0 | 1 | 66454.7706 | 0.0300000012 | 2.28203702 | 8.335517e-05 | 0.03000727 | 6.84776969e-05 | 0.04690137 | -0.001749953 | 0.09633335
1 | 1 | 0 | 1 | 0 | 0 | 1 | 66464.7708 | 0.0300000012 | 2.28209424 | 8.33551e-05 | 0.03000724 | 6.84793558e-05 | 0.04698472 | -0.001753063 | 0.0964167
1 | 1 | 0 | 1 | 0 | 0 | 1 | 66474.771 | 0.0300000012 | 2.28222799 | 8.335497e-05 | 0.0300072 | 6.84832703e-05 | 0.04706808 | -0.001756173 | 0.09650006
1 | 1 | 0 | 1 | 0 | 0 | 1 | 66484.7712 | 0.0300000012 | 2.28224707 | 8.335464e-05 | 0.03000708 | 6.84835613e-05 | 0.04715143 | -0.001759283 | 0.09658341
1 | 1 | 0 | 1 | 0 | 0 | 1 | 66494.7714 | 0.0300000012 | 2.28224707 | 8.335445e-05 | 0.03000701 | 6.84834085e-05 | 0.04723479 | -0.001762393 | 0.09666677
1 | 1 | 0 | 1 | 0 | 0 | 1 | 66504.7716 | 0.0300000012 | 2.28226614 | 8.335468e-05 | 0.03000709 | 6.84841652e-05 | 0.04731814 | -0.001765504 | 0.09675012
1 | 1 | 0 | 1 | 0 | 0 | 1 | 66514.7718 | 0.0300000012 | 2.28226614 | 8.335489e-05 | 0.03000717 | 6.84843399e-05 | 0.0474015 | -0.001768614 | 0.09683348
1 | 1 | 0 | 1 | 0 | 0 | 1 | 66524.772 | 0.0300000012 | 2.28232336 | 8.335464e-05 | 0.03000708 | 6.84858533e-05 | 0.04748485 | -0.001771724 | 0.09691683
1 | 1 | 0 | 1 | 0 | 0 | 1 | 66534.7722 | 0.0300000012 | 2.28230429 | 8.335484e-05 | 0.03000715 | 6.84854458e-05 | 0.04756821 | -0.001774834 | 0.09700019
1 | 1 | 0 | 1 | 0 | 0 | 1 | 66544.7724 | 0.0300000012 | 2.28230429 | 8.335488e-05 | 0.03000716 | 6.84854749e-05 | 0.04765156 | -0.001777944 | 0.09708354
1 | 1 | 0 | 1 | 0 | 0 | 1 | 66554.7726 | 0.0300000012 | 2.28234267 | 8.335456e-05 | 0.03000705 | 6.84863626e-05 | 0.04773492 | -0.001781054 | 0.0971669
1 | 1 | 0 | 1 | 0 | 0 | 1 | 66564.7728 | 0.0300000012 | 2.28247619 | 8.335451e-05 | 0.03000703 | 6.8490328e-05 | 0.04781827 | -0.001784164 | 0.09725025
1 | 1 | 0 | 1 | 0 | 0 | 1 | 66574.773 | 0.0300000012 | 2.28245711 | 8.335501e-05 | 0.03000721 | 6.84901679e-05 | 0.04790163 | -0.001787274 | 0.09733361
1 | 1 | 0 | 1 | 0 | 0 | 1 | 66584.7732 | 0.0300000012 | 2.28238082 | 8.335516e-05 | 0.03000726 | 6.84879997e-05 | 0.04798498 | -0.001790384 | 0.09741696
1 | 1 | 0 | 1 | 0 | 0 | 1 | 66594.7734 | 0.0300000012 | 2.28236175 | 8.335528e-05 | 0.03000731 | 6.8487534e-05 | 0.04806834 | -0.001793494 | 0.09750032
1 | 1 | 0 | 1 | 0 | 0 | 1 | 66604.7736 | 0.0300000012 | 2.28228521 | 8.335498e-05 | 0.0300072 | 6.84849874e-05 | 0.04815169 | -0.001796604 | 0.09758367
1 | 1 | 0 | 1 | 0 | 0 | 1 | 66614.7738 | 0.0300000012 | 2.28259087 | 8.335507e-05 | 0.03000723 | 6.84942352e-05 | 0.04823505 | -0.001799714 | 0.09766703
1 | 1 | 0 | 1 | 0 | 0 | 1 | 66624.774 | 0.0300000012 | 2.28257179 | 8.335458e-05 | 0.03000706 | 6.84932602e-05 | 0.0483184 | -0.001802825 | 0.09775038
1 | 1 | 0 | 1 | 0 | 0 | 1 | 66634.7742 | 0.0300000012 | 2.28257179 | 8.335468e-05 | 0.03000709 | 6.84933475e-05 | 0.04840176 | -0.001805935 | 0.09783374
1 | 1 | 0 | 1 | 0 | 0 | 1 | 66644.7743 | 0.0300000012 | 2.28239989 | 8.335505e-05 | 0.03000722 | 6.84884872e-05 | 0.04848511 | -0.001809045 | 0.09791709
1 | 1 | 0 | 1 | 0 | 0 | 1 | 66654.7745 | 0.0300000012 | 2.28253341 | 8.335503e-05 | 0.03000722 | 6.84924817e-05 | 0.04856847 | -0.001812155 | 0.09800045
1 | 1 | 0 | 1 | 0 | 0 | 1 | 66664.7747 | 0.0300000012 | 2.28251433 | 8.335505e-05 | 0.03000722 | 6.84919214e-05 | 0.04865182 | -0.001815265 | 0.0980838
1 | 1 | 0 | 1 | 0 | 0 | 1 | 66674.7749 | 0.0300000012 | 2.28257179 | 8.335477e-05 | 0.03000713 | 6.84934203e-05 | 0.04873518 | -0.001818375 | 0.09816716
1 | 1 | 0 | 1 | 0 | 0 | 1 | 66684.7751 | 0.0300000012 | 2.28255272 | 8.335494e-05 | 0.03000718 | 6.84929837e-05 | 0.04881853 | -0.001821485 | 0.09825051
1 | 1 | 0 | 1 | 0 | 0 | 1 | 66694.7753 | 0.0300000012 | 2.28260994 | 8.33548e-05 | 0.03000713 | 6.84945844e-05 | 0.04890189 | -0.001824595 | 0.09833387
1 | 1 | 0 | 1 | 0 | 0 | 1 | 66704.7755 | 0.0300000012 | 2.28268623 | 8.335472e-05 | 0.03000711 | 6.84968109e-05 | 0.04898524 | -0.001827705 | 0.09841722
1 | 1 | 0 | 1 | 0 | 0 | 1 | 66714.7757 | 0.0300000012 | 2.28278184 | 8.335519e-05 | 0.03000728 | 6.85000705e-05 | 0.0490686 | -0.001830815 | 0.09850058
1 | 1 | 0 | 1 | 0 | 0 | 1 | 66724.7759 | 0.0300000012 | 2.28272438 | 8.335534e-05 | 0.03000733 | 6.84984625e-05 | 0.04915195 | -0.001833925 | 0.09858393
1 | 1 | 0 | 1 | 0 | 0 | 1 | 66734.7761 | 0.0300000012 | 2.28272438 | 8.335534e-05 | 0.03000733 | 6.84984625e-05 | 0.04923531 | -0.001837035 | 0.09866729
1 | 1 | 0 | 1 | 0 | 0 | 1 | 66744.7763 | 0.0300000012 | 2.28270531 | 8.335527e-05 | 0.0300073 | 6.84978295e-05 | 0.04931866 | -0.001840146 | 0.09875064
1 | 1 | 0 | 1 | 0 | 0 | 1 | 66754.7765 | 0.0300000012 | 2.28276277 | 8.335512e-05 | 0.03000725 | 6.84994302e-05 | 0.04940202 | -0.001843256 | 0.098834
1 | 1 | 0 | 1 | 0 | 0 | 1 | 66764.7767 | 0.0300000012 | 2.28276277 | 8.335488e-05 | 0.03000716 | 6.84992337e-05 | 0.04948537 | -0.001846366 | 0.09891735
1 | 1 | 0 | 1 | 0 | 0 | 1 | 66774.7769 | 0.0300000012 | 2.28281999 | 8.335475e-05 | 0.03000712 | 6.8500849e-05 | 0.04956873 | -0.001849476 | 0.09900071
1 | 1 | 0 | 1 | 0 | 0 | 1 | 66784.7771 | 0.0300000012 | 2.28278184 | 8.335468e-05 | 0.03000709 | 6.84996485e-05 | 0.04965208 | -0.001852586 | 0.09908406
1 | 1 | 0 | 1 | 0 | 0 | 1 | 66794.7773 | 0.0300000012 | 2.28280091 | 8.335479e-05 | 0.03000713 | 6.85003106e-05 | 0.04973544 | -0.001855696 | 0.09916742
1 | 1 | 0 | 1 | 0 | 0 | 1 | 66804.7775 | 0.0300000012 | 2.28281999 | 8.335429e-05 | 0.03000695 | 6.85004634e-05 | 0.04981879 | -0.001858806 | 0.09925077
1 | 1 | 0 | 1 | 0 | 0 | 1 | 66814.7777 | 0.0300000012 | 2.28283906 | 8.335448e-05 | 0.03000702 | 6.85011983e-05 | 0.04990214 | -0.001861916 | 0.09933412
1 | 1 | 0 | 1 | 0 | 0 | 1 | 66824.7779 | 0.0300000012 | 2.28289628 | 8.335439e-05 | 0.03000699 | 6.85028426e-05 | 0.0499855 | -0.001865026 | 0.09941748
1 | 1 | 0 | 1 | 0 | 0 | 1 | 66834.7781 | 0.0300000012 | 2.28283906 | 8.335495e-05 | 0.03000719 | 6.85015839e-05 | 0.05006885 | -0.001868136 | 0.09950083
1 | 1 | 0 | 1 | 0 | 0 | 1 | 66844.7783 | 0.0300000012 | 2.28304911 | 8.335482e-05 | 0.03000714 | 6.85077757e-05 | 0.05015221 | -0.001871246 | 0.09958419
1 | 1 | 0 | 1 | 0 | 0 | 1 | 66854.7785 | 0.0300000012 | 2.28291535 | 8.33542e-05 | 0.03000692 | 6.85032574e-05 | 0.05023556 | -0.001874356 | 0.09966754
1 | 1 | 0 | 1 | 0 | 0 | 1 | 66864.7787 | 0.0300000012 | 2.28297281 | 8.335443e-05 | 0.030007 | 6.85051637e-05 | 0.05031892 | -0.001877466 | 0.0997509
1 | 1 | 0 | 1 | 0 | 0 | 1 | 66874.7789 | 0.0300000012 | 2.28291535 | 8.335459e-05 | 0.03000706 | 6.85035775e-05 | 0.05040227 | -0.001880577 | 0.09983425
1 | 1 | 0 | 1 | 0 | 0 | 1 | 66884.7791 | 0.0300000012 | 2.28299189 | 8.335538e-05 | 0.03000734 | 6.8506517e-05 | 0.05048563 | -0.001883687 | 0.09991761
1 | 1 | 0 | 1 | 0 | 0 | 1 | 66894.7793 | 0.0300000012 | 2.28297281 | 8.335508e-05 | 0.03000724 | 6.85057094e-05 | 0.05056898 | -0.001886797 | 0.100001
1 | 1 | 0 | 1 | 0 | 0 | 1 | 66904.7795 | 0.0300000012 | 2.28301096 | 8.335492e-05 | 0.03000718 | 6.85067134e-05 | 0.05065234 | -0.001889907 | 0.1000843
1 | 1 | 0 | 1 | 0 | 0 | 1 | 66914.7797 | 0.0300000012 | 2.2829535 | 8.335469e-05 | 0.0300071 | 6.85048071e-05 | 0.05073569 | -0.001893017 | 0.1001677
1 | 1 | 0 | 1 | 0 | 0 | 1 | 66924.7799 | 0.0300000012 | 2.28310633 | 8.335478e-05 | 0.03000713 | 6.85094637e-05 | 0.05081905 | -0.001896127 | 0.100251
1 | 1 | 0 | 1 | 0 | 0 | 1 | 66934.7801 | 0.0300000012 | 2.28314447 | 8.335494e-05 | 0.03000718 | 6.8510737e-05 | 0.0509024 | -0.001899237 | 0.1003344
1 | 1 | 0 | 1 | 0 | 0 | 1 | 66944.7803 | 0.0300000012 | 2.28314447 | 8.335495e-05 | 0.03000719 | 6.85107516e-05 | 0.05098576 | -0.001902347 | 0.1004177
1 | 1 | 0 | 1 | 0 | 0 | 1 | 66954.7805 | 0.0300000012 | 2.28310633 | 8.335493e-05 | 0.03000718 | 6.85095874e-05 | 0.05106911 | -0.001905457 | 0.1005011
1 | 1 | 0 | 1 | 0 | 0 | 1 | 66964.7807 | 0.0300000012 | 2.28324008 | 8.335483e-05 | 0.03000715 | 6.85135165e-05 | 0.05115247 | -0.001908567 | 0.1005844
1 | 1 | 0 | 1 | 0 | 0 | 1 | 66974.7809 | 0.0300000012 | 2.28314447 | 8.335473e-05 | 0.03000711 | 6.85105697e-05 | 0.05123582 | -0.001911677 | 0.1006678
1 | 1 | 0 | 1 | 0 | 0 | 1 | 66984.7811 | 0.0300000012 | 2.28320193 | 8.335486e-05 | 0.03000716 | 6.8512396e-05 | 0.05131918 | -0.001914787 | 0.1007512
1 | 1 | 0 | 1 | 0 | 0 | 1 | 66994.7813 | 0.0300000012 | 2.28310633 | 8.335471e-05 | 0.0300071 | 6.85094055e-05 | 0.05140253 | -0.001917898 | 0.1008345
1 | 1 | 0 | 1 | 0 | 0 | 1 | 67004.7815 | 0.0300000012 | 2.28322101 | 8.335457e-05 | 0.03000705 | 6.85127306e-05 | 0.05148589 | -0.001921008 | 0.1009179
1 | 1 | 0 | 1 | 0 | 0 | 1 | 67014.7817 | 0.0300000012 | 2.28316355 | 8.33545e-05 | 0.03000703 | 6.8510948e-05 | 0.05156924 | -0.001924118 | 0.1010012
1 | 1 | 0 | 1 | 0 | 0 | 1 | 67024.7819 | 0.0300000012 | 2.28318286 | 8.335429e-05 | 0.03000695 | 6.85113555e-05 | 0.05165259 | -0.001927228 | 0.1010846
1 | 1 | 0 | 1 | 0 | 0 | 1 | 67034.7821 | 0.0300000012 | 2.28325915 | 8.335435e-05 | 0.03000697 | 6.85136911e-05 | 0.05173595 | -0.001930338 | 0.1011679
1 | 1 | 0 | 1 | 0 | 0 | 1 | 67044.7823 | 0.0300000012 | 2.28324008 | 8.335495e-05 | 0.03000719 | 6.8513611e-05 | 0.0518193 | -0.001933448 | 0.1012513
1 | 1 | 0 | 1 | 0 | 0 | 1 | 67054.7825 | 0.0300000012 | 2.28333545 | 8.335479e-05 | 0.03000713 | 6.85163468e-05 | 0.05190266 | -0.001936558 | 0.1013346
1 | 1 | 0 | 1 | 0 | 0 | 1 | 67064.7827 | 0.0300000012 | 2.28337359 | 8.335496e-05 | 0.03000719 | 6.85176346e-05 | 0.05198601 | -0.001939668 | 0.101418
1 | 1 | 0 | 1 | 0 | 0 | 1 | 67074.7828 | 0.0300000012 | 2.28337359 | 8.335503e-05 | 0.03000722 | 6.85176856e-05 | 0.05206937 | -0.001942778 | 0.1015013
1 | 1 | 0 | 1 | 0 | 0 | 1 | 67084.783 | 0.0300000012 | 2.28331637 | 8.335456e-05 | 0.03000705 | 6.85155828e-05 | 0.05215272 | -0.001945888 | 0.1015847
1 | 1 | 0 | 1 | 0 | 0 | 1 | 67094.7832 | 0.0300000012 | 2.28320193 | 8.335497e-05 | 0.0300072 | 6.85124905e-05 | 0.05223608 | -0.001948998 | 0.1016681
1 | 1 | 0 | 1 | 0 | 0 | 1 | 67104.7834 | 0.0300000012 | 2.28343105 | 8.335534e-05 | 0.03000733 | 6.85196719e-05 | 0.05231943 | -0.001952108 | 0.1017514
1 | 1 | 0 | 1 | 0 | 0 | 1 | 67114.7836 | 0.0300000012 | 2.28339291 | 8.335465e-05 | 0.03000708 | 6.85179548e-05 | 0.05240279 | -0.001955218 | 0.1018348
1 | 1 | 0 | 1 | 0 | 0 | 1 | 67124.7838 | 0.0300000012 | 2.28341198 | 8.335573e-05 | 0.03000747 | 6.85194173e-05 | 0.05248614 | -0.001958329 | 0.1019181
1 | 1 | 0 | 1 | 0 | 0 | 1 | 67134.784 | 0.0300000012 | 2.28339291 | 8.335502e-05 | 0.03000721 | 6.85182531e-05 | 0.0525695 | -0.001961439 | 0.1020015
1 | 1 | 0 | 1 | 0 | 0 | 1 | 67144.7842 | 0.0300000012 | 2.28343105 | 8.335499e-05 | 0.0300072 | 6.85193809e-05 | 0.05265285 | -0.001964549 | 0.1020848
1 | 1 | 0 | 1 | 0 | 0 | 1 | 67154.7844 | 0.0300000012 | 2.28337359 | 8.335508e-05 | 0.03000724 | 6.85177292e-05 | 0.05273621 | -0.001967659 | 0.1021682
1 | 1 | 0 | 1 | 0 | 0 | 1 | 67164.7846 | 0.0300000012 | 2.28354549 | 8.335433e-05 | 0.03000697 | 6.85222694e-05 | 0.05281956 | -0.001970769 | 0.1022515
1 | 1 | 0 | 1 | 0 | 0 | 1 | 67174.7848 | 0.0300000012 | 2.28367925 | 8.335461e-05 | 0.03000707 | 6.85265186e-05 | 0.05290292 | -0.001973879 | 0.1023349
1 | 1 | 0 | 1 | 0 | 0 | 1 | 67184.785 | 0.0300000012 | 2.2834692 | 8.335514e-05 | 0.03000726 | 6.85206469e-05 | 0.05298627 | -0.001976989 | 0.1024183
1 | 1 | 0 | 1 | 0 | 0 | 1 | 67194.7852 | 0.0300000012 | 2.28350735 | 8.335512e-05 | 0.03000725 | 6.85217747e-05 | 0.05306963 | -0.001980099 | 0.1025016
1 | 1 | 0 | 1 | 0 | 0 | 1 | 67204.7854 | 0.0300000012 | 2.28360295 | 8.335502e-05 | 0.03000722 | 6.85245686e-05 | 0.05315298 | -0.001983209 | 0.102585
1 | 1 | 0 | 1 | 0 | 0 | 1 | 67214.7856 | 0.0300000012 | 2.28360295 | 8.335485e-05 | 0.03000715 | 6.85244231e-05 | 0.05323634 | -0.001986319 | 0.1026683
1 | 1 | 0 | 1 | 0 | 0 | 1 | 67224.7858 | 0.0300000012 | 2.28367925 | 8.335519e-05 | 0.03000728 | 6.85269988e-05 | 0.05331969 | -0.001989429 | 0.1027517
1 | 1 | 0 | 1 | 0 | 0 | 1 | 67234.786 | 0.0300000012 | 2.28356457 | 8.335502e-05 | 0.03000721 | 6.85234045e-05 | 0.05340305 | -0.00199254 | 0.102835
1 | 1 | 0 | 1 | 0 | 0 | 1 | 67244.7862 | 0.0300000012 | 2.28377461 | 8.335501e-05 | 0.03000721 | 6.85297055e-05 | 0.0534864 | -0.00199565 | 0.1029184
1 | 1 | 0 | 1 | 0 | 0 | 1 | 67254.7864 | 0.0300000012 | 2.28369832 | 8.335488e-05 | 0.03000716 | 6.85273044e-05 | 0.05356976 | -0.00199876 | 0.1030017
1 | 1 | 0 | 1 | 0 | 0 | 1 | 67264.7866 | 0.0300000012 | 2.28371739 | 8.335574e-05 | 0.03000747 | 6.85285922e-05 | 0.05365311 | -0.00200187 | 0.1030851
1 | 1 | 0 | 1 | 0 | 0 | 1 | 67274.7868 | 0.0300000012 | 2.28377461 | 8.335542e-05 | 0.03000736 | 6.85300474e-05 | 0.05373647 | -0.00200498 | 0.1031684
1 | 1 | 0 | 1 | 0 | 0 | 1 | 67284.787 | 0.0300000012 | 2.28375554 | 8.335544e-05 | 0.03000737 | 6.85294872e-05 | 0.05381982 | -0.00200809 | 0.1032518
1 | 1 | 0 | 1 | 0 | 0 | 1 | 67294.7872 | 0.0300000012 | 2.28390837 | 8.335548e-05 | 0.03000738 | 6.85341074e-05 | 0.05390318 | -0.0020112 | 0.1033352
1 | 1 | 0 | 1 | 0 | 0 | 1 | 67304.7874 | 0.0300000012 | 2.28394651 | 8.335496e-05 | 0.03000719 | 6.85348205e-05 | 0.05398654 | -0.00201431 | 0.1034185
1 | 1 | 0 | 1 | 0 | 0 | 1 | 67314.7876 | 0.0300000012 | 2.28394651 | 8.335486e-05 | 0.03000716 | 6.85347404e-05 | 0.05406989 | -0.00201742 | 0.1035019
1 | 1 | 0 | 1 | 0 | 0 | 1 | 67324.7878 | 0.0300000012 | 2.28394651 | 8.335477e-05 | 0.03000712 | 6.85346677e-05 | 0.05415324 | -0.00202053 | 0.1035852
1 | 1 | 0 | 1 | 0 | 0 | 1 | 67334.788 | 0.0300000012 | 2.28387022 | 8.335494e-05 | 0.03000718 | 6.8532514e-05 | 0.0542366 | -0.00202364 | 0.1036686
1 | 1 | 0 | 1 | 0 | 0 | 1 | 67344.7882 | 0.0300000012 | 2.28387022 | 8.335512e-05 | 0.03000725 | 6.85326668e-05 | 0.05431995 | -0.002026751 | 0.1037519
1 | 1 | 0 | 1 | 0 | 0 | 1 | 67354.7884 | 0.0300000012 | 2.28400373 | 8.335502e-05 | 0.03000721 | 6.85365885e-05 | 0.05440331 | -0.002029861 | 0.1038353
1 | 1 | 0 | 1 | 0 | 0 | 1 | 67364.7886 | 0.0300000012 | 2.28400373 | 8.335452e-05 | 0.03000703 | 6.85361738e-05 | 0.05448666 | -0.002032971 | 0.1039186
1 | 1 | 0 | 1 | 0 | 0 | 1 | 67374.7888 | 0.0300000012 | 2.28400373 | 8.335525e-05 | 0.0300073 | 6.85367777e-05 | 0.05457002 | -0.002036081 | 0.104002
1 | 1 | 0 | 1 | 0 | 0 | 1 | 67384.789 | 0.0300000012 | 2.28396559 | 8.335541e-05 | 0.03000736 | 6.85357663e-05 | 0.05465337 | -0.002039191 | 0.1040854
1 | 1 | 0 | 1 | 0 | 0 | 1 | 67394.7892 | 0.0300000012 | 2.28404212 | 8.335502e-05 | 0.03000722 | 6.85377454e-05 | 0.05473673 | -0.002042301 | 0.1041687
1 | 1 | 0 | 1 | 0 | 0 | 1 | 67404.7894 | 0.0300000012 | 2.28408027 | 8.335508e-05 | 0.03000724 | 6.85389386e-05 | 0.05482009 | -0.002045411 | 0.1042521
1 | 1 | 0 | 1 | 0 | 0 | 1 | 67414.7896 | 0.0300000012 | 2.28406119 | 8.335504e-05 | 0.03000722 | 6.85383275e-05 | 0.05490344 | -0.002048521 | 0.1043354
1 | 1 | 0 | 1 | 0 | 0 | 1 | 67424.7898 | 0.0300000012 | 2.28402281 | 8.335492e-05 | 0.03000718 | 6.8537076e-05 | 0.0549868 | -0.002051631 | 0.1044188
1 | 1 | 0 | 1 | 0 | 0 | 1 | 67434.79 | 0.0300000012 | 2.28421378 | 8.335544e-05 | 0.03000737 | 6.85432387e-05 | 0.05507015 | -0.002054741 | 0.1045021
1 | 1 | 0 | 1 | 0 | 0 | 1 | 67444.7902 | 0.0300000012 | 2.28413749 | 8.335528e-05 | 0.03000731 | 6.85408158e-05 | 0.05515351 | -0.002057851 | 0.1045855
1 | 1 | 0 | 1 | 0 | 0 | 1 | 67454.7904 | 0.0300000012 | 2.28411841 | 8.335485e-05 | 0.03000715 | 6.85398845e-05 | 0.05523686 | -0.002060962 | 0.1046688
1 | 1 | 0 | 1 | 0 | 0 | 1 | 67464.7906 | 0.0300000012 | 2.28421378 | 8.335475e-05 | 0.03000712 | 6.85426712e-05 | 0.05532022 | -0.002064072 | 0.1047522
1 | 1 | 0 | 1 | 0 | 0 | 1 | 67474.7908 | 0.0300000012 | 2.28434753 | 8.335523e-05 | 0.03000729 | 6.85470804e-05 | 0.05540357 | -0.002067182 | 0.1048355
1 | 1 | 0 | 1 | 0 | 0 | 1 | 67484.791 | 0.0300000012 | 2.28432846 | 8.33551e-05 | 0.03000724 | 6.85463965e-05 | 0.05548693 | -0.002070292 | 0.1049189
1 | 1 | 0 | 1 | 0 | 0 | 1 | 67494.7911 | 0.0300000012 | 2.28436661 | 8.33552e-05 | 0.03000728 | 6.85476189e-05 | 0.05557028 | -0.002073402 | 0.1050023
1 | 1 | 0 | 1 | 0 | 0 | 1 | 67504.7913 | 0.0300000012 | 2.2844429 | 8.33552e-05 | 0.03000728 | 6.85499181e-05 | 0.05565364 | -0.002076512 | 0.1050856
1 | 1 | 0 | 1 | 0 | 0 | 1 | 67514.7915 | 0.0300000012 | 2.2844429 | 8.335507e-05 | 0.03000723 | 6.85498089e-05 | 0.05573699 | -0.002079622 | 0.105169
1 | 1 | 0 | 1 | 0 | 0 | 1 | 67524.7917 | 0.0300000012 | 2.28453851 | 8.335475e-05 | 0.03000712 | 6.85524137e-05 | 0.05582035 | -0.002082732 | 0.1052523
1 | 1 | 0 | 1 | 0 | 0 | 1 | 67534.7919 | 0.0300000012 | 2.28438568 | 8.335522e-05 | 0.03000729 | 6.85482155e-05 | 0.0559037 | -0.002085842 | 0.1053357
1 | 1 | 0 | 1 | 0 | 0 | 1 | 67544.7921 | 0.0300000012 | 2.28446221 | 8.335473e-05 | 0.03000711 | 6.85501145e-05 | 0.05598706 | -0.002088952 | 0.105419
1 | 1 | 0 | 1 | 0 | 0 | 1 | 67554.7923 | 0.0300000012 | 2.28450036 | 8.335476e-05 | 0.03000712 | 6.85512787e-05 | 0.05607041 | -0.002092062 | 0.1055024
1 | 1 | 0 | 1 | 0 | 0 | 1 | 67564.7925 | 0.0300000012 | 2.28457665 | 8.335539e-05 | 0.03000735 | 6.85540872e-05 | 0.05615377 | -0.002095173 | 0.1055857
1 | 1 | 0 | 1 | 0 | 0 | 1 | 67574.7927 | 0.0300000012 | 2.28450036 | 8.33548e-05 | 0.03000713 | 6.85513078e-05 | 0.05623712 | -0.002098283 | 0.1056691
1 | 1 | 0 | 1 | 0 | 0 | 1 | 67584.7929 | 0.0300000012 | 2.2846148 | 8.335524e-05 | 0.03000729 | 6.85551058e-05 | 0.05632048 | -0.002101393 | 0.1057525
1 | 1 | 0 | 1 | 0 | 0 | 1 | 67594.7931 | 0.0300000012 | 2.28451943 | 8.335546e-05 | 0.03000737 | 6.8552421e-05 | 0.05640383 | -0.002104503 | 0.1058358
1 | 1 | 0 | 1 | 0 | 0 | 1 | 67604.7933 | 0.0300000012 | 2.28476763 | 8.335521e-05 | 0.03000728 | 6.85596679e-05 | 0.05648719 | -0.002107613 | 0.1059192
1 | 1 | 0 | 1 | 0 | 0 | 1 | 67614.7935 | 0.0300000012 | 2.28459573 | 8.335499e-05 | 0.0300072 | 6.85543273e-05 | 0.05657054 | -0.002110723 | 0.1060025
1 | 1 | 0 | 1 | 0 | 0 | 1 | 67624.7937 | 0.0300000012 | 2.28471041 | 8.335498e-05 | 0.0300072 | 6.85577616e-05 | 0.0566539 | -0.002113833 | 0.1060859
1 | 1 | 0 | 1 | 0 | 0 | 1 | 67634.7939 | 0.0300000012 | 2.28474855 | 8.335483e-05 | 0.03000715 | 6.85587802e-05 | 0.05673725 | -0.002116943 | 0.1061692
1 | 1 | 0 | 1 | 0 | 0 | 1 | 67644.7941 | 0.0300000012 | 2.28463387 | 8.335506e-05 | 0.03000723 | 6.85555278e-05 | 0.05682061 | -0.002120053 | 0.1062526
1 | 1 | 0 | 1 | 0 | 0 | 1 | 67654.7943 | 0.0300000012 | 2.28471041 | 8.335516e-05 | 0.03000727 | 6.85579143e-05 | 0.05690396 | -0.002123163 | 0.1063359
1 | 1 | 0 | 1 | 0 | 0 | 1 | 67664.7945 | 0.0300000012 | 2.28482485 | 8.335506e-05 | 0.03000723 | 6.85612613e-05 | 0.05698732 | -0.002126273 | 0.1064193
1 | 1 | 0 | 1 | 0 | 0 | 1 | 67674.7947 | 0.0300000012 | 2.28471041 | 8.335477e-05 | 0.03000712 | 6.85575869e-05 | 0.05707067 | -0.002129383 | 0.1065027
1 | 1 | 0 | 1 | 0 | 0 | 1 | 67684.7949 | 0.0300000012 | 2.28474855 | 8.335479e-05 | 0.03000713 | 6.85587511e-05 | 0.05715403 | -0.002132494 | 0.106586
1 | 1 | 0 | 1 | 0 | 0 | 1 | 67694.7951 | 0.0300000012 | 2.28476763 | 8.33553e-05 | 0.03000731 | 6.85597406e-05 | 0.05723738 | -0.002135604 | 0.1066694
1 | 1 | 0 | 1 | 0 | 0 | 1 | 67704.7953 | 0.0300000012 | 2.28492045 | 8.335519e-05 | 0.03000727 | 6.85642372e-05 | 0.05732074 | -0.002138714 | 0.1067527
1 | 1 | 0 | 1 | 0 | 0 | 1 | 67714.7955 | 0.0300000012 | 2.28488231 | 8.335522e-05 | 0.03000729 | 6.85631167e-05 | 0.05740409 | -0.002141824 | 0.1068361
1 | 1 | 0 | 1 | 0 | 0 | 1 | 67724.7957 | 0.0300000012 | 2.28490138 | 8.335535e-05 | 0.03000733 | 6.85637933e-05 | 0.05748745 | -0.002144934 | 0.1069194
1 | 1 | 0 | 1 | 0 | 0 | 1 | 67734.7959 | 0.0300000012 | 2.28492045 | 8.335549e-05 | 0.03000738 | 6.85644845e-05 | 0.0575708 | -0.002148044 | 0.1070028
1 | 1 | 0 | 1 | 0 | 0 | 1 | 67744.7961 | 0.0300000012 | 2.2849586 | 8.335473e-05 | 0.03000711 | 6.85650084e-05 | 0.05765416 | -0.002151154 | 0.1070861
1 | 1 | 0 | 1 | 0 | 0 | 1 | 67754.7963 | 0.0300000012 | 2.28501582 | 8.335537e-05 | 0.03000734 | 6.85672494e-05 | 0.05773751 | -0.002154264 | 0.1071695
1 | 1 | 0 | 1 | 0 | 0 | 1 | 67764.7965 | 0.0300000012 | 2.28516865 | 8.335495e-05 | 0.03000719 | 6.8571484e-05 | 0.05782087 | -0.002157374 | 0.1072528
1 | 1 | 0 | 1 | 0 | 0 | 1 | 67774.7967 | 0.0300000012 | 2.28505397 | 8.335492e-05 | 0.03000718 | 6.85680207e-05 | 0.05790422 | -0.002160484 | 0.1073362
1 | 1 | 0 | 1 | 0 | 0 | 1 | 67784.7969 | 0.0300000012 | 2.28516865 | 8.335467e-05 | 0.03000709 | 6.85712512e-05 | 0.05798758 | -0.002163594 | 0.1074196
1 | 1 | 0 | 1 | 0 | 0 | 1 | 67794.7971 | 0.0300000012 | 2.28514957 | 8.335499e-05 | 0.0300072 | 6.85709529e-05 | 0.05807093 | -0.002166705 | 0.1075029
1 | 1 | 0 | 1 | 0 | 0 | 1 | 67804.7973 | 0.0300000012 | 2.28516865 | 8.335524e-05 | 0.03000729 | 6.85717314e-05 | 0.05815429 | -0.002169815 | 0.1075863
1 | 1 | 0 | 1 | 0 | 0 | 1 | 67814.7975 | 0.0300000012 | 2.28520679 | 8.335476e-05 | 0.03000712 | 6.85724735e-05 | 0.05823764 | -0.002172925 | 0.1076696
1 | 1 | 0 | 1 | 0 | 0 | 1 | 67824.7977 | 0.0300000012 | 2.28520679 | 8.335475e-05 | 0.03000712 | 6.85724663e-05 | 0.058321 | -0.002176035 | 0.107753
1 | 1 | 0 | 1 | 0 | 0 | 1 | 67834.7979 | 0.0300000012 | 2.28516865 | 8.335484e-05 | 0.03000715 | 6.85713967e-05 | 0.05840435 | -0.002179145 | 0.1078363
1 | 1 | 0 | 1 | 0 | 0 | 1 | 67844.7981 | 0.0300000012 | 2.28526402 | 8.335487e-05 | 0.03000716 | 6.85742853e-05 | 0.05848771 | -0.002182255 | 0.1079197
1 | 1 | 0 | 1 | 0 | 0 | 1 | 67854.7983 | 0.0300000012 | 2.28526402 | 8.335461e-05 | 0.03000707 | 6.85740742e-05 | 0.05857106 | -0.002185365 | 0.108003
1 | 1 | 0 | 1 | 0 | 0 | 1 | 67864.7985 | 0.0300000012 | 2.28516865 | 8.33548e-05 | 0.03000713 | 6.85713603e-05 | 0.05865442 | -0.002188475 | 0.1080864
1 | 1 | 0 | 1 | 0 | 0 | 1 | 67874.7987 | 0.0300000012 | 2.28524494 | 8.335467e-05 | 0.03000709 | 6.85735431e-05 | 0.05873777 | -0.002191585 | 0.1081698
1 | 1 | 0 | 1 | 0 | 0 | 1 | 67884.7989 | 0.0300000012 | 2.28534055 | 8.335501e-05 | 0.03000721 | 6.85766936e-05 | 0.05882113 | -0.002194695 | 0.1082531
1 | 1 | 0 | 1 | 0 | 0 | 1 | 67894.7991 | 0.0300000012 | 2.28530216 | 8.335509e-05 | 0.03000724 | 6.85756095e-05 | 0.05890448 | -0.002197805 | 0.1083365
1 | 1 | 0 | 1 | 0 | 0 | 1 | 67904.7993 | 0.0300000012 | 2.28551221 | 8.335545e-05 | 0.03000737 | 6.85822088e-05 | 0.05898784 | -0.002200915 | 0.1084198
1 | 1 | 0 | 1 | 0 | 0 | 1 | 67914.7994 | 0.0300000012 | 2.28547406 | 8.335518e-05 | 0.03000727 | 6.85808409e-05 | 0.05907119 | -0.002204026 | 0.1085032
1 | 1 | 0 | 1 | 0 | 0 | 1 | 67924.7996 | 0.0300000012 | 2.28545499 | 8.335538e-05 | 0.03000734 | 6.85804334e-05 | 0.05915455 | -0.002207136 | 0.1085865
1 | 1 | 0 | 1 | 0 | 0 | 1 | 67934.7998 | 0.0300000012 | 2.28537869 | 8.335507e-05 | 0.03000723 | 6.85778869e-05 | 0.0592379 | -0.002210246 | 0.1086699
1 | 1 | 0 | 1 | 0 | 0 | 1 | 67944.8 | 0.0300000012 | 2.28545499 | 8.335499e-05 | 0.0300072 | 6.85801133e-05 | 0.05932126 | -0.002213356 | 0.1087532
1 | 1 | 0 | 1 | 0 | 0 | 1 | 67954.8002 | 0.0300000012 | 2.28549314 | 8.335528e-05 | 0.03000731 | 6.85814957e-05 | 0.05940461 | -0.002216466 | 0.1088366
1 | 1 | 0 | 1 | 0 | 0 | 1 | 67964.8004 | 0.0300000012 | 2.28560781 | 8.335524e-05 | 0.03000729 | 6.85849009e-05 | 0.05948797 | -0.002219576 | 0.1089199
1 | 1 | 0 | 1 | 0 | 0 | 1 | 67974.8006 | 0.0300000012 | 2.28556967 | 8.335478e-05 | 0.03000713 | 6.85833802e-05 | 0.05957132 | -0.002222686 | 0.1090033
1 | 1 | 0 | 1 | 0 | 0 | 1 | 67984.8008 | 0.0300000012 | 2.28562689 | 8.335459e-05 | 0.03000706 | 6.85849373e-05 | 0.05965468 | -0.002225796 | 0.1090867
1 | 1 | 0 | 1 | 0 | 0 | 1 | 67994.801 | 0.0300000012 | 2.28562689 | 8.335462e-05 | 0.03000707 | 6.85849664e-05 | 0.05973803 | -0.002228906 | 0.10917
1 | 1 | 0 | 1 | 0 | 0 | 1 | 68004.8012 | 0.0300000012 | 2.28583694 | 8.335463e-05 | 0.03000707 | 6.85912746e-05 | 0.05982139 | -0.002232016 | 0.1092534
1 | 1 | 0 | 1 | 0 | 0 | 1 | 68014.8014 | 0.0300000012 | 2.28577971 | 8.335444e-05 | 0.03000701 | 6.85894047e-05 | 0.05990474 | -0.002235126 | 0.1093367
1 | 1 | 0 | 1 | 0 | 0 | 1 | 68024.8016 | 0.0300000012 | 2.28591323 | 8.335466e-05 | 0.03000708 | 6.85935884e-05 | 0.0599881 | -0.002238236 | 0.1094201
1 | 1 | 0 | 1 | 0 | 0 | 1 | 68034.8018 | 0.0300000012 | 2.28579879 | 8.335466e-05 | 0.03000709 | 6.85901614e-05 | 0.06007145 | -0.002241347 | 0.1095034
1 | 1 | 0 | 1 | 0 | 0 | 1 | 68044.802 | 0.0300000012 | 2.28577971 | 8.335508e-05 | 0.03000723 | 6.85899286e-05 | 0.06015481 | -0.002244457 | 0.1095868
1 | 1 | 0 | 1 | 0 | 0 | 1 | 68054.8022 | 0.0300000012 | 2.28572226 | 8.335555e-05 | 0.0300074 | 6.85885898e-05 | 0.06023816 | -0.002247567 | 0.1096701
1 | 1 | 0 | 1 | 0 | 0 | 1 | 68064.8024 | 0.0300000012 | 2.28595161 | 8.335547e-05 | 0.03000738 | 6.85954074e-05 | 0.06032152 | -0.002250677 | 0.1097535
1 | 1 | 0 | 1 | 0 | 0 | 1 | 68074.8026 | 0.0300000012 | 2.28585601 | 8.335535e-05 | 0.03000733 | 6.85924388e-05 | 0.06040487 | -0.002253787 | 0.1098369
1 | 1 | 0 | 1 | 0 | 0 | 1 | 68084.8028 | 0.0300000012 | 2.28604698 | 8.335514e-05 | 0.03000726 | 6.85979976e-05 | 0.06048823 | -0.002256897 | 0.1099202
1 | 1 | 0 | 1 | 0 | 0 | 1 | 68094.803 | 0.0300000012 | 2.28602791 | 8.335517e-05 | 0.03000727 | 6.85974519e-05 | 0.06057158 | -0.002260007 | 0.1100036
1 | 1 | 0 | 1 | 0 | 0 | 1 | 68104.8032 | 0.0300000012 | 2.2859323 | 8.335526e-05 | 0.0300073 | 6.85946579e-05 | 0.06065494 | -0.002263117 | 0.1100869
1 | 1 | 0 | 1 | 0 | 0 | 1 | 68114.8034 | 0.0300000012 | 2.28608513 | 8.335508e-05 | 0.03000724 | 6.85990963e-05 | 0.06073829 | -0.002266227 | 0.1101703
1 | 1 | 0 | 1 | 0 | 0 | 1 | 68124.8036 | 0.0300000012 | 2.2861042 | 8.335505e-05 | 0.03000723 | 6.85996492e-05 | 0.06082165 | -0.002269337 | 0.1102536
1 | 1 | 0 | 1 | 0 | 0 | 1 | 68134.8038 | 0.0300000012 | 2.28606606 | 8.335475e-05 | 0.03000712 | 6.85982523e-05 | 0.060905 | -0.002272448 | 0.110337
1 | 1 | 0 | 1 | 0 | 0 | 1 | 68144.804 | 0.0300000012 | 2.28608513 | 8.335445e-05 | 0.03000701 | 6.85985724e-05 | 0.06098836 | -0.002275558 | 0.1104203
1 | 1 | 0 | 1 | 0 | 0 | 1 | 68154.8042 | 0.0300000012 | 2.28616166 | 8.335461e-05 | 0.03000707 | 6.86010098e-05 | 0.06107171 | -0.002278668 | 0.1105037
1 | 1 | 0 | 1 | 0 | 0 | 1 | 68164.8044 | 0.0300000012 | 2.28616166 | 8.335459e-05 | 0.03000706 | 6.8600988e-05 | 0.06115507 | -0.002281778 | 0.110587
1 | 1 | 0 | 1 | 0 | 0 | 1 | 68174.8046 | 0.0300000012 | 2.28625703 | 8.33548e-05 | 0.03000713 | 6.86040221e-05 | 0.06123842 | -0.002284888 | 0.1106704
1 | 1 | 0 | 1 | 0 | 0 | 1 | 68184.8048 | 0.0300000012 | 2.28621888 | 8.335475e-05 | 0.03000712 | 6.86028361e-05 | 0.06132178 | -0.002287998 | 0.1107538
1 | 1 | 0 | 1 | 0 | 0 | 1 | 68194.805 | 0.0300000012 | 2.2862761 | 8.335485e-05 | 0.03000715 | 6.86046405e-05 | 0.06140513 | -0.002291108 | 0.1108371
1 | 1 | 0 | 1 | 0 | 0 | 1 | 68204.8052 | 0.0300000012 | 2.28640985 | 8.335499e-05 | 0.0300072 | 6.8608766e-05 | 0.06148849 | -0.002294218 | 0.1109205
1 | 1 | 0 | 1 | 0 | 0 | 1 | 68214.8054 | 0.0300000012 | 2.28623796 | 8.335438e-05 | 0.03000698 | 6.86031053e-05 | 0.06157184 | -0.002297328 | 0.1110038
1 | 1 | 0 | 1 | 0 | 0 | 1 | 68224.8056 | 0.0300000012 | 2.28629518 | 8.335425e-05 | 0.03000694 | 6.86047133e-05 | 0.06165519 | -0.002300438 | 0.1110872
1 | 1 | 0 | 1 | 0 | 0 | 1 | 68234.8058 | 0.0300000012 | 2.28637171 | 8.335407e-05 | 0.03000687 | 6.8606867e-05 | 0.06173855 | -0.002303548 | 0.1111705
1 | 1 | 0 | 1 | 0 | 0 | 1 | 68244.806 | 0.0300000012 | 2.28637171 | 8.335412e-05 | 0.03000689 | 6.86069106e-05 | 0.0618219 | -0.002306658 | 0.1112539
1 | 1 | 0 | 1 | 0 | 0 | 1 | 68254.8062 | 0.0300000012 | 2.28625703 | 8.335376e-05 | 0.03000676 | 6.86031635e-05 | 0.06190526 | -0.002309768 | 0.1113372
1 | 1 | 0 | 1 | 0 | 0 | 1 | 68264.8064 | 0.0300000012 | 2.286448 | 8.335399e-05 | 0.03000685 | 6.86090934e-05 | 0.06198861 | -0.002312878 | 0.1114206
1 | 1 | 0 | 1 | 0 | 0 | 1 | 68274.8066 | 0.0300000012 | 2.28642893 | 8.335427e-05 | 0.03000694 | 6.86087442e-05 | 0.06207196 | -0.002315988 | 0.1115039
1 | 1 | 0 | 1 | 0 | 0 | 1 | 68284.8068 | 0.0300000012 | 2.28656244 | 8.335406e-05 | 0.03000687 | 6.86125786e-05 | 0.06215532 | -0.002319098 | 0.1115873
1 | 1 | 0 | 1 | 0 | 0 | 1 | 68294.807 | 0.0300000012 | 2.28656244 | 8.335443e-05 | 0.030007 | 6.86128842e-05 | 0.06223867 | -0.002322209 | 0.1116707
1 | 1 | 0 | 1 | 0 | 0 | 1 | 68304.8072 | 0.0300000012 | 2.28658175 | 8.335442e-05 | 0.030007 | 6.8613459e-05 | 0.06232203 | -0.002325319 | 0.111754
1 | 1 | 0 | 1 | 0 | 0 | 1 | 68314.8074 | 0.0300000012 | 2.28660083 | 8.335476e-05 | 0.03000712 | 6.8614303e-05 | 0.06240538 | -0.002328429 | 0.1118374
1 | 1 | 0 | 1 | 0 | 0 | 1 | 68324.8076 | 0.0300000012 | 2.2866962 | 8.335458e-05 | 0.03000706 | 6.8617017e-05 | 0.06248874 | -0.002331539 | 0.1119207
1 | 1 | 0 | 1 | 0 | 0 | 1 | 68334.8078 | 0.0300000012 | 2.28677249 | 8.335446e-05 | 0.03000701 | 6.86192143e-05 | 0.06257209 | -0.002334649 | 0.1120041
1 | 1 | 0 | 1 | 0 | 0 | 1 | 68344.8079 | 0.0300000012 | 2.2867918 | 8.335456e-05 | 0.03000705 | 6.86198691e-05 | 0.06265545 | -0.002337759 | 0.1120874
1 | 1 | 0 | 1 | 0 | 0 | 1 | 68354.8081 | 0.0300000012 | 2.28681087 | 8.335447e-05 | 0.03000702 | 6.86203712e-05 | 0.0627388 | -0.002340869 | 0.1121708
1 | 1 | 0 | 1 | 0 | 0 | 1 | 68364.8083 | 0.0300000012 | 2.28682995 | 8.33548e-05 | 0.03000713 | 6.86212152e-05 | 0.06282215 | -0.002343979 | 0.1122541
1 | 1 | 0 | 1 | 0 | 0 | 1 | 68374.8085 | 0.0300000012 | 2.28681087 | 8.335477e-05 | 0.03000712 | 6.86206185e-05 | 0.06290551 | -0.002347089 | 0.1123375
1 | 1 | 0 | 1 | 0 | 0 | 1 | 68384.8087 | 0.0300000012 | 2.28682995 | 8.335488e-05 | 0.03000716 | 6.86212807e-05 | 0.06298886 | -0.002350199 | 0.1124208
1 | 1 | 0 | 1 | 0 | 0 | 1 | 68394.8089 | 0.0300000012 | 2.28690624 | 8.335435e-05 | 0.03000697 | 6.86231288e-05 | 0.06307222 | -0.002353309 | 0.1125042
1 | 1 | 0 | 1 | 0 | 0 | 1 | 68404.8091 | 0.0300000012 | 2.28694439 | 8.335466e-05 | 0.03000709 | 6.8624533e-05 | 0.06315557 | -0.002356419 | 0.1125876
1 | 1 | 0 | 1 | 0 | 0 | 1 | 68414.8093 | 0.0300000012 | 2.28696346 | 8.335439e-05 | 0.03000699 | 6.86248823e-05 | 0.06323893 | -0.002359529 | 0.1126709
1 | 1 | 0 | 1 | 0 | 0 | 1 | 68424.8095 | 0.0300000012 | 2.28694439 | 8.335412e-05 | 0.03000689 | 6.86240892e-05 | 0.06332228 | -0.002362639 | 0.1127543
1 | 1 | 0 | 1 | 0 | 0 | 1 | 68434.8097 | 0.0300000012 | 2.28705907 | 8.335415e-05 | 0.0300069 | 6.86275525e-05 | 0.06340564 | -0.00236575 | 0.1128376
1 | 1 | 0 | 1 | 0 | 0 | 1 | 68444.8099 | 0.0300000012 | 2.28702092 | 8.335468e-05 | 0.03000709 | 6.86268468e-05 | 0.06348899 | -0.00236886 | 0.112921
1 | 1 | 0 | 1 | 0 | 0 | 1 | 68454.8101 | 0.0300000012 | 2.28711629 | 8.335488e-05 | 0.03000717 | 6.86298736e-05 | 0.06357235 | -0.00237197 | 0.1130043
1 | 1 | 0 | 1 | 0 | 0 | 1 | 68464.8103 | 0.0300000012 | 2.28711629 | 8.33549e-05 | 0.03000717 | 6.86298881e-05 | 0.0636557 | -0.00237508 | 0.1130877
1 | 1 | 0 | 1 | 0 | 0 | 1 | 68474.8105 | 0.0300000012 | 2.28719258 | 8.335507e-05 | 0.03000723 | 6.86323183e-05 | 0.06373906 | -0.00237819 | 0.113171
1 | 1 | 0 | 1 | 0 | 0 | 1 | 68484.8107 | 0.0300000012 | 2.28717351 | 8.335492e-05 | 0.03000718 | 6.86316271e-05 | 0.06382241 | -0.0023813 | 0.1132544
1 | 1 | 0 | 1 | 0 | 0 | 1 | 68494.8109 | 0.0300000012 | 2.28730726 | 8.33547e-05 | 0.0300071 | 6.86354615e-05 | 0.06390576 | -0.00238441 | 0.1133377
1 | 1 | 0 | 1 | 0 | 0 | 1 | 68504.8111 | 0.0300000012 | 2.28719258 | 8.335497e-05 | 0.0300072 | 6.86322383e-05 | 0.06398912 | -0.00238752 | 0.1134211
1 | 1 | 0 | 1 | 0 | 0 | 1 | 68514.8113 | 0.0300000012 | 2.28736448 | 8.335486e-05 | 0.03000716 | 6.86373023e-05 | 0.06407247 | -0.00239063 | 0.1135045
1 | 1 | 0 | 1 | 0 | 0 | 1 | 68524.8115 | 0.0300000012 | 2.28726912 | 8.335489e-05 | 0.03000717 | 6.86344647e-05 | 0.06415583 | -0.00239374 | 0.1135878
1 | 1 | 0 | 1 | 0 | 0 | 1 | 68534.8117 | 0.0300000012 | 2.28732634 | 8.335476e-05 | 0.03000712 | 6.863608e-05 | 0.06423918 | -0.00239685 | 0.1136712
1 | 1 | 0 | 1 | 0 | 0 | 1 | 68544.8119 | 0.0300000012 | 2.28740263 | 8.335468e-05 | 0.03000709 | 6.86383064e-05 | 0.06432254 | -0.00239996 | 0.1137545
1 | 1 | 0 | 1 | 0 | 0 | 1 | 68554.8121 | 0.0300000012 | 2.28749824 | 8.335517e-05 | 0.03000727 | 6.86415733e-05 | 0.06440589 | -0.002403071 | 0.1138379
1 | 1 | 0 | 1 | 0 | 0 | 1 | 68564.8123 | 0.0300000012 | 2.28749824 | 8.335564e-05 | 0.03000744 | 6.86419589e-05 | 0.06448925 | -0.002406181 | 0.1139212
1 | 1 | 0 | 1 | 0 | 0 | 1 | 68574.8125 | 0.0300000012 | 2.28757453 | 8.33553e-05 | 0.03000732 | 6.86439744e-05 | 0.06457261 | -0.002409291 | 0.1140046
1 | 1 | 0 | 1 | 0 | 0 | 1 | 68584.8127 | 0.0300000012 | 2.2874217 | 8.335496e-05 | 0.03000719 | 6.86391068e-05 | 0.06465596 | -0.002412401 | 0.1140879
1 | 1 | 0 | 1 | 0 | 0 | 1 | 68594.8129 | 0.0300000012 | 2.28751731 | 8.335476e-05 | 0.03000712 | 6.86418061e-05 | 0.06473931 | -0.002415511 | 0.1141713
1 | 1 | 0 | 1 | 0 | 0 | 1 | 68604.8131 | 0.0300000012 | 2.28767014 | 8.33552e-05 | 0.03000728 | 6.86467538e-05 | 0.06482267 | -0.002418621 | 0.1142546
1 | 1 | 0 | 1 | 0 | 0 | 1 | 68614.8133 | 0.0300000012 | 2.2875936 | 8.335472e-05 | 0.03000711 | 6.8644069e-05 | 0.06490602 | -0.002421731 | 0.114338
1 | 1 | 0 | 1 | 0 | 0 | 1 | 68624.8135 | 0.0300000012 | 2.28768921 | 8.335495e-05 | 0.03000719 | 6.86471249e-05 | 0.06498938 | -0.002424841 | 0.1144214
1 | 1 | 0 | 1 | 0 | 0 | 1 | 68634.8137 | 0.0300000012 | 2.28767014 | 8.335523e-05 | 0.03000729 | 6.86467829e-05 | 0.06507274 | -0.002427951 | 0.1145047
1 | 1 | 0 | 1 | 0 | 0 | 1 | 68644.8139 | 0.0300000012 | 2.28768921 | 8.335547e-05 | 0.03000738 | 6.86475469e-05 | 0.06515609 | -0.002431061 | 0.1145881
1 | 1 | 0 | 1 | 0 | 0 | 1 | 68654.8141 | 0.0300000012 | 2.28768921 | 8.33548e-05 | 0.03000713 | 6.86470012e-05 | 0.06523945 | -0.002434171 | 0.1146714
1 | 1 | 0 | 1 | 0 | 0 | 1 | 68664.8143 | 0.0300000012 | 2.2877655 | 8.335471e-05 | 0.0300071 | 6.86492131e-05 | 0.0653228 | -0.002437281 | 0.1147548
1 | 1 | 0 | 1 | 0 | 0 | 1 | 68674.8145 | 0.0300000012 | 2.28780365 | 8.335514e-05 | 0.03000726 | 6.86507119e-05 | 0.06540616 | -0.002440392 | 0.1148381
1 | 1 | 0 | 1 | 0 | 0 | 1 | 68684.8147 | 0.0300000012 | 2.28780365 | 8.335526e-05 | 0.0300073 | 6.86508138e-05 | 0.06548951 | -0.002443502 | 0.1149215
1 | 1 | 0 | 1 | 0 | 0 | 1 | 68694.8149 | 0.0300000012 | 2.28791833 | 8.335483e-05 | 0.03000715 | 6.86538988e-05 | 0.06557287 | -0.002446612 | 0.1150048
1 | 1 | 0 | 1 | 0 | 0 | 1 | 68704.8151 | 0.0300000012 | 2.28789926 | 8.335492e-05 | 0.03000718 | 6.8653404e-05 | 0.06565622 | -0.002449722 | 0.1150882
1 | 1 | 0 | 1 | 0 | 0 | 1 | 68714.8153 | 0.0300000012 | 2.28789926 | 8.335452e-05 | 0.03000703 | 6.86530693e-05 | 0.06573957 | -0.002452832 | 0.1151716
1 | 1 | 0 | 1 | 0 | 0 | 1 | 68724.8155 | 0.0300000012 | 2.28799462 | 8.335466e-05 | 0.03000708 | 6.86560452e-05 | 0.06582293 | -0.002455942 | 0.1152549
1 | 1 | 0 | 1 | 0 | 0 | 1 | 68734.8157 | 0.0300000012 | 2.28807116 | 8.33544e-05 | 0.03000699 | 6.86581334e-05 | 0.06590628 | -0.002459052 | 0.1153383
1 | 1 | 0 | 1 | 0 | 0 | 1 | 68744.8159 | 0.0300000012 | 2.28803277 | 8.335473e-05 | 0.03000711 | 6.8657253e-05 | 0.06598964 | -0.002462162 | 0.1154216
1 | 1 | 0 | 1 | 0 | 0 | 1 | 68754.8161 | 0.0300000012 | 2.2881093 | 8.335454e-05 | 0.03000704 | 6.86593921e-05 | 0.06607299 | -0.002465272 | 0.115505
1 | 1 | 0 | 1 | 0 | 0 | 1 | 68764.8162 | 0.0300000012 | 2.28812838 | 8.335469e-05 | 0.0300071 | 6.86600833e-05 | 0.06615635 | -0.002468382 | 0.1155883
1 | 1 | 0 | 1 | 0 | 0 | 1 | 68774.8164 | 0.0300000012 | 2.28816652 | 8.335469e-05 | 0.0300071 | 6.86612329e-05 | 0.0662397 | -0.002471492 | 0.1156717
1 | 1 | 0 | 1 | 0 | 0 | 1 | 68784.8166 | 0.0300000012 | 2.28826189 | 8.335439e-05 | 0.03000699 | 6.8663845e-05 | 0.06632306 | -0.002474602 | 0.115755
1 | 1 | 0 | 1 | 0 | 0 | 1 | 68794.8168 | 0.0300000012 | 2.28814745 | 8.335413e-05 | 0.0300069 | 6.86601998e-05 | 0.06640641 | -0.002477712 | 0.1158384
1 | 1 | 0 | 1 | 0 | 0 | 1 | 68804.817 | 0.0300000012 | 2.28837657 | 8.335426e-05 | 0.03000694 | 6.86671774e-05 | 0.06648977 | -0.002480823 | 0.1159217
1 | 1 | 0 | 1 | 0 | 0 | 1 | 68814.8172 | 0.0300000012 | 2.28831935 | 8.335437e-05 | 0.03000698 | 6.86655549e-05 | 0.06657312 | -0.002483933 | 0.1160051
1 | 1 | 0 | 1 | 0 | 0 | 1 | 68824.8174 | 0.0300000012 | 2.28849125 | 8.335449e-05 | 0.03000703 | 6.86708154e-05 | 0.06665647 | -0.002487043 | 0.1160885
1 | 1 | 0 | 1 | 0 | 0 | 1 | 68834.8176 | 0.0300000012 | 2.28851032 | 8.335408e-05 | 0.03000687 | 6.86710409e-05 | 0.06673983 | -0.002490153 | 0.1161718
1 | 1 | 0 | 1 | 0 | 0 | 1 | 68844.8178 | 0.0300000012 | 2.28854847 | 8.335384e-05 | 0.03000679 | 6.86719941e-05 | 0.06682318 | -0.002493263 | 0.1162552
1 | 1 | 0 | 1 | 0 | 0 | 1 | 68854.818 | 0.0300000012 | 2.28851032 | 8.335445e-05 | 0.03000701 | 6.86713465e-05 | 0.06690654 | -0.002496373 | 0.1163385
1 | 1 | 0 | 1 | 0 | 0 | 1 | 68864.8182 | 0.0300000012 | 2.28851032 | 8.335441e-05 | 0.030007 | 6.86713174e-05 | 0.06698989 | -0.002499483 | 0.1164219
1 | 1 | 0 | 1 | 0 | 0 | 1 | 68874.8184 | 0.0300000012 | 2.28862476 | 8.335402e-05 | 0.03000685 | 6.86744243e-05 | 0.06707324 | -0.002502593 | 0.1165052
1 | 1 | 0 | 1 | 0 | 0 | 1 | 68884.8186 | 0.0300000012 | 2.28870106 | 8.335425e-05 | 0.03000694 | 6.86769054e-05 | 0.0671566 | -0.002505703 | 0.1165886
1 | 1 | 0 | 1 | 0 | 0 | 1 | 68894.8188 | 0.0300000012 | 2.28854847 | 8.335451e-05 | 0.03000703 | 6.86725471e-05 | 0.06723995 | -0.002508813 | 0.1166719
1 | 1 | 0 | 1 | 0 | 0 | 1 | 68904.819 | 0.0300000012 | 2.28868198 | 8.33538e-05 | 0.03000677 | 6.86759668e-05 | 0.06732331 | -0.002511923 | 0.1167553
1 | 1 | 0 | 1 | 0 | 0 | 1 | 68914.8192 | 0.0300000012 | 2.28875852 | 8.335405e-05 | 0.03000686 | 6.86784697e-05 | 0.06740666 | -0.002515033 | 0.1168386
1 | 1 | 0 | 1 | 0 | 0 | 1 | 68924.8194 | 0.0300000012 | 2.28877759 | 8.33545e-05 | 0.03000703 | 6.86794083e-05 | 0.06749002 | -0.002518143 | 0.116922
1 | 1 | 0 | 1 | 0 | 0 | 1 | 68934.8196 | 0.0300000012 | 2.28883481 | 8.335436e-05 | 0.03000698 | 6.86810163e-05 | 0.06757337 | -0.002521253 | 0.1170053
1 | 1 | 0 | 1 | 0 | 0 | 1 | 68944.8198 | 0.0300000012 | 2.28894949 | 8.335458e-05 | 0.03000706 | 6.86846324e-05 | 0.06765672 | -0.002524363 | 0.1170887
1 | 1 | 0 | 1 | 0 | 0 | 1 | 68954.82 | 0.0300000012 | 2.28881574 | 8.335445e-05 | 0.03000701 | 6.86805142e-05 | 0.06774008 | -0.002527473 | 0.1171721
1 | 1 | 0 | 1 | 0 | 0 | 1 | 68964.8202 | 0.0300000012 | 2.28904486 | 8.335471e-05 | 0.0300071 | 6.86876083e-05 | 0.06782343 | -0.002530584 | 0.1172554
1 | 1 | 0 | 1 | 0 | 0 | 1 | 68974.8204 | 0.0300000012 | 2.28906393 | 8.335473e-05 | 0.03000711 | 6.86881904e-05 | 0.06790679 | -0.002533694 | 0.1173388
1 | 1 | 0 | 1 | 0 | 0 | 1 | 68984.8206 | 0.0300000012 | 2.28904486 | 8.335495e-05 | 0.03000719 | 6.86877975e-05 | 0.06799014 | -0.002536804 | 0.1174221
1 | 1 | 0 | 1 | 0 | 0 | 1 | 68994.8208 | 0.0300000012 | 2.28912115 | 8.335519e-05 | 0.03000728 | 6.86902931e-05 | 0.0680735 | -0.002539914 | 0.1175055
1 | 1 | 0 | 1 | 0 | 0 | 1 | 69004.821 | 0.0300000012 | 2.289083 | 8.335475e-05 | 0.03000712 | 6.86887797e-05 | 0.06815685 | -0.002543024 | 0.1175888
1 | 1 | 0 | 1 | 0 | 0 | 1 | 69014.8212 | 0.0300000012 | 2.28923583 | 8.335484e-05 | 0.03000715 | 6.86934436e-05 | 0.06824021 | -0.002546134 | 0.1176722
1 | 1 | 0 | 1 | 0 | 0 | 1 | 69024.8214 | 0.0300000012 | 2.28915954 | 8.335506e-05 | 0.03000723 | 6.86913336e-05 | 0.06832356 | -0.002549244 | 0.1177555
1 | 1 | 0 | 1 | 0 | 0 | 1 | 69034.8216 | 0.0300000012 | 2.28921676 | 8.335444e-05 | 0.030007 | 6.86925341e-05 | 0.06840692 | -0.002552354 | 0.1178389
1 | 1 | 0 | 1 | 0 | 0 | 1 | 69044.8218 | 0.0300000012 | 2.28923583 | 8.335418e-05 | 0.03000691 | 6.86928979e-05 | 0.06849027 | -0.002555464 | 0.1179223
1 | 1 | 0 | 1 | 0 | 0 | 1 | 69054.822 | 0.0300000012 | 2.2892549 | 8.33544e-05 | 0.03000699 | 6.86936546e-05 | 0.06857363 | -0.002558574 | 0.1180056
1 | 1 | 0 | 1 | 0 | 0 | 1 | 69064.8222 | 0.0300000012 | 2.28936958 | 8.335426e-05 | 0.03000694 | 6.86969724e-05 | 0.06865698 | -0.002561684 | 0.118089
1 | 1 | 0 | 1 | 0 | 0 | 1 | 69074.8224 | 0.0300000012 | 2.28927398 | 8.335447e-05 | 0.03000702 | 6.86942803e-05 | 0.06874034 | -0.002564794 | 0.1181723
1 | 1 | 0 | 1 | 0 | 0 | 1 | 69084.8226 | 0.0300000012 | 2.28929305 | 8.335469e-05 | 0.03000709 | 6.86950298e-05 | 0.06882369 | -0.002567904 | 0.1182557
1 | 1 | 0 | 1 | 0 | 0 | 1 | 69094.8228 | 0.0300000012 | 2.2895031 | 8.335408e-05 | 0.03000688 | 6.8700836e-05 | 0.06890704 | -0.002571014 | 0.118339
1 | 1 | 0 | 1 | 0 | 0 | 1 | 69104.823 | 0.0300000012 | 2.28946495 | 8.335426e-05 | 0.03000694 | 6.86998392e-05 | 0.0689904 | -0.002574125 | 0.1184224
1 | 1 | 0 | 1 | 0 | 0 | 1 | 69114.8232 | 0.0300000012 | 2.2893312 | 8.335446e-05 | 0.03000701 | 6.86959902e-05 | 0.06907375 | -0.002577235 | 0.1185057
1 | 1 | 0 | 1 | 0 | 0 | 1 | 69124.8234 | 0.0300000012 | 2.28956056 | 8.335426e-05 | 0.03000694 | 6.87027132e-05 | 0.06915711 | -0.002580345 | 0.1185891
1 | 1 | 0 | 1 | 0 | 0 | 1 | 69134.8236 | 0.0300000012 | 2.28948402 | 8.335404e-05 | 0.03000686 | 6.87002321e-05 | 0.06924046 | -0.002583455 | 0.1186724
1 | 1 | 0 | 1 | 0 | 0 | 1 | 69144.8238 | 0.0300000012 | 2.28956056 | 8.335436e-05 | 0.03000698 | 6.87027932e-05 | 0.06932382 | -0.002586565 | 0.1187558
1 | 1 | 0 | 1 | 0 | 0 | 1 | 69154.824 | 0.0300000012 | 2.28965592 | 8.33541e-05 | 0.03000688 | 6.87054344e-05 | 0.06940717 | -0.002589675 | 0.1188391
1 | 1 | 0 | 1 | 0 | 0 | 1 | 69164.8242 | 0.0300000012 | 2.2897706 | 8.335413e-05 | 0.03000689 | 6.8708905e-05 | 0.06949052 | -0.002592785 | 0.1189225
1 | 1 | 0 | 1 | 0 | 0 | 1 | 69174.8244 | 0.0300000012 | 2.28975129 | 8.335408e-05 | 0.03000688 | 6.87082866e-05 | 0.06957388 | -0.002595895 | 0.1190059
1 | 1 | 0 | 1 | 0 | 0 | 1 | 69184.8245 | 0.0300000012 | 2.28973222 | 8.335399e-05 | 0.03000684 | 6.8707639e-05 | 0.06965723 | -0.002599005 | 0.1190892
1 | 1 | 0 | 1 | 0 | 0 | 1 | 69194.8247 | 0.0300000012 | 2.28982782 | 8.335464e-05 | 0.03000708 | 6.87110442e-05 | 0.06974059 | -0.002602115 | 0.1191726
1 | 1 | 0 | 1 | 0 | 0 | 1 | 69204.8249 | 0.0300000012 | 2.28986597 | 8.335413e-05 | 0.03000689 | 6.87117645e-05 | 0.06982394 | -0.002605225 | 0.1192559
1 | 1 | 0 | 1 | 0 | 0 | 1 | 69214.8251 | 0.0300000012 | 2.2897706 | 8.335365e-05 | 0.03000672 | 6.87085048e-05 | 0.06990729 | -0.002608335 | 0.1193393
1 | 1 | 0 | 1 | 0 | 0 | 1 | 69224.8253 | 0.0300000012 | 2.28973222 | 8.335424e-05 | 0.03000693 | 6.87078427e-05 | 0.06999065 | -0.002611445 | 0.1194226
1 | 1 | 0 | 1 | 0 | 0 | 1 | 69234.8255 | 0.0300000012 | 2.28980875 | 8.335482e-05 | 0.03000714 | 6.87106149e-05 | 0.070074 | -0.002614555 | 0.119506
1 | 1 | 0 | 1 | 0 | 0 | 1 | 69244.8257 | 0.0300000012 | 2.28986597 | 8.335478e-05 | 0.03000713 | 6.87122956e-05 | 0.07015736 | -0.002617665 | 0.1195893
1 | 1 | 0 | 1 | 0 | 0 | 1 | 69254.8259 | 0.0300000012 | 2.2898469 | 8.335476e-05 | 0.03000712 | 6.87117135e-05 | 0.07024071 | -0.002620775 | 0.1196727
1 | 1 | 0 | 1 | 0 | 0 | 1 | 69264.8261 | 0.0300000012 | 2.28992319 | 8.335447e-05 | 0.03000702 | 6.87137654e-05 | 0.07032407 | -0.002623886 | 0.119756
1 | 1 | 0 | 1 | 0 | 0 | 1 | 69274.8263 | 0.0300000012 | 2.28998065 | 8.335464e-05 | 0.03000708 | 6.8715628e-05 | 0.07040742 | -0.002626996 | 0.1198394
1 | 1 | 0 | 1 | 0 | 0 | 1 | 69284.8265 | 0.0300000012 | 2.29011416 | 8.33544e-05 | 0.03000699 | 6.87194333e-05 | 0.07049078 | -0.002630106 | 0.1199228
1 | 1 | 0 | 1 | 0 | 0 | 1 | 69294.8267 | 0.0300000012 | 2.29015231 | 8.335457e-05 | 0.03000705 | 6.87207139e-05 | 0.07057413 | -0.002633216 | 0.1200061
1 | 1 | 0 | 1 | 0 | 0 | 1 | 69304.8269 | 0.0300000012 | 2.29015231 | 8.335431e-05 | 0.03000696 | 6.87205029e-05 | 0.07065749 | -0.002636326 | 0.1200895
1 | 1 | 0 | 1 | 0 | 0 | 1 | 69314.8271 | 0.0300000012 | 2.29019046 | 8.33542e-05 | 0.03000692 | 6.87215579e-05 | 0.07074084 | -0.002639436 | 0.1201728
1 | 1 | 0 | 1 | 0 | 0 | 1 | 69324.8273 | 0.0300000012 | 2.29013324 | 8.335438e-05 | 0.03000698 | 6.87199936e-05 | 0.07082419 | -0.002642546 | 0.1202562
1 | 1 | 0 | 1 | 0 | 0 | 1 | 69334.8275 | 0.0300000012 | 2.29024792 | 8.335408e-05 | 0.03000688 | 6.87231804e-05 | 0.07090755 | -0.002645656 | 0.1203395
1 | 1 | 0 | 1 | 0 | 0 | 1 | 69344.8277 | 0.0300000012 | 2.29028606 | 8.335438e-05 | 0.03000698 | 6.87245774e-05 | 0.0709909 | -0.002648766 | 0.1204229
1 | 1 | 0 | 1 | 0 | 0 | 1 | 69354.8279 | 0.0300000012 | 2.29036236 | 8.335436e-05 | 0.03000698 | 6.87268475e-05 | 0.07107426 | -0.002651876 | 0.1205062
1 | 1 | 0 | 1 | 0 | 0 | 1 | 69364.8281 | 0.0300000012 | 2.29034328 | 8.335408e-05 | 0.03000688 | 6.87260472e-05 | 0.07115761 | -0.002654986 | 0.1205896
1 | 1 | 0 | 1 | 0 | 0 | 1 | 69374.8283 | 0.0300000012 | 2.29034328 | 8.335366e-05 | 0.03000673 | 6.87257052e-05 | 0.07124096 | -0.002658096 | 0.1206729
1 | 1 | 0 | 1 | 0 | 0 | 1 | 69384.8285 | 0.0300000012 | 2.29043889 | 8.335389e-05 | 0.03000681 | 6.87287611e-05 | 0.07132432 | -0.002661206 | 0.1207563
1 | 1 | 0 | 1 | 0 | 0 | 1 | 69394.8287 | 0.0300000012 | 2.29041982 | 8.335404e-05 | 0.03000686 | 6.872831e-05 | 0.07140767 | -0.002664316 | 0.1208397
1 | 1 | 0 | 1 | 0 | 0 | 1 | 69404.8289 | 0.0300000012 | 2.2905724 | 8.335429e-05 | 0.03000695 | 6.87330976e-05 | 0.07149103 | -0.002667426 | 0.120923
1 | 1 | 0 | 1 | 0 | 0 | 1 | 69414.8291 | 0.0300000012 | 2.29045796 | 8.335457e-05 | 0.03000705 | 6.87298889e-05 | 0.07157438 | -0.002670536 | 0.1210064
1 | 1 | 0 | 1 | 0 | 0 | 1 | 69424.8293 | 0.0300000012 | 2.29055333 | 8.335399e-05 | 0.03000684 | 6.87322754e-05 | 0.07165774 | -0.002673646 | 0.1210897
1 | 1 | 0 | 1 | 0 | 0 | 1 | 69434.8295 | 0.0300000012 | 2.29059148 | 8.335376e-05 | 0.03000676 | 6.87332285e-05 | 0.07174109 | -0.002676756 | 0.1211731
1 | 1 | 0 | 1 | 0 | 0 | 1 | 69444.8297 | 0.0300000012 | 2.29072523 | 8.335391e-05 | 0.03000681 | 6.87373686e-05 | 0.07182444 | -0.002679867 | 0.1212564
1 | 1 | 0 | 1 | 0 | 0 | 1 | 69454.8299 | 0.0300000012 | 2.29076338 | 8.335393e-05 | 0.03000682 | 6.87385254e-05 | 0.0719078 | -0.002682977 | 0.1213398
1 | 1 | 0 | 1 | 0 | 0 | 1 | 69464.8301 | 0.0300000012 | 2.29068708 | 8.335447e-05 | 0.03000702 | 6.87366846e-05 | 0.07199115 | -0.002686087 | 0.1214231
1 | 1 | 0 | 1 | 0 | 0 | 1 | 69474.8303 | 0.0300000012 | 2.29093528 | 8.335413e-05 | 0.0300069 | 6.87438587e-05 | 0.07207451 | -0.002689197 | 0.1215065
1 | 1 | 0 | 1 | 0 | 0 | 1 | 69484.8305 | 0.0300000012 | 2.29103065 | 8.335431e-05 | 0.03000696 | 6.87468637e-05 | 0.07215786 | -0.002692307 | 0.1215898
1 | 1 | 0 | 1 | 0 | 0 | 1 | 69494.8307 | 0.0300000012 | 2.2909925 | 8.335416e-05 | 0.03000691 | 6.87455977e-05 | 0.07224121 | -0.002695417 | 0.1216732
1 | 1 | 0 | 1 | 0 | 0 | 1 | 69504.8309 | 0.0300000012 | 2.2909162 | 8.335433e-05 | 0.03000697 | 6.8743444e-05 | 0.07232457 | -0.002698527 | 0.1217565
1 | 1 | 0 | 1 | 0 | 0 | 1 | 69514.8311 | 0.0300000012 | 2.29120255 | 8.335428e-05 | 0.03000695 | 6.87519932e-05 | 0.07240792 | -0.002701637 | 0.1218399
1 | 1 | 0 | 1 | 0 | 0 | 1 | 69524.8313 | 0.0300000012 | 2.2911644 | 8.335433e-05 | 0.03000696 | 6.87508873e-05 | 0.07249128 | -0.002704747 | 0.1219233
1 | 1 | 0 | 1 | 0 | 0 | 1 | 69534.8315 | 0.0300000012 | 2.2910881 | 8.335397e-05 | 0.03000684 | 6.87483116e-05 | 0.07257463 | -0.002707857 | 0.1220066
1 | 1 | 0 | 1 | 0 | 0 | 1 | 69544.8317 | 0.0300000012 | 2.29110718 | 8.335411e-05 | 0.03000689 | 6.87489955e-05 | 0.07265798 | -0.002710967 | 0.12209
1 | 1 | 0 | 1 | 0 | 0 | 1 | 69554.8319 | 0.0300000012 | 2.29114532 | 8.335396e-05 | 0.03000683 | 6.87500142e-05 | 0.07274134 | -0.002714077 | 0.1221733
1 | 1 | 0 | 1 | 0 | 0 | 1 | 69564.8321 | 0.0300000012 | 2.29118347 | 8.335455e-05 | 0.03000704 | 6.8751644e-05 | 0.07282469 | -0.002717187 | 0.1222567
1 | 1 | 0 | 1 | 0 | 0 | 1 | 69574.8323 | 0.0300000012 | 2.29126 | 8.335462e-05 | 0.03000707 | 6.87540014e-05 | 0.07290805 | -0.002720297 | 0.12234
1 | 1 | 0 | 1 | 0 | 0 | 1 | 69584.8325 | 0.0300000012 | 2.29135537 | 8.335457e-05 | 0.03000705 | 6.87568245e-05 | 0.0729914 | -0.002723407 | 0.1224234
1 | 1 | 0 | 1 | 0 | 0 | 1 | 69594.8327 | 0.0300000012 | 2.29147005 | 8.335488e-05 | 0.03000716 | 6.87605134e-05 | 0.07307476 | -0.002726517 | 0.1225067
1 | 1 | 0 | 1 | 0 | 0 | 1 | 69604.8328 | 0.0300000012 | 2.29141259 | 8.335482e-05 | 0.03000714 | 6.87587381e-05 | 0.07315811 | -0.002729628 | 0.1225901
1 | 1 | 0 | 1 | 0 | 0 | 1 | 69614.833 | 0.0300000012 | 2.29139352 | 8.335518e-05 | 0.03000727 | 6.87584688e-05 | 0.07324147 | -0.002732738 | 0.1226734
1 | 1 | 0 | 1 | 0 | 0 | 1 | 69624.8332 | 0.0300000012 | 2.29143167 | 8.335472e-05 | 0.03000711 | 6.87592328e-05 | 0.07332482 | -0.002735848 | 0.1227568
1 | 1 | 0 | 1 | 0 | 0 | 1 | 69634.8334 | 0.0300000012 | 2.29160357 | 8.33546e-05 | 0.03000706 | 6.87642896e-05 | 0.07340818 | -0.002738958 | 0.1228402
1 | 1 | 0 | 1 | 0 | 0 | 1 | 69644.8336 | 0.0300000012 | 2.29148912 | 8.335411e-05 | 0.03000689 | 6.87604552e-05 | 0.07349153 | -0.002742068 | 0.1229235
1 | 1 | 0 | 1 | 0 | 0 | 1 | 69654.8338 | 0.0300000012 | 2.29152727 | 8.335406e-05 | 0.03000687 | 6.87615611e-05 | 0.07357488 | -0.002745178 | 0.1230069
1 | 1 | 0 | 1 | 0 | 0 | 1 | 69664.834 | 0.0300000012 | 2.29158449 | 8.335429e-05 | 0.03000695 | 6.87634674e-05 | 0.07365824 | -0.002748288 | 0.1230902
1 | 1 | 0 | 1 | 0 | 0 | 1 | 69674.8342 | 0.0300000012 | 2.29154634 | 8.335419e-05 | 0.03000691 | 6.87622378e-05 | 0.07374159 | -0.002751398 | 0.1231736
1 | 1 | 0 | 1 | 0 | 0 | 1 | 69684.8344 | 0.0300000012 | 2.29171824 | 8.335416e-05 | 0.0300069 | 6.87673673e-05 | 0.07382495 | -0.002754508 | 0.1232569
1 | 1 | 0 | 1 | 0 | 0 | 1 | 69694.8346 | 0.0300000012 | 2.29148912 | 8.335385e-05 | 0.03000679 | 6.87602369e-05 | 0.0739083 | -0.002757618 | 0.1233403
1 | 1 | 0 | 1 | 0 | 0 | 1 | 69704.8348 | 0.0300000012 | 2.2915082 | 8.335382e-05 | 0.03000678 | 6.87607899e-05 | 0.07399166 | -0.002760728 | 0.1234236
1 | 1 | 0 | 1 | 0 | 0 | 1 | 69714.835 | 0.0300000012 | 2.29158449 | 8.335386e-05 | 0.0300068 | 6.87631109e-05 | 0.07407501 | -0.002763838 | 0.123507
1 | 1 | 0 | 1 | 0 | 0 | 1 | 69724.8352 | 0.0300000012 | 2.29171824 | 8.335383e-05 | 0.03000678 | 6.87670981e-05 | 0.07415836 | -0.002766948 | 0.1235903
1 | 1 | 0 | 1 | 0 | 0 | 1 | 69734.8354 | 0.0300000012 | 2.29173732 | 8.335424e-05 | 0.03000693 | 6.87680076e-05 | 0.07424172 | -0.002770058 | 0.1236737
1 | 1 | 0 | 1 | 0 | 0 | 1 | 69744.8356 | 0.0300000012 | 2.2916801 | 8.335426e-05 | 0.03000694 | 6.87663123e-05 | 0.07432507 | -0.002773168 | 0.1237571
1 | 1 | 0 | 1 | 0 | 0 | 1 | 69754.8358 | 0.0300000012 | 2.29164171 | 8.335407e-05 | 0.03000687 | 6.87649954e-05 | 0.07440843 | -0.002776278 | 0.1238404
1 | 1 | 0 | 1 | 0 | 0 | 1 | 69764.836 | 0.0300000012 | 2.29169917 | 8.335402e-05 | 0.03000685 | 6.87666761e-05 | 0.07449178 | -0.002779388 | 0.1239238
1 | 1 | 0 | 1 | 0 | 0 | 1 | 69774.8362 | 0.0300000012 | 2.29166079 | 8.335383e-05 | 0.03000679 | 6.87653737e-05 | 0.07457513 | -0.002782498 | 0.1240071
1 | 1 | 0 | 1 | 0 | 0 | 1 | 69784.8364 | 0.0300000012 | 2.29190922 | 8.335414e-05 | 0.0300069 | 6.8773079e-05 | 0.07465849 | -0.002785609 | 0.1240905
1 | 1 | 0 | 1 | 0 | 0 | 1 | 69794.8366 | 0.0300000012 | 2.29190922 | 8.335416e-05 | 0.0300069 | 6.87731008e-05 | 0.07474184 | -0.002788719 | 0.1241738
1 | 1 | 0 | 1 | 0 | 0 | 1 | 69804.8368 | 0.0300000012 | 2.29194736 | 8.33542e-05 | 0.03000692 | 6.87742795e-05 | 0.0748252 | -0.002791829 | 0.1242572
1 | 1 | 0 | 1 | 0 | 0 | 1 | 69814.837 | 0.0300000012 | 2.29202366 | 8.33544e-05 | 0.03000699 | 6.87767315e-05 | 0.07490855 | -0.002794939 | 0.1243405
1 | 1 | 0 | 1 | 0 | 0 | 1 | 69824.8372 | 0.0300000012 | 2.29202366 | 8.335446e-05 | 0.03000701 | 6.87767824e-05 | 0.0749919 | -0.002798049 | 0.1244239
1 | 1 | 0 | 1 | 0 | 0 | 1 | 69834.8374 | 0.0300000012 | 2.29213834 | 8.335412e-05 | 0.03000689 | 6.87799402e-05 | 0.07507526 | -0.002801159 | 0.1245072
1 | 1 | 0 | 1 | 0 | 0 | 1 | 69844.8376 | 0.0300000012 | 2.29202366 | 8.335424e-05 | 0.03000694 | 6.87766078e-05 | 0.07515861 | -0.002804269 | 0.1245906
1 | 1 | 0 | 1 | 0 | 0 | 1 | 69854.8378 | 0.0300000012 | 2.29213834 | 8.335392e-05 | 0.03000682 | 6.87797801e-05 | 0.07524197 | -0.002807379 | 0.1246739
1 | 1 | 0 | 1 | 0 | 0 | 1 | 69864.838 | 0.0300000012 | 2.29213834 | 8.335375e-05 | 0.03000676 | 6.87796419e-05 | 0.07532532 | -0.002810489 | 0.1247573
1 | 1 | 0 | 1 | 0 | 0 | 1 | 69874.8382 | 0.0300000012 | 2.29225278 | 8.335462e-05 | 0.03000707 | 6.87837965e-05 | 0.07540868 | -0.002813599 | 0.1248407
1 | 1 | 0 | 1 | 0 | 0 | 1 | 69884.8384 | 0.0300000012 | 2.29240561 | 8.33541e-05 | 0.03000688 | 6.87879437e-05 | 0.07549203 | -0.002816709 | 0.124924
1 | 1 | 0 | 1 | 0 | 0 | 1 | 69894.8386 | 0.0300000012 | 2.29232931 | 8.33537e-05 | 0.03000674 | 6.87853244e-05 | 0.07557538 | -0.002819819 | 0.1250074
1 | 1 | 0 | 1 | 0 | 0 | 1 | 69904.8388 | 0.0300000012 | 2.29234838 | 8.335406e-05 | 0.03000687 | 6.87861975e-05 | 0.07565874 | -0.002822929 | 0.1250907
1 | 1 | 0 | 1 | 0 | 0 | 1 | 69914.839 | 0.0300000012 | 2.29259658 | 8.335436e-05 | 0.03000698 | 6.87938882e-05 | 0.07574209 | -0.002826039 | 0.1251741
1 | 1 | 0 | 1 | 0 | 0 | 1 | 69924.8392 | 0.0300000012 | 2.29250097 | 8.335448e-05 | 0.03000702 | 6.87911233e-05 | 0.07582545 | -0.002829149 | 0.1252574
1 | 1 | 0 | 1 | 0 | 0 | 1 | 69934.8394 | 0.0300000012 | 2.29255843 | 8.335447e-05 | 0.03000702 | 6.87928405e-05 | 0.0759088 | -0.002832259 | 0.1253408
1 | 1 | 0 | 1 | 0 | 0 | 1 | 69944.8396 | 0.0300000012 | 2.29242468 | 8.335441e-05 | 0.030007 | 6.87887805e-05 | 0.07599215 | -0.002835369 | 0.1254241
1 | 1 | 0 | 1 | 0 | 0 | 1 | 69954.8398 | 0.0300000012 | 2.29263473 | 8.335429e-05 | 0.03000695 | 6.87949796e-05 | 0.07607551 | -0.00283848 | 0.1255075
1 | 1 | 0 | 1 | 0 | 0 | 1 | 69964.84 | 0.0300000012 | 2.29263473 | 8.33548e-05 | 0.03000713 | 6.87953943e-05 | 0.07615886 | -0.00284159 | 0.1255908
1 | 1 | 0 | 1 | 0 | 0 | 1 | 69974.8402 | 0.0300000012 | 2.29269195 | 8.335458e-05 | 0.03000706 | 6.87969368e-05 | 0.07624222 | -0.0028447 | 0.1256742
1 | 1 | 0 | 1 | 0 | 0 | 1 | 69984.8404 | 0.0300000012 | 2.29269195 | 8.33541e-05 | 0.03000688 | 6.87965367e-05 | 0.07632557 | -0.00284781 | 0.1257576
1 | 1 | 0 | 1 | 0 | 0 | 1 | 69994.8406 | 0.0300000012 | 2.29280663 | 8.33541e-05 | 0.03000688 | 6.87999782e-05 | 0.07640893 | -0.00285092 | 0.1258409
1 | 1 | 0 | 1 | 0 | 0 | 1 | 70004.8408 | 0.0300000012 | 2.29278755 | 8.33542e-05 | 0.03000692 | 6.87994907e-05 | 0.07649228 | -0.00285403 | 0.1259243
1 | 1 | 0 | 1 | 0 | 0 | 1 | 70014.841 | 0.0300000012 | 2.29292107 | 8.335385e-05 | 0.03000679 | 6.88032014e-05 | 0.07657563 | -0.00285714 | 0.1260076
1 | 1 | 0 | 1 | 0 | 0 | 1 | 70024.8412 | 0.0300000012 | 2.29284477 | 8.335392e-05 | 0.03000682 | 6.8800975e-05 | 0.07665899 | -0.00286025 | 0.126091
1 | 1 | 0 | 1 | 0 | 0 | 1 | 70034.8413 | 0.0300000012 | 2.29295945 | 8.335384e-05 | 0.03000679 | 6.8804351e-05 | 0.07674234 | -0.00286336 | 0.1261743
1 | 1 | 0 | 1 | 0 | 0 | 1 | 70044.8415 | 0.0300000012 | 2.29294014 | 8.33535e-05 | 0.03000667 | 6.88034925e-05 | 0.0768257 | -0.00286647 | 0.1262577
1 | 1 | 0 | 1 | 0 | 0 | 1 | 70054.8417 | 0.0300000012 | 2.29297853 | 8.335368e-05 | 0.03000673 | 6.88047949e-05 | 0.07690905 | -0.00286958 | 0.126341
1 | 1 | 0 | 1 | 0 | 0 | 1 | 70064.8419 | 0.0300000012 | 2.29301667 | 8.335323e-05 | 0.03000657 | 6.88055661e-05 | 0.0769924 | -0.00287269 | 0.1264244
1 | 1 | 0 | 1 | 0 | 0 | 1 | 70074.8421 | 0.0300000012 | 2.29303575 | 8.33534e-05 | 0.03000663 | 6.88062792e-05 | 0.07707576 | -0.0028758 | 0.1265077
1 | 1 | 0 | 1 | 0 | 0 | 1 | 70084.8423 | 0.0300000012 | 2.29318857 | 8.335352e-05 | 0.03000667 | 6.88109576e-05 | 0.07715911 | -0.00287891 | 0.1265911
1 | 1 | 0 | 1 | 0 | 0 | 1 | 70094.8425 | 0.0300000012 | 2.29315019 | 8.335367e-05 | 0.03000673 | 6.8809939e-05 | 0.07724246 | -0.00288202 | 0.1266744
1 | 1 | 0 | 1 | 0 | 0 | 1 | 70104.8427 | 0.0300000012 | 2.2931695 | 8.335389e-05 | 0.03000681 | 6.88106957e-05 | 0.07732582 | -0.00288513 | 0.1267578
1 | 1 | 0 | 1 | 0 | 0 | 1 | 70114.8429 | 0.0300000012 | 2.29322672 | 8.335389e-05 | 0.03000681 | 6.88124128e-05 | 0.07740917 | -0.00288824 | 0.1268412
1 | 1 | 0 | 1 | 0 | 0 | 1 | 70124.8431 | 0.0300000012 | 2.29322672 | 8.33539e-05 | 0.03000681 | 6.88124201e-05 | 0.07749253 | -0.00289135 | 0.1269245
1 | 1 | 0 | 1 | 0 | 0 | 1 | 70134.8433 | 0.0300000012 | 2.29309297 | 8.335432e-05 | 0.03000696 | 6.8808753e-05 | 0.07757588 | -0.00289446 | 0.1270079
1 | 1 | 0 | 1 | 0 | 0 | 1 | 70144.8435 | 0.0300000012 | 2.29336023 | 8.335439e-05 | 0.03000699 | 6.88168293e-05 | 0.07765923 | -0.00289757 | 0.1270912
1 | 1 | 0 | 1 | 0 | 0 | 1 | 70154.8437 | 0.0300000012 | 2.29322672 | 8.335406e-05 | 0.03000687 | 6.88125583e-05 | 0.07774259 | -0.00290068 | 0.1271746
1 | 1 | 0 | 1 | 0 | 0 | 1 | 70164.8439 | 0.0300000012 | 2.29341769 | 8.335444e-05 | 0.030007 | 6.88185974e-05 | 0.07782594 | -0.002903791 | 0.1272579
1 | 1 | 0 | 1 | 0 | 0 | 1 | 70174.8441 | 0.0300000012 | 2.29336023 | 8.335454e-05 | 0.03000704 | 6.8816953e-05 | 0.0779093 | -0.002906901 | 0.1273413
1 | 1 | 0 | 1 | 0 | 0 | 1 | 70184.8443 | 0.0300000012 | 2.29349399 | 8.335453e-05 | 0.03000704 | 6.8820962e-05 | 0.07799265 | -0.002910011 | 0.1274246
1 | 1 | 0 | 1 | 0 | 0 | 1 | 70194.8445 | 0.0300000012 | 2.29355121 | 8.335449e-05 | 0.03000702 | 6.88226428e-05 | 0.07807601 | -0.002913121 | 0.127508
1 | 1 | 0 | 1 | 0 | 0 | 1 | 70204.8447 | 0.0300000012 | 2.29351306 | 8.335475e-05 | 0.03000712 | 6.88217115e-05 | 0.07815936 | -0.002916231 | 0.1275913
1 | 1 | 0 | 1 | 0 | 0 | 1 | 70214.8449 | 0.0300000012 | 2.29360867 | 8.335452e-05 | 0.03000703 | 6.8824389e-05 | 0.07824272 | -0.002919341 | 0.1276747
1 | 1 | 0 | 1 | 0 | 0 | 1 | 70224.8451 | 0.0300000012 | 2.29360867 | 8.33543e-05 | 0.03000695 | 6.88242144e-05 | 0.07832607 | -0.002922451 | 0.127758
1 | 1 | 0 | 1 | 0 | 0 | 1 | 70234.8453 | 0.0300000012 | 2.29366589 | 8.335461e-05 | 0.03000707 | 6.88261862e-05 | 0.07840942 | -0.002925561 | 0.1278414
1 | 1 | 0 | 1 | 0 | 0 | 1 | 70244.8455 | 0.0300000012 | 2.29372311 | 8.335458e-05 | 0.03000706 | 6.88278815e-05 | 0.07849278 | -0.002928671 | 0.1279248
1 | 1 | 0 | 1 | 0 | 0 | 1 | 70254.8457 | 0.0300000012 | 2.29374218 | 8.335488e-05 | 0.03000717 | 6.88287037e-05 | 0.07857613 | -0.002931781 | 0.1280081
1 | 1 | 0 | 1 | 0 | 0 | 1 | 70264.8459 | 0.0300000012 | 2.29372311 | 8.335455e-05 | 0.03000704 | 6.88278524e-05 | 0.07865949 | -0.002934891 | 0.1280915
1 | 1 | 0 | 1 | 0 | 0 | 1 | 70274.8461 | 0.0300000012 | 2.2937994 | 8.335384e-05 | 0.03000679 | 6.88295549e-05 | 0.07874284 | -0.002938001 | 0.1281748
1 | 1 | 0 | 1 | 0 | 0 | 1 | 70284.8463 | 0.0300000012 | 2.29387593 | 8.335384e-05 | 0.03000679 | 6.88318542e-05 | 0.0788262 | -0.002941111 | 0.1282582
1 | 1 | 0 | 1 | 0 | 0 | 1 | 70294.8465 | 0.0300000012 | 2.29389501 | 8.335333e-05 | 0.03000661 | 6.88320069e-05 | 0.07890955 | -0.002944221 | 0.1283415
1 | 1 | 0 | 1 | 0 | 0 | 1 | 70304.8467 | 0.0300000012 | 2.29402876 | 8.335397e-05 | 0.03000684 | 6.88365471e-05 | 0.0789929 | -0.002947331 | 0.1284249
1 | 1 | 0 | 1 | 0 | 0 | 1 | 70314.8469 | 0.0300000012 | 2.29410505 | 8.335395e-05 | 0.03000683 | 6.88388172e-05 | 0.07907626 | -0.002950441 | 0.1285082
1 | 1 | 0 | 1 | 0 | 0 | 1 | 70324.8471 | 0.0300000012 | 2.29393315 | 8.335357e-05 | 0.03000669 | 6.88333457e-05 | 0.07915961 | -0.002953552 | 0.1285916
1 | 1 | 0 | 1 | 0 | 0 | 1 | 70334.8473 | 0.0300000012 | 2.2941432 | 8.335438e-05 | 0.03000698 | 6.88403161e-05 | 0.07924297 | -0.002956662 | 0.1286749
1 | 1 | 0 | 1 | 0 | 0 | 1 | 70344.8475 | 0.0300000012 | 2.29425788 | 8.335424e-05 | 0.03000693 | 6.88436412e-05 | 0.07932632 | -0.002959772 | 0.1287583
1 | 1 | 0 | 1 | 0 | 0 | 1 | 70354.8477 | 0.0300000012 | 2.29425788 | 8.335422e-05 | 0.03000693 | 6.88436267e-05 | 0.07940967 | -0.002962882 | 0.1288417
1 | 1 | 0 | 1 | 0 | 0 | 1 | 70364.8479 | 0.0300000012 | 2.29416227 | 8.335408e-05 | 0.03000688 | 6.88406435e-05 | 0.07949303 | -0.002965992 | 0.128925
1 | 1 | 0 | 1 | 0 | 0 | 1 | 70374.8481 | 0.0300000012 | 2.29427695 | 8.335396e-05 | 0.03000683 | 6.88439832e-05 | 0.07957638 | -0.002969102 | 0.1290084
1 | 1 | 0 | 1 | 0 | 0 | 1 | 70384.8483 | 0.0300000012 | 2.29427695 | 8.335397e-05 | 0.03000684 | 6.88439904e-05 | 0.07965974 | -0.002972212 | 0.1290917
1 | 1 | 0 | 1 | 0 | 0 | 1 | 70394.8485 | 0.0300000012 | 2.29427695 | 8.33541e-05 | 0.03000688 | 6.88441069e-05 | 0.07974309 | -0.002975322 | 0.1291751
1 | 1 | 0 | 1 | 0 | 0 | 1 | 70404.8487 | 0.0300000012 | 2.29439139 | 8.335439e-05 | 0.03000699 | 6.88477739e-05 | 0.07982644 | -0.002978432 | 0.1292584
1 | 1 | 0 | 1 | 0 | 0 | 1 | 70414.8489 | 0.0300000012 | 2.29433417 | 8.33539e-05 | 0.03000681 | 6.88456566e-05 | 0.0799098 | -0.002981542 | 0.1293418
1 | 1 | 0 | 1 | 0 | 0 | 1 | 70424.8491 | 0.0300000012 | 2.29454422 | 8.335427e-05 | 0.03000694 | 6.88522632e-05 | 0.07999315 | -0.002984652 | 0.1294251
1 | 1 | 0 | 1 | 0 | 0 | 1 | 70434.8493 | 0.0300000012 | 2.29452515 | 8.335393e-05 | 0.03000682 | 6.88514119e-05 | 0.08007651 | -0.002987762 | 0.1295085
1 | 1 | 0 | 1 | 0 | 0 | 1 | 70444.8495 | 0.0300000012 | 2.29450607 | 8.335372e-05 | 0.03000675 | 6.88506625e-05 | 0.08015986 | -0.002990872 | 0.1295918
1 | 1 | 0 | 1 | 0 | 0 | 1 | 70454.8496 | 0.0300000012 | 2.29452515 | 8.335351e-05 | 0.03000667 | 6.88510554e-05 | 0.08024321 | -0.002993982 | 0.1296752
1 | 1 | 0 | 1 | 0 | 0 | 1 | 70464.8498 | 0.0300000012 | 2.29450607 | 8.335413e-05 | 0.03000689 | 6.88509972e-05 | 0.08032657 | -0.002997092 | 0.1297585
1 | 1 | 0 | 1 | 0 | 0 | 1 | 70474.85 | 0.0300000012 | 2.2946589 | 8.335407e-05 | 0.03000687 | 6.88555374e-05 | 0.08040992 | -0.003000202 | 0.1298419
1 | 1 | 0 | 1 | 0 | 0 | 1 | 70484.8502 | 0.0300000012 | 2.29446793 | 8.335394e-05 | 0.03000683 | 6.88497021e-05 | 0.08049328 | -0.003003312 | 0.1299253
1 | 1 | 0 | 1 | 0 | 0 | 1 | 70494.8504 | 0.0300000012 | 2.2946589 | 8.335427e-05 | 0.03000694 | 6.88557047e-05 | 0.08057663 | -0.003006422 | 0.1300086
1 | 1 | 0 | 1 | 0 | 0 | 1 | 70504.8506 | 0.0300000012 | 2.29469705 | 8.335485e-05 | 0.03000715 | 6.885732e-05 | 0.08065998 | -0.003009532 | 0.130092
1 | 1 | 0 | 1 | 0 | 0 | 1 | 70514.8508 | 0.0300000012 | 2.29481149 | 8.335466e-05 | 0.03000709 | 6.88606087e-05 | 0.08074334 | -0.003012643 | 0.1301753
1 | 1 | 0 | 1 | 0 | 0 | 1 | 70524.851 | 0.0300000012 | 2.29486895 | 8.335495e-05 | 0.03000719 | 6.8862566e-05 | 0.08082669 | -0.003015753 | 0.1302587
1 | 1 | 0 | 1 | 0 | 0 | 1 | 70534.8512 | 0.0300000012 | 2.29492617 | 8.335456e-05 | 0.03000705 | 6.8863963e-05 | 0.08091005 | -0.003018863 | 0.130342
1 | 1 | 0 | 1 | 0 | 0 | 1 | 70544.8514 | 0.0300000012 | 2.29492617 | 8.335401e-05 | 0.03000685 | 6.88635046e-05 | 0.0809934 | -0.003021973 | 0.1304254
1 | 1 | 0 | 1 | 0 | 0 | 1 | 70554.8516 | 0.0300000012 | 2.29494524 | 8.335408e-05 | 0.03000688 | 6.88641376e-05 | 0.08107676 | -0.003025083 | 0.1305087
1 | 1 | 0 | 1 | 0 | 0 | 1 | 70564.8518 | 0.0300000012 | 2.29492617 | 8.335413e-05 | 0.03000689 | 6.88635992e-05 | 0.08116011 | -0.003028193 | 0.1305921
1 | 1 | 0 | 1 | 0 | 0 | 1 | 70574.852 | 0.0300000012 | 2.29507875 | 8.335395e-05 | 0.03000683 | 6.88680375e-05 | 0.08124346 | -0.003031303 | 0.1306754
1 | 1 | 0 | 1 | 0 | 0 | 1 | 70584.8522 | 0.0300000012 | 2.29517436 | 8.335422e-05 | 0.03000693 | 6.88711298e-05 | 0.08132682 | -0.003034413 | 0.1307588
1 | 1 | 0 | 1 | 0 | 0 | 1 | 70594.8524 | 0.0300000012 | 2.29505968 | 8.335448e-05 | 0.03000702 | 6.88679065e-05 | 0.08141017 | -0.003037523 | 0.1308422
1 | 1 | 0 | 1 | 0 | 0 | 1 | 70604.8526 | 0.0300000012 | 2.29525065 | 8.335405e-05 | 0.03000687 | 6.88732762e-05 | 0.08149353 | -0.003040633 | 0.1309255
1 | 1 | 0 | 1 | 0 | 0 | 1 | 70614.8528 | 0.0300000012 | 2.29536533 | 8.335425e-05 | 0.03000694 | 6.88768851e-05 | 0.08157688 | -0.003043743 | 0.1310089
1 | 1 | 0 | 1 | 0 | 0 | 1 | 70624.853 | 0.0300000012 | 2.29525065 | 8.335427e-05 | 0.03000694 | 6.88734581e-05 | 0.08166024 | -0.003046853 | 0.1310922
1 | 1 | 0 | 1 | 0 | 0 | 1 | 70634.8532 | 0.0300000012 | 2.29534626 | 8.335414e-05 | 0.0300069 | 6.88762157e-05 | 0.08174359 | -0.003049963 | 0.1311756
1 | 1 | 0 | 1 | 0 | 0 | 1 | 70644.8534 | 0.0300000012 | 2.29540348 | 8.335413e-05 | 0.03000689 | 6.88779255e-05 | 0.08182694 | -0.003053073 | 0.1312589
1 | 1 | 0 | 1 | 0 | 0 | 1 | 70654.8536 | 0.0300000012 | 2.29547977 | 8.335408e-05 | 0.03000687 | 6.88801738e-05 | 0.0819103 | -0.003056183 | 0.1313423
1 | 1 | 0 | 1 | 0 | 0 | 1 | 70664.8538 | 0.0300000012 | 2.29536533 | 8.335428e-05 | 0.03000695 | 6.88769069e-05 | 0.08199365 | -0.003059293 | 0.1314256
1 | 1 | 0 | 1 | 0 | 0 | 1 | 70674.854 | 0.0300000012 | 2.29536533 | 8.335406e-05 | 0.03000687 | 6.88767323e-05 | 0.08207701 | -0.003062403 | 0.131509
1 | 1 | 0 | 1 | 0 | 0 | 1 | 70684.8542 | 0.0300000012 | 2.29549885 | 8.335395e-05 | 0.03000683 | 6.88806394e-05 | 0.08216036 | -0.003065514 | 0.1315923
1 | 1 | 0 | 1 | 0 | 0 | 1 | 70694.8544 | 0.0300000012 | 2.29555631 | 8.335389e-05 | 0.03000681 | 6.88823129e-05 | 0.08224371 | -0.003068624 | 0.1316757
1 | 1 | 0 | 1 | 0 | 0 | 1 | 70704.8546 | 0.0300000012 | 2.29559445 | 8.33536e-05 | 0.0300067 | 6.88832224e-05 | 0.08232707 | -0.003071734 | 0.131759
1 | 1 | 0 | 1 | 0 | 0 | 1 | 70714.8548 | 0.0300000012 | 2.29561353 | 8.335372e-05 | 0.03000674 | 6.88838918e-05 | 0.08241042 | -0.003074844 | 0.1318424
1 | 1 | 0 | 1 | 0 | 0 | 1 | 70724.855 | 0.0300000012 | 2.29567075 | 8.335337e-05 | 0.03000662 | 6.88853252e-05 | 0.08249378 | -0.003077954 | 0.1319258
1 | 1 | 0 | 1 | 0 | 0 | 1 | 70734.8552 | 0.0300000012 | 2.29574728 | 8.335361e-05 | 0.03000671 | 6.88878135e-05 | 0.08257713 | -0.003081064 | 0.1320091
1 | 1 | 0 | 1 | 0 | 0 | 1 | 70744.8554 | 0.0300000012 | 2.29574728 | 8.335371e-05 | 0.03000674 | 6.88879009e-05 | 0.08266048 | -0.003084174 | 0.1320925
1 | 1 | 0 | 1 | 0 | 0 | 1 | 70754.8556 | 0.0300000012 | 2.29578543 | 8.335358e-05 | 0.0300067 | 6.8888934e-05 | 0.08274384 | -0.003087284 | 0.1321758
1 | 1 | 0 | 1 | 0 | 0 | 1 | 70764.8558 | 0.0300000012 | 2.2958045 | 8.335319e-05 | 0.03000656 | 6.88891887e-05 | 0.08282719 | -0.003090394 | 0.1322592
1 | 1 | 0 | 1 | 0 | 0 | 1 | 70774.856 | 0.0300000012 | 2.29588079 | 8.335358e-05 | 0.0300067 | 6.88918008e-05 | 0.08291054 | -0.003093504 | 0.1323425
1 | 1 | 0 | 1 | 0 | 0 | 1 | 70784.8562 | 0.0300000012 | 2.29595733 | 8.33538e-05 | 0.03000677 | 6.88942746e-05 | 0.0829939 | -0.003096614 | 0.1324259
1 | 1 | 0 | 1 | 0 | 0 | 1 | 70794.8564 | 0.0300000012 | 2.2959764 | 8.335378e-05 | 0.03000677 | 6.88948276e-05 | 0.08307725 | -0.003099724 | 0.1325092
1 | 1 | 0 | 1 | 0 | 0 | 1 | 70804.8566 | 0.0300000012 | 2.29607177 | 8.335379e-05 | 0.03000677 | 6.88977016e-05 | 0.0831606 | -0.003102834 | 0.1325926
1 | 1 | 0 | 1 | 0 | 0 | 1 | 70814.8568 | 0.0300000012 | 2.29605269 | 8.335401e-05 | 0.03000685 | 6.88973087e-05 | 0.08324396 | -0.003105944 | 0.1326759
1 | 1 | 0 | 1 | 0 | 0 | 1 | 70824.857 | 0.0300000012 | 2.29605269 | 8.335391e-05 | 0.03000681 | 6.88972214e-05 | 0.08332731 | -0.003109054 | 0.1327593
1 | 1 | 0 | 1 | 0 | 0 | 1 | 70834.8572 | 0.0300000012 | 2.29605269 | 8.335387e-05 | 0.0300068 | 6.88971995e-05 | 0.08341067 | -0.003112164 | 0.1328426
1 | 1 | 0 | 1 | 0 | 0 | 1 | 70844.8574 | 0.0300000012 | 2.29633904 | 8.335445e-05 | 0.03000701 | 6.89062726e-05 | 0.08349402 | -0.003115274 | 0.132926
1 | 1 | 0 | 1 | 0 | 0 | 1 | 70854.8576 | 0.0300000012 | 2.29610991 | 8.335405e-05 | 0.03000686 | 6.88990622e-05 | 0.08357737 | -0.003118384 | 0.1330094
1 | 1 | 0 | 1 | 0 | 0 | 1 | 70864.8578 | 0.0300000012 | 2.29622459 | 8.335398e-05 | 0.03000684 | 6.89024382e-05 | 0.08366073 | -0.003121494 | 0.1330927
1 | 1 | 0 | 1 | 0 | 0 | 1 | 70874.8579 | 0.0300000012 | 2.29628181 | 8.335377e-05 | 0.03000677 | 6.8903988e-05 | 0.08374408 | -0.003124604 | 0.1331761
1 | 1 | 0 | 1 | 0 | 0 | 1 | 70884.8581 | 0.0300000012 | 2.29622459 | 8.335409e-05 | 0.03000688 | 6.89025328e-05 | 0.08382744 | -0.003127714 | 0.1332594
1 | 1 | 0 | 1 | 0 | 0 | 1 | 70894.8583 | 0.0300000012 | 2.29633904 | 8.335394e-05 | 0.03000683 | 6.89058506e-05 | 0.08391079 | -0.003130824 | 0.1333428
1 | 1 | 0 | 1 | 0 | 0 | 1 | 70904.8585 | 0.0300000012 | 2.29631996 | 8.335373e-05 | 0.03000675 | 6.89051012e-05 | 0.08399414 | -0.003133934 | 0.1334261
1 | 1 | 0 | 1 | 0 | 0 | 1 | 70914.8587 | 0.0300000012 | 2.29647279 | 8.335321e-05 | 0.03000656 | 6.89092558e-05 | 0.0840775 | -0.003137044 | 0.1335095
1 | 1 | 0 | 1 | 0 | 0 | 1 | 70924.8589 | 0.0300000012 | 2.29647279 | 8.335375e-05 | 0.03000676 | 6.89097069e-05 | 0.08416085 | -0.003140155 | 0.1335928
1 | 1 | 0 | 1 | 0 | 0 | 1 | 70934.8591 | 0.0300000012 | 2.29645371 | 8.3354e-05 | 0.03000685 | 6.89093358e-05 | 0.08424421 | -0.003143265 | 0.1336762
1 | 1 | 0 | 1 | 0 | 0 | 1 | 70944.8593 | 0.0300000012 | 2.29649186 | 8.335381e-05 | 0.03000678 | 6.89103181e-05 | 0.08432756 | -0.003146375 | 0.1337595
1 | 1 | 0 | 1 | 0 | 0 | 1 | 70954.8595 | 0.0300000012 | 2.29656839 | 8.335377e-05 | 0.03000676 | 6.89125882e-05 | 0.08441091 | -0.003149485 | 0.1338429
1 | 1 | 0 | 1 | 0 | 0 | 1 | 70964.8597 | 0.0300000012 | 2.29658747 | 8.335372e-05 | 0.03000675 | 6.89131193e-05 | 0.08449427 | -0.003152595 | 0.1339262
1 | 1 | 0 | 1 | 0 | 0 | 1 | 70974.8599 | 0.0300000012 | 2.29670191 | 8.335388e-05 | 0.0300068 | 6.89166845e-05 | 0.08457762 | -0.003155705 | 0.1340096
1 | 1 | 0 | 1 | 0 | 0 | 1 | 70984.8601 | 0.0300000012 | 2.29666376 | 8.335446e-05 | 0.03000701 | 6.89160224e-05 | 0.08466097 | -0.003158815 | 0.134093
1 | 1 | 0 | 1 | 0 | 0 | 1 | 70994.8603 | 0.0300000012 | 2.29668283 | 8.335449e-05 | 0.03000702 | 6.89166118e-05 | 0.08474433 | -0.003161925 | 0.1341763
1 | 1 | 0 | 1 | 0 | 0 | 1 | 71004.8605 | 0.0300000012 | 2.29664469 | 8.335459e-05 | 0.03000706 | 6.89155568e-05 | 0.08482768 | -0.003165035 | 0.1342597
1 | 1 | 0 | 1 | 0 | 0 | 1 | 71014.8607 | 0.0300000012 | 2.2967782 | 8.33542e-05 | 0.03000692 | 6.89192384e-05 | 0.08491104 | -0.003168145 | 0.134343
1 | 1 | 0 | 1 | 0 | 0 | 1 | 71024.8609 | 0.0300000012 | 2.29685473 | 8.335438e-05 | 0.03000698 | 6.89216831e-05 | 0.08499439 | -0.003171255 | 0.1344264
1 | 1 | 0 | 1 | 0 | 0 | 1 | 71034.8611 | 0.0300000012 | 2.2967782 | 8.335418e-05 | 0.03000691 | 6.89192166e-05 | 0.08507775 | -0.003174365 | 0.1345097
1 | 1 | 0 | 1 | 0 | 0 | 1 | 71044.8613 | 0.0300000012 | 2.29693103 | 8.335368e-05 | 0.03000673 | 6.8923393e-05 | 0.0851611 | -0.003177475 | 0.1345931
1 | 1 | 0 | 1 | 0 | 0 | 1 | 71054.8615 | 0.0300000012 | 2.29708385 | 8.335343e-05 | 0.03000664 | 6.89277731e-05 | 0.08524445 | -0.003180585 | 0.1346764
1 | 1 | 0 | 1 | 0 | 0 | 1 | 71064.8617 | 0.0300000012 | 2.297122 | 8.335355e-05 | 0.03000669 | 6.89290173e-05 | 0.08532781 | -0.003183695 | 0.1347598
1 | 1 | 0 | 1 | 0 | 0 | 1 | 71074.8619 | 0.0300000012 | 2.29710293 | 8.335459e-05 | 0.03000706 | 6.89293083e-05 | 0.08541116 | -0.003186805 | 0.1348431
1 | 1 | 0 | 1 | 0 | 0 | 1 | 71084.8621 | 0.0300000012 | 2.29710293 | 8.335476e-05 | 0.03000712 | 6.89294393e-05 | 0.08549452 | -0.003189915 | 0.1349265
1 | 1 | 0 | 1 | 0 | 0 | 1 | 71094.8623 | 0.0300000012 | 2.2971983 | 8.335493e-05 | 0.03000718 | 6.89324443e-05 | 0.08557787 | -0.003193025 | 0.1350099
1 | 1 | 0 | 1 | 0 | 0 | 1 | 71104.8625 | 0.0300000012 | 2.29725575 | 8.335474e-05 | 0.03000711 | 6.89340159e-05 | 0.08566123 | -0.003196136 | 0.1350932
1 | 1 | 0 | 1 | 0 | 0 | 1 | 71114.8627 | 0.0300000012 | 2.29731297 | 8.335354e-05 | 0.03000668 | 6.89347362e-05 | 0.08574458 | -0.003199246 | 0.1351766
1 | 1 | 0 | 1 | 0 | 0 | 1 | 71124.8629 | 0.0300000012 | 2.29725575 | 8.335334e-05 | 0.03000661 | 6.8932859e-05 | 0.08582793 | -0.003202356 | 0.1352599
1 | 1 | 0 | 1 | 0 | 0 | 1 | 71134.8631 | 0.0300000012 | 2.29721761 | 8.335372e-05 | 0.03000675 | 6.89320295e-05 | 0.08591129 | -0.003205466 | 0.1353433
1 | 1 | 0 | 1 | 0 | 0 | 1 | 71144.8633 | 0.0300000012 | 2.29727483 | 8.335381e-05 | 0.03000678 | 6.89338121e-05 | 0.08599464 | -0.003208576 | 0.1354266
1 | 1 | 0 | 1 | 0 | 0 | 1 | 71154.8635 | 0.0300000012 | 2.29725575 | 8.335386e-05 | 0.0300068 | 6.8933281e-05 | 0.08607799 | -0.003211686 | 0.13551
1 | 1 | 0 | 1 | 0 | 0 | 1 | 71164.8637 | 0.0300000012 | 2.29742765 | 8.335382e-05 | 0.03000678 | 6.89384105e-05 | 0.08616135 | -0.003214796 | 0.1355933
1 | 1 | 0 | 1 | 0 | 0 | 1 | 71174.8639 | 0.0300000012 | 2.2973702 | 8.335436e-05 | 0.03000698 | 6.89371373e-05 | 0.0862447 | -0.003217906 | 0.1356767
1 | 1 | 0 | 1 | 0 | 0 | 1 | 71184.8641 | 0.0300000012 | 2.29752302 | 8.335459e-05 | 0.03000706 | 6.89419103e-05 | 0.08632806 | -0.003221016 | 0.13576
1 | 1 | 0 | 1 | 0 | 0 | 1 | 71194.8643 | 0.0300000012 | 2.2975421 | 8.335448e-05 | 0.03000702 | 6.89423905e-05 | 0.08641141 | -0.003224126 | 0.1358434
1 | 1 | 0 | 1 | 0 | 0 | 1 | 71204.8645 | 0.0300000012 | 2.29758024 | 8.335436e-05 | 0.03000698 | 6.89434382e-05 | 0.08649477 | -0.003227236 | 0.1359267
1 | 1 | 0 | 1 | 0 | 0 | 1 | 71214.8647 | 0.0300000012 | 2.29767585 | 8.335455e-05 | 0.03000705 | 6.8946465e-05 | 0.08657812 | -0.003230346 | 0.1360101
1 | 1 | 0 | 1 | 0 | 0 | 1 | 71224.8649 | 0.0300000012 | 2.29769492 | 8.335435e-05 | 0.03000697 | 6.89468652e-05 | 0.08666148 | -0.003233456 | 0.1360935
1 | 1 | 0 | 1 | 0 | 0 | 1 | 71234.8651 | 0.0300000012 | 2.29761839 | 8.335443e-05 | 0.030007 | 6.89446388e-05 | 0.08674483 | -0.003236566 | 0.1361768
1 | 1 | 0 | 1 | 0 | 0 | 1 | 71244.8653 | 0.0300000012 | 2.29775214 | 8.335442e-05 | 0.030007 | 6.89486478e-05 | 0.08682818 | -0.003239676 | 0.1362602
1 | 1 | 0 | 1 | 0 | 0 | 1 | 71254.8655 | 0.0300000012 | 2.29775214 | 8.335337e-05 | 0.03000662 | 6.89477747e-05 | 0.08691154 | -0.003242786 | 0.1363435
1 | 1 | 0 | 1 | 0 | 0 | 1 | 71264.8657 | 0.0300000012 | 2.29779029 | 8.335367e-05 | 0.03000673 | 6.89491644e-05 | 0.08699489 | -0.003245896 | 0.1364269
1 | 1 | 0 | 1 | 0 | 0 | 1 | 71274.8659 | 0.0300000012 | 2.29779029 | 8.33539e-05 | 0.03000681 | 6.89493609e-05 | 0.08707824 | -0.003249006 | 0.1365102
1 | 1 | 0 | 1 | 0 | 0 | 1 | 71284.8661 | 0.0300000012 | 2.29782844 | 8.335413e-05 | 0.03000689 | 6.89506924e-05 | 0.0871616 | -0.003252116 | 0.1365936
1 | 1 | 0 | 1 | 0 | 0 | 1 | 71294.8662 | 0.0300000012 | 2.29790497 | 8.335367e-05 | 0.03000673 | 6.89526059e-05 | 0.08724495 | -0.003255226 | 0.1366769
1 | 1 | 0 | 1 | 0 | 0 | 1 | 71304.8664 | 0.0300000012 | 2.29803848 | 8.335389e-05 | 0.03000681 | 6.89567969e-05 | 0.08732831 | -0.003258337 | 0.1367603
1 | 1 | 0 | 1 | 0 | 0 | 1 | 71314.8666 | 0.0300000012 | 2.29800034 | 8.335378e-05 | 0.03000677 | 6.895556e-05 | 0.08741166 | -0.003261447 | 0.1368436
1 | 1 | 0 | 1 | 0 | 0 | 1 | 71324.8668 | 0.0300000012 | 2.29809594 | 8.335369e-05 | 0.03000674 | 6.89583612e-05 | 0.08749501 | -0.003264557 | 0.136927
1 | 1 | 0 | 1 | 0 | 0 | 1 | 71334.867 | 0.0300000012 | 2.29809594 | 8.33533e-05 | 0.0300066 | 6.89580338e-05 | 0.08757837 | -0.003267667 | 0.1370103
1 | 1 | 0 | 1 | 0 | 0 | 1 | 71344.8672 | 0.0300000012 | 2.29822946 | 8.335323e-05 | 0.03000657 | 6.89619847e-05 | 0.08766172 | -0.003270777 | 0.1370937
1 | 1 | 0 | 1 | 0 | 0 | 1 | 71354.8674 | 0.0300000012 | 2.29834414 | 8.335314e-05 | 0.03000654 | 6.89653461e-05 | 0.08774507 | -0.003273887 | 0.1371771
1 | 1 | 0 | 1 | 0 | 0 | 1 | 71364.8676 | 0.0300000012 | 2.29821038 | 8.335327e-05 | 0.03000658 | 6.8961439e-05 | 0.08782843 | -0.003276997 | 0.1372604
1 | 1 | 0 | 1 | 0 | 0 | 1 | 71374.8678 | 0.0300000012 | 2.29826784 | 8.335336e-05 | 0.03000662 | 6.89632434e-05 | 0.08791178 | -0.003280107 | 0.1373438
1 | 1 | 0 | 1 | 0 | 0 | 1 | 71384.868 | 0.0300000012 | 2.29817224 | 8.335357e-05 | 0.03000669 | 6.89605513e-05 | 0.08799513 | -0.003283217 | 0.1374271
1 | 1 | 0 | 1 | 0 | 0 | 1 | 71394.8682 | 0.0300000012 | 2.2984395 | 8.335385e-05 | 0.03000679 | 6.89688022e-05 | 0.08807849 | -0.003286327 | 0.1375105
1 | 1 | 0 | 1 | 0 | 0 | 1 | 71404.8684 | 0.0300000012 | 2.29836321 | 8.335434e-05 | 0.03000697 | 6.89669105e-05 | 0.08816184 | -0.003289437 | 0.1375938
1 | 1 | 0 | 1 | 0 | 0 | 1 | 71414.8686 | 0.0300000012 | 2.29855418 | 8.335454e-05 | 0.03000704 | 6.89728113e-05 | 0.0882452 | -0.003292547 | 0.1376772
1 | 1 | 0 | 1 | 0 | 0 | 1 | 71424.8688 | 0.0300000012 | 2.29849696 | 8.335449e-05 | 0.03000702 | 6.89710505e-05 | 0.08832855 | -0.003295657 | 0.1377605
1 | 1 | 0 | 1 | 0 | 0 | 1 | 71434.869 | 0.0300000012 | 2.29847765 | 8.335394e-05 | 0.03000682 | 6.89700173e-05 | 0.08841191 | -0.003298767 | 0.1378439
1 | 1 | 0 | 1 | 0 | 0 | 1 | 71444.8692 | 0.0300000012 | 2.29857326 | 8.335406e-05 | 0.03000687 | 6.89729859e-05 | 0.08849526 | -0.003301877 | 0.1379272
1 | 1 | 0 | 1 | 0 | 0 | 1 | 71454.8694 | 0.0300000012 | 2.2986114 | 8.335407e-05 | 0.03000687 | 6.89741428e-05 | 0.08857861 | -0.003304987 | 0.1380106
1 | 1 | 0 | 1 | 0 | 0 | 1 | 71464.8696 | 0.0300000012 | 2.29866862 | 8.335417e-05 | 0.03000691 | 6.89759399e-05 | 0.08866197 | -0.003308097 | 0.1380939
1 | 1 | 0 | 1 | 0 | 0 | 1 | 71474.8698 | 0.0300000012 | 2.2987833 | 8.335435e-05 | 0.03000697 | 6.8979527e-05 | 0.08874532 | -0.003311207 | 0.1381773
1 | 1 | 0 | 1 | 0 | 0 | 1 | 71484.87 | 0.0300000012 | 2.29874516 | 8.335413e-05 | 0.03000689 | 6.89782028e-05 | 0.08882868 | -0.003314317 | 0.1382607
1 | 1 | 0 | 1 | 0 | 0 | 1 | 71494.8702 | 0.0300000012 | 2.29876423 | 8.3354e-05 | 0.03000685 | 6.89786684e-05 | 0.08891203 | -0.003317427 | 0.138344
1 | 1 | 0 | 1 | 0 | 0 | 1 | 71504.8704 | 0.0300000012 | 2.29880238 | 8.335393e-05 | 0.03000682 | 6.89797525e-05 | 0.08899538 | -0.003320537 | 0.1384274
1 | 1 | 0 | 1 | 0 | 0 | 1 | 71514.8706 | 0.0300000012 | 2.2988596 | 8.335354e-05 | 0.03000668 | 6.89811422e-05 | 0.08907874 | -0.003323647 | 0.1385107
1 | 1 | 0 | 1 | 0 | 0 | 1 | 71524.8708 | 0.0300000012 | 2.29887867 | 8.33534e-05 | 0.03000663 | 6.89816079e-05 | 0.08916209 | -0.003326757 | 0.1385941
1 | 1 | 0 | 1 | 0 | 0 | 1 | 71534.871 | 0.0300000012 | 2.29884052 | 8.335376e-05 | 0.03000676 | 6.89807566e-05 | 0.08924544 | -0.003329868 | 0.1386774
1 | 1 | 0 | 1 | 0 | 0 | 1 | 71544.8712 | 0.0300000012 | 2.29893613 | 8.335391e-05 | 0.03000681 | 6.8983747e-05 | 0.0893288 | -0.003332978 | 0.1387608
1 | 1 | 0 | 1 | 0 | 0 | 1 | 71554.8714 | 0.0300000012 | 2.2989552 | 8.335363e-05 | 0.03000671 | 6.8984089e-05 | 0.08941215 | -0.003336088 | 0.1388441
1 | 1 | 0 | 1 | 0 | 0 | 1 | 71564.8716 | 0.0300000012 | 2.29906964 | 8.335337e-05 | 0.03000662 | 6.8987305e-05 | 0.08949551 | -0.003339198 | 0.1389275
1 | 1 | 0 | 1 | 0 | 0 | 1 | 71574.8718 | 0.0300000012 | 2.29905057 | 8.335351e-05 | 0.03000667 | 6.89868539e-05 | 0.08957886 | -0.003342308 | 0.1390108
1 | 1 | 0 | 1 | 0 | 0 | 1 | 71584.872 | 0.0300000012 | 2.2991271 | 8.335351e-05 | 0.03000667 | 6.89891458e-05 | 0.08966221 | -0.003345418 | 0.1390942
1 | 1 | 0 | 1 | 0 | 0 | 1 | 71594.8722 | 0.0300000012 | 2.29906964 | 8.335385e-05 | 0.03000679 | 6.89877052e-05 | 0.08974557 | -0.003348528 | 0.1391775
1 | 1 | 0 | 1 | 0 | 0 | 1 | 71604.8724 | 0.0300000012 | 2.29922247 | 8.335436e-05 | 0.03000698 | 6.89927183e-05 | 0.08982892 | -0.003351638 | 0.1392609
1 | 1 | 0 | 1 | 0 | 0 | 1 | 71614.8726 | 0.0300000012 | 2.29922247 | 8.335408e-05 | 0.03000688 | 6.89924855e-05 | 0.08991227 | -0.003354748 | 0.1393443
1 | 1 | 0 | 1 | 0 | 0 | 1 | 71624.8728 | 0.0300000012 | 2.29924154 | 8.335402e-05 | 0.03000685 | 6.89930021e-05 | 0.08999563 | -0.003357858 | 0.1394276
1 | 1 | 0 | 1 | 0 | 0 | 1 | 71634.873 | 0.0300000012 | 2.29933715 | 8.335385e-05 | 0.03000679 | 6.89957378e-05 | 0.09007898 | -0.003360968 | 0.139511
1 | 1 | 0 | 1 | 0 | 0 | 1 | 71644.8732 | 0.0300000012 | 2.29935622 | 8.335351e-05 | 0.03000667 | 6.89960289e-05 | 0.09016234 | -0.003364078 | 0.1395943
1 | 1 | 0 | 1 | 0 | 0 | 1 | 71654.8734 | 0.0300000012 | 2.29926062 | 8.335367e-05 | 0.03000673 | 6.89932931e-05 | 0.09024569 | -0.003367188 | 0.1396777
1 | 1 | 0 | 1 | 0 | 0 | 1 | 71664.8736 | 0.0300000012 | 2.29935622 | 8.335376e-05 | 0.03000676 | 6.89962326e-05 | 0.09032904 | -0.003370298 | 0.139761
1 | 1 | 0 | 1 | 0 | 0 | 1 | 71674.8738 | 0.0300000012 | 2.29947066 | 8.335352e-05 | 0.03000667 | 6.89994704e-05 | 0.0904124 | -0.003373408 | 0.1398444
1 | 1 | 0 | 1 | 0 | 0 | 1 | 71684.874 | 0.0300000012 | 2.29943252 | 8.335369e-05 | 0.03000674 | 6.89984663e-05 | 0.09049575 | -0.003376518 | 0.1399277
1 | 1 | 0 | 1 | 0 | 0 | 1 | 71694.8742 | 0.0300000012 | 2.29947066 | 8.33542e-05 | 0.03000692 | 6.90000306e-05 | 0.09057911 | -0.003379628 | 0.1400111
1 | 1 | 0 | 1 | 0 | 0 | 1 | 71704.8744 | 0.0300000012 | 2.29952788 | 8.335408e-05 | 0.03000688 | 6.90016459e-05 | 0.09066246 | -0.003382738 | 0.1400944
1 | 1 | 0 | 1 | 0 | 0 | 1 | 71714.8746 | 0.0300000012 | 2.29956627 | 8.335376e-05 | 0.03000676 | 6.90025336e-05 | 0.09074581 | -0.003385848 | 0.1401778
1 | 1 | 0 | 1 | 0 | 0 | 1 | 71724.8747 | 0.0300000012 | 2.29958534 | 8.335381e-05 | 0.03000678 | 6.90031447e-05 | 0.09082917 | -0.003388958 | 0.1402611
1 | 1 | 0 | 1 | 0 | 0 | 1 | 71734.8749 | 0.0300000012 | 2.29958534 | 8.335345e-05 | 0.03000665 | 6.90028464e-05 | 0.09091252 | -0.003392068 | 0.1403445
1 | 1 | 0 | 1 | 0 | 0 | 1 | 71744.8751 | 0.0300000012 | 2.29971886 | 8.335353e-05 | 0.03000668 | 6.9006921e-05 | 0.09099587 | -0.003395178 | 0.1404279
1 | 1 | 0 | 1 | 0 | 0 | 1 | 71754.8753 | 0.0300000012 | 2.29968071 | 8.335378e-05 | 0.03000677 | 6.90059896e-05 | 0.09107923 | -0.003398288 | 0.1405112
1 | 1 | 0 | 1 | 0 | 0 | 1 | 71764.8755 | 0.0300000012 | 2.29964256 | 8.335357e-05 | 0.03000669 | 6.90046654e-05 | 0.09116258 | -0.003401398 | 0.1405946
1 | 1 | 0 | 1 | 0 | 0 | 1 | 71774.8757 | 0.0300000012 | 2.29981446 | 8.335325e-05 | 0.03000658 | 6.90095549e-05 | 0.09124593 | -0.003404508 | 0.1406779
1 | 1 | 0 | 1 | 0 | 0 | 1 | 71784.8759 | 0.0300000012 | 2.29987168 | 8.335355e-05 | 0.03000669 | 6.90115266e-05 | 0.09132929 | -0.003407619 | 0.1407613
1 | 1 | 0 | 1 | 0 | 0 | 1 | 71794.8761 | 0.0300000012 | 2.29987168 | 8.335337e-05 | 0.03000662 | 6.90113739e-05 | 0.09141264 | -0.003410729 | 0.1408446
1 | 1 | 0 | 1 | 0 | 0 | 1 | 71804.8763 | 0.0300000012 | 2.29987168 | 8.335337e-05 | 0.03000662 | 6.90113739e-05 | 0.09149599 | -0.003413839 | 0.140928
1 | 1 | 0 | 1 | 0 | 0 | 1 | 71814.8765 | 0.0300000012 | 2.2999289 | 8.335382e-05 | 0.03000678 | 6.90134693e-05 | 0.09157935 | -0.003416949 | 0.1410113
1 | 1 | 0 | 1 | 0 | 0 | 1 | 71824.8767 | 0.0300000012 | 2.2999289 | 8.335276e-05 | 0.0300064 | 6.90125889e-05 | 0.0916627 | -0.003420059 | 0.1410947
1 | 1 | 0 | 1 | 0 | 0 | 1 | 71834.8769 | 0.0300000012 | 2.29996705 | 8.335297e-05 | 0.03000647 | 6.90139059e-05 | 0.09174605 | -0.003423169 | 0.141178
1 | 1 | 0 | 1 | 0 | 0 | 1 | 71844.8771 | 0.0300000012 | 2.30004358 | 8.335326e-05 | 0.03000658 | 6.90164379e-05 | 0.09182941 | -0.003426279 | 0.1412614
1 | 1 | 0 | 1 | 0 | 0 | 1 | 71854.8773 | 0.0300000012 | 2.30002451 | 8.335346e-05 | 0.03000665 | 6.90160377e-05 | 0.09191276 | -0.003429389 | 0.1413447
1 | 1 | 0 | 1 | 0 | 0 | 1 | 71864.8775 | 0.0300000012 | 2.30004358 | 8.335344e-05 | 0.03000664 | 6.90165907e-05 | 0.09199611 | -0.003432499 | 0.1414281
1 | 1 | 0 | 1 | 0 | 0 | 1 | 71874.8777 | 0.0300000012 | 2.30002451 | 8.335339e-05 | 0.03000663 | 6.90159795e-05 | 0.09207947 | -0.003435609 | 0.1415114
1 | 1 | 0 | 1 | 0 | 0 | 1 | 71884.8779 | 0.0300000012 | 2.30011988 | 8.33536e-05 | 0.0300067 | 6.90190136e-05 | 0.09216282 | -0.003438719 | 0.1415948
1 | 1 | 0 | 1 | 0 | 0 | 1 | 71894.8781 | 0.0300000012 | 2.30013895 | 8.335375e-05 | 0.03000676 | 6.90197121e-05 | 0.09224617 | -0.003441829 | 0.1416782
1 | 1 | 0 | 1 | 0 | 0 | 1 | 71904.8783 | 0.0300000012 | 2.3001771 | 8.33539e-05 | 0.03000681 | 6.90209854e-05 | 0.09232953 | -0.003444939 | 0.1417615
1 | 1 | 0 | 1 | 0 | 0 | 1 | 71914.8785 | 0.0300000012 | 2.30019641 | 8.335408e-05 | 0.03000688 | 6.9021713e-05 | 0.09241288 | -0.003448049 | 0.1418449
1 | 1 | 0 | 1 | 0 | 0 | 1 | 71924.8787 | 0.0300000012 | 2.30031085 | 8.335389e-05 | 0.03000681 | 6.90249799e-05 | 0.09249624 | -0.003451159 | 0.1419282
1 | 1 | 0 | 1 | 0 | 0 | 1 | 71934.8789 | 0.0300000012 | 2.30029178 | 8.335392e-05 | 0.03000682 | 6.90244415e-05 | 0.09257959 | -0.003454269 | 0.1420116
1 | 1 | 0 | 1 | 0 | 0 | 1 | 71944.8791 | 0.0300000012 | 2.30048275 | 8.335358e-05 | 0.0300067 | 6.90298839e-05 | 0.09266294 | -0.003457379 | 0.1420949
1 | 1 | 0 | 1 | 0 | 0 | 1 | 71954.8793 | 0.0300000012 | 2.30038714 | 8.335337e-05 | 0.03000662 | 6.90268425e-05 | 0.0927463 | -0.003460489 | 0.1421783
1 | 1 | 0 | 1 | 0 | 0 | 1 | 71964.8795 | 0.0300000012 | 2.3005209 | 8.335368e-05 | 0.03000673 | 6.90311135e-05 | 0.09282965 | -0.003463599 | 0.1422616
1 | 1 | 0 | 1 | 0 | 0 | 1 | 71974.8797 | 0.0300000012 | 2.30055904 | 8.335362e-05 | 0.03000671 | 6.90322049e-05 | 0.09291301 | -0.003466709 | 0.142345
1 | 1 | 0 | 1 | 0 | 0 | 1 | 71984.8799 | 0.0300000012 | 2.30055904 | 8.33533e-05 | 0.03000659 | 6.9031943e-05 | 0.09299636 | -0.003469819 | 0.1424283
1 | 1 | 0 | 1 | 0 | 0 | 1 | 71994.8801 | 0.0300000012 | 2.30055904 | 8.335317e-05 | 0.03000655 | 6.90318338e-05 | 0.09307971 | -0.003472929 | 0.1425117
1 | 1 | 0 | 1 | 0 | 0 | 1 | 72004.8803 | 0.0300000012 | 2.30057812 | 8.33535e-05 | 0.03000667 | 6.90326851e-05 | 0.09316306 | -0.003476039 | 0.142595
1 | 1 | 0 | 1 | 0 | 0 | 1 | 72014.8805 | 0.0300000012 | 2.3006928 | 8.335404e-05 | 0.03000686 | 6.90365705e-05 | 0.09324642 | -0.003479149 | 0.1426784
1 | 1 | 0 | 1 | 0 | 0 | 1 | 72024.8807 | 0.0300000012 | 2.30073094 | 8.335384e-05 | 0.03000679 | 6.90375527e-05 | 0.09332977 | -0.003482259 | 0.1427618
1 | 1 | 0 | 1 | 0 | 0 | 1 | 72034.8809 | 0.0300000012 | 2.30059719 | 8.335383e-05 | 0.03000679 | 6.90335291e-05 | 0.09341313 | -0.003485369 | 0.1428451
1 | 1 | 0 | 1 | 0 | 0 | 1 | 72044.8811 | 0.0300000012 | 2.3006928 | 8.335374e-05 | 0.03000675 | 6.90363231e-05 | 0.09349648 | -0.003488479 | 0.1429285
1 | 1 | 0 | 1 | 0 | 0 | 1 | 72054.8813 | 0.0300000012 | 2.30076909 | 8.335397e-05 | 0.03000684 | 6.90387969e-05 | 0.09357983 | -0.003491589 | 0.1430118
1 | 1 | 0 | 1 | 0 | 0 | 1 | 72064.8815 | 0.0300000012 | 2.30088377 | 8.33545e-05 | 0.03000703 | 6.90426823e-05 | 0.09366319 | -0.0034947 | 0.1430952
1 | 1 | 0 | 1 | 0 | 0 | 1 | 72074.8817 | 0.0300000012 | 2.30082655 | 8.335419e-05 | 0.03000692 | 6.90407105e-05 | 0.09374654 | -0.00349781 | 0.1431785
1 | 1 | 0 | 1 | 0 | 0 | 1 | 72084.8819 | 0.0300000012 | 2.30088377 | 8.335381e-05 | 0.03000678 | 6.90421148e-05 | 0.0938299 | -0.00350092 | 0.1432619
1 | 1 | 0 | 1 | 0 | 0 | 1 | 72094.8821 | 0.0300000012 | 2.30080724 | 8.335378e-05 | 0.03000677 | 6.90397865e-05 | 0.09391325 | -0.00350403 | 0.1433452
1 | 1 | 0 | 1 | 0 | 0 | 1 | 72104.8823 | 0.0300000012 | 2.30096006 | 8.335387e-05 | 0.0300068 | 6.90444504e-05 | 0.0939966 | -0.00350714 | 0.1434286
1 | 1 | 0 | 1 | 0 | 0 | 1 | 72114.8825 | 0.0300000012 | 2.30109382 | 8.335363e-05 | 0.03000671 | 6.9048263e-05 | 0.09407996 | -0.00351025 | 0.1435119
1 | 1 | 0 | 1 | 0 | 0 | 1 | 72124.8827 | 0.0300000012 | 2.30101728 | 8.335393e-05 | 0.03000682 | 6.90462111e-05 | 0.09416331 | -0.00351336 | 0.1435953
1 | 1 | 0 | 1 | 0 | 0 | 1 | 72134.8829 | 0.0300000012 | 2.30118918 | 8.335407e-05 | 0.03000687 | 6.90514862e-05 | 0.09424667 | -0.00351647 | 0.1436786
1 | 1 | 0 | 1 | 0 | 0 | 1 | 72144.883 | 0.0300000012 | 2.30113196 | 8.335393e-05 | 0.03000682 | 6.90496599e-05 | 0.09433002 | -0.00351958 | 0.143762
1 | 1 | 0 | 1 | 0 | 0 | 1 | 72154.8832 | 0.0300000012 | 2.30113196 | 8.335408e-05 | 0.03000688 | 6.90497836e-05 | 0.09441337 | -0.00352269 | 0.1438454
1 | 1 | 0 | 1 | 0 | 0 | 1 | 72164.8834 | 0.0300000012 | 2.30117011 | 8.335424e-05 | 0.03000693 | 6.90510569e-05 | 0.09449673 | -0.0035258 | 0.1439287
1 | 1 | 0 | 1 | 0 | 0 | 1 | 72174.8836 | 0.0300000012 | 2.30120826 | 8.335373e-05 | 0.03000675 | 6.90517772e-05 | 0.09458008 | -0.00352891 | 0.1440121
1 | 1 | 0 | 1 | 0 | 0 | 1 | 72184.8838 | 0.0300000012 | 2.30122733 | 8.335374e-05 | 0.03000675 | 6.90523593e-05 | 0.09466344 | -0.00353202 | 0.1440954
1 | 1 | 0 | 1 | 0 | 0 | 1 | 72194.884 | 0.0300000012 | 2.30134201 | 8.335409e-05 | 0.03000688 | 6.90560919e-05 | 0.09474679 | -0.00353513 | 0.1441788
1 | 1 | 0 | 1 | 0 | 0 | 1 | 72204.8842 | 0.0300000012 | 2.30136108 | 8.335377e-05 | 0.03000676 | 6.90563975e-05 | 0.09483014 | -0.00353824 | 0.1442621
1 | 1 | 0 | 1 | 0 | 0 | 1 | 72214.8844 | 0.0300000012 | 2.30132294 | 8.335373e-05 | 0.03000675 | 6.9055226e-05 | 0.0949135 | -0.00354135 | 0.1443455
1 | 1 | 0 | 1 | 0 | 0 | 1 | 72224.8846 | 0.0300000012 | 2.30138016 | 8.33537e-05 | 0.03000674 | 6.90569141e-05 | 0.09499685 | -0.00354446 | 0.1444288
1 | 1 | 0 | 1 | 0 | 0 | 1 | 72234.8848 | 0.0300000012 | 2.30151391 | 8.335338e-05 | 0.03000662 | 6.90606612e-05 | 0.0950802 | -0.00354757 | 0.1445122
1 | 1 | 0 | 1 | 0 | 0 | 1 | 72244.885 | 0.0300000012 | 2.30139923 | 8.335328e-05 | 0.03000659 | 6.90571396e-05 | 0.09516356 | -0.00355068 | 0.1445955
1 | 1 | 0 | 1 | 0 | 0 | 1 | 72254.8852 | 0.0300000012 | 2.30155206 | 8.335377e-05 | 0.03000677 | 6.90621309e-05 | 0.09524691 | -0.00355379 | 0.1446789
1 | 1 | 0 | 1 | 0 | 0 | 1 | 72264.8854 | 0.0300000012 | 2.30147576 | 8.335408e-05 | 0.03000688 | 6.90601009e-05 | 0.09533027 | -0.0035569 | 0.1447622
1 | 1 | 0 | 1 | 0 | 0 | 1 | 72274.8856 | 0.0300000012 | 2.30155206 | 8.335408e-05 | 0.03000688 | 6.90623929e-05 | 0.09541362 | -0.00356001 | 0.1448456
1 | 1 | 0 | 1 | 0 | 0 | 1 | 72284.8858 | 0.0300000012 | 2.30170488 | 8.335431e-05 | 0.03000696 | 6.90671659e-05 | 0.09549697 | -0.003563121 | 0.144929
1 | 1 | 0 | 1 | 0 | 0 | 1 | 72294.886 | 0.0300000012 | 2.30172396 | 8.335385e-05 | 0.03000679 | 6.90673551e-05 | 0.09558033 | -0.003566231 | 0.1450123
1 | 1 | 0 | 1 | 0 | 0 | 1 | 72304.8862 | 0.0300000012 | 2.30170488 | 8.335416e-05 | 0.0300069 | 6.90670349e-05 | 0.09566368 | -0.003569341 | 0.1450957
1 | 1 | 0 | 1 | 0 | 0 | 1 | 72314.8864 | 0.0300000012 | 2.3017621 | 8.335451e-05 | 0.03000703 | 6.90690431e-05 | 0.09574704 | -0.003572451 | 0.145179
1 | 1 | 0 | 1 | 0 | 0 | 1 | 72324.8866 | 0.0300000012 | 2.30185747 | 8.335391e-05 | 0.03000682 | 6.90714151e-05 | 0.09583039 | -0.003575561 | 0.1452624
1 | 1 | 0 | 1 | 0 | 0 | 1 | 72334.8868 | 0.0300000012 | 2.30174303 | 8.335411e-05 | 0.03000689 | 6.90681409e-05 | 0.09591374 | -0.003578671 | 0.1453457
1 | 1 | 0 | 1 | 0 | 0 | 1 | 72344.887 | 0.0300000012 | 2.30185747 | 8.335425e-05 | 0.03000694 | 6.90716915e-05 | 0.0959971 | -0.003581781 | 0.1454291
1 | 1 | 0 | 1 | 0 | 0 | 1 | 72354.8872 | 0.0300000012 | 2.3020103 | 8.335383e-05 | 0.03000679 | 6.90759334e-05 | 0.09608045 | -0.003584891 | 0.1455124
1 | 1 | 0 | 1 | 0 | 0 | 1 | 72364.8874 | 0.0300000012 | 2.3018384 | 8.335441e-05 | 0.030007 | 6.9071255e-05 | 0.09616381 | -0.003588001 | 0.1455958
1 | 1 | 0 | 1 | 0 | 0 | 1 | 72374.8876 | 0.0300000012 | 2.30199122 | 8.335416e-05 | 0.03000691 | 6.90756351e-05 | 0.09624716 | -0.003591111 | 0.1456791
1 | 1 | 0 | 1 | 0 | 0 | 1 | 72384.8878 | 0.0300000012 | 2.301934 | 8.335415e-05 | 0.0300069 | 6.90739034e-05 | 0.09633052 | -0.003594221 | 0.1457625
1 | 1 | 0 | 1 | 0 | 0 | 1 | 72394.888 | 0.0300000012 | 2.30208659 | 8.335389e-05 | 0.03000681 | 6.9078269e-05 | 0.09641387 | -0.003597331 | 0.1458458
1 | 1 | 0 | 1 | 0 | 0 | 1 | 72404.8882 | 0.0300000012 | 2.30212498 | 8.335385e-05 | 0.03000679 | 6.90793822e-05 | 0.09649722 | -0.003600441 | 0.1459292
1 | 1 | 0 | 1 | 0 | 0 | 1 | 72414.8884 | 0.0300000012 | 2.3021059 | 8.335422e-05 | 0.03000693 | 6.90791276e-05 | 0.09658058 | -0.003603551 | 0.1460126
1 | 1 | 0 | 1 | 0 | 0 | 1 | 72424.8886 | 0.0300000012 | 2.30229664 | 8.335436e-05 | 0.03000698 | 6.90849629e-05 | 0.09666393 | -0.003606661 | 0.1460959
1 | 1 | 0 | 1 | 0 | 0 | 1 | 72434.8888 | 0.0300000012 | 2.30231595 | 8.335406e-05 | 0.03000687 | 6.90852976e-05 | 0.09674729 | -0.003609771 | 0.1461793
1 | 1 | 0 | 1 | 0 | 0 | 1 | 72444.889 | 0.0300000012 | 2.30225849 | 8.335397e-05 | 0.03000684 | 6.90834931e-05 | 0.09683064 | -0.003612881 | 0.1462626
1 | 1 | 0 | 1 | 0 | 0 | 1 | 72454.8892 | 0.0300000012 | 2.30239224 | 8.335425e-05 | 0.03000694 | 6.90877423e-05 | 0.09691399 | -0.003615991 | 0.146346
1 | 1 | 0 | 1 | 0 | 0 | 1 | 72464.8894 | 0.0300000012 | 2.30241132 | 8.335433e-05 | 0.03000696 | 6.90883753e-05 | 0.09699735 | -0.003619101 | 0.1464293
1 | 1 | 0 | 1 | 0 | 0 | 1 | 72474.8896 | 0.0300000012 | 2.30237317 | 8.335402e-05 | 0.03000686 | 6.90869783e-05 | 0.0970807 | -0.003622212 | 0.1465127
1 | 1 | 0 | 1 | 0 | 0 | 1 | 72484.8898 | 0.0300000012 | 2.30237317 | 8.33539e-05 | 0.03000681 | 6.90868765e-05 | 0.09716406 | -0.003625322 | 0.146596
1 | 1 | 0 | 1 | 0 | 0 | 1 | 72494.89 | 0.0300000012 | 2.302526 | 8.335409e-05 | 0.03000688 | 6.90916204e-05 | 0.09724741 | -0.003628432 | 0.1466794
1 | 1 | 0 | 1 | 0 | 0 | 1 | 72504.8902 | 0.0300000012 | 2.30262136 | 8.335386e-05 | 0.0300068 | 6.90942907e-05 | 0.09733076 | -0.003631542 | 0.1467627
1 | 1 | 0 | 1 | 0 | 0 | 1 | 72514.8904 | 0.0300000012 | 2.30267859 | 8.33536e-05 | 0.0300067 | 6.90957895e-05 | 0.09741412 | -0.003634652 | 0.1468461
1 | 1 | 0 | 1 | 0 | 0 | 1 | 72524.8906 | 0.0300000012 | 2.30267859 | 8.335383e-05 | 0.03000678 | 6.90959787e-05 | 0.09749747 | -0.003637762 | 0.1469295
1 | 1 | 0 | 1 | 0 | 0 | 1 | 72534.8908 | 0.0300000012 | 2.30267859 | 8.335408e-05 | 0.03000688 | 6.90961897e-05 | 0.09758083 | -0.003640872 | 0.1470128
1 | 1 | 0 | 1 | 0 | 0 | 1 | 72544.891 | 0.0300000012 | 2.30277419 | 8.33541e-05 | 0.03000688 | 6.90990782e-05 | 0.09766418 | -0.003643982 | 0.1470962
1 | 1 | 0 | 1 | 0 | 0 | 1 | 72554.8912 | 0.0300000012 | 2.30275512 | 8.335412e-05 | 0.03000689 | 6.90985253e-05 | 0.09774753 | -0.003647092 | 0.1471795
1 | 1 | 0 | 1 | 0 | 0 | 1 | 72564.8913 | 0.0300000012 | 2.30288863 | 8.335419e-05 | 0.03000692 | 6.91025853e-05 | 0.09783089 | -0.003650202 | 0.1472629
1 | 1 | 0 | 1 | 0 | 0 | 1 | 72574.8915 | 0.0300000012 | 2.30292678 | 8.335392e-05 | 0.03000682 | 6.9103502e-05 | 0.09791424 | -0.003653312 | 0.1473462
1 | 1 | 0 | 1 | 0 | 0 | 1 | 72584.8917 | 0.0300000012 | 2.30288863 | 8.335405e-05 | 0.03000686 | 6.91024688e-05 | 0.0979976 | -0.003656422 | 0.1474296
1 | 1 | 0 | 1 | 0 | 0 | 1 | 72594.8919 | 0.0300000012 | 2.30296516 | 8.335419e-05 | 0.03000692 | 6.91048845e-05 | 0.09808095 | -0.003659532 | 0.1475129
1 | 1 | 0 | 1 | 0 | 0 | 1 | 72604.8921 | 0.0300000012 | 2.30292678 | 8.335437e-05 | 0.03000698 | 6.91038804e-05 | 0.0981643 | -0.003662642 | 0.1475963
1 | 1 | 0 | 1 | 0 | 0 | 1 | 72614.8923 | 0.0300000012 | 2.30298424 | 8.335461e-05 | 0.03000707 | 6.91058012e-05 | 0.09824766 | -0.003665752 | 0.1476796
1 | 1 | 0 | 1 | 0 | 0 | 1 | 72624.8925 | 0.0300000012 | 2.30313683 | 8.335428e-05 | 0.03000695 | 6.91101013e-05 | 0.09833101 | -0.003668862 | 0.147763
1 | 1 | 0 | 1 | 0 | 0 | 1 | 72634.8927 | 0.0300000012 | 2.30309868 | 8.335439e-05 | 0.03000699 | 6.91090536e-05 | 0.09841437 | -0.003671972 | 0.1478463
1 | 1 | 0 | 1 | 0 | 0 | 1 | 72644.8929 | 0.0300000012 | 2.30323243 | 8.335428e-05 | 0.03000695 | 6.9112968e-05 | 0.09849772 | -0.003675082 | 0.1479297
1 | 1 | 0 | 1 | 0 | 0 | 1 | 72654.8931 | 0.0300000012 | 2.30317521 | 8.335401e-05 | 0.03000685 | 6.91110326e-05 | 0.09858108 | -0.003678193 | 0.1480131
1 | 1 | 0 | 1 | 0 | 0 | 1 | 72664.8933 | 0.0300000012 | 2.3033278 | 8.335368e-05 | 0.03000673 | 6.911534e-05 | 0.09866443 | -0.003681303 | 0.1480964
1 | 1 | 0 | 1 | 0 | 0 | 1 | 72674.8935 | 0.0300000012 | 2.30336595 | 8.335429e-05 | 0.03000695 | 6.91169917e-05 | 0.09874778 | -0.003684413 | 0.1481798
1 | 1 | 0 | 1 | 0 | 0 | 1 | 72684.8937 | 0.0300000012 | 2.30340433 | 8.33547e-05 | 0.0300071 | 6.91184759e-05 | 0.09883114 | -0.003687523 | 0.1482631
1 | 1 | 0 | 1 | 0 | 0 | 1 | 72694.8939 | 0.0300000012 | 2.30334687 | 8.335456e-05 | 0.03000705 | 6.91166424e-05 | 0.09891449 | -0.003690633 | 0.1483465
1 | 1 | 0 | 1 | 0 | 0 | 1 | 72704.8941 | 0.0300000012 | 2.3034234 | 8.335499e-05 | 0.0300072 | 6.91192981e-05 | 0.09899785 | -0.003693743 | 0.1484298
1 | 1 | 0 | 1 | 0 | 0 | 1 | 72714.8943 | 0.0300000012 | 2.30351877 | 8.335465e-05 | 0.03000708 | 6.91218738e-05 | 0.0990812 | -0.003696853 | 0.1485132
1 | 1 | 0 | 1 | 0 | 0 | 1 | 72724.8945 | 0.0300000012 | 2.30351877 | 8.335457e-05 | 0.03000705 | 6.91218011e-05 | 0.09916456 | -0.003699963 | 0.1485965
1 | 1 | 0 | 1 | 0 | 0 | 1 | 72734.8947 | 0.0300000012 | 2.30365252 | 8.335452e-05 | 0.03000704 | 6.9125781e-05 | 0.09924791 | -0.003703073 | 0.1486799
1 | 1 | 0 | 1 | 0 | 0 | 1 | 72744.8949 | 0.0300000012 | 2.30370975 | 8.335471e-05 | 0.0300071 | 6.91276509e-05 | 0.09933127 | -0.003706183 | 0.1487632
1 | 1 | 0 | 1 | 0 | 0 | 1 | 72754.8951 | 0.0300000012 | 2.30363345 | 8.335496e-05 | 0.03000719 | 6.912557e-05 | 0.09941462 | -0.003709293 | 0.1488466
1 | 1 | 0 | 1 | 0 | 0 | 1 | 72764.8953 | 0.0300000012 | 2.30372882 | 8.335489e-05 | 0.03000717 | 6.91283785e-05 | 0.09949798 | -0.003712403 | 0.14893
1 | 1 | 0 | 1 | 0 | 0 | 1 | 72774.8955 | 0.0300000012 | 2.30372882 | 8.335467e-05 | 0.03000709 | 6.91281894e-05 | 0.09958133 | -0.003715513 | 0.1490133
1 | 1 | 0 | 1 | 0 | 0 | 1 | 72784.8957 | 0.0300000012 | 2.30378604 | 8.335444e-05 | 0.030007 | 6.91297173e-05 | 0.09966469 | -0.003718623 | 0.1490967
1 | 1 | 0 | 1 | 0 | 0 | 1 | 72794.8959 | 0.0300000012 | 2.30380535 | 8.335398e-05 | 0.03000684 | 6.9129921e-05 | 0.09974804 | -0.003721733 | 0.14918
1 | 1 | 0 | 1 | 0 | 0 | 1 | 72804.8961 | 0.0300000012 | 2.30393887 | 8.335406e-05 | 0.03000687 | 6.91339883e-05 | 0.09983139 | -0.003724844 | 0.1492634
1 | 1 | 0 | 1 | 0 | 0 | 1 | 72814.8963 | 0.0300000012 | 2.30395794 | 8.335389e-05 | 0.03000681 | 6.91344176e-05 | 0.09991475 | -0.003727954 | 0.1493467
1 | 1 | 0 | 1 | 0 | 0 | 1 | 72824.8965 | 0.0300000012 | 2.30397701 | 8.335445e-05 | 0.03000701 | 6.9135458e-05 | 0.0999981 | -0.003731064 | 0.1494301
1 | 1 | 0 | 1 | 0 | 0 | 1 | 72834.8967 | 0.0300000012 | 2.30386257 | 8.335451e-05 | 0.03000703 | 6.91320747e-05 | 0.1000815 | -0.003734174 | 0.1495134
1 | 1 | 0 | 1 | 0 | 0 | 1 | 72844.8969 | 0.0300000012 | 2.30391979 | 8.335442e-05 | 0.030007 | 6.91337191e-05 | 0.1001648 | -0.003737284 | 0.1495968
1 | 1 | 0 | 1 | 0 | 0 | 1 | 72854.8971 | 0.0300000012 | 2.30407262 | 8.335461e-05 | 0.03000707 | 6.9138463e-05 | 0.1002482 | -0.003740394 | 0.1496801
1 | 1 | 0 | 1 | 0 | 0 | 1 | 72864.8973 | 0.0300000012 | 2.30409169 | 8.335461e-05 | 0.03000707 | 6.91390378e-05 | 0.1003315 | -0.003743504 | 0.1497635
1 | 1 | 0 | 1 | 0 | 0 | 1 | 72874.8975 | 0.0300000012 | 2.30418706 | 8.335448e-05 | 0.03000702 | 6.91417881e-05 | 0.1004149 | -0.003746614 | 0.1498469
1 | 1 | 0 | 1 | 0 | 0 | 1 | 72884.8977 | 0.0300000012 | 2.30428267 | 8.335458e-05 | 0.03000706 | 6.91447422e-05 | 0.1004982 | -0.003749724 | 0.1499302
1 | 1 | 0 | 1 | 0 | 0 | 1 | 72894.8979 | 0.0300000012 | 2.30418706 | 8.335483e-05 | 0.03000715 | 6.91420792e-05 | 0.1005816 | -0.003752834 | 0.1500136
1 | 1 | 0 | 1 | 0 | 0 | 1 | 72904.8981 | 0.0300000012 | 2.30424452 | 8.335471e-05 | 0.0300071 | 6.91437017e-05 | 0.1006649 | -0.003755944 | 0.1500969
1 | 1 | 0 | 1 | 0 | 0 | 1 | 72914.8983 | 0.0300000012 | 2.30432081 | 8.335442e-05 | 0.030007 | 6.91457462e-05 | 0.1007483 | -0.003759054 | 0.1501803
1 | 1 | 0 | 1 | 0 | 0 | 1 | 72924.8985 | 0.0300000012 | 2.30428267 | 8.335475e-05 | 0.03000712 | 6.91448731e-05 | 0.1008316 | -0.003762164 | 0.1502636
1 | 1 | 0 | 1 | 0 | 0 | 1 | 72934.8987 | 0.0300000012 | 2.30435896 | 8.335504e-05 | 0.03000722 | 6.91474052e-05 | 0.100915 | -0.003765274 | 0.150347
1 | 1 | 0 | 1 | 0 | 0 | 1 | 72944.8989 | 0.0300000012 | 2.30451179 | 8.335484e-05 | 0.03000715 | 6.91518289e-05 | 0.1009984 | -0.003768385 | 0.1504303
1 | 1 | 0 | 1 | 0 | 0 | 1 | 72954.8991 | 0.0300000012 | 2.30454993 | 8.335461e-05 | 0.03000706 | 6.91527821e-05 | 0.1010817 | -0.003771495 | 0.1505137
1 | 1 | 0 | 1 | 0 | 0 | 1 | 72964.8993 | 0.0300000012 | 2.30454993 | 8.335412e-05 | 0.03000689 | 6.91523746e-05 | 0.1011651 | -0.003774605 | 0.150597
1 | 1 | 0 | 1 | 0 | 0 | 1 | 72974.8995 | 0.0300000012 | 2.30454993 | 8.335405e-05 | 0.03000686 | 6.91523164e-05 | 0.1012484 | -0.003777715 | 0.1506804
1 | 1 | 0 | 1 | 0 | 0 | 1 | 72984.8997 | 0.0300000012 | 2.30474091 | 8.335397e-05 | 0.03000683 | 6.91579771e-05 | 0.1013318 | -0.003780825 | 0.1507638
1 | 1 | 0 | 1 | 0 | 0 | 1 | 72994.8998 | 0.0300000012 | 2.30472183 | 8.33536e-05 | 0.0300067 | 6.9157104e-05 | 0.1014151 | -0.003783935 | 0.1508471
1 | 1 | 0 | 1 | 0 | 0 | 1 | 73004.9 | 0.0300000012 | 2.30475998 | 8.33536e-05 | 0.0300067 | 6.91582463e-05 | 0.1014985 | -0.003787045 | 0.1509305
1 | 1 | 0 | 1 | 0 | 0 | 1 | 73014.9002 | 0.0300000012 | 2.30483627 | 8.335446e-05 | 0.03000701 | 6.9161244e-05 | 0.1015818 | -0.003790155 | 0.1510138
1 | 1 | 0 | 1 | 0 | 0 | 1 | 73024.9004 | 0.0300000012 | 2.30472183 | 8.335422e-05 | 0.03000693 | 6.91576206e-05 | 0.1016652 | -0.003793265 | 0.1510972
1 | 1 | 0 | 1 | 0 | 0 | 1 | 73034.9006 | 0.0300000012 | 2.30489373 | 8.335438e-05 | 0.03000698 | 6.91629102e-05 | 0.1017485 | -0.003796375 | 0.1511805
1 | 1 | 0 | 1 | 0 | 0 | 1 | 73044.9008 | 0.0300000012 | 2.30491281 | 8.335442e-05 | 0.030007 | 6.91635069e-05 | 0.1018319 | -0.003799485 | 0.1512639
1 | 1 | 0 | 1 | 0 | 0 | 1 | 73054.901 | 0.0300000012 | 2.30487466 | 8.335408e-05 | 0.03000688 | 6.9162088e-05 | 0.1019153 | -0.003802595 | 0.1513472
1 | 1 | 0 | 1 | 0 | 0 | 1 | 73064.9012 | 0.0300000012 | 2.30485535 | 8.33542e-05 | 0.03000692 | 6.91616078e-05 | 0.1019986 | -0.003805705 | 0.1514306
1 | 1 | 0 | 1 | 0 | 0 | 1 | 73074.9014 | 0.0300000012 | 2.3049891 | 8.335463e-05 | 0.03000707 | 6.91659807e-05 | 0.102082 | -0.003808815 | 0.1515139
1 | 1 | 0 | 1 | 0 | 0 | 1 | 73084.9016 | 0.0300000012 | 2.30497003 | 8.335415e-05 | 0.0300069 | 6.91650057e-05 | 0.1021653 | -0.003811925 | 0.1515973
1 | 1 | 0 | 1 | 0 | 0 | 1 | 73094.9018 | 0.0300000012 | 2.3049891 | 8.335414e-05 | 0.0300069 | 6.91655732e-05 | 0.1022487 | -0.003815035 | 0.1516806
1 | 1 | 0 | 1 | 0 | 0 | 1 | 73104.902 | 0.0300000012 | 2.30519915 | 8.335422e-05 | 0.03000693 | 6.91719397e-05 | 0.102332 | -0.003818145 | 0.151764
1 | 1 | 0 | 1 | 0 | 0 | 1 | 73114.9022 | 0.0300000012 | 2.30523729 | 8.335427e-05 | 0.03000694 | 6.91731257e-05 | 0.1024154 | -0.003821255 | 0.1518474
1 | 1 | 0 | 1 | 0 | 0 | 1 | 73124.9024 | 0.0300000012 | 2.305161 | 8.335429e-05 | 0.03000695 | 6.91708556e-05 | 0.1024987 | -0.003824366 | 0.1519307
1 | 1 | 0 | 1 | 0 | 0 | 1 | 73134.9026 | 0.0300000012 | 2.30540919 | 8.335424e-05 | 0.03000693 | 6.91782625e-05 | 0.1025821 | -0.003827476 | 0.1520141
1 | 1 | 0 | 1 | 0 | 0 | 1 | 73144.9028 | 0.0300000012 | 2.30537105 | 8.335439e-05 | 0.03000699 | 6.91772366e-05 | 0.1026654 | -0.003830586 | 0.1520974
1 | 1 | 0 | 1 | 0 | 0 | 1 | 73154.903 | 0.0300000012 | 2.30539012 | 8.335447e-05 | 0.03000702 | 6.91778841e-05 | 0.1027488 | -0.003833696 | 0.1521808
1 | 1 | 0 | 1 | 0 | 0 | 1 | 73164.9032 | 0.0300000012 | 2.30539012 | 8.335464e-05 | 0.03000708 | 6.91780224e-05 | 0.1028322 | -0.003836806 | 0.1522641
1 | 1 | 0 | 1 | 0 | 0 | 1 | 73174.9034 | 0.0300000012 | 2.30548549 | 8.335438e-05 | 0.03000698 | 6.91806636e-05 | 0.1029155 | -0.003839916 | 0.1523475
1 | 1 | 0 | 1 | 0 | 0 | 1 | 73184.9036 | 0.0300000012 | 2.30556202 | 8.335398e-05 | 0.03000684 | 6.91826281e-05 | 0.1029989 | -0.003843026 | 0.1524308
1 | 1 | 0 | 1 | 0 | 0 | 1 | 73194.9038 | 0.0300000012 | 2.30560017 | 8.335398e-05 | 0.03000684 | 6.91837704e-05 | 0.1030822 | -0.003846136 | 0.1525142
1 | 1 | 0 | 1 | 0 | 0 | 1 | 73204.904 | 0.0300000012 | 2.30563831 | 8.335451e-05 | 0.03000703 | 6.91853638e-05 | 0.1031656 | -0.003849246 | 0.1525975
1 | 1 | 0 | 1 | 0 | 0 | 1 | 73214.9042 | 0.0300000012 | 2.30563831 | 8.335418e-05 | 0.03000691 | 6.91850873e-05 | 0.1032489 | -0.003852356 | 0.1526809
1 | 1 | 0 | 1 | 0 | 0 | 1 | 73224.9044 | 0.0300000012 | 2.30563831 | 8.335387e-05 | 0.0300068 | 6.91848254e-05 | 0.1033323 | -0.003855466 | 0.1527643
1 | 1 | 0 | 1 | 0 | 0 | 1 | 73234.9046 | 0.0300000012 | 2.30575299 | 8.335404e-05 | 0.03000686 | 6.91884052e-05 | 0.1034156 | -0.003858576 | 0.1528476
1 | 1 | 0 | 1 | 0 | 0 | 1 | 73244.9048 | 0.0300000012 | 2.30586743 | 8.335377e-05 | 0.03000677 | 6.91916212e-05 | 0.103499 | -0.003861686 | 0.152931
1 | 1 | 0 | 1 | 0 | 0 | 1 | 73254.905 | 0.0300000012 | 2.30586743 | 8.33539e-05 | 0.03000681 | 6.91917303e-05 | 0.1035823 | -0.003864796 | 0.1530143
1 | 1 | 0 | 1 | 0 | 0 | 1 | 73264.9052 | 0.0300000012 | 2.30582929 | 8.335372e-05 | 0.03000674 | 6.91904279e-05 | 0.1036657 | -0.003867906 | 0.1530977
1 | 1 | 0 | 1 | 0 | 0 | 1 | 73274.9054 | 0.0300000012 | 2.30596304 | 8.33539e-05 | 0.03000681 | 6.9194597e-05 | 0.103749 | -0.003871016 | 0.153181
1 | 1 | 0 | 1 | 0 | 0 | 1 | 73284.9056 | 0.0300000012 | 2.30590558 | 8.33538e-05 | 0.03000678 | 6.91927926e-05 | 0.1038324 | -0.003874126 | 0.1532644
1 | 1 | 0 | 1 | 0 | 0 | 1 | 73294.9058 | 0.0300000012 | 2.30609655 | 8.335368e-05 | 0.03000673 | 6.91984242e-05 | 0.1039158 | -0.003877236 | 0.1533477
1 | 1 | 0 | 1 | 0 | 0 | 1 | 73304.906 | 0.0300000012 | 2.30609655 | 8.335327e-05 | 0.03000658 | 6.91980749e-05 | 0.1039991 | -0.003880346 | 0.1534311
1 | 1 | 0 | 1 | 0 | 0 | 1 | 73314.9062 | 0.0300000012 | 2.30602026 | 8.335321e-05 | 0.03000656 | 6.91957393e-05 | 0.1040825 | -0.003883457 | 0.1535144
1 | 1 | 0 | 1 | 0 | 0 | 1 | 73324.9064 | 0.0300000012 | 2.30617309 | 8.335346e-05 | 0.03000665 | 6.92005342e-05 | 0.1041658 | -0.003886567 | 0.1535978
1 | 1 | 0 | 1 | 0 | 0 | 1 | 73334.9066 | 0.0300000012 | 2.30611563 | 8.335331e-05 | 0.0300066 | 6.91986934e-05 | 0.1042492 | -0.003889677 | 0.1536811
1 | 1 | 0 | 1 | 0 | 0 | 1 | 73344.9068 | 0.0300000012 | 2.30613494 | 8.335362e-05 | 0.03000671 | 6.91995228e-05 | 0.1043325 | -0.003892787 | 0.1537645
1 | 1 | 0 | 1 | 0 | 0 | 1 | 73354.907 | 0.0300000012 | 2.30623031 | 8.335336e-05 | 0.03000662 | 6.92021713e-05 | 0.1044159 | -0.003895897 | 0.1538479
1 | 1 | 0 | 1 | 0 | 0 | 1 | 73364.9072 | 0.0300000012 | 2.30628753 | 8.335361e-05 | 0.03000671 | 6.92040921e-05 | 0.1044992 | -0.003899007 | 0.1539312
1 | 1 | 0 | 1 | 0 | 0 | 1 | 73374.9074 | 0.0300000012 | 2.30626845 | 8.335339e-05 | 0.03000663 | 6.92033427e-05 | 0.1045826 | -0.003902117 | 0.1540146
1 | 1 | 0 | 1 | 0 | 0 | 1 | 73384.9076 | 0.0300000012 | 2.30638313 | 8.3353e-05 | 0.03000649 | 6.92064568e-05 | 0.1046659 | -0.003905227 | 0.1540979
1 | 1 | 0 | 1 | 0 | 0 | 1 | 73394.9078 | 0.0300000012 | 2.30644035 | 8.335314e-05 | 0.03000654 | 6.92082904e-05 | 0.1047493 | -0.003908337 | 0.1541813
1 | 1 | 0 | 1 | 0 | 0 | 1 | 73404.908 | 0.0300000012 | 2.30657411 | 8.335346e-05 | 0.03000665 | 6.92125614e-05 | 0.1048326 | -0.003911447 | 0.1542646
1 | 1 | 0 | 1 | 0 | 0 | 1 | 73414.9081 | 0.0300000012 | 2.30645943 | 8.335347e-05 | 0.03000666 | 6.92091344e-05 | 0.104916 | -0.003914557 | 0.154348
1 | 1 | 0 | 1 | 0 | 0 | 1 | 73424.9083 | 0.0300000012 | 2.30663133 | 8.335372e-05 | 0.03000675 | 6.9214504e-05 | 0.1049993 | -0.003917667 | 0.1544313
1 | 1 | 0 | 1 | 0 | 0 | 1 | 73434.9085 | 0.0300000012 | 2.30659318 | 8.335387e-05 | 0.0300068 | 6.92134854e-05 | 0.1050827 | -0.003920777 | 0.1545147
1 | 1 | 0 | 1 | 0 | 0 | 1 | 73444.9087 | 0.0300000012 | 2.30672669 | 8.335366e-05 | 0.03000672 | 6.92173126e-05 | 0.1051661 | -0.003923887 | 0.154598
1 | 1 | 0 | 1 | 0 | 0 | 1 | 73454.9089 | 0.0300000012 | 2.30676484 | 8.335372e-05 | 0.03000675 | 6.92185058e-05 | 0.1052494 | -0.003926997 | 0.1546814
1 | 1 | 0 | 1 | 0 | 0 | 1 | 73464.9091 | 0.0300000012 | 2.3066504 | 8.335389e-05 | 0.03000681 | 6.92152171e-05 | 0.1053328 | -0.003930107 | 0.1547647
1 | 1 | 0 | 1 | 0 | 0 | 1 | 73474.9093 | 0.0300000012 | 2.30676484 | 8.335365e-05 | 0.03000672 | 6.92184476e-05 | 0.1054161 | -0.003933217 | 0.1548481
1 | 1 | 0 | 1 | 0 | 0 | 1 | 73484.9095 | 0.0300000012 | 2.30687952 | 8.335387e-05 | 0.0300068 | 6.9222071e-05 | 0.1054995 | -0.003936327 | 0.1549314
1 | 1 | 0 | 1 | 0 | 0 | 1 | 73494.9097 | 0.0300000012 | 2.3068223 | 8.335336e-05 | 0.03000662 | 6.92199319e-05 | 0.1055828 | -0.003939437 | 0.1550148
1 | 1 | 0 | 1 | 0 | 0 | 1 | 73504.9099 | 0.0300000012 | 2.30703235 | 8.335412e-05 | 0.03000689 | 6.92268659e-05 | 0.1056662 | -0.003942547 | 0.1550982
1 | 1 | 0 | 1 | 0 | 0 | 1 | 73514.9101 | 0.0300000012 | 2.30691767 | 8.335423e-05 | 0.03000693 | 6.92235117e-05 | 0.1057495 | -0.003945657 | 0.1551815
1 | 1 | 0 | 1 | 0 | 0 | 1 | 73524.9103 | 0.0300000012 | 2.3069942 | 8.335345e-05 | 0.03000665 | 6.92251633e-05 | 0.1058329 | -0.003948767 | 0.1552649
1 | 1 | 0 | 1 | 0 | 0 | 1 | 73534.9105 | 0.0300000012 | 2.30705142 | 8.335372e-05 | 0.03000675 | 6.9227106e-05 | 0.1059162 | -0.003951877 | 0.1553482
1 | 1 | 0 | 1 | 0 | 0 | 1 | 73544.9107 | 0.0300000012 | 2.30707049 | 8.335398e-05 | 0.03000684 | 6.92278991e-05 | 0.1059996 | -0.003954987 | 0.1554316
1 | 1 | 0 | 1 | 0 | 0 | 1 | 73554.9109 | 0.0300000012 | 2.30712771 | 8.335391e-05 | 0.03000682 | 6.9229558e-05 | 0.1060829 | -0.003958097 | 0.1555149
1 | 1 | 0 | 1 | 0 | 0 | 1 | 73564.9111 | 0.0300000012 | 2.30710864 | 8.335446e-05 | 0.03000701 | 6.92294343e-05 | 0.1061663 | -0.003961207 | 0.1555983
1 | 1 | 0 | 1 | 0 | 0 | 1 | 73574.9113 | 0.0300000012 | 2.30739498 | 8.335389e-05 | 0.03000681 | 6.92375543e-05 | 0.1062497 | -0.003964317 | 0.1556816
1 | 1 | 0 | 1 | 0 | 0 | 1 | 73584.9115 | 0.0300000012 | 2.30728054 | 8.335417e-05 | 0.03000691 | 6.92343528e-05 | 0.106333 | -0.003967428 | 0.155765
1 | 1 | 0 | 1 | 0 | 0 | 1 | 73594.9117 | 0.0300000012 | 2.30720425 | 8.335436e-05 | 0.03000698 | 6.92322283e-05 | 0.1064164 | -0.003970538 | 0.1558483
1 | 1 | 0 | 1 | 0 | 0 | 1 | 73604.9119 | 0.0300000012 | 2.30729961 | 8.335402e-05 | 0.03000686 | 6.9234804e-05 | 0.1064997 | -0.003973648 | 0.1559317
1 | 1 | 0 | 1 | 0 | 0 | 1 | 73614.9121 | 0.0300000012 | 2.30747151 | 8.335373e-05 | 0.03000675 | 6.92397225e-05 | 0.1065831 | -0.003976758 | 0.1560151
1 | 1 | 0 | 1 | 0 | 0 | 1 | 73624.9123 | 0.0300000012 | 2.30750966 | 8.335377e-05 | 0.03000676 | 6.92409012e-05 | 0.1066664 | -0.003979868 | 0.1560984
1 | 1 | 0 | 1 | 0 | 0 | 1 | 73634.9125 | 0.0300000012 | 2.30754781 | 8.335375e-05 | 0.03000676 | 6.9242029e-05 | 0.1067498 | -0.003982978 | 0.1561818
1 | 1 | 0 | 1 | 0 | 0 | 1 | 73644.9127 | 0.0300000012 | 2.30758595 | 8.335403e-05 | 0.03000686 | 6.92434041e-05 | 0.1068331 | -0.003986088 | 0.1562651
1 | 1 | 0 | 1 | 0 | 0 | 1 | 73654.9129 | 0.0300000012 | 2.30754781 | 8.335406e-05 | 0.03000687 | 6.92422836e-05 | 0.1069165 | -0.003989198 | 0.1563485
1 | 1 | 0 | 1 | 0 | 0 | 1 | 73664.9131 | 0.0300000012 | 2.30766249 | 8.335393e-05 | 0.03000682 | 6.9245616e-05 | 0.1069998 | -0.003992308 | 0.1564318
1 | 1 | 0 | 1 | 0 | 0 | 1 | 73674.9133 | 0.0300000012 | 2.30768156 | 8.335399e-05 | 0.03000684 | 6.92462418e-05 | 0.1070832 | -0.003995418 | 0.1565152
1 | 1 | 0 | 1 | 0 | 0 | 1 | 73684.9135 | 0.0300000012 | 2.30768156 | 8.335419e-05 | 0.03000692 | 6.92464091e-05 | 0.1071665 | -0.003998528 | 0.1565985
1 | 1 | 0 | 1 | 0 | 0 | 1 | 73694.9137 | 0.0300000012 | 2.30783439 | 8.335422e-05 | 0.03000693 | 6.92510221e-05 | 0.1072499 | -0.004001638 | 0.1566819
1 | 1 | 0 | 1 | 0 | 0 | 1 | 73704.9139 | 0.0300000012 | 2.30781507 | 8.335425e-05 | 0.03000694 | 6.92504618e-05 | 0.1073333 | -0.004004748 | 0.1567652
1 | 1 | 0 | 1 | 0 | 0 | 1 | 73714.9141 | 0.0300000012 | 2.30781507 | 8.335411e-05 | 0.03000689 | 6.92503454e-05 | 0.1074166 | -0.004007858 | 0.1568486
1 | 1 | 0 | 1 | 0 | 0 | 1 | 73724.9143 | 0.0300000012 | 2.30785346 | 8.335411e-05 | 0.03000689 | 6.9251495e-05 | 0.1075 | -0.004010968 | 0.1569319
1 | 1 | 0 | 1 | 0 | 0 | 1 | 73734.9145 | 0.0300000012 | 2.30808258 | 8.335383e-05 | 0.03000679 | 6.92581452e-05 | 0.1075833 | -0.004014078 | 0.1570153
1 | 1 | 0 | 1 | 0 | 0 | 1 | 73744.9147 | 0.0300000012 | 2.30808258 | 8.335388e-05 | 0.0300068 | 6.92581816e-05 | 0.1076667 | -0.004017188 | 0.1570987
1 | 1 | 0 | 1 | 0 | 0 | 1 | 73754.9149 | 0.0300000012 | 2.30808258 | 8.335377e-05 | 0.03000676 | 6.9258087e-05 | 0.10775 | -0.004020298 | 0.157182
1 | 1 | 0 | 1 | 0 | 0 | 1 | 73764.9151 | 0.0300000012 | 2.30810165 | 8.33538e-05 | 0.03000678 | 6.92586909e-05 | 0.1078334 | -0.004023408 | 0.1572654
1 | 1 | 0 | 1 | 0 | 0 | 1 | 73774.9153 | 0.0300000012 | 2.30817795 | 8.335408e-05 | 0.03000687 | 6.92612084e-05 | 0.1079167 | -0.004026518 | 0.1573487
1 | 1 | 0 | 1 | 0 | 0 | 1 | 73784.9155 | 0.0300000012 | 2.30815887 | 8.335436e-05 | 0.03000698 | 6.92608664e-05 | 0.1080001 | -0.004029629 | 0.1574321
1 | 1 | 0 | 1 | 0 | 0 | 1 | 73794.9157 | 0.0300000012 | 2.30825424 | 8.335435e-05 | 0.03000697 | 6.92637186e-05 | 0.1080834 | -0.004032739 | 0.1575154
1 | 1 | 0 | 1 | 0 | 0 | 1 | 73804.9159 | 0.0300000012 | 2.30827355 | 8.335411e-05 | 0.03000689 | 6.9264097e-05 | 0.1081668 | -0.004035849 | 0.1575988
1 | 1 | 0 | 1 | 0 | 0 | 1 | 73814.9161 | 0.0300000012 | 2.30836892 | 8.335432e-05 | 0.03000696 | 6.92671383e-05 | 0.1082502 | -0.004038959 | 0.1576821
1 | 1 | 0 | 1 | 0 | 0 | 1 | 73824.9163 | 0.0300000012 | 2.3083117 | 8.335396e-05 | 0.03000683 | 6.92651229e-05 | 0.1083335 | -0.004042069 | 0.1577655
1 | 1 | 0 | 1 | 0 | 0 | 1 | 73834.9164 | 0.0300000012 | 2.30842614 | 8.335395e-05 | 0.03000683 | 6.92685426e-05 | 0.1084169 | -0.004045179 | 0.1578488
1 | 1 | 0 | 1 | 0 | 0 | 1 | 73844.9166 | 0.0300000012 | 2.30846429 | 8.335368e-05 | 0.03000673 | 6.92694666e-05 | 0.1085002 | -0.004048289 | 0.1579322
1 | 1 | 0 | 1 | 0 | 0 | 1 | 73854.9168 | 0.0300000012 | 2.3084836 | 8.335395e-05 | 0.03000683 | 6.92702743e-05 | 0.1085836 | -0.004051399 | 0.1580155
1 | 1 | 0 | 1 | 0 | 0 | 1 | 73864.917 | 0.0300000012 | 2.30869365 | 8.335429e-05 | 0.03000695 | 6.9276859e-05 | 0.1086669 | -0.004054509 | 0.1580989
1 | 1 | 0 | 1 | 0 | 0 | 1 | 73874.9172 | 0.0300000012 | 2.30876994 | 8.335427e-05 | 0.03000695 | 6.92791364e-05 | 0.1087503 | -0.004057619 | 0.1581823
1 | 1 | 0 | 1 | 0 | 0 | 1 | 73884.9174 | 0.0300000012 | 2.30855989 | 8.33543e-05 | 0.03000696 | 6.92728499e-05 | 0.1088336 | -0.004060729 | 0.1582656
1 | 1 | 0 | 1 | 0 | 0 | 1 | 73894.9176 | 0.0300000012 | 2.30878901 | 8.3354e-05 | 0.03000685 | 6.92794783e-05 | 0.108917 | -0.004063839 | 0.158349
1 | 1 | 0 | 1 | 0 | 0 | 1 | 73904.9178 | 0.0300000012 | 2.30882716 | 8.335442e-05 | 0.030007 | 6.92809699e-05 | 0.1090003 | -0.004066949 | 0.1584323
1 | 1 | 0 | 1 | 0 | 0 | 1 | 73914.918 | 0.0300000012 | 2.30873179 | 8.33545e-05 | 0.03000703 | 6.92781759e-05 | 0.1090837 | -0.004070059 | 0.1585157
1 | 1 | 0 | 1 | 0 | 0 | 1 | 73924.9182 | 0.0300000012 | 2.30886531 | 8.335467e-05 | 0.03000709 | 6.92823232e-05 | 0.109167 | -0.004073169 | 0.158599
1 | 1 | 0 | 1 | 0 | 0 | 1 | 73934.9184 | 0.0300000012 | 2.30897999 | 8.335452e-05 | 0.03000703 | 6.92856411e-05 | 0.1092504 | -0.004076279 | 0.1586824
1 | 1 | 0 | 1 | 0 | 0 | 1 | 73944.9186 | 0.0300000012 | 2.30896091 | 8.335428e-05 | 0.03000695 | 6.92848698e-05 | 0.1093338 | -0.004079389 | 0.1587657
1 | 1 | 0 | 1 | 0 | 0 | 1 | 73954.9188 | 0.0300000012 | 2.30905628 | 8.335378e-05 | 0.03000677 | 6.92873145e-05 | 0.1094171 | -0.0040825 | 0.1588491
1 | 1 | 0 | 1 | 0 | 0 | 1 | 73964.919 | 0.0300000012 | 2.30905628 | 8.335447e-05 | 0.03000702 | 6.92878893e-05 | 0.1095005 | -0.00408561 | 0.1589324
1 | 1 | 0 | 1 | 0 | 0 | 1 | 73974.9192 | 0.0300000012 | 2.30903721 | 8.335459e-05 | 0.03000706 | 6.92874164e-05 | 0.1095838 | -0.00408872 | 0.1590158
1 | 1 | 0 | 1 | 0 | 0 | 1 | 73984.9194 | 0.0300000012 | 2.30915189 | 8.335429e-05 | 0.03000695 | 6.92906033e-05 | 0.1096672 | -0.00409183 | 0.1590992
1 | 1 | 0 | 1 | 0 | 0 | 1 | 73994.9196 | 0.0300000012 | 2.30913281 | 8.335411e-05 | 0.03000689 | 6.9289883e-05 | 0.1097505 | -0.00409494 | 0.1591825
1 | 1 | 0 | 1 | 0 | 0 | 1 | 74004.9198 | 0.0300000012 | 2.30919003 | 8.335419e-05 | 0.03000691 | 6.92916656e-05 | 0.1098339 | -0.00409805 | 0.1592659
1 | 1 | 0 | 1 | 0 | 0 | 1 | 74014.92 | 0.0300000012 | 2.30934286 | 8.335407e-05 | 0.03000687 | 6.92961621e-05 | 0.1099172 | -0.00410116 | 0.1593492
1 | 1 | 0 | 1 | 0 | 0 | 1 | 74024.9202 | 0.0300000012 | 2.30926633 | 8.335398e-05 | 0.03000684 | 6.92937829e-05 | 0.1100006 | -0.00410427 | 0.1594326
1 | 1 | 0 | 1 | 0 | 0 | 1 | 74034.9204 | 0.0300000012 | 2.30953383 | 8.33547e-05 | 0.0300071 | 6.93024122e-05 | 0.1100839 | -0.00410738 | 0.1595159
1 | 1 | 0 | 1 | 0 | 0 | 1 | 74044.9206 | 0.0300000012 | 2.30938101 | 8.335502e-05 | 0.03000721 | 6.92980902e-05 | 0.1101673 | -0.00411049 | 0.1595993
1 | 1 | 0 | 1 | 0 | 0 | 1 | 74054.9208 | 0.0300000012 | 2.30961013 | 8.335466e-05 | 0.03000708 | 6.93046677e-05 | 0.1102507 | -0.0041136 | 0.1596826
1 | 1 | 0 | 1 | 0 | 0 | 1 | 74064.921 | 0.0300000012 | 2.30959105 | 8.335469e-05 | 0.03000709 | 6.93041147e-05 | 0.110334 | -0.00411671 | 0.159766
1 | 1 | 0 | 1 | 0 | 0 | 1 | 74074.9212 | 0.0300000012 | 2.30964828 | 8.335429e-05 | 0.03000695 | 6.93055044e-05 | 0.1104174 | -0.00411982 | 0.1598493
1 | 1 | 0 | 1 | 0 | 0 | 1 | 74084.9214 | 0.0300000012 | 2.30961013 | 8.335378e-05 | 0.03000677 | 6.93039328e-05 | 0.1105007 | -0.00412293 | 0.1599327
1 | 1 | 0 | 1 | 0 | 0 | 1 | 74094.9216 | 0.0300000012 | 2.3096292 | 8.335383e-05 | 0.03000679 | 6.9304544e-05 | 0.1105841 | -0.00412604 | 0.1600161
1 | 1 | 0 | 1 | 0 | 0 | 1 | 74104.9218 | 0.0300000012 | 2.30976295 | 8.335333e-05 | 0.03000661 | 6.93081456e-05 | 0.1106674 | -0.00412915 | 0.1600994
1 | 1 | 0 | 1 | 0 | 0 | 1 | 74114.922 | 0.0300000012 | 2.30961013 | 8.335325e-05 | 0.03000658 | 6.93034963e-05 | 0.1107508 | -0.00413226 | 0.1601828
1 | 1 | 0 | 1 | 0 | 0 | 1 | 74124.9222 | 0.0300000012 | 2.3097055 | 8.335307e-05 | 0.03000651 | 6.93062029e-05 | 0.1108341 | -0.00413537 | 0.1602661
1 | 1 | 0 | 1 | 0 | 0 | 1 | 74134.9224 | 0.0300000012 | 2.30982018 | 8.335263e-05 | 0.03000636 | 6.93092879e-05 | 0.1109175 | -0.00413848 | 0.1603495
1 | 1 | 0 | 1 | 0 | 0 | 1 | 74144.9226 | 0.0300000012 | 2.30995369 | 8.335313e-05 | 0.03000653 | 6.93136972e-05 | 0.1110008 | -0.00414159 | 0.1604328
1 | 1 | 0 | 1 | 0 | 0 | 1 | 74154.9228 | 0.0300000012 | 2.30989647 | 8.335353e-05 | 0.03000668 | 6.9312322e-05 | 0.1110842 | -0.0041447 | 0.1605162
1 | 1 | 0 | 1 | 0 | 0 | 1 | 74164.923 | 0.0300000012 | 2.309973 | 8.335321e-05 | 0.03000656 | 6.93143447e-05 | 0.1111675 | -0.004147811 | 0.1605995
1 | 1 | 0 | 1 | 0 | 0 | 1 | 74174.9232 | 0.0300000012 | 2.31008744 | 8.335297e-05 | 0.03000648 | 6.93175898e-05 | 0.1112509 | -0.004150921 | 0.1606829
1 | 1 | 0 | 1 | 0 | 0 | 1 | 74184.9234 | 0.0300000012 | 2.31001115 | 8.335267e-05 | 0.03000637 | 6.93150432e-05 | 0.1113342 | -0.004154031 | 0.1607662
1 | 1 | 0 | 1 | 0 | 0 | 1 | 74194.9236 | 0.0300000012 | 2.31008744 | 8.335271e-05 | 0.03000638 | 6.93173643e-05 | 0.1114176 | -0.004157141 | 0.1608496
1 | 1 | 0 | 1 | 0 | 0 | 1 | 74204.9238 | 0.0300000012 | 2.3100493 | 8.335275e-05 | 0.0300064 | 6.93162583e-05 | 0.111501 | -0.004160251 | 0.1609329
1 | 1 | 0 | 1 | 0 | 0 | 1 | 74214.924 | 0.0300000012 | 2.31020212 | 8.335282e-05 | 0.03000642 | 6.93209004e-05 | 0.1115843 | -0.004163361 | 0.1610163
1 | 1 | 0 | 1 | 0 | 0 | 1 | 74224.9242 | 0.0300000012 | 2.31027842 | 8.335326e-05 | 0.03000658 | 6.93235561e-05 | 0.1116677 | -0.004166471 | 0.1610996
1 | 1 | 0 | 1 | 0 | 0 | 1 | 74234.9244 | 0.0300000012 | 2.31029749 | 8.335295e-05 | 0.03000647 | 6.9323869e-05 | 0.111751 | -0.004169581 | 0.161183
1 | 1 | 0 | 1 | 0 | 0 | 1 | 74244.9246 | 0.0300000012 | 2.31035471 | 8.335293e-05 | 0.03000646 | 6.93255715e-05 | 0.1118344 | -0.004172691 | 0.1612663
1 | 1 | 0 | 1 | 0 | 0 | 1 | 74254.9247 | 0.0300000012 | 2.31052661 | 8.335284e-05 | 0.03000643 | 6.93306574e-05 | 0.1119177 | -0.004175801 | 0.1613497
1 | 1 | 0 | 1 | 0 | 0 | 1 | 74264.9249 | 0.0300000012 | 2.3103931 | 8.335252e-05 | 0.03000631 | 6.93263792e-05 | 0.1120011 | -0.004178911 | 0.1614331
1 | 1 | 0 | 1 | 0 | 0 | 1 | 74274.9251 | 0.0300000012 | 2.31054568 | 8.335309e-05 | 0.03000652 | 6.9331436e-05 | 0.1120844 | -0.004182021 | 0.1615164
1 | 1 | 0 | 1 | 0 | 0 | 1 | 74284.9253 | 0.0300000012 | 2.31050754 | 8.335299e-05 | 0.03000648 | 6.93302063e-05 | 0.1121678 | -0.004185131 | 0.1615998
1 | 1 | 0 | 1 | 0 | 0 | 1 | 74294.9255 | 0.0300000012 | 2.31073666 | 8.335309e-05 | 0.03000652 | 6.93371694e-05 | 0.1122511 | -0.004188241 | 0.1616831
1 | 1 | 0 | 1 | 0 | 0 | 1 | 74304.9257 | 0.0300000012 | 2.31085134 | 8.335339e-05 | 0.03000663 | 6.9340851e-05 | 0.1123345 | -0.004191351 | 0.1617665
1 | 1 | 0 | 1 | 0 | 0 | 1 | 74314.9259 | 0.0300000012 | 2.31079388 | 8.335325e-05 | 0.03000658 | 6.93390175e-05 | 0.1124178 | -0.004194461 | 0.1618498
1 | 1 | 0 | 1 | 0 | 0 | 1 | 74324.9261 | 0.0300000012 | 2.31079388 | 8.335314e-05 | 0.03000654 | 6.93389229e-05 | 0.1125012 | -0.004197571 | 0.1619332
1 | 1 | 0 | 1 | 0 | 0 | 1 | 74334.9263 | 0.0300000012 | 2.31085134 | 8.335345e-05 | 0.03000665 | 6.93409092e-05 | 0.1125845 | -0.004200681 | 0.1620165
1 | 1 | 0 | 1 | 0 | 0 | 1 | 74344.9265 | 0.0300000012 | 2.31087041 | 8.335274e-05 | 0.03000639 | 6.93408874e-05 | 0.1126679 | -0.004203791 | 0.1620999
1 | 1 | 0 | 1 | 0 | 0 | 1 | 74354.9267 | 0.0300000012 | 2.31098485 | 8.335268e-05 | 0.03000637 | 6.93442707e-05 | 0.1127512 | -0.004206901 | 0.1621832
1 | 1 | 0 | 1 | 0 | 0 | 1 | 74364.9269 | 0.0300000012 | 2.31098485 | 8.335296e-05 | 0.03000647 | 6.93445036e-05 | 0.1128346 | -0.004210011 | 0.1622666
1 | 1 | 0 | 1 | 0 | 0 | 1 | 74374.9271 | 0.0300000012 | 2.31109953 | 8.335337e-05 | 0.03000662 | 6.93482871e-05 | 0.112918 | -0.004213121 | 0.1623499
1 | 1 | 0 | 1 | 0 | 0 | 1 | 74384.9273 | 0.0300000012 | 2.31125236 | 8.335315e-05 | 0.03000654 | 6.9352689e-05 | 0.1130013 | -0.004216231 | 0.1624333
1 | 1 | 0 | 1 | 0 | 0 | 1 | 74394.9275 | 0.0300000012 | 2.31121397 | 8.335349e-05 | 0.03000666 | 6.93518159e-05 | 0.1130847 | -0.004219341 | 0.1625166
1 | 1 | 0 | 1 | 0 | 0 | 1 | 74404.9277 | 0.0300000012 | 2.31123328 | 8.335362e-05 | 0.03000671 | 6.93525071e-05 | 0.113168 | -0.004222451 | 0.1626
1 | 1 | 0 | 1 | 0 | 0 | 1 | 74414.9279 | 0.0300000012 | 2.31130958 | 8.335319e-05 | 0.03000656 | 6.93544353e-05 | 0.1132514 | -0.004225561 | 0.1626833
1 | 1 | 0 | 1 | 0 | 0 | 1 | 74424.9281 | 0.0300000012 | 2.3112905 | 8.335304e-05 | 0.0300065 | 6.93537368e-05 | 0.1133347 | -0.004228671 | 0.1627667
1 | 1 | 0 | 1 | 0 | 0 | 1 | 74434.9283 | 0.0300000012 | 2.31134772 | 8.33529e-05 | 0.03000645 | 6.93553447e-05 | 0.1134181 | -0.004231781 | 0.1628501
1 | 1 | 0 | 1 | 0 | 0 | 1 | 74444.9285 | 0.0300000012 | 2.3113668 | 8.335307e-05 | 0.03000651 | 6.93560505e-05 | 0.1135014 | -0.004234891 | 0.1629334
1 | 1 | 0 | 1 | 0 | 0 | 1 | 74454.9287 | 0.0300000012 | 2.31144309 | 8.335272e-05 | 0.03000639 | 6.93580587e-05 | 0.1135848 | -0.004238001 | 0.1630168
1 | 1 | 0 | 1 | 0 | 0 | 1 | 74464.9289 | 0.0300000012 | 2.3114624 | 8.335304e-05 | 0.0300065 | 6.93589027e-05 | 0.1136681 | -0.004241111 | 0.1631001
1 | 1 | 0 | 1 | 0 | 0 | 1 | 74474.9291 | 0.0300000012 | 2.31155777 | 8.335292e-05 | 0.03000646 | 6.93616603e-05 | 0.1137515 | -0.004244221 | 0.1631835
1 | 1 | 0 | 1 | 0 | 0 | 1 | 74484.9293 | 0.0300000012 | 2.31144309 | 8.335315e-05 | 0.03000654 | 6.93584079e-05 | 0.1138348 | -0.004247331 | 0.1632668
1 | 1 | 0 | 1 | 0 | 0 | 1 | 74494.9295 | 0.0300000012 | 2.31163406 | 8.33539e-05 | 0.03000681 | 6.93647671e-05 | 0.1139182 | -0.004250441 | 0.1633502
1 | 1 | 0 | 1 | 0 | 0 | 1 | 74504.9297 | 0.0300000012 | 2.31159592 | 8.335365e-05 | 0.03000672 | 6.93634138e-05 | 0.1140015 | -0.004253551 | 0.1634335
1 | 1 | 0 | 1 | 0 | 0 | 1 | 74514.9299 | 0.0300000012 | 2.3117106 | 8.335324e-05 | 0.03000657 | 6.93665133e-05 | 0.1140849 | -0.004256661 | 0.1635169
1 | 1 | 0 | 1 | 0 | 0 | 1 | 74524.9301 | 0.0300000012 | 2.31178689 | 8.335316e-05 | 0.03000654 | 6.93687325e-05 | 0.1141683 | -0.004259771 | 0.1636002
1 | 1 | 0 | 1 | 0 | 0 | 1 | 74534.9303 | 0.0300000012 | 2.3118825 | 8.335365e-05 | 0.03000672 | 6.9372014e-05 | 0.1142516 | -0.004262881 | 0.1636836
1 | 1 | 0 | 1 | 0 | 0 | 1 | 74544.9305 | 0.0300000012 | 2.31182504 | 8.335335e-05 | 0.03000661 | 6.93700422e-05 | 0.114335 | -0.004265991 | 0.1637669
1 | 1 | 0 | 1 | 0 | 0 | 1 | 74554.9307 | 0.0300000012 | 2.31184411 | 8.335334e-05 | 0.03000661 | 6.93706024e-05 | 0.1144183 | -0.004269101 | 0.1638503
1 | 1 | 0 | 1 | 0 | 0 | 1 | 74564.9309 | 0.0300000012 | 2.31195879 | 8.33536e-05 | 0.0300067 | 6.93742622e-05 | 0.1145017 | -0.004272211 | 0.1639336
1 | 1 | 0 | 1 | 0 | 0 | 1 | 74574.9311 | 0.0300000012 | 2.31199694 | 8.335351e-05 | 0.03000667 | 6.93753245e-05 | 0.114585 | -0.004275321 | 0.164017
1 | 1 | 0 | 1 | 0 | 0 | 1 | 74584.9313 | 0.0300000012 | 2.31209254 | 8.335387e-05 | 0.0300068 | 6.93784968e-05 | 0.1146684 | -0.004278431 | 0.1641004
1 | 1 | 0 | 1 | 0 | 0 | 1 | 74594.9315 | 0.0300000012 | 2.31209254 | 8.335384e-05 | 0.03000679 | 6.9378475e-05 | 0.1147517 | -0.004281541 | 0.1641837
1 | 1 | 0 | 1 | 0 | 0 | 1 | 74604.9317 | 0.0300000012 | 2.31214976 | 8.335305e-05 | 0.03000651 | 6.937953e-05 | 0.1148351 | -0.004284651 | 0.1642671
1 | 1 | 0 | 1 | 0 | 0 | 1 | 74614.9319 | 0.0300000012 | 2.31216884 | 8.335314e-05 | 0.03000654 | 6.93801776e-05 | 0.1149184 | -0.004287761 | 0.1643504
1 | 1 | 0 | 1 | 0 | 0 | 1 | 74624.9321 | 0.0300000012 | 2.31222606 | 8.335337e-05 | 0.03000662 | 6.93820839e-05 | 0.1150018 | -0.004290871 | 0.1644338
1 | 1 | 0 | 1 | 0 | 0 | 1 | 74634.9323 | 0.0300000012 | 2.31234074 | 8.33532e-05 | 0.03000656 | 6.93853945e-05 | 0.1150851 | -0.004293981 | 0.1645171
1 | 1 | 0 | 1 | 0 | 0 | 1 | 74644.9325 | 0.0300000012 | 2.31235981 | 8.335336e-05 | 0.03000662 | 6.93860929e-05 | 0.1151685 | -0.004297091 | 0.1646005
1 | 1 | 0 | 1 | 0 | 0 | 1 | 74654.9327 | 0.0300000012 | 2.31241703 | 8.335342e-05 | 0.03000664 | 6.9387861e-05 | 0.1152518 | -0.004300201 | 0.1646838
1 | 1 | 0 | 1 | 0 | 0 | 1 | 74664.9329 | 0.0300000012 | 2.31253171 | 8.335345e-05 | 0.03000665 | 6.93913316e-05 | 0.1153352 | -0.004303311 | 0.1647672
1 | 1 | 0 | 1 | 0 | 0 | 1 | 74674.9331 | 0.0300000012 | 2.31247425 | 8.335343e-05 | 0.03000664 | 6.93895854e-05 | 0.1154186 | -0.004306421 | 0.1648505
1 | 1 | 0 | 1 | 0 | 0 | 1 | 74684.9332 | 0.0300000012 | 2.31256986 | 8.335394e-05 | 0.03000683 | 6.93928814e-05 | 0.1155019 | -0.004309532 | 0.1649339
1 | 1 | 0 | 1 | 0 | 0 | 1 | 74694.9334 | 0.0300000012 | 2.3126843 | 8.335329e-05 | 0.03000659 | 6.939577e-05 | 0.1155853 | -0.004312642 | 0.1650172
1 | 1 | 0 | 1 | 0 | 0 | 1 | 74704.9336 | 0.0300000012 | 2.3126843 | 8.335323e-05 | 0.03000657 | 6.93957263e-05 | 0.1156686 | -0.004315752 | 0.1651006
1 | 1 | 0 | 1 | 0 | 0 | 1 | 74714.9338 | 0.0300000012 | 2.31272268 | 8.335327e-05 | 0.03000658 | 6.9396905e-05 | 0.115752 | -0.004318862 | 0.1651839
1 | 1 | 0 | 1 | 0 | 0 | 1 | 74724.934 | 0.0300000012 | 2.3126843 | 8.335302e-05 | 0.03000649 | 6.93955517e-05 | 0.1158353 | -0.004321972 | 0.1652673
1 | 1 | 0 | 1 | 0 | 0 | 1 | 74734.9342 | 0.0300000012 | 2.31272268 | 8.335305e-05 | 0.0300065 | 6.93967231e-05 | 0.1159187 | -0.004325082 | 0.1653507
1 | 1 | 0 | 1 | 0 | 0 | 1 | 74744.9344 | 0.0300000012 | 2.31287527 | 8.335307e-05 | 0.03000651 | 6.94013215e-05 | 0.116002 | -0.004328192 | 0.165434
1 | 1 | 0 | 1 | 0 | 0 | 1 | 74754.9346 | 0.0300000012 | 2.31281805 | 8.335324e-05 | 0.03000657 | 6.93997499e-05 | 0.1160854 | -0.004331302 | 0.1655174
1 | 1 | 0 | 1 | 0 | 0 | 1 | 74764.9348 | 0.0300000012 | 2.31308532 | 8.335294e-05 | 0.03000647 | 6.94075134e-05 | 0.1161687 | -0.004334412 | 0.1656007
1 | 1 | 0 | 1 | 0 | 0 | 1 | 74774.935 | 0.0300000012 | 2.31312346 | 8.335281e-05 | 0.03000642 | 6.94085466e-05 | 0.1162521 | -0.004337522 | 0.1656841
1 | 1 | 0 | 1 | 0 | 0 | 1 | 74784.9352 | 0.0300000012 | 2.31310439 | 8.3353e-05 | 0.03000649 | 6.94081391e-05 | 0.1163354 | -0.004340632 | 0.1657674
1 | 1 | 0 | 1 | 0 | 0 | 1 | 74794.9354 | 0.0300000012 | 2.31321907 | 8.335303e-05 | 0.0300065 | 6.94116025e-05 | 0.1164188 | -0.004343742 | 0.1658508
1 | 1 | 0 | 1 | 0 | 0 | 1 | 74804.9356 | 0.0300000012 | 2.31318092 | 8.335335e-05 | 0.03000661 | 6.94107221e-05 | 0.1165021 | -0.004346852 | 0.1659341
1 | 1 | 0 | 1 | 0 | 0 | 1 | 74814.9358 | 0.0300000012 | 2.31314254 | 8.335317e-05 | 0.03000655 | 6.94094197e-05 | 0.1165855 | -0.004349962 | 0.1660175
1 | 1 | 0 | 1 | 0 | 0 | 1 | 74824.936 | 0.0300000012 | 2.31333351 | 8.335288e-05 | 0.03000644 | 6.94149057e-05 | 0.1166689 | -0.004353072 | 0.1661008
1 | 1 | 0 | 1 | 0 | 0 | 1 | 74834.9362 | 0.0300000012 | 2.31331444 | 8.335313e-05 | 0.03000653 | 6.94145492e-05 | 0.1167522 | -0.004356182 | 0.1661842
1 | 1 | 0 | 1 | 0 | 0 | 1 | 74844.9364 | 0.0300000012 | 2.31344819 | 8.335285e-05 | 0.03000643 | 6.94183327e-05 | 0.1168356 | -0.004359292 | 0.1662675
1 | 1 | 0 | 1 | 0 | 0 | 1 | 74854.9366 | 0.0300000012 | 2.31358194 | 8.335282e-05 | 0.03000642 | 6.94223127e-05 | 0.1169189 | -0.004362402 | 0.1663509
1 | 1 | 0 | 1 | 0 | 0 | 1 | 74864.9368 | 0.0300000012 | 2.31354356 | 8.335287e-05 | 0.03000644 | 6.94212067e-05 | 0.1170023 | -0.004365512 | 0.1664342
1 | 1 | 0 | 1 | 0 | 0 | 1 | 74874.937 | 0.0300000012 | 2.31358194 | 8.335294e-05 | 0.03000647 | 6.94224218e-05 | 0.1170856 | -0.004368622 | 0.1665176
1 | 1 | 0 | 1 | 0 | 0 | 1 | 74884.9372 | 0.0300000012 | 2.31371546 | 8.335281e-05 | 0.03000642 | 6.94263144e-05 | 0.117169 | -0.004371732 | 0.1666009
1 | 1 | 0 | 1 | 0 | 0 | 1 | 74894.9374 | 0.0300000012 | 2.3137536 | 8.335302e-05 | 0.03000649 | 6.94276314e-05 | 0.1172523 | -0.004374842 | 0.1666843
1 | 1 | 0 | 1 | 0 | 0 | 1 | 74904.9376 | 0.0300000012 | 2.31381106 | 8.335296e-05 | 0.03000647 | 6.94293121e-05 | 0.1173357 | -0.004377952 | 0.1667677
1 | 1 | 0 | 1 | 0 | 0 | 1 | 74914.9378 | 0.0300000012 | 2.31379199 | 8.335279e-05 | 0.03000641 | 6.94285991e-05 | 0.117419 | -0.004381062 | 0.166851
1 | 1 | 0 | 1 | 0 | 0 | 1 | 74924.938 | 0.0300000012 | 2.31386828 | 8.335285e-05 | 0.03000643 | 6.94309347e-05 | 0.1175024 | -0.004384172 | 0.1669344
1 | 1 | 0 | 1 | 0 | 0 | 1 | 74934.9382 | 0.0300000012 | 2.31396365 | 8.335332e-05 | 0.0300066 | 6.9434187e-05 | 0.1175857 | -0.004387282 | 0.1670177
1 | 1 | 0 | 1 | 0 | 0 | 1 | 74944.9384 | 0.0300000012 | 2.31398273 | 8.335292e-05 | 0.03000646 | 6.94344271e-05 | 0.1176691 | -0.004390392 | 0.1671011
1 | 1 | 0 | 1 | 0 | 0 | 1 | 74954.9386 | 0.0300000012 | 2.31405926 | 8.335312e-05 | 0.03000653 | 6.94368937e-05 | 0.1177524 | -0.004393502 | 0.1671844
1 | 1 | 0 | 1 | 0 | 0 | 1 | 74964.9388 | 0.0300000012 | 2.31423116 | 8.335279e-05 | 0.03000641 | 6.94417758e-05 | 0.1178358 | -0.004396612 | 0.1672678
1 | 1 | 0 | 1 | 0 | 0 | 1 | 74974.939 | 0.0300000012 | 2.3142693 | 8.335298e-05 | 0.03000648 | 6.94430782e-05 | 0.1179191 | -0.004399722 | 0.1673511
1 | 1 | 0 | 1 | 0 | 0 | 1 | 74984.9392 | 0.0300000012 | 2.31438375 | 8.335307e-05 | 0.03000651 | 6.94465853e-05 | 0.1180025 | -0.004402832 | 0.1674345
1 | 1 | 0 | 1 | 0 | 0 | 1 | 74994.9394 | 0.0300000012 | 2.31436467 | 8.335309e-05 | 0.03000652 | 6.9446025e-05 | 0.1180859 | -0.004405942 | 0.1675178
1 | 1 | 0 | 1 | 0 | 0 | 1 | 75004.9396 | 0.0300000012 | 2.31438375 | 8.335329e-05 | 0.03000659 | 6.94467672e-05 | 0.1181692 | -0.004409052 | 0.1676012
1 | 1 | 0 | 1 | 0 | 0 | 1 | 75014.9398 | 0.0300000012 | 2.3144412 | 8.335341e-05 | 0.03000664 | 6.94485934e-05 | 0.1182526 | -0.004412162 | 0.1676845
1 | 1 | 0 | 1 | 0 | 0 | 1 | 75024.94 | 0.0300000012 | 2.31447935 | 8.335275e-05 | 0.0300064 | 6.94491901e-05 | 0.1183359 | -0.004415272 | 0.1677679
1 | 1 | 0 | 1 | 0 | 0 | 1 | 75034.9402 | 0.0300000012 | 2.31457472 | 8.335261e-05 | 0.03000635 | 6.94519331e-05 | 0.1184193 | -0.004418382 | 0.1678512
1 | 1 | 0 | 1 | 0 | 0 | 1 | 75044.9404 | 0.0300000012 | 2.31459379 | 8.335271e-05 | 0.03000638 | 6.94525879e-05 | 0.1185026 | -0.004421492 | 0.1679346
1 | 1 | 0 | 1 | 0 | 0 | 1 | 75054.9406 | 0.0300000012 | 2.31459379 | 8.33523e-05 | 0.03000623 | 6.9452246e-05 | 0.118586 | -0.004424602 | 0.1680179
1 | 1 | 0 | 1 | 0 | 0 | 1 | 75064.9408 | 0.0300000012 | 2.31491852 | 8.33525e-05 | 0.03000631 | 6.94621558e-05 | 0.1186693 | -0.004427712 | 0.1681013
1 | 1 | 0 | 1 | 0 | 0 | 1 | 75074.941 | 0.0300000012 | 2.31484199 | 8.335279e-05 | 0.03000641 | 6.9460104e-05 | 0.1187527 | -0.004430822 | 0.1681847
1 | 1 | 0 | 1 | 0 | 0 | 1 | 75084.9412 | 0.0300000012 | 2.31488037 | 8.335315e-05 | 0.03000654 | 6.94615592e-05 | 0.118836 | -0.004433932 | 0.168268
1 | 1 | 0 | 1 | 0 | 0 | 1 | 75094.9414 | 0.0300000012 | 2.3148613 | 8.335311e-05 | 0.03000653 | 6.9460948e-05 | 0.1189194 | -0.004437042 | 0.1683514
1 | 1 | 0 | 1 | 0 | 0 | 1 | 75104.9415 | 0.0300000012 | 2.31501389 | 8.335307e-05 | 0.03000651 | 6.94654955e-05 | 0.1190027 | -0.004440152 | 0.1684347
1 | 1 | 0 | 1 | 0 | 0 | 1 | 75114.9417 | 0.0300000012 | 2.31509042 | 8.335288e-05 | 0.03000644 | 6.94676273e-05 | 0.1190861 | -0.004443262 | 0.1685181
1 | 1 | 0 | 1 | 0 | 0 | 1 | 75124.9419 | 0.0300000012 | 2.31507134 | 8.335272e-05 | 0.03000639 | 6.94669288e-05 | 0.1191694 | -0.004446372 | 0.1686014
1 | 1 | 0 | 1 | 0 | 0 | 1 | 75134.9421 | 0.0300000012 | 2.31509042 | 8.335291e-05 | 0.03000645 | 6.94676564e-05 | 0.1192528 | -0.004449482 | 0.1686848
1 | 1 | 0 | 1 | 0 | 0 | 1 | 75144.9423 | 0.0300000012 | 2.31526208 | 8.335299e-05 | 0.03000648 | 6.94728733e-05 | 0.1193361 | -0.004452592 | 0.1687681
1 | 1 | 0 | 1 | 0 | 0 | 1 | 75154.9425 | 0.0300000012 | 2.31522393 | 8.335304e-05 | 0.0300065 | 6.94717746e-05 | 0.1194195 | -0.004455702 | 0.1688515
1 | 1 | 0 | 1 | 0 | 0 | 1 | 75164.9427 | 0.0300000012 | 2.31535769 | 8.335324e-05 | 0.03000658 | 6.9475951e-05 | 0.1195029 | -0.004458812 | 0.1689348
1 | 1 | 0 | 1 | 0 | 0 | 1 | 75174.9429 | 0.0300000012 | 2.31537676 | 8.335364e-05 | 0.03000672 | 6.94768532e-05 | 0.1195862 | -0.004461922 | 0.1690182
1 | 1 | 0 | 1 | 0 | 0 | 1 | 75184.9431 | 0.0300000012 | 2.31549144 | 8.335346e-05 | 0.03000665 | 6.94801493e-05 | 0.1196696 | -0.004465032 | 0.1691015
1 | 1 | 0 | 1 | 0 | 0 | 1 | 75194.9433 | 0.0300000012 | 2.31549144 | 8.335299e-05 | 0.03000648 | 6.94797563e-05 | 0.1197529 | -0.004468142 | 0.1691849
1 | 1 | 0 | 1 | 0 | 0 | 1 | 75204.9435 | 0.0300000012 | 2.31547213 | 8.335345e-05 | 0.03000665 | 6.94795599e-05 | 0.1198363 | -0.004471252 | 0.1692682
1 | 1 | 0 | 1 | 0 | 0 | 1 | 75214.9437 | 0.0300000012 | 2.31556773 | 8.335334e-05 | 0.03000661 | 6.94823393e-05 | 0.1199196 | -0.004474362 | 0.1693516
1 | 1 | 0 | 1 | 0 | 0 | 1 | 75224.9439 | 0.0300000012 | 2.31558681 | 8.33534e-05 | 0.03000663 | 6.94829578e-05 | 0.120003 | -0.004477472 | 0.169435
1 | 1 | 0 | 1 | 0 | 0 | 1 | 75234.9441 | 0.0300000012 | 2.31568217 | 8.335347e-05 | 0.03000666 | 6.94858754e-05 | 0.1200863 | -0.004480582 | 0.1695183
1 | 1 | 0 | 1 | 0 | 0 | 1 | 75244.9443 | 0.0300000012 | 2.3156631 | 8.335331e-05 | 0.0300066 | 6.94851769e-05 | 0.1201697 | -0.004483692 | 0.1696017
1 | 1 | 0 | 1 | 0 | 0 | 1 | 75254.9445 | 0.0300000012 | 2.31591153 | 8.335314e-05 | 0.03000654 | 6.9492482e-05 | 0.120253 | -0.004486802 | 0.169685
1 | 1 | 0 | 1 | 0 | 0 | 1 | 75264.9447 | 0.0300000012 | 2.31587315 | 8.335338e-05 | 0.03000662 | 6.94915361e-05 | 0.1203364 | -0.004489912 | 0.1697684
1 | 1 | 0 | 1 | 0 | 0 | 1 | 75274.9449 | 0.0300000012 | 2.31594968 | 8.335318e-05 | 0.03000655 | 6.9493668e-05 | 0.1204197 | -0.004493022 | 0.1698517
1 | 1 | 0 | 1 | 0 | 0 | 1 | 75284.9451 | 0.0300000012 | 2.31602597 | 8.335294e-05 | 0.03000646 | 6.94957489e-05 | 0.1205031 | -0.004496132 | 0.1699351
1 | 1 | 0 | 1 | 0 | 0 | 1 | 75294.9453 | 0.0300000012 | 2.31610227 | 8.335329e-05 | 0.03000659 | 6.94983319e-05 | 0.1205864 | -0.004499242 | 0.1700184
1 | 1 | 0 | 1 | 0 | 0 | 1 | 75304.9455 | 0.0300000012 | 2.31621695 | 8.335359e-05 | 0.0300067 | 6.95020208e-05 | 0.1206698 | -0.004502352 | 0.1701018
1 | 1 | 0 | 1 | 0 | 0 | 1 | 75314.9457 | 0.0300000012 | 2.31619787 | 8.335375e-05 | 0.03000676 | 6.95015842e-05 | 0.1207532 | -0.004505462 | 0.1701851
1 | 1 | 0 | 1 | 0 | 0 | 1 | 75324.9459 | 0.0300000012 | 2.31621695 | 8.335387e-05 | 0.0300068 | 6.95022536e-05 | 0.1208365 | -0.004508573 | 0.1702685
1 | 1 | 0 | 1 | 0 | 0 | 1 | 75334.9461 | 0.0300000012 | 2.31640792 | 8.335424e-05 | 0.03000693 | 6.95082999e-05 | 0.1209199 | -0.004511683 | 0.1703518
1 | 1 | 0 | 1 | 0 | 0 | 1 | 75344.9463 | 0.0300000012 | 2.31636977 | 8.335371e-05 | 0.03000674 | 6.95067138e-05 | 0.1210032 | -0.004514793 | 0.1704352
1 | 1 | 0 | 1 | 0 | 0 | 1 | 75354.9465 | 0.0300000012 | 2.31644607 | 8.335383e-05 | 0.03000678 | 6.95091003e-05 | 0.1210866 | -0.004517903 | 0.1705185
1 | 1 | 0 | 1 | 0 | 0 | 1 | 75364.9467 | 0.0300000012 | 2.31652236 | 8.335385e-05 | 0.03000679 | 6.95114068e-05 | 0.1211699 | -0.004521013 | 0.1706019
1 | 1 | 0 | 1 | 0 | 0 | 1 | 75374.9469 | 0.0300000012 | 2.31663704 | 8.335373e-05 | 0.03000675 | 6.95147464e-05 | 0.1212533 | -0.004524123 | 0.1706853
1 | 1 | 0 | 1 | 0 | 0 | 1 | 75384.9471 | 0.0300000012 | 2.31656075 | 8.335401e-05 | 0.03000685 | 6.95126873e-05 | 0.1213366 | -0.004527233 | 0.1707686
1 | 1 | 0 | 1 | 0 | 0 | 1 | 75394.9473 | 0.0300000012 | 2.31669426 | 8.335407e-05 | 0.03000687 | 6.95167473e-05 | 0.12142 | -0.004530343 | 0.170852
1 | 1 | 0 | 1 | 0 | 0 | 1 | 75404.9475 | 0.0300000012 | 2.31678987 | 8.335386e-05 | 0.0300068 | 6.95194394e-05 | 0.1215033 | -0.004533453 | 0.1709353
1 | 1 | 0 | 1 | 0 | 0 | 1 | 75414.9477 | 0.0300000012 | 2.31673241 | 8.335412e-05 | 0.03000689 | 6.95179406e-05 | 0.1215867 | -0.004536563 | 0.1710187
1 | 1 | 0 | 1 | 0 | 0 | 1 | 75424.9479 | 0.0300000012 | 2.31680894 | 8.335385e-05 | 0.03000679 | 6.95200069e-05 | 0.12167 | -0.004539673 | 0.171102
1 | 1 | 0 | 1 | 0 | 0 | 1 | 75434.9481 | 0.0300000012 | 2.31701899 | 8.335382e-05 | 0.03000678 | 6.95262861e-05 | 0.1217534 | -0.004542783 | 0.1711854
1 | 1 | 0 | 1 | 0 | 0 | 1 | 75444.9483 | 0.0300000012 | 2.31703806 | 8.335385e-05 | 0.03000679 | 6.95268827e-05 | 0.1218368 | -0.004545893 | 0.1712687
1 | 1 | 0 | 1 | 0 | 0 | 1 | 75454.9485 | 0.0300000012 | 2.31711435 | 8.335291e-05 | 0.03000645 | 6.95283816e-05 | 0.1219201 | -0.004549003 | 0.1713521
1 | 1 | 0 | 1 | 0 | 0 | 1 | 75464.9487 | 0.0300000012 | 2.31717157 | 8.335207e-05 | 0.03000615 | 6.95294002e-05 | 0.1220035 | -0.004552113 | 0.1714354
1 | 1 | 0 | 1 | 0 | 0 | 1 | 75474.9489 | 0.0300000012 | 2.31717157 | 8.335218e-05 | 0.03000619 | 6.95294948e-05 | 0.1220868 | -0.004555223 | 0.1715188
1 | 1 | 0 | 1 | 0 | 0 | 1 | 75484.9491 | 0.0300000012 | 2.31742001 | 8.335225e-05 | 0.03000622 | 6.95370036e-05 | 0.1221702 | -0.004558333 | 0.1716021
1 | 1 | 0 | 1 | 0 | 0 | 1 | 75494.9493 | 0.0300000012 | 2.31753445 | 8.33526e-05 | 0.03000634 | 6.95407361e-05 | 0.1222535 | -0.004561443 | 0.1716855
1 | 1 | 0 | 1 | 0 | 0 | 1 | 75504.9495 | 0.0300000012 | 2.31738162 | 8.335281e-05 | 0.03000642 | 6.95363196e-05 | 0.1223369 | -0.004564553 | 0.1717688
1 | 1 | 0 | 1 | 0 | 0 | 1 | 75514.9497 | 0.0300000012 | 2.3174963 | 8.335286e-05 | 0.03000644 | 6.95398048e-05 | 0.1224202 | -0.004567663 | 0.1718522
1 | 1 | 0 | 1 | 0 | 0 | 1 | 75524.9498 | 0.0300000012 | 2.31770635 | 8.335273e-05 | 0.03000639 | 6.95460039e-05 | 0.1225036 | -0.004570773 | 0.1719356
1 | 1 | 0 | 1 | 0 | 0 | 1 | 75534.95 | 0.0300000012 | 2.31759167 | 8.33527e-05 | 0.03000638 | 6.95425333e-05 | 0.1225869 | -0.004573883 | 0.1720189
1 | 1 | 0 | 1 | 0 | 0 | 1 | 75544.9502 | 0.0300000012 | 2.31764913 | 8.335368e-05 | 0.03000673 | 6.95450726e-05 | 0.1226703 | -0.004576993 | 0.1721023
1 | 1 | 0 | 1 | 0 | 0 | 1 | 75554.9504 | 0.0300000012 | 2.31776357 | 8.335349e-05 | 0.03000666 | 6.95483541e-05 | 0.1227536 | -0.004580103 | 0.1721856
1 | 1 | 0 | 1 | 0 | 0 | 1 | 75564.9506 | 0.0300000012 | 2.31780171 | 8.335334e-05 | 0.03000661 | 6.95493654e-05 | 0.122837 | -0.004583213 | 0.172269
1 | 1 | 0 | 1 | 0 | 0 | 1 | 75574.9508 | 0.0300000012 | 2.31791639 | 8.335291e-05 | 0.03000645 | 6.95524504e-05 | 0.1229203 | -0.004586323 | 0.1723523
1 | 1 | 0 | 1 | 0 | 0 | 1 | 75584.951 | 0.0300000012 | 2.31791639 | 8.335314e-05 | 0.03000654 | 6.95526469e-05 | 0.1230037 | -0.004589433 | 0.1724357
1 | 1 | 0 | 1 | 0 | 0 | 1 | 75594.9512 | 0.0300000012 | 2.31801176 | 8.33535e-05 | 0.03000667 | 6.95558047e-05 | 0.123087 | -0.004592543 | 0.172519
1 | 1 | 0 | 1 | 0 | 0 | 1 | 75604.9514 | 0.0300000012 | 2.31814551 | 8.335351e-05 | 0.03000667 | 6.95598283e-05 | 0.1231704 | -0.004595653 | 0.1726024
1 | 1 | 0 | 1 | 0 | 0 | 1 | 75614.9516 | 0.0300000012 | 2.31818366 | 8.335327e-05 | 0.03000658 | 6.95607669e-05 | 0.1232538 | -0.004598763 | 0.1726857
1 | 1 | 0 | 1 | 0 | 0 | 1 | 75624.9518 | 0.0300000012 | 2.31822181 | 8.335363e-05 | 0.03000672 | 6.95622221e-05 | 0.1233371 | -0.004601873 | 0.1727691
1 | 1 | 0 | 1 | 0 | 0 | 1 | 75634.952 | 0.0300000012 | 2.31833649 | 8.335389e-05 | 0.03000681 | 6.95658746e-05 | 0.1234205 | -0.004604983 | 0.1728524
1 | 1 | 0 | 1 | 0 | 0 | 1 | 75644.9522 | 0.0300000012 | 2.31826019 | 8.335332e-05 | 0.0300066 | 6.95631097e-05 | 0.1235038 | -0.004608093 | 0.1729358
1 | 1 | 0 | 1 | 0 | 0 | 1 | 75654.9524 | 0.0300000012 | 2.31845093 | 8.335381e-05 | 0.03000678 | 6.95692434e-05 | 0.1235872 | -0.004611203 | 0.1730191
1 | 1 | 0 | 1 | 0 | 0 | 1 | 75664.9526 | 0.0300000012 | 2.31847024 | 8.335349e-05 | 0.03000666 | 6.95695562e-05 | 0.1236705 | -0.004614313 | 0.1731025
1 | 1 | 0 | 1 | 0 | 0 | 1 | 75674.9528 | 0.0300000012 | 2.31848931 | 8.335302e-05 | 0.03000649 | 6.95697381e-05 | 0.1237539 | -0.004617423 | 0.1731859
1 | 1 | 0 | 1 | 0 | 0 | 1 | 75684.953 | 0.0300000012 | 2.31862283 | 8.335318e-05 | 0.03000655 | 6.95738709e-05 | 0.1238372 | -0.004620533 | 0.1732692
1 | 1 | 0 | 1 | 0 | 0 | 1 | 75694.9532 | 0.0300000012 | 2.31860375 | 8.335374e-05 | 0.03000675 | 6.9573769e-05 | 0.1239206 | -0.004623644 | 0.1733526
1 | 1 | 0 | 1 | 0 | 0 | 1 | 75704.9534 | 0.0300000012 | 2.31879473 | 8.335369e-05 | 0.03000673 | 6.95794588e-05 | 0.1240039 | -0.004626754 | 0.1734359
1 | 1 | 0 | 1 | 0 | 0 | 1 | 75714.9536 | 0.0300000012 | 2.31877565 | 8.335355e-05 | 0.03000669 | 6.95787749e-05 | 0.1240873 | -0.004629864 | 0.1735193
1 | 1 | 0 | 1 | 0 | 0 | 1 | 75724.9538 | 0.0300000012 | 2.31889033 | 8.335352e-05 | 0.03000668 | 6.95821873e-05 | 0.1241706 | -0.004632974 | 0.1736026
1 | 1 | 0 | 1 | 0 | 0 | 1 | 75734.954 | 0.0300000012 | 2.31900477 | 8.335364e-05 | 0.03000672 | 6.95857234e-05 | 0.124254 | -0.004636084 | 0.173686
1 | 1 | 0 | 1 | 0 | 0 | 1 | 75744.9542 | 0.0300000012 | 2.31889033 | 8.335327e-05 | 0.03000659 | 6.95819836e-05 | 0.1243373 | -0.004639194 | 0.1737693
1 | 1 | 0 | 1 | 0 | 0 | 1 | 75754.9544 | 0.0300000012 | 2.31908107 | 8.335354e-05 | 0.03000668 | 6.9587928e-05 | 0.1244207 | -0.004642304 | 0.1738527
1 | 1 | 0 | 1 | 0 | 0 | 1 | 75764.9546 | 0.0300000012 | 2.31919575 | 8.335324e-05 | 0.03000657 | 6.95911149e-05 | 0.1245041 | -0.004645414 | 0.173936
1 | 1 | 0 | 1 | 0 | 0 | 1 | 75774.9548 | 0.0300000012 | 2.31923389 | 8.335341e-05 | 0.03000664 | 6.959241e-05 | 0.1245874 | -0.004648524 | 0.1740194
1 | 1 | 0 | 1 | 0 | 0 | 1 | 75784.955 | 0.0300000012 | 2.3191576 | 8.335309e-05 | 0.03000652 | 6.95898416e-05 | 0.1246708 | -0.004651634 | 0.1741027
1 | 1 | 0 | 1 | 0 | 0 | 1 | 75794.9552 | 0.0300000012 | 2.31934857 | 8.335334e-05 | 0.03000661 | 6.9595786e-05 | 0.1247541 | -0.004654744 | 0.1741861
1 | 1 | 0 | 1 | 0 | 0 | 1 | 75804.9554 | 0.0300000012 | 2.31950116 | 8.335349e-05 | 0.03000666 | 6.96004863e-05 | 0.1248375 | -0.004657854 | 0.1742694
1 | 1 | 0 | 1 | 0 | 0 | 1 | 75814.9556 | 0.0300000012 | 2.31931043 | 8.335366e-05 | 0.03000673 | 6.95949129e-05 | 0.1249208 | -0.004660964 | 0.1743528
1 | 1 | 0 | 1 | 0 | 0 | 1 | 75824.9558 | 0.0300000012 | 2.31940579 | 8.33538e-05 | 0.03000678 | 6.95978888e-05 | 0.1250042 | -0.004664074 | 0.1744362
1 | 1 | 0 | 1 | 0 | 0 | 1 | 75834.956 | 0.0300000012 | 2.31959677 | 8.335349e-05 | 0.03000666 | 6.9603353e-05 | 0.1250875 | -0.004667184 | 0.1745195
1 | 1 | 0 | 1 | 0 | 0 | 1 | 75844.9562 | 0.0300000012 | 2.31963491 | 8.335343e-05 | 0.03000664 | 6.96044517e-05 | 0.1251709 | -0.004670294 | 0.1746029
1 | 1 | 0 | 1 | 0 | 0 | 1 | 75854.9564 | 0.0300000012 | 2.31969213 | 8.335359e-05 | 0.0300067 | 6.96062998e-05 | 0.1252542 | -0.004673404 | 0.1746862
1 | 1 | 0 | 1 | 0 | 0 | 1 | 75864.9566 | 0.0300000012 | 2.31976867 | 8.335355e-05 | 0.03000669 | 6.96085699e-05 | 0.1253376 | -0.004676514 | 0.1747696
1 | 1 | 0 | 1 | 0 | 0 | 1 | 75874.9568 | 0.0300000012 | 2.31973028 | 8.33534e-05 | 0.03000663 | 6.96072893e-05 | 0.1254209 | -0.004679624 | 0.1748529
1 | 1 | 0 | 1 | 0 | 0 | 1 | 75884.957 | 0.0300000012 | 2.31978774 | 8.33536e-05 | 0.0300067 | 6.96091811e-05 | 0.1255043 | -0.004682734 | 0.1749363
1 | 1 | 0 | 1 | 0 | 0 | 1 | 75894.9572 | 0.0300000012 | 2.31994033 | 8.335342e-05 | 0.03000664 | 6.96136121e-05 | 0.1255877 | -0.004685844 | 0.1750196
1 | 1 | 0 | 1 | 0 | 0 | 1 | 75904.9574 | 0.0300000012 | 2.31999779 | 8.33538e-05 | 0.03000677 | 6.96156494e-05 | 0.125671 | -0.004688954 | 0.175103
1 | 1 | 0 | 1 | 0 | 0 | 1 | 75914.9576 | 0.0300000012 | 2.31997871 | 8.335366e-05 | 0.03000673 | 6.96149655e-05 | 0.1257544 | -0.004692064 | 0.1751863
1 | 1 | 0 | 1 | 0 | 0 | 1 | 75924.9578 | 0.0300000012 | 2.32020783 | 8.335346e-05 | 0.03000665 | 6.96216739e-05 | 0.1258377 | -0.004695174 | 0.1752697
1 | 1 | 0 | 1 | 0 | 0 | 1 | 75934.958 | 0.0300000012 | 2.32018876 | 8.335386e-05 | 0.0300068 | 6.96214265e-05 | 0.1259211 | -0.004698284 | 0.175353
1 | 1 | 0 | 1 | 0 | 0 | 1 | 75944.9581 | 0.0300000012 | 2.32020783 | 8.335387e-05 | 0.0300068 | 6.96220086e-05 | 0.1260044 | -0.004701394 | 0.1754364
1 | 1 | 0 | 1 | 0 | 0 | 1 | 75954.9583 | 0.0300000012 | 2.32028413 | 8.335363e-05 | 0.03000671 | 6.96240968e-05 | 0.1260878 | -0.004704504 | 0.1755198
1 | 1 | 0 | 1 | 0 | 0 | 1 | 75964.9585 | 0.0300000012 | 2.3204751 | 8.335384e-05 | 0.03000679 | 6.96300049e-05 | 0.1261711 | -0.004707614 | 0.1756031
1 | 1 | 0 | 1 | 0 | 0 | 1 | 75974.9587 | 0.0300000012 | 2.32041788 | 8.335391e-05 | 0.03000681 | 6.96283532e-05 | 0.1262545 | -0.004710724 | 0.1756865
1 | 1 | 0 | 1 | 0 | 0 | 1 | 75984.9589 | 0.0300000012 | 2.32049417 | 8.335391e-05 | 0.03000682 | 6.96306452e-05 | 0.1263378 | -0.004713835 | 0.1757698
1 | 1 | 0 | 1 | 0 | 0 | 1 | 75994.9591 | 0.0300000012 | 2.32060885 | 8.335411e-05 | 0.03000689 | 6.96342468e-05 | 0.1264212 | -0.004716945 | 0.1758532
1 | 1 | 0 | 1 | 0 | 0 | 1 | 76004.9593 | 0.0300000012 | 2.32068515 | 8.335391e-05 | 0.03000682 | 6.96363713e-05 | 0.1265045 | -0.004720055 | 0.1759365
1 | 1 | 0 | 1 | 0 | 0 | 1 | 76014.9595 | 0.0300000012 | 2.32076144 | 8.335379e-05 | 0.03000677 | 6.96385541e-05 | 0.1265879 | -0.004723165 | 0.1760199
1 | 1 | 0 | 1 | 0 | 0 | 1 | 76024.9597 | 0.0300000012 | 2.32074237 | 8.3354e-05 | 0.03000685 | 6.96381612e-05 | 0.1266713 | -0.004726275 | 0.1761032
1 | 1 | 0 | 1 | 0 | 0 | 1 | 76034.9599 | 0.0300000012 | 2.32093334 | 8.335387e-05 | 0.0300068 | 6.96437783e-05 | 0.1267546 | -0.004729385 | 0.1761866
1 | 1 | 0 | 1 | 0 | 0 | 1 | 76044.9601 | 0.0300000012 | 2.32095242 | 8.335366e-05 | 0.03000672 | 6.96441784e-05 | 0.126838 | -0.004732495 | 0.1762699
1 | 1 | 0 | 1 | 0 | 0 | 1 | 76054.9603 | 0.0300000012 | 2.32099056 | 8.335383e-05 | 0.03000679 | 6.96454663e-05 | 0.1269213 | -0.004735605 | 0.1763533
1 | 1 | 0 | 1 | 0 | 0 | 1 | 76064.9605 | 0.0300000012 | 2.32110524 | 8.335394e-05 | 0.03000683 | 6.96490024e-05 | 0.1270047 | -0.004738715 | 0.1764366
1 | 1 | 0 | 1 | 0 | 0 | 1 | 76074.9607 | 0.0300000012 | 2.32104802 | 8.335357e-05 | 0.03000669 | 6.96469724e-05 | 0.127088 | -0.004741825 | 0.17652
1 | 1 | 0 | 1 | 0 | 0 | 1 | 76084.9609 | 0.0300000012 | 2.32127714 | 8.33531e-05 | 0.03000652 | 6.96534553e-05 | 0.1271714 | -0.004744935 | 0.1766034
1 | 1 | 0 | 1 | 0 | 0 | 1 | 76094.9611 | 0.0300000012 | 2.32133436 | 8.335336e-05 | 0.03000662 | 6.96553907e-05 | 0.1272547 | -0.004748045 | 0.1766867
1 | 1 | 0 | 1 | 0 | 0 | 1 | 76104.9613 | 0.0300000012 | 2.32135344 | 8.335365e-05 | 0.03000672 | 6.96562056e-05 | 0.1273381 | -0.004751155 | 0.1767701
1 | 1 | 0 | 1 | 0 | 0 | 1 | 76114.9615 | 0.0300000012 | 2.32135344 | 8.33542e-05 | 0.03000692 | 6.9656664e-05 | 0.1274214 | -0.004754265 | 0.1768534
1 | 1 | 0 | 1 | 0 | 0 | 1 | 76124.9617 | 0.0300000012 | 2.32144904 | 8.335419e-05 | 0.03000692 | 6.96595234e-05 | 0.1275048 | -0.004757375 | 0.1769368
1 | 1 | 0 | 1 | 0 | 0 | 1 | 76134.9619 | 0.0300000012 | 2.32152534 | 8.335406e-05 | 0.03000687 | 6.96616989e-05 | 0.1275881 | -0.004760485 | 0.1770201
1 | 1 | 0 | 1 | 0 | 0 | 1 | 76144.9621 | 0.0300000012 | 2.32173538 | 8.335449e-05 | 0.03000702 | 6.9668371e-05 | 0.1276715 | -0.004763595 | 0.1771035
1 | 1 | 0 | 1 | 0 | 0 | 1 | 76154.9623 | 0.0300000012 | 2.32167816 | 8.335415e-05 | 0.0300069 | 6.96663628e-05 | 0.1277549 | -0.004766705 | 0.1771868
1 | 1 | 0 | 1 | 0 | 0 | 1 | 76164.9625 | 0.0300000012 | 2.32181168 | 8.335404e-05 | 0.03000686 | 6.96702846e-05 | 0.1278382 | -0.004769815 | 0.1772702
1 | 1 | 0 | 1 | 0 | 0 | 1 | 76174.9627 | 0.0300000012 | 2.32177353 | 8.335441e-05 | 0.030007 | 6.96694478e-05 | 0.1279216 | -0.004772925 | 0.1773535
1 | 1 | 0 | 1 | 0 | 0 | 1 | 76184.9629 | 0.0300000012 | 2.32194543 | 8.335445e-05 | 0.03000701 | 6.96746356e-05 | 0.1280049 | -0.004776035 | 0.1774369
1 | 1 | 0 | 1 | 0 | 0 | 1 | 76194.9631 | 0.0300000012 | 2.3219645 | 8.335425e-05 | 0.03000694 | 6.96750431e-05 | 0.1280883 | -0.004779146 | 0.1775202
1 | 1 | 0 | 1 | 0 | 0 | 1 | 76204.9633 | 0.0300000012 | 2.3221364 | 8.335416e-05 | 0.0300069 | 6.96801289e-05 | 0.1281716 | -0.004782256 | 0.1776036
1 | 1 | 0 | 1 | 0 | 0 | 1 | 76214.9635 | 0.0300000012 | 2.32207918 | 8.335438e-05 | 0.03000698 | 6.96785864e-05 | 0.128255 | -0.004785366 | 0.177687
1 | 1 | 0 | 1 | 0 | 0 | 1 | 76224.9637 | 0.0300000012 | 2.3223083 | 8.335429e-05 | 0.03000695 | 6.96853895e-05 | 0.1283383 | -0.004788476 | 0.1777703
1 | 1 | 0 | 1 | 0 | 0 | 1 | 76234.9639 | 0.0300000012 | 2.32249928 | 8.33541e-05 | 0.03000688 | 6.96909628e-05 | 0.1284217 | -0.004791586 | 0.1778537
1 | 1 | 0 | 1 | 0 | 0 | 1 | 76244.9641 | 0.0300000012 | 2.32247996 | 8.335395e-05 | 0.03000683 | 6.96902644e-05 | 0.128505 | -0.004794696 | 0.177937
1 | 1 | 0 | 1 | 0 | 0 | 1 | 76254.9643 | 0.0300000012 | 2.3225565 | 8.335446e-05 | 0.03000701 | 6.96929856e-05 | 0.1285884 | -0.004797806 | 0.1780204
1 | 1 | 0 | 1 | 0 | 0 | 1 | 76264.9645 | 0.0300000012 | 2.32251835 | 8.335373e-05 | 0.03000675 | 6.96912321e-05 | 0.1286717 | -0.004800916 | 0.1781037
1 | 1 | 0 | 1 | 0 | 0 | 1 | 76274.9647 | 0.0300000012 | 2.32261372 | 8.335374e-05 | 0.03000675 | 6.96940988e-05 | 0.1287551 | -0.004804026 | 0.1781871
1 | 1 | 0 | 1 | 0 | 0 | 1 | 76284.9649 | 0.0300000012 | 2.32286191 | 8.335377e-05 | 0.03000676 | 6.97015712e-05 | 0.1288385 | -0.004807136 | 0.1782704
1 | 1 | 0 | 1 | 0 | 0 | 1 | 76294.9651 | 0.0300000012 | 2.32293844 | 8.335353e-05 | 0.03000668 | 6.97036667e-05 | 0.1289218 | -0.004810246 | 0.1783538
1 | 1 | 0 | 1 | 0 | 0 | 1 | 76304.9653 | 0.0300000012 | 2.32297659 | 8.335377e-05 | 0.03000677 | 6.97050127e-05 | 0.1290052 | -0.004813356 | 0.1784371
1 | 1 | 0 | 1 | 0 | 0 | 1 | 76314.9655 | 0.0300000012 | 2.3231101 | 8.335378e-05 | 0.03000677 | 6.9709029e-05 | 0.1290885 | -0.004816466 | 0.1785205
1 | 1 | 0 | 1 | 0 | 0 | 1 | 76324.9657 | 0.0300000012 | 2.32309103 | 8.335349e-05 | 0.03000666 | 6.97082141e-05 | 0.1291719 | -0.004819576 | 0.1786038
1 | 1 | 0 | 1 | 0 | 0 | 1 | 76334.9659 | 0.0300000012 | 2.32320571 | 8.335358e-05 | 0.0300067 | 6.97117284e-05 | 0.1292552 | -0.004822686 | 0.1786872
1 | 1 | 0 | 1 | 0 | 0 | 1 | 76344.9661 | 0.0300000012 | 2.32326293 | 8.335381e-05 | 0.03000678 | 6.97136347e-05 | 0.1293386 | -0.004825796 | 0.1787706
1 | 1 | 0 | 1 | 0 | 0 | 1 | 76354.9663 | 0.0300000012 | 2.32343483 | 8.33537e-05 | 0.03000674 | 6.97187061e-05 | 0.1294219 | -0.004828906 | 0.1788539
1 | 1 | 0 | 1 | 0 | 0 | 1 | 76364.9665 | 0.0300000012 | 2.32351112 | 8.335425e-05 | 0.03000694 | 6.97214564e-05 | 0.1295053 | -0.004832016 | 0.1789373
1 | 1 | 0 | 1 | 0 | 0 | 1 | 76374.9666 | 0.0300000012 | 2.3234539 | 8.335387e-05 | 0.0300068 | 6.97194191e-05 | 0.1295886 | -0.004835126 | 0.1790206
1 | 1 | 0 | 1 | 0 | 0 | 1 | 76384.9668 | 0.0300000012 | 2.32372117 | 8.335402e-05 | 0.03000685 | 6.97275609e-05 | 0.129672 | -0.004838236 | 0.179104
1 | 1 | 0 | 1 | 0 | 0 | 1 | 76394.967 | 0.0300000012 | 2.32377863 | 8.3354e-05 | 0.03000685 | 6.97292635e-05 | 0.1297553 | -0.004841346 | 0.1791873
1 | 1 | 0 | 1 | 0 | 0 | 1 | 76404.9672 | 0.0300000012 | 2.3237977 | 8.335403e-05 | 0.03000686 | 6.97298674e-05 | 0.1298387 | -0.004844457 | 0.1792707
1 | 1 | 0 | 1 | 0 | 0 | 1 | 76414.9674 | 0.0300000012 | 2.32381678 | 8.335427e-05 | 0.03000694 | 6.97306386e-05 | 0.1299221 | -0.004847567 | 0.179354
1 | 1 | 0 | 1 | 0 | 0 | 1 | 76424.9676 | 0.0300000012 | 2.32398868 | 8.335423e-05 | 0.03000693 | 6.97357682e-05 | 0.1300054 | -0.004850677 | 0.1794374
1 | 1 | 0 | 1 | 0 | 0 | 1 | 76434.9678 | 0.0300000012 | 2.32412219 | 8.335412e-05 | 0.03000689 | 6.97396754e-05 | 0.1300888 | -0.004853787 | 0.1795207
1 | 1 | 0 | 1 | 0 | 0 | 1 | 76444.968 | 0.0300000012 | 2.32419872 | 8.33538e-05 | 0.03000678 | 6.97417054e-05 | 0.1301721 | -0.004856897 | 0.1796041
1 | 1 | 0 | 1 | 0 | 0 | 1 | 76454.9682 | 0.0300000012 | 2.32429409 | 8.335406e-05 | 0.03000687 | 6.97447904e-05 | 0.1302555 | -0.004860007 | 0.1796875
1 | 1 | 0 | 1 | 0 | 0 | 1 | 76464.9684 | 0.0300000012 | 2.32433224 | 8.335378e-05 | 0.03000677 | 6.97456999e-05 | 0.1303388 | -0.004863117 | 0.1797708
1 | 1 | 0 | 1 | 0 | 0 | 1 | 76474.9686 | 0.0300000012 | 2.32450414 | 8.335378e-05 | 0.03000677 | 6.97508585e-05 | 0.1304222 | -0.004866227 | 0.1798542
1 | 1 | 0 | 1 | 0 | 0 | 1 | 76484.9688 | 0.0300000012 | 2.32458043 | 8.335392e-05 | 0.03000682 | 6.97532596e-05 | 0.1305055 | -0.004869337 | 0.1799375
1 | 1 | 0 | 1 | 0 | 0 | 1 | 76494.969 | 0.0300000012 | 2.32463789 | 8.335397e-05 | 0.03000684 | 6.97550277e-05 | 0.1305889 | -0.004872447 | 0.1800209
1 | 1 | 0 | 1 | 0 | 0 | 1 | 76504.9692 | 0.0300000012 | 2.3247714 | 8.335385e-05 | 0.03000679 | 6.97589348e-05 | 0.1306722 | -0.004875557 | 0.1801042
1 | 1 | 0 | 1 | 0 | 0 | 1 | 76514.9694 | 0.0300000012 | 2.3247714 | 8.335389e-05 | 0.03000681 | 6.97589639e-05 | 0.1307556 | -0.004878667 | 0.1801876
1 | 1 | 0 | 1 | 0 | 0 | 1 | 76524.9696 | 0.0300000012 | 2.32498145 | 8.335405e-05 | 0.03000686 | 6.97654032e-05 | 0.1308389 | -0.004881777 | 0.1802709
1 | 1 | 0 | 1 | 0 | 0 | 1 | 76534.9698 | 0.0300000012 | 2.3250196 | 8.335348e-05 | 0.03000666 | 6.97660726e-05 | 0.1309223 | -0.004884887 | 0.1803543
1 | 1 | 0 | 1 | 0 | 0 | 1 | 76544.97 | 0.0300000012 | 2.32509613 | 8.335366e-05 | 0.03000672 | 6.97685173e-05 | 0.1310057 | -0.004887997 | 0.1804376
1 | 1 | 0 | 1 | 0 | 0 | 1 | 76554.9702 | 0.0300000012 | 2.32517242 | 8.335381e-05 | 0.03000678 | 6.97709329e-05 | 0.131089 | -0.004891107 | 0.180521
1 | 1 | 0 | 1 | 0 | 0 | 1 | 76564.9704 | 0.0300000012 | 2.32526803 | 8.335429e-05 | 0.03000695 | 6.97742071e-05 | 0.1311724 | -0.004894217 | 0.1806043
1 | 1 | 0 | 1 | 0 | 0 | 1 | 76574.9706 | 0.0300000012 | 2.3253634 | 8.335413e-05 | 0.0300069 | 6.97769356e-05 | 0.1312557 | -0.004897327 | 0.1806877
1 | 1 | 0 | 1 | 0 | 0 | 1 | 76584.9708 | 0.0300000012 | 2.32551622 | 8.335415e-05 | 0.0300069 | 6.97815412e-05 | 0.1313391 | -0.004900437 | 0.1807711
1 | 1 | 0 | 1 | 0 | 0 | 1 | 76594.971 | 0.0300000012 | 2.32545877 | 8.335419e-05 | 0.03000692 | 6.97798459e-05 | 0.1314224 | -0.004903547 | 0.1808544
1 | 1 | 0 | 1 | 0 | 0 | 1 | 76604.9712 | 0.0300000012 | 2.32557344 | 8.335434e-05 | 0.03000697 | 6.97834112e-05 | 0.1315058 | -0.004906657 | 0.1809378
1 | 1 | 0 | 1 | 0 | 0 | 1 | 76614.9714 | 0.0300000012 | 2.32574534 | 8.335444e-05 | 0.03000701 | 6.97886571e-05 | 0.1315891 | -0.004909768 | 0.1810211
1 | 1 | 0 | 1 | 0 | 0 | 1 | 76624.9716 | 0.0300000012 | 2.32572627 | 8.335394e-05 | 0.03000683 | 6.97876603e-05 | 0.1316725 | -0.004912878 | 0.1811045
1 | 1 | 0 | 1 | 0 | 0 | 1 | 76634.9718 | 0.0300000012 | 2.32591724 | 8.335391e-05 | 0.03000681 | 6.97933647e-05 | 0.1317558 | -0.004915988 | 0.1811878
1 | 1 | 0 | 1 | 0 | 0 | 1 | 76644.972 | 0.0300000012 | 2.32595539 | 8.335403e-05 | 0.03000686 | 6.97946089e-05 | 0.1318392 | -0.004919098 | 0.1812712
1 | 1 | 0 | 1 | 0 | 0 | 1 | 76654.9722 | 0.0300000012 | 2.32597446 | 8.335403e-05 | 0.03000686 | 6.97951837e-05 | 0.1319226 | -0.004922208 | 0.1813545
1 | 1 | 0 | 1 | 0 | 0 | 1 | 76664.9724 | 0.0300000012 | 2.32610798 | 8.335318e-05 | 0.03000655 | 6.97984797e-05 | 0.1320059 | -0.004925318 | 0.1814379
1 | 1 | 0 | 1 | 0 | 0 | 1 | 76674.9726 | 0.0300000012 | 2.32616544 | 8.335293e-05 | 0.03000646 | 6.97999931e-05 | 0.1320893 | -0.004928428 | 0.1815212
1 | 1 | 0 | 1 | 0 | 0 | 1 | 76684.9728 | 0.0300000012 | 2.32626081 | 8.335329e-05 | 0.03000659 | 6.98031581e-05 | 0.1321726 | -0.004931538 | 0.1816046
1 | 1 | 0 | 1 | 0 | 0 | 1 | 76694.973 | 0.0300000012 | 2.32641363 | 8.335293e-05 | 0.03000646 | 6.98074364e-05 | 0.132256 | -0.004934648 | 0.1816879
1 | 1 | 0 | 1 | 0 | 0 | 1 | 76704.9732 | 0.0300000012 | 2.326509 | 8.335379e-05 | 0.03000677 | 6.98110234e-05 | 0.1323393 | -0.004937758 | 0.1817713
1 | 1 | 0 | 1 | 0 | 0 | 1 | 76714.9734 | 0.0300000012 | 2.32652807 | 8.335388e-05 | 0.0300068 | 6.9811671e-05 | 0.1324227 | -0.004940868 | 0.1818547
1 | 1 | 0 | 1 | 0 | 0 | 1 | 76724.9736 | 0.0300000012 | 2.32652807 | 8.335362e-05 | 0.03000671 | 6.98114527e-05 | 0.132506 | -0.004943978 | 0.181938
1 | 1 | 0 | 1 | 0 | 0 | 1 | 76734.9738 | 0.0300000012 | 2.3267765 | 8.335385e-05 | 0.03000679 | 6.98190997e-05 | 0.1325894 | -0.004947088 | 0.1820214
1 | 1 | 0 | 1 | 0 | 0 | 1 | 76744.974 | 0.0300000012 | 2.32679558 | 8.335375e-05 | 0.03000676 | 6.98195872e-05 | 0.1326727 | -0.004950198 | 0.1821047
1 | 1 | 0 | 1 | 0 | 0 | 1 | 76754.9742 | 0.0300000012 | 2.32696748 | 8.335366e-05 | 0.03000672 | 6.98246731e-05 | 0.1327561 | -0.004953308 | 0.1821881
1 | 1 | 0 | 1 | 0 | 0 | 1 | 76764.9744 | 0.0300000012 | 2.32696748 | 8.335381e-05 | 0.03000678 | 6.98247968e-05 | 0.1328394 | -0.004956418 | 0.1822714
1 | 1 | 0 | 1 | 0 | 0 | 1 | 76774.9746 | 0.0300000012 | 2.32713914 | 8.335411e-05 | 0.03000689 | 6.98302028e-05 | 0.1329228 | -0.004959528 | 0.1823548
1 | 1 | 0 | 1 | 0 | 0 | 1 | 76784.9748 | 0.0300000012 | 2.32717752 | 8.335376e-05 | 0.03000676 | 6.98310541e-05 | 0.1330061 | -0.004962638 | 0.1824381
1 | 1 | 0 | 1 | 0 | 0 | 1 | 76794.9749 | 0.0300000012 | 2.32765484 | 8.335484e-05 | 0.03000715 | 6.98462827e-05 | 0.1330895 | -0.004965748 | 0.1825215
1 | 1 | 0 | 1 | 0 | 0 | 1 | 76804.9751 | 0.0300000012 | 2.32792211 | 8.335474e-05 | 0.03000711 | 6.98542208e-05 | 0.1331729 | -0.004968858 | 0.1826048
1 | 1 | 0 | 1 | 0 | 0 | 1 | 76814.9753 | 0.0300000012 | 2.32786489 | 8.335465e-05 | 0.03000708 | 6.98524309e-05 | 0.1332562 | -0.004971968 | 0.1826882
1 | 1 | 0 | 1 | 0 | 0 | 1 | 76824.9755 | 0.0300000012 | 2.3279984 | 8.335458e-05 | 0.03000706 | 6.98563817e-05 | 0.1333396 | -0.004975079 | 0.1827715
1 | 1 | 0 | 1 | 0 | 0 | 1 | 76834.9757 | 0.0300000012 | 2.32811308 | 8.335427e-05 | 0.03000695 | 6.98595613e-05 | 0.1334229 | -0.004978189 | 0.1828549
1 | 1 | 0 | 1 | 0 | 0 | 1 | 76844.9759 | 0.0300000012 | 2.32813215 | 8.335389e-05 | 0.03000681 | 6.98598087e-05 | 0.1335063 | -0.004981299 | 0.1829383
1 | 1 | 0 | 1 | 0 | 0 | 1 | 76854.9761 | 0.0300000012 | 2.32828498 | 8.335447e-05 | 0.03000702 | 6.98648873e-05 | 0.1335896 | -0.004984409 | 0.1830216
1 | 1 | 0 | 1 | 0 | 0 | 1 | 76864.9763 | 0.0300000012 | 2.32830405 | 8.335397e-05 | 0.03000683 | 6.98650329e-05 | 0.133673 | -0.004987519 | 0.183105
1 | 1 | 0 | 1 | 0 | 0 | 1 | 76874.9765 | 0.0300000012 | 2.32847595 | 8.335404e-05 | 0.03000686 | 6.9870257e-05 | 0.1337563 | -0.004990629 | 0.1831883
1 | 1 | 0 | 1 | 0 | 0 | 1 | 76884.9767 | 0.0300000012 | 2.32860947 | 8.335431e-05 | 0.03000696 | 6.98744916e-05 | 0.1338397 | -0.004993739 | 0.1832717
1 | 1 | 0 | 1 | 0 | 0 | 1 | 76894.9769 | 0.0300000012 | 2.32874322 | 8.335391e-05 | 0.03000681 | 6.9878166e-05 | 0.133923 | -0.004996849 | 0.183355
1 | 1 | 0 | 1 | 0 | 0 | 1 | 76904.9771 | 0.0300000012 | 2.32880044 | 8.335347e-05 | 0.03000666 | 6.9879512e-05 | 0.1340064 | -0.004999959 | 0.1834384
1 | 1 | 0 | 1 | 0 | 0 | 1 | 76914.9773 | 0.0300000012 | 2.32881951 | 8.3354e-05 | 0.03000685 | 6.98805306e-05 | 0.1340898 | -0.005003069 | 0.1835217
1 | 1 | 0 | 1 | 0 | 0 | 1 | 76924.9775 | 0.0300000012 | 2.32899141 | 8.335362e-05 | 0.03000671 | 6.98853764e-05 | 0.1341731 | -0.005006179 | 0.1836051
1 | 1 | 0 | 1 | 0 | 0 | 1 | 76934.9777 | 0.0300000012 | 2.32895327 | 8.335364e-05 | 0.03000672 | 6.98842414e-05 | 0.1342565 | -0.005009289 | 0.1836884
1 | 1 | 0 | 1 | 0 | 0 | 1 | 76944.9779 | 0.0300000012 | 2.32922053 | 8.335368e-05 | 0.03000673 | 6.98922959e-05 | 0.1343398 | -0.005012399 | 0.1837718
1 | 1 | 0 | 1 | 0 | 0 | 1 | 76954.9781 | 0.0300000012 | 2.32929683 | 8.335396e-05 | 0.03000683 | 6.98948206e-05 | 0.1344232 | -0.005015509 | 0.1838551
1 | 1 | 0 | 1 | 0 | 0 | 1 | 76964.9783 | 0.0300000012 | 2.32927775 | 8.335392e-05 | 0.03000682 | 6.98942167e-05 | 0.1345065 | -0.005018619 | 0.1839385
1 | 1 | 0 | 1 | 0 | 0 | 1 | 76974.9785 | 0.0300000012 | 2.32946873 | 8.335384e-05 | 0.03000679 | 6.98998774e-05 | 0.1345899 | -0.005021729 | 0.1840219
1 | 1 | 0 | 1 | 0 | 0 | 1 | 76984.9787 | 0.0300000012 | 2.32964063 | 8.335353e-05 | 0.03000668 | 6.99047814e-05 | 0.1346732 | -0.005024839 | 0.1841052
1 | 1 | 0 | 1 | 0 | 0 | 1 | 76994.9789 | 0.0300000012 | 2.32981253 | 8.33536e-05 | 0.0300067 | 6.9909991e-05 | 0.1347566 | -0.005027949 | 0.1841886
1 | 1 | 0 | 1 | 0 | 0 | 1 | 77004.9791 | 0.0300000012 | 2.32990789 | 8.335361e-05 | 0.03000671 | 6.9912865e-05 | 0.1348399 | -0.005031059 | 0.1842719
1 | 1 | 0 | 1 | 0 | 0 | 1 | 77014.9793 | 0.0300000012 | 2.3300035 | 8.335366e-05 | 0.03000672 | 6.99157754e-05 | 0.1349233 | -0.005034169 | 0.1843553
1 | 1 | 0 | 1 | 0 | 0 | 1 | 77024.9795 | 0.0300000012 | 2.33025169 | 8.335384e-05 | 0.03000679 | 6.99233715e-05 | 0.1350066 | -0.005037279 | 0.1844386
1 | 1 | 0 | 1 | 0 | 0 | 1 | 77034.9797 | 0.0300000012 | 2.33046174 | 8.335317e-05 | 0.03000655 | 6.99291122e-05 | 0.13509 | -0.005040389 | 0.184522
1 | 1 | 0 | 1 | 0 | 0 | 1 | 77044.9799 | 0.0300000012 | 2.33057642 | 8.335382e-05 | 0.03000678 | 6.99330994e-05 | 0.1351734 | -0.005043499 | 0.1846053
1 | 1 | 0 | 1 | 0 | 0 | 1 | 77054.9801 | 0.0300000012 | 2.33074808 | 8.335391e-05 | 0.03000682 | 6.99383309e-05 | 0.1352567 | -0.00504661 | 0.1846887
1 | 1 | 0 | 1 | 0 | 0 | 1 | 77064.9803 | 0.0300000012 | 2.33082461 | 8.335403e-05 | 0.03000686 | 6.99407174e-05 | 0.1353401 | -0.00504972 | 0.184772
1 | 1 | 0 | 1 | 0 | 0 | 1 | 77074.9805 | 0.0300000012 | 2.33109188 | 8.335421e-05 | 0.03000692 | 6.99488955e-05 | 0.1354234 | -0.00505283 | 0.1848554
1 | 1 | 0 | 1 | 0 | 0 | 1 | 77084.9807 | 0.0300000012 | 2.33139729 | 8.335411e-05 | 0.03000689 | 6.99579759e-05 | 0.1355068 | -0.00505594 | 0.1849387
1 | 1 | 0 | 1 | 0 | 0 | 1 | 77094.9809 | 0.0300000012 | 2.3314929 | 8.335402e-05 | 0.03000685 | 6.99607626e-05 | 0.1355901 | -0.00505905 | 0.1850221
1 | 1 | 0 | 1 | 0 | 0 | 1 | 77104.9811 | 0.0300000012 | 2.33183646 | 8.335442e-05 | 0.030007 | 6.99714146e-05 | 0.1356735 | -0.00506216 | 0.1851055
1 | 1 | 0 | 1 | 0 | 0 | 1 | 77114.9813 | 0.0300000012 | 2.33197021 | 8.33537e-05 | 0.03000674 | 6.99748198e-05 | 0.1357568 | -0.00506527 | 0.1851888
1 | 1 | 0 | 1 | 0 | 0 | 1 | 77124.9815 | 0.0300000012 | 2.33216119 | 8.335388e-05 | 0.0300068 | 6.9980706e-05 | 0.1358402 | -0.00506838 | 0.1852722
1 | 1 | 0 | 1 | 0 | 0 | 1 | 77134.9817 | 0.0300000012 | 2.33252406 | 8.335391e-05 | 0.03000682 | 6.999162e-05 | 0.1359235 | -0.00507149 | 0.1853555
1 | 1 | 0 | 1 | 0 | 0 | 1 | 77144.9819 | 0.0300000012 | 2.33269572 | 8.335369e-05 | 0.03000674 | 6.99965822e-05 | 0.1360069 | -0.0050746 | 0.1854389
1 | 1 | 0 | 1 | 0 | 0 | 1 | 77154.9821 | 0.0300000012 | 2.33296323 | 8.335363e-05 | 0.03000671 | 7.00045566e-05 | 0.1360902 | -0.00507771 | 0.1855222
1 | 1 | 0 | 1 | 0 | 0 | 1 | 77164.9823 | 0.0300000012 | 2.33332586 | 8.335432e-05 | 0.03000696 | 7.00160163e-05 | 0.1361736 | -0.00508082 | 0.1856056
1 | 1 | 0 | 1 | 0 | 0 | 1 | 77174.9825 | 0.0300000012 | 2.33363152 | 8.335434e-05 | 0.03000697 | 7.00252058e-05 | 0.136257 | -0.00508393 | 0.1856889
1 | 1 | 0 | 1 | 0 | 0 | 1 | 77184.9827 | 0.0300000012 | 2.33386064 | 8.335406e-05 | 0.03000687 | 7.00318487e-05 | 0.1363403 | -0.00508704 | 0.1857723
1 | 1 | 0 | 1 | 0 | 0 | 1 | 77194.9829 | 0.0300000012 | 2.33416605 | 8.335384e-05 | 0.03000679 | 7.00408273e-05 | 0.1364237 | -0.00509015 | 0.1858556
1 | 1 | 0 | 1 | 0 | 0 | 1 | 77204.9831 | 0.0300000012 | 2.33449078 | 8.335394e-05 | 0.03000682 | 7.00506571e-05 | 0.136507 | -0.00509326 | 0.185939
1 | 1 | 0 | 1 | 0 | 0 | 1 | 77214.9832 | 0.0300000012 | 2.3347199 | 8.335405e-05 | 0.03000686 | 7.00576202e-05 | 0.1365904 | -0.00509637 | 0.1860223
1 | 1 | 0 | 1 | 0 | 0 | 1 | 77224.9834 | 0.0300000012 | 2.33512092 | 8.335399e-05 | 0.03000684 | 7.00696037e-05 | 0.1366737 | -0.00509948 | 0.1861057
1 | 1 | 0 | 1 | 0 | 0 | 1 | 77234.9836 | 0.0300000012 | 2.33527374 | 8.3354e-05 | 0.03000685 | 7.00742021e-05 | 0.1367571 | -0.00510259 | 0.1861891
1 | 1 | 0 | 1 | 0 | 0 | 1 | 77244.9838 | 0.0300000012 | 2.33571291 | 8.335369e-05 | 0.03000674 | 7.00871242e-05 | 0.1368404 | -0.0051057 | 0.1862724
1 | 1 | 0 | 1 | 0 | 0 | 1 | 77254.984 | 0.0300000012 | 2.3357892 | 8.33539e-05 | 0.03000681 | 7.00895907e-05 | 0.1369238 | -0.00510881 | 0.1863558
1 | 1 | 0 | 1 | 0 | 0 | 1 | 77264.9842 | 0.0300000012 | 2.336133 | 8.335389e-05 | 0.03000681 | 7.00998935e-05 | 0.1370071 | -0.005111921 | 0.1864391
1 | 1 | 0 | 1 | 0 | 0 | 1 | 77274.9844 | 0.0300000012 | 2.33641934 | 8.335421e-05 | 0.03000692 | 7.01087483e-05 | 0.1370905 | -0.005115031 | 0.1865225
1 | 1 | 0 | 1 | 0 | 0 | 1 | 77284.9846 | 0.0300000012 | 2.33664846 | 8.335457e-05 | 0.03000705 | 7.01159297e-05 | 0.1371738 | -0.005118141 | 0.1866058
1 | 1 | 0 | 1 | 0 | 0 | 1 | 77294.9848 | 0.0300000012 | 2.33714485 | 8.335456e-05 | 0.03000705 | 7.01308163e-05 | 0.1372572 | -0.005121251 | 0.1866892
1 | 1 | 0 | 1 | 0 | 0 | 1 | 77304.985 | 0.0300000012 | 2.33724046 | 8.335438e-05 | 0.03000698 | 7.01335302e-05 | 0.1373406 | -0.005124361 | 0.1867725
1 | 1 | 0 | 1 | 0 | 0 | 1 | 77314.9852 | 0.0300000012 | 2.3374505 | 8.335458e-05 | 0.03000705 | 7.01400058e-05 | 0.1374239 | -0.005127471 | 0.1868559
1 | 1 | 0 | 1 | 0 | 0 | 1 | 77324.9854 | 0.0300000012 | 2.33785152 | 8.33547e-05 | 0.0300071 | 7.01521421e-05 | 0.1375073 | -0.005130581 | 0.1869392
1 | 1 | 0 | 1 | 0 | 0 | 1 | 77334.9856 | 0.0300000012 | 2.33815694 | 8.335448e-05 | 0.03000702 | 7.01611207e-05 | 0.1375906 | -0.005133691 | 0.1870226
1 | 1 | 0 | 1 | 0 | 0 | 1 | 77344.9858 | 0.0300000012 | 2.33836699 | 8.335484e-05 | 0.03000715 | 7.01677272e-05 | 0.137674 | -0.005136801 | 0.187106
1 | 1 | 0 | 1 | 0 | 0 | 1 | 77354.986 | 0.0300000012 | 2.33863425 | 8.335453e-05 | 0.03000704 | 7.01754834e-05 | 0.1377573 | -0.005139911 | 0.1871893
1 | 1 | 0 | 1 | 0 | 0 | 1 | 77364.9862 | 0.0300000012 | 2.33893991 | 8.335451e-05 | 0.03000703 | 7.01846438e-05 | 0.1378407 | -0.005143021 | 0.1872727
1 | 1 | 0 | 1 | 0 | 0 | 1 | 77374.9864 | 0.0300000012 | 2.33922625 | 8.335441e-05 | 0.03000699 | 7.01931422e-05 | 0.137924 | -0.005146131 | 0.187356
1 | 1 | 0 | 1 | 0 | 0 | 1 | 77384.9866 | 0.0300000012 | 2.33949351 | 8.335409e-05 | 0.03000688 | 7.02009056e-05 | 0.1380074 | -0.005149241 | 0.1874394
1 | 1 | 0 | 1 | 0 | 0 | 1 | 77394.9868 | 0.0300000012 | 2.33958912 | 8.335432e-05 | 0.03000696 | 7.02039615e-05 | 0.1380907 | -0.005152351 | 0.1875227
1 | 1 | 0 | 1 | 0 | 0 | 1 | 77404.987 | 0.0300000012 | 2.33997107 | 8.335424e-05 | 0.03000693 | 7.02153629e-05 | 0.1381741 | -0.005155461 | 0.1876061
1 | 1 | 0 | 1 | 0 | 0 | 1 | 77414.9872 | 0.0300000012 | 2.34012365 | 8.335457e-05 | 0.03000705 | 7.02202087e-05 | 0.1382575 | -0.005158572 | 0.1876894
1 | 1 | 0 | 1 | 0 | 0 | 1 | 77424.9874 | 0.0300000012 | 2.34056306 | 8.335435e-05 | 0.03000697 | 7.02332109e-05 | 0.1383408 | -0.005161682 | 0.1877728
1 | 1 | 0 | 1 | 0 | 0 | 1 | 77434.9876 | 0.0300000012 | 2.34090662 | 8.335419e-05 | 0.03000692 | 7.02433899e-05 | 0.1384242 | -0.005164792 | 0.1878561
1 | 1 | 0 | 1 | 0 | 0 | 1 | 77444.9878 | 0.0300000012 | 2.3410213 | 8.335451e-05 | 0.03000703 | 7.02471007e-05 | 0.1385075 | -0.005167902 | 0.1879395
1 | 1 | 0 | 1 | 0 | 0 | 1 | 77454.988 | 0.0300000012 | 2.34146047 | 8.335454e-05 | 0.03000704 | 7.02603065e-05 | 0.1385909 | -0.005171012 | 0.1880229
1 | 1 | 0 | 1 | 0 | 0 | 1 | 77464.9882 | 0.0300000012 | 2.3418231 | 8.335415e-05 | 0.0300069 | 7.02708567e-05 | 0.1386742 | -0.005174122 | 0.1881062
1 | 1 | 0 | 1 | 0 | 0 | 1 | 77474.9884 | 0.0300000012 | 2.341995 | 8.335422e-05 | 0.03000693 | 7.02760735e-05 | 0.1387576 | -0.005177232 | 0.1881896
1 | 1 | 0 | 1 | 0 | 0 | 1 | 77484.9886 | 0.0300000012 | 2.34231973 | 8.335447e-05 | 0.03000702 | 7.0286027e-05 | 0.1388409 | -0.005180342 | 0.1882729
1 | 1 | 0 | 1 | 0 | 0 | 1 | 77494.9888 | 0.0300000012 | 2.34260607 | 8.335462e-05 | 0.03000707 | 7.02947436e-05 | 0.1389243 | -0.005183452 | 0.1883563
1 | 1 | 0 | 1 | 0 | 0 | 1 | 77504.989 | 0.0300000012 | 2.34296894 | 8.335499e-05 | 0.0300072 | 7.03059486e-05 | 0.1390076 | -0.005186562 | 0.1884396
1 | 1 | 0 | 1 | 0 | 0 | 1 | 77514.9892 | 0.0300000012 | 2.34325528 | 8.335492e-05 | 0.03000718 | 7.03144833e-05 | 0.139091 | -0.005189672 | 0.188523
1 | 1 | 0 | 1 | 0 | 0 | 1 | 77524.9894 | 0.0300000012 | 2.34356093 | 8.335439e-05 | 0.03000699 | 7.03232072e-05 | 0.1391744 | -0.005192782 | 0.1886063
1 | 1 | 0 | 1 | 0 | 0 | 1 | 77534.9896 | 0.0300000012 | 2.34384727 | 8.335446e-05 | 0.03000701 | 7.03318583e-05 | 0.1392577 | -0.005195892 | 0.1886897
1 | 1 | 0 | 1 | 0 | 0 | 1 | 77544.9898 | 0.0300000012 | 2.34432459 | 8.335387e-05 | 0.0300068 | 7.03456753e-05 | 0.1393411 | -0.005199002 | 0.188773
1 | 1 | 0 | 1 | 0 | 0 | 1 | 77554.99 | 0.0300000012 | 2.34472561 | 8.335376e-05 | 0.03000676 | 7.03576225e-05 | 0.1394244 | -0.005202112 | 0.1888564
1 | 1 | 0 | 1 | 0 | 0 | 1 | 77564.9902 | 0.0300000012 | 2.34506941 | 8.335397e-05 | 0.03000684 | 7.03681144e-05 | 0.1395078 | -0.005205222 | 0.1889398
1 | 1 | 0 | 1 | 0 | 0 | 1 | 77574.9904 | 0.0300000012 | 2.3453176 | 8.33537e-05 | 0.03000674 | 7.03753321e-05 | 0.1395911 | -0.005208333 | 0.1890231
1 | 1 | 0 | 1 | 0 | 0 | 1 | 77584.9906 | 0.0300000012 | 2.34587121 | 8.335367e-05 | 0.03000673 | 7.03919141e-05 | 0.1396745 | -0.005211443 | 0.1891065
1 | 1 | 0 | 1 | 0 | 0 | 1 | 77594.9908 | 0.0300000012 | 2.34606218 | 8.33544e-05 | 0.03000699 | 7.0398266e-05 | 0.1397578 | -0.005214553 | 0.1891898
1 | 1 | 0 | 1 | 0 | 0 | 1 | 77604.991 | 0.0300000012 | 2.34669232 | 8.335408e-05 | 0.03000687 | 7.04168997e-05 | 0.1398412 | -0.005217663 | 0.1892732
1 | 1 | 0 | 1 | 0 | 0 | 1 | 77614.9912 | 0.0300000012 | 2.34711242 | 8.335409e-05 | 0.03000688 | 7.04295235e-05 | 0.1399245 | -0.005220773 | 0.1893565
1 | 1 | 0 | 1 | 0 | 0 | 1 | 77624.9914 | 0.0300000012 | 2.34766626 | 8.335413e-05 | 0.0300069 | 7.04461781e-05 | 0.1400079 | -0.005223883 | 0.1894399
1 | 1 | 0 | 1 | 0 | 0 | 1 | 77634.9916 | 0.0300000012 | 2.34810543 | 8.335403e-05 | 0.03000686 | 7.04592676e-05 | 0.1400912 | -0.005226993 | 0.1895232
1 | 1 | 0 | 1 | 0 | 0 | 1 | 77644.9917 | 0.0300000012 | 2.34867835 | 8.335366e-05 | 0.03000673 | 7.04761478e-05 | 0.1401746 | -0.005230103 | 0.1896066
1 | 1 | 0 | 1 | 0 | 0 | 1 | 77654.9919 | 0.0300000012 | 2.34913659 | 8.335433e-05 | 0.03000697 | 7.04904669e-05 | 0.140258 | -0.005233213 | 0.1896899
1 | 1 | 0 | 1 | 0 | 0 | 1 | 77664.9921 | 0.0300000012 | 2.34967113 | 8.335416e-05 | 0.03000691 | 7.05063576e-05 | 0.1403413 | -0.005236323 | 0.1897733
1 | 1 | 0 | 1 | 0 | 0 | 1 | 77674.9923 | 0.0300000012 | 2.35032034 | 8.335391e-05 | 0.03000681 | 7.05256243e-05 | 0.1404247 | -0.005239433 | 0.1898566
1 | 1 | 0 | 1 | 0 | 0 | 1 | 77684.9925 | 0.0300000012 | 2.35081697 | 8.335393e-05 | 0.03000682 | 7.05405473e-05 | 0.140508 | -0.005242543 | 0.18994
1 | 1 | 0 | 1 | 0 | 0 | 1 | 77694.9927 | 0.0300000012 | 2.35133243 | 8.335349e-05 | 0.03000666 | 7.05556376e-05 | 0.1405914 | -0.005245653 | 0.1900234
1 | 1 | 0 | 1 | 0 | 0 | 1 | 77704.9929 | 0.0300000012 | 2.35201979 | 8.335369e-05 | 0.03000673 | 7.05764323e-05 | 0.1406747 | -0.005248763 | 0.1901067
1 | 1 | 0 | 1 | 0 | 0 | 1 | 77714.9931 | 0.0300000012 | 2.35253549 | 8.335388e-05 | 0.0300068 | 7.05920684e-05 | 0.1407581 | -0.005251873 | 0.1901901
1 | 1 | 0 | 1 | 0 | 0 | 1 | 77724.9933 | 0.0300000012 | 2.35307002 | 8.335363e-05 | 0.03000672 | 7.06079009e-05 | 0.1408414 | -0.005254983 | 0.1902734
1 | 1 | 0 | 1 | 0 | 0 | 1 | 77734.9935 | 0.0300000012 | 2.35375762 | 8.335351e-05 | 0.03000667 | 7.06284263e-05 | 0.1409248 | -0.005258093 | 0.1903568
1 | 1 | 0 | 1 | 0 | 0 | 1 | 77744.9937 | 0.0300000012 | 2.35444498 | 8.335311e-05 | 0.03000652 | 7.06487117e-05 | 0.1410081 | -0.005261203 | 0.1904401
1 | 1 | 0 | 1 | 0 | 0 | 1 | 77754.9939 | 0.0300000012 | 2.35499859 | 8.33533e-05 | 0.0300066 | 7.06654901e-05 | 0.1410915 | -0.005264313 | 0.1905235
1 | 1 | 0 | 1 | 0 | 0 | 1 | 77764.9941 | 0.0300000012 | 2.35559058 | 8.335338e-05 | 0.03000662 | 7.06833162e-05 | 0.1411748 | -0.005267423 | 0.1906068
1 | 1 | 0 | 1 | 0 | 0 | 1 | 77774.9943 | 0.0300000012 | 2.3562398 | 8.335365e-05 | 0.03000672 | 7.07030267e-05 | 0.1412582 | -0.005270533 | 0.1906902
1 | 1 | 0 | 1 | 0 | 0 | 1 | 77784.9945 | 0.0300000012 | 2.3567555 | 8.335351e-05 | 0.03000667 | 7.0718379e-05 | 0.1413416 | -0.005273643 | 0.1907735
1 | 1 | 0 | 1 | 0 | 0 | 1 | 77794.9947 | 0.0300000012 | 2.35736656 | 8.335353e-05 | 0.03000668 | 7.07367435e-05 | 0.1414249 | -0.005276753 | 0.1908569
1 | 1 | 0 | 1 | 0 | 0 | 1 | 77804.9949 | 0.0300000012 | 2.35797739 | 8.335358e-05 | 0.0300067 | 7.07551153e-05 | 0.1415083 | -0.005279863 | 0.1909402
1 | 1 | 0 | 1 | 0 | 0 | 1 | 77814.9951 | 0.0300000012 | 2.35847402 | 8.335314e-05 | 0.03000654 | 7.07696381e-05 | 0.1415916 | -0.005282973 | 0.1910236
1 | 1 | 0 | 1 | 0 | 0 | 1 | 77824.9953 | 0.0300000012 | 2.3591423 | 8.335318e-05 | 0.03000655 | 7.0789727e-05 | 0.141675 | -0.005286084 | 0.1911069
1 | 1 | 0 | 1 | 0 | 0 | 1 | 77834.9955 | 0.0300000012 | 2.35963869 | 8.335374e-05 | 0.03000675 | 7.08051011e-05 | 0.1417583 | -0.005289194 | 0.1911903
1 | 1 | 0 | 1 | 0 | 0 | 1 | 77844.9957 | 0.0300000012 | 2.36019254 | 8.335367e-05 | 0.03000673 | 7.08216539e-05 | 0.1418417 | -0.005292304 | 0.1912737
1 | 1 | 0 | 1 | 0 | 0 | 1 | 77854.9959 | 0.0300000012 | 2.36074615 | 8.335408e-05 | 0.03000688 | 7.08386215e-05 | 0.141925 | -0.005295414 | 0.191357
1 | 1 | 0 | 1 | 0 | 0 | 1 | 77864.9961 | 0.0300000012 | 2.36128092 | 8.335434e-05 | 0.03000697 | 7.08548832e-05 | 0.1420084 | -0.005298524 | 0.1914404
1 | 1 | 0 | 1 | 0 | 0 | 1 | 77874.9963 | 0.0300000012 | 2.36196828 | 8.335403e-05 | 0.03000686 | 7.08752414e-05 | 0.1420917 | -0.005301634 | 0.1915237
1 | 1 | 0 | 1 | 0 | 0 | 1 | 77884.9965 | 0.0300000012 | 2.36261749 | 8.33541e-05 | 0.03000688 | 7.08947846e-05 | 0.1421751 | -0.005304744 | 0.1916071
1 | 1 | 0 | 1 | 0 | 0 | 1 | 77894.9967 | 0.0300000012 | 2.36320949 | 8.335399e-05 | 0.03000684 | 7.09124506e-05 | 0.1422584 | -0.005307854 | 0.1916904
1 | 1 | 0 | 1 | 0 | 0 | 1 | 77904.9969 | 0.0300000012 | 2.3638587 | 8.335399e-05 | 0.03000684 | 7.09319429e-05 | 0.1423418 | -0.005310964 | 0.1917738
1 | 1 | 0 | 1 | 0 | 0 | 1 | 77914.9971 | 0.0300000012 | 2.36446977 | 8.335412e-05 | 0.03000689 | 7.09503875e-05 | 0.1424252 | -0.005314074 | 0.1918571
1 | 1 | 0 | 1 | 0 | 0 | 1 | 77924.9973 | 0.0300000012 | 2.36513805 | 8.335437e-05 | 0.03000698 | 7.0970651e-05 | 0.1425085 | -0.005317184 | 0.1919405
1 | 1 | 0 | 1 | 0 | 0 | 1 | 77934.9975 | 0.0300000012 | 2.36590195 | 8.335462e-05 | 0.03000707 | 7.09937813e-05 | 0.1425919 | -0.005320294 | 0.1920238
1 | 1 | 0 | 1 | 0 | 0 | 1 | 77944.9977 | 0.0300000012 | 2.36662745 | 8.335467e-05 | 0.03000709 | 7.10156019e-05 | 0.1426752 | -0.005323404 | 0.1921072
1 | 1 | 0 | 1 | 0 | 0 | 1 | 77954.9979 | 0.0300000012 | 2.3673532 | 8.335422e-05 | 0.03000692 | 7.10369859e-05 | 0.1427586 | -0.005326514 | 0.1921906
1 | 1 | 0 | 1 | 0 | 0 | 1 | 77964.9981 | 0.0300000012 | 2.36817408 | 8.335428e-05 | 0.03000695 | 7.10616805e-05 | 0.1428419 | -0.005329624 | 0.1922739
1 | 1 | 0 | 1 | 0 | 0 | 1 | 77974.9983 | 0.0300000012 | 2.36893797 | 8.335418e-05 | 0.03000691 | 7.10845197e-05 | 0.1429253 | -0.005332734 | 0.1923573
1 | 1 | 0 | 1 | 0 | 0 | 1 | 77984.9985 | 0.0300000012 | 2.36979723 | 8.335452e-05 | 0.03000703 | 7.11105822e-05 | 0.1430086 | -0.005335844 | 0.1924406
1 | 1 | 0 | 1 | 0 | 0 | 1 | 77994.9987 | 0.0300000012 | 2.37082839 | 8.335444e-05 | 0.030007 | 7.11414541e-05 | 0.143092 | -0.005338954 | 0.192524
1 | 1 | 0 | 1 | 0 | 0 | 1 | 78004.9989 | 0.0300000012 | 2.37180209 | 8.335335e-05 | 0.03000661 | 7.1169743e-05 | 0.1431753 | -0.005342065 | 0.1926073
1 | 1 | 0 | 1 | 0 | 0 | 1 | 78014.9991 | 0.0300000012 | 2.37281418 | 8.335347e-05 | 0.03000666 | 7.1200222e-05 | 0.1432587 | -0.005345175 | 0.1926907
1 | 1 | 0 | 1 | 0 | 0 | 1 | 78024.9993 | 0.0300000012 | 2.37392163 | 8.335396e-05 | 0.03000683 | 7.1233866e-05 | 0.143342 | -0.005348285 | 0.192774
1 | 1 | 0 | 1 | 0 | 0 | 1 | 78034.9995 | 0.0300000012 | 2.37508655 | 8.335369e-05 | 0.03000673 | 7.12685942e-05 | 0.1434254 | -0.005351395 | 0.1928574
1 | 1 | 0 | 1 | 0 | 0 | 1 | 78044.9997 | 0.0300000012 | 2.3763659 | 8.335405e-05 | 0.03000687 | 7.1307295e-05 | 0.1435088 | -0.005354505 | 0.1929407
1 | 1 | 0 | 1 | 0 | 0 | 1 | 78054.9999 | 0.0300000012 | 2.37758803 | 8.335409e-05 | 0.03000688 | 7.13439949e-05 | 0.1435921 | -0.005357615 | 0.1930241
1 | 1 | 0 | 1 | 0 | 0 | 1 | 78065 | 0.0300000012 | 2.3790009 | 8.335395e-05 | 0.03000683 | 7.13862682e-05 | 0.1436755 | -0.005360725 | 0.1931074
1 | 1 | 0 | 1 | 0 | 0 | 1 | 78075.0002 | 0.0300000012 | 2.38047123 | 8.335428e-05 | 0.03000695 | 7.14306734e-05 | 0.1437588 | -0.005363835 | 0.1931908
1 | 1 | 0 | 1 | 0 | 0 | 1 | 78085.0004 | 0.0300000012 | 2.38207531 | 8.335412e-05 | 0.03000689 | 7.14786729e-05 | 0.1438422 | -0.005366945 | 0.1932742
1 | 1 | 0 | 1 | 0 | 0 | 1 | 78095.0006 | 0.0300000012 | 2.38362193 | 8.335393e-05 | 0.03000682 | 7.15249189e-05 | 0.1439255 | -0.005370055 | 0.1933575
1 | 1 | 0 | 1 | 0 | 0 | 1 | 78105.0008 | 0.0300000012 | 2.38535953 | 8.335402e-05 | 0.03000685 | 7.15771384e-05 | 0.1440089 | -0.005373165 | 0.1934409
1 | 1 | 0 | 1 | 0 | 0 | 1 | 78115.001 | 0.0300000012 | 2.38715458 | 8.335414e-05 | 0.0300069 | 7.16311042e-05 | 0.1440922 | -0.005376275 | 0.1935242
1 | 1 | 0 | 1 | 0 | 0 | 1 | 78125.0012 | 0.0300000012 | 2.38891125 | 8.335407e-05 | 0.03000687 | 7.1683753e-05 | 0.1441756 | -0.005379385 | 0.1936076
1 | 1 | 0 | 1 | 0 | 0 | 1 | 78135.0014 | 0.0300000012 | 2.39064884 | 8.335394e-05 | 0.03000683 | 7.17357834e-05 | 0.1442589 | -0.005382495 | 0.1936909
1 | 1 | 0 | 1 | 0 | 0 | 1 | 78145.0016 | 0.0300000012 | 2.39261556 | 8.335334e-05 | 0.03000661 | 7.17942821e-05 | 0.1443423 | -0.005385605 | 0.1937743
1 | 1 | 0 | 1 | 0 | 0 | 1 | 78155.0018 | 0.0300000012 | 2.39435339 | 8.335351e-05 | 0.03000667 | 7.18465744e-05 | 0.1444257 | -0.005388715 | 0.1938576
1 | 1 | 0 | 1 | 0 | 0 | 1 | 78165.002 | 0.0300000012 | 2.39601445 | 8.335334e-05 | 0.03000661 | 7.18962692e-05 | 0.144509 | -0.005391825 | 0.193941
1 | 1 | 0 | 1 | 0 | 0 | 1 | 78175.0022 | 0.0300000012 | 2.39763761 | 8.335378e-05 | 0.03000677 | 7.19453528e-05 | 0.1445924 | -0.005394935 | 0.1940243
1 | 1 | 0 | 1 | 0 | 0 | 1 | 78185.0024 | 0.0300000012 | 2.39927983 | 8.335381e-05 | 0.03000678 | 7.19946547e-05 | 0.1446757 | -0.005398045 | 0.1941077
1 | 1 | 0 | 1 | 0 | 0 | 1 | 78195.0026 | 0.0300000012 | 2.40071201 | 8.33539e-05 | 0.03000681 | 7.20377138e-05 | 0.1447591 | -0.005401155 | 0.194191
1 | 1 | 0 | 1 | 0 | 0 | 1 | 78205.0028 | 0.0300000012 | 2.40208673 | 8.335371e-05 | 0.03000674 | 7.20787939e-05 | 0.1448424 | -0.005404265 | 0.1942744
1 | 1 | 0 | 1 | 0 | 0 | 1 | 78215.003 | 0.0300000012 | 2.40361428 | 8.335325e-05 | 0.03000658 | 7.21242395e-05 | 0.1449258 | -0.005407375 | 0.1943578
1 | 1 | 0 | 1 | 0 | 0 | 1 | 78225.0032 | 0.0300000012 | 2.40479827 | 8.33537e-05 | 0.03000674 | 7.21601536e-05 | 0.1450091 | -0.005410485 | 0.1944411
1 | 1 | 0 | 1 | 0 | 0 | 1 | 78235.0034 | 0.0300000012 | 2.40605855 | 8.335386e-05 | 0.0300068 | 7.21981123e-05 | 0.1450925 | -0.005413596 | 0.1945245
1 | 1 | 0 | 1 | 0 | 0 | 1 | 78245.0036 | 0.0300000012 | 2.40743327 | 8.335404e-05 | 0.03000686 | 7.22395198e-05 | 0.1451758 | -0.005416706 | 0.1946078
1 | 1 | 0 | 1 | 0 | 0 | 1 | 78255.0038 | 0.0300000012 | 2.40869355 | 8.335343e-05 | 0.03000664 | 7.22768091e-05 | 0.1452592 | -0.005419816 | 0.1946912
1 | 1 | 0 | 1 | 0 | 0 | 1 | 78265.004 | 0.0300000012 | 2.40974379 | 8.335354e-05 | 0.03000668 | 7.23084158e-05 | 0.1453425 | -0.005422926 | 0.1947745
1 | 1 | 0 | 1 | 0 | 0 | 1 | 78275.0042 | 0.0300000012 | 2.41083217 | 8.335401e-05 | 0.03000685 | 7.23414851e-05 | 0.1454259 | -0.005426036 | 0.1948579
1 | 1 | 0 | 1 | 0 | 0 | 1 | 78285.0044 | 0.0300000012 | 2.41190147 | 8.335386e-05 | 0.0300068 | 7.23734411e-05 | 0.1455092 | -0.005429146 | 0.1949412
1 | 1 | 0 | 1 | 0 | 0 | 1 | 78295.0046 | 0.0300000012 | 2.41306639 | 8.335379e-05 | 0.03000677 | 7.24083293e-05 | 0.1455926 | -0.005432256 | 0.1950246
1 | 1 | 0 | 1 | 0 | 0 | 1 | 78305.0048 | 0.0300000012 | 2.41405916 | 8.335397e-05 | 0.03000684 | 7.24382771e-05 | 0.145676 | -0.005435366 | 0.1951079
1 | 1 | 0 | 1 | 0 | 0 | 1 | 78315.005 | 0.0300000012 | 2.41509032 | 8.335404e-05 | 0.03000686 | 7.246928e-05 | 0.1457593 | -0.005438476 | 0.1951913
1 | 1 | 0 | 1 | 0 | 0 | 1 | 78325.0052 | 0.0300000012 | 2.41608334 | 8.335376e-05 | 0.03000676 | 7.24988349e-05 | 0.1458427 | -0.005441586 | 0.1952746
1 | 1 | 0 | 1 | 0 | 0 | 1 | 78335.0054 | 0.0300000012 | 2.41701889 | 8.335446e-05 | 0.03000701 | 7.25275167e-05 | 0.145926 | -0.005444696 | 0.195358
1 | 1 | 0 | 1 | 0 | 0 | 1 | 78345.0056 | 0.0300000012 | 2.41789722 | 8.33536e-05 | 0.0300067 | 7.25531208e-05 | 0.1460094 | -0.005447806 | 0.1954414
1 | 1 | 0 | 1 | 0 | 0 | 1 | 78355.0058 | 0.0300000012 | 2.41871834 | 8.335316e-05 | 0.03000654 | 7.25773789e-05 | 0.1460927 | -0.005450916 | 0.1955247
1 | 1 | 0 | 1 | 0 | 0 | 1 | 78365.006 | 0.0300000012 | 2.41961575 | 8.335373e-05 | 0.03000675 | 7.26048092e-05 | 0.1461761 | -0.005454026 | 0.1956081
1 | 1 | 0 | 1 | 0 | 0 | 1 | 78375.0062 | 0.0300000012 | 2.42041779 | 8.335337e-05 | 0.03000662 | 7.2628558e-05 | 0.1462594 | -0.005457136 | 0.1956914
1 | 1 | 0 | 1 | 0 | 0 | 1 | 78385.0064 | 0.0300000012 | 2.42114353 | 8.335296e-05 | 0.03000647 | 7.26499784e-05 | 0.1463428 | -0.005460246 | 0.1957748
1 | 1 | 0 | 1 | 0 | 0 | 1 | 78395.0066 | 0.0300000012 | 2.42207909 | 8.335366e-05 | 0.03000672 | 7.26786602e-05 | 0.1464261 | -0.005463356 | 0.1958581
1 | 1 | 0 | 1 | 0 | 0 | 1 | 78405.0068 | 0.0300000012 | 2.42269015 | 8.335402e-05 | 0.03000685 | 7.26973085e-05 | 0.1465095 | -0.005466466 | 0.1959415
1 | 1 | 0 | 1 | 0 | 0 | 1 | 78415.007 | 0.0300000012 | 2.42353034 | 8.335347e-05 | 0.03000665 | 7.27220395e-05 | 0.1465928 | -0.005469576 | 0.1960248
1 | 1 | 0 | 1 | 0 | 0 | 1 | 78425.0072 | 0.0300000012 | 2.42435145 | 8.33538e-05 | 0.03000678 | 7.27469742e-05 | 0.1466762 | -0.005472686 | 0.1961082
1 | 1 | 0 | 1 | 0 | 0 | 1 | 78435.0074 | 0.0300000012 | 2.42513418 | 8.335387e-05 | 0.0300068 | 7.27705192e-05 | 0.1467596 | -0.005475796 | 0.1961915
1 | 1 | 0 | 1 | 0 | 0 | 1 | 78445.0076 | 0.0300000012 | 2.425879 | 8.335346e-05 | 0.03000665 | 7.27925071e-05 | 0.1468429 | -0.005478906 | 0.1962749
1 | 1 | 0 | 1 | 0 | 0 | 1 | 78455.0078 | 0.0300000012 | 2.42666197 | 8.33537e-05 | 0.03000674 | 7.28162122e-05 | 0.1469263 | -0.005482016 | 0.1963582
1 | 1 | 0 | 1 | 0 | 0 | 1 | 78465.008 | 0.0300000012 | 2.42729211 | 8.335346e-05 | 0.03000665 | 7.28349041e-05 | 0.1470096 | -0.005485126 | 0.1964416
1 | 1 | 0 | 1 | 0 | 0 | 1 | 78475.0082 | 0.0300000012 | 2.42805576 | 8.335396e-05 | 0.03000683 | 7.28582672e-05 | 0.147093 | -0.005488236 | 0.1965249
1 | 1 | 0 | 1 | 0 | 0 | 1 | 78485.0083 | 0.0300000012 | 2.4287622 | 8.335431e-05 | 0.03000696 | 7.28797604e-05 | 0.1471763 | -0.005491347 | 0.1966083
1 | 1 | 0 | 1 | 0 | 0 | 1 | 78495.0085 | 0.0300000012 | 2.42952609 | 8.335391e-05 | 0.03000682 | 7.2902345e-05 | 0.1472597 | -0.005494457 | 0.1966917
1 | 1 | 0 | 1 | 0 | 0 | 1 | 78505.0087 | 0.0300000012 | 2.4303472 | 8.335324e-05 | 0.03000657 | 7.2926392e-05 | 0.147343 | -0.005497567 | 0.196775
1 | 1 | 0 | 1 | 0 | 0 | 1 | 78515.0089 | 0.0300000012 | 2.43097734 | 8.335363e-05 | 0.03000671 | 7.29456442e-05 | 0.1474264 | -0.005500677 | 0.1968584
1 | 1 | 0 | 1 | 0 | 0 | 1 | 78525.0091 | 0.0300000012 | 2.43166471 | 8.335361e-05 | 0.03000671 | 7.29662497e-05 | 0.1475097 | -0.005503787 | 0.1969417
1 | 1 | 0 | 1 | 0 | 0 | 1 | 78535.0093 | 0.0300000012 | 2.43239045 | 8.335355e-05 | 0.03000668 | 7.29879685e-05 | 0.1475931 | -0.005506897 | 0.1970251
1 | 1 | 0 | 1 | 0 | 0 | 1 | 78545.0095 | 0.0300000012 | 2.43319225 | 8.335352e-05 | 0.03000667 | 7.30120082e-05 | 0.1476764 | -0.005510007 | 0.1971084
1 | 1 | 0 | 1 | 0 | 0 | 1 | 78555.0097 | 0.0300000012 | 2.43405151 | 8.335381e-05 | 0.03000678 | 7.30380416e-05 | 0.1477598 | -0.005513117 | 0.1971918
1 | 1 | 0 | 1 | 0 | 0 | 1 | 78565.0099 | 0.0300000012 | 2.43477726 | 8.335422e-05 | 0.03000693 | 7.30601823e-05 | 0.1478432 | -0.005516227 | 0.1972751
1 | 1 | 0 | 1 | 0 | 0 | 1 | 78575.0101 | 0.0300000012 | 2.43555999 | 8.335415e-05 | 0.0300069 | 7.30836036e-05 | 0.1479265 | -0.005519337 | 0.1973585
1 | 1 | 0 | 1 | 0 | 0 | 1 | 78585.0103 | 0.0300000012 | 2.43643856 | 8.335394e-05 | 0.03000682 | 7.31097825e-05 | 0.1480099 | -0.005522447 | 0.1974418
1 | 1 | 0 | 1 | 0 | 0 | 1 | 78595.0105 | 0.0300000012 | 2.43703032 | 8.335351e-05 | 0.03000667 | 7.31271648e-05 | 0.1480932 | -0.005525557 | 0.1975252
1 | 1 | 0 | 1 | 0 | 0 | 1 | 78605.0107 | 0.0300000012 | 2.43792796 | 8.335437e-05 | 0.03000698 | 7.31548498e-05 | 0.1481766 | -0.005528667 | 0.1976085
1 | 1 | 0 | 1 | 0 | 0 | 1 | 78615.0109 | 0.0300000012 | 2.43882537 | 8.3354e-05 | 0.03000685 | 7.3181458e-05 | 0.1482599 | -0.005531777 | 0.1976919
1 | 1 | 0 | 1 | 0 | 0 | 1 | 78625.0111 | 0.0300000012 | 2.43972278 | 8.335361e-05 | 0.03000671 | 7.32080516e-05 | 0.1483433 | -0.005534887 | 0.1977753
1 | 1 | 0 | 1 | 0 | 0 | 1 | 78635.0113 | 0.0300000012 | 2.44042921 | 8.335329e-05 | 0.03000659 | 7.32289627e-05 | 0.1484266 | -0.005537997 | 0.1978586
1 | 1 | 0 | 1 | 0 | 0 | 1 | 78645.0115 | 0.0300000012 | 2.44142222 | 8.335376e-05 | 0.03000676 | 7.32591725e-05 | 0.14851 | -0.005541107 | 0.197942
1 | 1 | 0 | 1 | 0 | 0 | 1 | 78655.0117 | 0.0300000012 | 2.44226241 | 8.335363e-05 | 0.03000672 | 7.32842745e-05 | 0.1485933 | -0.005544217 | 0.1980253
1 | 1 | 0 | 1 | 0 | 0 | 1 | 78665.0119 | 0.0300000012 | 2.44331264 | 8.335345e-05 | 0.03000665 | 7.33156194e-05 | 0.1486767 | -0.005547327 | 0.1981087
1 | 1 | 0 | 1 | 0 | 0 | 1 | 78675.0121 | 0.0300000012 | 2.44417191 | 8.335344e-05 | 0.03000665 | 7.33413981e-05 | 0.14876 | -0.005550437 | 0.198192
1 | 1 | 0 | 1 | 0 | 0 | 1 | 78685.0123 | 0.0300000012 | 2.44524121 | 8.335361e-05 | 0.03000671 | 7.33736306e-05 | 0.1488434 | -0.005553547 | 0.1982754
1 | 1 | 0 | 1 | 0 | 0 | 1 | 78695.0125 | 0.0300000012 | 2.44615769 | 8.335343e-05 | 0.03000664 | 7.34009809e-05 | 0.1489268 | -0.005556657 | 0.1983587
1 | 1 | 0 | 1 | 0 | 0 | 1 | 78705.0127 | 0.0300000012 | 2.44716978 | 8.335356e-05 | 0.03000669 | 7.34314599e-05 | 0.1490101 | -0.005559767 | 0.1984421
1 | 1 | 0 | 1 | 0 | 0 | 1 | 78715.0129 | 0.0300000012 | 2.44820094 | 8.335373e-05 | 0.03000675 | 7.34625573e-05 | 0.1490935 | -0.005562877 | 0.1985254
1 | 1 | 0 | 1 | 0 | 0 | 1 | 78725.0131 | 0.0300000012 | 2.44936562 | 8.335341e-05 | 0.03000664 | 7.349722e-05 | 0.1491768 | -0.005565987 | 0.1986088
1 | 1 | 0 | 1 | 0 | 0 | 1 | 78735.0133 | 0.0300000012 | 2.45056868 | 8.335369e-05 | 0.03000673 | 7.35335634e-05 | 0.1492602 | -0.005569097 | 0.1986921
1 | 1 | 0 | 1 | 0 | 0 | 1 | 78745.0135 | 0.0300000012 | 2.45177174 | 8.335359e-05 | 0.0300067 | 7.35695721e-05 | 0.1493435 | -0.005572207 | 0.1987755
1 | 1 | 0 | 1 | 0 | 0 | 1 | 78755.0137 | 0.0300000012 | 2.45289826 | 8.335307e-05 | 0.03000651 | 7.36029251e-05 | 0.1494269 | -0.005575318 | 0.1988589
1 | 1 | 0 | 1 | 0 | 0 | 1 | 78765.0139 | 0.0300000012 | 2.45417762 | 8.335341e-05 | 0.03000663 | 7.36416114e-05 | 0.1495102 | -0.005578428 | 0.1989422
1 | 1 | 0 | 1 | 0 | 0 | 1 | 78775.0141 | 0.0300000012 | 2.45528507 | 8.33529e-05 | 0.03000645 | 7.36743896e-05 | 0.1495936 | -0.005581538 | 0.1990256
1 | 1 | 0 | 1 | 0 | 0 | 1 | 78785.0143 | 0.0300000012 | 2.4565835 | 8.33528e-05 | 0.03000641 | 7.37132577e-05 | 0.1496769 | -0.005584648 | 0.1991089
1 | 1 | 0 | 1 | 0 | 0 | 1 | 78795.0145 | 0.0300000012 | 2.45788217 | 8.335359e-05 | 0.0300067 | 7.37529335e-05 | 0.1497603 | -0.005587758 | 0.1991923
1 | 1 | 0 | 1 | 0 | 0 | 1 | 78805.0147 | 0.0300000012 | 2.45937157 | 8.33538e-05 | 0.03000677 | 7.37978044e-05 | 0.1498436 | -0.005590868 | 0.1992756
1 | 1 | 0 | 1 | 0 | 0 | 1 | 78815.0149 | 0.0300000012 | 2.46088004 | 8.33535e-05 | 0.03000667 | 7.38428062e-05 | 0.149927 | -0.005593978 | 0.199359
1 | 1 | 0 | 1 | 0 | 0 | 1 | 78825.0151 | 0.0300000012 | 2.46227384 | 8.335281e-05 | 0.03000642 | 7.38840245e-05 | 0.1500103 | -0.005597088 | 0.1994423
1 | 1 | 0 | 1 | 0 | 0 | 1 | 78835.0153 | 0.0300000012 | 2.46368694 | 8.335359e-05 | 0.0300067 | 7.392712e-05 | 0.1500937 | -0.005600198 | 0.1995257
1 | 1 | 0 | 1 | 0 | 0 | 1 | 78845.0155 | 0.0300000012 | 2.46532917 | 8.335388e-05 | 0.0300068 | 7.39766474e-05 | 0.1501771 | -0.005603308 | 0.199609
1 | 1 | 0 | 1 | 0 | 0 | 1 | 78855.0157 | 0.0300000012 | 2.46710491 | 8.335395e-05 | 0.03000683 | 7.4030002e-05 | 0.1502604 | -0.005606418 | 0.1996924
1 | 1 | 0 | 1 | 0 | 0 | 1 | 78865.0159 | 0.0300000012 | 2.46882343 | 8.33537e-05 | 0.03000674 | 7.40813412e-05 | 0.1503438 | -0.005609528 | 0.1997757
1 | 1 | 0 | 1 | 0 | 0 | 1 | 78875.0161 | 0.0300000012 | 2.47071385 | 8.335336e-05 | 0.03000662 | 7.41377662e-05 | 0.1504271 | -0.005612638 | 0.1998591
1 | 1 | 0 | 1 | 0 | 0 | 1 | 78885.0163 | 0.0300000012 | 2.47250867 | 8.335397e-05 | 0.03000684 | 7.41921613e-05 | 0.1505105 | -0.005615748 | 0.1999424
1 | 1 | 0 | 1 | 0 | 0 | 1 | 78895.0165 | 0.0300000012 | 2.47439909 | 8.335373e-05 | 0.03000675 | 7.42486736e-05 | 0.1505938 | -0.005618858 | 0.2000258
1 | 1 | 0 | 1 | 0 | 0 | 1 | 78905.0166 | 0.0300000012 | 2.47630858 | 8.335402e-05 | 0.03000686 | 7.43062337e-05 | 0.1506772 | -0.005621968 | 0.2001092
1 | 1 | 0 | 1 | 0 | 0 | 1 | 78915.0168 | 0.0300000012 | 2.47835183 | 8.3354e-05 | 0.03000685 | 7.43675264e-05 | 0.1507605 | -0.005625078 | 0.2001925
1 | 1 | 0 | 1 | 0 | 0 | 1 | 78925.017 | 0.0300000012 | 2.48039484 | 8.335423e-05 | 0.03000693 | 7.44290301e-05 | 0.1508439 | -0.005628188 | 0.2002759
1 | 1 | 0 | 1 | 0 | 0 | 1 | 78935.0172 | 0.0300000012 | 2.48270535 | 8.335413e-05 | 0.03000689 | 7.44982754e-05 | 0.1509272 | -0.005631298 | 0.2003592
1 | 1 | 0 | 1 | 0 | 0 | 1 | 78945.0174 | 0.0300000012 | 2.48497772 | 8.3354e-05 | 0.03000685 | 7.45663419e-05 | 0.1510106 | -0.005634408 | 0.2004426
1 | 1 | 0 | 1 | 0 | 0 | 1 | 78955.0176 | 0.0300000012 | 2.48711634 | 8.335368e-05 | 0.03000673 | 7.46302321e-05 | 0.1510939 | -0.005637518 | 0.2005259
1 | 1 | 0 | 1 | 0 | 0 | 1 | 78965.0178 | 0.0300000012 | 2.48957968 | 8.33536e-05 | 0.0300067 | 7.47040758e-05 | 0.1511773 | -0.005640628 | 0.2006093
1 | 1 | 0 | 1 | 0 | 0 | 1 | 78975.018 | 0.0300000012 | 2.49213839 | 8.335412e-05 | 0.03000689 | 7.47813247e-05 | 0.1512607 | -0.005643738 | 0.2006926
1 | 1 | 0 | 1 | 0 | 0 | 1 | 78985.0182 | 0.0300000012 | 2.49467802 | 8.335423e-05 | 0.03000693 | 7.48576349e-05 | 0.151344 | -0.005646848 | 0.200776
1 | 1 | 0 | 1 | 0 | 0 | 1 | 78995.0184 | 0.0300000012 | 2.4972558 | 8.335371e-05 | 0.03000674 | 7.49345127e-05 | 0.1514274 | -0.005649958 | 0.2008593
1 | 1 | 0 | 1 | 0 | 0 | 1 | 79005.0186 | 0.0300000012 | 2.49990988 | 8.335397e-05 | 0.03000684 | 7.50143881e-05 | 0.1515107 | -0.005653068 | 0.2009427
1 | 1 | 0 | 1 | 0 | 0 | 1 | 79015.0188 | 0.0300000012 | 2.50264049 | 8.335417e-05 | 0.03000691 | 7.50964973e-05 | 0.1515941 | -0.005656179 | 0.201026
1 | 1 | 0 | 1 | 0 | 0 | 1 | 79025.019 | 0.0300000012 | 2.50552392 | 8.335384e-05 | 0.03000679 | 7.5182732e-05 | 0.1516774 | -0.005659289 | 0.2011094
1 | 1 | 0 | 1 | 0 | 0 | 1 | 79035.0192 | 0.0300000012 | 2.50825453 | 8.335377e-05 | 0.03000676 | 7.5264601e-05 | 0.1517608 | -0.005662399 | 0.2011928
1 | 1 | 0 | 1 | 0 | 0 | 1 | 79045.0194 | 0.0300000012 | 2.51119494 | 8.335368e-05 | 0.03000673 | 7.53527565e-05 | 0.1518441 | -0.005665509 | 0.2012761
1 | 1 | 0 | 1 | 0 | 0 | 1 | 79055.0196 | 0.0300000012 | 2.51407838 | 8.335356e-05 | 0.03000669 | 7.54391658e-05 | 0.1519275 | -0.005668619 | 0.2013595
1 | 1 | 0 | 1 | 0 | 0 | 1 | 79065.0198 | 0.0300000012 | 2.5171144 | 8.335321e-05 | 0.03000656 | 7.55299479e-05 | 0.1520108 | -0.005671729 | 0.2014428
1 | 1 | 0 | 1 | 0 | 0 | 1 | 79075.02 | 0.0300000012 | 2.52011228 | 8.335328e-05 | 0.03000659 | 7.56199734e-05 | 0.1520942 | -0.005674839 | 0.2015262
1 | 1 | 0 | 1 | 0 | 0 | 1 | 79085.0202 | 0.0300000012 | 2.52318668 | 8.335353e-05 | 0.03000668 | 7.57124508e-05 | 0.1521775 | -0.005677949 | 0.2016095
1 | 1 | 0 | 1 | 0 | 0 | 1 | 79095.0204 | 0.0300000012 | 2.52643275 | 8.335329e-05 | 0.03000659 | 7.58096357e-05 | 0.1522609 | -0.005681059 | 0.2016929
1 | 1 | 0 | 1 | 0 | 0 | 1 | 79105.0206 | 0.0300000012 | 2.52956438 | 8.335386e-05 | 0.0300068 | 7.59041213e-05 | 0.1523443 | -0.005684169 | 0.2017762
1 | 1 | 0 | 1 | 0 | 0 | 1 | 79115.0208 | 0.0300000012 | 2.5327723 | 8.335362e-05 | 0.03000671 | 7.6000164e-05 | 0.1524276 | -0.005687279 | 0.2018596
1 | 1 | 0 | 1 | 0 | 0 | 1 | 79125.021 | 0.0300000012 | 2.535923 | 8.335367e-05 | 0.03000673 | 7.60947514e-05 | 0.152511 | -0.005690389 | 0.2019429
1 | 1 | 0 | 1 | 0 | 0 | 1 | 79135.0212 | 0.0300000012 | 2.53903532 | 8.335358e-05 | 0.0300067 | 7.61880656e-05 | 0.1525943 | -0.005693499 | 0.2020263
1 | 1 | 0 | 1 | 0 | 0 | 1 | 79145.0214 | 0.0300000012 | 2.54228163 | 8.33535e-05 | 0.03000667 | 7.62854033e-05 | 0.1526777 | -0.005696609 | 0.2021096
1 | 1 | 0 | 1 | 0 | 0 | 1 | 79155.0216 | 0.0300000012 | 2.54590964 | 8.335403e-05 | 0.03000686 | 7.63947464e-05 | 0.152761 | -0.005699719 | 0.202193
1 | 1 | 0 | 1 | 0 | 0 | 1 | 79165.0218 | 0.0300000012 | 2.54907942 | 8.335418e-05 | 0.03000691 | 7.64900033e-05 | 0.1528444 | -0.005702829 | 0.2022764
1 | 1 | 0 | 1 | 0 | 0 | 1 | 79175.022 | 0.0300000012 | 2.55243993 | 8.335324e-05 | 0.03000657 | 7.65899749e-05 | 0.1529277 | -0.005705939 | 0.2023597
1 | 1 | 0 | 1 | 0 | 0 | 1 | 79185.0222 | 0.0300000012 | 2.55574346 | 8.335308e-05 | 0.03000652 | 7.66889571e-05 | 0.1530111 | -0.005709049 | 0.2024431
1 | 1 | 0 | 1 | 0 | 0 | 1 | 79195.0224 | 0.0300000012 | 2.55912328 | 8.335347e-05 | 0.03000666 | 7.67907331e-05 | 0.1530944 | -0.005712159 | 0.2025264
1 | 1 | 0 | 1 | 0 | 0 | 1 | 79205.0226 | 0.0300000012 | 2.56254125 | 8.335351e-05 | 0.03000667 | 7.68933314e-05 | 0.1531778 | -0.005715269 | 0.2026098
1 | 1 | 0 | 1 | 0 | 0 | 1 | 79215.0228 | 0.0300000012 | 2.56605458 | 8.335346e-05 | 0.03000665 | 7.69987091e-05 | 0.1532611 | -0.005718379 | 0.2026931
1 | 1 | 0 | 1 | 0 | 0 | 1 | 79225.023 | 0.0300000012 | 2.56947279 | 8.335296e-05 | 0.03000647 | 7.71008126e-05 | 0.1533445 | -0.005721489 | 0.2027765
1 | 1 | 0 | 1 | 0 | 0 | 1 | 79235.0232 | 0.0300000012 | 2.57311988 | 8.33529e-05 | 0.03000645 | 7.72101921e-05 | 0.1534278 | -0.005724599 | 0.2028598
1 | 1 | 0 | 1 | 0 | 0 | 1 | 79245.0234 | 0.0300000012 | 2.57653785 | 8.335282e-05 | 0.03000642 | 7.73126812e-05 | 0.1535112 | -0.005727709 | 0.2029432
1 | 1 | 0 | 1 | 0 | 0 | 1 | 79255.0236 | 0.0300000012 | 2.58018494 | 8.335321e-05 | 0.03000656 | 7.74224827e-05 | 0.1535946 | -0.005730819 | 0.2030265
1 | 1 | 0 | 1 | 0 | 0 | 1 | 79265.0238 | 0.0300000012 | 2.58396578 | 8.335317e-05 | 0.03000655 | 7.75358931e-05 | 0.1536779 | -0.005733929 | 0.2031099
1 | 1 | 0 | 1 | 0 | 0 | 1 | 79275.024 | 0.0300000012 | 2.58768916 | 8.335303e-05 | 0.0300065 | 7.76474917e-05 | 0.1537613 | -0.005737039 | 0.2031932
1 | 1 | 0 | 1 | 0 | 0 | 1 | 79285.0242 | 0.0300000012 | 2.59158468 | 8.335326e-05 | 0.03000658 | 7.7764591e-05 | 0.1538446 | -0.005740149 | 0.2032766
1 | 1 | 0 | 1 | 0 | 0 | 1 | 79295.0244 | 0.0300000012 | 2.59567094 | 8.335314e-05 | 0.03000654 | 7.78871035e-05 | 0.153928 | -0.005743259 | 0.2033599
1 | 1 | 0 | 1 | 0 | 0 | 1 | 79305.0246 | 0.0300000012 | 2.59945178 | 8.335333e-05 | 0.03000661 | 7.80007249e-05 | 0.1540113 | -0.005746369 | 0.2034433
1 | 1 | 0 | 1 | 0 | 0 | 1 | 79315.0248 | 0.0300000012 | 2.60370994 | 8.33536e-05 | 0.0300067 | 7.81287526e-05 | 0.1540947 | -0.005749479 | 0.2035267
1 | 1 | 0 | 1 | 0 | 0 | 1 | 79325.025 | 0.0300000012 | 2.60808253 | 8.335343e-05 | 0.03000664 | 7.82597999e-05 | 0.154178 | -0.005752589 | 0.20361
1 | 1 | 0 | 1 | 0 | 0 | 1 | 79335.0251 | 0.0300000012 | 2.61237884 | 8.335354e-05 | 0.03000668 | 7.83888245e-05 | 0.1542614 | -0.005755699 | 0.2036934
1 | 1 | 0 | 1 | 0 | 0 | 1 | 79345.0253 | 0.0300000012 | 2.61698079 | 8.335393e-05 | 0.03000682 | 7.85272787e-05 | 0.1543447 | -0.005758809 | 0.2037767
1 | 1 | 0 | 1 | 0 | 0 | 1 | 79355.0255 | 0.0300000012 | 2.62158275 | 8.335348e-05 | 0.03000666 | 7.86649471e-05 | 0.1544281 | -0.00576192 | 0.2038601
1 | 1 | 0 | 1 | 0 | 0 | 1 | 79365.0257 | 0.0300000012 | 2.62650919 | 8.335271e-05 | 0.03000638 | 7.88120378e-05 | 0.1545114 | -0.00576503 | 0.2039434
1 | 1 | 0 | 1 | 0 | 0 | 1 | 79375.0259 | 0.0300000012 | 2.63126373 | 8.335259e-05 | 0.03000634 | 7.89545957e-05 | 0.1545948 | -0.00576814 | 0.2040268
1 | 1 | 0 | 1 | 0 | 0 | 1 | 79385.0261 | 0.0300000012 | 2.63638115 | 8.335282e-05 | 0.03000642 | 7.91083658e-05 | 0.1546781 | -0.00577125 | 0.2041101
1 | 1 | 0 | 1 | 0 | 0 | 1 | 79395.0263 | 0.0300000012 | 2.6415751 | 8.335315e-05 | 0.03000654 | 7.92645296e-05 | 0.1547615 | -0.00577436 | 0.2041935
1 | 1 | 0 | 1 | 0 | 0 | 1 | 79405.0265 | 0.0300000012 | 2.64703608 | 8.335309e-05 | 0.03000652 | 7.94283405e-05 | 0.1548449 | -0.00577747 | 0.2042768
1 | 1 | 0 | 1 | 0 | 0 | 1 | 79415.0267 | 0.0300000012 | 2.65257382 | 8.33537e-05 | 0.03000674 | 7.95950909e-05 | 0.1549282 | -0.00578058 | 0.2043602
1 | 1 | 0 | 1 | 0 | 0 | 1 | 79425.0269 | 0.0300000012 | 2.6580348 | 8.335368e-05 | 0.03000673 | 7.97589382e-05 | 0.1550116 | -0.00578369 | 0.2044435
1 | 1 | 0 | 1 | 0 | 0 | 1 | 79435.0271 | 0.0300000012 | 2.66387796 | 8.335376e-05 | 0.03000676 | 7.9934347e-05 | 0.1550949 | -0.0057868 | 0.2045269
1 | 1 | 0 | 1 | 0 | 0 | 1 | 79445.0273 | 0.0300000012 | 2.66952991 | 8.335361e-05 | 0.03000671 | 8.01037968e-05 | 0.1551783 | -0.00578991 | 0.2046102
1 | 1 | 0 | 1 | 0 | 0 | 1 | 79455.0275 | 0.0300000012 | 2.6754303 | 8.335345e-05 | 0.03000665 | 8.02806971e-05 | 0.1552616 | -0.00579302 | 0.2046936
1 | 1 | 0 | 1 | 0 | 0 | 1 | 79465.0277 | 0.0300000012 | 2.68129253 | 8.335338e-05 | 0.03000663 | 8.04565425e-05 | 0.155345 | -0.00579613 | 0.204777
1 | 1 | 0 | 1 | 0 | 0 | 1 | 79475.0279 | 0.0300000012 | 2.68732643 | 8.335373e-05 | 0.03000675 | 8.06379321e-05 | 0.1554283 | -0.00579924 | 0.2048603
1 | 1 | 0 | 1 | 0 | 0 | 1 | 79485.0281 | 0.0300000012 | 2.69303584 | 8.335338e-05 | 0.03000662 | 8.08089171e-05 | 0.1555117 | -0.00580235 | 0.2049437
1 | 1 | 0 | 1 | 0 | 0 | 1 | 79495.0283 | 0.0300000012 | 2.69903159 | 8.335316e-05 | 0.03000655 | 8.09886114e-05 | 0.155595 | -0.00580546 | 0.205027
1 | 1 | 0 | 1 | 0 | 0 | 1 | 79505.0285 | 0.0300000012 | 2.7050848 | 8.335335e-05 | 0.03000661 | 8.11704376e-05 | 0.1556784 | -0.00580857 | 0.2051104
1 | 1 | 0 | 1 | 0 | 0 | 1 | 79515.0287 | 0.0300000012 | 2.7111187 | 8.335364e-05 | 0.03000672 | 8.13517763e-05 | 0.1557617 | -0.00581168 | 0.2051937
1 | 1 | 0 | 1 | 0 | 0 | 1 | 79525.0289 | 0.0300000012 | 2.71709538 | 8.335342e-05 | 0.03000664 | 8.15309031e-05 | 0.1558451 | -0.00581479 | 0.2052771
1 | 1 | 0 | 1 | 0 | 0 | 1 | 79535.0291 | 0.0300000012 | 2.72295761 | 8.335346e-05 | 0.03000665 | 8.1706843e-05 | 0.1559284 | -0.0058179 | 0.2053604
1 | 1 | 0 | 1 | 0 | 0 | 1 | 79545.0293 | 0.0300000012 | 2.72891521 | 8.335363e-05 | 0.03000671 | 8.18857807e-05 | 0.1560118 | -0.00582101 | 0.2054438
1 | 1 | 0 | 1 | 0 | 0 | 1 | 79555.0295 | 0.0300000012 | 2.73462462 | 8.335332e-05 | 0.0300066 | 8.20567875e-05 | 0.1560952 | -0.00582412 | 0.2055271
1 | 1 | 0 | 1 | 0 | 0 | 1 | 79565.0297 | 0.0300000012 | 2.74056315 | 8.335383e-05 | 0.03000679 | 8.22354923e-05 | 0.1561785 | -0.00582723 | 0.2056105
1 | 1 | 0 | 1 | 0 | 0 | 1 | 79575.0299 | 0.0300000012 | 2.74613881 | 8.335346e-05 | 0.03000665 | 8.24024319e-05 | 0.1562619 | -0.00583034 | 0.2056938
1 | 1 | 0 | 1 | 0 | 0 | 1 | 79585.0301 | 0.0300000012 | 2.75171447 | 8.335342e-05 | 0.03000664 | 8.25696989e-05 | 0.1563452 | -0.00583345 | 0.2057772
1 | 1 | 0 | 1 | 0 | 0 | 1 | 79595.0303 | 0.0300000012 | 2.75736666 | 8.335317e-05 | 0.03000655 | 8.27390613e-05 | 0.1564286 | -0.00583656 | 0.2058605
1 | 1 | 0 | 1 | 0 | 0 | 1 | 79605.0305 | 0.0300000012 | 2.76301861 | 8.335314e-05 | 0.03000654 | 8.29086202e-05 | 0.1565119 | -0.00583967 | 0.2059439
1 | 1 | 0 | 1 | 0 | 0 | 1 | 79615.0307 | 0.0300000012 | 2.76836514 | 8.335315e-05 | 0.03000654 | 8.30690624e-05 | 0.1565953 | -0.00584278 | 0.2060273
1 | 1 | 0 | 1 | 0 | 0 | 1 | 79625.0309 | 0.0300000012 | 2.77376914 | 8.335359e-05 | 0.0300067 | 8.32316509e-05 | 0.1566786 | -0.00584589 | 0.2061106
1 | 1 | 0 | 1 | 0 | 0 | 1 | 79635.0311 | 0.0300000012 | 2.77923012 | 8.335383e-05 | 0.03000678 | 8.33957602e-05 | 0.156762 | -0.005849 | 0.206194
1 | 1 | 0 | 1 | 0 | 0 | 1 | 79645.0313 | 0.0300000012 | 2.78438592 | 8.335291e-05 | 0.03000646 | 8.35495521e-05 | 0.1568453 | -0.00585211 | 0.2062773
1 | 1 | 0 | 1 | 0 | 0 | 1 | 79655.0315 | 0.0300000012 | 2.7894268 | 8.335299e-05 | 0.03000648 | 8.3700892e-05 | 0.1569287 | -0.00585522 | 0.2063607
1 | 1 | 0 | 1 | 0 | 0 | 1 | 79665.0317 | 0.0300000012 | 2.7943151 | 8.335306e-05 | 0.03000651 | 8.38476408e-05 | 0.157012 | -0.00585833 | 0.206444
1 | 1 | 0 | 1 | 0 | 0 | 1 | 79675.0319 | 0.0300000012 | 2.7993753 | 8.335263e-05 | 0.03000635 | 8.39990462e-05 | 0.1570954 | -0.00586144 | 0.2065274
1 | 1 | 0 | 1 | 0 | 0 | 1 | 79676.4571 | 0.0300000012 | 2.79998636 | 1.187915e-05 | 0.03000629 | 8.40171997e-05 | 0.1571073 | -0.005861884 | 0.2065393
1 | 0 | 0 | 0 | 1 | 0 | 2 | 79676.4575 | -0.0300000012 | 2.78623223 | 2.048558e-11 | 0.0001843702 | 5.13698183e-07 | 0.1571073 | -0.005861884 | 2.048558e-11
1 | 0 | 0 | 0 | 0 | 0 | 2 | 79676.4577 | -0.0300000012 | 2.783746 | -1.666114e-09 | -0.02999006 | 8.34847087e-05 | 0.1571073 | -0.005861883 | 1.686599e-09
1 | 0 | 0 | 0 | 0 | 0 | 2 | 79676.5309 | -0.0300000012 | 2.77365446 | -6.098502e-07 | -0.02999264 | 8.31892175e-05 | 0.1571067 | -0.005861861 | 6.115368e-07
1 | 0 | 0 | 0 | 0 | 0 | 2 | 79676.7163 | -0.0300000012 | 2.76362967 | -1.544628e-06 | -0.02999278 | 8.28889388e-05 | 0.1571051 | -0.005861803 | 2.156165e-06
1 | 0 | 0 | 0 | 0 | 0 | 2 | 79676.9933 | -0.0300000012 | 2.75362396 | -2.307761e-06 | -0.02999257 | 8.25882671e-05 | 0.1571028 | -0.005861717 | 4.463926e-06
1 | 0 | 0 | 0 | 0 | 0 | 2 | 79677.3519 | -0.0300000012 | 2.74359918 | -2.987617e-06 | -0.02999281 | 8.22882575e-05 | 0.1570998 | -0.005861606 | 7.451543e-06
1 | 0 | 0 | 0 | 0 | 0 | 2 | 79677.7627 | -0.0300000012 | 2.73357439 | -3.422502e-06 | -0.02999272 | 8.19873385e-05 | 0.1570964 | -0.005861478 | 1.087404e-05
1 | 0 | 0 | 0 | 0 | 0 | 2 | 79678.2243 | -0.0300000012 | 2.72356868 | -3.845761e-06 | -0.02999295 | 8.16878528e-05 | 0.1570926 | -0.005861334 | 1.471981e-05
1 | 0 | 0 | 0 | 0 | 0 | 2 | 79678.7155 | -0.0300000012 | 2.71356297 | -4.092369e-06 | -0.02999294 | 8.13877268e-05 | 0.1570885 | -0.005861182 | 1.881218e-05
1 | 0 | 0 | 0 | 0 | 0 | 2 | 79679.2469 | -0.0300000012 | 2.70355701 | -4.427282e-06 | -0.02999289 | 8.10874772e-05 | 0.157084 | -0.005861016 | 2.323946e-05
1 | 0 | 0 | 0 | 0 | 0 | 2 | 79679.8021 | -0.0300000012 | 2.69353223 | -4.625545e-06 | -0.02999274 | 8.0786398e-05 | 0.1570794 | -0.005860844 | 2.7865e-05
1 | 0 | 0 | 0 | 0 | 0 | 2 | 79680.3865 | -0.0300000012 | 2.68352652 | -4.868841e-06 | -0.02999286 | 8.04866504e-05 | 0.1570745 | -0.005860662 | 3.273384e-05
1 | 0 | 0 | 0 | 0 | 0 | 2 | 79680.9955 | -0.0300000012 | 2.67348266 | -5.073801e-06 | -0.02999292 | 8.01855495e-05 | 0.1570695 | -0.005860473 | 3.780764e-05
1 | 0 | 0 | 0 | 0 | 0 | 2 | 79681.6321 | -0.0300000012 | 2.6634388 | -5.303747e-06 | -0.02999292 | 7.98843103e-05 | 0.1570642 | -0.005860275 | 4.311139e-05
1 | 0 | 0 | 0 | 0 | 0 | 2 | 79682.3019 | -0.0300000012 | 2.65335655 | -5.58033e-06 | -0.02999282 | 7.95816522e-05 | 0.1570586 | -0.005860067 | 4.869172e-05
1 | 0 | 0 | 0 | 0 | 0 | 2 | 79682.9929 | -0.0300000012 | 2.64335084 | -5.756937e-06 | -0.02999273 | 7.9281308e-05 | 0.1570528 | -0.005859852 | 5.444866e-05
1 | 0 | 0 | 0 | 0 | 0 | 2 | 79683.7173 | -0.0300000012 | 2.63332605 | -6.035184e-06 | -0.02999264 | 7.89803962e-05 | 0.1570468 | -0.005859627 | 6.048384e-05
1 | 0 | 0 | 0 | 0 | 0 | 2 | 79684.4845 | -0.0300000012 | 2.62330127 | -6.391782e-06 | -0.02999273 | 7.86799646e-05 | 0.1570404 | -0.005859388 | 6.687562e-05
1 | 0 | 0 | 0 | 0 | 0 | 2 | 79685.2859 | -0.0300000012 | 2.61319995 | -6.676692e-06 | -0.02999263 | 7.83767464e-05 | 0.1570337 | -0.005859139 | 7.355232e-05
1 | 0 | 0 | 0 | 0 | 0 | 2 | 79686.1465 | -0.0300000012 | 2.60319424 | -7.169942e-06 | -0.02999279 | 7.80770642e-05 | 0.1570265 | -0.005858872 | 8.072226e-05
1 | 0 | 0 | 0 | 0 | 0 | 2 | 79687.0483 | -0.0300000012 | 2.59318852 | -7.513198e-06 | -0.02999282 | 7.77770256e-05 | 0.157019 | -0.005858591 | 8.823546e-05
1 | 0 | 0 | 0 | 0 | 0 | 2 | 79688.0451 | -0.0300000012 | 2.58318281 | -8.304668e-06 | -0.02999279 | 7.74768559e-05 | 0.1570107 | -0.005858281 | 9.654012e-05
1 | 0 | 0 | 0 | 0 | 0 | 2 | 79689.1509 | -0.0300000012 | 2.57315803 | -9.212792e-06 | -0.02999282 | 7.71762643e-05 | 0.1570015 | -0.005857938 | 0.0001057529
1 | 0 | 0 | 0 | 0 | 0 | 2 | 79690.4123 | -0.0300000012 | 2.56315231 | -1.050914e-05 | -0.02999281 | 7.68761311e-05 | 0.156991 | -0.005857546 | 0.0001162621
1 | 0 | 0 | 0 | 0 | 0 | 2 | 79691.9409 | -0.0300000012 | 2.55312753 | -1.273525e-05 | -0.02999275 | 7.65753066e-05 | 0.1569783 | -0.00585707 | 0.0001289973
1 | 0 | 0 | 0 | 0 | 0 | 2 | 79693.8365 | -0.0300000012 | 2.5431025 | -1.579291e-05 | -0.02999287 | 7.62749478e-05 | 0.1569625 | -0.005856481 | 0.0001447902
1 | 0 | 0 | 0 | 0 | 0 | 2 | 79696.3769 | -0.0300000012 | 2.53309679 | -2.116488e-05 | -0.02999276 | 7.59745526e-05 | 0.1569413 | -0.005855692 | 0.0001659551
1 | 0 | 0 | 0 | 0 | 0 | 2 | 79699.7221 | -0.0300000012 | 2.52305293 | -2.787005e-05 | -0.02999288 | 7.56736335e-05 | 0.1569134 | -0.005854652 | 0.0001938252
1 | 0 | 0 | 0 | 0 | 0 | 2 | 79703.9097 | -0.0300000012 | 2.51302814 | -3.488817e-05 | -0.0299927 | 7.53725035e-05 | 0.1568786 | -0.00585335 | 0.0002287133
1 | 0 | 0 | 0 | 0 | 0 | 2 | 79708.7023 | -0.0300000012 | 2.50302243 | -3.992858e-05 | -0.02999268 | 7.5072363e-05 | 0.1568386 | -0.00585186 | 0.0002686419
1 | 0 | 0 | 0 | 0 | 0 | 2 | 79713.7355 | -0.0300000012 | 2.49299765 | -4.193318e-05 | -0.02999275 | 7.47718441e-05 | 0.1567967 | -0.005850296 | 0.0003105751
1 | 0 | 0 | 0 | 0 | 0 | 2 | 79718.9103 | -0.0300000012 | 2.48297286 | -4.311297e-05 | -0.0299928 | 7.44712961e-05 | 0.1567536 | -0.005848687 | 0.0003536881
1 | 0 | 0 | 0 | 0 | 0 | 2 | 79724.1311 | -0.0300000012 | 2.47296691 | -4.349617e-05 | -0.02999277 | 7.41711337e-05 | 0.1567101 | -0.005847064 | 0.0003971842
1 | 0 | 0 | 0 | 0 | 0 | 2 | 79729.4109 | -0.0300000012 | 2.4629612 | -4.398766e-05 | -0.02999273 | 7.3870935e-05 | 0.1566661 | -0.005845423 | 0.0004411719
1 | 0 | 0 | 0 | 0 | 0 | 2 | 79734.9105 | -0.0300000012 | 2.45295548 | -4.581885e-05 | -0.02999271 | 7.35707799e-05 | 0.1566203 | -0.005843713 | 0.0004869907
1 | 0 | 0 | 0 | 0 | 0 | 2 | 79741.0357 | -0.0300000012 | 2.4429307 | -5.103074e-05 | -0.0299926 | 7.32698536e-05 | 0.1565693 | -0.005841809 | 0.0005380215
1 | 0 | 0 | 0 | 0 | 0 | 2 | 79748.0325 | -0.0300000012 | 2.43292499 | -5.829222e-05 | -0.02999258 | 7.2969684e-05 | 0.156511 | -0.005839634 | 0.0005963137
1 | 0 | 0 | 0 | 0 | 0 | 2 | 79756.2902 | -0.0300000012 | 2.4229002 | -6.879816e-05 | -0.02999267 | 7.26692379e-05 | 0.1564422 | -0.005837067 | 0.0006651119
1 | 0 | 0 | 0 | 0 | 0 | 2 | 79766.2904 | -0.0300000012 | 2.41346741 | -8.331517e-05 | -0.02999287 | 7.2386807e-05 | 0.1563588 | -0.005833959 | 0.000748427
1 | 0 | 0 | 0 | 0 | 0 | 2 | 79776.2906 | -0.0300000012 | 2.40546656 | -8.331488e-05 | -0.02999277 | 7.21465913e-05 | 0.1562755 | -0.00583085 | 0.0008317419
1 | 0 | 0 | 0 | 0 | 0 | 2 | 79786.2908 | -0.0300000012 | 2.39885974 | -8.331475e-05 | -0.02999272 | 7.19483214e-05 | 0.1561922 | -0.005827742 | 0.0009150567
1 | 0 | 0 | 0 | 0 | 0 | 2 | 79796.291 | -0.0300000012 | 2.3935895 | -8.331457e-05 | -0.02999265 | 7.17900984e-05 | 0.1561089 | -0.005824633 | 0.0009983712
1 | 0 | 0 | 0 | 0 | 0 | 2 | 79806.2912 | -0.0300000012 | 2.38898754 | -8.33143e-05 | -0.02999256 | 7.16518407e-05 | 0.1560256 | -0.005821524 | 0.001081686
1 | 0 | 0 | 0 | 0 | 0 | 2 | 79816.2914 | -0.0300000012 | 2.38493943 | -8.331429e-05 | -0.02999255 | 7.15304195e-05 | 0.1559423 | -0.005818416 | 0.001165
1 | 0 | 0 | 0 | 0 | 0 | 2 | 79826.2916 | -0.0300000012 | 2.38163614 | -8.331432e-05 | -0.02999256 | 7.14313719e-05 | 0.155859 | -0.005815307 | 0.001248314
1 | 0 | 0 | 0 | 0 | 0 | 2 | 79836.2918 | -0.0300000012 | 2.37856174 | -8.331435e-05 | -0.02999257 | 7.13391928e-05 | 0.1557756 | -0.005812199 | 0.001331629
1 | 0 | 0 | 0 | 0 | 0 | 2 | 79846.292 | -0.0300000012 | 2.37592673 | -8.331446e-05 | -0.02999261 | 7.12602487e-05 | 0.1556923 | -0.00580909 | 0.001414943
1 | 0 | 0 | 0 | 0 | 0 | 2 | 79856.2922 | -0.0300000012 | 2.373559 | -8.331445e-05 | -0.02999261 | 7.1189228e-05 | 0.155609 | -0.005805982 | 0.001498257
1 | 0 | 0 | 0 | 0 | 0 | 2 | 79866.2924 | -0.0300000012 | 2.37126756 | -8.331415e-05 | -0.0299925 | 7.11202447e-05 | 0.1555257 | -0.005802873 | 0.001581572
1 | 0 | 0 | 0 | 0 | 0 | 2 | 79876.2926 | -0.0300000012 | 2.36931992 | -8.331414e-05 | -0.0299925 | 7.10618187e-05 | 0.1554424 | -0.005799764 | 0.001664886
1 | 0 | 0 | 0 | 0 | 0 | 2 | 79886.2928 | -0.0300000012 | 2.36737227 | -8.331434e-05 | -0.02999257 | 7.10035747e-05 | 0.1553591 | -0.005796656 | 0.0017482
1 | 0 | 0 | 0 | 0 | 0 | 2 | 79896.293 | -0.0300000012 | 2.36555815 | -8.331416e-05 | -0.02999251 | 7.09490123e-05 | 0.1552758 | -0.005793547 | 0.001831514
1 | 0 | 0 | 0 | 0 | 0 | 2 | 79906.2932 | -0.0300000012 | 2.36397338 | -8.331443e-05 | -0.0299926 | 7.09017113e-05 | 0.1551924 | -0.005790439 | 0.001914829
1 | 0 | 0 | 0 | 0 | 0 | 2 | 79916.2934 | -0.0300000012 | 2.36240745 | -8.331454e-05 | -0.02999264 | 7.08548396e-05 | 0.1551091 | -0.00578733 | 0.001998143
1 | 0 | 0 | 0 | 0 | 0 | 2 | 79926.2936 | -0.0300000012 | 2.36066985 | -8.331485e-05 | -0.02999275 | 7.08029911e-05 | 0.1550258 | -0.005784222 | 0.002081458
1 | 0 | 0 | 0 | 0 | 0 | 2 | 79936.2938 | -0.0300000012 | 2.35902762 | -8.331479e-05 | -0.02999273 | 7.07536819e-05 | 0.1549425 | -0.005781113 | 0.002164773
1 | 0 | 0 | 0 | 0 | 0 | 2 | 79946.294 | -0.0300000012 | 2.35746193 | -8.331491e-05 | -0.02999278 | 7.07068248e-05 | 0.1548592 | -0.005778004 | 0.002248088
1 | 0 | 0 | 0 | 0 | 0 | 2 | 79956.2942 | -0.0300000012 | 2.35568619 | -8.33148e-05 | -0.02999273 | 7.06534702e-05 | 0.1547759 | -0.005774896 | 0.002331403
1 | 0 | 0 | 0 | 0 | 0 | 2 | 79966.2944 | -0.0300000012 | 2.35392928 | -8.331483e-05 | -0.02999275 | 7.06007995e-05 | 0.1546926 | -0.005771787 | 0.002414717
1 | 0 | 0 | 0 | 0 | 0 | 2 | 79976.2946 | -0.0300000012 | 2.35213447 | -8.331446e-05 | -0.02999261456 | 7.05466591e-05 | 0.1546092 | -0.005768679 | 0.002498032
1 | 0 | 0 | 0 | 0 | 0 | 2 | 79986.2948 | -0.0300000012 | 2.35014868 | -8.331465e-05 | -0.02999268 | 7.04872582e-05 | 0.1545259 | -0.00576557 | 0.002581346
1 | 0 | 0 | 0 | 0 | 0 | 2 | 79996.295 | -0.0300000012 | 2.34793353 | -8.331443e-05 | -0.0299926 | 7.04206323e-05 | 0.1544426 | -0.005762461 | 0.002664661
1 | 0 | 0 | 0 | 0 | 0 | 2 | 80006.2952 | -0.0300000012 | 2.34552765 | -8.331468e-05 | -0.02999269 | 7.03486876e-05 | 0.1543593 | -0.005759353 | 0.002747976
1 | 0 | 0 | 0 | 0 | 0 | 2 | 80016.2954 | -0.0300000012 | 2.34281611 | -8.33143e-05 | -0.02999256 | 7.02670441e-05 | 0.154276 | -0.005756244 | 0.00283129
1 | 0 | 0 | 0 | 0 | 0 | 2 | 80026.2956 | -0.0300000012 | 2.33970356 | -8.331427e-05 | -0.02999254 | 7.01736644e-05 | 0.1541927 | -0.005753136 | 0.002914604
1 | 0 | 0 | 0 | 0 | 0 | 2 | 80036.2958 | -0.0300000012 | 2.336133 | -8.331417e-05 | -0.02999251 | 7.00664896e-05 | 0.1541094 | -0.005750027 | 0.002997918
1 | 0 | 0 | 0 | 0 | 0 | 2 | 80046.296 | -0.0300000012 | 2.33208489 | -8.331425e-05 | -0.02999254 | 6.99451484e-05 | 0.154026 | -0.005746919 | 0.003081233
1 | 0 | 0 | 0 | 0 | 0 | 2 | 80056.2962 | -0.0300000012 | 2.32734919 | -8.33148e-05 | -0.02999274 | 6.98035728e-05 | 0.1539427 | -0.00574381 | 0.003164547
1 | 0 | 0 | 0 | 0 | 0 | 2 | 80066.2964 | -0.0300000012 | 2.32217455 | -8.331459e-05 | -0.02999266 | 6.96481948e-05 | 0.1538594 | -0.005740701 | 0.003247862
1 | 0 | 0 | 0 | 0 | 0 | 2 | 80076.2966 | -0.0300000012 | 2.31671333 | -8.331507e-05 | -0.02999283 | 6.94847913e-05 | 0.1537761 | -0.005737593 | 0.003331177
1 | 0 | 0 | 0 | 0 | 0 | 2 | 80086.2968 | -0.0300000012 | 2.31115675 | -8.331505e-05 | -0.02999282 | 6.93181209e-05 | 0.1536928 | -0.005734484 | 0.003414492
1 | 0 | 0 | 0 | 0 | 0 | 2 | 80096.297 | -0.0300000012 | 2.30582929 | -8.331457e-05 | -0.02999265 | 6.91579407e-05 | 0.1536095 | -0.005731376 | 0.003497807
1 | 0 | 0 | 0 | 0 | 0 | 2 | 80106.2972 | -0.0300000012 | 2.3008647 | -8.331448e-05 | -0.02999262 | 6.90089582e-05 | 0.1535262 | -0.005728267 | 0.003581121
1 | 0 | 0 | 0 | 0 | 0 | 2 | 80116.2974 | -0.0300000012 | 2.29603362 | -8.331445e-05 | -0.02999261 | 6.88640357e-05 | 0.1534428 | -0.005725159 | 0.003664436
1 | 0 | 0 | 0 | 0 | 0 | 2 | 80126.2976 | -0.0300000012 | 2.29122162 | -8.331415e-05 | -0.0299925 | 6.87194697e-05 | 0.1533595 | -0.00572205 | 0.00374775
1 | 0 | 0 | 0 | 0 | 0 | 2 | 80136.2978 | -0.0300000012 | 2.28682995 | -8.331421e-05 | -0.02999252 | 6.85877967e-05 | 0.1532762 | -0.005718941 | 0.003831064
1 | 0 | 0 | 0 | 0 | 0 | 2 | 80146.298 | -0.0300000012 | 2.28249526 | -8.331469e-05 | -0.0299927 | 6.84581901e-05 | 0.1531929 | -0.005715833 | 0.003914379
1 | 0 | 0 | 0 | 0 | 0 | 2 | 80156.2982 | -0.0300000012 | 2.27831364 | -8.331479e-05 | -0.02999273 | 6.83328544e-05 | 0.1531096 | -0.005712724 | 0.003997693
1 | 0 | 0 | 0 | 0 | 0 | 2 | 80166.2984 | -0.0300000012 | 2.2742846 | -8.331456e-05 | -0.02999265 | 6.82118189e-05 | 0.1530263 | -0.005709616 | 0.004081008
1 | 0 | 0 | 0 | 0 | 0 | 2 | 80176.2985 | -0.0300000012 | 2.27037001 | -8.331498e-05 | -0.0299928 | 6.8094756e-05 | 0.1529429 | -0.005706507 | 0.004164323
1 | 0 | 0 | 0 | 0 | 0 | 2 | 80186.2987 | -0.0300000012 | 2.26651287 | -8.331517e-05 | -0.02999287 | 6.79792283e-05 | 0.1528596 | -0.005703398 | 0.004247638
1 | 0 | 0 | 0 | 0 | 0 | 2 | 80196.2989 | -0.0300000012 | 2.26286578 | -8.331489e-05 | -0.02999277 | 6.78696015e-05 | 0.1527763 | -0.00570029 | 0.004330953
1 | 0 | 0 | 0 | 0 | 0 | 2 | 80206.2991 | -0.0300000012 | 2.25952411 | -8.331481e-05 | -0.02999274 | 6.7769317e-05 | 0.152693 | -0.005697181 | 0.004414268
1 | 0 | 0 | 0 | 0 | 0 | 2 | 80216.2993 | -0.0300000012 | 2.25625896 | -8.33148e-05 | -0.02999273 | 6.76713753e-05 | 0.1526097 | -0.005694073 | 0.004497583
1 | 0 | 0 | 0 | 0 | 0 | 2 | 80226.2995 | -0.0300000012 | 2.25318456 | -8.331499e-05 | -0.0299928 | 6.75793199e-05 | 0.1525264 | -0.005690964 | 0.004580898
1 | 0 | 0 | 0 | 0 | 0 | 2 | 80236.2997 | -0.0300000012 | 2.25012946 | -8.331456e-05 | -0.02999265 | 6.74873445e-05 | 0.1524431 | -0.005687856 | 0.004664212
1 | 0 | 0 | 0 | 0 | 0 | 2 | 80246.2999 | -0.0300000012 | 2.24732256 | -8.331454e-05 | -0.02999264 | 6.74031471e-05 | 0.1523597 | -0.005684747 | 0.004747527
1 | 0 | 0 | 0 | 0 | 0 | 2 | 80256.3001 | -0.0300000012 | 2.24457288 | -8.331514e-05 | -0.02999286 | 6.73211543e-05 | 0.1522764 | -0.005681638 | 0.004830842
1 | 0 | 0 | 0 | 0 | 0 | 2 | 80266.3003 | -0.0300000012 | 2.24197602 | -8.331493e-05 | -0.02999278 | 6.72430979e-05 | 0.1521931 | -0.00567853 | 0.004914157
1 | 0 | 0 | 0 | 0 | 0 | 2 | 80276.3005 | -0.0300000012 | 2.23945546 | -8.331491e-05 | -0.02999278 | 6.71674861e-05 | 0.1521098 | -0.005675421 | 0.004997472
1 | 0 | 0 | 0 | 0 | 0 | 2 | 80286.3007 | -0.0300000012 | 2.23716402 | -8.331518e-05 | -0.02999287 | 6.70989757e-05 | 0.1520265 | -0.005672313 | 0.005080787
1 | 0 | 0 | 0 | 0 | 0 | 2 | 80296.3009 | -0.0300000012 | 2.23500633 | -8.331479e-05 | -0.02999273 | 6.70339432e-05 | 0.1519432 | -0.005669204 | 0.005164102
1 | 0 | 0 | 0 | 0 | 0 | 2 | 80306.3011 | -0.0300000012 | 2.23273396 | -8.331452e-05 | -0.02999263 | 6.6965571e-05 | 0.1518599 | -0.005666095 | 0.005247416
1 | 0 | 0 | 0 | 0 | 0 | 2 | 80316.3013 | -0.0300000012 | 2.23061442 | -8.331473e-05 | -0.02999271 | 6.69021756e-05 | 0.1517765 | -0.005662987 | 0.005330731
1 | 0 | 0 | 0 | 0 | 0 | 2 | 80326.3015 | -0.0300000012 | 2.22866678 | -8.331481e-05 | -0.02999274 | 6.68438224e-05 | 0.1516932 | -0.005659878 | 0.005414046
1 | 0 | 0 | 0 | 0 | 0 | 2 | 80336.3017 | -0.0300000012 | 2.22677636 | -8.331481e-05 | -0.02999274 | 6.67871209e-05 | 0.1516099 | -0.00565677 | 0.005497361
1 | 0 | 0 | 0 | 0 | 0 | 2 | 80346.3019 | -0.0300000012 | 2.22509599 | -8.331491e-05 | -0.02999278 | 6.67368076e-05 | 0.1515266 | -0.005653661 | 0.005580675
1 | 0 | 0 | 0 | 0 | 0 | 2 | 80356.3021 | -0.0300000012 | 2.22333932 | -8.331472e-05 | -0.02999271 | 6.66839624e-05 | 0.1514433 | -0.005650552 | 0.00566399
1 | 0 | 0 | 0 | 0 | 0 | 2 | 80366.3023 | -0.0300000012 | 2.22158265 | -8.331506e-05 | -0.02999283 | 6.66315464e-05 | 0.15136 | -0.005647444 | 0.005747305
1 | 0 | 0 | 0 | 0 | 0 | 2 | 80376.3025 | -0.0300000012 | 2.22007418 | -8.3315e-05 | -0.02999281 | 6.65862608e-05 | 0.1512767 | -0.005644335 | 0.00583062
1 | 0 | 0 | 0 | 0 | 0 | 2 | 80386.3027 | -0.0300000012 | 2.21841288 | -8.331535e-05 | -0.02999293 | 6.65367043e-05 | 0.1511933 | -0.005641227 | 0.005913936
1 | 0 | 0 | 0 | 0 | 0 | 2 | 80396.3029 | -0.0300000012 | 2.21705699 | -8.331529e-05 | -0.02999291 | 6.6495988e-05 | 0.15111 | -0.005638118 | 0.005997251
1 | 0 | 0 | 0 | 0 | 0 | 2 | 80406.3031 | -0.0300000012 | 2.21551037 | -8.331532e-05 | -0.02999292 | 6.64496329e-05 | 0.1510267 | -0.005635009 | 0.006080566
1 | 0 | 0 | 0 | 0 | 0 | 2 | 80416.3033 | -0.0300000012 | 2.21405911 | -8.331538e-05 | -0.02999294 | 6.64061517e-05 | 0.1509434 | -0.005631901 | 0.006163882
1 | 0 | 0 | 0 | 0 | 0 | 2 | 80426.3035 | -0.0300000012 | 2.21274161 | -8.33157e-05 | -0.02999306 | 6.63668907e-05 | 0.1508601 | -0.005628792 | 0.006247197
1 | 0 | 0 | 0 | 0 | 0 | 2 | 80436.3037 | -0.0300000012 | 2.21138597 | -8.331546e-05 | -0.02999297 | 6.63260362e-05 | 0.1507768 | -0.005625684 | 0.006330513
1 | 0 | 0 | 0 | 0 | 0 | 2 | 80446.3039 | -0.0300000012 | 2.21003008 | -8.331553e-05 | -0.029993 | 6.62854291e-05 | 0.1506934 | -0.005622575 | 0.006413828
1 | 0 | 0 | 0 | 0 | 0 | 2 | 80456.3041 | -0.0300000012 | 2.20890355 | -8.331527e-05 | -0.0299929 | 6.62514285e-05 | 0.1506101 | -0.005619466 | 0.006497144
1 | 0 | 0 | 0 | 0 | 0 | 2 | 80466.3043 | -0.0300000012 | 2.20750952 | -8.331527e-05 | -0.0299929 | 6.62096209e-05 | 0.1505268 | -0.005616358 | 0.006580459
1 | 0 | 0 | 0 | 0 | 0 | 2 | 80476.3045 | -0.0300000012 | 2.20644021 | -8.331536e-05 | -0.02999294 | 6.61776212e-05 | 0.1504435 | -0.005613249 | 0.006663774
1 | 0 | 0 | 0 | 0 | 0 | 2 | 80486.3047 | -0.0300000012 | 2.20523739 | -8.33155e-05 | -0.02999299 | 6.61416561e-05 | 0.1503602 | -0.005610141 | 0.00674709
1 | 0 | 0 | 0 | 0 | 0 | 2 | 80496.3049 | -0.0300000012 | 2.20409155 | -8.331589e-05 | -0.02999313 | 6.61075974e-05 | 0.1502769 | -0.005607032 | 0.006830406
1 | 0 | 0 | 0 | 0 | 0 | 2 | 80506.3051 | -0.0300000012 | 2.2030797 | -8.331573e-05 | -0.02999307 | 6.60771257e-05 | 0.1501936 | -0.005603923 | 0.006913721
1 | 0 | 0 | 0 | 0 | 0 | 2 | 80516.3053 | -0.0300000012 | 2.20185757 | -8.331578e-05 | -0.02999309 | 6.60405058e-05 | 0.1501102 | -0.005600815 | 0.006997037
1 | 0 | 0 | 0 | 0 | 0 | 2 | 80526.3055 | -0.0300000012 | 2.20088363 | -8.331571e-05 | -0.02999306 | 6.60112346e-05 | 0.1500269 | -0.005597706 | 0.007080353
1 | 0 | 0 | 0 | 0 | 0 | 2 | 80536.3057 | -0.0300000012 | 2.19979525 | -8.331556e-05 | -0.02999301 | 6.59784782e-05 | 0.1499436 | -0.005594597 | 0.007163668
1 | 0 | 0 | 0 | 0 | 0 | 2 | 80546.3059 | -0.0300000012 | 2.19866872 | -8.331538e-05 | -0.02999294 | 6.59445432e-05 | 0.1498603 | -0.005591489 | 0.007246984
1 | 0 | 0 | 0 | 0 | 0 | 2 | 80556.3061 | -0.0300000012 | 2.19771385 | -8.331574e-05 | -0.02999307 | 6.59161888e-05 | 0.149777 | -0.00558838 | 0.007330299
1 | 0 | 0 | 0 | 0 | 0 | 2 | 80566.3063 | -0.0300000012 | 2.19658732 | -8.331579e-05 | -0.02999309 | 6.58824501e-05 | 0.1496937 | -0.005585272 | 0.007413615
1 | 0 | 0 | 0 | 0 | 0 | 2 | 80576.3065 | -0.0300000012 | 2.19580436 | -8.331585e-05 | -0.02999311 | 6.5859007e-05 | 0.1496103 | -0.005582163 | 0.007496931
1 | 0 | 0 | 0 | 0 | 0 | 2 | 80586.3067 | -0.0300000012 | 2.19484973 | -8.331554e-05 | -0.029993 | 6.58301287e-05 | 0.149527 | -0.005579054 | 0.007580247
1 | 0 | 0 | 0 | 0 | 0 | 2 | 80596.3068 | -0.0300000012 | 2.19389486 | -8.331603e-05 | -0.02999318 | 6.58018762e-05 | 0.1494437 | -0.005575946 | 0.007663563
1 | 0 | 0 | 0 | 0 | 0 | 2 | 80606.307 | -0.0300000012 | 2.19307399 | -8.331581e-05 | -0.0299931 | 6.57770797e-05 | 0.1493604 | -0.005572837 | 0.007746878
1 | 0 | 0 | 0 | 0 | 0 | 2 | 80616.3072 | -0.0300000012 | 2.19204283 | -8.331574e-05 | -0.02999308 | 6.5746106e-05 | 0.1492771 | -0.005569728 | 0.007830194
1 | 0 | 0 | 0 | 0 | 0 | 2 | 80626.3074 | -0.0300000012 | 2.19122171 | -8.331516e-05 | -0.02999286 | 6.57210185e-05 | 0.1491938 | -0.00556662 | 0.007913509
1 | 0 | 0 | 0 | 0 | 0 | 2 | 80636.3076 | -0.0300000012 | 2.19026685 | -8.331471e-05 | -0.0299927 | 6.56920238e-05 | 0.1491104 | -0.005563511 | 0.007996824
1 | 0 | 0 | 0 | 0 | 0 | 2 | 80646.3078 | -0.0300000012 | 2.18950319 | -8.331547e-05 | -0.02999298 | 6.56697157e-05 | 0.1490271 | -0.005560403 | 0.00808014
1 | 0 | 0 | 0 | 0 | 0 | 2 | 80656.308 | -0.0300000012 | 2.18864393 | -8.331535e-05 | -0.02999293 | 6.56438497e-05 | 0.1489438 | -0.005557294 | 0.008163455
1 | 0 | 0 | 0 | 0 | 0 | 2 | 80666.3082 | -0.0300000012 | 2.18805194 | -8.331516e-05 | -0.02999286 | 6.56259435e-05 | 0.1488605 | -0.005554185 | 0.00824677
1 | 0 | 0 | 0 | 0 | 0 | 2 | 80676.3084 | -0.0300000012 | 2.18713546 | -8.331469e-05 | -0.0299927 | 6.55980912e-05 | 0.1487772 | -0.005551077 | 0.008330085
1 | 0 | 0 | 0 | 0 | 0 | 2 | 80686.3086 | -0.0300000012 | 2.18635249 | -8.331538e-05 | -0.02999294 | 6.55751501e-05 | 0.1486939 | -0.005547968 | 0.0084134
1 | 0 | 0 | 0 | 0 | 0 | 2 | 80696.3088 | -0.0300000012 | 2.18564606 | -8.331494e-05 | -0.02999279 | 6.55536132e-05 | 0.1486106 | -0.00554486 | 0.008496715
1 | 0 | 0 | 0 | 0 | 0 | 2 | 80706.309 | -0.0300000012 | 2.18490124 | -8.331459e-05 | -0.02999266 | 6.55309996e-05 | 0.1485272 | -0.005541751 | 0.00858003
1 | 0 | 0 | 0 | 0 | 0 | 2 | 80716.3092 | -0.0300000012 | 2.1841948 | -8.331474e-05 | -0.02999271 | 6.55099284e-05 | 0.1484439 | -0.005538643 | 0.008663344
1 | 0 | 0 | 0 | 0 | 0 | 2 | 80726.3094 | -0.0300000012 | 2.18350744 | -8.331461e-05 | -0.02999267 | 6.54892065e-05 | 0.1483606 | -0.005535534 | 0.008746659
1 | 0 | 0 | 0 | 0 | 0 | 2 | 80736.3096 | -0.0300000012 | 2.1827054 | -8.331448e-05 | -0.02999262 | 6.54650503e-05 | 0.1482773 | -0.005532425 | 0.008829973
1 | 0 | 0 | 0 | 0 | 0 | 2 | 80746.3098 | -0.0300000012 | 2.18213248 | -8.331475e-05 | -0.02999272 | 6.54480755e-05 | 0.148194 | -0.005529317 | 0.008913288
1 | 0 | 0 | 0 | 0 | 0 | 2 | 80756.31 | -0.0300000012 | 2.18154049 | -8.331494e-05 | -0.02999279 | 6.54304749e-05 | 0.1481107 | -0.005526208 | 0.008996603
1 | 0 | 0 | 0 | 0 | 0 | 2 | 80766.3102 | -0.0300000012 | 2.18085313 | -8.331461e-05 | -0.02999267 | 6.54096002e-05 | 0.1480274 | -0.0055231 | 0.009079918
1 | 0 | 0 | 0 | 0 | 0 | 2 | 80776.3104 | -0.0300000012 | 2.18014669 | -8.331477e-05 | -0.02999272 | 6.53885363e-05 | 0.147944 | -0.005519991 | 0.009163233
1 | 0 | 0 | 0 | 0 | 0 | 2 | 80786.3106 | -0.0300000012 | 2.17947841 | -8.331433e-05 | -0.02999256 | 6.53681491e-05 | 0.1478607 | -0.005516882 | 0.009246547
1 | 0 | 0 | 0 | 0 | 0 | 2 | 80796.3108 | -0.0300000012 | 2.17886734 | -8.331448e-05 | -0.02999262 | 6.53499446e-05 | 0.1477774 | -0.005513774 | 0.009329861
1 | 0 | 0 | 0 | 0 | 0 | 2 | 80806.311 | -0.0300000012 | 2.17829442 | -8.331505e-05 | -0.02999283 | 6.53332027e-05 | 0.1476941 | -0.005510665 | 0.009413176
1 | 0 | 0 | 0 | 0 | 0 | 2 | 80816.3112 | -0.0300000012 | 2.17787433 | -8.331486e-05 | -0.02999276 | 6.53204552e-05 | 0.1476108 | -0.005507557 | 0.009496491
1 | 0 | 0 | 0 | 0 | 0 | 2 | 80826.3114 | -0.0300000012 | 2.17716789 | -8.331448e-05 | -0.02999262 | 6.52989693e-05 | 0.1475275 | -0.005504448 | 0.009579806
1 | 0 | 0 | 0 | 0 | 0 | 2 | 80836.3116 | -0.0300000012 | 2.17670965 | -8.331451e-05 | -0.02999263 | 6.52852468e-05 | 0.1474442 | -0.00550134 | 0.00966312
1 | 0 | 0 | 0 | 0 | 0 | 2 | 80846.3118 | -0.0300000012 | 2.17611766 | -8.331419e-05 | -0.02999252 | 6.52672461e-05 | 0.1473608 | -0.005498231 | 0.009746434
1 | 0 | 0 | 0 | 0 | 0 | 2 | 80856.312 | -0.0300000012 | 2.17548752 | -8.331412e-05 | -0.02999249 | 6.5248285e-05 | 0.1472775 | -0.005495122 | 0.009829749
1 | 0 | 0 | 0 | 0 | 0 | 2 | 80866.3122 | -0.0300000012 | 2.17512465 | -8.331388e-05 | -0.0299924 | 6.52372182e-05 | 0.1471942 | -0.005492014 | 0.009913062
1 | 0 | 0 | 0 | 0 | 0 | 2 | 80876.3124 | -0.0300000012 | 2.17451358 | -8.331399e-05 | -0.02999244 | 6.52189774e-05 | 0.1471109 | -0.005488905 | 0.009996376
1 | 0 | 0 | 0 | 0 | 0 | 2 | 80886.3126 | -0.0300000012 | 2.17403626 | -8.331412e-05 | -0.02999249 | 6.52047602e-05 | 0.1470276 | -0.005485797 | 0.01007969
1 | 0 | 0 | 0 | 0 | 0 | 2 | 80896.3128 | -0.0300000012 | 2.17357802 | -8.331427e-05 | -0.02999255 | 6.51911396e-05 | 0.1469443 | -0.005482688 | 0.010163
1 | 0 | 0 | 0 | 0 | 0 | 2 | 80906.313 | -0.0300000012 | 2.17296696 | -8.331471e-05 | -0.0299927 | 6.51731534e-05 | 0.146861 | -0.00547958 | 0.01024632
1 | 0 | 0 | 0 | 0 | 0 | 2 | 80916.3132 | -0.0300000012 | 2.17119122 | -8.331404e-05 | -0.02999246 | 6.51193695e-05 | 0.1467776 | -0.005476471 | 0.01032963
1 | 0 | 0 | 0 | 0 | 0 | 2 | 80926.3134 | -0.0300000012 | 2.17205048 | -8.331402e-05 | -0.02999246 | 6.51451264e-05 | 0.1466943 | -0.005473362 | 0.01041295
1 | 0 | 0 | 0 | 0 | 0 | 2 | 80936.3136 | -0.0300000012 | 2.17157292 | -8.331395e-05 | -0.02999243 | 6.51307419e-05 | 0.146611 | -0.005470254 | 0.01049626
1 | 0 | 0 | 0 | 0 | 0 | 2 | 80946.3138 | -0.0300000012 | 2.17128658 | -8.331395e-05 | -0.02999243 | 6.51221635e-05 | 0.1465277 | -0.005467145 | 0.01057958
1 | 0 | 0 | 0 | 0 | 0 | 2 | 80956.314 | -0.0300000012 | 2.1706183 | -8.331396e-05 | -0.02999243 | 6.51021255e-05 | 0.1464444 | -0.005464037 | 0.01066289
1 | 0 | 0 | 0 | 0 | 0 | 2 | 80966.3142 | -0.0300000012 | 2.1701982 | -8.331394e-05 | -0.02999243 | 6.5089509e-05 | 0.1463611 | -0.005460928 | 0.0107462
1 | 0 | 0 | 0 | 0 | 0 | 2 | 80976.3144 | -0.0300000012 | 2.16964436 | -8.331377e-05 | -0.02999236 | 6.5072767e-05 | 0.1462778 | -0.00545782 | 0.01082952
1 | 0 | 0 | 0 | 0 | 0 | 2 | 80986.3146 | -0.0300000012 | 2.16920519 | -8.331376e-05 | -0.02999236 | 6.50595903e-05 | 0.1461944 | -0.005454711 | 0.01091283
1 | 0 | 0 | 0 | 0 | 0 | 2 | 80996.3148 | -0.0300000012 | 2.16893792 | -8.331402e-05 | -0.02999246 | 6.50517759e-05 | 0.1461111 | -0.005451603 | 0.01099614
1 | 0 | 0 | 0 | 0 | 0 | 2 | 81006.315 | -0.0300000012 | 2.16847968 | -8.331391e-05 | -0.02999242 | 6.50379443e-05 | 0.1460278 | -0.005448494 | 0.01107946
1 | 0 | 0 | 0 | 0 | 0 | 2 | 81016.3152 | -0.0300000012 | 2.16809773 | -8.331374e-05 | -0.02999235 | 6.50263537e-05 | 0.1459445 | -0.005445385 | 0.01116277
1 | 0 | 0 | 0 | 0 | 0 | 2 | 81026.3153 | -0.0300000012 | 2.16762042 | -8.331375e-05 | -0.02999236 | 6.50120492e-05 | 0.1458612 | -0.005442277 | 0.01124609
1 | 0 | 0 | 0 | 0 | 0 | 2 | 81036.3155 | -0.0300000012 | 2.16714311 | -8.331342e-05 | -0.02999224 | 6.49974681e-05 | 0.1457779 | -0.005439168 | 0.0113294
1 | 0 | 0 | 0 | 0 | 0 | 2 | 81046.3157 | -0.0300000012 | 2.16668463 | -8.331335e-05 | -0.02999221 | 6.49836657e-05 | 0.1456946 | -0.00543606 | 0.01141271
1 | 0 | 0 | 0 | 0 | 0 | 2 | 81056.3159 | -0.0300000012 | 2.16630292 | -8.331332e-05 | -0.0299922 | 6.49721915e-05 | 0.1456112 | -0.005432951 | 0.01149603
1 | 0 | 0 | 0 | 0 | 0 | 2 | 81066.3161 | -0.0300000012 | 2.16580629 | -8.331373e-05 | -0.02999235 | 6.49576177e-05 | 0.1455279 | -0.005429843 | 0.01157934
1 | 0 | 0 | 0 | 0 | 0 | 2 | 81076.3163 | -0.0300000012 | 2.16542435 | -8.331396e-05 | -0.02999243 | 6.49463473e-05 | 0.1454446 | -0.005426734 | 0.01166265
1 | 0 | 0 | 0 | 0 | 0 | 2 | 81086.3165 | -0.0300000012 | 2.16506171 | -8.331426e-05 | -0.02999254 | 6.49356953e-05 | 0.1453613 | -0.005423626 | 0.01174597
1 | 0 | 0 | 0 | 0 | 0 | 2 | 81096.3167 | -0.0300000012 | 2.16464162 | -8.33141e-05 | -0.02999248 | 6.49229769e-05 | 0.145278 | -0.005420517 | 0.01182928
1 | 0 | 0 | 0 | 0 | 0 | 2 | 81106.3169 | -0.0300000012 | 2.16422153 | -8.331406e-05 | -0.02999247 | 6.49103458e-05 | 0.1451947 | -0.005417409 | 0.0119126
1 | 0 | 0 | 0 | 0 | 0 | 2 | 81116.3171 | -0.0300000012 | 2.16383958 | -8.331429e-05 | -0.02999255 | 6.48990681e-05 | 0.1451114 | -0.0054143 | 0.01199591
1 | 0 | 0 | 0 | 0 | 0 | 2 | 81126.3173 | -0.0300000012 | 2.16345763 | -8.331423e-05 | -0.02999253 | 6.48875648e-05 | 0.145028 | -0.005411191 | 0.01207923
1 | 0 | 0 | 0 | 0 | 0 | 2 | 81136.3175 | -0.0300000012 | 2.16309476 | -8.331449e-05 | -0.02999263 | 6.4876891e-05 | 0.1449447 | -0.005408083 | 0.01216254
1 | 0 | 0 | 0 | 0 | 0 | 2 | 81146.3177 | -0.0300000012 | 2.16263652 | -8.331471e-05 | -0.0299927 | 6.4863314e-05 | 0.1448614 | -0.005404974 | 0.01224585
1 | 0 | 0 | 0 | 0 | 0 | 2 | 81156.3179 | -0.0300000012 | 2.1622355 | -8.331445e-05 | -0.02999261 | 6.48510832e-05 | 0.1447781 | -0.005401866 | 0.01232917
1 | 0 | 0 | 0 | 0 | 0 | 2 | 81166.3181 | -0.0300000012 | 2.16187286 | -8.331459e-05 | -0.02999266 | 6.48403147e-05 | 0.1446948 | -0.005398757 | 0.01241248
1 | 0 | 0 | 0 | 0 | 0 | 2 | 81176.3183 | -0.0300000012 | 2.16154814 | -8.331429e-05 | -0.02999255 | 6.48303467e-05 | 0.1446115 | -0.005395649 | 0.0124958
1 | 0 | 0 | 0 | 0 | 0 | 2 | 81186.3185 | -0.0300000012 | 2.1610899 | -8.331423e-05 | -0.02999253 | 6.48165515e-05 | 0.1445282 | -0.00539254 | 0.01257911
1 | 0 | 0 | 0 | 0 | 0 | 2 | 81196.3187 | -0.0300000012 | 2.16061258 | -8.331415e-05 | -0.0299925 | 6.48021742e-05 | 0.1444448 | -0.005389431 | 0.01266243
1 | 0 | 0 | 0 | 0 | 0 | 2 | 81206.3189 | -0.0300000012 | 2.16026878 | -8.331405e-05 | -0.02999247 | 6.47917914e-05 | 0.1443615 | -0.005386323 | 0.01274574
1 | 0 | 0 | 0 | 0 | 0 | 2 | 81216.3191 | -0.0300000012 | 2.16000152 | -8.331389e-05 | -0.02999241 | 6.47836496e-05 | 0.1442782 | -0.005383214 | 0.01282905
1 | 0 | 0 | 0 | 0 | 0 | 2 | 81226.3193 | -0.0300000012 | 2.15958142 | -8.331368e-05 | -0.02999233 | 6.47708803e-05 | 0.1441949 | -0.005380106 | 0.01291237
1 | 0 | 0 | 0 | 0 | 0 | 2 | 81236.3195 | -0.0300000012 | 2.15912318 | -8.331417e-05 | -0.02999251 | 6.47575216e-05 | 0.1441116 | -0.005376997 | 0.01299568
1 | 0 | 0 | 0 | 0 | 0 | 2 | 81246.3197 | -0.0300000012 | 2.15895128 | -8.331415e-05 | -0.0299925 | 6.47523484e-05 | 0.1440283 | -0.005373889 | 0.013079
1 | 0 | 0 | 0 | 0 | 0 | 2 | 81256.3199 | -0.0300000012 | 2.15853119 | -8.331408e-05 | -0.02999248 | 6.47396955e-05 | 0.143945 | -0.00537078 | 0.01316231
1 | 0 | 0 | 0 | 0 | 0 | 2 | 81266.3201 | -0.0300000012 | 2.15813017 | -8.331431e-05 | -0.02999256 | 6.4727843e-05 | 0.1438616 | -0.005367671 | 0.01324562
1 | 0 | 0 | 0 | 0 | 0 | 2 | 81276.3203 | -0.0300000012 | 2.15767193 | -8.331423e-05 | -0.02999253 | 6.47140405e-05 | 0.1437783 | -0.005364563 | 0.01332894
1 | 0 | 0 | 0 | 0 | 0 | 2 | 81286.3205 | -0.0300000012 | 2.15746188 | -8.331433e-05 | -0.02999256 | 6.47078123e-05 | 0.143695 | -0.005361454 | 0.01341225
1 | 0 | 0 | 0 | 0 | 0 | 2 | 81296.3207 | -0.0300000012 | 2.15698457 | -8.33142e-05 | -0.02999252 | 6.46934059e-05 | 0.1436117 | -0.005358346 | 0.01349557
1 | 0 | 0 | 0 | 0 | 0 | 2 | 81306.3209 | -0.0300000012 | 2.15650725 | -8.331463e-05 | -0.02999268 | 6.46794215e-05 | 0.1435284 | -0.005355237 | 0.01357888
1 | 0 | 0 | 0 | 0 | 0 | 2 | 81316.3211 | -0.0300000012 | 2.15610623 | -8.331447e-05 | -0.02999262 | 6.46672634e-05 | 0.1434451 | -0.005352129 | 0.0136622
1 | 0 | 0 | 0 | 0 | 0 | 2 | 81326.3213 | -0.0300000012 | 2.15578151 | -8.331429e-05 | -0.02999255 | 6.46573826e-05 | 0.1433618 | -0.00534902 | 0.01374551
1 | 0 | 0 | 0 | 0 | 0 | 2 | 81336.3215 | -0.0300000012 | 2.15557146 | -8.331421e-05 | -0.02999252 | 6.46510234e-05 | 0.1432784 | -0.005345911 | 0.01382882
1 | 0 | 0 | 0 | 0 | 0 | 2 | 81346.3217 | -0.0300000012 | 2.155056 | -8.331445e-05 | -0.02999261 | 6.46357512e-05 | 0.1431951 | -0.005342803 | 0.01391214
1 | 0 | 0 | 0 | 0 | 0 | 2 | 81356.3219 | -0.0300000012 | 2.15473127 | -8.331451e-05 | -0.02999263 | 6.46260596e-05 | 0.1431118 | -0.005339694 | 0.01399545
1 | 0 | 0 | 0 | 0 | 0 | 2 | 81366.3221 | -0.0300000012 | 2.1543684 | -8.331446e-05 | -0.02999261 | 6.46151384e-05 | 0.1430285 | -0.005336586 | 0.01407877
1 | 0 | 0 | 0 | 0 | 0 | 2 | 81376.3223 | -0.0300000012 | 2.15415835 | -8.331386e-05 | -0.0299924 | 6.46083718e-05 | 0.1429452 | -0.005333477 | 0.01416208
1 | 0 | 0 | 0 | 0 | 0 | 2 | 81386.3225 | -0.0300000012 | 2.15385294 | -8.331422e-05 | -0.02999253 | 6.45994951e-05 | 0.1428619 | -0.005330369 | 0.0142454
1 | 0 | 0 | 0 | 0 | 0 | 2 | 81396.3227 | -0.0300000012 | 2.15337563 | -8.331454e-05 | -0.02999264 | 6.45854234e-05 | 0.1427786 | -0.00532726 | 0.01432871
1 | 0 | 0 | 0 | 0 | 0 | 2 | 81406.3229 | -0.0300000012 | 2.15308905 | -8.331373e-05 | -0.02999235 | 6.45762047e-05 | 0.1426952 | -0.005324152 | 0.01441202
1 | 0 | 0 | 0 | 0 | 0 | 2 | 81416.3231 | -0.0300000012 | 2.15280271 | -8.331378e-05 | -0.02999237 | 6.45676555e-05 | 0.1426119 | -0.005321043 | 0.01449534
1 | 0 | 0 | 0 | 0 | 0 | 2 | 81426.3233 | -0.0300000012 | 2.15234447 | -8.331416e-05 | -0.02999251 | 6.45542023e-05 | 0.1425286 | -0.005317934 | 0.01457865
1 | 0 | 0 | 0 | 0 | 0 | 2 | 81436.3235 | -0.0300000012 | 2.15188622 | -8.331365e-05 | -0.02999232 | 6.45400651e-05 | 0.1424453 | -0.005314826 | 0.01466197
1 | 0 | 0 | 0 | 0 | 0 | 2 | 81446.3236 | -0.0300000012 | 2.15177155 | -8.331386e-05 | -0.0299924 | 6.45367836e-05 | 0.142362 | -0.005311717 | 0.01474528
1 | 0 | 0 | 0 | 0 | 0 | 2 | 81456.3238 | -0.0300000012 | 2.15129423 | -8.33144e-05 | -0.02999259 | 6.45228865e-05 | 0.1422787 | -0.005308609 | 0.01482859
1 | 0 | 0 | 0 | 0 | 0 | 2 | 81466.324 | -0.0300000012 | 2.15098882 | -8.33138e-05 | -0.02999238 | 6.45132604e-05 | 0.1421954 | -0.0053055 | 0.01491191
1 | 0 | 0 | 0 | 0 | 0 | 2 | 81476.3242 | -0.0300000012 | 2.15053034 | -8.331356e-05 | -0.02999229 | 6.4499327e-05 | 0.1421121 | -0.005302392 | 0.01499522
1 | 0 | 0 | 0 | 0 | 0 | 2 | 81486.3244 | -0.0300000012 | 2.15033937 | -8.331374e-05 | -0.02999235 | 6.4493739e-05 | 0.1420287 | -0.005299283 | 0.01507854
1 | 0 | 0 | 0 | 0 | 0 | 2 | 81496.3246 | -0.0300000012 | 2.15003395 | -8.331367e-05 | -0.02999233 | 6.44845277e-05 | 0.1419454 | -0.005296175 | 0.01516185
1 | 0 | 0 | 0 | 0 | 0 | 2 | 81506.3248 | -0.0300000012 | 2.14961386 | -8.331396e-05 | -0.02999243 | 6.44721513e-05 | 0.1418621 | -0.005293066 | 0.01524516
1 | 0 | 0 | 0 | 0 | 0 | 2 | 81516.325 | -0.0300000012 | 2.14877367 | -8.331408e-05 | -0.02999247 | 6.4447042e-05 | 0.1417788 | -0.005289957 | 0.01532848
1 | 0 | 0 | 0 | 0 | 0 | 2 | 81526.3252 | -0.0300000012 | 2.14846826 | -8.331322e-05 | -0.02999217 | 6.44372194e-05 | 0.1416955 | -0.005286849 | 0.01541179
1 | 0 | 0 | 0 | 0 | 0 | 2 | 81536.3254 | -0.0300000012 | 2.14820075 | -8.331344e-05 | -0.02999225 | 6.44293686e-05 | 0.1416122 | -0.00528374 | 0.0154951
1 | 0 | 0 | 0 | 0 | 0 | 2 | 81546.3256 | -0.0300000012 | 2.14789534 | -8.331418e-05 | -0.02999251 | 6.44207757e-05 | 0.1415289 | -0.005280632 | 0.01557842
1 | 0 | 0 | 0 | 0 | 0 | 2 | 81556.3258 | -0.0300000012 | 2.14766622 | -8.331447e-05 | -0.02999262 | 6.44141255e-05 | 0.1414455 | -0.005277523 | 0.01566173
1 | 0 | 0 | 0 | 0 | 0 | 2 | 81566.326 | -0.0300000012 | 2.14730334 | -8.331462e-05 | -0.02999267 | 6.44033571e-05 | 0.1413622 | -0.005274415 | 0.01574505
1 | 0 | 0 | 0 | 0 | 0 | 2 | 81576.3262 | -0.0300000012 | 2.14705515 | -8.331475e-05 | -0.02999272 | 6.43960157e-05 | 0.1412789 | -0.005271306 | 0.01582836
1 | 0 | 0 | 0 | 0 | 0 | 2 | 81586.3264 | -0.0300000012 | 2.14663506 | -8.331467e-05 | -0.02999269 | 6.43833555e-05 | 0.1411956 | -0.005268197 | 0.01591168
1 | 0 | 0 | 0 | 0 | 0 | 2 | 81596.3266 | -0.0300000012 | 2.14631057 | -8.331431e-05 | -0.02999256 | 6.43733511e-05 | 0.1411123 | -0.005265089 | 0.01599499
1 | 0 | 0 | 0 | 0 | 0 | 2 | 81606.3268 | -0.0300000012 | 2.14608121 | -8.331453e-05 | -0.02999264 | 6.43666426e-05 | 0.141029 | -0.00526198 | 0.01607831
1 | 0 | 0 | 0 | 0 | 0 | 2 | 81616.327 | -0.0300000012 | 2.14579487 | -8.331487e-05 | -0.02999276 | 6.43583116e-05 | 0.1409457 | -0.005258872 | 0.01616162
1 | 0 | 0 | 0 | 0 | 0 | 2 | 81626.3272 | -0.0300000012 | 2.14562297 | -8.33148e-05 | -0.02999274 | 6.43531021e-05 | 0.1408623 | -0.005255763 | 0.01624493
1 | 0 | 0 | 0 | 0 | 0 | 2 | 81636.3274 | -0.0300000012 | 2.14527941 | -8.331457e-05 | -0.02999265 | 6.43426174e-05 | 0.140779 | -0.005252655 | 0.01632825
1 | 0 | 0 | 0 | 0 | 0 | 2 | 81646.3276 | -0.0300000012 | 2.14499283 | -8.33142e-05 | -0.02999252 | 6.43337407e-05 | 0.1406957 | -0.005249546 | 0.01641156
1 | 0 | 0 | 0 | 0 | 0 | 2 | 81656.3278 | -0.0300000012 | 2.14463019 | -8.331415e-05 | -0.0299925 | 6.43228195e-05 | 0.1406124 | -0.005246437 | 0.01649488
1 | 0 | 0 | 0 | 0 | 0 | 2 | 81666.328 | -0.0300000012 | 2.14428639 | -8.331455e-05 | -0.02999265 | 6.43128224e-05 | 0.1405291 | -0.005243329 | 0.01657819
1 | 0 | 0 | 0 | 0 | 0 | 2 | 81676.3282 | -0.0300000012 | 2.1440382 | -8.331448e-05 | -0.02999262 | 6.43053208e-05 | 0.1404458 | -0.00524022 | 0.01666151
1 | 0 | 0 | 0 | 0 | 0 | 2 | 81686.3284 | -0.0300000012 | 2.14388537 | -8.331434e-05 | -0.02999257 | 6.43006279e-05 | 0.1403625 | -0.005237112 | 0.01674482
1 | 0 | 0 | 0 | 0 | 0 | 2 | 81696.3286 | -0.0300000012 | 2.14348435 | -8.331448e-05 | -0.02999262 | 6.42887098e-05 | 0.1402791 | -0.005234003 | 0.01682814
1 | 0 | 0 | 0 | 0 | 0 | 2 | 81706.3288 | -0.0300000012 | 2.14310241 | -8.33142e-05 | -0.02999252 | 6.42770392e-05 | 0.1401958 | -0.005230895 | 0.01691145
1 | 0 | 0 | 0 | 0 | 0 | 2 | 81716.329 | -0.0300000012 | 2.14283514 | -8.331415e-05 | -0.0299925 | 6.42689847e-05 | 0.1401125 | -0.005227786 | 0.01699476
1 | 0 | 0 | 0 | 0 | 0 | 2 | 81726.3292 | -0.0300000012 | 2.14264417 | -8.331441e-05 | -0.0299926 | 6.42634623e-05 | 0.1400292 | -0.005224677 | 0.01707808
1 | 0 | 0 | 0 | 0 | 0 | 2 | 81736.3294 | -0.0300000012 | 2.14235783 | -8.331364e-05 | -0.02999232 | 6.42542727e-05 | 0.1399459 | -0.005221569 | 0.01716139
1 | 0 | 0 | 0 | 0 | 0 | 2 | 81746.3296 | -0.0300000012 | 2.14209056 | -8.331376e-05 | -0.02999236 | 6.42463565e-05 | 0.1398626 | -0.00521846 | 0.01724471
1 | 0 | 0 | 0 | 0 | 0 | 2 | 81756.3298 | -0.0300000012 | 2.14184237 | -8.331424e-05 | -0.02999253 | 6.4239277e-05 | 0.1397793 | -0.005215352 | 0.01732802
1 | 0 | 0 | 0 | 0 | 0 | 2 | 81766.33 | -0.0300000012 | 2.14155579 | -8.331419e-05 | -0.02999251 | 6.42306404e-05 | 0.1396959 | -0.005212243 | 0.01741133
1 | 0 | 0 | 0 | 0 | 0 | 2 | 81776.3302 | -0.0300000012 | 2.14146042 | -8.331423e-05 | -0.02999253 | 6.42278173e-05 | 0.1396126 | -0.005209135 | 0.01749465
1 | 0 | 0 | 0 | 0 | 0 | 2 | 81786.3304 | -0.0300000012 | 2.1410594 | -8.331403e-05 | -0.02999246 | 6.42156374e-05 | 0.1395293 | -0.005206026 | 0.01757796
1 | 0 | 0 | 0 | 0 | 0 | 2 | 81796.3306 | -0.0300000012 | 2.1408112 | -8.331406e-05 | -0.02999247 | 6.42082159e-05 | 0.139446 | -0.005202918 | 0.01766128
1 | 0 | 0 | 0 | 0 | 0 | 2 | 81806.3308 | -0.0300000012 | 2.14058208 | -8.331374e-05 | -0.02999235 | 6.42010928e-05 | 0.1393627 | -0.005199809 | 0.01774459
1 | 0 | 0 | 0 | 0 | 0 | 2 | 81816.331 | -0.0300000012 | 2.14033365 | -8.331381e-05 | -0.02999238 | 6.41936931e-05 | 0.1392794 | -0.0051967 | 0.0178279
1 | 0 | 0 | 0 | 0 | 0 | 2 | 81826.3312 | -0.0300000012 | 2.14004731 | -8.331399e-05 | -0.02999244 | 6.41852457e-05 | 0.1391961 | -0.005193592 | 0.01791122
1 | 0 | 0 | 0 | 0 | 0 | 2 | 81836.3314 | -0.0300000012 | 2.13968444 | -8.331407e-05 | -0.02999247 | 6.41744264e-05 | 0.1391127 | -0.005190483 | 0.01799453
1 | 0 | 0 | 0 | 0 | 0 | 2 | 81846.3316 | -0.0300000012 | 2.13962722 | -8.331395e-05 | -0.02999243 | 6.41726219e-05 | 0.1390294 | -0.005187375 | 0.01807785
1 | 0 | 0 | 0 | 0 | 0 | 2 | 81856.3318 | -0.0300000012 | 2.13943624 | -8.331465e-05 | -0.02999268 | 6.41674269e-05 | 0.1389461 | -0.005184266 | 0.01816116
1 | 0 | 0 | 0 | 0 | 0 | 2 | 81866.3319 | -0.0300000012 | 2.13871074 | -8.331431e-05 | -0.02999256 | 6.41454026e-05 | 0.1388628 | -0.005181158 | 0.01824448
1 | 0 | 0 | 0 | 0 | 0 | 2 | 81876.3321 | -0.0300000012 | 2.13853884 | -8.331455e-05 | -0.02999265 | 6.41404404e-05 | 0.1387795 | -0.005178049 | 0.01832779
1 | 0 | 0 | 0 | 0 | 0 | 2 | 81886.3323 | -0.0300000012 | 2.13813782 | -8.33143e-05 | -0.02999255 | 6.41282168e-05 | 0.1386962 | -0.00517494 | 0.0184111
1 | 0 | 0 | 0 | 0 | 0 | 2 | 81896.3325 | -0.0300000012 | 2.13779402 | -8.331407e-05 | -0.02999247 | 6.41177321e-05 | 0.1386129 | -0.005171832 | 0.01849442
1 | 0 | 0 | 0 | 0 | 0 | 2 | 81906.3327 | -0.0300000012 | 2.13741231 | -8.331427e-05 | -0.02999254 | 6.41064325e-05 | 0.1385295 | -0.005168723 | 0.01857773
1 | 0 | 0 | 0 | 0 | 0 | 2 | 81916.3329 | -0.0300000012 | 2.13725948 | -8.331427e-05 | -0.02999254 | 6.41018487e-05 | 0.1384462 | -0.005165615 | 0.01866105
1 | 0 | 0 | 0 | 0 | 0 | 2 | 81926.3331 | -0.0300000012 | 2.13701129 | -8.331409e-05 | -0.02999248 | 6.40942671e-05 | 0.1383629 | -0.005162506 | 0.01874436
1 | 0 | 0 | 0 | 0 | 0 | 2 | 81936.3333 | -0.0300000012 | 2.13666749 | -8.33143e-05 | -0.02999256 | 6.40841172e-05 | 0.1382796 | -0.005159398 | 0.01882768
1 | 0 | 0 | 0 | 0 | 0 | 2 | 81946.3335 | -0.0300000012 | 2.1364193 | -8.331428e-05 | -0.02999255 | 6.40766593e-05 | 0.1381963 | -0.005156289 | 0.01891099
1 | 0 | 0 | 0 | 0 | 0 | 2 | 81956.3337 | -0.0300000012 | 2.13626647 | -8.331389e-05 | -0.02999241 | 6.40717772e-05 | 0.138113 | -0.005153181 | 0.0189943
1 | 0 | 0 | 0 | 0 | 0 | 2 | 81966.3339 | -0.0300000012 | 2.1359992 | -8.331368e-05 | -0.02999233 | 6.4063599e-05 | 0.1380297 | -0.005150072 | 0.01907762
1 | 0 | 0 | 0 | 0 | 0 | 2 | 81976.3341 | -0.0300000012 | 2.13577008 | -8.331416e-05 | -0.0299925 | 6.40570943e-05 | 0.1379463 | -0.005146963 | 0.01916093
1 | 0 | 0 | 0 | 0 | 0 | 2 | 81986.3343 | -0.0300000012 | 2.13550282 | -8.331404e-05 | -0.02999246 | 6.40489889e-05 | 0.137863 | -0.005143855 | 0.01924425
1 | 0 | 0 | 0 | 0 | 0 | 2 | 81996.3345 | -0.0300000012 | 2.13512087 | -8.331444e-05 | -0.0299926 | 6.40378348e-05 | 0.1377797 | -0.005140746 | 0.01932756
1 | 0 | 0 | 0 | 0 | 0 | 2 | 82006.3347 | -0.0300000012 | 2.13512087 | -8.331462e-05 | -0.02999267 | 6.40379803e-05 | 0.1376964 | -0.005137638 | 0.01941087
1 | 0 | 0 | 0 | 0 | 0 | 2 | 82016.3349 | -0.0300000012 | 2.13477707 | -8.331433e-05 | -0.02999257 | 6.40274448e-05 | 0.1376131 | -0.005134529 | 0.01949419
1 | 0 | 0 | 0 | 0 | 0 | 2 | 82026.3351 | -0.0300000012 | 2.13456702 | -8.33143e-05 | -0.02999256 | 6.40211219e-05 | 0.1375298 | -0.005131421 | 0.0195775
1 | 0 | 0 | 0 | 0 | 0 | 2 | 82036.3353 | -0.0300000012 | 2.13439512 | -8.331382e-05 | -0.02999238 | 6.40155995e-05 | 0.1374465 | -0.005128312 | 0.01966082
1 | 0 | 0 | 0 | 0 | 0 | 2 | 82046.3355 | -0.0300000012 | 2.13408971 | -8.331377e-05 | -0.02999236 | 6.40063954e-05 | 0.1373631 | -0.005125203 | 0.01974413
1 | 0 | 0 | 0 | 0 | 0 | 2 | 82056.3357 | -0.0300000012 | 2.13391781 | -8.331422e-05 | -0.02999253 | 6.4001586e-05 | 0.1372798 | -0.005122095 | 0.01982744
1 | 0 | 0 | 0 | 0 | 0 | 2 | 82066.3359 | -0.0300000012 | 2.13359332 | -8.33142e-05 | -0.02999252 | 6.39918362e-05 | 0.1371965 | -0.005118986 | 0.01991076
1 | 0 | 0 | 0 | 0 | 0 | 2 | 82076.3361 | -0.0300000012 | 2.13345957 | -8.331404e-05 | -0.02999246 | 6.39877035e-05 | 0.1371132 | -0.005115878 | 0.01999407
1 | 0 | 0 | 0 | 0 | 0 | 2 | 82086.3363 | -0.0300000012 | 2.13330674 | -8.331431e-05 | -0.02999256 | 6.39833306e-05 | 0.1370299 | -0.005112769 | 0.02007739
1 | 0 | 0 | 0 | 0 | 0 | 2 | 82096.3365 | -0.0300000012 | 2.13305855 | -8.331439e-05 | -0.02999259 | 6.39759455e-05 | 0.1369466 | -0.005109661 | 0.0201607
1 | 0 | 0 | 0 | 0 | 0 | 2 | 82106.3367 | -0.0300000012 | 2.1328485 | -8.331442e-05 | -0.0299926 | 6.39696664e-05 | 0.1368633 | -0.005106552 | 0.02024402
1 | 0 | 0 | 0 | 0 | 0 | 2 | 82116.3369 | -0.0300000012 | 2.13263845 | -8.33143e-05 | -0.02999256 | 6.39632781e-05 | 0.1367799 | -0.005103444 | 0.02032733
1 | 0 | 0 | 0 | 0 | 0 | 2 | 82126.3371 | -0.0300000012 | 2.13248563 | -8.331437e-05 | -0.02999258 | 6.39587524e-05 | 0.1366966 | -0.005100335 | 0.02041064
1 | 0 | 0 | 0 | 0 | 0 | 2 | 82136.3373 | -0.0300000012 | 2.13233304 | -8.331435e-05 | -0.02999257 | 6.3954154e-05 | 0.1366133 | -0.005097226 | 0.02049396
1 | 0 | 0 | 0 | 0 | 0 | 2 | 82146.3375 | -0.0300000012 | 2.13221836 | -8.331426e-05 | -0.02999254 | 6.3950647e-05 | 0.13653 | -0.005094118 | 0.02057727
1 | 0 | 0 | 0 | 0 | 0 | 2 | 82156.3377 | -0.0300000012 | 2.13198924 | -8.331419e-05 | -0.02999251 | 6.39437203e-05 | 0.1364467 | -0.005091009 | 0.02066059
1 | 0 | 0 | 0 | 0 | 0 | 2 | 82166.3379 | -0.0300000012 | 2.13164568 | -8.331455e-05 | -0.02999265 | 6.3933694e-05 | 0.1363634 | -0.005087901 | 0.0207439
1 | 0 | 0 | 0 | 0 | 0 | 2 | 82176.3381 | -0.0300000012 | 2.13160729 | -8.331422e-05 | -0.02999253 | 6.39322825e-05 | 0.1362801 | -0.005084792 | 0.02082722
1 | 0 | 0 | 0 | 0 | 0 | 2 | 82186.3383 | -0.0300000012 | 2.13141632 | -8.331416e-05 | -0.02999251 | 6.39265199e-05 | 0.1361967 | -0.005081684 | 0.02091053
1 | 0 | 0 | 0 | 0 | 0 | 2 | 82196.3385 | -0.0300000012 | 2.13122559 | -8.331402e-05 | -0.02999246 | 6.39206846e-05 | 0.1361134 | -0.005078575 | 0.02099384
1 | 0 | 0 | 0 | 0 | 0 | 2 | 82206.3387 | -0.0300000012 | 2.13099623 | -8.331404e-05 | -0.02999246 | 6.39138234e-05 | 0.1360301 | -0.005075466 | 0.02107716
1 | 0 | 0 | 0 | 0 | 0 | 2 | 82216.3389 | -0.0300000012 | 2.13063359 | -8.331429e-05 | -0.02999255 | 6.39031423e-05 | 0.1359468 | -0.005072358 | 0.02116047
1 | 0 | 0 | 0 | 0 | 0 | 2 | 82226.3391 | -0.0300000012 | 2.13051891 | -8.33147e-05 | -0.0299927 | 6.39000136e-05 | 0.1358635 | -0.005069249 | 0.02124379
1 | 0 | 0 | 0 | 0 | 0 | 2 | 82236.3393 | -0.0300000012 | 2.13042355 | -8.331453e-05 | -0.02999264 | 6.38970232e-05 | 0.1357802 | -0.005066141 | 0.0213271
1 | 0 | 0 | 0 | 0 | 0 | 2 | 82246.3395 | -0.0300000012 | 2.1302135 | -8.331472e-05 | -0.02999271 | 6.38908678e-05 | 0.1356969 | -0.005063032 | 0.02141042
1 | 0 | 0 | 0 | 0 | 0 | 2 | 82256.3397 | -0.0300000012 | 2.13011789 | -8.33142e-05 | -0.02999252 | 6.38876081e-05 | 0.1356135 | -0.005059924 | 0.02149373
1 | 0 | 0 | 0 | 0 | 0 | 2 | 82266.3399 | -0.0300000012 | 2.12998438 | -8.331416e-05 | -0.02999251 | 6.388357e-05 | 0.1355302 | -0.005056815 | 0.02157704
1 | 0 | 0 | 0 | 0 | 0 | 2 | 82276.3401 | -0.0300000012 | 2.12935424 | -8.331494e-05 | -0.02999279 | 6.38652637e-05 | 0.1354469 | -0.005053706 | 0.02166036
1 | 0 | 0 | 0 | 0 | 0 | 2 | 82286.3402 | -0.0300000012 | 2.12908673 | -8.331448e-05 | -0.02999262 | 6.3856889e-05 | 0.1353636 | -0.005050598 | 0.02174367
1 | 0 | 0 | 0 | 0 | 0 | 2 | 82296.3404 | -0.0300000012 | 2.12891507 | -8.331468e-05 | -0.02999269 | 6.38518904e-05 | 0.1352803 | -0.005047489 | 0.02182699
1 | 0 | 0 | 0 | 0 | 0 | 2 | 82306.3406 | -0.0300000012 | 2.12881947 | -8.331451e-05 | -0.02999263 | 6.38488928e-05 | 0.135197 | -0.005044381 | 0.0219103
1 | 0 | 0 | 0 | 0 | 0 | 2 | 82316.3408 | -0.0300000012 | 2.1284759 | -8.33141e-05 | -0.02999248 | 6.38382771e-05 | 0.1351137 | -0.005041272 | 0.02199362
1 | 0 | 0 | 0 | 0 | 0 | 2 | 82326.341 | -0.0300000012 | 2.1283803 | -8.331417e-05 | -0.02999251 | 6.38354613e-05 | 0.1350303 | -0.005038164 | 0.02207693
1 | 0 | 0 | 0 | 0 | 0 | 2 | 82336.3412 | -0.0300000012 | 2.12822747 | -8.331421e-05 | -0.02999252 | 6.38309066e-05 | 0.134947 | -0.005035055 | 0.02216025
1 | 0 | 0 | 0 | 0 | 0 | 2 | 82346.3414 | -0.0300000012 | 2.12809396 | -8.331416e-05 | -0.0299925 | 6.38268684e-05 | 0.1348637 | -0.005031946 | 0.02224356
1 | 0 | 0 | 0 | 0 | 0 | 2 | 82356.3416 | -0.0300000012 | 2.12786484 | -8.331424e-05 | -0.02999253 | 6.38200581e-05 | 0.1347804 | -0.005028838 | 0.02232687
1 | 0 | 0 | 0 | 0 | 0 | 2 | 82366.3418 | -0.0300000012 | 2.12769294 | -8.331403e-05 | -0.02999246 | 6.38147394e-05 | 0.1346971 | -0.005025729 | 0.02241019
1 | 0 | 0 | 0 | 0 | 0 | 2 | 82376.342 | -0.0300000012 | 2.12750196 | -8.331395e-05 | -0.02999243 | 6.3808955e-05 | 0.1346138 | -0.005022621 | 0.0224935
1 | 0 | 0 | 0 | 0 | 0 | 2 | 82386.3422 | -0.0300000012 | 2.12734914 | -8.331401e-05 | -0.02999245 | 6.38044148e-05 | 0.1345305 | -0.005019512 | 0.02257682
1 | 0 | 0 | 0 | 0 | 0 | 2 | 82396.3424 | -0.0300000012 | 2.12710094 | -8.331376e-05 | -0.02999236 | 6.37967751e-05 | 0.1344471 | -0.005016404 | 0.02266013
1 | 0 | 0 | 0 | 0 | 0 | 2 | 82406.3426 | -0.0300000012 | 2.12694812 | -8.331395e-05 | -0.02999243 | 6.3792344e-05 | 0.1343638 | -0.005013295 | 0.02274344
1 | 0 | 0 | 0 | 0 | 0 | 2 | 82416.3428 | -0.0300000012 | 2.1268146 | -8.331391e-05 | -0.02999242 | 6.37883059e-05 | 0.1342805 | -0.005010187 | 0.02282676
1 | 0 | 0 | 0 | 0 | 0 | 2 | 82426.343 | -0.0300000012 | 2.12666178 | -8.33139e-05 | -0.02999241 | 6.37837147e-05 | 0.1341972 | -0.005007078 | 0.02291007
1 | 0 | 0 | 0 | 0 | 0 | 2 | 82436.3432 | -0.0300000012 | 2.12645173 | -8.33138e-05 | -0.02999237 | 6.37773337e-05 | 0.1341139 | -0.005003969 | 0.02299339
1 | 0 | 0 | 0 | 0 | 0 | 2 | 82446.3434 | -0.0300000012 | 2.12627983 | -8.331425e-05 | -0.02999254 | 6.37725243e-05 | 0.1340306 | -0.005000861 | 0.0230767
1 | 0 | 0 | 0 | 0 | 0 | 2 | 82456.3436 | -0.0300000012 | 2.12605071 | -8.331431e-05 | -0.02999256 | 6.37657067e-05 | 0.1339473 | -0.004997752 | 0.02316001
1 | 0 | 0 | 0 | 0 | 0 | 2 | 82466.3438 | -0.0300000012 | 2.12603164 | -8.331419e-05 | -0.02999252 | 6.37650373e-05 | 0.1338639 | -0.004994644 | 0.02324333
1 | 0 | 0 | 0 | 0 | 0 | 2 | 82476.344 | -0.0300000012 | 2.12568784 | -8.331399e-05 | -0.02999244 | 6.37545672e-05 | 0.1337806 | -0.004991535 | 0.02332664
1 | 0 | 0 | 0 | 0 | 0 | 2 | 82486.3442 | -0.0300000012 | 2.12517238 | -8.331346e-05 | -0.02999225 | 6.37387056e-05 | 0.1336973 | -0.004988427 | 0.02340996
1 | 0 | 0 | 0 | 0 | 0 | 2 | 82496.3444 | -0.0300000012 | 2.12503862 | -8.331409e-05 | -0.02999248 | 6.37351768e-05 | 0.133614 | -0.004985318 | 0.02349327
1 | 0 | 0 | 0 | 0 | 0 | 2 | 82506.3446 | -0.0300000012 | 2.12484789 | -8.331435e-05 | -0.02999257 | 6.37296544e-05 | 0.1335307 | -0.004982209 | 0.02357658
1 | 0 | 0 | 0 | 0 | 0 | 2 | 82516.3448 | -0.0300000012 | 2.12459946 | -8.331418e-05 | -0.02999251 | 6.37220801e-05 | 0.1334474 | -0.004979101 | 0.0236599
1 | 0 | 0 | 0 | 0 | 0 | 2 | 82526.345 | -0.0300000012 | 2.12450409 | -8.331422e-05 | -0.02999253 | 6.37192425e-05 | 0.1333641 | -0.004975992 | 0.02374321
1 | 0 | 0 | 0 | 0 | 0 | 2 | 82536.3452 | -0.0300000012 | 2.12435126 | -8.331489e-05 | -0.02999277 | 6.37151679e-05 | 0.1332807 | -0.004972884 | 0.02382653
1 | 0 | 0 | 0 | 0 | 0 | 2 | 82546.3454 | -0.0300000012 | 2.12406492 | -8.331488e-05 | -0.02999276 | 6.3706575e-05 | 0.1331974 | -0.004969775 | 0.02390984
1 | 0 | 0 | 0 | 0 | 0 | 2 | 82556.3456 | -0.0300000012 | 2.12393117 | -8.331459e-05 | -0.02999266 | 6.37023404e-05 | 0.1331141 | -0.004966667 | 0.02399316
1 | 0 | 0 | 0 | 0 | 0 | 2 | 82566.3458 | -0.0300000012 | 2.12372112 | -8.331456e-05 | -0.02999265 | 6.36960249e-05 | 0.1330308 | -0.004963558 | 0.02407647
1 | 0 | 0 | 0 | 0 | 0 | 2 | 82576.346 | -0.0300000012 | 2.12351108 | -8.33144e-05 | -0.02999259 | 6.36895929e-05 | 0.1329475 | -0.004960449 | 0.02415979
1 | 0 | 0 | 0 | 0 | 0 | 2 | 82586.3462 | -0.0300000012 | 2.12316751 | -8.331424e-05 | -0.02999253 | 6.36791738e-05 | 0.1328642 | -0.004957341 | 0.0242431
1 | 0 | 0 | 0 | 0 | 0 | 2 | 82596.3464 | -0.0300000012 | 2.12299562 | -8.331431e-05 | -0.02999256 | 6.36740733e-05 | 0.1327809 | -0.004954232 | 0.02432641
1 | 0 | 0 | 0 | 0 | 0 | 2 | 82606.3466 | -0.0300000012 | 2.12278557 | -8.331471e-05 | -0.0299927 | 6.36680779e-05 | 0.1326975 | -0.004951124 | 0.02440973
1 | 0 | 0 | 0 | 0 | 0 | 2 | 82616.3468 | -0.0300000012 | 2.12263274 | -8.331472e-05 | -0.02999271 | 6.36635014e-05 | 0.1326142 | -0.004948015 | 0.02449304
1 | 0 | 0 | 0 | 0 | 0 | 2 | 82626.347 | -0.0300000012 | 2.1224227 | -8.331472e-05 | -0.02999271 | 6.36572004e-05 | 0.1325309 | -0.004944907 | 0.02457636
1 | 0 | 0 | 0 | 0 | 0 | 2 | 82636.3472 | -0.0300000012 | 2.12226987 | -8.331506e-05 | -0.02999283 | 6.36528785e-05 | 0.1324476 | -0.004941798 | 0.02465967
1 | 0 | 0 | 0 | 0 | 0 | 2 | 82646.3474 | -0.0300000012 | 2.12192631 | -8.331491e-05 | -0.02999278 | 6.36424593e-05 | 0.1323643 | -0.004938689 | 0.02474299
1 | 0 | 0 | 0 | 0 | 0 | 2 | 82656.3476 | -0.0300000012 | 2.12131524 | -8.331495e-05 | -0.02999279 | 6.36241602e-05 | 0.132281 | -0.004935581 | 0.0248263
1 | 0 | 0 | 0 | 0 | 0 | 2 | 82666.3478 | -0.0300000012 | 2.12144899 | -8.331487e-05 | -0.02999276 | 6.36281111e-05 | 0.1321977 | -0.004932472 | 0.02490962
1 | 0 | 0 | 0 | 0 | 0 | 2 | 82676.348 | -0.0300000012 | 2.12125802 | -8.331463e-05 | -0.02999267 | 6.3622203e-05 | 0.1321143 | -0.004929364 | 0.02499293
1 | 0 | 0 | 0 | 0 | 0 | 2 | 82686.3482 | -0.0300000012 | 2.12114334 | -8.33146e-05 | -0.02999266 | 6.36187397e-05 | 0.132031 | -0.004926255 | 0.02507625
1 | 0 | 0 | 0 | 0 | 0 | 2 | 82696.3484 | -0.0300000012 | 2.12079954 | -8.331475e-05 | -0.02999272 | 6.36085388e-05 | 0.1319477 | -0.004923146 | 0.02515956
1 | 0 | 0 | 0 | 0 | 0 | 2 | 82706.3486 | -0.0300000012 | 2.12072325 | -8.33142e-05 | -0.02999252 | 6.36058321e-05 | 0.1318644 | -0.004920038 | 0.02524288
1 | 0 | 0 | 0 | 0 | 0 | 2 | 82716.3487 | -0.0300000012 | 2.12041783 | -8.331395e-05 | -0.02999243 | 6.35964752e-05 | 0.1317811 | -0.004916929 | 0.02532619
1 | 0 | 0 | 0 | 0 | 0 | 2 | 82726.3489 | -0.0300000012 | 2.12011218 | -8.331383e-05 | -0.02999239 | 6.35872275e-05 | 0.1316978 | -0.004913821 | 0.0254095
1 | 0 | 0 | 0 | 0 | 0 | 2 | 82736.3491 | -0.0300000012 | 2.11997867 | -8.331459e-05 | -0.02999266 | 6.35838005e-05 | 0.1316145 | -0.004910712 | 0.02549282
1 | 0 | 0 | 0 | 0 | 0 | 2 | 82746.3493 | -0.0300000012 | 2.11963487 | -8.331445e-05 | -0.02999261 | 6.35733741e-05 | 0.1315311 | -0.004907604 | 0.02557613
1 | 0 | 0 | 0 | 0 | 0 | 2 | 82756.3495 | -0.0300000012 | 2.11940575 | -8.331422e-05 | -0.02999253 | 6.35663382e-05 | 0.1314478 | -0.004904495 | 0.02565945
1 | 0 | 0 | 0 | 0 | 0 | 2 | 82766.3497 | -0.0300000012 | 2.1191957 | -8.331456e-05 | -0.02999265 | 6.35602919e-05 | 0.1313645 | -0.004901386 | 0.02574276
1 | 0 | 0 | 0 | 0 | 0 | 2 | 82776.3499 | -0.0300000012 | 2.11923385 | -8.331519e-05 | -0.02999287 | 6.35619144e-05 | 0.1312812 | -0.004898278 | 0.02582608
1 | 0 | 0 | 0 | 0 | 0 | 2 | 82786.3501 | -0.0300000012 | 2.11889029 | -8.331505e-05 | -0.02999283 | 6.35515025e-05 | 0.1311979 | -0.004895169 | 0.02590939
1 | 0 | 0 | 0 | 0 | 0 | 2 | 82796.3503 | -0.0300000012 | 2.11858463 | -8.331451e-05 | -0.02999263 | 6.35419274e-05 | 0.1311146 | -0.004892061 | 0.02599271
1 | 0 | 0 | 0 | 0 | 0 | 2 | 82806.3505 | -0.0300000012 | 2.11833644 | -8.331473e-05 | -0.02999271 | 6.35346514e-05 | 0.1310312 | -0.004888952 | 0.02607602
1 | 0 | 0 | 0 | 0 | 0 | 2 | 82816.3507 | -0.0300000012 | 2.11818361 | -8.331479e-05 | -0.02999273 | 6.35301185e-05 | 0.1309479 | -0.004885844 | 0.02615934
1 | 0 | 0 | 0 | 0 | 0 | 2 | 82826.3509 | -0.0300000012 | 2.11772537 | -8.331468e-05 | -0.02999269 | 6.35162869e-05 | 0.1308646 | -0.004882735 | 0.02624265
1 | 0 | 0 | 0 | 0 | 0 | 2 | 82836.3511 | -0.0300000012 | 2.11755347 | -8.331502e-05 | -0.02999282 | 6.35113902e-05 | 0.1307813 | -0.004879626 | 0.02632597
1 | 0 | 0 | 0 | 0 | 0 | 2 | 82846.3513 | -0.0300000012 | 2.11726713 | -8.331488e-05 | -0.02999276 | 6.35026881e-05 | 0.130698 | -0.004876518 | 0.02640928
1 | 0 | 0 | 0 | 0 | 0 | 2 | 82856.3515 | -0.0300000012 | 2.11699986 | -8.331459e-05 | -0.02999266 | 6.34944518e-05 | 0.1306147 | -0.004873409 | 0.0264926
1 | 0 | 0 | 0 | 0 | 0 | 2 | 82866.3517 | -0.0300000012 | 2.11677074 | -8.331435e-05 | -0.02999257 | 6.34874013e-05 | 0.1305314 | -0.004870301 | 0.02657591
1 | 0 | 0 | 0 | 0 | 0 | 2 | 82876.3519 | -0.0300000012 | 2.1165607 | -8.331427e-05 | -0.02999255 | 6.34810422e-05 | 0.130448 | -0.004867192 | 0.02665922
1 | 0 | 0 | 0 | 0 | 0 | 2 | 82886.3521 | -0.0300000012 | 2.11623597 | -8.331425e-05 | -0.02999254 | 6.34712851e-05 | 0.1303647 | -0.004864083 | 0.02674254
1 | 0 | 0 | 0 | 0 | 0 | 2 | 82896.3523 | -0.0300000012 | 2.11602592 | -8.331479e-05 | -0.02999273 | 6.34653989e-05 | 0.1302814 | -0.004860975 | 0.02682585
1 | 0 | 0 | 0 | 0 | 0 | 2 | 82906.3525 | -0.0300000012 | 2.11566305 | -8.331476e-05 | -0.02999272 | 6.34544922e-05 | 0.1301981 | -0.004857866 | 0.02690917
1 | 0 | 0 | 0 | 0 | 0 | 2 | 82916.3527 | -0.0300000012 | 2.11539578 | -8.331494e-05 | -0.02999279 | 6.34466123e-05 | 0.1301148 | -0.004854758 | 0.02699248
1 | 0 | 0 | 0 | 0 | 0 | 2 | 82926.3529 | -0.0300000012 | 2.11520481 | -8.331444e-05 | -0.0299926 | 6.34405005e-05 | 0.1300315 | -0.004851649 | 0.0270758
1 | 0 | 0 | 0 | 0 | 0 | 2 | 82936.3531 | -0.0300000012 | 2.11495662 | -8.331428e-05 | -0.02999255 | 6.34329335e-05 | 0.1299482 | -0.004848541 | 0.02715911
1 | 0 | 0 | 0 | 0 | 0 | 2 | 82946.3533 | -0.0300000012 | 2.1146512 | -8.331471e-05 | -0.0299927 | 6.34241078e-05 | 0.1298648 | -0.004845432 | 0.02724243
1 | 0 | 0 | 0 | 0 | 0 | 2 | 82956.3535 | -0.0300000012 | 2.11436462 | -8.331452e-05 | -0.02999263 | 6.34153621e-05 | 0.1297815 | -0.004842323 | 0.02732574
1 | 0 | 0 | 0 | 0 | 0 | 2 | 82966.3537 | -0.0300000012 | 2.11417365 | -8.331462e-05 | -0.02999267 | 6.34097159e-05 | 0.1296982 | -0.004839215 | 0.02740906
1 | 0 | 0 | 0 | 0 | 0 | 2 | 82976.3539 | -0.0300000012 | 2.11381102 | -8.331421e-05 | -0.02999252 | 6.33985255e-05 | 0.1296149 | -0.004836106 | 0.02749237
1 | 0 | 0 | 0 | 0 | 0 | 2 | 82986.3541 | -0.0300000012 | 2.11339092 | -8.331433e-05 | -0.02999257 | 6.33860182e-05 | 0.1295316 | -0.004832998 | 0.02757568
1 | 0 | 0 | 0 | 0 | 0 | 2 | 82996.3543 | -0.0300000012 | 2.11304712 | -8.331481e-05 | -0.02999274 | 6.33760719e-05 | 0.1294483 | -0.004829889 | 0.027659
1 | 0 | 0 | 0 | 0 | 0 | 2 | 83006.3545 | -0.0300000012 | 2.11253166 | -8.331478e-05 | -0.02999273 | 6.33605887e-05 | 0.129365 | -0.004826781 | 0.02774231
1 | 0 | 0 | 0 | 0 | 0 | 2 | 83016.3547 | -0.0300000012 | 2.1119206 | -8.331437e-05 | -0.02999258 | 6.33419477e-05 | 0.1292816 | -0.004823672 | 0.02782563
1 | 0 | 0 | 0 | 0 | 0 | 2 | 83026.3549 | -0.0300000012 | 2.11180592 | -8.331471e-05 | -0.0299927 | 6.33387681e-05 | 0.1291983 | -0.004820563 | 0.02790894
1 | 0 | 0 | 0 | 0 | 0 | 2 | 83036.3551 | -0.0300000012 | 2.11136675 | -8.331448e-05 | -0.02999262 | 6.3325424e-05 | 0.129115 | -0.004817455 | 0.02799226
1 | 0 | 0 | 0 | 0 | 0 | 2 | 83046.3553 | -0.0300000012 | 2.11108041 | -8.3315e-05 | -0.02999281 | 6.33172313e-05 | 0.1290317 | -0.004814346 | 0.02807557
1 | 0 | 0 | 0 | 0 | 0 | 2 | 83056.3555 | -0.0300000012 | 2.11041212 | -8.331439e-05 | -0.02999259 | 6.32967203e-05 | 0.1289484 | -0.004811238 | 0.02815889
1 | 0 | 0 | 0 | 0 | 0 | 2 | 83066.3557 | -0.0300000012 | 2.10970545 | -8.331477e-05 | -0.02999273 | 6.32758165e-05 | 0.1288651 | -0.004808129 | 0.0282422
1 | 0 | 0 | 0 | 0 | 0 | 2 | 83076.3559 | -0.0300000012 | 2.10936189 | -8.331533e-05 | -0.02999292 | 6.32659358e-05 | 0.1287818 | -0.00480502 | 0.02832552
1 | 0 | 0 | 0 | 0 | 0 | 2 | 83086.3561 | -0.0300000012 | 2.10918999 | -8.331485e-05 | -0.02999275 | 6.32604206e-05 | 0.1286984 | -0.004801912 | 0.02840883
1 | 0 | 0 | 0 | 0 | 0 | 2 | 83096.3563 | -0.0300000012 | 2.10884619 | -8.331513e-05 | -0.02999285 | 6.32503143e-05 | 0.1286151 | -0.004798803 | 0.02849215
1 | 0 | 0 | 0 | 0 | 0 | 2 | 83106.3565 | -0.0300000012 | 2.10876989 | -8.331519e-05 | -0.02999288 | 6.32480733e-05 | 0.1285318 | -0.004795695 | 0.02857546
1 | 0 | 0 | 0 | 0 | 0 | 2 | 83116.3567 | -0.0300000012 | 2.10854077 | -8.331478e-05 | -0.02999273 | 6.32408919e-05 | 0.1284485 | -0.004792586 | 0.02865878
1 | 0 | 0 | 0 | 0 | 0 | 2 | 83126.3569 | -0.0300000012 | 2.10829258 | -8.331472e-05 | -0.02999271 | 6.32333977e-05 | 0.1283652 | -0.004789477 | 0.02874209
1 | 0 | 0 | 0 | 0 | 0 | 2 | 83136.357 | -0.0300000012 | 2.10794878 | -8.331497e-05 | -0.0299928 | 6.32232841e-05 | 0.1282819 | -0.004786369 | 0.02882541
1 | 0 | 0 | 0 | 0 | 0 | 2 | 83146.3572 | -0.0300000012 | 2.10785341 | -8.33142e-05 | -0.02999252 | 6.32198353e-05 | 0.1281986 | -0.00478326 | 0.02890872
1 | 0 | 0 | 0 | 0 | 0 | 2 | 83156.3574 | -0.0300000012 | 2.10745239 | -8.331429e-05 | -0.02999255 | 6.32078736e-05 | 0.1281152 | -0.004780152 | 0.02899204
1 | 0 | 0 | 0 | 0 | 0 | 2 | 83166.3576 | -0.0300000012 | 2.10712767 | -8.331478e-05 | -0.02999273 | 6.31985095e-05 | 0.1280319 | -0.004777043 | 0.02907535
1 | 0 | 0 | 0 | 0 | 0 | 2 | 83176.3578 | -0.0300000012 | 2.10684133 | -8.33147e-05 | -0.0299927 | 6.31898583e-05 | 0.1279486 | -0.004773935 | 0.02915866
1 | 0 | 0 | 0 | 0 | 0 | 2 | 83186.358 | -0.0300000012 | 2.10674572 | -8.331456e-05 | -0.02999265 | 6.31868825e-05 | 0.1278653 | -0.004770826 | 0.02924198
1 | 0 | 0 | 0 | 0 | 0 | 2 | 83196.3582 | -0.0300000012 | 2.10644031 | -8.331521e-05 | -0.02999288 | 6.31782168e-05 | 0.127782 | -0.004767717 | 0.02932529
1 | 0 | 0 | 0 | 0 | 0 | 2 | 83206.3584 | -0.0300000012 | 2.10619211 | -8.331513e-05 | -0.02999285 | 6.3170708e-05 | 0.1276987 | -0.004764609 | 0.02940861
1 | 0 | 0 | 0 | 0 | 0 | 2 | 83216.3586 | -0.0300000012 | 2.10581017 | -8.331493e-05 | -0.02999278 | 6.31591029e-05 | 0.1276153 | -0.0047615 | 0.02949192
1 | 0 | 0 | 0 | 0 | 0 | 2 | 83226.3588 | -0.0300000012 | 2.10558105 | -8.331472e-05 | -0.02999271 | 6.31520743e-05 | 0.127532 | -0.004758392 | 0.02957524
1 | 0 | 0 | 0 | 0 | 0 | 2 | 83236.359 | -0.0300000012 | 2.10546637 | -8.331458e-05 | -0.02999266 | 6.31485309e-05 | 0.1274487 | -0.004755283 | 0.02965855
1 | 0 | 0 | 0 | 0 | 0 | 2 | 83246.3592 | -0.0300000012 | 2.10504627 | -8.33141e-05 | -0.02999248 | 6.31355651e-05 | 0.1273654 | -0.004752174 | 0.02974187
1 | 0 | 0 | 0 | 0 | 0 | 2 | 83256.3594 | -0.0300000012 | 2.10474086 | -8.331449e-05 | -0.02999262 | 6.3126703e-05 | 0.1272821 | -0.004749066 | 0.02982518
1 | 0 | 0 | 0 | 0 | 0 | 2 | 83266.3596 | -0.0300000012 | 2.10466456 | -8.33144e-05 | -0.02999259 | 6.31243383e-05 | 0.1271988 | -0.004745957 | 0.0299085
1 | 0 | 0 | 0 | 0 | 0 | 2 | 83276.3598 | -0.0300000012 | 2.10432076 | -8.331473e-05 | -0.02999271 | 6.3114283e-05 | 0.1271155 | -0.004742849 | 0.02999181
1 | 0 | 0 | 0 | 0 | 0 | 2 | 83286.36 | -0.0300000012 | 2.10399604 | -8.331481e-05 | -0.02999274 | 6.31046059e-05 | 0.1270321 | -0.00473974 | 0.03007513
1 | 0 | 0 | 0 | 0 | 0 | 2 | 83296.3602 | -0.0300000012 | 2.10376692 | -8.331499e-05 | -0.0299928 | 6.30978684e-05 | 0.1269488 | -0.004736632 | 0.03015844
1 | 0 | 0 | 0 | 0 | 0 | 2 | 83306.3604 | -0.0300000012 | 2.10349965 | -8.331456e-05 | -0.02999265 | 6.30895229e-05 | 0.1268655 | -0.004733523 | 0.03024176
1 | 0 | 0 | 0 | 0 | 0 | 2 | 83316.3606 | -0.0300000012 | 2.10323238 | -8.331415e-05 | -0.0299925 | 6.30811992e-05 | 0.1267822 | -0.004730414 | 0.03032507
1 | 0 | 0 | 0 | 0 | 0 | 2 | 83326.3608 | -0.0300000012 | 2.10271668 | -8.331441e-05 | -0.02999259 | 6.3065927e-05 | 0.1266989 | -0.004727306 | 0.03040838
1 | 0 | 0 | 0 | 0 | 0 | 2 | 83336.361 | -0.0300000012 | 2.10244942 | -8.331432e-05 | -0.02999256 | 6.30578506e-05 | 0.1266156 | -0.004724197 | 0.0304917
1 | 0 | 0 | 0 | 0 | 0 | 2 | 83346.3612 | -0.0300000012 | 2.1023922 | -8.331448e-05 | -0.02999262 | 6.30562499e-05 | 0.1265323 | -0.004721089 | 0.03057501
1 | 0 | 0 | 0 | 0 | 0 | 2 | 83356.3614 | -0.0300000012 | 2.10220122 | -8.331464e-05 | -0.02999268 | 6.30506474e-05 | 0.1264489 | -0.00471798 | 0.03065833
1 | 0 | 0 | 0 | 0 | 0 | 2 | 83366.3616 | -0.0300000012 | 2.1019721 | -8.331491e-05 | -0.02999277 | 6.30439754e-05 | 0.1263656 | -0.004714872 | 0.03074164
1 | 0 | 0 | 0 | 0 | 0 | 2 | 83376.3618 | -0.0300000012 | 2.10178113 | -8.331477e-05 | -0.02999272 | 6.30381401e-05 | 0.1262823 | -0.004711763 | 0.03082496
1 | 0 | 0 | 0 | 0 | 0 | 2 | 83386.362 | -0.0300000012 | 2.10151386 | -8.331494e-05 | -0.02999279 | 6.30302529e-05 | 0.126199 | -0.004708654 | 0.03090827
1 | 0 | 0 | 0 | 0 | 0 | 2 | 83396.3622 | -0.0300000012 | 2.10109377 | -8.331494e-05 | -0.02999278 | 6.3017651e-05 | 0.1261157 | -0.004705546 | 0.03099159
1 | 0 | 0 | 0 | 0 | 0 | 2 | 83406.3624 | -0.0300000012 | 2.1007309 | -8.331519e-05 | -0.02999287 | 6.30069553e-05 | 0.1260324 | -0.004702437 | 0.0310749
1 | 0 | 0 | 0 | 0 | 0 | 2 | 83416.3626 | -0.0300000012 | 2.10071182 | -8.331483e-05 | -0.02999275 | 6.30061113e-05 | 0.1259491 | -0.004699329 | 0.03115822
1 | 0 | 0 | 0 | 0 | 0 | 2 | 83426.3628 | -0.0300000012 | 2.10063553 | -8.33148e-05 | -0.02999274 | 6.30038121e-05 | 0.1258657 | -0.00469622 | 0.03124153
1 | 0 | 0 | 0 | 0 | 0 | 2 | 83436.363 | -0.0300000012 | 2.10029173 | -8.331477e-05 | -0.02999272 | 6.2993473e-05 | 0.1257824 | -0.004693111 | 0.03132485
1 | 0 | 0 | 0 | 0 | 0 | 2 | 83446.3632 | -0.0300000012 | 2.10004354 | -8.331472e-05 | -0.02999271 | 6.29859933e-05 | 0.1256991 | -0.004690003 | 0.03140816
1 | 0 | 0 | 0 | 0 | 0 | 2 | 83456.3634 | -0.0300000012 | 2.09966159 | -8.331483e-05 | -0.02999274 | 6.29746137e-05 | 0.1256158 | -0.004686894 | 0.03149148
1 | 0 | 0 | 0 | 0 | 0 | 2 | 83466.3636 | -0.0300000012 | 2.09935617 | -8.331511e-05 | -0.02999285 | 6.29656643e-05 | 0.1255325 | -0.004683786 | 0.03157479
1 | 0 | 0 | 0 | 0 | 0 | 2 | 83476.3638 | -0.0300000012 | 2.09941339 | -8.33149e-05 | -0.02999277 | 6.29672213e-05 | 0.1254492 | -0.004680677 | 0.03165811
1 | 0 | 0 | 0 | 0 | 0 | 2 | 83486.364 | -0.0300000012 | 2.09908867 | -8.331522e-05 | -0.02999289 | 6.29577262e-05 | 0.1253658 | -0.004677568 | 0.03174142
1 | 0 | 0 | 0 | 0 | 0 | 2 | 83496.3642 | -0.0300000012 | 2.09884048 | -8.331536e-05 | -0.02999294 | 6.2950392e-05 | 0.1252825 | -0.00467446 | 0.03182474
1 | 0 | 0 | 0 | 0 | 0 | 2 | 83506.3644 | -0.0300000012 | 2.0986495 | -8.33151e-05 | -0.02999284 | 6.29444694e-05 | 0.1251992 | -0.004671351 | 0.03190805
1 | 0 | 0 | 0 | 0 | 0 | 2 | 83516.3646 | -0.0300000012 | 2.09819126 | -8.331488e-05 | -0.02999276 | 6.29305578e-05 | 0.1251159 | -0.004668243 | 0.03199137
1 | 0 | 0 | 0 | 0 | 0 | 2 | 83526.3648 | -0.0300000012 | 2.09811497 | -8.33153e-05 | -0.02999292 | 6.2928586e-05 | 0.1250326 | -0.004665134 | 0.03207468
1 | 0 | 0 | 0 | 0 | 0 | 2 | 83536.365 | -0.0300000012 | 2.09780931 | -8.331479e-05 | -0.02999273 | 6.29190326e-05 | 0.1249493 | -0.004662025 | 0.032158
1 | 0 | 0 | 0 | 0 | 0 | 2 | 83546.3652 | -0.0300000012 | 2.0975039 | -8.331479e-05 | -0.02999273 | 6.29098722e-05 | 0.124866 | -0.004658917 | 0.03224131
1 | 0 | 0 | 0 | 0 | 0 | 2 | 83556.3653 | -0.0300000012 | 2.09737015 | -8.331447e-05 | -0.02999262 | 6.29056231e-05 | 0.1247826 | -0.004655808 | 0.03232463
1 | 0 | 0 | 0 | 0 | 0 | 2 | 83566.3655 | -0.0300000012 | 2.09710288 | -8.331505e-05 | -0.02999283 | 6.28980415e-05 | 0.1246993 | -0.0046527 | 0.03240794
1 | 0 | 0 | 0 | 0 | 0 | 2 | 83576.3657 | -0.0300000012 | 2.09693098 | -8.331464e-05 | -0.02999268 | 6.28925773e-05 | 0.124616 | -0.004649591 | 0.03249126
1 | 0 | 0 | 0 | 0 | 0 | 2 | 83586.3659 | -0.0300000012 | 2.09674001 | -8.331485e-05 | -0.02999275 | 6.28870039e-05 | 0.1245327 | -0.004646483 | 0.03257457
1 | 0 | 0 | 0 | 0 | 0 | 2 | 83596.3661 | -0.0300000012 | 2.09637737 | -8.331505e-05 | -0.02999282 | 6.28762791e-05 | 0.1244494 | -0.004643374 | 0.03265789
1 | 0 | 0 | 0 | 0 | 0 | 2 | 83606.3663 | -0.0300000012 | 2.09612894 | -8.331526e-05 | -0.0299929 | 6.28689886e-05 | 0.1243661 | -0.004640265 | 0.0327412
1 | 0 | 0 | 0 | 0 | 0 | 2 | 83616.3665 | -0.0300000012 | 2.09580445 | -8.331536e-05 | -0.02999294 | 6.28593334e-05 | 0.1242828 | -0.004637157 | 0.03282452
1 | 0 | 0 | 0 | 0 | 0 | 2 | 83626.3667 | -0.0300000012 | 2.09563255 | -8.33152e-05 | -0.02999288 | 6.28540511e-05 | 0.1241994 | -0.004634048 | 0.03290783
1 | 0 | 0 | 0 | 0 | 0 | 2 | 83636.3669 | -0.0300000012 | 2.09540343 | -8.331501e-05 | -0.02999281 | 6.2847037e-05 | 0.1241161 | -0.004630939 | 0.03299115
1 | 0 | 0 | 0 | 0 | 0 | 2 | 83646.3671 | -0.0300000012 | 2.09521246 | -8.331497e-05 | -0.0299928 | 6.28412818e-05 | 0.1240328 | -0.004627831 | 0.03307446
1 | 0 | 0 | 0 | 0 | 0 | 2 | 83656.3673 | -0.0300000012 | 2.09502149 | -8.331518e-05 | -0.02999287 | 6.28357157e-05 | 0.1239495 | -0.004624722 | 0.03315778
1 | 0 | 0 | 0 | 0 | 0 | 2 | 83666.3675 | -0.0300000012 | 2.09481144 | -8.331461e-05 | -0.02999267 | 6.28289854e-05 | 0.1238662 | -0.004621614 | 0.03324109
1 | 0 | 0 | 0 | 0 | 0 | 2 | 83676.3677 | -0.0300000012 | 2.09446788 | -8.331453e-05 | -0.02999264 | 6.28186172e-05 | 0.1237829 | -0.004618505 | 0.03332441
1 | 0 | 0 | 0 | 0 | 0 | 2 | 83686.3679 | -0.0300000012 | 2.09448695 | -8.331447e-05 | -0.02999262 | 6.2819141e-05 | 0.1236996 | -0.004615397 | 0.03340772
1 | 0 | 0 | 0 | 0 | 0 | 2 | 83696.3681 | -0.0300000012 | 2.09399033 | -8.331472e-05 | -0.02999271 | 6.28044363e-05 | 0.1236162 | -0.004612288 | 0.03349104
1 | 0 | 0 | 0 | 0 | 0 | 2 | 83706.3683 | -0.0300000012 | 2.09383774 | -8.331505e-05 | -0.02999283 | 6.28001144e-05 | 0.1235329 | -0.004609179 | 0.03357435
1 | 0 | 0 | 0 | 0 | 0 | 2 | 83716.3685 | -0.0300000012 | 2.09364676 | -8.331509e-05 | -0.02999284 | 6.279441e-05 | 0.1234496 | -0.004606071 | 0.03365767
1 | 0 | 0 | 0 | 0 | 0 | 2 | 83726.3687 | -0.0300000012 | 2.09355116 | -8.331481e-05 | -0.02999274 | 6.27913323e-05 | 0.1233663 | -0.004602962 | 0.03374098
1 | 0 | 0 | 0 | 0 | 0 | 2 | 83736.3689 | -0.0300000012 | 2.09326482 | -8.331469e-05 | -0.0299927 | 6.27826521e-05 | 0.123283 | -0.004599854 | 0.03382429
1 | 0 | 0 | 0 | 0 | 0 | 2 | 83746.3691 | -0.0300000012 | 2.09305477 | -8.331485e-05 | -0.02999275 | 6.27764748e-05 | 0.1231997 | -0.004596745 | 0.03390761
1 | 0 | 0 | 0 | 0 | 0 | 2 | 83756.3693 | -0.0300000012 | 2.09271097 | -8.331533e-05 | -0.02999293 | 6.27665286e-05 | 0.1231163 | -0.004593636 | 0.03399093
1 | 0 | 0 | 0 | 0 | 0 | 2 | 83766.3695 | -0.0300000012 | 2.09259653 | -8.331486e-05 | -0.02999276 | 6.27627378e-05 | 0.123033 | -0.004590528 | 0.03407424
1 | 0 | 0 | 0 | 0 | 0 | 2 | 83776.3697 | -0.0300000012 | 2.09250093 | -8.331527e-05 | -0.02999291 | 6.27601839e-05 | 0.1229497 | -0.004587419 | 0.03415756
1 | 0 | 0 | 0 | 0 | 0 | 2 | 83786.3699 | -0.0300000012 | 2.09225273 | -8.331543e-05 | -0.02999296 | 6.2752857e-05 | 0.1228664 | -0.004584311 | 0.03424087
1 | 0 | 0 | 0 | 0 | 0 | 2 | 83796.3701 | -0.0300000012 | 2.09194732 | -8.331537e-05 | -0.02999294 | 6.2743653e-05 | 0.1227831 | -0.004581202 | 0.03432419
1 | 0 | 0 | 0 | 0 | 0 | 2 | 83806.3703 | -0.0300000012 | 2.09175634 | -8.33157e-05 | -0.02999306 | 6.27381742e-05 | 0.1226998 | -0.004578093 | 0.0344075
1 | 0 | 0 | 0 | 0 | 0 | 2 | 83816.3705 | -0.0300000012 | 2.09160352 | -8.331495e-05 | -0.02999279 | 6.27330228e-05 | 0.1226165 | -0.004574985 | 0.03449082
1 | 0 | 0 | 0 | 0 | 0 | 2 | 83826.3707 | -0.0300000012 | 2.09125996 | -8.331491e-05 | -0.02999278 | 6.27226909e-05 | 0.1225331 | -0.004571876 | 0.03457413
1 | 0 | 0 | 0 | 0 | 0 | 2 | 83836.3709 | -0.0300000012 | 2.0909543 | -8.33149e-05 | -0.02999277 | 6.27135159e-05 | 0.1224498 | -0.004568768 | 0.03465745
1 | 0 | 0 | 0 | 0 | 0 | 2 | 83846.3711 | -0.0300000012 | 2.09074426 | -8.331531e-05 | -0.02999292 | 6.27075206e-05 | 0.1223665 | -0.004565659 | 0.03474076
1 | 0 | 0 | 0 | 0 | 0 | 2 | 83856.3713 | -0.0300000012 | 2.09051514 | -8.331565e-05 | -0.02999304 | 6.27009067e-05 | 0.1222832 | -0.00456255 | 0.03482408
1 | 0 | 0 | 0 | 0 | 0 | 2 | 83866.3715 | -0.0300000012 | 2.0902288 | -8.331494e-05 | -0.02999279 | 6.26917827e-05 | 0.1221999 | -0.004559442 | 0.03490739
1 | 0 | 0 | 0 | 0 | 0 | 2 | 83876.3717 | -0.0300000012 | 2.09009504 | -8.331532e-05 | -0.02999292 | 6.26880574e-05 | 0.1221166 | -0.004556333 | 0.03499071
1 | 0 | 0 | 0 | 0 | 0 | 2 | 83886.3719 | -0.0300000012 | 2.08994222 | -8.331502e-05 | -0.02999281 | 6.2683248e-05 | 0.1220332 | -0.004553225 | 0.03507402
1 | 0 | 0 | 0 | 0 | 0 | 2 | 83896.3721 | -0.0300000012 | 2.08952212 | -8.331482e-05 | -0.02999274 | 6.26705005e-05 | 0.1219499 | -0.004550116 | 0.03515734
1 | 0 | 0 | 0 | 0 | 0 | 2 | 83906.3723 | -0.0300000012 | 2.08944583 | -8.33155e-05 | -0.02999299 | 6.26687251e-05 | 0.1218666 | -0.004547007 | 0.03524065
1 | 0 | 0 | 0 | 0 | 0 | 2 | 83916.3725 | -0.0300000012 | 2.08927393 | -8.33149e-05 | -0.02999277 | 6.26631154e-05 | 0.1217833 | -0.004543899 | 0.03532397
1 | 0 | 0 | 0 | 0 | 0 | 2 | 83926.3727 | -0.0300000012 | 2.08898759 | -8.331502e-05 | -0.02999281 | 6.26546171e-05 | 0.1217 | -0.00454079 | 0.03540728
1 | 0 | 0 | 0 | 0 | 0 | 2 | 83936.3729 | -0.0300000012 | 2.08864379 | -8.331496e-05 | -0.02999279 | 6.26442561e-05 | 0.1216167 | -0.004537682 | 0.0354906
1 | 0 | 0 | 0 | 0 | 0 | 2 | 83946.3731 | -0.0300000012 | 2.08852935 | -8.331488e-05 | -0.02999276 | 6.26407709e-05 | 0.1215334 | -0.004534573 | 0.03557391
1 | 0 | 0 | 0 | 0 | 0 | 2 | 83956.3733 | -0.0300000012 | 2.08835745 | -8.331505e-05 | -0.02999283 | 6.26357432e-05 | 0.12145 | -0.004531464 | 0.03565723
1 | 0 | 0 | 0 | 0 | 0 | 2 | 83966.3735 | -0.0300000012 | 2.08828092 | -8.331497e-05 | -0.0299928 | 6.26333858e-05 | 0.1213667 | -0.004528356 | 0.03574054
1 | 0 | 0 | 0 | 0 | 0 | 2 | 83976.3737 | -0.0300000012 | 2.08807111 | -8.331494e-05 | -0.02999279 | 6.26270703e-05 | 0.1212834 | -0.004525247 | 0.03582386
1 | 0 | 0 | 0 | 0 | 0 | 2 | 83986.3738 | -0.0300000012 | 2.08778453 | -8.331415e-05 | -0.0299925 | 6.26178735e-05 | 0.1212001 | -0.004522139 | 0.03590717
1 | 0 | 0 | 0 | 0 | 0 | 2 | 83996.374 | -0.0300000012 | 2.08755541 | -8.331414e-05 | -0.0299925 | 6.2611005e-05 | 0.1211168 | -0.00451903 | 0.03599049
1 | 0 | 0 | 0 | 0 | 0 | 2 | 84006.3742 | -0.0300000012 | 2.08742166 | -8.331421e-05 | -0.02999252 | 6.26070396e-05 | 0.1210335 | -0.004515922 | 0.0360738
1 | 0 | 0 | 0 | 0 | 0 | 2 | 84016.3744 | -0.0300000012 | 2.08703995 | -8.331428e-05 | -0.02999255 | 6.25956454e-05 | 0.1209502 | -0.004512813 | 0.03615711
1 | 0 | 0 | 0 | 0 | 0 | 2 | 84026.3746 | -0.0300000012 | 2.08677244 | -8.331445e-05 | -0.02999261 | 6.2587751e-05 | 0.1208668 | -0.004509704 | 0.03624043
1 | 0 | 0 | 0 | 0 | 0 | 2 | 84036.3748 | -0.0300000012 | 2.08633327 | -8.331443e-05 | -0.0299926 | 6.25745597e-05 | 0.1207835 | -0.004506596 | 0.03632374
1 | 0 | 0 | 0 | 0 | 0 | 2 | 84046.375 | -0.0300000012 | 2.08639073 | -8.331435e-05 | -0.02999257 | 6.25762259e-05 | 0.1207002 | -0.004503487 | 0.03640706
1 | 0 | 0 | 0 | 0 | 0 | 2 | 84056.3752 | -0.0300000012 | 2.08625698 | -8.331467e-05 | -0.02999269 | 6.2572457e-05 | 0.1206169 | -0.004500379 | 0.03649037
1 | 0 | 0 | 0 | 0 | 0 | 2 | 84066.3754 | -0.0300000012 | 2.08591318 | -8.331461e-05 | -0.02999267 | 6.25621033e-05 | 0.1205336 | -0.00449727 | 0.03657369
1 | 0 | 0 | 0 | 0 | 0 | 2 | 84076.3756 | -0.0300000012 | 2.08555055 | -8.331444e-05 | -0.0299926 | 6.25510947e-05 | 0.1204503 | -0.004494162 | 0.036657
1 | 0 | 0 | 0 | 0 | 0 | 2 | 84086.3758 | -0.0300000012 | 2.08549309 | -8.331462e-05 | -0.02999267 | 6.25495013e-05 | 0.120367 | -0.004491053 | 0.03674032
1 | 0 | 0 | 0 | 0 | 0 | 2 | 84096.376 | -0.0300000012 | 2.08518767 | -8.331438e-05 | -0.02999258 | 6.25401663e-05 | 0.1202836 | -0.004487944 | 0.03682363
1 | 0 | 0 | 0 | 0 | 0 | 2 | 84106.3762 | -0.0300000012 | 2.08492041 | -8.331445e-05 | -0.02999261 | 6.25322064e-05 | 0.1202003 | -0.004484836 | 0.03690694
1 | 0 | 0 | 0 | 0 | 0 | 2 | 84116.3764 | -0.0300000012 | 2.08476758 | -8.331478e-05 | -0.02999273 | 6.25278699e-05 | 0.120117 | -0.004481727 | 0.03699026
1 | 0 | 0 | 0 | 0 | 0 | 2 | 84126.3766 | -0.0300000012 | 2.08459568 | -8.331506e-05 | -0.02999283 | 6.25229222e-05 | 0.1200337 | -0.004478619 | 0.03707357
1 | 0 | 0 | 0 | 0 | 0 | 2 | 84136.3768 | -0.0300000012 | 2.08440471 | -8.33144e-05 | -0.02999259 | 6.25167013e-05 | 0.1199504 | -0.00447551 | 0.03715689
1 | 0 | 0 | 0 | 0 | 0 | 2 | 84146.377 | -0.0300000012 | 2.08411837 | -8.331451e-05 | -0.02999263 | 6.25081884e-05 | 0.1198671 | -0.004472401 | 0.0372402
1 | 0 | 0 | 0 | 0 | 0 | 2 | 84156.3772 | -0.0300000012 | 2.08388925 | -8.331428e-05 | -0.02999255 | 6.25011526e-05 | 0.1197838 | -0.004469293 | 0.03732352
1 | 0 | 0 | 0 | 0 | 0 | 2 | 84166.3774 | -0.0300000012 | 2.0835073 | -8.331438e-05 | -0.02999259 | 6.2489773e-05 | 0.1197004 | -0.004466184 | 0.03740683
1 | 0 | 0 | 0 | 0 | 0 | 2 | 84176.3776 | -0.0300000012 | 2.08339262 | -8.331458e-05 | -0.02999266 | 6.24864842e-05 | 0.1196171 | -0.004463076 | 0.03749015
1 | 0 | 0 | 0 | 0 | 0 | 2 | 84186.3778 | -0.0300000012 | 2.08318281 | -8.331463e-05 | -0.02999267 | 6.24802196e-05 | 0.1195338 | -0.004459967 | 0.03757346
1 | 0 | 0 | 0 | 0 | 0 | 2 | 84196.378 | -0.0300000012 | 2.08291531 | -8.331418e-05 | -0.02999251 | 6.24718668e-05 | 0.1194505 | -0.004456859 | 0.03765678
1 | 0 | 0 | 0 | 0 | 0 | 2 | 84206.3782 | -0.0300000012 | 2.08262897 | -8.331443e-05 | -0.0299926 | 6.24634631e-05 | 0.1193672 | -0.00445375 | 0.03774009
1 | 0 | 0 | 0 | 0 | 0 | 2 | 84216.3784 | -0.0300000012 | 2.0823617 | -8.331489e-05 | -0.02999277 | 6.2455787e-05 | 0.1192839 | -0.004450641 | 0.03782341
1 | 0 | 0 | 0 | 0 | 0 | 2 | 84226.3786 | -0.0300000012 | 2.08220887 | -8.331437e-05 | -0.02999258 | 6.24508175e-05 | 0.1192006 | -0.004447533 | 0.03790672
1 | 0 | 0 | 0 | 0 | 0 | 2 | 84236.3788 | -0.0300000012 | 2.08211327 | -8.331439e-05 | -0.02999259 | 6.24479653e-05 | 0.1191172 | -0.004444424 | 0.03799003
1 | 0 | 0 | 0 | 0 | 0 | 2 | 84246.379 | -0.0300000012 | 2.0819416 | -8.331475e-05 | -0.02999272 | 6.24430832e-05 | 0.1190339 | -0.004441316 | 0.03807335
1 | 0 | 0 | 0 | 0 | 0 | 2 | 84256.3792 | -0.0300000012 | 2.08175063 | -8.33146e-05 | -0.02999266 | 6.24372478e-05 | 0.1189506 | -0.004438207 | 0.03815666
1 | 0 | 0 | 0 | 0 | 0 | 2 | 84266.3794 | -0.0300000012 | 2.08150244 | -8.331469e-05 | -0.0299927 | 6.242987e-05 | 0.1188673 | -0.004435099 | 0.03823998
1 | 0 | 0 | 0 | 0 | 0 | 2 | 84276.3796 | -0.0300000012 | 2.08131146 | -8.331422e-05 | -0.02999253 | 6.24237873e-05 | 0.118784 | -0.00443199 | 0.03832329
1 | 0 | 0 | 0 | 0 | 0 | 2 | 84286.3798 | -0.0300000012 | 2.08113956 | -8.331404e-05 | -0.02999246 | 6.24184977e-05 | 0.1187007 | -0.004428881 | 0.03840661
1 | 0 | 0 | 0 | 0 | 0 | 2 | 84296.38 | -0.0300000012 | 2.08085322 | -8.331388e-05 | -0.02999241 | 6.24097956e-05 | 0.1186174 | -0.004425773 | 0.03848992
1 | 0 | 0 | 0 | 0 | 0 | 2 | 84306.3802 | -0.0300000012 | 2.0799365 | -8.331428e-05 | -0.02999255 | 6.23825981e-05 | 0.118534 | -0.004422664 | 0.03857323
1 | 0 | 0 | 0 | 0 | 0 | 2 | 84316.3804 | -0.0300000012 | 2.07972646 | -8.331435e-05 | -0.02999257 | 6.23763481e-05 | 0.1184507 | -0.004419556 | 0.03865655
1 | 0 | 0 | 0 | 0 | 0 | 2 | 84326.3806 | -0.0300000012 | 2.07947826 | -8.331396e-05 | -0.02999243 | 6.23686065e-05 | 0.1183674 | -0.004416447 | 0.03873986
1 | 0 | 0 | 0 | 0 | 0 | 2 | 84336.3808 | -0.0300000012 | 2.07923007 | -8.331469e-05 | -0.0299927 | 6.23617161e-05 | 0.1182841 | -0.004413339 | 0.03882318
1 | 0 | 0 | 0 | 0 | 0 | 2 | 84346.381 | -0.0300000012 | 2.07890534 | -8.331485e-05 | -0.02999275 | 6.235209e-05 | 0.1182008 | -0.00441023 | 0.03890649
1 | 0 | 0 | 0 | 0 | 0 | 2 | 84356.3812 | -0.0300000012 | 2.0786953 | -8.331499e-05 | -0.0299928 | 6.23458982e-05 | 0.1181175 | -0.004407121 | 0.03898981
1 | 0 | 0 | 0 | 0 | 0 | 2 | 84366.3814 | -0.0300000012 | 2.07856178 | -8.331536e-05 | -0.02999294 | 6.23421729e-05 | 0.1180341 | -0.004404013 | 0.03907312
1 | 0 | 0 | 0 | 0 | 0 | 2 | 84376.3816 | -0.0300000012 | 2.07842803 | -8.331482e-05 | -0.02999274 | 6.23377564e-05 | 0.1179508 | -0.004400904 | 0.03915644
1 | 0 | 0 | 0 | 0 | 0 | 2 | 84386.3818 | -0.0300000012 | 2.07802701 | -8.331512e-05 | -0.02999285 | 6.23259548e-05 | 0.1178675 | -0.004397796 | 0.03923975
1 | 0 | 0 | 0 | 0 | 0 | 2 | 84396.382 | -0.0300000012 | 2.07777882 | -8.331465e-05 | -0.02999268 | 6.2318155e-05 | 0.1177842 | -0.004394687 | 0.03932307
1 | 0 | 0 | 0 | 0 | 0 | 2 | 84406.3821 | -0.0300000012 | 2.07764506 | -8.331454e-05 | -0.02999264 | 6.23140659e-05 | 0.1177009 | -0.004391578 | 0.03940638
1 | 0 | 0 | 0 | 0 | 0 | 2 | 84416.3823 | -0.0300000012 | 2.07760692 | -8.331457e-05 | -0.02999265 | 6.23129381e-05 | 0.1176176 | -0.00438847 | 0.0394897
1 | 0 | 0 | 0 | 0 | 0 | 2 | 84426.3825 | -0.0300000012 | 2.0773015 | -8.331444e-05 | -0.02999261 | 6.23036904e-05 | 0.1175343 | -0.004385361 | 0.03957301
1 | 0 | 0 | 0 | 0 | 0 | 2 | 84436.3827 | -0.0300000012 | 2.07684326 | -8.331482e-05 | -0.02999274 | 6.22902226e-05 | 0.1174509 | -0.004382253 | 0.03965633
1 | 0 | 0 | 0 | 0 | 0 | 2 | 84446.3829 | -0.0300000012 | 2.07655668 | -8.331467e-05 | -0.02999269 | 6.22815205e-05 | 0.1173676 | -0.004379144 | 0.03973964
1 | 0 | 0 | 0 | 0 | 0 | 2 | 84456.3831 | -0.0300000012 | 2.07609844 | -8.331482e-05 | -0.02999274 | 6.22678854e-05 | 0.1172843 | -0.004376036 | 0.03982295
1 | 0 | 0 | 0 | 0 | 0 | 2 | 84466.3833 | -0.0300000012 | 2.07600307 | -8.331488e-05 | -0.02999276 | 6.22650696e-05 | 0.117201 | -0.004372927 | 0.03990627
1 | 0 | 0 | 0 | 0 | 0 | 2 | 84476.3835 | -0.0300000012 | 2.07594562 | -8.331499e-05 | -0.0299928 | 6.22634325e-05 | 0.1171177 | -0.004369818 | 0.03998958
1 | 0 | 0 | 0 | 0 | 0 | 2 | 84486.3837 | -0.0300000012 | 2.0757165 | -8.331513e-05 | -0.02999285 | 6.22566586e-05 | 0.1170344 | -0.00436671 | 0.0400729
1 | 0 | 0 | 0 | 0 | 0 | 2 | 84496.3839 | -0.0300000012 | 2.07560205 | -8.331476e-05 | -0.02999272 | 6.22529551e-05 | 0.1169511 | -0.004363601 | 0.04015621
1 | 0 | 0 | 0 | 0 | 0 | 2 | 84506.3841 | -0.0300000012 | 2.07531548 | -8.33147e-05 | -0.0299927 | 6.22443113e-05 | 0.1168677 | -0.004360493 | 0.04023953
1 | 0 | 0 | 0 | 0 | 0 | 2 | 84516.3843 | -0.0300000012 | 2.07525826 | -8.331486e-05 | -0.02999276 | 6.22427106e-05 | 0.1167844 | -0.004357384 | 0.04032284
1 | 0 | 0 | 0 | 0 | 0 | 2 | 84526.3845 | -0.0300000012 | 2.07510543 | -8.331444e-05 | -0.0299926 | 6.22378138e-05 | 0.1167011 | -0.004354275 | 0.04040616
1 | 0 | 0 | 0 | 0 | 0 | 2 | 84536.3847 | -0.0300000012 | 2.07466626 | -8.331427e-05 | -0.02999254 | 6.22245134e-05 | 0.1166178 | -0.004351167 | 0.04048947
1 | 0 | 0 | 0 | 0 | 0 | 2 | 84546.3849 | -0.0300000012 | 2.07460904 | -8.33145e-05 | -0.02999263 | 6.22229709e-05 | 0.1165345 | -0.004348058 | 0.04057279
1 | 0 | 0 | 0 | 0 | 0 | 2 | 84556.3851 | -0.0300000012 | 2.07506728 | -8.33144e-05 | -0.02999259 | 6.22366424e-05 | 0.1164512 | -0.00434495 | 0.0406561
1 | 0 | 0 | 0 | 0 | 0 | 2 | 84566.3853 | -0.0300000012 | 2.07487631 | -8.331484e-05 | -0.02999275 | 6.22312436e-05 | 0.1163679 | -0.004341841 | 0.04073942
1 | 0 | 0 | 0 | 0 | 0 | 2 | 84576.3855 | -0.0300000012 | 2.07470465 | -8.331477e-05 | -0.02999273 | 6.22260486e-05 | 0.1162845 | -0.004338733 | 0.04082273
1 | 0 | 0 | 0 | 0 | 0 | 2 | 84586.3857 | -0.0300000012 | 2.07453275 | -8.331505e-05 | -0.02999283 | 6.2221101e-05 | 0.1162012 | -0.004335624 | 0.04090605
1 | 0 | 0 | 0 | 0 | 0 | 2 | 84596.3859 | -0.0300000012 | 2.07428455 | -8.331446e-05 | -0.02999261 | 6.22132138e-05 | 0.1161179 | -0.004332515 | 0.04098936
1 | 0 | 0 | 0 | 0 | 0 | 2 | 84606.3861 | -0.0300000012 | 2.07416987 | -8.331463e-05 | -0.02999267 | 6.2209896e-05 | 0.1160346 | -0.004329407 | 0.04107268
1 | 0 | 0 | 0 | 0 | 0 | 2 | 84616.3863 | -0.0300000012 | 2.07405543 | -8.331476e-05 | -0.02999272 | 6.22065636e-05 | 0.1159513 | -0.004326298 | 0.04115599
1 | 0 | 0 | 0 | 0 | 0 | 2 | 84626.3865 | -0.0300000012 | 2.07374978 | -8.331511e-05 | -0.02999285 | 6.21976578e-05 | 0.115868 | -0.00432319 | 0.04123931
1 | 0 | 0 | 0 | 0 | 0 | 2 | 84636.3867 | -0.0300000012 | 2.07350159 | -8.331511e-05 | -0.02999285 | 6.21902145e-05 | 0.1157847 | -0.004320081 | 0.04132262
1 | 0 | 0 | 0 | 0 | 0 | 2 | 84646.3869 | -0.0300000012 | 2.07350159 | -8.331556e-05 | -0.02999301 | 6.21905492e-05 | 0.1157013 | -0.004316972 | 0.04140594
1 | 0 | 0 | 0 | 0 | 0 | 2 | 84656.3871 | -0.0300000012 | 2.07332969 | -8.331544e-05 | -0.02999296 | 6.21853032e-05 | 0.115618 | -0.004313864 | 0.04148925
1 | 0 | 0 | 0 | 0 | 0 | 2 | 84666.3873 | -0.0300000012 | 2.07310057 | -8.331508e-05 | -0.02999283 | 6.21781655e-05 | 0.1155347 | -0.004310755 | 0.04157257
1 | 0 | 0 | 0 | 0 | 0 | 2 | 84676.3875 | -0.0300000012 | 2.07304335 | -8.331537e-05 | -0.02999294 | 6.21766667e-05 | 0.1154514 | -0.004307647 | 0.04165588
1 | 0 | 0 | 0 | 0 | 0 | 2 | 84686.3877 | -0.0300000012 | 2.07302427 | -8.331516e-05 | -0.02999287 | 6.21759391e-05 | 0.1153681 | -0.004304538 | 0.0417392
1 | 0 | 0 | 0 | 0 | 0 | 2 | 84696.3879 | -0.0300000012 | 2.07273769 | -8.331449e-05 | -0.02999263 | 6.21668441e-05 | 0.1152848 | -0.004301429 | 0.04182251
1 | 0 | 0 | 0 | 0 | 0 | 2 | 84706.3881 | -0.0300000012 | 2.0724895 | -8.331506e-05 | -0.02999283 | 6.21598228e-05 | 0.1152014 | -0.004298321 | 0.04190583
1 | 0 | 0 | 0 | 0 | 0 | 2 | 84716.3883 | -0.0300000012 | 2.07226038 | -8.331519e-05 | -0.02999287 | 6.21530417e-05 | 0.1151181 | -0.004295212 | 0.04198914
1 | 0 | 0 | 0 | 0 | 0 | 2 | 84726.3885 | -0.0300000012 | 2.07222223 | -8.331492e-05 | -0.02999278 | 6.21516956e-05 | 0.1150348 | -0.004292104 | 0.04207246
1 | 0 | 0 | 0 | 0 | 0 | 2 | 84736.3887 | -0.0300000012 | 2.07187843 | -8.331502e-05 | -0.02999282 | 6.21414656e-05 | 0.1149515 | -0.004288995 | 0.04215577
1 | 0 | 0 | 0 | 0 | 0 | 2 | 84746.3889 | -0.0300000012 | 2.07164931 | -8.331548e-05 | -0.02999298 | 6.21349391e-05 | 0.1148682 | -0.004285886 | 0.04223909
1 | 0 | 0 | 0 | 0 | 0 | 2 | 84756.3891 | -0.0300000012 | 2.07138205 | -8.331534e-05 | -0.02999293 | 6.21268118e-05 | 0.1147849 | -0.004282778 | 0.0423224
1 | 0 | 0 | 0 | 0 | 0 | 2 | 84766.3893 | -0.0300000012 | 2.07143927 | -8.331495e-05 | -0.02999279 | 6.21282452e-05 | 0.1147016 | -0.004279669 | 0.04240572
1 | 0 | 0 | 0 | 0 | 0 | 2 | 84776.3895 | -0.0300000012 | 2.07052279 | -8.331485e-05 | -0.02999275 | 6.21006766e-05 | 0.1146182 | -0.004276561 | 0.04248903
1 | 0 | 0 | 0 | 0 | 0 | 2 | 84786.3897 | -0.0300000012 | 2.07027459 | -8.331478e-05 | -0.02999273 | 6.20931824e-05 | 0.1145349 | -0.004273452 | 0.04257235
1 | 0 | 0 | 0 | 0 | 0 | 2 | 84796.3899 | -0.0300000012 | 2.07033181 | -8.331498e-05 | -0.0299928 | 6.2095045e-05 | 0.1144516 | -0.004270343 | 0.04265566
1 | 0 | 0 | 0 | 0 | 0 | 2 | 84806.3901 | -0.0300000012 | 2.07000732 | -8.331457e-05 | -0.02999265 | 6.20850115e-05 | 0.1143683 | -0.004267235 | 0.04273898
1 | 0 | 0 | 0 | 0 | 0 | 2 | 84816.3903 | -0.0300000012 | 2.06981635 | -8.331481e-05 | -0.02999274 | 6.20794599e-05 | 0.114285 | -0.004264126 | 0.04282229
1 | 0 | 0 | 0 | 0 | 0 | 2 | 84826.3904 | -0.0300000012 | 2.07019806 | -8.331543e-05 | -0.02999296 | 6.20913706e-05 | 0.1142017 | -0.004261018 | 0.04290561
1 | 0 | 0 | 0 | 0 | 0 | 2 | 84836.3906 | -0.0300000012 | 2.07014084 | -8.331495e-05 | -0.02999279 | 6.2089297e-05 | 0.1141183 | -0.004257909 | 0.04298892
1 | 0 | 0 | 0 | 0 | 0 | 2 | 84846.3908 | -0.0300000012 | 2.06994987 | -8.331485e-05 | -0.02999275 | 6.20834981e-05 | 0.114035 | -0.0042548 | 0.04307224
1 | 0 | 0 | 0 | 0 | 0 | 2 | 84856.391 | -0.0300000012 | 2.06901431 | -8.33147e-05 | -0.0299927 | 6.20553255e-05 | 0.1139517 | -0.004251692 | 0.04315555
1 | 0 | 0 | 0 | 0 | 0 | 2 | 84866.3912 | -0.0300000012 | 2.06886148 | -8.331494e-05 | -0.02999279 | 6.20509236e-05 | 0.1138684 | -0.004248583 | 0.04323887
1 | 0 | 0 | 0 | 0 | 0 | 2 | 84876.3914 | -0.0300000012 | 2.06874704 | -8.331518e-05 | -0.02999287 | 6.2047664e-05 | 0.1137851 | -0.004245475 | 0.04332218
1 | 0 | 0 | 0 | 0 | 0 | 2 | 84886.3916 | -0.0300000012 | 2.06861329 | -8.331537e-05 | -0.02999294 | 6.20437932e-05 | 0.1137018 | -0.004242366 | 0.0434055
1 | 0 | 0 | 0 | 0 | 0 | 2 | 84896.3918 | -0.0300000012 | 2.0681932 | -8.331571e-05 | -0.02999306 | 6.20314531e-05 | 0.1136185 | -0.004239257 | 0.04348881
1 | 0 | 0 | 0 | 0 | 0 | 2 | 84906.392 | -0.0300000012 | 2.06805944 | -8.33157e-05 | -0.02999306 | 6.20274295e-05 | 0.1135351 | -0.004236149 | 0.04357213
1 | 0 | 0 | 0 | 0 | 0 | 2 | 84916.3922 | -0.0300000012 | 2.06781125 | -8.331524e-05 | -0.0299929 | 6.20196442e-05 | 0.1134518 | -0.00423304 | 0.04365544
1 | 0 | 0 | 0 | 0 | 0 | 2 | 84926.3924 | -0.0300000012 | 2.06754398 | -8.331479e-05 | -0.02999273 | 6.20112914e-05 | 0.1133685 | -0.004229932 | 0.04373876
1 | 0 | 0 | 0 | 0 | 0 | 2 | 84936.3926 | -0.0300000012 | 2.06721926 | -8.331445e-05 | -0.02999261 | 6.20013016e-05 | 0.1132852 | -0.004226823 | 0.04382207
1 | 0 | 0 | 0 | 0 | 0 | 2 | 84946.3928 | -0.0300000012 | 2.06569171 | -8.331472e-05 | -0.02999271 | 6.19556813e-05 | 0.1132019 | -0.004223714 | 0.04390539
1 | 0 | 0 | 0 | 0 | 0 | 2 | 84956.393 | -0.0300000012 | 2.06540537 | -8.331456e-05 | -0.02999265 | 6.19469793e-05 | 0.1131186 | -0.004220606 | 0.0439887
1 | 0 | 0 | 0 | 0 | 0 | 2 | 84966.3932 | -0.0300000012 | 2.06519532 | -8.331452e-05 | -0.02999263 | 6.19406492e-05 | 0.1130353 | -0.004217497 | 0.04407202
1 | 0 | 0 | 0 | 0 | 0 | 2 | 84976.3934 | -0.0300000012 | 2.06492805 | -8.331453e-05 | -0.02999264 | 6.19326383e-05 | 0.1129519 | -0.004214389 | 0.04415533
1 | 0 | 0 | 0 | 0 | 0 | 2 | 84986.3936 | -0.0300000012 | 2.06471801 | -8.331501e-05 | -0.02999281 | 6.19266939e-05 | 0.1128686 | -0.00421128 | 0.04423865
1 | 0 | 0 | 0 | 0 | 0 | 2 | 84996.3938 | -0.0300000012 | 2.06464148 | -8.331468e-05 | -0.02999269 | 6.19241546e-05 | 0.1127853 | -0.004208172 | 0.04432196
1 | 0 | 0 | 0 | 0 | 0 | 2 | 85006.394 | -0.0300000012 | 2.06443143 | -8.331494e-05 | -0.02999279 | 6.19180501e-05 | 0.112702 | -0.004205063 | 0.04440528
1 | 0 | 0 | 0 | 0 | 0 | 2 | 85016.3942 | -0.0300000012 | 2.06437421 | -8.331484e-05 | -0.02999275 | 6.19162602e-05 | 0.1126187 | -0.004201954 | 0.04448859
1 | 0 | 0 | 0 | 0 | 0 | 2 | 85026.3944 | -0.0300000012 | 2.06401134 | -8.331496e-05 | -0.02999279 | 6.19054626e-05 | 0.1125354 | -0.004198846 | 0.04457191
1 | 0 | 0 | 0 | 0 | 0 | 2 | 85036.3946 | -0.0300000012 | 2.06395411 | -8.331476e-05 | -0.02999272 | 6.19036e-05 | 0.1124521 | -0.004195737 | 0.04465522
1 | 0 | 0 | 0 | 0 | 0 | 2 | 85046.3948 | -0.0300000012 | 2.06383944 | -8.33146e-05 | -0.02999266 | 6.19000421e-05 | 0.1123687 | -0.004192629 | 0.04473854
1 | 0 | 0 | 0 | 0 | 0 | 2 | 85056.395 | -0.0300000012 | 2.06376314 | -8.331513e-05 | -0.02999285 | 6.1898143e-05 | 0.1122854 | -0.00418952 | 0.04482185
1 | 0 | 0 | 0 | 0 | 0 | 2 | 85066.3952 | -0.0300000012 | 2.06370592 | -8.331571e-05 | -0.02999306 | 6.18968625e-05 | 0.1122021 | -0.004186411 | 0.04490517
1 | 0 | 0 | 0 | 0 | 0 | 2 | 85076.3954 | -0.0300000012 | 2.06336212 | -8.331508e-05 | -0.02999284 | 6.18860868e-05 | 0.1121188 | -0.004183303 | 0.04498848
1 | 0 | 0 | 0 | 0 | 0 | 2 | 85086.3956 | -0.0300000012 | 2.06332397 | -8.331484e-05 | -0.02999275 | 6.18847553e-05 | 0.1120355 | -0.004180194 | 0.0450718
1 | 0 | 0 | 0 | 0 | 0 | 2 | 85096.3958 | -0.0300000012 | 2.06320953 | -8.331502e-05 | -0.02999281 | 6.18814593e-05 | 0.1119522 | -0.004177086 | 0.04515511
1 | 0 | 0 | 0 | 0 | 0 | 2 | 85106.396 | -0.0300000012 | 2.06298018 | -8.331512e-05 | -0.02999285 | 6.18746562e-05 | 0.1118688 | -0.004173977 | 0.04523843
1 | 0 | 0 | 0 | 0 | 0 | 2 | 85116.3962 | -0.0300000012 | 2.06265569 | -8.331496e-05 | -0.02999279 | 6.18648046e-05 | 0.1117855 | -0.004170868 | 0.04532174
1 | 0 | 0 | 0 | 0 | 0 | 2 | 85126.3964 | -0.0300000012 | 2.06248379 | -8.331497e-05 | -0.0299928 | 6.18596605e-05 | 0.1117022 | -0.00416776 | 0.04540506
1 | 0 | 0 | 0 | 0 | 0 | 2 | 85136.3966 | -0.0300000012 | 2.06240749 | -8.331482e-05 | -0.02999274 | 6.18572521e-05 | 0.1116189 | -0.004164651 | 0.04548837
1 | 0 | 0 | 0 | 0 | 0 | 2 | 85146.3968 | -0.0300000012 | 2.06204462 | -8.331459e-05 | -0.02999266 | 6.18462e-05 | 0.1115356 | -0.004161543 | 0.04557169
1 | 0 | 0 | 0 | 0 | 0 | 2 | 85156.397 | -0.0300000012 | 2.06183457 | -8.331461e-05 | -0.02999267 | 6.18399208e-05 | 0.1114523 | -0.004158434 | 0.045655
1 | 0 | 0 | 0 | 0 | 0 | 2 | 85166.3972 | -0.0300000012 | 2.06154823 | -8.331446e-05 | -0.02999261 | 6.18312188e-05 | 0.111369 | -0.004155326 | 0.04573831
1 | 0 | 0 | 0 | 0 | 0 | 2 | 85176.3974 | -0.0300000012 | 2.06141448 | -8.331456e-05 | -0.02999265 | 6.18272825e-05 | 0.1112856 | -0.004152217 | 0.04582163
1 | 0 | 0 | 0 | 0 | 0 | 2 | 85186.3976 | -0.0300000012 | 2.06118536 | -8.331418e-05 | -0.02999251 | 6.18201302e-05 | 0.1112023 | -0.004149108 | 0.04590494
1 | 0 | 0 | 0 | 0 | 0 | 2 | 85196.3978 | -0.0300000012 | 2.06116629 | -8.331465e-05 | -0.02999268 | 6.18199047e-05 | 0.111119 | -0.004146 | 0.04598826
1 | 0 | 0 | 0 | 0 | 0 | 2 | 85206.398 | -0.0300000012 | 2.06091809 | -8.331463e-05 | -0.02999267 | 6.18124395e-05 | 0.1110357 | -0.004142891 | 0.04607157
1 | 0 | 0 | 0 | 0 | 0 | 2 | 85216.3982 | -0.0300000012 | 2.06065059 | -8.331426e-05 | -0.02999254 | 6.18041522e-05 | 0.1109524 | -0.004139783 | 0.04615489
1 | 0 | 0 | 0 | 0 | 0 | 2 | 85226.3984 | -0.0300000012 | 2.0603261 | -8.331412e-05 | -0.02999249 | 6.17943078e-05 | 0.1108691 | -0.004136674 | 0.0462382
1 | 0 | 0 | 0 | 0 | 0 | 2 | 85236.3986 | -0.0300000012 | 2.0601542 | -8.331428e-05 | -0.02999255 | 6.17892729e-05 | 0.1107858 | -0.004133566 | 0.04632152
1 | 0 | 0 | 0 | 0 | 0 | 2 | 85246.3987 | -0.0300000012 | 2.05990601 | -8.331417e-05 | -0.02999251 | 6.17817495e-05 | 0.1107024 | -0.004130457 | 0.04640483
1 | 0 | 0 | 0 | 0 | 0 | 2 | 85256.3989 | -0.0300000012 | 2.05967689 | -8.331408e-05 | -0.02999248 | 6.17748083e-05 | 0.1106191 | -0.004127348 | 0.04648814
1 | 0 | 0 | 0 | 0 | 0 | 2 | 85266.3991 | -0.0300000012 | 2.05956221 | -8.331411e-05 | -0.02999249 | 6.17713886e-05 | 0.1105358 | -0.00412424 | 0.04657146
1 | 0 | 0 | 0 | 0 | 0 | 2 | 85276.3993 | -0.0300000012 | 2.05925679 | -8.331387e-05 | -0.0299924 | 6.17620535e-05 | 0.1104525 | -0.004121131 | 0.04665477
1 | 0 | 0 | 0 | 0 | 0 | 2 | 85286.3995 | -0.0300000012 | 2.05908489 | -8.331456e-05 | -0.02999265 | 6.17574042e-05 | 0.1103692 | -0.004118023 | 0.04673809
1 | 0 | 0 | 0 | 0 | 0 | 2 | 85296.3997 | -0.0300000012 | 2.05885577 | -8.331475e-05 | -0.02999272 | 6.17506812e-05 | 0.1102859 | -0.004114914 | 0.0468214
1 | 0 | 0 | 0 | 0 | 0 | 2 | 85306.3999 | -0.0300000012 | 2.05868387 | -8.331502e-05 | -0.02999282 | 6.17457263e-05 | 0.1102026 | -0.004111806 | 0.04690472
1 | 0 | 0 | 0 | 0 | 0 | 2 | 85316.4001 | -0.0300000012 | 2.0585885 | -8.331462e-05 | -0.02999267 | 6.17425612e-05 | 0.1101192 | -0.004108697 | 0.04698803
1 | 0 | 0 | 0 | 0 | 0 | 2 | 85326.4003 | -0.0300000012 | 2.05830193 | -8.331469e-05 | -0.0299927 | 6.17340265e-05 | 0.1100359 | -0.004105588 | 0.04707134
1 | 0 | 0 | 0 | 0 | 0 | 2 | 85336.4005 | -0.0300000012 | 2.05801558 | -8.331376e-05 | -0.02999236 | 6.17247497e-05 | 0.1099526 | -0.00410248 | 0.04715466
1 | 0 | 0 | 0 | 0 | 0 | 2 | 85346.4007 | -0.0300000012 | 2.05774832 | -8.331356e-05 | -0.02999229 | 6.17165788e-05 | 0.1098693 | -0.004099371 | 0.04723797
1 | 0 | 0 | 0 | 0 | 0 | 2 | 85356.4009 | -0.0300000012 | 2.05759549 | -8.331355e-05 | -0.02999229 | 6.17119949e-05 | 0.109786 | -0.004096263 | 0.04732129
1 | 0 | 0 | 0 | 0 | 0 | 2 | 85366.4011 | -0.0300000012 | 2.0576911 | -8.331377e-05 | -0.02999236 | 6.17150217e-05 | 0.1097027 | -0.004093154 | 0.0474046
1 | 0 | 0 | 0 | 0 | 0 | 2 | 85376.4013 | -0.0300000012 | 2.0575192 | -8.331399e-05 | -0.02999244 | 6.17100304e-05 | 0.1096194 | -0.004090046 | 0.04748791
1 | 0 | 0 | 0 | 0 | 0 | 2 | 85386.4015 | -0.0300000012 | 2.05708003 | -8.331395e-05 | -0.02999243 | 6.16968246e-05 | 0.109536 | -0.004086937 | 0.04757123
1 | 0 | 0 | 0 | 0 | 0 | 2 | 85396.4017 | -0.0300000012 | 2.05662179 | -8.331427e-05 | -0.02999254 | 6.16833204e-05 | 0.1094527 | -0.004083829 | 0.04765454
1 | 0 | 0 | 0 | 0 | 0 | 2 | 85406.4019 | -0.0300000012 | 2.05641174 | -8.33139e-05 | -0.02999241 | 6.16767429e-05 | 0.1093694 | -0.00408072 | 0.04773786
1 | 0 | 0 | 0 | 0 | 0 | 2 | 85416.4021 | -0.0300000012 | 2.0562017 | -8.33138e-05 | -0.02999237 | 6.16703692e-05 | 0.1092861 | -0.004077611 | 0.04782117
1 | 0 | 0 | 0 | 0 | 0 | 2 | 85426.4023 | -0.0300000012 | 2.05601072 | -8.331407e-05 | -0.02999247 | 6.16648467e-05 | 0.1092028 | -0.004074503 | 0.04790448
1 | 0 | 0 | 0 | 0 | 0 | 2 | 85436.4025 | -0.0300000012 | 2.05587697 | -8.331437e-05 | -0.02999258 | 6.1661056e-05 | 0.1091195 | -0.004071394 | 0.0479878
1 | 0 | 0 | 0 | 0 | 0 | 2 | 85446.4027 | -0.0300000012 | 2.05595326 | -8.331407e-05 | -0.02999247 | 6.16631223e-05 | 0.1090362 | -0.004068286 | 0.04807111
1 | 0 | 0 | 0 | 0 | 0 | 2 | 85456.4029 | -0.0300000012 | 2.05572414 | -8.33139e-05 | -0.02999241 | 6.16561229e-05 | 0.1089528 | -0.004065177 | 0.04815443
1 | 0 | 0 | 0 | 0 | 0 | 2 | 85466.4031 | -0.0300000012 | 2.05534244 | -8.33138e-05 | -0.02999238 | 6.1644605e-05 | 0.1088695 | -0.004062069 | 0.04823774
1 | 0 | 0 | 0 | 0 | 0 | 2 | 85476.4033 | -0.0300000012 | 2.05496049 | -8.331375e-05 | -0.02999236 | 6.1633109e-05 | 0.1087862 | -0.00405896 | 0.04832105
1 | 0 | 0 | 0 | 0 | 0 | 2 | 85486.4035 | -0.0300000012 | 2.05486488 | -8.33141e-05 | -0.02999248 | 6.16304969e-05 | 0.1087029 | -0.004055852 | 0.04840437
1 | 0 | 0 | 0 | 0 | 0 | 2 | 85496.4037 | -0.0300000012 | 2.05461669 | -8.331428e-05 | -0.02999255 | 6.16231846e-05 | 0.1086196 | -0.004052743 | 0.04848768
1 | 0 | 0 | 0 | 0 | 0 | 2 | 85506.4039 | -0.0300000012 | 2.05385303 | -8.331465e-05 | -0.02999268 | 6.16005564e-05 | 0.1085363 | -0.004049634 | 0.048571
1 | 0 | 0 | 0 | 0 | 0 | 2 | 85516.4041 | -0.0300000012 | 2.05364299 | -8.331417e-05 | -0.02999251 | 6.15939061e-05 | 0.108453 | -0.004046526 | 0.04865431
1 | 0 | 0 | 0 | 0 | 0 | 2 | 85526.4043 | -0.0300000012 | 2.05354738 | -8.331429e-05 | -0.02999255 | 6.15911267e-05 | 0.1083696 | -0.004043417 | 0.04873762
1 | 0 | 0 | 0 | 0 | 0 | 2 | 85536.4045 | -0.0300000012 | 2.05331826 | -8.331416e-05 | -0.02999251 | 6.15841564e-05 | 0.1082863 | -0.004040309 | 0.04882094
1 | 0 | 0 | 0 | 0 | 0 | 2 | 85546.4047 | -0.0300000012 | 2.05326104 | -8.331462e-05 | -0.02999267 | 6.15827812e-05 | 0.108203 | -0.0040372 | 0.04890425
1 | 0 | 0 | 0 | 0 | 0 | 2 | 85556.4049 | -0.0300000012 | 2.05293632 | -8.331444e-05 | -0.0299926 | 6.15729077e-05 | 0.1081197 | -0.004034092 | 0.04898757
1 | 0 | 0 | 0 | 0 | 0 | 2 | 85566.4051 | -0.0300000012 | 2.05268812 | -8.331432e-05 | -0.02999256 | 6.15653771e-05 | 0.1080364 | -0.004030983 | 0.04907088
1 | 0 | 0 | 0 | 0 | 0 | 2 | 85576.4053 | -0.0300000012 | 2.05247808 | -8.331404e-05 | -0.02999246 | 6.15588651e-05 | 0.1079531 | -0.004027874 | 0.0491542
1 | 0 | 0 | 0 | 0 | 0 | 2 | 85586.4055 | -0.0300000012 | 2.0522871 | -8.331444e-05 | -0.02999261 | 6.15534373e-05 | 0.1078698 | -0.004024766 | 0.04923751
1 | 0 | 0 | 0 | 0 | 0 | 2 | 85596.4057 | -0.0300000012 | 2.0521152 | -8.331452e-05 | -0.02999264 | 6.15483441e-05 | 0.1077864 | -0.004021657 | 0.04932083
1 | 0 | 0 | 0 | 0 | 0 | 2 | 85606.4059 | -0.0300000012 | 2.05196261 | -8.331452e-05 | -0.02999263 | 6.15437675e-05 | 0.1077031 | -0.004018549 | 0.04940414
1 | 0 | 0 | 0 | 0 | 0 | 2 | 85616.4061 | -0.0300000012 | 2.05173349 | -8.331466e-05 | -0.02999268 | 6.15369936e-05 | 0.1076198 | -0.00401544 | 0.04948745
1 | 0 | 0 | 0 | 0 | 0 | 2 | 85626.4063 | -0.0300000012 | 2.05150414 | -8.331438e-05 | -0.02999259 | 6.15299141e-05 | 0.1075365 | -0.004012331 | 0.04957077
1 | 0 | 0 | 0 | 0 | 0 | 2 | 85636.4065 | -0.0300000012 | 2.05173349 | -8.331414e-05 | -0.0299925 | 6.1536608e-05 | 0.1074532 | -0.004009223 | 0.04965408
1 | 0 | 0 | 0 | 0 | 0 | 2 | 85646.4067 | -0.0300000012 | 2.05150414 | -8.331482e-05 | -0.02999274 | 6.15302342e-05 | 0.1073699 | -0.004006114 | 0.0497374
1 | 0 | 0 | 0 | 0 | 0 | 2 | 85656.4069 | -0.0300000012 | 2.05125594 | -8.331452e-05 | -0.02999263 | 6.15225727e-05 | 0.1072866 | -0.004003006 | 0.04982071
1 | 0 | 0 | 0 | 0 | 0 | 2 | 85666.4071 | -0.0300000012 | 2.05102682 | -8.331406e-05 | -0.02999247 | 6.15153549e-05 | 0.1072032 | -0.003999897 | 0.04990403
1 | 0 | 0 | 0 | 0 | 0 | 2 | 85676.4072 | -0.0300000012 | 2.05091238 | -8.331404e-05 | -0.02999246 | 6.15119061e-05 | 0.1071199 | -0.003996789 | 0.04998734
1 | 0 | 0 | 0 | 0 | 0 | 2 | 85686.4074 | -0.0300000012 | 2.05056858 | -8.331416e-05 | -0.02999251 | 6.15016907e-05 | 0.1070366 | -0.00399368 | 0.05007065
1 | 0 | 0 | 0 | 0 | 0 | 2 | 85696.4076 | -0.0300000012 | 2.05032039 | -8.331397e-05 | -0.02999244 | 6.14941018e-05 | 0.1069533 | -0.003990572 | 0.05015397
1 | 0 | 0 | 0 | 0 | 0 | 2 | 85706.4078 | -0.0300000012 | 2.05024409 | -8.331442e-05 | -0.0299926 | 6.14921446e-05 | 0.10687 | -0.003987463 | 0.05023728
1 | 0 | 0 | 0 | 0 | 0 | 2 | 85716.408 | -0.0300000012 | 2.04997659 | -8.331475e-05 | -0.02999272 | 6.14843666e-05 | 0.1067867 | -0.003984354 | 0.0503206
1 | 0 | 0 | 0 | 0 | 0 | 2 | 85726.4082 | -0.0300000012 | 2.049824 | -8.331441e-05 | -0.0299926 | 6.14795426e-05 | 0.1067034 | -0.003981246 | 0.05040391
1 | 0 | 0 | 0 | 0 | 0 | 2 | 85736.4084 | -0.0300000012 | 2.04978561 | -8.331401e-05 | -0.02999245 | 6.14780947e-05 | 0.10662 | -0.003978137 | 0.05048723
1 | 0 | 0 | 0 | 0 | 0 | 2 | 85746.4086 | -0.0300000012 | 2.0496521 | -8.331421e-05 | -0.02999252 | 6.14742385e-05 | 0.1065367 | -0.003975029 | 0.05057054
1 | 0 | 0 | 0 | 0 | 0 | 2 | 85756.4088 | -0.0300000012 | 2.04934645 | -8.331374e-05 | -0.02999236 | 6.14647288e-05 | 0.1064534 | -0.00397192 | 0.05065385
1 | 0 | 0 | 0 | 0 | 0 | 2 | 85766.409 | -0.0300000012 | 2.04921293 | -8.331389e-05 | -0.02999241 | 6.14608289e-05 | 0.1063701 | -0.003968812 | 0.05073717
1 | 0 | 0 | 0 | 0 | 0 | 2 | 85776.4092 | -0.0300000012 | 2.04900289 | -8.331424e-05 | -0.02999253 | 6.14547898e-05 | 0.1062868 | -0.003965703 | 0.05082048
1 | 0 | 0 | 0 | 0 | 0 | 2 | 85786.4094 | -0.0300000012 | 2.04885006 | -8.331406e-05 | -0.02999247 | 6.1450075e-05 | 0.1062035 | -0.003962594 | 0.0509038
1 | 0 | 0 | 0 | 0 | 0 | 2 | 85796.4096 | -0.0300000012 | 2.04867816 | -8.331399e-05 | -0.02999244 | 6.14448654e-05 | 0.1061202 | -0.003959486 | 0.05098711
1 | 0 | 0 | 0 | 0 | 0 | 2 | 85806.4098 | -0.0300000012 | 2.04842997 | -8.331383e-05 | -0.02999239 | 6.14373057e-05 | 0.1060368 | -0.003956377 | 0.05107042
1 | 0 | 0 | 0 | 0 | 0 | 2 | 85816.41 | -0.0300000012 | 2.04823899 | -8.331364e-05 | -0.02999232 | 6.1431434e-05 | 0.1059535 | -0.003953269 | 0.05115374
1 | 0 | 0 | 0 | 0 | 0 | 2 | 85826.4102 | -0.0300000012 | 2.04774261 | -8.331395e-05 | -0.02999243 | 6.1416773e-05 | 0.1058702 | -0.00395016 | 0.05123705
1 | 0 | 0 | 0 | 0 | 0 | 2 | 85836.4104 | -0.0300000012 | 2.04751348 | -8.331402e-05 | -0.02999245 | 6.14099554e-05 | 0.1057869 | -0.003947052 | 0.05132037
1 | 0 | 0 | 0 | 0 | 0 | 2 | 85846.4106 | -0.0300000012 | 2.04743695 | -8.331417e-05 | -0.02999251 | 6.14077726e-05 | 0.1057036 | -0.003943943 | 0.05140368
1 | 0 | 0 | 0 | 0 | 0 | 2 | 85856.4108 | -0.0300000012 | 2.04711246 | -8.331402e-05 | -0.02999246 | 6.13979282e-05 | 0.1056203 | -0.003940835 | 0.05148699
1 | 0 | 0 | 0 | 0 | 0 | 2 | 85866.411 | -0.0300000012 | 2.04701686 | -8.33139e-05 | -0.02999241 | 6.13949669e-05 | 0.105537 | -0.003937726 | 0.05157031
1 | 0 | 0 | 0 | 0 | 0 | 2 | 85876.4112 | -0.0300000012 | 2.0466733 | -8.331377e-05 | -0.02999236 | 6.13845696e-05 | 0.1054536 | -0.003934617 | 0.05165362
1 | 0 | 0 | 0 | 0 | 0 | 2 | 85886.4114 | -0.0300000012 | 2.0466733 | -8.331398e-05 | -0.02999244 | 6.13847224e-05 | 0.1053703 | -0.003931509 | 0.05173694
1 | 0 | 0 | 0 | 0 | 0 | 2 | 85896.4116 | -0.0300000012 | 2.04634857 | -8.331392e-05 | -0.02999242 | 6.13749435e-05 | 0.105287 | -0.0039284 | 0.05182025
1 | 0 | 0 | 0 | 0 | 0 | 2 | 85906.4118 | -0.0300000012 | 2.04613853 | -8.331362e-05 | -0.02999231 | 6.13684242e-05 | 0.1052037 | -0.003925292 | 0.05190356
1 | 0 | 0 | 0 | 0 | 0 | 2 | 85916.412 | -0.0300000012 | 2.04602408 | -8.331392e-05 | -0.02999242 | 6.13652082e-05 | 0.1051204 | -0.003922183 | 0.05198688
1 | 0 | 0 | 0 | 0 | 0 | 2 | 85926.4122 | -0.0300000012 | 2.04602408 | -8.331449e-05 | -0.02999262 | 6.13656302e-05 | 0.1050371 | -0.003919075 | 0.05207019
1 | 0 | 0 | 0 | 0 | 0 | 2 | 85936.4124 | -0.0300000012 | 2.04577565 | -8.331423e-05 | -0.02999253 | 6.13579905e-05 | 0.1049538 | -0.003915966 | 0.05215351
1 | 0 | 0 | 0 | 0 | 0 | 2 | 85946.4126 | -0.0300000012 | 2.04556584 | -8.331407e-05 | -0.02999247 | 6.13515804e-05 | 0.1048705 | -0.003912858 | 0.05223682
1 | 0 | 0 | 0 | 0 | 0 | 2 | 85956.4128 | -0.0300000012 | 2.04529834 | -8.331385e-05 | -0.02999239 | 6.13433949e-05 | 0.1047871 | -0.003909749 | 0.05232013
1 | 0 | 0 | 0 | 0 | 0 | 2 | 85966.413 | -0.0300000012 | 2.04396176 | -8.331389e-05 | -0.02999241 | 6.13033335e-05 | 0.1047038 | -0.00390664 | 0.05240345
1 | 0 | 0 | 0 | 0 | 0 | 2 | 85976.4132 | -0.0300000012 | 2.04485917 | -8.331455e-05 | -0.02999265 | 6.1330742e-05 | 0.1046205 | -0.003903532 | 0.05248676
1 | 0 | 0 | 0 | 0 | 0 | 2 | 85986.4134 | -0.0300000012 | 2.0448401 | -8.331428e-05 | -0.02999255 | 6.13299635e-05 | 0.1045372 | -0.003900423 | 0.05257008
1 | 0 | 0 | 0 | 0 | 0 | 2 | 85996.4136 | -0.0300000012 | 2.04394269 | -8.331423e-05 | -0.02999253 | 6.13030134e-05 | 0.1044539 | -0.003897315 | 0.05265339
1 | 0 | 0 | 0 | 0 | 0 | 2 | 86006.4138 | -0.0300000012 | 2.04378986 | -8.331393e-05 | -0.02999242 | 6.12982039e-05 | 0.1043706 | -0.003894206 | 0.0527367
1 | 0 | 0 | 0 | 0 | 0 | 2 | 86016.414 | -0.0300000012 | 2.04359889 | -8.331372e-05 | -0.02999235 | 6.1292325e-05 | 0.1042873 | -0.003891098 | 0.05282002
1 | 0 | 0 | 0 | 0 | 0 | 2 | 86026.4142 | -0.0300000012 | 2.04336977 | -8.331399e-05 | -0.02999245 | 6.12856529e-05 | 0.1042039 | -0.003887989 | 0.05290333
1 | 0 | 0 | 0 | 0 | 0 | 2 | 86036.4144 | -0.0300000012 | 2.0432744 | -8.331398e-05 | -0.02999244 | 6.12827862e-05 | 0.1041206 | -0.003884881 | 0.05298665
1 | 0 | 0 | 0 | 0 | 0 | 2 | 86046.4146 | -0.0300000012 | 2.04312158 | -8.33138e-05 | -0.02999237 | 6.12780641e-05 | 0.1040373 | -0.003881772 | 0.05306996
1 | 0 | 0 | 0 | 0 | 0 | 2 | 86056.4148 | -0.0300000012 | 2.04302621 | -8.331367e-05 | -0.02999233 | 6.12751101e-05 | 0.103954 | -0.003878663 | 0.05315327
1 | 0 | 0 | 0 | 0 | 0 | 2 | 86066.415 | -0.0300000012 | 2.04298782 | -8.331354e-05 | -0.02999228 | 6.12738659e-05 | 0.1038707 | -0.003875555 | 0.05323659
1 | 0 | 0 | 0 | 0 | 0 | 2 | 86076.4152 | -0.0300000012 | 2.04283524 | -8.331397e-05 | -0.02999244 | 6.12696094e-05 | 0.1037874 | -0.003872446 | 0.0533199
1 | 0 | 0 | 0 | 0 | 0 | 2 | 86086.4154 | -0.0300000012 | 2.04222417 | -8.331416e-05 | -0.0299925 | 6.12514195e-05 | 0.1037041 | -0.003869338 | 0.05340322
1 | 0 | 0 | 0 | 0 | 0 | 2 | 86096.4155 | -0.0300000012 | 2.04218602 | -8.331419e-05 | -0.02999252 | 6.1250299e-05 | 0.1036207 | -0.003866229 | 0.05348653
1 | 0 | 0 | 0 | 0 | 0 | 2 | 86106.4157 | -0.0300000012 | 2.04201412 | -8.331376e-05 | -0.02999236 | 6.12448275e-05 | 0.1035374 | -0.003863121 | 0.05356984
1 | 0 | 0 | 0 | 0 | 0 | 2 | 86116.4159 | -0.0300000012 | 2.04172754 | -8.331405e-05 | -0.02999246 | 6.12364383e-05 | 0.1034541 | -0.003860012 | 0.05365316
1 | 0 | 0 | 0 | 0 | 0 | 2 | 86126.4161 | -0.0300000012 | 2.0416894 | -8.331384e-05 | -0.02999239 | 6.12351432e-05 | 0.1033708 | -0.003856904 | 0.05373647
1 | 0 | 0 | 0 | 0 | 0 | 2 | 86136.4163 | -0.0300000012 | 2.0414412 | -8.331386e-05 | -0.0299924 | 6.12277145e-05 | 0.1032875 | -0.003853795 | 0.05381979
1 | 0 | 0 | 0 | 0 | 0 | 2 | 86146.4165 | -0.0300000012 | 2.04146028 | -8.331408e-05 | -0.02999248 | 6.12284493e-05 | 0.1032042 | -0.003850686 | 0.0539031
1 | 0 | 0 | 0 | 0 | 0 | 2 | 86156.4167 | -0.0300000012 | 2.04130745 | -8.331437e-05 | -0.02999258 | 6.12240765e-05 | 0.1031209 | -0.003847578 | 0.05398641
1 | 0 | 0 | 0 | 0 | 0 | 2 | 86166.4169 | -0.0300000012 | 2.0410974 | -8.331428e-05 | -0.02999255 | 6.12177173e-05 | 0.1030375 | -0.003844469 | 0.05406973
1 | 0 | 0 | 0 | 0 | 0 | 2 | 86176.4171 | -0.0300000012 | 2.04092574 | -8.331448e-05 | -0.02999262 | 6.12127114e-05 | 0.1029542 | -0.003841361 | 0.05415304
1 | 0 | 0 | 0 | 0 | 0 | 2 | 86186.4173 | -0.0300000012 | 2.04098296 | -8.331456e-05 | -0.02999265 | 6.12144868e-05 | 0.1028709 | -0.003838252 | 0.05423636
1 | 0 | 0 | 0 | 0 | 0 | 2 | 86196.4175 | -0.0300000012 | 2.04094481 | -8.331446e-05 | -0.02999261 | 6.12132717e-05 | 0.1027876 | -0.003835144 | 0.05431967
1 | 0 | 0 | 0 | 0 | 0 | 2 | 86206.4177 | -0.0300000012 | 2.04075384 | -8.331451e-05 | -0.02999263 | 6.12075746e-05 | 0.1027043 | -0.003832035 | 0.05440299
1 | 0 | 0 | 0 | 0 | 0 | 2 | 86216.4179 | -0.0300000012 | 2.04031467 | -8.331377e-05 | -0.02999237 | 6.11938667e-05 | 0.102621 | -0.003828926 | 0.0544863
1 | 0 | 0 | 0 | 0 | 0 | 2 | 86226.4181 | -0.0300000012 | 2.0402 | -8.331437e-05 | -0.02999258 | 6.11908617e-05 | 0.1025377 | -0.003825818 | 0.05456961
1 | 0 | 0 | 0 | 0 | 0 | 2 | 86236.4183 | -0.0300000012 | 2.03958893 | -8.331453e-05 | -0.02999264 | 6.117265e-05 | 0.1024543 | -0.003822709 | 0.05465293
1 | 0 | 0 | 0 | 0 | 0 | 2 | 86246.4185 | -0.0300000012 | 2.03966546 | -8.331412e-05 | -0.02999249 | 6.11746436e-05 | 0.102371 | -0.003819601 | 0.05473624
1 | 0 | 0 | 0 | 0 | 0 | 2 | 86256.4187 | -0.0300000012 | 2.03956985 | -8.331414e-05 | -0.0299925 | 6.11717987e-05 | 0.1022877 | -0.003816492 | 0.05481956
1 | 0 | 0 | 0 | 0 | 0 | 2 | 86266.4189 | -0.0300000012 | 2.03932166 | -8.331379e-05 | -0.02999237 | 6.11640935e-05 | 0.1022044 | -0.003813384 | 0.05490287
1 | 0 | 0 | 0 | 0 | 0 | 2 | 86276.4191 | -0.0300000012 | 2.03918815 | -8.33139e-05 | -0.02999241 | 6.11601718e-05 | 0.1021211 | -0.003810275 | 0.05498618
1 | 0 | 0 | 0 | 0 | 0 | 2 | 86286.4193 | -0.0300000012 | 2.03882527 | -8.331379e-05 | -0.02999237 | 6.11492069e-05 | 0.1020378 | -0.003807167 | 0.0550695
1 | 0 | 0 | 0 | 0 | 0 | 2 | 86296.4195 | -0.0300000012 | 2.03888249 | -8.331421e-05 | -0.02999252 | 6.11512296e-05 | 0.1019545 | -0.003804058 | 0.05515281
1 | 0 | 0 | 0 | 0 | 0 | 2 | 86306.4197 | -0.0300000012 | 2.03874874 | -8.331429e-05 | -0.02999255 | 6.11472715e-05 | 0.1018711 | -0.003800949 | 0.05523613
1 | 0 | 0 | 0 | 0 | 0 | 2 | 86316.4199 | -0.0300000012 | 2.03851962 | -8.33138e-05 | -0.02999238 | 6.11400465e-05 | 0.1017878 | -0.003797841 | 0.05531944
1 | 0 | 0 | 0 | 0 | 0 | 2 | 86326.4201 | -0.0300000012 | 2.03842425 | -8.331372e-05 | -0.02999235 | 6.11371288e-05 | 0.1017045 | -0.003794732 | 0.05540275
1 | 0 | 0 | 0 | 0 | 0 | 2 | 86336.4203 | -0.0300000012 | 2.03842425 | -8.331336e-05 | -0.02999222 | 6.11368596e-05 | 0.1016212 | -0.003791624 | 0.05548607
1 | 0 | 0 | 0 | 0 | 0 | 2 | 86346.4205 | -0.0300000012 | 2.03840518 | -8.331359e-05 | -0.0299923 | 6.11364594e-05 | 0.1015379 | -0.003788515 | 0.05556938
1 | 0 | 0 | 0 | 0 | 0 | 2 | 86356.4207 | -0.0300000012 | 2.03819513 | -8.331384e-05 | -0.02999239 | 6.11303476e-05 | 0.1014546 | -0.003785407 | 0.0556527
1 | 0 | 0 | 0 | 0 | 0 | 2 | 86366.4209 | -0.0300000012 | 2.03796601 | -8.331416e-05 | -0.0299925 | 6.11237047e-05 | 0.1013713 | -0.003782298 | 0.05573601
1 | 0 | 0 | 0 | 0 | 0 | 2 | 86376.4211 | -0.0300000012 | 2.03798509 | -8.331441e-05 | -0.02999259 | 6.11244614e-05 | 0.1012879 | -0.00377919 | 0.05581932
1 | 0 | 0 | 0 | 0 | 0 | 2 | 86386.4213 | -0.0300000012 | 2.03796601 | -8.331364e-05 | -0.02999232 | 6.1123319e-05 | 0.1012046 | -0.003776081 | 0.05590264
1 | 0 | 0 | 0 | 0 | 0 | 2 | 86396.4215 | -0.0300000012 | 2.03771782 | -8.331364e-05 | -0.02999232 | 6.11158757e-05 | 0.1011213 | -0.003772972 | 0.05598595
1 | 0 | 0 | 0 | 0 | 0 | 2 | 86406.4217 | -0.0300000012 | 2.03758407 | -8.331362e-05 | -0.02999231 | 6.11118521e-05 | 0.101038 | -0.003769864 | 0.05606926
1 | 0 | 0 | 0 | 0 | 0 | 2 | 86416.4219 | -0.0300000012 | 2.0374887 | -8.331383e-05 | -0.02999239 | 6.11091455e-05 | 0.1009547 | -0.003766755 | 0.05615258
1 | 0 | 0 | 0 | 0 | 0 | 2 | 86426.4221 | -0.0300000012 | 2.03720212 | -8.331381e-05 | -0.02999238 | 6.1100538e-05 | 0.1008714 | -0.003763647 | 0.05623589
1 | 0 | 0 | 0 | 0 | 0 | 2 | 86436.4223 | -0.0300000012 | 2.03712583 | -8.331385e-05 | -0.02999239 | 6.10982825e-05 | 0.1007881 | -0.003760538 | 0.05631921
1 | 0 | 0 | 0 | 0 | 0 | 2 | 86446.4225 | -0.0300000012 | 2.0371449 | -8.331362e-05 | -0.02999231 | 6.10986826e-05 | 0.1007048 | -0.00375743 | 0.05640252
1 | 0 | 0 | 0 | 0 | 0 | 2 | 86456.4227 | -0.0300000012 | 2.03706861 | -8.331414e-05 | -0.0299925 | 6.10967691e-05 | 0.1006214 | -0.003754321 | 0.05648583
1 | 0 | 0 | 0 | 0 | 0 | 2 | 86466.4229 | -0.0300000012 | 2.03695393 | -8.331426e-05 | -0.02999254 | 6.10934221e-05 | 0.1005381 | -0.003751213 | 0.05656915
1 | 0 | 0 | 0 | 0 | 0 | 2 | 86476.4231 | -0.0300000012 | 2.03678203 | -8.331319e-05 | -0.02999215 | 6.10874849e-05 | 0.1004548 | -0.003748104 | 0.05665246
1 | 0 | 0 | 0 | 0 | 0 | 2 | 86486.4233 | -0.0300000012 | 2.0368011 | -8.331363e-05 | -0.02999231 | 6.10883726e-05 | 0.1003715 | -0.003744995 | 0.05673578
1 | 0 | 0 | 0 | 0 | 0 | 2 | 86496.4235 | -0.0300000012 | 2.03670573 | -8.331345e-05 | -0.02999225 | 6.10853895e-05 | 0.1002882 | -0.003741887 | 0.05681909
1 | 0 | 0 | 0 | 0 | 0 | 2 | 86506.4237 | -0.0300000012 | 2.03630471 | -8.331349e-05 | -0.02999226 | 6.10733914e-05 | 0.1002049 | -0.003738778 | 0.0569024
1 | 0 | 0 | 0 | 0 | 0 | 2 | 86516.4238 | -0.0300000012 | 2.03632379 | -8.331379e-05 | -0.02999237 | 6.10741772e-05 | 0.1001216 | -0.00373567 | 0.05698572
1 | 0 | 0 | 0 | 0 | 0 | 2 | 86526.424 | -0.0300000012 | 2.03624749 | -8.331364e-05 | -0.02999232 | 6.10717834e-05 | 0.1000382 | -0.003732561 | 0.05706903
1 | 0 | 0 | 0 | 0 | 0 | 2 | 86536.4242 | -0.0300000012 | 2.03620911 | -8.331368e-05 | -0.02999233 | 6.10706556e-05 | 0.09995493 | -0.003729453 | 0.05715234
1 | 0 | 0 | 0 | 0 | 0 | 2 | 86546.4244 | -0.0300000012 | 2.03596091 | -8.331343e-05 | -0.02999224 | 6.10630304e-05 | 0.09987162 | -0.003726344 | 0.05723566
1 | 0 | 0 | 0 | 0 | 0 | 2 | 86556.4246 | -0.0300000012 | 2.03584647 | -8.331257e-05 | -0.02999193 | 6.10589705e-05 | 0.0997883 | -0.003723236 | 0.05731897
1 | 0 | 0 | 0 | 0 | 0 | 2 | 86566.4248 | -0.0300000012 | 2.0355792 | -8.331346e-05 | -0.02999225 | 6.10516072e-05 | 0.09970499 | -0.003720127 | 0.05740228
1 | 0 | 0 | 0 | 0 | 0 | 2 | 86576.425 | -0.0300000012 | 2.03554082 | -8.331325e-05 | -0.02999218 | 6.10502975e-05 | 0.09962168 | -0.003717019 | 0.0574856
1 | 0 | 0 | 0 | 0 | 0 | 2 | 86586.4252 | -0.0300000012 | 2.03561735 | -8.331294e-05 | -0.02999207 | 6.10523712e-05 | 0.09953836 | -0.00371391 | 0.05756891
1 | 0 | 0 | 0 | 0 | 0 | 2 | 86596.4254 | -0.0300000012 | 2.0354836 | -8.33132e-05 | -0.02999216 | 6.10485513e-05 | 0.09945505 | -0.003710802 | 0.05765222
1 | 0 | 0 | 0 | 0 | 0 | 2 | 86606.4256 | -0.0300000012 | 2.03550267 | -8.331323e-05 | -0.02999217 | 6.10491406e-05 | 0.09937174 | -0.003707693 | 0.05773554
1 | 0 | 0 | 0 | 0 | 0 | 2 | 86616.4258 | -0.0300000012 | 2.0355792 | -8.331314e-05 | -0.02999214 | 6.10513744e-05 | 0.09928842 | -0.003704585 | 0.05781885
1 | 0 | 0 | 0 | 0 | 0 | 2 | 86626.426 | -0.0300000012 | 2.03529263 | -8.331314e-05 | -0.02999214 | 6.10427742e-05 | 0.09920511 | -0.003701476 | 0.05790216
1 | 0 | 0 | 0 | 0 | 0 | 2 | 86636.4262 | -0.0300000012 | 2.03515911 | -8.331328e-05 | -0.02999219 | 6.10388743e-05 | 0.0991218 | -0.003698368 | 0.05798547
1 | 0 | 0 | 0 | 0 | 0 | 2 | 86646.4264 | -0.0300000012 | 2.03527355 | -8.331348e-05 | -0.02999226 | 6.1042454e-05 | 0.09903848 | -0.003695259 | 0.05806879
1 | 0 | 0 | 0 | 0 | 0 | 2 | 86656.4266 | -0.0300000012 | 2.03517818 | -8.331328e-05 | -0.02999219 | 6.10394491e-05 | 0.09895517 | -0.00369215 | 0.0581521
1 | 0 | 0 | 0 | 0 | 0 | 2 | 86666.4268 | -0.0300000012 | 2.03483438 | -8.331373e-05 | -0.02999235 | 6.10294665e-05 | 0.09887186 | -0.003689042 | 0.05823542
1 | 0 | 0 | 0 | 0 | 0 | 2 | 86676.427 | -0.0300000012 | 2.03491068 | -8.331354e-05 | -0.02999228 | 6.10316165e-05 | 0.09878854 | -0.003685933 | 0.05831873
1 | 0 | 0 | 0 | 0 | 0 | 2 | 86686.4272 | -0.0300000012 | 2.03483438 | -8.331335e-05 | -0.02999221 | 6.102919e-05 | 0.09870523 | -0.003682825 | 0.05840204
1 | 0 | 0 | 0 | 0 | 0 | 2 | 86696.4274 | -0.0300000012 | 2.03466249 | -8.331374e-05 | -0.02999235 | 6.10243151e-05 | 0.09862192 | -0.003679716 | 0.05848536
1 | 0 | 0 | 0 | 0 | 0 | 2 | 86706.4276 | -0.0300000012 | 2.03450966 | -8.331341e-05 | -0.02999224 | 6.10194948e-05 | 0.0985386 | -0.003676608 | 0.05856867
1 | 0 | 0 | 0 | 0 | 0 | 2 | 86716.4278 | -0.0300000012 | 2.03449059 | -8.331316e-05 | -0.02999215 | 6.10187381e-05 | 0.09845529 | -0.003673499 | 0.05865198
1 | 0 | 0 | 0 | 0 | 0 | 2 | 86726.428 | -0.0300000012 | 2.03445244 | -8.331363e-05 | -0.02999232 | 6.10179377e-05 | 0.09837198 | -0.003670391 | 0.0587353
1 | 0 | 0 | 0 | 0 | 0 | 2 | 86736.4282 | -0.0300000012 | 2.034338 | -8.331391e-05 | -0.02999242 | 6.10147108e-05 | 0.09828866 | -0.003667282 | 0.05881861
1 | 0 | 0 | 0 | 0 | 0 | 2 | 86746.4284 | -0.0300000012 | 2.03445244 | -8.331385e-05 | -0.02999239 | 6.10180941e-05 | 0.09820535 | -0.003664174 | 0.05890192
1 | 0 | 0 | 0 | 0 | 0 | 2 | 86756.4286 | -0.0300000012 | 2.0341661 | -8.331437e-05 | -0.02999258 | 6.10098941e-05 | 0.09812203 | -0.003661065 | 0.05898524
1 | 0 | 0 | 0 | 0 | 0 | 2 | 86766.4288 | -0.0300000012 | 2.03389883 | -8.331385e-05 | -0.02999239 | 6.10014904e-05 | 0.09803872 | -0.003657956 | 0.05906855
1 | 0 | 0 | 0 | 0 | 0 | 2 | 86776.429 | -0.0300000012 | 2.03384137 | -8.331346e-05 | -0.02999225 | 6.09994822e-05 | 0.09795541 | -0.003654848 | 0.05915187
1 | 0 | 0 | 0 | 0 | 0 | 2 | 86786.4292 | -0.0300000012 | 2.03372693 | -8.331357e-05 | -0.02999229 | 6.09961353e-05 | 0.09787209 | -0.003651739 | 0.05923518
1 | 0 | 0 | 0 | 0 | 0 | 2 | 86796.4294 | -0.0300000012 | 2.03363132 | -8.331366e-05 | -0.02999232 | 6.09933268e-05 | 0.09778878 | -0.003648631 | 0.05931849
1 | 0 | 0 | 0 | 0 | 0 | 2 | 86806.4296 | -0.0300000012 | 2.03355503 | -8.331316e-05 | -0.02999215 | 6.09906783e-05 | 0.09770547 | -0.003645522 | 0.05940181
1 | 0 | 0 | 0 | 0 | 0 | 2 | 86816.4298 | -0.0300000012 | 2.03355503 | -8.331298e-05 | -0.02999208 | 6.09905474e-05 | 0.09762215 | -0.003642414 | 0.05948512
1 | 0 | 0 | 0 | 0 | 0 | 2 | 86826.43 | -0.0300000012 | 2.03336406 | -8.331315e-05 | -0.02999214 | 6.09849376e-05 | 0.09753884 | -0.003639305 | 0.05956843
1 | 0 | 0 | 0 | 0 | 0 | 2 | 86836.4302 | -0.0300000012 | 2.03319216 | -8.331281e-05 | -0.02999202 | 6.09795388e-05 | 0.09745553 | -0.003636197 | 0.05965174
1 | 0 | 0 | 0 | 0 | 0 | 2 | 86846.4304 | -0.0300000012 | 2.03303957 | -8.331351e-05 | -0.02999227 | 6.09754716e-05 | 0.09737221 | -0.003633088 | 0.05973506
1 | 0 | 0 | 0 | 0 | 0 | 2 | 86856.4306 | -0.0300000012 | 2.03298211 | -8.33138e-05 | -0.02999238 | 6.09739618e-05 | 0.0972889 | -0.00362998 | 0.05981837
1 | 0 | 0 | 0 | 0 | 0 | 2 | 86866.4308 | -0.0300000012 | 2.03296304 | -8.331376e-05 | -0.02999236 | 6.09733652e-05 | 0.09720559 | -0.003626871 | 0.05990169
1 | 0 | 0 | 0 | 0 | 0 | 2 | 86876.431 | -0.0300000012 | 2.03292489 | -8.331333e-05 | -0.02999221 | 6.09719027e-05 | 0.09712227 | -0.003623763 | 0.059985
1 | 0 | 0 | 0 | 0 | 0 | 2 | 86886.4312 | -0.0300000012 | 2.03305864 | -8.331318e-05 | -0.02999215 | 6.0975799e-05 | 0.09703896 | -0.003620654 | 0.06006831
1 | 0 | 0 | 0 | 0 | 0 | 2 | 86896.4314 | -0.0300000012 | 2.03281021 | -8.33131e-05 | -0.02999212 | 6.09682975e-05 | 0.09695565 | -0.003617546 | 0.06015163
1 | 0 | 0 | 0 | 0 | 0 | 2 | 86906.4316 | -0.0300000012 | 2.03265762 | -8.331313e-05 | -0.02999213 | 6.09637391e-05 | 0.09687233 | -0.003614437 | 0.06023494
1 | 0 | 0 | 0 | 0 | 0 | 2 | 86916.4318 | -0.0300000012 | 2.0326004 | -8.331353e-05 | -0.02999228 | 6.09623166e-05 | 0.09678902 | -0.003611328 | 0.06031825
1 | 0 | 0 | 0 | 0 | 0 | 2 | 86926.432 | -0.0300000012 | 2.03256202 | -8.331331e-05 | -0.0299922 | 6.09610033e-05 | 0.09670571 | -0.00360822 | 0.06040157
1 | 0 | 0 | 0 | 0 | 0 | 2 | 86936.4321 | -0.0300000012 | 2.03246665 | -8.331326e-05 | -0.02999218 | 6.09581111e-05 | 0.09662239 | -0.003605111 | 0.06048488
1 | 0 | 0 | 0 | 0 | 0 | 2 | 86946.4323 | -0.0300000012 | 2.03237104 | -8.331392e-05 | -0.02999242 | 6.0955721e-05 | 0.09653908 | -0.003602003 | 0.06056819
1 | 0 | 0 | 0 | 0 | 0 | 2 | 86956.4325 | -0.0300000012 | 2.03229475 | -8.33137e-05 | -0.02999234 | 6.09532763e-05 | 0.09645577 | -0.003598894 | 0.06065151
1 | 0 | 0 | 0 | 0 | 0 | 2 | 86966.4327 | -0.0300000012 | 2.03212285 | -8.331384e-05 | -0.02999239 | 6.09482195e-05 | 0.09637245 | -0.003595786 | 0.06073482
1 | 0 | 0 | 0 | 0 | 0 | 2 | 86976.4329 | -0.0300000012 | 2.032161 | -8.331371e-05 | -0.02999234 | 6.09492672e-05 | 0.09628914 | -0.003592677 | 0.06081813
1 | 0 | 0 | 0 | 0 | 0 | 2 | 86986.4331 | -0.0300000012 | 2.03197026 | -8.331386e-05 | -0.0299924 | 6.09436574e-05 | 0.09620582 | -0.003589569 | 0.06090145
1 | 0 | 0 | 0 | 0 | 0 | 2 | 86996.4333 | -0.0300000012 | 2.03183651 | -8.331348e-05 | -0.02999226 | 6.09393719e-05 | 0.09612251 | -0.00358646 | 0.06098476
1 | 0 | 0 | 0 | 0 | 0 | 2 | 87006.4335 | -0.0300000012 | 2.03176022 | -8.331327e-05 | -0.02999219 | 6.09369308e-05 | 0.0960392 | -0.003583352 | 0.06106807
1 | 0 | 0 | 0 | 0 | 0 | 2 | 87016.4337 | -0.0300000012 | 2.03176022 | -8.331309e-05 | -0.02999212 | 6.09367926e-05 | 0.09595588 | -0.003580243 | 0.06115139
1 | 0 | 0 | 0 | 0 | 0 | 2 | 87026.4339 | -0.0300000012 | 2.03153086 | -8.33132e-05 | -0.02999216 | 6.09300005e-05 | 0.09587257 | -0.003577135 | 0.0612347
1 | 0 | 0 | 0 | 0 | 0 | 2 | 87036.4341 | -0.0300000012 | 2.03143549 | -8.331286e-05 | -0.02999204 | 6.09268864e-05 | 0.09578926 | -0.003574026 | 0.06131801
1 | 0 | 0 | 0 | 0 | 0 | 2 | 87046.4343 | -0.0300000012 | 2.03143549 | -8.331301e-05 | -0.02999209 | 6.09269991e-05 | 0.09570595 | -0.003570917 | 0.06140133
1 | 0 | 0 | 0 | 0 | 0 | 2 | 87056.4345 | -0.0300000012 | 2.03147364 | -8.331343e-05 | -0.02999224 | 6.09284471e-05 | 0.09562263 | -0.003567809 | 0.06148464
1 | 0 | 0 | 0 | 0 | 0 | 2 | 87066.4347 | -0.0300000012 | 2.03132081 | -8.331386e-05 | -0.0299924 | 6.09241761e-05 | 0.09553932 | -0.0035647 | 0.06156795
1 | 0 | 0 | 0 | 0 | 0 | 2 | 87076.4349 | -0.0300000012 | 2.03158832 | -8.331356e-05 | -0.02999229 | 6.09319795e-05 | 0.095456 | -0.003561592 | 0.06165127
1 | 0 | 0 | 0 | 0 | 0 | 2 | 87086.4351 | -0.0300000012 | 2.03145456 | -8.331386e-05 | -0.0299924 | 6.0928196e-05 | 0.09537269 | -0.003558483 | 0.06173458
1 | 0 | 0 | 0 | 0 | 0 | 2 | 87096.4353 | -0.0300000012 | 2.03134012 | -8.331409e-05 | -0.02999248 | 6.09249255e-05 | 0.09528938 | -0.003555375 | 0.0618179
1 | 0 | 0 | 0 | 0 | 0 | 2 | 87106.4355 | -0.0300000012 | 2.03132081 | -8.331404e-05 | -0.02999246 | 6.09243143e-05 | 0.09520606 | -0.003552266 | 0.06190121
1 | 0 | 0 | 0 | 0 | 0 | 2 | 87116.4357 | -0.0300000012 | 2.03128266 | -8.331418e-05 | -0.02999251 | 6.09232666e-05 | 0.09512275 | -0.003549158 | 0.06198452
1 | 0 | 0 | 0 | 0 | 0 | 2 | 87126.4359 | -0.0300000012 | 2.03130174 | -8.331439e-05 | -0.02999259 | 6.09239942e-05 | 0.09503943 | -0.003546049 | 0.06206784
1 | 0 | 0 | 0 | 0 | 0 | 2 | 87136.4361 | -0.0300000012 | 2.03099632 | -8.331389e-05 | -0.02999241 | 6.09144699e-05 | 0.09495612 | -0.00354294 | 0.06215115
1 | 0 | 0 | 0 | 0 | 0 | 2 | 87146.4363 | -0.0300000012 | 2.03082442 | -8.331373e-05 | -0.02999235 | 6.09091949e-05 | 0.09487281 | -0.003539832 | 0.06223447
1 | 0 | 0 | 0 | 0 | 0 | 2 | 87156.4365 | -0.0300000012 | 2.0307672 | -8.331329e-05 | -0.02999219 | 6.09071576e-05 | 0.09478949 | -0.003536723 | 0.06231778
1 | 0 | 0 | 0 | 0 | 0 | 2 | 87166.4367 | -0.0300000012 | 2.03080535 | -8.331333e-05 | -0.0299922 | 6.0908329e-05 | 0.09470618 | -0.003533615 | 0.06240109
1 | 0 | 0 | 0 | 0 | 0 | 2 | 87176.4369 | -0.0300000012 | 2.03090096 | -8.331373e-05 | -0.02999235 | 6.09114941e-05 | 0.09462287 | -0.003530506 | 0.06248441
1 | 0 | 0 | 0 | 0 | 0 | 2 | 87186.4371 | -0.0300000012 | 2.03063345 | -8.33142e-05 | -0.02999252 | 6.09038107e-05 | 0.09453955 | -0.003527398 | 0.06256772
1 | 0 | 0 | 0 | 0 | 0 | 2 | 87196.4373 | -0.0300000012 | 2.03049994 | -8.331408e-05 | -0.02999248 | 6.08997179e-05 | 0.09445624 | -0.003524289 | 0.06265103
1 | 0 | 0 | 0 | 0 | 0 | 2 | 87206.4375 | -0.0300000012 | 2.03034711 | -8.331348e-05 | -0.02999226 | 6.08947012e-05 | 0.09437292 | -0.003521181 | 0.06273435
1 | 0 | 0 | 0 | 0 | 0 | 2 | 87216.4377 | -0.0300000012 | 2.03007984 | -8.331331e-05 | -0.0299922 | 6.08865594e-05 | 0.09428961 | -0.003518072 | 0.06281766
1 | 0 | 0 | 0 | 0 | 0 | 2 | 87226.4379 | -0.0300000012 | 2.02985072 | -8.331387e-05 | -0.0299924 | 6.08800947e-05 | 0.0942063 | -0.003514964 | 0.06290097
1 | 0 | 0 | 0 | 0 | 0 | 2 | 87236.4381 | -0.0300000012 | 2.02988887 | -8.331401e-05 | -0.02999245 | 6.08813389e-05 | 0.09412298 | -0.003511855 | 0.06298429
1 | 0 | 0 | 0 | 0 | 0 | 2 | 87246.4383 | -0.0300000012 | 2.02986979 | -8.33135e-05 | -0.02999227 | 6.08803966e-05 | 0.09403967 | -0.003508746 | 0.0630676
1 | 0 | 0 | 0 | 0 | 0 | 2 | 87256.4385 | -0.0300000012 | 2.02967882 | -8.331378e-05 | -0.02999237 | 6.08748742e-05 | 0.09395636 | -0.003505638 | 0.06315092
1 | 0 | 0 | 0 | 0 | 0 | 2 | 87266.4387 | -0.0300000012 | 2.02956414 | -8.331344e-05 | -0.02999224 | 6.08711853e-05 | 0.09387304 | -0.003502529 | 0.06323423
1 | 0 | 0 | 0 | 0 | 0 | 2 | 87276.4389 | -0.0300000012 | 2.02962136 | -8.331335e-05 | -0.02999221 | 6.08728369e-05 | 0.09378973 | -0.003499421 | 0.06331754
1 | 0 | 0 | 0 | 0 | 0 | 2 | 87286.4391 | -0.0300000012 | 2.029526 | -8.331384e-05 | -0.02999239 | 6.08703303e-05 | 0.09370641 | -0.003496312 | 0.06340086
1 | 0 | 0 | 0 | 0 | 0 | 2 | 87296.4393 | -0.0300000012 | 2.02941155 | -8.331396e-05 | -0.02999243 | 6.0866987e-05 | 0.0936231 | -0.003493204 | 0.06348417
1 | 0 | 0 | 0 | 0 | 0 | 2 | 87306.4395 | -0.0300000012 | 2.02929688 | -8.331349e-05 | -0.02999226 | 6.08632108e-05 | 0.09353979 | -0.003490095 | 0.06356748
1 | 0 | 0 | 0 | 0 | 0 | 2 | 87316.4397 | -0.0300000012 | 2.02931595 | -8.331365e-05 | -0.02999232 | 6.08638948e-05 | 0.09345647 | -0.003486987 | 0.0636508
1 | 0 | 0 | 0 | 0 | 0 | 2 | 87326.4399 | -0.0300000012 | 2.02923965 | -8.331349e-05 | -0.02999226 | 6.08614901e-05 | 0.09337316 | -0.003483878 | 0.06373411
1 | 0 | 0 | 0 | 0 | 0 | 2 | 87336.4401 | -0.0300000012 | 2.02923965 | -8.33135e-05 | -0.02999227 | 6.08614937e-05 | 0.09328985 | -0.00348077 | 0.06381742
1 | 0 | 0 | 0 | 0 | 0 | 2 | 87346.4403 | -0.0300000012 | 2.02920151 | -8.331353e-05 | -0.02999228 | 6.08603768e-05 | 0.09320653 | -0.003477661 | 0.06390074
1 | 0 | 0 | 0 | 0 | 0 | 2 | 87356.4405 | -0.0300000012 | 2.02899146 | -8.33134e-05 | -0.02999223 | 6.08539813e-05 | 0.09312322 | -0.003474553 | 0.06398405
1 | 0 | 0 | 0 | 0 | 0 | 2 | 87366.4406 | -0.0300000012 | 2.02902961 | -8.331383e-05 | -0.02999239 | 6.08554401e-05 | 0.09303991 | -0.003471444 | 0.06406737
1 | 0 | 0 | 0 | 0 | 0 | 2 | 87376.4408 | -0.0300000012 | 2.02901053 | -8.331419e-05 | -0.02999251 | 6.08551272e-05 | 0.09295659 | -0.003468335 | 0.06415068
1 | 0 | 0 | 0 | 0 | 0 | 2 | 87386.441 | -0.0300000012 | 2.02881956 | -8.331421e-05 | -0.02999252 | 6.08494192e-05 | 0.09287328 | -0.003465227 | 0.06423399
1 | 0 | 0 | 0 | 0 | 0 | 2 | 87396.4412 | -0.0300000012 | 2.02872396 | -8.331368e-05 | -0.02999233 | 6.08461596e-05 | 0.09278996 | -0.003462118 | 0.06431731
1 | 0 | 0 | 0 | 0 | 0 | 2 | 87406.4414 | -0.0300000012 | 2.02859044 | -8.331373e-05 | -0.02999235 | 6.08421979e-05 | 0.09270665 | -0.00345901 | 0.06440062
1 | 0 | 0 | 0 | 0 | 0 | 2 | 87416.4416 | -0.0300000012 | 2.02843761 | -8.331395e-05 | -0.02999243 | 6.08377741e-05 | 0.09262334 | -0.003455901 | 0.06448394
1 | 0 | 0 | 0 | 0 | 0 | 2 | 87426.4418 | -0.0300000012 | 2.02853298 | -8.331369e-05 | -0.02999233 | 6.08404407e-05 | 0.09254002 | -0.003452793 | 0.06456725
1 | 0 | 0 | 0 | 0 | 0 | 2 | 87436.442 | -0.0300000012 | 2.02811289 | -8.33142e-05 | -0.02999252 | 6.08282171e-05 | 0.09245671 | -0.003449684 | 0.06465056
1 | 0 | 0 | 0 | 0 | 0 | 2 | 87446.4422 | -0.0300000012 | 2.02839947 | -8.331442e-05 | -0.0299926 | 6.08369737e-05 | 0.09237339 | -0.003446576 | 0.06473388
1 | 0 | 0 | 0 | 0 | 0 | 2 | 87456.4424 | -0.0300000012 | 2.02813196 | -8.331362e-05 | -0.02999231 | 6.0828359e-05 | 0.09229008 | -0.003443467 | 0.06481719
1 | 0 | 0 | 0 | 0 | 0 | 2 | 87466.4426 | -0.0300000012 | 2.02811289 | -8.331359e-05 | -0.0299923 | 6.0827766e-05 | 0.09220677 | -0.003440358 | 0.0649005
1 | 0 | 0 | 0 | 0 | 0 | 2 | 87476.4428 | -0.0300000012 | 2.02792192 | -8.331324e-05 | -0.02999217 | 6.08217852e-05 | 0.09212345 | -0.00343725 | 0.06498382
1 | 0 | 0 | 0 | 0 | 0 | 2 | 87486.443 | -0.0300000012 | 2.02792192 | -8.331352e-05 | -0.02999227 | 6.08219889e-05 | 0.09204014 | -0.003434141 | 0.06506713
1 | 0 | 0 | 0 | 0 | 0 | 2 | 87496.4432 | -0.0300000012 | 2.0277884 | -8.331375e-05 | -0.02999236 | 6.08181508e-05 | 0.09195683 | -0.003431033 | 0.06515045
1 | 0 | 0 | 0 | 0 | 0 | 2 | 87506.4434 | -0.0300000012 | 2.0276165 | -8.33135e-05 | -0.02999227 | 6.08128139e-05 | 0.09187351 | -0.003427924 | 0.06523376
1 | 0 | 0 | 0 | 0 | 0 | 2 | 87516.4436 | -0.0300000012 | 2.02771211 | -8.331335e-05 | -0.02999221 | 6.08155751e-05 | 0.0917902 | -0.003424816 | 0.06531707
1 | 0 | 0 | 0 | 0 | 0 | 2 | 87526.4438 | -0.0300000012 | 2.0276165 | -8.331311e-05 | -0.02999213 | 6.08125338e-05 | 0.09170689 | -0.003421707 | 0.06540039
1 | 0 | 0 | 0 | 0 | 0 | 2 | 87536.444 | -0.0300000012 | 2.02759743 | -8.331337e-05 | -0.02999222 | 6.08121481e-05 | 0.09162357 | -0.003418599 | 0.0654837
1 | 0 | 0 | 0 | 0 | 0 | 2 | 87546.4442 | -0.0300000012 | 2.02731109 | -8.331343e-05 | -0.02999224 | 6.08036062e-05 | 0.09154026 | -0.00341549 | 0.06556701
1 | 0 | 0 | 0 | 0 | 0 | 2 | 87556.4444 | -0.0300000012 | 2.02723455 | -8.331344e-05 | -0.02999225 | 6.08013179e-05 | 0.09145695 | -0.003412382 | 0.06565033
1 | 0 | 0 | 0 | 0 | 0 | 2 | 87566.4446 | -0.0300000012 | 2.02710104 | -8.331368e-05 | -0.02999233 | 6.07974871e-05 | 0.09137363 | -0.003409273 | 0.06573364
1 | 0 | 0 | 0 | 0 | 0 | 2 | 87576.4448 | -0.0300000012 | 2.02704358 | -8.331328e-05 | -0.02999219 | 6.07954717e-05 | 0.09129032 | -0.003406165 | 0.06581695
1 | 0 | 0 | 0 | 0 | 0 | 2 | 87586.445 | -0.0300000012 | 2.02700543 | -8.331336e-05 | -0.02999222 | 6.07943875e-05 | 0.09120701 | -0.003403056 | 0.06590027
1 | 0 | 0 | 0 | 0 | 0 | 2 | 87596.4452 | -0.0300000012 | 2.02692914 | -8.331358e-05 | -0.0299923 | 6.0792263e-05 | 0.09112369 | -0.003399947 | 0.06598358
1 | 0 | 0 | 0 | 0 | 0 | 2 | 87606.4454 | -0.0300000012 | 2.02673817 | -8.331389e-05 | -0.02999241 | 6.07867551e-05 | 0.09104038 | -0.003396839 | 0.06606689
1 | 0 | 0 | 0 | 0 | 0 | 2 | 87616.4456 | -0.0300000012 | 2.02662349 | -8.33135e-05 | -0.02999227 | 6.07830334e-05 | 0.09095706 | -0.00339373 | 0.06615021
1 | 0 | 0 | 0 | 0 | 0 | 2 | 87626.4458 | -0.0300000012 | 2.02650905 | -8.331349e-05 | -0.02999226 | 6.07795919e-05 | 0.09087375 | -0.003390622 | 0.06623352
1 | 0 | 0 | 0 | 0 | 0 | 2 | 87636.446 | -0.0300000012 | 2.0264709 | -8.331329e-05 | -0.02999219 | 6.0778304e-05 | 0.09079044 | -0.003387513 | 0.06631683
1 | 0 | 0 | 0 | 0 | 0 | 2 | 87646.4462 | -0.0300000012 | 2.02622247 | -8.33134e-05 | -0.02999223 | 6.07709335e-05 | 0.09070712 | -0.003384405 | 0.06640015
1 | 0 | 0 | 0 | 0 | 0 | 2 | 87656.4464 | -0.0300000012 | 2.0261271 | -8.331343e-05 | -0.02999224 | 6.07680959e-05 | 0.09062381 | -0.003381296 | 0.06648346
1 | 0 | 0 | 0 | 0 | 0 | 2 | 87666.4466 | -0.0300000012 | 2.02606988 | -8.331311e-05 | -0.02999213 | 6.07661459e-05 | 0.0905405 | -0.003378188 | 0.06656677
1 | 0 | 0 | 0 | 0 | 0 | 2 | 87676.4468 | -0.0300000012 | 2.02608895 | -8.331273e-05 | -0.02999199 | 6.07664406e-05 | 0.09045719 | -0.003375079 | 0.06665009
1 | 0 | 0 | 0 | 0 | 0 | 2 | 87686.447 | -0.0300000012 | 2.02585983 | -8.331283e-05 | -0.02999203 | 6.07596448e-05 | 0.09037387 | -0.003371971 | 0.0667334
1 | 0 | 0 | 0 | 0 | 0 | 2 | 87696.4472 | -0.0300000012 | 2.02591705 | -8.331301e-05 | -0.02999209 | 6.07614893e-05 | 0.09029056 | -0.003368862 | 0.06681671
1 | 0 | 0 | 0 | 0 | 0 | 2 | 87706.4474 | -0.0300000012 | 2.02584076 | -8.331309e-05 | -0.02999212 | 6.07592556e-05 | 0.09020725 | -0.003365754 | 0.06690003
1 | 0 | 0 | 0 | 0 | 0 | 2 | 87716.4476 | -0.0300000012 | 2.0257833 | -8.331356e-05 | -0.02999229 | 6.07578768e-05 | 0.09012393 | -0.003362645 | 0.06698334
1 | 0 | 0 | 0 | 0 | 0 | 2 | 87726.4478 | -0.0300000012 | 2.02559257 | -8.331395e-05 | -0.02999243 | 6.07524416e-05 | 0.09004062 | -0.003359537 | 0.06706665
1 | 0 | 0 | 0 | 0 | 0 | 2 | 87736.448 | -0.0300000012 | 2.02559257 | -8.331369e-05 | -0.02999234 | 6.07522525e-05 | 0.08995731 | -0.003356428 | 0.06714997
1 | 0 | 0 | 0 | 0 | 0 | 2 | 87746.4482 | -0.0300000012 | 2.02538252 | -8.331299e-05 | -0.02999208 | 6.07454385e-05 | 0.08987399 | -0.003353319 | 0.06723328
1 | 0 | 0 | 0 | 0 | 0 | 2 | 87756.4484 | -0.0300000012 | 2.02528691 | -8.33124e-05 | -0.02999187 | 6.07421425e-05 | 0.08979068 | -0.003350211 | 0.06731659
1 | 0 | 0 | 0 | 0 | 0 | 2 | 87766.4486 | -0.0300000012 | 2.02522969 | -8.331239e-05 | -0.02999187 | 6.07404181e-05 | 0.08970737 | -0.003347102 | 0.0673999
1 | 0 | 0 | 0 | 0 | 0 | 2 | 87776.4488 | -0.0300000012 | 2.02488589 | -8.331243e-05 | -0.02999188 | 6.07301408e-05 | 0.08962405 | -0.003343994 | 0.06748322
1 | 0 | 0 | 0 | 0 | 0 | 2 | 87786.4489 | -0.0300000012 | 2.02492404 | -8.331222e-05 | -0.02999181 | 6.07311267e-05 | 0.08954074 | -0.003340885 | 0.06756653
1 | 0 | 0 | 0 | 0 | 0 | 2 | 87796.4491 | -0.0300000012 | 2.02471399 | -8.331248e-05 | -0.0299919 | 6.07250186e-05 | 0.08945743 | -0.003337777 | 0.06764984
1 | 0 | 0 | 0 | 0 | 0 | 2 | 87806.4493 | -0.0300000012 | 2.02452326 | -8.331275e-05 | -0.029992 | 6.07194997e-05 | 0.08937412 | -0.003334668 | 0.06773315
1 | 0 | 0 | 0 | 0 | 0 | 2 | 87816.4495 | -0.0300000012 | 2.02438951 | -8.331315e-05 | -0.02999214 | 6.07157781e-05 | 0.0892908 | -0.00333156 | 0.06781647
1 | 0 | 0 | 0 | 0 | 0 | 2 | 87826.4497 | -0.0300000012 | 2.02435136 | -8.331325e-05 | -0.02999218 | 6.07147049e-05 | 0.08920749 | -0.003328451 | 0.06789978
1 | 0 | 0 | 0 | 0 | 0 | 2 | 87836.4499 | -0.0300000012 | 2.02431321 | -8.33129e-05 | -0.02999205 | 6.07133043e-05 | 0.08912418 | -0.003325343 | 0.06798309
1 | 0 | 0 | 0 | 0 | 0 | 2 | 87846.4501 | -0.0300000012 | 2.02402663 | -8.331317e-05 | -0.02999215 | 6.07049042e-05 | 0.08904086 | -0.003322234 | 0.06806641
1 | 0 | 0 | 0 | 0 | 0 | 2 | 87856.4503 | -0.0300000012 | 2.02395034 | -8.331305e-05 | -0.0299921 | 6.07025286e-05 | 0.08895755 | -0.003319126 | 0.06814972
1 | 0 | 0 | 0 | 0 | 0 | 2 | 87866.4505 | -0.0300000012 | 2.02395034 | -8.331337e-05 | -0.02999222 | 6.07027687e-05 | 0.08887424 | -0.003316017 | 0.06823303
1 | 0 | 0 | 0 | 0 | 0 | 2 | 87876.4507 | -0.0300000012 | 2.02372122 | -8.331345e-05 | -0.02999225 | 6.06959547e-05 | 0.08879093 | -0.003312909 | 0.06831635
1 | 0 | 0 | 0 | 0 | 0 | 2 | 87886.4509 | -0.0300000012 | 2.02372122 | -8.331307e-05 | -0.02999211 | 6.0695671e-05 | 0.08870761 | -0.0033098 | 0.06839966
1 | 0 | 0 | 0 | 0 | 0 | 2 | 87896.4511 | -0.0300000012 | 2.02360654 | -8.33141e-05 | -0.02999248 | 6.06929862e-05 | 0.0886243 | -0.003306692 | 0.06848297
1 | 0 | 0 | 0 | 0 | 0 | 2 | 87906.4513 | -0.0300000012 | 2.02354932 | -8.331457e-05 | -0.02999265 | 6.06916074e-05 | 0.08854098 | -0.003303583 | 0.06856629
1 | 0 | 0 | 0 | 0 | 0 | 2 | 87916.4515 | -0.0300000012 | 2.02343464 | -8.331446e-05 | -0.02999261 | 6.06880931e-05 | 0.08845767 | -0.003300475 | 0.0686496
1 | 0 | 0 | 0 | 0 | 0 | 2 | 87926.4517 | -0.0300000012 | 2.02322459 | -8.331451e-05 | -0.02999263 | 6.06818321e-05 | 0.08837435 | -0.003297366 | 0.06873292
1 | 0 | 0 | 0 | 0 | 0 | 2 | 87936.4519 | -0.0300000012 | 2.02311015 | -8.331455e-05 | -0.02999264 | 6.06784233e-05 | 0.08829104 | -0.003294257 | 0.06881623
1 | 0 | 0 | 0 | 0 | 0 | 2 | 87946.4521 | -0.0300000012 | 2.0229764 | -8.331427e-05 | -0.02999254 | 6.06742069e-05 | 0.08820773 | -0.003291149 | 0.06889955
1 | 0 | 0 | 0 | 0 | 0 | 2 | 87956.4523 | -0.0300000012 | 2.02276635 | -8.331451e-05 | -0.02999263 | 6.06680878e-05 | 0.08812441 | -0.00328804 | 0.06898286
1 | 0 | 0 | 0 | 0 | 0 | 2 | 87966.4525 | -0.0300000012 | 2.02265191 | -8.331472e-05 | -0.02999271 | 6.06648064e-05 | 0.0880411 | -0.003284932 | 0.06906618
1 | 0 | 0 | 0 | 0 | 0 | 2 | 87976.4527 | -0.0300000012 | 2.02238441 | -8.331416e-05 | -0.02999251 | 6.06563772e-05 | 0.08795778 | -0.003281823 | 0.06914949
1 | 0 | 0 | 0 | 0 | 0 | 2 | 87986.4529 | -0.0300000012 | 2.02242279 | -8.33143e-05 | -0.02999255 | 6.0657625e-05 | 0.08787447 | -0.003278715 | 0.0692328
1 | 0 | 0 | 0 | 0 | 0 | 2 | 87996.4531 | -0.0300000012 | 2.02242279 | -8.331453e-05 | -0.02999264 | 6.0657796e-05 | 0.08779115 | -0.003275606 | 0.06931612
1 | 0 | 0 | 0 | 0 | 0 | 2 | 88006.4533 | -0.0300000012 | 2.02204084 | -8.331393e-05 | -0.02999242 | 6.06458998e-05 | 0.08770784 | -0.003272497 | 0.06939943
1 | 0 | 0 | 0 | 0 | 0 | 2 | 88016.4535 | -0.0300000012 | 2.02188802 | -8.331377e-05 | -0.02999236 | 6.06411995e-05 | 0.08762453 | -0.003269389 | 0.06948275
1 | 0 | 0 | 0 | 0 | 0 | 2 | 88026.4537 | -0.0300000012 | 2.02184987 | -8.33136e-05 | -0.0299923 | 6.06399371e-05 | 0.08754121 | -0.00326628 | 0.06956606
1 | 0 | 0 | 0 | 0 | 0 | 2 | 88036.4539 | -0.0300000012 | 2.02167797 | -8.33136e-05 | -0.0299923 | 6.06347785e-05 | 0.0874579 | -0.003263172 | 0.06964937
1 | 0 | 0 | 0 | 0 | 0 | 2 | 88046.4541 | -0.0300000012 | 2.0213151 | -8.331392e-05 | -0.02999242 | 6.06241301e-05 | 0.08737458 | -0.003260063 | 0.06973269
1 | 0 | 0 | 0 | 0 | 0 | 2 | 88056.4543 | -0.0300000012 | 2.02135348 | -8.33138e-05 | -0.02999238 | 6.06251924e-05 | 0.08729127 | -0.003256955 | 0.069816
1 | 0 | 0 | 0 | 0 | 0 | 2 | 88066.4545 | -0.0300000012 | 2.02150607 | -8.331357e-05 | -0.02999229 | 6.06296016e-05 | 0.08720796 | -0.003253846 | 0.06989931
1 | 0 | 0 | 0 | 0 | 0 | 2 | 88076.4547 | -0.0300000012 | 2.02129602 | -8.331376e-05 | -0.02999236 | 6.06234426e-05 | 0.08712464 | -0.003250738 | 0.06998263
1 | 0 | 0 | 0 | 0 | 0 | 2 | 88086.4549 | -0.0300000012 | 2.0210669 | -8.331333e-05 | -0.02999221 | 6.06162539e-05 | 0.08704133 | -0.003247629 | 0.07006594
1 | 0 | 0 | 0 | 0 | 0 | 2 | 88096.4551 | -0.0300000012 | 2.02076149 | -8.33135e-05 | -0.02999227 | 6.06072208e-05 | 0.08695802 | -0.003244521 | 0.07014926
1 | 0 | 0 | 0 | 0 | 0 | 2 | 88106.4553 | -0.0300000012 | 2.02085686 | -8.331375e-05 | -0.02999236 | 6.06102585e-05 | 0.0868747 | -0.003241412 | 0.07023257
1 | 0 | 0 | 0 | 0 | 0 | 2 | 88116.4555 | -0.0300000012 | 2.02060866 | -8.331381e-05 | -0.02999238 | 6.06028589e-05 | 0.08679139 | -0.003238303 | 0.07031588
1 | 0 | 0 | 0 | 0 | 0 | 2 | 88126.4557 | -0.0300000012 | 2.02047491 | -8.331408e-05 | -0.02999248 | 6.05990463e-05 | 0.08670807 | -0.003235195 | 0.0703992
1 | 0 | 0 | 0 | 0 | 0 | 2 | 88136.4559 | -0.0300000012 | 2.0203414 | -8.331339e-05 | -0.02999223 | 6.05945424e-05 | 0.08662476 | -0.003232086 | 0.07048251
1 | 0 | 0 | 0 | 0 | 0 | 2 | 88146.4561 | -0.0300000012 | 2.02041769 | -8.331344e-05 | -0.02999225 | 6.05968671e-05 | 0.08654145 | -0.003228978 | 0.07056582
1 | 0 | 0 | 0 | 0 | 0 | 2 | 88156.4563 | -0.0300000012 | 2.02011228 | -8.331346e-05 | -0.02999225 | 6.05877176e-05 | 0.08645813 | -0.003225869 | 0.07064914
1 | 0 | 0 | 0 | 0 | 0 | 2 | 88166.4565 | -0.0300000012 | 2.01990223 | -8.331364e-05 | -0.02999232 | 6.05815512e-05 | 0.08637482 | -0.003222761 | 0.07073245
1 | 0 | 0 | 0 | 0 | 0 | 2 | 88176.4567 | -0.0300000012 | 2.02003574 | -8.331353e-05 | -0.02999228 | 6.0585473e-05 | 0.08629151 | -0.003219652 | 0.07081576
1 | 0 | 0 | 0 | 0 | 0 | 2 | 88186.4569 | -0.0300000012 | 2.01976848 | -8.331367e-05 | -0.02999233 | 6.05775604e-05 | 0.08620819 | -0.003216544 | 0.07089908
1 | 0 | 0 | 0 | 0 | 0 | 2 | 88196.4571 | -0.0300000012 | 2.01948214 | -8.331396e-05 | -0.02999243 | 6.05691857e-05 | 0.08612488 | -0.003213435 | 0.07098239
1 | 0 | 0 | 0 | 0 | 0 | 2 | 88206.4572 | -0.0300000012 | 2.0194056 | -8.331386e-05 | -0.0299924 | 6.05668174e-05 | 0.08604157 | -0.003210327 | 0.07106571
1 | 0 | 0 | 0 | 0 | 0 | 2 | 88216.4574 | -0.0300000012 | 2.0190239 | -8.331375e-05 | -0.02999236 | 6.0555285e-05 | 0.08595825 | -0.003207218 | 0.07114902
1 | 0 | 0 | 0 | 0 | 0 | 2 | 88226.4576 | -0.0300000012 | 2.01879478 | -8.33137e-05 | -0.02999234 | 6.05483801e-05 | 0.08587494 | -0.003204109 | 0.07123233
1 | 0 | 0 | 0 | 0 | 0 | 2 | 88236.4578 | -0.0300000012 | 2.01879478 | -8.331308e-05 | -0.02999212 | 6.0547929e-05 | 0.08579163 | -0.003201001 | 0.07131565
1 | 0 | 0 | 0 | 0 | 0 | 2 | 88246.458 | -0.0300000012 | 2.01847005 | -8.331322e-05 | -0.02999217 | 6.05382884e-05 | 0.08570831 | -0.003197892 | 0.07139896
1 | 0 | 0 | 0 | 0 | 0 | 2 | 88256.4582 | -0.0300000012 | 2.0184319 | -8.331306e-05 | -0.02999211 | 6.0537026e-05 | 0.085625 | -0.003194784 | 0.07148227
1 | 0 | 0 | 0 | 0 | 0 | 2 | 88266.4584 | -0.0300000012 | 2.01822186 | -8.331318e-05 | -0.02999215 | 6.0530816e-05 | 0.08554169 | -0.003191675 | 0.07156559
1 | 0 | 0 | 0 | 0 | 0 | 2 | 88276.4586 | -0.0300000012 | 2.01806903 | -8.331279e-05 | -0.02999201 | 6.05259484e-05 | 0.08545837 | -0.003188567 | 0.0716489
1 | 0 | 0 | 0 | 0 | 0 | 2 | 88286.4588 | -0.0300000012 | 2.01801181 | -8.331276e-05 | -0.029992 | 6.05242094e-05 | 0.08537506 | -0.003185458 | 0.07173221
1 | 0 | 0 | 0 | 0 | 0 | 2 | 88296.459 | -0.0300000012 | 2.01789713 | -8.331274e-05 | -0.02999199 | 6.05207606e-05 | 0.08529175 | -0.00318235 | 0.07181552
1 | 0 | 0 | 0 | 0 | 0 | 2 | 88306.4592 | -0.0300000012 | 2.01764894 | -8.331296e-05 | -0.02999207 | 6.05134774e-05 | 0.08520843 | -0.003179241 | 0.07189884
1 | 0 | 0 | 0 | 0 | 0 | 2 | 88316.4594 | -0.0300000012 | 2.01726699 | -8.33129e-05 | -0.02999205 | 6.05019741e-05 | 0.08512512 | -0.003176133 | 0.07198215
1 | 0 | 0 | 0 | 0 | 0 | 2 | 88326.4596 | -0.0300000012 | 2.01722884 | -8.33129e-05 | -0.02999205 | 6.05008318e-05 | 0.08504181 | -0.003173024 | 0.07206546
1 | 0 | 0 | 0 | 0 | 0 | 2 | 88336.4598 | -0.0300000012 | 2.01707602 | -8.33135e-05 | -0.02999227 | 6.04966845e-05 | 0.0849585 | -0.003169916 | 0.07214878
1 | 0 | 0 | 0 | 0 | 0 | 2 | 88346.46 | -0.0300000012 | 2.01682782 | -8.331341e-05 | -0.02999224 | 6.04891757e-05 | 0.08487518 | -0.003166807 | 0.07223209
1 | 0 | 0 | 0 | 0 | 0 | 2 | 88356.4602 | -0.0300000012 | 2.01667523 | -8.331337e-05 | -0.02999222 | 6.04845663e-05 | 0.08479187 | -0.003163699 | 0.0723154
1 | 0 | 0 | 0 | 0 | 0 | 2 | 88366.4604 | -0.0300000012 | 2.01654148 | -8.331306e-05 | -0.02999211 | 6.04803281e-05 | 0.08470856 | -0.00316059 | 0.07239872
1 | 0 | 0 | 0 | 0 | 0 | 2 | 88376.4606 | -0.0300000012 | 2.01629329 | -8.331289e-05 | -0.02999205 | 6.04727611e-05 | 0.08462524 | -0.003157482 | 0.07248203
1 | 0 | 0 | 0 | 0 | 0 | 2 | 88386.4608 | -0.0300000012 | 2.01617861 | -8.331324e-05 | -0.02999217 | 6.04695742e-05 | 0.08454193 | -0.003154373 | 0.07256534
1 | 0 | 0 | 0 | 0 | 0 | 2 | 88396.461 | -0.0300000012 | 2.01614046 | -8.331291e-05 | -0.02999205 | 6.04681954e-05 | 0.08445862 | -0.003151265 | 0.07264866
1 | 0 | 0 | 0 | 0 | 0 | 2 | 88406.4612 | -0.0300000012 | 2.01600671 | -8.331267e-05 | -0.02999197 | 6.04640118e-05 | 0.0843753 | -0.003148156 | 0.07273197
1 | 0 | 0 | 0 | 0 | 0 | 2 | 88416.4614 | -0.0300000012 | 2.01579666 | -8.331299e-05 | -0.02999208 | 6.04579436e-05 | 0.08429199 | -0.003145048 | 0.07281528
1 | 0 | 0 | 0 | 0 | 0 | 2 | 88426.4616 | -0.0300000012 | 2.01547217 | -8.331332e-05 | -0.0299922 | 6.04484521e-05 | 0.08420868 | -0.003141939 | 0.07289859
1 | 0 | 0 | 0 | 0 | 0 | 2 | 88436.4618 | -0.0300000012 | 2.01541495 | -8.331254e-05 | -0.02999192 | 6.04461675e-05 | 0.08412537 | -0.00313883 | 0.07298191
1 | 0 | 0 | 0 | 0 | 0 | 2 | 88446.462 | -0.0300000012 | 2.01537657 | -8.331298e-05 | -0.02999208 | 6.04453344e-05 | 0.08404205 | -0.003135722 | 0.07306522
1 | 0 | 0 | 0 | 0 | 0 | 2 | 88456.4622 | -0.0300000012 | 2.01514745 | -8.331325e-05 | -0.02999218 | 6.04386587e-05 | 0.08395874 | -0.003132613 | 0.07314853
1 | 0 | 0 | 0 | 0 | 0 | 2 | 88466.4624 | -0.0300000012 | 2.01470828 | -8.331329e-05 | -0.02999219 | 6.04255147e-05 | 0.08387543 | -0.003129505 | 0.07323185
1 | 0 | 0 | 0 | 0 | 0 | 2 | 88476.4626 | -0.0300000012 | 2.01480389 | -8.331351e-05 | -0.02999227 | 6.04285415e-05 | 0.08379211 | -0.003126396 | 0.07331516
1 | 0 | 0 | 0 | 0 | 0 | 2 | 88486.4628 | -0.0300000012 | 2.01453662 | -8.331339e-05 | -0.02999223 | 6.04204397e-05 | 0.0837088 | -0.003123288 | 0.07339847
1 | 0 | 0 | 0 | 0 | 0 | 2 | 88496.463 | -0.0300000012 | 2.01394463 | -8.331315e-05 | -0.02999214 | 6.04025154e-05 | 0.08362549 | -0.003120179 | 0.07348179
1 | 0 | 0 | 0 | 0 | 0 | 2 | 88506.4632 | -0.0300000012 | 2.01360083 | -8.331311e-05 | -0.02999213 | 6.03921762e-05 | 0.08354217 | -0.003117071 | 0.0735651
1 | 0 | 0 | 0 | 0 | 0 | 2 | 88516.4634 | -0.0300000012 | 2.01358175 | -8.331422e-05 | -0.02999253 | 6.03924054e-05 | 0.08345886 | -0.003113962 | 0.07364841
1 | 0 | 0 | 0 | 0 | 0 | 2 | 88526.4636 | -0.0300000012 | 2.01339078 | -8.331413e-05 | -0.02999249 | 6.03866101e-05 | 0.08337554 | -0.003110854 | 0.07373173
1 | 0 | 0 | 0 | 0 | 0 | 2 | 88536.4638 | -0.0300000012 | 2.01308537 | -8.331379e-05 | -0.02999237 | 6.03772023e-05 | 0.08329223 | -0.003107745 | 0.07381504
1 | 0 | 0 | 0 | 0 | 0 | 2 | 88546.464 | -0.0300000012 | 2.01293254 | -8.331352e-05 | -0.02999227 | 6.0372422e-05 | 0.08320892 | -0.003104637 | 0.07389836
1 | 0 | 0 | 0 | 0 | 0 | 2 | 88556.4642 | -0.0300000012 | 2.01279879 | -8.331333e-05 | -0.0299922 | 6.03682711e-05 | 0.0831256 | -0.003101528 | 0.07398167
1 | 0 | 0 | 0 | 0 | 0 | 2 | 88566.4644 | -0.0300000012 | 2.01276064 | -8.33135e-05 | -0.02999227 | 6.03672524e-05 | 0.08304229 | -0.003098419 | 0.07406498
1 | 0 | 0 | 0 | 0 | 0 | 2 | 88576.4646 | -0.0300000012 | 2.01251245 | -8.33136e-05 | -0.0299923 | 6.03598855e-05 | 0.08295898 | -0.003095311 | 0.0741483
1 | 0 | 0 | 0 | 0 | 0 | 2 | 88586.4648 | -0.0300000012 | 2.01243615 | -8.331418e-05 | -0.02999251 | 6.03580193e-05 | 0.08287566 | -0.003092202 | 0.07423161
1 | 0 | 0 | 0 | 0 | 0 | 2 | 88596.465 | -0.0300000012 | 2.01211143 | -8.331369e-05 | -0.02999234 | 6.03479239e-05 | 0.08279235 | -0.003089094 | 0.07431492
1 | 0 | 0 | 0 | 0 | 0 | 2 | 88606.4652 | -0.0300000012 | 2.01182508 | -8.331327e-05 | -0.02999218 | 6.03390254e-05 | 0.08270904 | -0.003085985 | 0.07439824
1 | 0 | 0 | 0 | 0 | 0 | 2 | 88616.4654 | -0.0300000012 | 2.01169133 | -8.331345e-05 | -0.02999225 | 6.03351473e-05 | 0.08262572 | -0.003082877 | 0.07448155
1 | 0 | 0 | 0 | 0 | 0 | 2 | 88626.4656 | -0.0300000012 | 2.01138592 | -8.331314e-05 | -0.02999214 | 6.03257649e-05 | 0.08254241 | -0.003079768 | 0.07456486
1 | 0 | 0 | 0 | 0 | 0 | 2 | 88636.4657 | -0.0300000012 | 2.01111841 | -8.331305e-05 | -0.02999211 | 6.03176777e-05 | 0.0824591 | -0.00307666 | 0.07464818
1 | 0 | 0 | 0 | 0 | 0 | 2 | 88646.4659 | -0.0300000012 | 2.01104212 | -8.331312e-05 | -0.02999213 | 6.03154367e-05 | 0.08237578 | -0.003073551 | 0.07473149
1 | 0 | 0 | 0 | 0 | 0 | 2 | 88656.4661 | -0.0300000012 | 2.01077485 | -8.331338e-05 | -0.02999222 | 6.03076078e-05 | 0.08229247 | -0.003070443 | 0.0748148
1 | 0 | 0 | 0 | 0 | 0 | 2 | 88666.4663 | -0.0300000012 | 2.01062202 | -8.331375e-05 | -0.02999236 | 6.03032968e-05 | 0.08220916 | -0.003067334 | 0.07489812
1 | 0 | 0 | 0 | 0 | 0 | 2 | 88676.4665 | -0.0300000012 | 2.0105648 | -8.331368e-05 | -0.02999233 | 6.03015287e-05 | 0.08212584 | -0.003064226 | 0.07498143
1 | 0 | 0 | 0 | 0 | 0 | 2 | 88686.4667 | -0.0300000012 | 2.01029754 | -8.331371e-05 | -0.02999234 | 6.02935361e-05 | 0.08204253 | -0.003061117 | 0.07506474
1 | 0 | 0 | 0 | 0 | 0 | 2 | 88696.4669 | -0.0300000012 | 2.01018286 | -8.331395e-05 | -0.02999243 | 6.02902692e-05 | 0.08195921 | -0.003058008 | 0.07514806
1 | 0 | 0 | 0 | 0 | 0 | 2 | 88706.4671 | -0.0300000012 | 2.01014471 | -8.331402e-05 | -0.02999246 | 6.02891741e-05 | 0.0818759 | -0.0030549 | 0.07523137
1 | 0 | 0 | 0 | 0 | 0 | 2 | 88716.4673 | -0.0300000012 | 2.00980091 | -8.331385e-05 | -0.0299924 | 6.02787441e-05 | 0.08179259 | -0.003051791 | 0.07531469
1 | 0 | 0 | 0 | 0 | 0 | 2 | 88726.4675 | -0.0300000012 | 2.00962901 | -8.331391e-05 | -0.02999242 | 6.02736291e-05 | 0.08170927 | -0.003048683 | 0.075398
1 | 0 | 0 | 0 | 0 | 0 | 2 | 88736.4677 | -0.0300000012 | 2.00945735 | -8.331387e-05 | -0.0299924 | 6.02684486e-05 | 0.08162596 | -0.003045574 | 0.07548131
1 | 0 | 0 | 0 | 0 | 0 | 2 | 88746.4679 | -0.0300000012 | 2.00917077 | -8.331401e-05 | -0.02999245 | 6.02599575e-05 | 0.08154264 | -0.003042466 | 0.07556463
1 | 0 | 0 | 0 | 0 | 0 | 2 | 88756.4681 | -0.0300000012 | 2.00896072 | -8.331338e-05 | -0.02999223 | 6.02532018e-05 | 0.08145933 | -0.003039357 | 0.07564794
1 | 0 | 0 | 0 | 0 | 0 | 2 | 88766.4683 | -0.0300000012 | 2.00863624 | -8.331347e-05 | -0.02999225 | 6.02435284e-05 | 0.08137602 | -0.003036249 | 0.07573125
1 | 0 | 0 | 0 | 0 | 0 | 2 | 88776.4685 | -0.0300000012 | 2.00861716 | -8.331351e-05 | -0.02999227 | 6.024299e-05 | 0.0812927 | -0.00303314 | 0.07581457
1 | 0 | 0 | 0 | 0 | 0 | 2 | 88786.4687 | -0.0300000012 | 2.00840712 | -8.331371e-05 | -0.02999234 | 6.02368345e-05 | 0.08120939 | -0.003030032 | 0.07589788
1 | 0 | 0 | 0 | 0 | 0 | 2 | 88796.4689 | -0.0300000012 | 2.00798702 | -8.331361e-05 | -0.02999231 | 6.02241635e-05 | 0.08112608 | -0.003026923 | 0.0759812
1 | 0 | 0 | 0 | 0 | 0 | 2 | 88806.4691 | -0.0300000012 | 2.0078342 | -8.331311e-05 | -0.02999213 | 6.02192231e-05 | 0.08104276 | -0.003023814 | 0.07606451
1 | 0 | 0 | 0 | 0 | 0 | 2 | 88816.4693 | -0.0300000012 | 2.00794888 | -8.331351e-05 | -0.02999227 | 6.02229484e-05 | 0.08095945 | -0.003020706 | 0.07614782
1 | 0 | 0 | 0 | 0 | 0 | 2 | 88826.4695 | -0.0300000012 | 2.00756693 | -8.331368e-05 | -0.02999233 | 6.02116124e-05 | 0.08087614 | -0.003017597 | 0.07623114
1 | 0 | 0 | 0 | 0 | 0 | 2 | 88836.4697 | -0.0300000012 | 2.00743318 | -8.33136e-05 | -0.0299923 | 6.02075452e-05 | 0.08079282 | -0.003014489 | 0.07631445
1 | 0 | 0 | 0 | 0 | 0 | 2 | 88846.4699 | -0.0300000012 | 2.00697494 | -8.331354e-05 | -0.02999228 | 6.01937572e-05 | 0.08070951 | -0.00301138 | 0.07639776
1 | 0 | 0 | 0 | 0 | 0 | 2 | 88856.4701 | -0.0300000012 | 2.00686026 | -8.331366e-05 | -0.02999232 | 6.0190403e-05 | 0.0806262 | -0.003008272 | 0.07648108
1 | 0 | 0 | 0 | 0 | 0 | 2 | 88866.4703 | -0.0300000012 | 2.00666928 | -8.331349e-05 | -0.02999226 | 6.01845568e-05 | 0.08054288 | -0.003005163 | 0.07656439
1 | 0 | 0 | 0 | 0 | 0 | 2 | 88876.4705 | -0.0300000012 | 2.00644016 | -8.331365e-05 | -0.02999232 | 6.01778011e-05 | 0.08045957 | -0.003002055 | 0.0766477
1 | 0 | 0 | 0 | 0 | 0 | 2 | 88886.4707 | -0.0300000012 | 2.0062685 | -8.331388e-05 | -0.0299924 | 6.0172817e-05 | 0.08037625 | -0.002998946 | 0.07673102
1 | 0 | 0 | 0 | 0 | 0 | 2 | 88896.4709 | -0.0300000012 | 2.006001 | -8.331392e-05 | -0.02999242 | 6.01648208e-05 | 0.08029294 | -0.002995838 | 0.07681433
1 | 0 | 0 | 0 | 0 | 0 | 2 | 88906.4711 | -0.0300000012 | 2.00590563 | -8.331374e-05 | -0.02999235 | 6.01618303e-05 | 0.08020963 | -0.002992729 | 0.07689764
1 | 0 | 0 | 0 | 0 | 0 | 2 | 88916.4713 | -0.0300000012 | 2.00563836 | -8.331394e-05 | -0.02999243 | 6.01539614e-05 | 0.08012631 | -0.00298962 | 0.07698096
1 | 0 | 0 | 0 | 0 | 0 | 2 | 88926.4715 | -0.0300000012 | 2.00550461 | -8.331393e-05 | -0.02999242 | 6.01499414e-05 | 0.080043 | -0.002986512 | 0.07706427
1 | 0 | 0 | 0 | 0 | 0 | 2 | 88936.4717 | -0.0300000012 | 2.00529456 | -8.331403e-05 | -0.02999246 | 6.01437168e-05 | 0.07995968 | -0.002983403 | 0.07714759
1 | 0 | 0 | 0 | 0 | 0 | 2 | 88946.4719 | -0.0300000012 | 2.00500822 | -8.331376e-05 | -0.02999236 | 6.01349311e-05 | 0.07987637 | -0.002980295 | 0.0772309
1 | 0 | 0 | 0 | 0 | 0 | 2 | 88956.4721 | -0.0300000012 | 2.00472164 | -8.331337e-05 | -0.02999222 | 6.01260508e-05 | 0.07979306 | -0.002977186 | 0.07731421
1 | 0 | 0 | 0 | 0 | 0 | 2 | 88966.4723 | -0.0300000012 | 2.00462627 | -8.331272e-05 | -0.02999199 | 6.01227257e-05 | 0.07970974 | -0.002974078 | 0.07739753
1 | 0 | 0 | 0 | 0 | 0 | 2 | 88976.4725 | -0.0300000012 | 2.00432062 | -8.331312e-05 | -0.02999213 | 6.01138418e-05 | 0.07962643 | -0.002970969 | 0.07748084
1 | 0 | 0 | 0 | 0 | 0 | 2 | 88986.4727 | -0.0300000012 | 2.00420618 | -8.331323e-05 | -0.02999217 | 6.01104912e-05 | 0.07954312 | -0.002967861 | 0.07756415
1 | 0 | 0 | 0 | 0 | 0 | 2 | 88996.4729 | -0.0300000012 | 2.00412989 | -8.331328e-05 | -0.02999219 | 6.01082393e-05 | 0.07945981 | -0.002964752 | 0.07764747
1 | 0 | 0 | 0 | 0 | 0 | 2 | 89006.4731 | -0.0300000012 | 2.00401521 | -8.331319e-05 | -0.02999216 | 6.01047359e-05 | 0.07937649 | -0.002961644 | 0.07773078
1 | 0 | 0 | 0 | 0 | 0 | 2 | 89016.4733 | -0.0300000012 | 2.00369048 | -8.331345e-05 | -0.02999225 | 6.00951862e-05 | 0.07929318 | -0.002958535 | 0.07781409
1 | 0 | 0 | 0 | 0 | 0 | 2 | 89026.4735 | -0.0300000012 | 2.00365233 | -8.331318e-05 | -0.02999215 | 6.00938438e-05 | 0.07920987 | -0.002955427 | 0.07789741
1 | 0 | 0 | 0 | 0 | 0 | 2 | 89036.4737 | -0.0300000012 | 2.00336599 | -8.331377e-05 | -0.02999236 | 6.00856802e-05 | 0.07912655 | -0.002952318 | 0.07798072
1 | 0 | 0 | 0 | 0 | 0 | 2 | 89046.4739 | -0.0300000012 | 2.0029459 | -8.331383e-05 | -0.02999239 | 6.00731291e-05 | 0.07904324 | -0.002949209 | 0.07806403
1 | 0 | 0 | 0 | 0 | 0 | 2 | 89056.474 | -0.0300000012 | 2.00265956 | -8.331384e-05 | -0.02999239 | 6.00645435e-05 | 0.07895992 | -0.002946101 | 0.07814735
1 | 0 | 0 | 0 | 0 | 0 | 2 | 89066.4742 | -0.0300000012 | 2.00233483 | -8.331296e-05 | -0.02999207 | 6.00541753e-05 | 0.07887661 | -0.002942992 | 0.07823066
1 | 0 | 0 | 0 | 0 | 0 | 2 | 89076.4744 | -0.0300000012 | 2.00212479 | -8.331322e-05 | -0.02999217 | 6.00480562e-05 | 0.0787933 | -0.002939884 | 0.07831397
1 | 0 | 0 | 0 | 0 | 0 | 2 | 89086.4746 | -0.0300000012 | 2.00201035 | -8.331321e-05 | -0.02999216 | 6.00446219e-05 | 0.07870998 | -0.002936775 | 0.07839729
1 | 0 | 0 | 0 | 0 | 0 | 2 | 89096.4748 | -0.0300000012 | 2.00185752 | -8.331308e-05 | -0.02999211 | 6.00399399e-05 | 0.07862667 | -0.002933667 | 0.0784806
1 | 0 | 0 | 0 | 0 | 0 | 2 | 89106.475 | -0.0300000012 | 2.00153279 | -8.331308e-05 | -0.02999212 | 6.00302046e-05 | 0.07854336 | -0.002930558 | 0.07856391
1 | 0 | 0 | 0 | 0 | 0 | 2 | 89116.4752 | -0.0300000012 | 2.00130367 | -8.331371e-05 | -0.02999234 | 6.00237872e-05 | 0.07846004 | -0.00292745 | 0.07864723
1 | 0 | 0 | 0 | 0 | 0 | 2 | 89126.4754 | -0.0300000012 | 2.00101733 | -8.331378e-05 | -0.02999237 | 6.00152489e-05 | 0.07837673 | -0.002924341 | 0.07873054
1 | 0 | 0 | 0 | 0 | 0 | 2 | 89136.4756 | -0.0300000012 | 2.00076914 | -8.331416e-05 | -0.0299925 | 6.00080784e-05 | 0.07829342 | -0.002921233 | 0.07881385
1 | 0 | 0 | 0 | 0 | 0 | 2 | 89146.4758 | -0.0300000012 | 2.00036812 | -8.33139e-05 | -0.02999241 | 5.99958657e-05 | 0.0782101 | -0.002918124 | 0.07889717
1 | 0 | 0 | 0 | 0 | 0 | 2 | 89156.476 | -0.0300000012 | 2.00004339 | -8.331339e-05 | -0.02999223 | 5.99857522e-05 | 0.07812679 | -0.002915016 | 0.07898048
1 | 0 | 0 | 0 | 0 | 0 | 2 | 89166.4762 | -0.0300000012 | 1.99994791 | -8.331305e-05 | -0.02999211 | 5.9982649e-05 | 0.07804348 | -0.002911907 | 0.0790638
1 | 0 | 0 | 0 | 0 | 0 | 2 | 89176.4764 | -0.0300000012 | 1.99964237 | -8.331376e-05 | -0.02999236 | 5.99739906e-05 | 0.07796016 | -0.002908798 | 0.07914711
1 | 0 | 0 | 0 | 0 | 0 | 2 | 89186.4766 | -0.0300000012 | 1.99958515 | -8.331407e-05 | -0.02999247 | 5.9972499e-05 | 0.07787685 | -0.00290569 | 0.07923042
1 | 0 | 0 | 0 | 0 | 0 | 2 | 89196.4768 | -0.0300000012 | 1.99920321 | -8.331352e-05 | -0.02999228 | 5.99606537e-05 | 0.07779354 | -0.002902581 | 0.07931374
1 | 0 | 0 | 0 | 0 | 0 | 2 | 89206.477 | -0.0300000012 | 1.99882138 | -8.331348e-05 | -0.02999226 | 5.99491723e-05 | 0.07771022 | -0.002899473 | 0.07939705
1 | 0 | 0 | 0 | 0 | 0 | 2 | 89216.4772 | -0.0300000012 | 1.9984585 | -8.331336e-05 | -0.02999222 | 5.99381965e-05 | 0.07762691 | -0.002896364 | 0.07948036
1 | 0 | 0 | 0 | 0 | 0 | 2 | 89226.4774 | -0.0300000012 | 1.99826753 | -8.331373e-05 | -0.02999235 | 5.99327395e-05 | 0.07754359 | -0.002893256 | 0.07956368
1 | 0 | 0 | 0 | 0 | 0 | 2 | 89236.4776 | -0.0300000012 | 1.9978857 | -8.331371e-05 | -0.02999234 | 5.99212726e-05 | 0.07746028 | -0.002890147 | 0.07964699
1 | 0 | 0 | 0 | 0 | 0 | 2 | 89246.4778 | -0.0300000012 | 1.99775207 | -8.331392e-05 | -0.02999242 | 5.99174164e-05 | 0.07737697 | -0.002887039 | 0.0797303
1 | 0 | 0 | 0 | 0 | 0 | 2 | 89256.478 | -0.0300000012 | 1.99752283 | -8.331382e-05 | -0.02999238 | 5.99104678e-05 | 0.07729365 | -0.00288393 | 0.07981362
1 | 0 | 0 | 0 | 0 | 0 | 2 | 89266.4782 | -0.0300000012 | 1.99716008 | -8.331331e-05 | -0.0299922 | 5.98992228e-05 | 0.07721034 | -0.002880822 | 0.07989693
1 | 0 | 0 | 0 | 0 | 0 | 2 | 89276.4784 | -0.0300000012 | 1.9969691 | -8.331317e-05 | -0.02999215 | 5.98933912e-05 | 0.07712703 | -0.002877713 | 0.07998024
1 | 0 | 0 | 0 | 0 | 0 | 2 | 89286.4786 | -0.0300000012 | 1.99668276 | -8.331317e-05 | -0.02999215 | 5.98848092e-05 | 0.07704371 | -0.002874605 | 0.08006356
1 | 0 | 0 | 0 | 0 | 0 | 2 | 89296.4788 | -0.0300000012 | 1.99633896 | -8.331322e-05 | -0.02999217 | 5.98745355e-05 | 0.0769604 | -0.002871496 | 0.08014687
1 | 0 | 0 | 0 | 0 | 0 | 2 | 89306.479 | -0.0300000012 | 1.99603343 | -8.331327e-05 | -0.02999218 | 5.98654005e-05 | 0.07687709 | -0.002868387 | 0.08023018
1 | 0 | 0 | 0 | 0 | 0 | 2 | 89316.4792 | -0.0300000012 | 1.99570882 | -8.331302e-05 | -0.02999209 | 5.98554871e-05 | 0.07679377 | -0.002865279 | 0.0803135
1 | 0 | 0 | 0 | 0 | 0 | 2 | 89326.4794 | -0.0300000012 | 1.9954797 | -8.331333e-05 | -0.0299922 | 5.98488368e-05 | 0.07671046 | -0.00286217 | 0.08039681
1 | 0 | 0 | 0 | 0 | 0 | 2 | 89336.4796 | -0.0300000012 | 1.9951551 | -8.331286e-05 | -0.02999204 | 5.98387669e-05 | 0.07662715 | -0.002859062 | 0.08048012
1 | 0 | 0 | 0 | 0 | 0 | 2 | 89346.4798 | -0.0300000012 | 1.99505961 | -8.331276e-05 | -0.029992 | 5.98358311e-05 | 0.07654384 | -0.002855953 | 0.08056344
1 | 0 | 0 | 0 | 0 | 0 | 2 | 89356.48 | -0.0300000012 | 1.9945823 | -8.331304e-05 | -0.0299921 | 5.98217157e-05 | 0.07646052 | -0.002852845 | 0.08064675
1 | 0 | 0 | 0 | 0 | 0 | 2 | 89366.4802 | -0.0300000012 | 1.99427676 | -8.331364e-05 | -0.02999232 | 5.98129809e-05 | 0.07637721 | -0.002849736 | 0.08073006
1 | 0 | 0 | 0 | 0 | 0 | 2 | 89376.4804 | -0.0300000012 | 1.9939903 | -8.33138e-05 | -0.02999238 | 5.98045044e-05 | 0.07629389 | -0.002846628 | 0.08081338
1 | 0 | 0 | 0 | 0 | 0 | 2 | 89386.4806 | -0.0300000012 | 1.99364662 | -8.331336e-05 | -0.02999222 | 5.97938815e-05 | 0.07621058 | -0.002843519 | 0.08089669
1 | 0 | 0 | 0 | 0 | 0 | 2 | 89396.4808 | -0.0300000012 | 1.99318838 | -8.331256e-05 | -0.02999193 | 5.97795661e-05 | 0.07612727 | -0.002840411 | 0.08098
1 | 0 | 0 | 0 | 0 | 0 | 2 | 89406.481 | -0.0300000012 | 1.99307382 | -8.331301e-05 | -0.02999209 | 5.97764556e-05 | 0.07604396 | -0.002837302 | 0.08106332
1 | 0 | 0 | 0 | 0 | 0 | 2 | 89416.4812 | -0.0300000012 | 1.99257731 | -8.331325e-05 | -0.02999218 | 5.97617327e-05 | 0.07596064 | -0.002834194 | 0.08114663
1 | 0 | 0 | 0 | 0 | 0 | 2 | 89426.4814 | -0.0300000012 | 1.99229085 | -8.331344e-05 | -0.02999225 | 5.9753278e-05 | 0.07587733 | -0.002831085 | 0.08122994
1 | 0 | 0 | 0 | 0 | 0 | 2 | 89436.4816 | -0.0300000012 | 1.99188983 | -8.331342e-05 | -0.02999224 | 5.97412327e-05 | 0.07579402 | -0.002827977 | 0.08131326
1 | 0 | 0 | 0 | 0 | 0 | 2 | 89446.4818 | -0.0300000012 | 1.99150801 | -8.331354e-05 | -0.02999228 | 5.97298713e-05 | 0.0757107 | -0.002824868 | 0.08139657
1 | 0 | 0 | 0 | 0 | 0 | 2 | 89456.482 | -0.0300000012 | 1.99120247 | -8.331392e-05 | -0.02999242 | 5.97209764e-05 | 0.07562739 | -0.00282176 | 0.08147988
1 | 0 | 0 | 0 | 0 | 0 | 2 | 89466.4822 | -0.0300000012 | 1.99097335 | -8.331401e-05 | -0.02999245 | 5.97141698e-05 | 0.07554407 | -0.002818651 | 0.0815632
1 | 0 | 0 | 0 | 0 | 0 | 2 | 89476.4823 | -0.0300000012 | 1.99053419 | -8.33144e-05 | -0.02999259 | 5.97012804e-05 | 0.07546076 | -0.002815542 | 0.08164651
1 | 0 | 0 | 0 | 0 | 0 | 2 | 89486.4825 | -0.0300000012 | 1.99045777 | -8.331427e-05 | -0.02999255 | 5.96988975e-05 | 0.07537745 | -0.002812434 | 0.08172983
1 | 0 | 0 | 0 | 0 | 0 | 2 | 89496.4827 | -0.0300000012 | 1.99005675 | -8.331371e-05 | -0.02999234 | 5.96864629e-05 | 0.07529413 | -0.002809325 | 0.08181314
1 | 0 | 0 | 0 | 0 | 0 | 2 | 89506.4829 | -0.0300000012 | 1.98975122 | -8.331423e-05 | -0.02999253 | 5.96776736e-05 | 0.07521082 | -0.002806217 | 0.08189645
1 | 0 | 0 | 0 | 0 | 0 | 2 | 89516.4831 | -0.0300000012 | 1.98936939 | -8.33138e-05 | -0.02999238 | 5.96659156e-05 | 0.0751275 | -0.002803108 | 0.08197977
1 | 0 | 0 | 0 | 0 | 0 | 2 | 89526.4833 | -0.0300000012 | 1.98919749 | -8.331369e-05 | -0.02999234 | 5.96606769e-05 | 0.07504419 | -0.0028 | 0.08206308
1 | 0 | 0 | 0 | 0 | 0 | 2 | 89536.4835 | -0.0300000012 | 1.98879647 | -8.331373e-05 | -0.02999235 | 5.96486825e-05 | 0.07496088 | -0.002796891 | 0.0821464
1 | 0 | 0 | 0 | 0 | 0 | 2 | 89546.4837 | -0.0300000012 | 1.98849094 | -8.331364e-05 | -0.02999232 | 5.96394493e-05 | 0.07487756 | -0.002793783 | 0.08222971
1 | 0 | 0 | 0 | 0 | 0 | 2 | 89556.4839 | -0.0300000012 | 1.98789907 | -8.331331e-05 | -0.0299922 | 5.96214668e-05 | 0.07479425 | -0.002790674 | 0.08231302
1 | 0 | 0 | 0 | 0 | 0 | 2 | 89566.4841 | -0.0300000012 | 1.98757446 | -8.331315e-05 | -0.02999214 | 5.96116115e-05 | 0.07471094 | -0.002787565 | 0.08239634
1 | 0 | 0 | 0 | 0 | 0 | 2 | 89576.4843 | -0.0300000012 | 1.98736441 | -8.331297e-05 | -0.02999208 | 5.96051832e-05 | 0.07462762 | -0.002784457 | 0.08247965
1 | 0 | 0 | 0 | 0 | 0 | 2 | 89586.4845 | -0.0300000012 | 1.98688698 | -8.331306e-05 | -0.02999211 | 5.95909296e-05 | 0.07454431 | -0.002781348 | 0.08256296
1 | 0 | 0 | 0 | 0 | 0 | 2 | 89596.4847 | -0.0300000012 | 1.98646688 | -8.331305e-05 | -0.0299921 | 5.95783204e-05 | 0.074461 | -0.00277824 | 0.08264627
1 | 0 | 0 | 0 | 0 | 0 | 2 | 89606.4849 | -0.0300000012 | 1.98623776 | -8.331257e-05 | -0.02999193 | 5.95711099e-05 | 0.07437768 | -0.002775131 | 0.08272959
1 | 0 | 0 | 0 | 0 | 0 | 2 | 89616.4851 | -0.0300000012 | 1.9859705 | -8.331277e-05 | -0.029992 | 5.95632337e-05 | 0.07429437 | -0.002772023 | 0.0828129
1 | 0 | 0 | 0 | 0 | 0 | 2 | 89626.4853 | -0.0300000012 | 1.98547399 | -8.331321e-05 | -0.02999216 | 5.95486563e-05 | 0.07421106 | -0.002768914 | 0.08289621
1 | 0 | 0 | 0 | 0 | 0 | 2 | 89636.4855 | -0.0300000012 | 1.98497748 | -8.331389e-05 | -0.02999241 | 5.95342572e-05 | 0.07412774 | -0.002765806 | 0.08297953
1 | 0 | 0 | 0 | 0 | 0 | 2 | 89646.4857 | -0.0300000012 | 1.98459566 | -8.331375e-05 | -0.02999236 | 5.95227066e-05 | 0.07404443 | -0.002762697 | 0.08306284
1 | 0 | 0 | 0 | 0 | 0 | 2 | 89656.4859 | -0.0300000012 | 1.9841373 | -8.331362e-05 | -0.02999231 | 5.95088641e-05 | 0.07396112 | -0.002759589 | 0.08314615
1 | 0 | 0 | 0 | 0 | 0 | 2 | 89666.4861 | -0.0300000012 | 1.98367906 | -8.331385e-05 | -0.02999239 | 5.94952835e-05 | 0.0738778 | -0.00275648 | 0.08322947
1 | 0 | 0 | 0 | 0 | 0 | 2 | 89676.4863 | -0.0300000012 | 1.98325896 | -8.331364e-05 | -0.02999232 | 5.94825287e-05 | 0.07379449 | -0.002753372 | 0.08331278
1 | 0 | 0 | 0 | 0 | 0 | 2 | 89686.4865 | -0.0300000012 | 1.9829917 | -8.331351e-05 | -0.02999227 | 5.94744233e-05 | 0.07371118 | -0.002750263 | 0.0833961
1 | 0 | 0 | 0 | 0 | 0 | 2 | 89696.4867 | -0.0300000012 | 1.98259068 | -8.331372e-05 | -0.02999235 | 5.9462549e-05 | 0.07362786 | -0.002747155 | 0.08347941
1 | 0 | 0 | 0 | 0 | 0 | 2 | 89706.4869 | -0.0300000012 | 1.98228514 | -8.331359e-05 | -0.0299923 | 5.94532903e-05 | 0.07354455 | -0.002744046 | 0.08356272
1 | 0 | 0 | 0 | 0 | 0 | 2 | 89716.4871 | -0.0300000012 | 1.98178864 | -8.331386e-05 | -0.0299924 | 5.94385929e-05 | 0.07346124 | -0.002740937 | 0.08364604
1 | 0 | 0 | 0 | 0 | 0 | 2 | 89726.4873 | -0.0300000012 | 1.98155951 | -8.331399e-05 | -0.02999244 | 5.94318117e-05 | 0.07337792 | -0.002737829 | 0.08372935
1 | 0 | 0 | 0 | 0 | 0 | 2 | 89736.4875 | -0.0300000012 | 1.98102486 | -8.331379e-05 | -0.02999237 | 5.94156336e-05 | 0.07329461 | -0.00273472 | 0.08381266
1 | 0 | 0 | 0 | 0 | 0 | 2 | 89746.4877 | -0.0300000012 | 1.98071933 | -8.331401e-05 | -0.02999245 | 5.9406626e-05 | 0.07321129 | -0.002731612 | 0.08389598
1 | 0 | 0 | 0 | 0 | 0 | 2 | 89756.4879 | -0.0300000012 | 1.98035657 | -8.331412e-05 | -0.02999249 | 5.93958248e-05 | 0.07312798 | -0.002728503 | 0.08397929
1 | 0 | 0 | 0 | 0 | 0 | 2 | 89766.4881 | -0.0300000012 | 1.97982192 | -8.331355e-05 | -0.02999228 | 5.93793811e-05 | 0.07304467 | -0.002725395 | 0.08406261
1 | 0 | 0 | 0 | 0 | 0 | 2 | 89776.4883 | -0.0300000012 | 1.97940183 | -8.331336e-05 | -0.02999222 | 5.93666482e-05 | 0.07296135 | -0.002722286 | 0.08414592
1 | 0 | 0 | 0 | 0 | 0 | 2 | 89786.4885 | -0.0300000012 | 1.97888625 | -8.331323e-05 | -0.02999217 | 5.93510886e-05 | 0.07287804 | -0.002719178 | 0.08422923
1 | 0 | 0 | 0 | 0 | 0 | 2 | 89796.4887 | -0.0300000012 | 1.97852349 | -8.331332e-05 | -0.0299922 | 5.93402765e-05 | 0.07279473 | -0.002716069 | 0.08431255
1 | 0 | 0 | 0 | 0 | 0 | 2 | 89806.4889 | -0.0300000012 | 1.9781034 | -8.331364e-05 | -0.02999232 | 5.93279037e-05 | 0.07271141 | -0.002712961 | 0.08439586
1 | 0 | 0 | 0 | 0 | 0 | 2 | 89816.4891 | -0.0300000012 | 1.97747326 | -8.331341e-05 | -0.02999223 | 5.93088407e-05 | 0.0726281 | -0.002709852 | 0.08447917
1 | 0 | 0 | 0 | 0 | 0 | 2 | 89826.4893 | -0.0300000012 | 1.97691953 | -8.331326e-05 | -0.02999218 | 5.92921315e-05 | 0.07254479 | -0.002706743 | 0.08456249
1 | 0 | 0 | 0 | 0 | 0 | 2 | 89836.4895 | -0.0300000012 | 1.97655666 | -8.331321e-05 | -0.02999216 | 5.92812066e-05 | 0.07246147 | -0.002703635 | 0.0846458
1 | 0 | 0 | 0 | 0 | 0 | 2 | 89846.4897 | -0.0300000012 | 1.97611749 | -8.331331e-05 | -0.0299922 | 5.92681063e-05 | 0.07237816 | -0.002700526 | 0.08472911
1 | 0 | 0 | 0 | 0 | 0 | 2 | 89856.4899 | -0.0300000012 | 1.97554469 | -8.331308e-05 | -0.02999211 | 5.9250764e-05 | 0.07229485 | -0.002697418 | 0.08481243
1 | 0 | 0 | 0 | 0 | 0 | 2 | 89866.4901 | -0.0300000012 | 1.97499084 | -8.331358e-05 | -0.0299923 | 5.92345095e-05 | 0.07221153 | -0.002694309 | 0.08489574
1 | 0 | 0 | 0 | 0 | 0 | 2 | 89876.4903 | -0.0300000012 | 1.9745326 | -8.331351e-05 | -0.02999227 | 5.9220718e-05 | 0.07212822 | -0.002691201 | 0.08497905
1 | 0 | 0 | 0 | 0 | 0 | 2 | 89886.4905 | -0.0300000012 | 1.97405529 | -8.331287e-05 | -0.02999204 | 5.92059478e-05 | 0.07204491 | -0.002688092 | 0.08506237
1 | 0 | 0 | 0 | 0 | 0 | 2 | 89896.4906 | -0.0300000012 | 1.97350144 | -8.331294e-05 | -0.02999206 | 5.9189384e-05 | 0.07196159 | -0.002684984 | 0.08514568
1 | 0 | 0 | 0 | 0 | 0 | 2 | 89906.4908 | -0.0300000012 | 1.97298598 | -8.331369e-05 | -0.02999234 | 5.91744574e-05 | 0.07187828 | -0.002681875 | 0.08522899
1 | 0 | 0 | 0 | 0 | 0 | 2 | 89916.491 | -0.0300000012 | 1.97241306 | -8.331333e-05 | -0.02999221 | 5.91570206e-05 | 0.07179497 | -0.002678767 | 0.08531231
1 | 0 | 0 | 0 | 0 | 0 | 2 | 89926.4912 | -0.0300000012 | 1.97220302 | -8.331333e-05 | -0.02999221 | 5.91507232e-05 | 0.07171165 | -0.002675658 | 0.08539562
1 | 0 | 0 | 0 | 0 | 0 | 2 | 89936.4914 | -0.0300000012 | 1.97174478 | -8.331392e-05 | -0.02999242 | 5.91373937e-05 | 0.07162834 | -0.00267255 | 0.08547893
1 | 0 | 0 | 0 | 0 | 0 | 2 | 89946.4916 | -0.0300000012 | 1.97117186 | -8.331363e-05 | -0.02999231 | 5.91200042e-05 | 0.07154503 | -0.002669441 | 0.08556225
1 | 0 | 0 | 0 | 0 | 0 | 2 | 89956.4918 | -0.0300000012 | 1.97057998 | -8.331364e-05 | -0.02999232 | 5.91022581e-05 | 0.07146171 | -0.002666333 | 0.08564556
1 | 0 | 0 | 0 | 0 | 0 | 2 | 89966.492 | -0.0300000012 | 1.97010255 | -8.331362e-05 | -0.02999231 | 5.90879245e-05 | 0.0713784 | -0.002663224 | 0.08572887
1 | 0 | 0 | 0 | 0 | 0 | 2 | 89976.4922 | -0.0300000012 | 1.9694916 | -8.331377e-05 | -0.02999236 | 5.90697055e-05 | 0.07129508 | -0.002660115 | 0.08581219
1 | 0 | 0 | 0 | 0 | 0 | 2 | 89986.4924 | -0.0300000012 | 1.96926236 | -8.331354e-05 | -0.02999228 | 5.90626732e-05 | 0.07121177 | -0.002657007 | 0.0858955
1 | 0 | 0 | 0 | 0 | 0 | 2 | 89996.4926 | -0.0300000012 | 1.96851766 | -8.331351e-05 | -0.02999227 | 5.90403179e-05 | 0.07112846 | -0.002653898 | 0.08597881
1 | 0 | 0 | 0 | 0 | 0 | 2 | 90006.4928 | -0.0300000012 | 1.96786845 | -8.331295e-05 | -0.02999207 | 5.90204436e-05 | 0.07104514 | -0.00265079 | 0.08606213
1 | 0 | 0 | 0 | 0 | 0 | 2 | 90016.493 | -0.0300000012 | 1.96752477 | -8.331348e-05 | -0.02999226 | 5.90105155e-05 | 0.07096183 | -0.002647681 | 0.08614544
1 | 0 | 0 | 0 | 0 | 0 | 2 | 90026.4932 | -0.0300000012 | 1.96685648 | -8.331331e-05 | -0.0299922 | 5.89903502e-05 | 0.07087852 | -0.002644573 | 0.08622875
1 | 0 | 0 | 0 | 0 | 0 | 2 | 90036.4934 | -0.0300000012 | 1.9663409 | -8.331326e-05 | -0.02999218 | 5.89748561e-05 | 0.0707952 | -0.002641464 | 0.08631207
1 | 0 | 0 | 0 | 0 | 0 | 2 | 90046.4936 | -0.0300000012 | 1.96553886 | -8.331329e-05 | -0.02999219 | 5.89508199e-05 | 0.07071189 | -0.002638356 | 0.08639538
1 | 0 | 0 | 0 | 0 | 0 | 2 | 90056.4938 | -0.0300000012 | 1.96500421 | -8.331317e-05 | -0.02999215 | 5.89347001e-05 | 0.07062858 | -0.002635247 | 0.08647869
1 | 0 | 0 | 0 | 0 | 0 | 2 | 90066.494 | -0.0300000012 | 1.96452689 | -8.331298e-05 | -0.02999208 | 5.892025e-05 | 0.07054526 | -0.002632139 | 0.08656201
1 | 0 | 0 | 0 | 0 | 0 | 2 | 90076.4942 | -0.0300000012 | 1.96378219 | -8.331324e-05 | -0.02999218 | 5.88980984e-05 | 0.07046195 | -0.00262903 | 0.08664532
1 | 0 | 0 | 0 | 0 | 0 | 2 | 90086.4944 | -0.0300000012 | 1.9631139 | -8.33133e-05 | -0.02999219 | 5.88780931e-05 | 0.07037864 | -0.002625922 | 0.08672863
1 | 0 | 0 | 0 | 0 | 0 | 2 | 90096.4946 | -0.0300000012 | 1.96250284 | -8.331327e-05 | -0.02999218 | 5.88597468e-05 | 0.07029532 | -0.002622813 | 0.08681195
1 | 0 | 0 | 0 | 0 | 0 | 2 | 90106.4948 | -0.0300000012 | 1.96198726 | -8.331283e-05 | -0.02999203 | 5.88439725e-05 | 0.07021201 | -0.002619705 | 0.08689526
1 | 0 | 0 | 0 | 0 | 0 | 2 | 90116.495 | -0.0300000012 | 1.96131897 | -8.331264e-05 | -0.02999196 | 5.88237963e-05 | 0.0701287 | -0.002616596 | 0.08697857
1 | 0 | 0 | 0 | 0 | 0 | 2 | 90126.4952 | -0.0300000012 | 1.96072698 | -8.331297e-05 | -0.02999208 | 5.88062758e-05 | 0.07004539 | -0.002613488 | 0.08706189
1 | 0 | 0 | 0 | 0 | 0 | 2 | 90136.4954 | -0.0300000012 | 1.96009684 | -8.331308e-05 | -0.02999212 | 5.87874492e-05 | 0.06996207 | -0.002610379 | 0.0871452
1 | 0 | 0 | 0 | 0 | 0 | 2 | 90146.4956 | -0.0300000012 | 1.95942855 | -8.331331e-05 | -0.0299922 | 5.87675713e-05 | 0.06987876 | -0.00260727 | 0.08722851
1 | 0 | 0 | 0 | 0 | 0 | 2 | 90156.4958 | -0.0300000012 | 1.95887482 | -8.33133e-05 | -0.0299922 | 5.87509567e-05 | 0.06979545 | -0.002604162 | 0.08731183
1 | 0 | 0 | 0 | 0 | 0 | 2 | 90166.496 | -0.0300000012 | 1.95811105 | -8.331303e-05 | -0.0299921 | 5.87278591e-05 | 0.06971213 | -0.002601053 | 0.08739514
1 | 0 | 0 | 0 | 0 | 0 | 2 | 90176.4962 | -0.0300000012 | 1.95740449 | -8.331299e-05 | -0.02999208 | 5.87066388e-05 | 0.06962882 | -0.002597945 | 0.08747845
1 | 0 | 0 | 0 | 0 | 0 | 2 | 90186.4964 | -0.0300000012 | 1.95675528 | -8.331344e-05 | -0.02999224 | 5.86874812e-05 | 0.06954551 | -0.002594836 | 0.08756176
1 | 0 | 0 | 0 | 0 | 0 | 2 | 90196.4966 | -0.0300000012 | 1.95625877 | -8.331333e-05 | -0.02999221 | 5.86725182e-05 | 0.06946219 | -0.002591728 | 0.08764508
1 | 0 | 0 | 0 | 0 | 0 | 2 | 90206.4968 | -0.0300000012 | 1.95547593 | -8.331332e-05 | -0.0299922 | 5.86490314e-05 | 0.06937888 | -0.002588619 | 0.08772839
1 | 0 | 0 | 0 | 0 | 0 | 2 | 90216.497 | -0.0300000012 | 1.95469296 | -8.331304e-05 | -0.0299921 | 5.86253482e-05 | 0.06929557 | -0.002585511 | 0.0878117
1 | 0 | 0 | 0 | 0 | 0 | 2 | 90226.4972 | -0.0300000012 | 1.9538337 | -8.331276e-05 | -0.029992 | 5.85993803e-05 | 0.06921225 | -0.002582402 | 0.08789502
1 | 0 | 0 | 0 | 0 | 0 | 2 | 90236.4974 | -0.0300000012 | 1.9532609 | -8.331275e-05 | -0.029992 | 5.85821908e-05 | 0.06912894 | -0.002579294 | 0.08797833
1 | 0 | 0 | 0 | 0 | 0 | 2 | 90246.4976 | -0.0300000012 | 1.95257342 | -8.33128e-05 | -0.02999202 | 5.85616144e-05 | 0.06904563 | -0.002576185 | 0.08806164
1 | 0 | 0 | 0 | 0 | 0 | 2 | 90256.4978 | -0.0300000012 | 1.95201969 | -8.331258e-05 | -0.02999194 | 5.85448506e-05 | 0.06896232 | -0.002573077 | 0.08814496
1 | 0 | 0 | 0 | 0 | 0 | 2 | 90266.498 | -0.0300000012 | 1.95114136 | -8.331269e-05 | -0.02999198 | 5.85185844e-05 | 0.068879 | -0.002569968 | 0.08822827
1 | 0 | 0 | 0 | 0 | 0 | 2 | 90276.4982 | -0.0300000012 | 1.95047307 | -8.331282e-05 | -0.02999202 | 5.84986301e-05 | 0.06879569 | -0.00256686 | 0.08831158
1 | 0 | 0 | 0 | 0 | 0 | 2 | 90286.4984 | -0.0300000012 | 1.94984293 | -8.331315e-05 | -0.02999214 | 5.84799636e-05 | 0.06871238 | -0.002563751 | 0.08839489
1 | 0 | 0 | 0 | 0 | 0 | 2 | 90296.4986 | -0.0300000012 | 1.94884992 | -8.331298e-05 | -0.02999208 | 5.84500631e-05 | 0.06862906 | -0.002560643 | 0.08847821
1 | 0 | 0 | 0 | 0 | 0 | 2 | 90306.4988 | -0.0300000012 | 1.94833446 | -8.331316e-05 | -0.02999215 | 5.84347326e-05 | 0.06854575 | -0.002557534 | 0.08856152
1 | 0 | 0 | 0 | 0 | 0 | 2 | 90316.499 | -0.0300000012 | 1.94751334 | -8.331311e-05 | -0.02999213 | 5.84100635e-05 | 0.06846244 | -0.002554426 | 0.08864483
1 | 0 | 0 | 0 | 0 | 0 | 2 | 90326.4991 | -0.0300000012 | 1.9467113 | -8.331295e-05 | -0.02999207 | 5.83859e-05 | 0.06837913 | -0.002551317 | 0.08872815
1 | 0 | 0 | 0 | 0 | 0 | 2 | 90336.4993 | -0.0300000012 | 1.94564199 | -8.331325e-05 | -0.02999218 | 5.83540423e-05 | 0.06829581 | -0.002548209 | 0.08881146
1 | 0 | 0 | 0 | 0 | 0 | 2 | 90346.4995 | -0.0300000012 | 1.94485915 | -8.331298e-05 | -0.02999208 | 5.83303699e-05 | 0.0682125 | -0.0025451 | 0.08889477
1 | 0 | 0 | 0 | 0 | 0 | 2 | 90356.4997 | -0.0300000012 | 1.94403803 | -8.331255e-05 | -0.02999193 | 5.83054461e-05 | 0.06812919 | -0.002541992 | 0.08897808
1 | 0 | 0 | 0 | 0 | 0 | 2 | 90366.4999 | -0.0300000012 | 1.94331241 | -8.331285e-05 | -0.02999203 | 5.82838911e-05 | 0.06804587 | -0.002538883 | 0.0890614
1 | 0 | 0 | 0 | 0 | 0 | 2 | 90376.5001 | -0.0300000012 | 1.94260597 | -8.331278e-05 | -0.02999201 | 5.82626562e-05 | 0.06796256 | -0.002535775 | 0.08914471
1 | 0 | 0 | 0 | 0 | 0 | 2 | 90386.5003 | -0.0300000012 | 1.94159389 | -8.33131e-05 | -0.02999212 | 5.82325229e-05 | 0.06787925 | -0.002532666 | 0.08922802
1 | 0 | 0 | 0 | 0 | 0 | 2 | 90396.5005 | -0.0300000012 | 1.94079196 | -8.331269e-05 | -0.02999197 | 5.82081848e-05 | 0.06779594 | -0.002529558 | 0.08931134
1 | 0 | 0 | 0 | 0 | 0 | 2 | 90406.5007 | -0.0300000012 | 1.93993258 | -8.33134e-05 | -0.02999223 | 5.81829045e-05 | 0.06771262 | -0.002526449 | 0.08939465
1 | 0 | 0 | 0 | 0 | 0 | 2 | 90416.5009 | -0.0300000012 | 1.93909252 | -8.331261e-05 | -0.02999195 | 5.81571621e-05 | 0.06762931 | -0.00252334 | 0.08947796
1 | 0 | 0 | 0 | 0 | 0 | 2 | 90426.5011 | -0.0300000012 | 1.93815684 | -8.331269e-05 | -0.02999198 | 5.81291533e-05 | 0.067546 | -0.002520232 | 0.08956127
1 | 0 | 0 | 0 | 0 | 0 | 2 | 90436.5013 | -0.0300000012 | 1.9373548 | -8.331279e-05 | -0.02999201 | 5.81051681e-05 | 0.06746268 | -0.002517123 | 0.08964459
1 | 0 | 0 | 0 | 0 | 0 | 2 | 90446.5015 | -0.0300000012 | 1.93653381 | -8.33128e-05 | -0.02999201 | 5.80805499e-05 | 0.06737937 | -0.002514015 | 0.0897279
1 | 0 | 0 | 0 | 0 | 0 | 2 | 90456.5017 | -0.0300000012 | 1.93575084 | -8.331276e-05 | -0.029992 | 5.80570413e-05 | 0.06729606 | -0.002510906 | 0.08981121
1 | 0 | 0 | 0 | 0 | 0 | 2 | 90466.5019 | -0.0300000012 | 1.93470061 | -8.331271e-05 | -0.02999198 | 5.80255073e-05 | 0.06721275 | -0.002507798 | 0.08989453
1 | 0 | 0 | 0 | 0 | 0 | 2 | 90476.5021 | -0.0300000012 | 1.93378413 | -8.331208e-05 | -0.02999176 | 5.79975822e-05 | 0.06712943 | -0.002504689 | 0.08997784
1 | 0 | 0 | 0 | 0 | 0 | 2 | 90486.5023 | -0.0300000012 | 1.9328866 | -8.331253e-05 | -0.02999192 | 5.7970974e-05 | 0.06704612 | -0.002501581 | 0.09006115
1 | 0 | 0 | 0 | 0 | 0 | 2 | 90496.5025 | -0.0300000012 | 1.93204641 | -8.331268e-05 | -0.02999197 | 5.79458792e-05 | 0.06696281 | -0.002498472 | 0.09014446
1 | 0 | 0 | 0 | 0 | 0 | 2 | 90506.5027 | -0.0300000012 | 1.93101537 | -8.331257e-05 | -0.02999193 | 5.79148837e-05 | 0.0668795 | -0.002495364 | 0.09022778
1 | 0 | 0 | 0 | 0 | 0 | 2 | 90516.5029 | -0.0300000012 | 1.93000329 | -8.331269e-05 | -0.02999198 | 5.7884612e-05 | 0.06679618 | -0.002492255 | 0.09031109
1 | 0 | 0 | 0 | 0 | 0 | 2 | 90526.5031 | -0.0300000012 | 1.92908669 | -8.331283e-05 | -0.02999203 | 5.78572217e-05 | 0.06671287 | -0.002489147 | 0.0903944
1 | 0 | 0 | 0 | 0 | 0 | 2 | 90536.5033 | -0.0300000012 | 1.92807472 | -8.33126e-05 | -0.02999194 | 5.782671e-05 | 0.06662956 | -0.002486038 | 0.09047771
1 | 0 | 0 | 0 | 0 | 0 | 2 | 90546.5035 | -0.0300000012 | 1.9271009 | -8.331316e-05 | -0.02999215 | 5.77978899e-05 | 0.06654624 | -0.00248293 | 0.09056103
1 | 0 | 0 | 0 | 0 | 0 | 2 | 90556.5037 | -0.0300000012 | 1.92610788 | -8.33126e-05 | -0.02999194 | 5.77677165e-05 | 0.06646293 | -0.002479821 | 0.09064434
1 | 0 | 0 | 0 | 0 | 0 | 2 | 90566.5039 | -0.0300000012 | 1.92503858 | -8.331262e-05 | -0.02999195 | 5.77356586e-05 | 0.06637962 | -0.002476713 | 0.09072765
1 | 0 | 0 | 0 | 0 | 0 | 2 | 90576.5041 | -0.0300000012 | 1.92391205 | -8.331285e-05 | -0.02999203 | 5.77020364e-05 | 0.06629631 | -0.002473604 | 0.09081097
1 | 0 | 0 | 0 | 0 | 0 | 2 | 90586.5043 | -0.0300000012 | 1.92297637 | -8.331294e-05 | -0.02999206 | 5.76740313e-05 | 0.06621299 | -0.002470496 | 0.09089428
1 | 0 | 0 | 0 | 0 | 0 | 2 | 90596.5045 | -0.0300000012 | 1.92181158 | -8.331299e-05 | -0.02999208 | 5.76391358e-05 | 0.06612968 | -0.002467387 | 0.09097759
1 | 0 | 0 | 0 | 0 | 0 | 2 | 90606.5047 | -0.0300000012 | 1.92083776 | -8.331322e-05 | -0.02999217 | 5.76100865e-05 | 0.06604637 | -0.002464279 | 0.0910609
1 | 0 | 0 | 0 | 0 | 0 | 2 | 90616.5049 | -0.0300000012 | 1.9198066 | -8.331284e-05 | -0.02999203 | 5.75788981e-05 | 0.06596305 | -0.00246117 | 0.09114422
1 | 0 | 0 | 0 | 0 | 0 | 2 | 90626.5051 | -0.0300000012 | 1.91862273 | -8.331252e-05 | -0.02999192 | 5.75431695e-05 | 0.06587974 | -0.002458062 | 0.09122753
1 | 0 | 0 | 0 | 0 | 0 | 2 | 90636.5053 | -0.0300000012 | 1.91728604 | -8.331286e-05 | -0.02999204 | 5.75033155e-05 | 0.06579643 | -0.002454953 | 0.09131084
1 | 0 | 0 | 0 | 0 | 0 | 2 | 90646.5055 | -0.0300000012 | 1.91638863 | -8.331299e-05 | -0.02999208 | 5.74764854e-05 | 0.06571312 | -0.002451845 | 0.09139416
1 | 0 | 0 | 0 | 0 | 0 | 2 | 90656.5057 | -0.0300000012 | 1.91520476 | -8.331295e-05 | -0.02999207 | 5.74409532e-05 | 0.0656298 | -0.002448736 | 0.09147747
1 | 0 | 0 | 0 | 0 | 0 | 2 | 90666.5059 | -0.0300000012 | 1.91392541 | -8.331279e-05 | -0.02999201 | 5.74024743e-05 | 0.06554649 | -0.002445628 | 0.09156078
1 | 0 | 0 | 0 | 0 | 0 | 2 | 90676.5061 | -0.0300000012 | 1.91279876 | -8.331304e-05 | -0.0299921 | 5.73688521e-05 | 0.06546318 | -0.002442519 | 0.09164409
1 | 0 | 0 | 0 | 0 | 0 | 2 | 90686.5063 | -0.0300000012 | 1.91148126 | -8.331327e-05 | -0.02999219 | 5.73295001e-05 | 0.06537986 | -0.002439411 | 0.09172741
1 | 0 | 0 | 0 | 0 | 0 | 2 | 90696.5065 | -0.0300000012 | 1.91039288 | -8.331328e-05 | -0.02999219 | 5.72968638e-05 | 0.06529655 | -0.002436302 | 0.09181072
1 | 0 | 0 | 0 | 0 | 0 | 2 | 90706.5067 | -0.0300000012 | 1.90918982 | -8.331345e-05 | -0.02999225 | 5.72608988e-05 | 0.06521324 | -0.002433194 | 0.09189403
1 | 0 | 0 | 0 | 0 | 0 | 2 | 90716.5069 | -0.0300000012 | 1.90779591 | -8.331284e-05 | -0.02999203 | 5.72186727e-05 | 0.06512992 | -0.002430085 | 0.09197735
1 | 0 | 0 | 0 | 0 | 0 | 2 | 90726.5071 | -0.0300000012 | 1.90665019 | -8.331253e-05 | -0.02999192 | 5.71840937e-05 | 0.06504661 | -0.002426977 | 0.09206066
1 | 0 | 0 | 0 | 0 | 0 | 2 | 90736.5073 | -0.0300000012 | 1.90550458 | -8.331271e-05 | -0.02999198 | 5.71498604e-05 | 0.0649633 | -0.002423868 | 0.09214397
1 | 0 | 0 | 0 | 0 | 0 | 2 | 90746.5074 | -0.0300000012 | 1.90418696 | -8.331271e-05 | -0.02999198 | 5.71103446e-05 | 0.06487999 | -0.00242076 | 0.09222729
1 | 0 | 0 | 0 | 0 | 0 | 2 | 90756.5076 | -0.0300000012 | 1.90279305 | -8.331234e-05 | -0.02999185 | 5.7068286e-05 | 0.06479667 | -0.002417651 | 0.0923106
1 | 0 | 0 | 0 | 0 | 0 | 2 | 90766.5078 | -0.0300000012 | 1.90145636 | -8.331198e-05 | -0.02999172 | 5.70279481e-05 | 0.06471336 | -0.002414543 | 0.09239391
1 | 0 | 0 | 0 | 0 | 0 | 2 | 90776.508 | -0.0300000012 | 1.90008152 | -8.331261e-05 | -0.02999195 | 5.69871409e-05 | 0.06463005 | -0.002411434 | 0.09247722
1 | 0 | 0 | 0 | 0 | 0 | 2 | 90786.5082 | -0.0300000012 | 1.89851582 | -8.331255e-05 | -0.02999193 | 5.69401454e-05 | 0.06454674 | -0.002408326 | 0.09256053
1 | 0 | 0 | 0 | 0 | 0 | 2 | 90796.5084 | -0.0300000012 | 1.89729369 | -8.331282e-05 | -0.02999202 | 5.69036747e-05 | 0.06446342 | -0.002405217 | 0.09264385
1 | 0 | 0 | 0 | 0 | 0 | 2 | 90806.5086 | -0.0300000012 | 1.89599526 | -8.33129e-05 | -0.02999205 | 5.68647883e-05 | 0.06438011 | -0.002402109 | 0.09272716
1 | 0 | 0 | 0 | 0 | 0 | 2 | 90816.5088 | -0.0300000012 | 1.89448678 | -8.331281e-05 | -0.02999202 | 5.6819481e-05 | 0.0642968 | -0.002399 | 0.09281047
1 | 0 | 0 | 0 | 0 | 0 | 2 | 90826.509 | -0.0300000012 | 1.89313102 | -8.331297e-05 | -0.02999208 | 5.67789284e-05 | 0.06421349 | -0.002395891 | 0.09289379
1 | 0 | 0 | 0 | 0 | 0 | 2 | 90836.5092 | -0.0300000012 | 1.8915844 | -8.331314e-05 | -0.02999214 | 5.6732657e-05 | 0.06413017 | -0.002392783 | 0.0929771
1 | 0 | 0 | 0 | 0 | 0 | 2 | 90846.5094 | -0.0300000012 | 1.89001858 | -8.331315e-05 | -0.02999214 | 5.66857016e-05 | 0.06404686 | -0.002389674 | 0.09306041
1 | 0 | 0 | 0 | 0 | 0 | 2 | 90856.5096 | -0.0300000012 | 1.88854825 | -8.331302e-05 | -0.0299921 | 5.66415183e-05 | 0.06396355 | -0.002386566 | 0.09314373
1 | 0 | 0 | 0 | 0 | 0 | 2 | 90866.5098 | -0.0300000012 | 1.88711607 | -8.331332e-05 | -0.0299922 | 5.65987684e-05 | 0.06388023 | -0.002383457 | 0.09322704
1 | 0 | 0 | 0 | 0 | 0 | 2 | 90876.51 | -0.0300000012 | 1.88545489 | -8.331296e-05 | -0.02999207 | 5.65486989e-05 | 0.06379692 | -0.002380349 | 0.09331035
1 | 0 | 0 | 0 | 0 | 0 | 2 | 90886.5102 | -0.0300000012 | 1.88390815 | -8.331278e-05 | -0.02999201 | 5.6502191e-05 | 0.06371361 | -0.00237724 | 0.09339366
1 | 0 | 0 | 0 | 0 | 0 | 2 | 90896.5104 | -0.0300000012 | 1.88239968 | -8.331281e-05 | -0.02999202 | 5.64569709e-05 | 0.06363029 | -0.002374132 | 0.09347698
1 | 0 | 0 | 0 | 0 | 0 | 2 | 90906.5106 | -0.0300000012 | 1.88098669 | -8.331273e-05 | -0.02999199 | 5.64145339e-05 | 0.06354698 | -0.002371023 | 0.09356029
1 | 0 | 0 | 0 | 0 | 0 | 2 | 90916.5108 | -0.0300000012 | 1.87934446 | -8.331287e-05 | -0.02999204 | 5.63653739e-05 | 0.06346367 | -0.002367915 | 0.0936436
1 | 0 | 0 | 0 | 0 | 0 | 2 | 90926.511 | -0.0300000012 | 1.87772143 | -8.331339e-05 | -0.02999223 | 5.63170506e-05 | 0.06338036 | -0.002364806 | 0.09372692
1 | 0 | 0 | 0 | 0 | 0 | 2 | 90936.5112 | -0.0300000012 | 1.87613654 | -8.331331e-05 | -0.0299922 | 5.62694586e-05 | 0.06329704 | -0.002361698 | 0.09381023
1 | 0 | 0 | 0 | 0 | 0 | 2 | 90946.5114 | -0.0300000012 | 1.87443709 | -8.331309e-05 | -0.02999212 | 5.62183413e-05 | 0.06321373 | -0.002358589 | 0.09389354
1 | 0 | 0 | 0 | 0 | 0 | 2 | 90956.5116 | -0.0300000012 | 1.87275672 | -8.331315e-05 | -0.02999214 | 5.61679808e-05 | 0.06313042 | -0.002355481 | 0.09397686
1 | 0 | 0 | 0 | 0 | 0 | 2 | 90966.5118 | -0.0300000012 | 1.87096179 | -8.331283e-05 | -0.02999203 | 5.6113935e-05 | 0.0630471 | -0.002352372 | 0.09406017
1 | 0 | 0 | 0 | 0 | 0 | 2 | 90976.512 | -0.0300000012 | 1.8693006 | -8.331283e-05 | -0.02999203 | 5.60641129e-05 | 0.06296379 | -0.002349264 | 0.09414348
1 | 0 | 0 | 0 | 0 | 0 | 2 | 90986.5122 | -0.0300000012 | 1.86771572 | -8.331304e-05 | -0.0299921 | 5.60167209e-05 | 0.06288048 | -0.002346155 | 0.09422679
1 | 0 | 0 | 0 | 0 | 0 | 2 | 90996.5124 | -0.0300000012 | 1.86580622 | -8.331288e-05 | -0.02999204 | 5.59593427e-05 | 0.06279716 | -0.002343047 | 0.09431011
1 | 0 | 0 | 0 | 0 | 0 | 2 | 91006.5126 | -0.0300000012 | 1.86395407 | -8.331232e-05 | -0.02999184 | 5.59034161e-05 | 0.06271385 | -0.002339938 | 0.09439342
1 | 0 | 0 | 0 | 0 | 0 | 2 | 91016.5128 | -0.0300000012 | 1.86229277 | -8.331315e-05 | -0.02999214 | 5.58541506e-05 | 0.06263054 | -0.00233683 | 0.09447673
1 | 0 | 0 | 0 | 0 | 0 | 2 | 91026.513 | -0.0300000012 | 1.86045969 | -8.331302e-05 | -0.0299921 | 5.57990825e-05 | 0.06254723 | -0.002333721 | 0.09456005
1 | 0 | 0 | 0 | 0 | 0 | 2 | 91036.5132 | -0.0300000012 | 1.85889387 | -8.331304e-05 | -0.0299921 | 5.57521344e-05 | 0.06246391 | -0.002330613 | 0.09464336
1 | 0 | 0 | 0 | 0 | 0 | 2 | 91046.5134 | -0.0300000012 | 1.85715628 | -8.331328e-05 | -0.02999219 | 5.57001804e-05 | 0.0623806 | -0.002327504 | 0.09472667
1 | 0 | 0 | 0 | 0 | 0 | 2 | 91056.5136 | -0.0300000012 | 1.85538042 | -8.331319e-05 | -0.02999216 | 5.56468622e-05 | 0.06229729 | -0.002324396 | 0.09480999
1 | 0 | 0 | 0 | 0 | 0 | 2 | 91066.5138 | -0.0300000012 | 1.85350907 | -8.331378e-05 | -0.02999237 | 5.55911283e-05 | 0.06221397 | -0.002321287 | 0.0948933
1 | 0 | 0 | 0 | 0 | 0 | 2 | 91076.514 | -0.0300000012 | 1.85163784 | -8.331344e-05 | -0.02999225 | 5.5534776e-05 | 0.06213066 | -0.002318178 | 0.09497661
1 | 0 | 0 | 0 | 0 | 0 | 2 | 91086.5142 | -0.0300000012 | 1.84980464 | -8.331296e-05 | -0.02999207 | 5.54794751e-05 | 0.06204735 | -0.00231507 | 0.09505993
1 | 0 | 0 | 0 | 0 | 0 | 2 | 91096.5144 | -0.0300000012 | 1.84779966 | -8.331299e-05 | -0.02999208 | 5.54193612e-05 | 0.06196403 | -0.002311961 | 0.09514324
1 | 0 | 0 | 0 | 0 | 0 | 2 | 91106.5146 | -0.0300000012 | 1.84589028 | -8.331315e-05 | -0.02999214 | 5.53622012e-05 | 0.06188072 | -0.002308853 | 0.09522655
1 | 0 | 0 | 0 | 0 | 0 | 2 | 91116.5148 | -0.0300000012 | 1.84409535 | -8.331329e-05 | -0.02999219 | 5.5308461e-05 | 0.06179741 | -0.002305744 | 0.09530987
1 | 0 | 0 | 0 | 0 | 0 | 2 | 91126.515 | -0.0300000012 | 1.8424722 | -8.331319e-05 | -0.02999216 | 5.52597157e-05 | 0.06171409 | -0.002302636 | 0.09539318
1 | 0 | 0 | 0 | 0 | 0 | 2 | 91136.5152 | -0.0300000012 | 1.84052455 | -8.331303e-05 | -0.0299921 | 5.52011916e-05 | 0.06163078 | -0.002299527 | 0.09547649
1 | 0 | 0 | 0 | 0 | 0 | 2 | 91146.5154 | -0.0300000012 | 1.83865321 | -8.331346e-05 | -0.02999225 | 5.51453522e-05 | 0.06154747 | -0.002296419 | 0.0955598
1 | 0 | 0 | 0 | 0 | 0 | 2 | 91156.5156 | -0.0300000012 | 1.8368392 | -8.33135e-05 | -0.02999227 | 5.50909717e-05 | 0.06146415 | -0.00229331 | 0.09564312
1 | 0 | 0 | 0 | 0 | 0 | 2 | 91166.5157 | -0.0300000012 | 1.83504426 | -8.331337e-05 | -0.02999222 | 5.50370532e-05 | 0.06138084 | -0.002290202 | 0.09572643
1 | 0 | 0 | 0 | 0 | 0 | 2 | 91176.5159 | -0.0300000012 | 1.83317304 | -8.331348e-05 | -0.02999226 | 5.49809993e-05 | 0.06129753 | -0.002287093 | 0.09580975
1 | 0 | 0 | 0 | 0 | 0 | 2 | 91186.5161 | -0.0300000012 | 1.83135903 | -8.331356e-05 | -0.02999229 | 5.49266479e-05 | 0.06121421 | -0.002283985 | 0.09589306
1 | 0 | 0 | 0 | 0 | 0 | 2 | 91196.5163 | -0.0300000012 | 1.82944953 | -8.33132e-05 | -0.02999216 | 5.48691423e-05 | 0.0611309 | -0.002280876 | 0.09597637
1 | 0 | 0 | 0 | 0 | 0 | 2 | 91206.5165 | -0.0300000012 | 1.82759726 | -8.331315e-05 | -0.02999214 | 5.4813554e-05 | 0.06104759 | -0.002277768 | 0.09605968
1 | 0 | 0 | 0 | 0 | 0 | 2 | 91216.5167 | -0.0300000012 | 1.82572603 | -8.331269e-05 | -0.02999198 | 5.4757129e-05 | 0.06096427 | -0.002274659 | 0.096143
1 | 0 | 0 | 0 | 0 | 0 | 2 | 91226.5169 | -0.0300000012 | 1.82374012 | -8.331266e-05 | -0.02999197 | 5.46975498e-05 | 0.06088096 | -0.002271551 | 0.09622631
1 | 0 | 0 | 0 | 0 | 0 | 2 | 91236.5171 | -0.0300000012 | 1.82198346 | -8.331248e-05 | -0.0299919 | 5.46447482e-05 | 0.06079765 | -0.002268442 | 0.09630962
1 | 0 | 0 | 0 | 0 | 0 | 2 | 91246.5173 | -0.0300000012 | 1.81992114 | -8.331263e-05 | -0.02999195 | 5.45829898e-05 | 0.06071434 | -0.002265334 | 0.09639294
1 | 0 | 0 | 0 | 0 | 0 | 2 | 91256.5175 | -0.0300000012 | 1.81787801 | -8.331261e-05 | -0.02999195 | 5.45217008e-05 | 0.06063102 | -0.002262225 | 0.09647625
1 | 0 | 0 | 0 | 0 | 0 | 2 | 91266.5177 | -0.0300000012 | 1.8158921 | -8.331268e-05 | -0.02999197 | 5.44621871e-05 | 0.06054771 | -0.002259117 | 0.09655956
1 | 0 | 0 | 0 | 0 | 0 | 2 | 91276.5179 | -0.0300000012 | 1.8138299 | -8.331314e-05 | -0.02999214 | 5.44006361e-05 | 0.0604644 | -0.002256008 | 0.09664287
1 | 0 | 0 | 0 | 0 | 0 | 2 | 91286.5181 | -0.0300000012 | 1.81205404 | -8.331235e-05 | -0.02999185 | 5.43468632e-05 | 0.06038109 | -0.002252899 | 0.09672619
1 | 0 | 0 | 0 | 0 | 0 | 2 | 91296.5183 | -0.0300000012 | 1.80989635 | -8.331306e-05 | -0.02999211 | 5.42826056e-05 | 0.06029777 | -0.002249791 | 0.0968095
1 | 0 | 0 | 0 | 0 | 0 | 2 | 91306.5185 | -0.0300000012 | 1.80810142 | -8.331274e-05 | -0.029992 | 5.42285707e-05 | 0.06021446 | -0.002246682 | 0.09689281
1 | 0 | 0 | 0 | 0 | 0 | 2 | 91316.5187 | -0.0300000012 | 1.80594373 | -8.331263e-05 | -0.02999195 | 5.41637819e-05 | 0.06013115 | -0.002243574 | 0.09697612
1 | 0 | 0 | 0 | 0 | 0 | 2 | 91326.5189 | -0.0300000012 | 1.80367136 | -8.331271e-05 | -0.02999198 | 5.40956826e-05 | 0.06004783 | -0.002240465 | 0.09705944
1 | 0 | 0 | 0 | 0 | 0 | 2 | 91336.5191 | -0.0300000012 | 1.8014946 | -8.33125e-05 | -0.02999191 | 5.40302572e-05 | 0.05996452 | -0.002237357 | 0.09714275
1 | 0 | 0 | 0 | 0 | 0 | 2 | 91346.5193 | -0.0300000012 | 1.79933679 | -8.33132e-05 | -0.02999216 | 5.39659923e-05 | 0.05988121 | -0.002234248 | 0.09722606
1 | 0 | 0 | 0 | 0 | 0 | 2 | 91356.5195 | -0.0300000012 | 1.79712188 | -8.331344e-05 | -0.02999225 | 5.38997192e-05 | 0.0597979 | -0.00223114 | 0.09730938
1 | 0 | 0 | 0 | 0 | 0 | 2 | 91366.5197 | -0.0300000012 | 1.794945 | -8.331308e-05 | -0.02999212 | 5.38342028e-05 | 0.05971458 | -0.002228031 | 0.09739269
1 | 0 | 0 | 0 | 0 | 0 | 2 | 91376.5199 | -0.0300000012 | 1.79265368 | -8.331265e-05 | -0.02999196 | 5.37652013e-05 | 0.05963127 | -0.002224923 | 0.097476
1 | 0 | 0 | 0 | 0 | 0 | 2 | 91386.5201 | -0.0300000012 | 1.79078233 | -8.331276e-05 | -0.029992 | 5.37091437e-05 | 0.05954796 | -0.002221814 | 0.09755932
1 | 0 | 0 | 0 | 0 | 0 | 2 | 91396.5203 | -0.0300000012 | 1.7883954 | -8.331251e-05 | -0.02999191 | 5.36373991e-05 | 0.05946464 | -0.002218706 | 0.09764263
1 | 0 | 0 | 0 | 0 | 0 | 2 | 91406.5205 | -0.0300000012 | 1.78627598 | -8.331244e-05 | -0.02999189 | 5.3573789e-05 | 0.05938133 | -0.002215597 | 0.09772594
1 | 0 | 0 | 0 | 0 | 0 | 2 | 91416.5207 | -0.0300000012 | 1.78371716 | -8.331273e-05 | -0.02999199 | 5.34972278e-05 | 0.05929802 | -0.002212489 | 0.09780925
1 | 0 | 0 | 0 | 0 | 0 | 2 | 91426.5209 | -0.0300000012 | 1.78134942 | -8.331253e-05 | -0.02999192 | 5.34260835e-05 | 0.05921471 | -0.00220938 | 0.09789257
1 | 0 | 0 | 0 | 0 | 0 | 2 | 91436.5211 | -0.0300000012 | 1.77879071 | -8.331247e-05 | -0.0299919 | 5.33493076e-05 | 0.05913139 | -0.002206272 | 0.09797588
1 | 0 | 0 | 0 | 0 | 0 | 2 | 91446.5213 | -0.0300000012 | 1.77615559 | -8.331252e-05 | -0.02999191 | 5.32703052e-05 | 0.05904808 | -0.002203163 | 0.09805919
1 | 0 | 0 | 0 | 0 | 0 | 2 | 91456.5215 | -0.0300000012 | 1.77374971 | -8.331232e-05 | -0.02999184 | 5.31980186e-05 | 0.05896477 | -0.002200055 | 0.0981425
1 | 0 | 0 | 0 | 0 | 0 | 2 | 91466.5217 | -0.0300000012 | 1.77103817 | -8.331244e-05 | -0.02999188 | 5.31167716e-05 | 0.05888146 | -0.002196946 | 0.09822581
1 | 0 | 0 | 0 | 0 | 0 | 2 | 91476.5219 | -0.0300000012 | 1.76847947 | -8.331275e-05 | -0.029992 | 5.30402285e-05 | 0.05879814 | -0.002193838 | 0.09830913
1 | 0 | 0 | 0 | 0 | 0 | 2 | 91486.5221 | -0.0300000012 | 1.76553881 | -8.331276e-05 | -0.029992 | 5.29520403e-05 | 0.05871483 | -0.002190729 | 0.09839244
1 | 0 | 0 | 0 | 0 | 0 | 2 | 91496.5223 | -0.0300000012 | 1.76271284 | -8.331272e-05 | -0.02999199 | 5.28672608e-05 | 0.05863152 | -0.002187621 | 0.09847575
1 | 0 | 0 | 0 | 0 | 0 | 2 | 91506.5225 | -0.0300000012 | 1.75956213 | -8.331325e-05 | -0.02999218 | 5.2773099e-05 | 0.05854821 | -0.002184512 | 0.09855907
1 | 0 | 0 | 0 | 0 | 0 | 2 | 91516.5227 | -0.0300000012 | 1.75665975 | -8.331288e-05 | -0.02999204 | 5.26858166e-05 | 0.05846489 | -0.002181404 | 0.09864238
1 | 0 | 0 | 0 | 0 | 0 | 2 | 91526.5229 | -0.0300000012 | 1.75385273 | -8.331284e-05 | -0.02999203 | 5.26016047e-05 | 0.05838158 | -0.002178295 | 0.09872569
1 | 0 | 0 | 0 | 0 | 0 | 2 | 91536.5231 | -0.0300000012 | 1.75089312 | -8.331285e-05 | -0.02999203 | 5.25128453e-05 | 0.05829827 | -0.002175187 | 0.09880901
1 | 0 | 0 | 0 | 0 | 0 | 2 | 91546.5233 | -0.0300000012 | 1.74781883 | -8.33129e-05 | -0.02999205 | 5.24206735e-05 | 0.05821495 | -0.002172078 | 0.09889232
1 | 0 | 0 | 0 | 0 | 0 | 2 | 91556.5235 | -0.0300000012 | 1.74478269 | -8.331264e-05 | -0.02999196 | 5.23294511e-05 | 0.05813164 | -0.00216897 | 0.09897563
1 | 0 | 0 | 0 | 0 | 0 | 2 | 91566.5237 | -0.0300000012 | 1.74214756 | -8.331229e-05 | -0.02999183 | 5.22501941e-05 | 0.05804833 | -0.002165861 | 0.09905894
1 | 0 | 0 | 0 | 0 | 0 | 2 | 91576.5239 | -0.0300000012 | 1.73914969 | -8.331264e-05 | -0.02999196 | 5.2160507e-05 | 0.05796502 | -0.002162753 | 0.09914226
1 | 0 | 0 | 0 | 0 | 0 | 2 | 91586.5241 | -0.0300000012 | 1.73649549 | -8.331269e-05 | -0.02999198 | 5.20809299e-05 | 0.0578817 | -0.002159644 | 0.09922557
1 | 0 | 0 | 0 | 0 | 0 | 2 | 91596.5242 | -0.0300000012 | 1.73395586 | -8.331272e-05 | -0.02999198 | 5.20047761e-05 | 0.05779839 | -0.002156536 | 0.09930888
1 | 0 | 0 | 0 | 0 | 0 | 2 | 91606.5244 | -0.0300000012 | 1.73153079 | -8.331291e-05 | -0.02999205 | 5.19321657e-05 | 0.05771508 | -0.002153427 | 0.09939219
1 | 0 | 0 | 0 | 0 | 0 | 2 | 91616.5246 | -0.0300000012 | 1.7291249 | -8.331258e-05 | -0.02999194 | 5.18598026e-05 | 0.05763177 | -0.002150319 | 0.09947551
1 | 0 | 0 | 0 | 0 | 0 | 2 | 91626.5248 | -0.0300000012 | 1.72706258 | -8.33124e-05 | -0.02999187 | 5.17978369e-05 | 0.05754845 | -0.00214721 | 0.09955882
1 | 0 | 0 | 0 | 0 | 0 | 2 | 91636.525 | -0.0300000012 | 1.72494304 | -8.331253e-05 | -0.02999192 | 5.17343506e-05 | 0.05746514 | -0.002144102 | 0.09964213
1 | 0 | 0 | 0 | 0 | 0 | 2 | 91646.5252 | -0.0300000012 | 1.72274721 | -8.331259e-05 | -0.02999194 | 5.16685286e-05 | 0.05738183 | -0.002140993 | 0.09972544
1 | 0 | 0 | 0 | 0 | 0 | 2 | 91656.5254 | -0.0300000012 | 1.72099042 | -8.33124e-05 | -0.02999187 | 5.16157234e-05 | 0.05729852 | -0.002137885 | 0.09980876
1 | 0 | 0 | 0 | 0 | 0 | 2 | 91666.5256 | -0.0300000012 | 1.71917641 | -8.331237e-05 | -0.02999186 | 5.15612992e-05 | 0.0572152 | -0.002134776 | 0.09989207
1 | 0 | 0 | 0 | 0 | 0 | 2 | 91676.5258 | -0.0300000012 | 1.71757245 | -8.331244e-05 | -0.02999189 | 5.15132378e-05 | 0.05713189 | -0.002131668 | 0.09997538
1 | 0 | 0 | 0 | 0 | 0 | 2 | 91686.526 | -0.0300000012 | 1.71615946 | -8.331267e-05 | -0.02999197 | 5.14709973e-05 | 0.05704858 | -0.002128559 | 0.1000587
1 | 0 | 0 | 0 | 0 | 0 | 2 | 91696.5262 | -0.0300000012 | 1.7145555 | -8.331279e-05 | -0.02999201 | 5.14229687e-05 | 0.05696527 | -0.002125451 | 0.100142
1 | 0 | 0 | 0 | 0 | 0 | 2 | 91706.5264 | -0.0300000012 | 1.71323788 | -8.33132e-05 | -0.02999216 | 5.13837076e-05 | 0.05688195 | -0.002122342 | 0.1002253
1 | 0 | 0 | 0 | 0 | 0 | 2 | 91716.5266 | -0.0300000012 | 1.71178675 | -8.33129e-05 | -0.02999205 | 5.13399973e-05 | 0.05679864 | -0.002119234 | 0.1003086
1 | 0 | 0 | 0 | 0 | 0 | 2 | 91726.5268 | -0.0300000012 | 1.71029735 | -8.33128e-05 | -0.02999202 | 5.12952647e-05 | 0.05671533 | -0.002116125 | 0.1003919
1 | 0 | 0 | 0 | 0 | 0 | 2 | 91736.527 | -0.0300000012 | 1.70888424 | -8.331322e-05 | -0.02999217 | 5.12531442e-05 | 0.05663201 | -0.002113017 | 0.1004753
1 | 0 | 0 | 0 | 0 | 0 | 2 | 91746.5272 | -0.0300000012 | 1.70747125 | -8.331266e-05 | -0.02999196 | 5.12104161e-05 | 0.0565487 | -0.002109908 | 0.1005586
1 | 0 | 0 | 0 | 0 | 0 | 2 | 91756.5274 | -0.0300000012 | 1.70624912 | -8.331228e-05 | -0.02999183 | 5.1173527e-05 | 0.05646539 | -0.0021068 | 0.1006419
1 | 0 | 0 | 0 | 0 | 0 | 2 | 91766.5276 | -0.0300000012 | 1.70508444 | -8.331259e-05 | -0.02999194 | 5.11387916e-05 | 0.05638208 | -0.002103691 | 0.1007252
1 | 0 | 0 | 0 | 0 | 0 | 2 | 91776.5278 | -0.0300000012 | 1.70390046 | -8.33126e-05 | -0.02999194 | 5.11032849e-05 | 0.05629876 | -0.002100583 | 0.1008085
1 | 0 | 0 | 0 | 0 | 0 | 2 | 91786.528 | -0.0300000012 | 1.70254481 | -8.33132e-05 | -0.02999216 | 5.1062998e-05 | 0.05621545 | -0.002097474 | 0.1008918
1 | 0 | 0 | 0 | 0 | 0 | 2 | 91796.5282 | -0.0300000012 | 1.7014755 | -8.33133e-05 | -0.0299922 | 5.10309874e-05 | 0.05613214 | -0.002094365 | 0.1009751
1 | 0 | 0 | 0 | 0 | 0 | 2 | 91806.5284 | -0.0300000012 | 1.70042527 | -8.331343e-05 | -0.02999224 | 5.09995698e-05 | 0.05604882 | -0.002091257 | 0.1010584
1 | 0 | 0 | 0 | 0 | 0 | 2 | 91816.5286 | -0.0300000012 | 1.69929862 | -8.331311e-05 | -0.02999213 | 5.09655802e-05 | 0.05596551 | -0.002088148 | 0.1011418
1 | 0 | 0 | 0 | 0 | 0 | 2 | 91826.5288 | -0.0300000012 | 1.69828665 | -8.331315e-05 | -0.02999214 | 5.0935254e-05 | 0.0558822 | -0.00208504 | 0.1012251
1 | 0 | 0 | 0 | 0 | 0 | 2 | 91836.529 | -0.0300000012 | 1.6974082 | -8.331325e-05 | -0.02999218 | 5.09089659e-05 | 0.05579888 | -0.002081931 | 0.1013084
1 | 0 | 0 | 0 | 0 | 0 | 2 | 91846.5292 | -0.0300000012 | 1.69637716 | -8.331333e-05 | -0.02999221 | 5.08780977e-05 | 0.05571557 | -0.002078823 | 0.1013917
1 | 0 | 0 | 0 | 0 | 0 | 2 | 91856.5294 | -0.0300000012 | 1.695346 | -8.331323e-05 | -0.02999217 | 5.08471057e-05 | 0.05563226 | -0.002075714 | 0.101475
1 | 0 | 0 | 0 | 0 | 0 | 2 | 91866.5296 | -0.0300000012 | 1.69456315 | -8.331308e-05 | -0.02999212 | 5.08235353e-05 | 0.05554894 | -0.002072606 | 0.1015583
1 | 0 | 0 | 0 | 0 | 0 | 2 | 91876.5298 | -0.0300000012 | 1.69370377 | -8.331317e-05 | -0.02999215 | 5.07978184e-05 | 0.05546563 | -0.002069497 | 0.1016416
1 | 0 | 0 | 0 | 0 | 0 | 2 | 91886.53 | -0.0300000012 | 1.69280636 | -8.331271e-05 | -0.02999198 | 5.07706209e-05 | 0.05538232 | -0.002066389 | 0.101725
1 | 0 | 0 | 0 | 0 | 0 | 2 | 91896.5302 | -0.0300000012 | 1.69206166 | -8.33123e-05 | -0.02999184 | 5.07480327e-05 | 0.05529901 | -0.00206328 | 0.1018083
1 | 0 | 0 | 0 | 0 | 0 | 2 | 91906.5304 | -0.0300000012 | 1.69154608 | -8.331239e-05 | -0.02999187 | 5.07326295e-05 | 0.05521569 | -0.002060172 | 0.1018916
1 | 0 | 0 | 0 | 0 | 0 | 2 | 91916.5306 | -0.0300000012 | 1.6910305 | -8.331232e-05 | -0.02999184 | 5.07171208e-05 | 0.05513238 | -0.002057063 | 0.1019749
1 | 0 | 0 | 0 | 0 | 0 | 2 | 91926.5308 | -0.0300000012 | 1.69040036 | -8.331254e-05 | -0.02999192 | 5.06983524e-05 | 0.05504907 | -0.002053955 | 0.1020582
1 | 0 | 0 | 0 | 0 | 0 | 2 | 91936.531 | -0.0300000012 | 1.68988478 | -8.331263e-05 | -0.02999195 | 5.06829456e-05 | 0.05496576 | -0.002050846 | 0.1021415
1 | 0 | 0 | 0 | 0 | 0 | 2 | 91946.5312 | -0.0300000012 | 1.68906379 | -8.331285e-05 | -0.02999203 | 5.06584583e-05 | 0.05488244 | -0.002047738 | 0.1022248
1 | 0 | 0 | 0 | 0 | 0 | 2 | 91956.5314 | -0.0300000012 | 1.68858635 | -8.331298e-05 | -0.02999208 | 5.06442157e-05 | 0.05479913 | -0.002044629 | 0.1023081
1 | 0 | 0 | 0 | 0 | 0 | 2 | 91966.5316 | -0.0300000012 | 1.68807077 | -8.331275e-05 | -0.029992 | 5.06286124e-05 | 0.05471582 | -0.002041521 | 0.1023915
1 | 0 | 0 | 0 | 0 | 0 | 2 | 91976.5318 | -0.0300000012 | 1.68761253 | -8.331274e-05 | -0.02999199 | 5.06148681e-05 | 0.0546325 | -0.002038412 | 0.1024748
1 | 0 | 0 | 0 | 0 | 0 | 2 | 91986.532 | -0.0300000012 | 1.68717337 | -8.331271e-05 | -0.02999198 | 5.06016768e-05 | 0.05454919 | -0.002035304 | 0.1025581
1 | 0 | 0 | 0 | 0 | 0 | 2 | 91996.5322 | -0.0300000012 | 1.68690598 | -8.331262e-05 | -0.02999195 | 5.05936005e-05 | 0.05446588 | -0.002032195 | 0.1026414
1 | 0 | 0 | 0 | 0 | 0 | 2 | 92006.5324 | -0.0300000012 | 1.68658137 | -8.331283e-05 | -0.02999203 | 5.05839926e-05 | 0.05438257 | -0.002029087 | 0.1027247
1 | 0 | 0 | 0 | 0 | 0 | 2 | 92016.5325 | -0.0300000012 | 1.68621862 | -8.331279e-05 | -0.02999201 | 5.05730895e-05 | 0.05429925 | -0.002025978 | 0.102808
1 | 0 | 0 | 0 | 0 | 0 | 2 | 92026.5327 | -0.0300000012 | 1.68576038 | -8.331314e-05 | -0.02999214 | 5.05595599e-05 | 0.05421594 | -0.00202287 | 0.1028913
1 | 0 | 0 | 0 | 0 | 0 | 2 | 92036.5329 | -0.0300000012 | 1.68560755 | -8.331267e-05 | -0.02999197 | 5.05546886e-05 | 0.05413263 | -0.002019761 | 0.1029746
1 | 0 | 0 | 0 | 0 | 0 | 2 | 92046.5331 | -0.0300000012 | 1.68547392 | -8.331257e-05 | -0.02999193 | 5.05506177e-05 | 0.05404932 | -0.002016653 | 0.103058
1 | 0 | 0 | 0 | 0 | 0 | 2 | 92056.5333 | -0.0300000012 | 1.68495834 | -8.331268e-05 | -0.02999197 | 5.05352255e-05 | 0.053966 | -0.002013544 | 0.1031413
1 | 0 | 0 | 0 | 0 | 0 | 2 | 92066.5335 | -0.0300000012 | 1.68453825 | -8.331306e-05 | -0.02999211 | 5.05228527e-05 | 0.05388269 | -0.002010436 | 0.1032246
1 | 0 | 0 | 0 | 0 | 0 | 2 | 92076.5337 | -0.0300000012 | 1.68442369 | -8.331292e-05 | -0.02999206 | 5.05193348e-05 | 0.05379938 | -0.002007327 | 0.1033079
1 | 0 | 0 | 0 | 0 | 0 | 2 | 92086.5339 | -0.0300000012 | 1.68427098 | -8.331318e-05 | -0.02999215 | 5.05149146e-05 | 0.05371606 | -0.002004219 | 0.1033912
1 | 0 | 0 | 0 | 0 | 0 | 2 | 92096.5341 | -0.0300000012 | 1.68392718 | -8.331348e-05 | -0.02999226 | 5.05047828e-05 | 0.05363275 | -0.00200111 | 0.1034745
1 | 0 | 0 | 0 | 0 | 0 | 2 | 92106.5343 | -0.0300000012 | 1.68350708 | -8.331295e-05 | -0.02999207 | 5.04918644e-05 | 0.05354944 | -0.001998001 | 0.1035578
1 | 0 | 0 | 0 | 0 | 0 | 2 | 92116.5345 | -0.0300000012 | 1.68318248 | -8.331297e-05 | -0.02999208 | 5.04821401e-05 | 0.05346612 | -0.001994893 | 0.1036411
1 | 0 | 0 | 0 | 0 | 0 | 2 | 92126.5347 | -0.0300000012 | 1.68306792 | -8.331308e-05 | -0.02999211 | 5.0478764e-05 | 0.05338281 | -0.001991784 | 0.1037245
1 | 0 | 0 | 0 | 0 | 0 | 2 | 92136.5349 | -0.0300000012 | 1.68268609 | -8.331318e-05 | -0.02999215 | 5.04673772e-05 | 0.0532995 | -0.001988676 | 0.1038078
1 | 0 | 0 | 0 | 0 | 0 | 2 | 92146.5351 | -0.0300000012 | 1.68249512 | -8.331297e-05 | -0.02999208 | 5.04615236e-05 | 0.05321618 | -0.001985567 | 0.1038911
1 | 0 | 0 | 0 | 0 | 0 | 2 | 92156.5353 | -0.0300000012 | 1.68215144 | -8.331313e-05 | -0.02999214 | 5.04513118e-05 | 0.05313287 | -0.001982459 | 0.1039744
1 | 0 | 0 | 0 | 0 | 0 | 2 | 92166.5355 | -0.0300000012 | 1.68192232 | -8.331299e-05 | -0.02999208 | 5.0444356e-05 | 0.05304956 | -0.00197935 | 0.1040577
1 | 0 | 0 | 0 | 0 | 0 | 2 | 92176.5357 | -0.0300000012 | 1.68140674 | -8.331269e-05 | -0.02999197 | 5.04287054e-05 | 0.05296625 | -0.001976242 | 0.104141
1 | 0 | 0 | 0 | 0 | 0 | 2 | 92186.5359 | -0.0300000012 | 1.68136847 | -8.33126e-05 | -0.02999194 | 5.04275049e-05 | 0.05288293 | -0.001973133 | 0.1042243
1 | 0 | 0 | 0 | 0 | 0 | 2 | 92196.5361 | -0.0300000012 | 1.68113935 | -8.33126e-05 | -0.02999194 | 5.04206364e-05 | 0.05279962 | -0.001970025 | 0.1043077
1 | 0 | 0 | 0 | 0 | 0 | 2 | 92206.5363 | -0.0300000012 | 1.68085289 | -8.331296e-05 | -0.02999207 | 5.04122581e-05 | 0.05271631 | -0.001966916 | 0.104391
1 | 0 | 0 | 0 | 0 | 0 | 2 | 92216.5365 | -0.0300000012 | 1.68052828 | -8.331244e-05 | -0.02999188 | 5.040221e-05 | 0.052633 | -0.001963808 | 0.1044743
1 | 0 | 0 | 0 | 0 | 0 | 2 | 92226.5367 | -0.0300000012 | 1.68033743 | -8.331275e-05 | -0.029992 | 5.0396673e-05 | 0.05254968 | -0.001960699 | 0.1045576
1 | 0 | 0 | 0 | 0 | 0 | 2 | 92236.5369 | -0.0300000012 | 1.68012738 | -8.331283e-05 | -0.02999203 | 5.0390423e-05 | 0.05246637 | -0.001957591 | 0.1046409
1 | 0 | 0 | 0 | 0 | 0 | 2 | 92246.5371 | -0.0300000012 | 1.67978358 | -8.331292e-05 | -0.02999206 | 5.03801675e-05 | 0.05238306 | -0.001954482 | 0.1047242
1 | 0 | 0 | 0 | 0 | 0 | 2 | 92256.5373 | -0.0300000012 | 1.67938268 | -8.331239e-05 | -0.02999187 | 5.03678239e-05 | 0.05229974 | -0.001951374 | 0.1048075
1 | 0 | 0 | 0 | 0 | 0 | 2 | 92266.5375 | -0.0300000012 | 1.67921078 | -8.331276e-05 | -0.029992 | 5.03628871e-05 | 0.05221643 | -0.001948265 | 0.1048908
1 | 0 | 0 | 0 | 0 | 0 | 2 | 92276.5377 | -0.0300000012 | 1.67901981 | -8.331269e-05 | -0.02999197 | 5.03571173e-05 | 0.05213312 | -0.001945157 | 0.1049742
1 | 0 | 0 | 0 | 0 | 0 | 2 | 92286.5379 | -0.0300000012 | 1.67873347 | -8.331296e-05 | -0.02999207 | 5.03486954e-05 | 0.05204981 | -0.001942048 | 0.1050575
1 | 0 | 0 | 0 | 0 | 0 | 2 | 92296.5381 | -0.0300000012 | 1.67856157 | -8.331327e-05 | -0.02999218 | 5.03437295e-05 | 0.05196649 | -0.00193894 | 0.1051408
1 | 0 | 0 | 0 | 0 | 0 | 2 | 92306.5383 | -0.0300000012 | 1.67825603 | -8.331288e-05 | -0.02999204 | 5.0334329e-05 | 0.05188318 | -0.001935831 | 0.1052241
1 | 0 | 0 | 0 | 0 | 0 | 2 | 92316.5385 | -0.0300000012 | 1.67806506 | -8.331265e-05 | -0.02999196 | 5.03284609e-05 | 0.05179987 | -0.001932723 | 0.1053074
1 | 0 | 0 | 0 | 0 | 0 | 2 | 92326.5387 | -0.0300000012 | 1.67785501 | -8.331267e-05 | -0.02999197 | 5.03221781e-05 | 0.05171655 | -0.001929614 | 0.1053907
1 | 0 | 0 | 0 | 0 | 0 | 2 | 92336.5389 | -0.0300000012 | 1.67749226 | -8.331263e-05 | -0.02999195 | 5.03112678e-05 | 0.05163324 | -0.001926506 | 0.105474
1 | 0 | 0 | 0 | 0 | 0 | 2 | 92346.5391 | -0.0300000012 | 1.67714858 | -8.331294e-05 | -0.02999206 | 5.0301147e-05 | 0.05154993 | -0.001923397 | 0.1055573
1 | 0 | 0 | 0 | 0 | 0 | 2 | 92356.5393 | -0.0300000012 | 1.67705309 | -8.331242e-05 | -0.02999188 | 5.0297971e-05 | 0.05146662 | -0.001920289 | 0.1056407
1 | 0 | 0 | 0 | 0 | 0 | 2 | 92366.5395 | -0.0300000012 | 1.67678571 | -8.331233e-05 | -0.02999184 | 5.02898984e-05 | 0.0513833 | -0.00191718 | 0.105724
1 | 0 | 0 | 0 | 0 | 0 | 2 | 92376.5397 | -0.0300000012 | 1.67655659 | -8.331238e-05 | -0.02999186 | 5.0283059e-05 | 0.05129999 | -0.001914072 | 0.1058073
1 | 0 | 0 | 0 | 0 | 0 | 2 | 92386.5399 | -0.0300000012 | 1.67638469 | -8.331297e-05 | -0.02999208 | 5.02782568e-05 | 0.05121668 | -0.001910963 | 0.1058906
1 | 0 | 0 | 0 | 0 | 0 | 2 | 92396.5401 | -0.0300000012 | 1.67621291 | -8.331234e-05 | -0.02999185 | 5.02727235e-05 | 0.05113337 | -0.001907855 | 0.1059739
1 | 0 | 0 | 0 | 0 | 0 | 2 | 92406.5403 | -0.0300000012 | 1.67586923 | -8.33126e-05 | -0.02999194 | 5.02625735e-05 | 0.05105005 | -0.001904746 | 0.1060572
1 | 0 | 0 | 0 | 0 | 0 | 2 | 92416.5405 | -0.0300000012 | 1.67560184 | -8.331254e-05 | -0.02999192 | 5.02545226e-05 | 0.05096674 | -0.001901638 | 0.1061405
1 | 0 | 0 | 0 | 0 | 0 | 2 | 92426.5407 | -0.0300000012 | 1.67520082 | -8.331311e-05 | -0.02999213 | 5.02428338e-05 | 0.05088343 | -0.001898529 | 0.1062238
1 | 0 | 0 | 0 | 0 | 0 | 2 | 92436.5408 | -0.0300000012 | 1.67521989 | -8.331314e-05 | -0.02999214 | 5.02434268e-05 | 0.05080011 | -0.001895421 | 0.1063072
1 | 0 | 0 | 0 | 0 | 0 | 2 | 92446.541 | -0.0300000012 | 1.67485714 | -8.331318e-05 | -0.02999215 | 5.02325711e-05 | 0.0507168 | -0.001892312 | 0.1063905
1 | 0 | 0 | 0 | 0 | 0 | 2 | 92456.5412 | -0.0300000012 | 1.67468524 | -8.331298e-05 | -0.02999208 | 5.02272924e-05 | 0.05063349 | -0.001889204 | 0.1064738
1 | 0 | 0 | 0 | 0 | 0 | 2 | 92466.5414 | -0.0300000012 | 1.67434156 | -8.331334e-05 | -0.02999221 | 5.02172043e-05 | 0.05055018 | -0.001886095 | 0.1065571
1 | 0 | 0 | 0 | 0 | 0 | 2 | 92476.5416 | -0.0300000012 | 1.67436063 | -8.331294e-05 | -0.02999207 | 5.02175353e-05 | 0.05046686 | -0.001882986 | 0.1066404
1 | 0 | 0 | 0 | 0 | 0 | 2 | 92486.5418 | -0.0300000012 | 1.67403603 | -8.331299e-05 | -0.02999208 | 5.02078292e-05 | 0.05038355 | -0.001879878 | 0.1067237
1 | 0 | 0 | 0 | 0 | 0 | 2 | 92496.542 | -0.0300000012 | 1.67374969 | -8.331315e-05 | -0.02999214 | 5.01993381e-05 | 0.05030024 | -0.001876769 | 0.106807
1 | 0 | 0 | 0 | 0 | 0 | 2 | 92506.5422 | -0.0300000012 | 1.67355871 | -8.331281e-05 | -0.02999202 | 5.01934046e-05 | 0.05021692 | -0.001873661 | 0.1068903
1 | 0 | 0 | 0 | 0 | 0 | 2 | 92516.5424 | -0.0300000012 | 1.67350137 | -8.331335e-05 | -0.02999221 | 5.01920076e-05 | 0.05013361 | -0.001870552 | 0.1069737
1 | 0 | 0 | 0 | 0 | 0 | 2 | 92526.5426 | -0.0300000012 | 1.67321503 | -8.331356e-05 | -0.02999229 | 5.01835457e-05 | 0.0500503 | -0.001867444 | 0.107057
1 | 0 | 0 | 0 | 0 | 0 | 2 | 92536.5428 | -0.0300000012 | 1.67317677 | -8.331338e-05 | -0.02999222 | 5.01822942e-05 | 0.04996698 | -0.001864335 | 0.1071403
1 | 0 | 0 | 0 | 0 | 0 | 2 | 92546.543 | -0.0300000012 | 1.67294765 | -8.331327e-05 | -0.02999219 | 5.01753566e-05 | 0.04988367 | -0.001861227 | 0.1072236
1 | 0 | 0 | 0 | 0 | 0 | 2 | 92556.5432 | -0.0300000012 | 1.6729095 | -8.331316e-05 | -0.02999214 | 5.01741451e-05 | 0.04980036 | -0.001858118 | 0.1073069
1 | 0 | 0 | 0 | 0 | 0 | 2 | 92566.5434 | -0.0300000012 | 1.67254663 | -8.331281e-05 | -0.02999202 | 5.01630493e-05 | 0.04971704 | -0.00185501 | 0.1073902
1 | 0 | 0 | 0 | 0 | 0 | 2 | 92576.5436 | -0.0300000012 | 1.67239392 | -8.331257e-05 | -0.02999193 | 5.01583272e-05 | 0.04963373 | -0.001851901 | 0.1074735
1 | 0 | 0 | 0 | 0 | 0 | 2 | 92586.5438 | -0.0300000012 | 1.67222202 | -8.331324e-05 | -0.02999217 | 5.01535724e-05 | 0.04955042 | -0.001848793 | 0.1075569
1 | 0 | 0 | 0 | 0 | 0 | 2 | 92596.544 | -0.0300000012 | 1.67222202 | -8.33131e-05 | -0.02999212 | 5.01534851e-05 | 0.04946711 | -0.001845684 | 0.1076402
1 | 0 | 0 | 0 | 0 | 0 | 2 | 92606.5442 | -0.0300000012 | 1.67191648 | -8.331305e-05 | -0.02999211 | 5.01442955e-05 | 0.04938379 | -0.001842576 | 0.1077235
1 | 0 | 0 | 0 | 0 | 0 | 2 | 92616.5444 | -0.0300000012 | 1.67185926 | -8.331314e-05 | -0.02999214 | 5.0142633e-05 | 0.04930048 | -0.001839467 | 0.1078068
1 | 0 | 0 | 0 | 0 | 0 | 2 | 92626.5446 | -0.0300000012 | 1.671821 | -8.331328e-05 | -0.02999219 | 5.0141567e-05 | 0.04921717 | -0.001836359 | 0.1078901
1 | 0 | 0 | 0 | 0 | 0 | 2 | 92636.5448 | -0.0300000012 | 1.67168736 | -8.331316e-05 | -0.02999214 | 5.01374889e-05 | 0.04913385 | -0.00183325 | 0.1079734
1 | 0 | 0 | 0 | 0 | 0 | 2 | 92646.545 | -0.0300000012 | 1.67151558 | -8.331281e-05 | -0.02999202 | 5.01321265e-05 | 0.04905054 | -0.001830142 | 0.1080567
1 | 0 | 0 | 0 | 0 | 0 | 2 | 92656.5452 | -0.0300000012 | 1.67119098 | -8.331283e-05 | -0.02999203 | 5.01224058e-05 | 0.04896723 | -0.001827033 | 0.10814
1 | 0 | 0 | 0 | 0 | 0 | 2 | 92666.5454 | -0.0300000012 | 1.67119098 | -8.331259e-05 | -0.02999194 | 5.01222603e-05 | 0.04888391 | -0.001823925 | 0.1082234
1 | 0 | 0 | 0 | 0 | 0 | 2 | 92676.5456 | -0.0300000012 | 1.67119098 | -8.331254e-05 | -0.02999192 | 5.01222312e-05 | 0.0488006 | -0.001820816 | 0.1083067
1 | 0 | 0 | 0 | 0 | 0 | 2 | 92686.5458 | -0.0300000012 | 1.67105722 | -8.331256e-05 | -0.02999193 | 5.01182294e-05 | 0.04871729 | -0.001817708 | 0.10839
1 | 0 | 0 | 0 | 0 | 0 | 2 | 92696.546 | -0.0300000012 | 1.671 | -8.331263e-05 | -0.02999195 | 5.01165559e-05 | 0.04863398 | -0.001814599 | 0.1084733
1 | 0 | 0 | 0 | 0 | 0 | 2 | 92706.5462 | -0.0300000012 | 1.6706754 | -8.331264e-05 | -0.02999196 | 5.0106828e-05 | 0.04855066 | -0.001811491 | 0.1085566
1 | 0 | 0 | 0 | 0 | 0 | 2 | 92716.5464 | -0.0300000012 | 1.67059898 | -8.331334e-05 | -0.02999221 | 5.01049544e-05 | 0.04846735 | -0.001808382 | 0.1086399
1 | 0 | 0 | 0 | 0 | 0 | 2 | 92726.5466 | -0.0300000012 | 1.6702553 | -8.331262e-05 | -0.02999195 | 5.00942151e-05 | 0.04838404 | -0.001805274 | 0.1087232
1 | 0 | 0 | 0 | 0 | 0 | 2 | 92736.5468 | -0.0300000012 | 1.67029345 | -8.331261e-05 | -0.02999195 | 5.00953538e-05 | 0.04830073 | -0.001802165 | 0.1088065
1 | 0 | 0 | 0 | 0 | 0 | 2 | 92746.547 | -0.0300000012 | 1.67015982 | -8.331281e-05 | -0.02999202 | 5.00914648e-05 | 0.04821741 | -0.001799056 | 0.1088899
1 | 0 | 0 | 0 | 0 | 0 | 2 | 92756.5472 | -0.0300000012 | 1.67012167 | -8.33126e-05 | -0.02999194 | 5.00901915e-05 | 0.0481341 | -0.001795948 | 0.1089732
1 | 0 | 0 | 0 | 0 | 0 | 2 | 92766.5474 | -0.0300000012 | 1.67004526 | -8.331308e-05 | -0.02999212 | 5.00881943e-05 | 0.04805079 | -0.001792839 | 0.1090565
1 | 0 | 0 | 0 | 0 | 0 | 2 | 92776.5476 | -0.0300000012 | 1.66989243 | -8.331288e-05 | -0.02999204 | 5.00834867e-05 | 0.04796747 | -0.001789731 | 0.1091398
1 | 0 | 0 | 0 | 0 | 0 | 2 | 92786.5478 | -0.0300000012 | 1.66979694 | -8.331248e-05 | -0.0299919 | 5.00803835e-05 | 0.04788416 | -0.001786622 | 0.1092231
1 | 0 | 0 | 0 | 0 | 0 | 2 | 92796.548 | -0.0300000012 | 1.66956782 | -8.331263e-05 | -0.02999195 | 5.00736023e-05 | 0.04780085 | -0.001783514 | 0.1093064
1 | 0 | 0 | 0 | 0 | 0 | 2 | 92806.5482 | -0.0300000012 | 1.66962516 | -8.331278e-05 | -0.02999201 | 5.0075414e-05 | 0.04771754 | -0.001780405 | 0.1093897
1 | 0 | 0 | 0 | 0 | 0 | 2 | 92816.5484 | -0.0300000012 | 1.6693387 | -8.331236e-05 | -0.02999186 | 5.00665701e-05 | 0.04763422 | -0.001777297 | 0.109473
1 | 0 | 0 | 0 | 0 | 0 | 2 | 92826.5486 | -0.0300000012 | 1.66931963 | -8.331246e-05 | -0.02999189 | 5.00660535e-05 | 0.04755091 | -0.001774188 | 0.1095564
1 | 0 | 0 | 0 | 0 | 0 | 2 | 92836.5488 | -0.0300000012 | 1.66920507 | -8.331219e-05 | -0.0299918 | 5.00624592e-05 | 0.0474676 | -0.00177108 | 0.1096397
1 | 0 | 0 | 0 | 0 | 0 | 2 | 92846.549 | -0.0300000012 | 1.66912866 | -8.331206e-05 | -0.02999175 | 5.00600909e-05 | 0.04738429 | -0.001767971 | 0.109723
1 | 0 | 0 | 0 | 0 | 0 | 2 | 92856.5491 | -0.0300000012 | 1.66893768 | -8.331241e-05 | -0.02999187 | 5.00545684e-05 | 0.04730097 | -0.001764863 | 0.1098063
1 | 0 | 0 | 0 | 0 | 0 | 2 | 92866.5493 | -0.0300000012 | 1.66910958 | -8.331269e-05 | -0.02999198 | 5.00598944e-05 | 0.04721766 | -0.001761754 | 0.1098896
1 | 0 | 0 | 0 | 0 | 0 | 2 | 92876.5495 | -0.0300000012 | 1.66893768 | -8.331289e-05 | -0.02999205 | 5.00548558e-05 | 0.04713435 | -0.001758646 | 0.1099729
1 | 0 | 0 | 0 | 0 | 0 | 2 | 92886.5497 | -0.0300000012 | 1.66886139 | -8.331244e-05 | -0.02999188 | 5.00522983e-05 | 0.04705104 | -0.001755537 | 0.1100562
1 | 0 | 0 | 0 | 0 | 0 | 2 | 92896.5499 | -0.0300000012 | 1.6688422 | -8.331251e-05 | -0.02999191 | 5.00517672e-05 | 0.04696772 | -0.001752429 | 0.1101395
1 | 0 | 0 | 0 | 0 | 0 | 2 | 92906.5501 | -0.0300000012 | 1.66867042 | -8.331222e-05 | -0.02999181 | 5.00464412e-05 | 0.04688441 | -0.00174932 | 0.1102229
1 | 0 | 0 | 0 | 0 | 0 | 2 | 92916.5503 | -0.0300000012 | 1.66855586 | -8.331231e-05 | -0.02999184 | 5.00430615e-05 | 0.0468011 | -0.001746212 | 0.1103062
1 | 0 | 0 | 0 | 0 | 0 | 2 | 92926.5505 | -0.0300000012 | 1.6687659 | -8.33126e-05 | -0.02999194 | 5.00495335e-05 | 0.04671779 | -0.001743103 | 0.1103895
1 | 0 | 0 | 0 | 0 | 0 | 2 | 92936.5507 | -0.0300000012 | 1.66882312 | -8.331265e-05 | -0.02999196 | 5.0051276e-05 | 0.04663447 | -0.001739995 | 0.1104728
1 | 0 | 0 | 0 | 0 | 0 | 2 | 92946.5509 | -0.0300000012 | 1.66849852 | -8.331233e-05 | -0.02999185 | 5.00413516e-05 | 0.04655116 | -0.001736886 | 0.1105561
1 | 0 | 0 | 0 | 0 | 0 | 2 | 92956.5511 | -0.0300000012 | 1.66849852 | -8.33125e-05 | -0.02999191 | 5.00414535e-05 | 0.04646785 | -0.001733778 | 0.1106394
1 | 0 | 0 | 0 | 0 | 0 | 2 | 92966.5513 | -0.0300000012 | 1.66836488 | -8.331234e-05 | -0.02999185 | 5.00373499e-05 | 0.04638454 | -0.001730669 | 0.1107227
1 | 0 | 0 | 0 | 0 | 0 | 2 | 92976.5515 | -0.0300000012 | 1.66847944 | -8.331235e-05 | -0.02999185 | 5.00407878e-05 | 0.04630122 | -0.001727561 | 0.110806
1 | 0 | 0 | 0 | 0 | 0 | 2 | 92986.5517 | -0.0300000012 | 1.66863215 | -8.331236e-05 | -0.02999186 | 5.00453752e-05 | 0.04621791 | -0.001724452 | 0.1108894
1 | 0 | 0 | 0 | 0 | 0 | 2 | 92996.5519 | -0.0300000012 | 1.66825032 | -8.331276e-05 | -0.029992 | 5.00341666e-05 | 0.0461346 | -0.001721344 | 0.1109727
1 | 0 | 0 | 0 | 0 | 0 | 2 | 93006.5521 | -0.0300000012 | 1.6684413 | -8.331252e-05 | -0.02999191 | 5.00397473e-05 | 0.04605129 | -0.001718235 | 0.111056
1 | 0 | 0 | 0 | 0 | 0 | 2 | 93016.5523 | -0.0300000012 | 1.66836488 | -8.331267e-05 | -0.02999197 | 5.00375463e-05 | 0.04596797 | -0.001715127 | 0.1111393
1 | 0 | 0 | 0 | 0 | 0 | 2 | 93026.5525 | -0.0300000012 | 1.66847944 | -8.331261e-05 | -0.02999195 | 5.00409478e-05 | 0.04588466 | -0.001712018 | 0.1112226
1 | 0 | 0 | 0 | 0 | 0 | 2 | 93036.5527 | -0.0300000012 | 1.66853678 | -8.331266e-05 | -0.02999196 | 5.00426977e-05 | 0.04580135 | -0.00170891 | 0.1113059
1 | 0 | 0 | 0 | 0 | 0 | 2 | 93046.5529 | -0.0300000012 | 1.66842222 | -8.331247e-05 | -0.02999189 | 5.00391434e-05 | 0.04571804 | -0.001705801 | 0.1113892
1 | 0 | 0 | 0 | 0 | 0 | 2 | 93056.5531 | -0.0300000012 | 1.66849852 | -8.331221e-05 | -0.0299918 | 5.00412789e-05 | 0.04563472 | -0.001702693 | 0.1114725
1 | 0 | 0 | 0 | 0 | 0 | 2 | 93066.5533 | -0.0300000012 | 1.66846037 | -8.331276e-05 | -0.029992 | 5.0040464e-05 | 0.04555141 | -0.001699584 | 0.1115559
1 | 0 | 0 | 0 | 0 | 0 | 2 | 93076.5535 | -0.0300000012 | 1.6684413 | -8.33127e-05 | -0.02999198 | 5.00398564e-05 | 0.0454681 | -0.001696476 | 0.1116392
1 | 0 | 0 | 0 | 0 | 0 | 2 | 93086.5537 | -0.0300000012 | 1.66834581 | -8.331319e-05 | -0.02999215 | 5.00372844e-05 | 0.04538479 | -0.001693367 | 0.1117225
1 | 0 | 0 | 0 | 0 | 0 | 2 | 93096.5539 | -0.0300000012 | 1.6684413 | -8.331273e-05 | -0.02999199 | 5.00398783e-05 | 0.04530147 | -0.001690259 | 0.1118058
1 | 0 | 0 | 0 | 0 | 0 | 2 | 93106.5541 | -0.0300000012 | 1.66838396 | -8.33128e-05 | -0.02999202 | 5.00381975e-05 | 0.04521816 | -0.00168715 | 0.1118891
1 | 0 | 0 | 0 | 0 | 0 | 2 | 93116.5543 | -0.0300000012 | 1.6682694 | -8.33132e-05 | -0.02999216 | 5.00349997e-05 | 0.04513485 | -0.001684042 | 0.1119724
1 | 0 | 0 | 0 | 0 | 0 | 2 | 93126.5545 | -0.0300000012 | 1.66846037 | -8.331282e-05 | -0.02999202 | 5.00405004e-05 | 0.04505153 | -0.001680933 | 0.1120557
1 | 0 | 0 | 0 | 0 | 0 | 2 | 93136.5547 | -0.0300000012 | 1.66849852 | -8.331262e-05 | -0.02999195 | 5.00415226e-05 | 0.04496822 | -0.001677825 | 0.112139
1 | 0 | 0 | 0 | 0 | 0 | 2 | 93146.5549 | -0.0300000012 | 1.66842222 | -8.331271e-05 | -0.02999198 | 5.00392925e-05 | 0.04488491 | -0.001674716 | 0.1122224
1 | 0 | 0 | 0 | 0 | 0 | 2 | 93156.5551 | -0.0300000012 | 1.66840303 | -8.331258e-05 | -0.02999194 | 5.00386377e-05 | 0.0448016 | -0.001671608 | 0.1123057
1 | 0 | 0 | 0 | 0 | 0 | 2 | 93166.5553 | -0.0300000012 | 1.66842222 | -8.33128e-05 | -0.02999202 | 5.00393471e-05 | 0.04471828 | -0.001668499 | 0.112389
1 | 0 | 0 | 0 | 0 | 0 | 2 | 93176.5555 | -0.0300000012 | 1.66834581 | -8.331276e-05 | -0.029992 | 5.00370261e-05 | 0.04463497 | -0.001665391 | 0.1124723
1 | 0 | 0 | 0 | 0 | 0 | 2 | 93186.5557 | -0.0300000012 | 1.66838396 | -8.331277e-05 | -0.029992 | 5.00381793e-05 | 0.04455166 | -0.001662282 | 0.1125556
1 | 0 | 0 | 0 | 0 | 0 | 2 | 93196.5559 | -0.0300000012 | 1.66832674 | -8.331305e-05 | -0.02999211 | 5.00366332e-05 | 0.04446835 | -0.001659174 | 0.1126389
1 | 0 | 0 | 0 | 0 | 0 | 2 | 93206.5561 | -0.0300000012 | 1.66830754 | -8.331289e-05 | -0.02999205 | 5.00359565e-05 | 0.04438503 | -0.001656065 | 0.1127222
1 | 0 | 0 | 0 | 0 | 0 | 2 | 93216.5563 | -0.0300000012 | 1.66828847 | -8.331243e-05 | -0.02999188 | 5.00351125e-05 | 0.04430172 | -0.001652957 | 0.1128056
1 | 0 | 0 | 0 | 0 | 0 | 2 | 93226.5565 | -0.0300000012 | 1.66821218 | -8.331257e-05 | -0.02999193 | 5.00329043e-05 | 0.04421841 | -0.001649848 | 0.1128889
1 | 0 | 0 | 0 | 0 | 0 | 2 | 93236.5567 | -0.0300000012 | 1.66842222 | -8.331288e-05 | -0.02999204 | 5.00393944e-05 | 0.04413509 | -0.00164674 | 0.1129722
1 | 0 | 0 | 0 | 0 | 0 | 2 | 93246.5569 | -0.0300000012 | 1.66878498 | -8.331266e-05 | -0.02999196 | 5.0050141e-05 | 0.04405178 | -0.001643631 | 0.1130555
1 | 0 | 0 | 0 | 0 | 0 | 2 | 93256.5571 | -0.0300000012 | 1.66842222 | -8.33131e-05 | -0.02999212 | 5.00395254e-05 | 0.04396847 | -0.001640523 | 0.1131388
1 | 0 | 0 | 0 | 0 | 0 | 2 | 93266.5573 | -0.0300000012 | 1.66868949 | -8.331297e-05 | -0.02999208 | 5.00474634e-05 | 0.04388516 | -0.001637414 | 0.1132221
1 | 0 | 0 | 0 | 0 | 0 | 2 | 93276.5575 | -0.0300000012 | 1.66882312 | -8.331273e-05 | -0.02999199 | 5.0051327e-05 | 0.04380184 | -0.001634306 | 0.1133054
1 | 0 | 0 | 0 | 0 | 0 | 2 | 93286.5576 | -0.0300000012 | 1.6687659 | -8.331276e-05 | -0.029992 | 5.00496244e-05 | 0.04371853 | -0.001631197 | 0.1133887
1 | 0 | 0 | 0 | 0 | 0 | 2 | 93296.5578 | -0.0300000012 | 1.66889954 | -8.33127e-05 | -0.02999198 | 5.00536007e-05 | 0.04363522 | -0.001628089 | 0.1134721
1 | 0 | 0 | 0 | 0 | 0 | 2 | 93306.558 | -0.0300000012 | 1.66895688 | -8.331293e-05 | -0.02999206 | 5.00554561e-05 | 0.0435519 | -0.00162498 | 0.1135554
1 | 0 | 0 | 0 | 0 | 0 | 2 | 93316.5582 | -0.0300000012 | 1.66891861 | -8.33126e-05 | -0.02999194 | 5.005411e-05 | 0.04346859 | -0.001621872 | 0.1136387
1 | 0 | 0 | 0 | 0 | 0 | 2 | 93326.5584 | -0.0300000012 | 1.66905224 | -8.331239e-05 | -0.02999187 | 5.00579918e-05 | 0.04338528 | -0.001618763 | 0.113722
1 | 0 | 0 | 0 | 0 | 0 | 2 | 93336.5586 | -0.0300000012 | 1.669186 | -8.33127e-05 | -0.02999198 | 5.006219e-05 | 0.04330197 | -0.001615655 | 0.1138053
1 | 0 | 0 | 0 | 0 | 0 | 2 | 93346.5588 | -0.0300000012 | 1.6693387 | -8.331262e-05 | -0.02999195 | 5.00667229e-05 | 0.04321865 | -0.001612546 | 0.1138886
1 | 0 | 0 | 0 | 0 | 0 | 2 | 93356.559 | -0.0300000012 | 1.66935778 | -8.331285e-05 | -0.02999203 | 5.00674323e-05 | 0.04313534 | -0.001609438 | 0.1139719
1 | 0 | 0 | 0 | 0 | 0 | 2 | 93366.5592 | -0.0300000012 | 1.66943419 | -8.331307e-05 | -0.02999211 | 5.00698588e-05 | 0.04305203 | -0.001606329 | 0.1140552
1 | 0 | 0 | 0 | 0 | 0 | 2 | 93376.5594 | -0.0300000012 | 1.66952968 | -8.331291e-05 | -0.02999206 | 5.00726273e-05 | 0.04296872 | -0.001603221 | 0.1141386
1 | 0 | 0 | 0 | 0 | 0 | 2 | 93386.5596 | -0.0300000012 | 1.6695869 | -8.331282e-05 | -0.02999202 | 5.00742863e-05 | 0.0428854 | -0.001600112 | 0.1142219
1 | 0 | 0 | 0 | 0 | 0 | 2 | 93396.5598 | -0.0300000012 | 1.66972065 | -8.331254e-05 | -0.02999192 | 5.0078128e-05 | 0.04280209 | -0.001597004 | 0.1143052
1 | 0 | 0 | 0 | 0 | 0 | 2 | 93406.56 | -0.0300000012 | 1.67073262 | -8.331209e-05 | -0.02999176 | 5.01082068e-05 | 0.04271878 | -0.001593895 | 0.1143885
1 | 0 | 0 | 0 | 0 | 0 | 2 | 93416.5602 | -0.0300000012 | 1.67077088 | -8.331232e-05 | -0.02999184 | 5.01094983e-05 | 0.04263547 | -0.001590787 | 0.1144718
1 | 0 | 0 | 0 | 0 | 0 | 2 | 93426.5604 | -0.0300000012 | 1.67088544 | -8.331245e-05 | -0.02999189 | 5.01130089e-05 | 0.04255215 | -0.001587678 | 0.1145551
1 | 0 | 0 | 0 | 0 | 0 | 2 | 93436.5606 | -0.0300000012 | 1.67094266 | -8.331234e-05 | -0.02999185 | 5.01146642e-05 | 0.04246884 | -0.00158457 | 0.1146384
1 | 0 | 0 | 0 | 0 | 0 | 2 | 93446.5608 | -0.0300000012 | 1.67098093 | -8.331201e-05 | -0.02999173 | 5.01156064e-05 | 0.04238553 | -0.001581461 | 0.1147217
1 | 0 | 0 | 0 | 0 | 0 | 2 | 93456.561 | -0.0300000012 | 1.67098093 | -8.331218e-05 | -0.02999179 | 5.01157119e-05 | 0.04230222 | -0.001578353 | 0.1148051
1 | 0 | 0 | 0 | 0 | 0 | 2 | 93466.5612 | -0.0300000012 | 1.67084718 | -8.331216e-05 | -0.02999179 | 5.01116883e-05 | 0.0422189 | -0.001575244 | 0.1148884
1 | 0 | 0 | 0 | 0 | 0 | 2 | 93476.5614 | -0.0300000012 | 1.67092359 | -8.331265e-05 | -0.02999196 | 5.01142749e-05 | 0.04213559 | -0.001572136 | 0.1149717
1 | 0 | 0 | 0 | 0 | 0 | 2 | 93486.5616 | -0.0300000012 | 1.6710763 | -8.33126e-05 | -0.02999194 | 5.0118826e-05 | 0.04205228 | -0.001569027 | 0.115055
1 | 0 | 0 | 0 | 0 | 0 | 2 | 93496.5618 | -0.0300000012 | 1.67109549 | -8.331282e-05 | -0.02999202 | 5.01195318e-05 | 0.04196897 | -0.001565919 | 0.1151383
1 | 0 | 0 | 0 | 0 | 0 | 2 | 93506.562 | -0.0300000012 | 1.67113364 | -8.331279e-05 | -0.02999201 | 5.01206559e-05 | 0.04188565 | -0.00156281 | 0.1152216
1 | 0 | 0 | 0 | 0 | 0 | 2 | 93516.5622 | -0.0300000012 | 1.67111456 | -8.331269e-05 | -0.02999198 | 5.01200302e-05 | 0.04180234 | -0.001559702 | 0.1153049
1 | 0 | 0 | 0 | 0 | 0 | 2 | 93526.5624 | -0.0300000012 | 1.67119098 | -8.331242e-05 | -0.02999188 | 5.01221584e-05 | 0.04171903 | -0.001556593 | 0.1153882
1 | 0 | 0 | 0 | 0 | 0 | 2 | 93536.5626 | -0.0300000012 | 1.67126727 | -8.331255e-05 | -0.02999193 | 5.01245231e-05 | 0.04163572 | -0.001553485 | 0.1154716
1 | 0 | 0 | 0 | 0 | 0 | 2 | 93546.5628 | -0.0300000012 | 1.67140102 | -8.331255e-05 | -0.02999192 | 5.01285322e-05 | 0.0415524 | -0.001550376 | 0.1155549
1 | 0 | 0 | 0 | 0 | 0 | 2 | 93556.563 | -0.0300000012 | 1.67136276 | -8.331221e-05 | -0.0299918 | 5.01271825e-05 | 0.04146909 | -0.001547268 | 0.1156382
1 | 0 | 0 | 0 | 0 | 0 | 2 | 93566.5632 | -0.0300000012 | 1.67136276 | -8.331216e-05 | -0.02999179 | 5.01271534e-05 | 0.04138578 | -0.001544159 | 0.1157215
1 | 0 | 0 | 0 | 0 | 0 | 2 | 93576.5634 | -0.0300000012 | 1.67134368 | -8.33126e-05 | -0.02999194 | 5.01268441e-05 | 0.04130247 | -0.001541051 | 0.1158048
1 | 0 | 0 | 0 | 0 | 0 | 2 | 93586.5636 | -0.0300000012 | 1.67163014 | -8.331248e-05 | -0.0299919 | 5.01353643e-05 | 0.04121915 | -0.001537942 | 0.1158881
1 | 0 | 0 | 0 | 0 | 0 | 2 | 93596.5638 | -0.0300000012 | 1.67153466 | -8.331254e-05 | -0.02999192 | 5.01325339e-05 | 0.04113584 | -0.001534834 | 0.1159714
1 | 0 | 0 | 0 | 0 | 0 | 2 | 93606.564 | -0.0300000012 | 1.67151558 | -8.331262e-05 | -0.02999195 | 5.01320137e-05 | 0.04105253 | -0.001531725 | 0.1160547
1 | 0 | 0 | 0 | 0 | 0 | 2 | 93616.5642 | -0.0300000012 | 1.67170644 | -8.33128e-05 | -0.02999202 | 5.0137849e-05 | 0.04096922 | -0.001528617 | 0.1161381
1 | 0 | 0 | 0 | 0 | 0 | 2 | 93626.5644 | -0.0300000012 | 1.67164922 | -8.331272e-05 | -0.02999199 | 5.0136081e-05 | 0.0408859 | -0.001525508 | 0.1162214
1 | 0 | 0 | 0 | 0 | 0 | 2 | 93636.5646 | -0.0300000012 | 1.67172563 | -8.331273e-05 | -0.02999199 | 5.01383802e-05 | 0.04080259 | -0.0015224 | 0.1163047
1 | 0 | 0 | 0 | 0 | 0 | 2 | 93646.5648 | -0.0300000012 | 1.67180192 | -8.331275e-05 | -0.029992 | 5.01406757e-05 | 0.04071928 | -0.001519291 | 0.116388
1 | 0 | 0 | 0 | 0 | 0 | 2 | 93656.565 | -0.0300000012 | 1.67166829 | -8.331278e-05 | -0.02999201 | 5.01366922e-05 | 0.04063596 | -0.001516182 | 0.1164713
1 | 0 | 0 | 0 | 0 | 0 | 2 | 93666.5652 | -0.0300000012 | 1.6717447 | -8.331324e-05 | -0.02999217 | 5.01392569e-05 | 0.04055265 | -0.001513074 | 0.1165546
1 | 0 | 0 | 0 | 0 | 0 | 2 | 93676.5654 | -0.0300000012 | 1.67184019 | -8.331299e-05 | -0.02999209 | 5.01419745e-05 | 0.04046934 | -0.001509965 | 0.1166379
1 | 0 | 0 | 0 | 0 | 0 | 2 | 93686.5656 | -0.0300000012 | 1.67180192 | -8.33129e-05 | -0.02999205 | 5.01407703e-05 | 0.04038603 | -0.001506857 | 0.1167212
1 | 0 | 0 | 0 | 0 | 0 | 2 | 93696.5658 | -0.0300000012 | 1.67187834 | -8.331257e-05 | -0.02999193 | 5.01428622e-05 | 0.04030271 | -0.001503748 | 0.1168046
1 | 0 | 0 | 0 | 0 | 0 | 2 | 93706.5659 | -0.0300000012 | 1.67185926 | -8.331222e-05 | -0.02999181 | 5.014208e-05 | 0.0402194 | -0.00150064 | 0.1168879
1 | 0 | 0 | 0 | 0 | 0 | 2 | 93716.5661 | -0.0300000012 | 1.67185926 | -8.331181e-05 | -0.02999166 | 5.01418363e-05 | 0.04013609 | -0.001497531 | 0.1169712
1 | 0 | 0 | 0 | 0 | 0 | 2 | 93726.5663 | -0.0300000012 | 1.67195475 | -8.331231e-05 | -0.02999184 | 5.01449977e-05 | 0.04005278 | -0.001494423 | 0.1170545
1 | 0 | 0 | 0 | 0 | 0 | 2 | 93736.5665 | -0.0300000012 | 1.67193568 | -8.331248e-05 | -0.0299919 | 5.01445284e-05 | 0.03996946 | -0.001491314 | 0.1171378
1 | 0 | 0 | 0 | 0 | 0 | 2 | 93746.5667 | -0.0300000012 | 1.67189741 | -8.331249e-05 | -0.0299919 | 5.0143386e-05 | 0.03988615 | -0.001488206 | 0.1172211
1 | 0 | 0 | 0 | 0 | 0 | 2 | 93756.5669 | -0.0300000012 | 1.67193568 | -8.331211e-05 | -0.02999177 | 5.01443028e-05 | 0.03980284 | -0.001485097 | 0.1173044
1 | 0 | 0 | 0 | 0 | 0 | 2 | 93766.5671 | -0.0300000012 | 1.67185926 | -8.331219e-05 | -0.02999179 | 5.01420582e-05 | 0.03971953 | -0.001481989 | 0.1173877
1 | 0 | 0 | 0 | 0 | 0 | 2 | 93776.5673 | -0.0300000012 | 1.67187834 | -8.331212e-05 | -0.02999177 | 5.0142593e-05 | 0.03963622 | -0.00147888 | 0.1174711
1 | 0 | 0 | 0 | 0 | 0 | 2 | 93786.5675 | -0.0300000012 | 1.671821 | -8.33121e-05 | -0.02999176 | 5.01408576e-05 | 0.0395529 | -0.001475772 | 0.1175544
1 | 0 | 0 | 0 | 0 | 0 | 2 | 93796.5677 | -0.0300000012 | 1.67187834 | -8.33123e-05 | -0.02999183 | 5.01426985e-05 | 0.03946959 | -0.001472664 | 0.1176377
1 | 0 | 0 | 0 | 0 | 0 | 2 | 93806.5679 | -0.0300000012 | 1.67193568 | -8.331263e-05 | -0.02999195 | 5.01446193e-05 | 0.03938628 | -0.001469555 | 0.117721
1 | 0 | 0 | 0 | 0 | 0 | 2 | 93816.5681 | -0.0300000012 | 1.67109549 | -8.331283e-05 | -0.02999203 | 5.01195427e-05 | 0.03930297 | -0.001466446 | 0.1178043
1 | 0 | 0 | 0 | 0 | 0 | 2 | 93826.5683 | -0.0300000012 | 1.67109549 | -8.331284e-05 | -0.02999203 | 5.01195464e-05 | 0.03921965 | -0.001463338 | 0.1178876
1 | 0 | 0 | 0 | 0 | 0 | 2 | 93836.5685 | -0.0300000012 | 1.67111456 | -8.331352e-05 | -0.02999227 | 5.0120525e-05 | 0.03913634 | -0.001460229 | 0.1179709
1 | 0 | 0 | 0 | 0 | 0 | 2 | 93846.5687 | -0.0300000012 | 1.67101908 | -8.33134e-05 | -0.02999223 | 5.01175928e-05 | 0.03905303 | -0.001457121 | 0.1180542
1 | 0 | 0 | 0 | 0 | 0 | 2 | 93856.5689 | -0.0300000012 | 1.67122912 | -8.331336e-05 | -0.02999222 | 5.01238646e-05 | 0.03896971 | -0.001454012 | 0.1181376
1 | 0 | 0 | 0 | 0 | 0 | 2 | 93866.5691 | -0.0300000012 | 1.67140102 | -8.331375e-05 | -0.02999236 | 5.01292561e-05 | 0.0388864 | -0.001450904 | 0.1182209
1 | 0 | 0 | 0 | 0 | 0 | 2 | 93876.5693 | -0.0300000012 | 1.67149639 | -8.331336e-05 | -0.02999222 | 5.01318827e-05 | 0.03880309 | -0.001447795 | 0.1183042
1 | 0 | 0 | 0 | 0 | 0 | 2 | 93886.5695 | -0.0300000012 | 1.67161107 | -8.331354e-05 | -0.02999228 | 5.01354298e-05 | 0.03871977 | -0.001444687 | 0.1183875
1 | 0 | 0 | 0 | 0 | 0 | 2 | 93896.5697 | -0.0300000012 | 1.67155373 | -8.331347e-05 | -0.02999226 | 5.01336726e-05 | 0.03863646 | -0.001441578 | 0.1184708
1 | 0 | 0 | 0 | 0 | 0 | 2 | 93906.5699 | -0.0300000012 | 1.67149639 | -8.331271e-05 | -0.02999198 | 5.01314898e-05 | 0.03855315 | -0.00143847 | 0.1185541
1 | 0 | 0 | 0 | 0 | 0 | 2 | 93916.5701 | -0.0300000012 | 1.67163014 | -8.331244e-05 | -0.02999188 | 5.01353388e-05 | 0.03846983 | -0.001435361 | 0.1186374
1 | 0 | 0 | 0 | 0 | 0 | 2 | 93926.5703 | -0.0300000012 | 1.67136276 | -8.331258e-05 | -0.02999193 | 5.01274044e-05 | 0.03838652 | -0.001432253 | 0.1187208
1 | 0 | 0 | 0 | 0 | 0 | 2 | 93936.5705 | -0.0300000012 | 1.67147732 | -8.331236e-05 | -0.02999186 | 5.01307113e-05 | 0.03830321 | -0.001429144 | 0.1188041
1 | 0 | 0 | 0 | 0 | 0 | 2 | 93946.5707 | -0.0300000012 | 1.67149639 | -8.331271e-05 | -0.02999198 | 5.01314935e-05 | 0.0382199 | -0.001426036 | 0.1188874
1 | 0 | 0 | 0 | 0 | 0 | 2 | 93956.5709 | -0.0300000012 | 1.6714201 | -8.331273e-05 | -0.02999199 | 5.01292161e-05 | 0.03813658 | -0.001422927 | 0.1189707
1 | 0 | 0 | 0 | 0 | 0 | 2 | 93966.5711 | -0.0300000012 | 1.67151558 | -8.331284e-05 | -0.02999203 | 5.01321447e-05 | 0.03805327 | -0.001419819 | 0.119054
1 | 0 | 0 | 0 | 0 | 0 | 2 | 93976.5713 | -0.0300000012 | 1.67143917 | -8.331267e-05 | -0.02999197 | 5.01297509e-05 | 0.03796996 | -0.00141671 | 0.1191373
1 | 0 | 0 | 0 | 0 | 0 | 2 | 93986.5715 | -0.0300000012 | 1.67143917 | -8.331248e-05 | -0.0299919 | 5.01296345e-05 | 0.03788664 | -0.001413602 | 0.1192206
1 | 0 | 0 | 0 | 0 | 0 | 2 | 93996.5717 | -0.0300000012 | 1.67151558 | -8.331247e-05 | -0.02999189 | 5.01319191e-05 | 0.03780333 | -0.001410493 | 0.1193039
1 | 0 | 0 | 0 | 0 | 0 | 2 | 94006.5719 | -0.0300000012 | 1.67159188 | -8.331219e-05 | -0.0299918 | 5.01340401e-05 | 0.03772002 | -0.001407385 | 0.1193873
1 | 0 | 0 | 0 | 0 | 0 | 2 | 94016.5721 | -0.0300000012 | 1.67145824 | -8.331264e-05 | -0.02999196 | 5.01303075e-05 | 0.03763671 | -0.001404276 | 0.1194706
1 | 0 | 0 | 0 | 0 | 0 | 2 | 94026.5723 | -0.0300000012 | 1.67149639 | -8.331244e-05 | -0.02999189 | 5.01313298e-05 | 0.0375534 | -0.001401168 | 0.1195539
1 | 0 | 0 | 0 | 0 | 0 | 2 | 94036.5725 | -0.0300000012 | 1.67140102 | -8.331236e-05 | -0.02999186 | 5.01284194e-05 | 0.03747008 | -0.001398059 | 0.1196372
1 | 0 | 0 | 0 | 0 | 0 | 2 | 94046.5727 | -0.0300000012 | 1.67140102 | -8.331212e-05 | -0.02999177 | 5.01282775e-05 | 0.03738677 | -0.001394951 | 0.1197205
1 | 0 | 0 | 0 | 0 | 0 | 2 | 94056.5729 | -0.0300000012 | 1.67164922 | -8.331188e-05 | -0.02999168 | 5.01355753e-05 | 0.03730346 | -0.001391842 | 0.1198038
1 | 0 | 0 | 0 | 0 | 0 | 2 | 94066.5731 | -0.0300000012 | 1.671821 | -8.331209e-05 | -0.02999176 | 5.0140854e-05 | 0.03722015 | -0.001388734 | 0.1198871
1 | 0 | 0 | 0 | 0 | 0 | 2 | 94076.5733 | -0.0300000012 | 1.67206931 | -8.331194e-05 | -0.02999171 | 5.014821e-05 | 0.03713683 | -0.001385625 | 0.1199704
1 | 0 | 0 | 0 | 0 | 0 | 2 | 94086.5735 | -0.0300000012 | 1.67235577 | -8.331213e-05 | -0.02999178 | 5.01569193e-05 | 0.03705352 | -0.001382517 | 0.1200537
1 | 0 | 0 | 0 | 0 | 0 | 2 | 94096.5737 | -0.0300000012 | 1.67260396 | -8.331263e-05 | -0.02999195 | 5.01646609e-05 | 0.03697021 | -0.001379408 | 0.1201371
1 | 0 | 0 | 0 | 0 | 0 | 2 | 94106.5739 | -0.0300000012 | 1.67262304 | -8.331281e-05 | -0.02999202 | 5.01653412e-05 | 0.0368869 | -0.0013763 | 0.1202204
1 | 0 | 0 | 0 | 0 | 0 | 2 | 94116.5741 | -0.0300000012 | 1.67233658 | -8.331246e-05 | -0.02999189 | 5.0156541e-05 | 0.03680358 | -0.001373191 | 0.1203037
1 | 0 | 0 | 0 | 0 | 0 | 2 | 94126.5742 | -0.0300000012 | 1.67226028 | -8.33124e-05 | -0.02999187 | 5.01542163e-05 | 0.03672027 | -0.001370083 | 0.120387
1 | 0 | 0 | 0 | 0 | 0 | 2 | 94136.5744 | -0.0300000012 | 1.67239392 | -8.331222e-05 | -0.02999181 | 5.01581162e-05 | 0.03663696 | -0.001366974 | 0.1204703
1 | 0 | 0 | 0 | 0 | 0 | 2 | 94146.5746 | -0.0300000012 | 1.67235577 | -8.331203e-05 | -0.02999174 | 5.01568575e-05 | 0.03655365 | -0.001363866 | 0.1205536
1 | 0 | 0 | 0 | 0 | 0 | 2 | 94156.5748 | -0.0300000012 | 1.67214572 | -8.331216e-05 | -0.02999178 | 5.01506329e-05 | 0.03647034 | -0.001360757 | 0.1206369
1 | 0 | 0 | 0 | 0 | 0 | 2 | 94166.575 | -0.0300000012 | 1.67226028 | -8.331247e-05 | -0.0299919 | 5.01542563e-05 | 0.03638702 | -0.001357649 | 0.1207202
1 | 0 | 0 | 0 | 0 | 0 | 2 | 94176.5752 | -0.0300000012 | 1.67229843 | -8.331234e-05 | -0.02999185 | 5.01553222e-05 | 0.03630371 | -0.00135454 | 0.1208036
1 | 0 | 0 | 0 | 0 | 0 | 2 | 94186.5754 | -0.0300000012 | 1.67222202 | -8.331244e-05 | -0.02999189 | 5.01530922e-05 | 0.0362204 | -0.001351432 | 0.1208869
1 | 0 | 0 | 0 | 0 | 0 | 2 | 94196.5756 | -0.0300000012 | 1.67224109 | -8.331237e-05 | -0.02999186 | 5.01536233e-05 | 0.03613709 | -0.001348323 | 0.1209702
1 | 0 | 0 | 0 | 0 | 0 | 2 | 94206.5758 | -0.0300000012 | 1.67233658 | -8.331235e-05 | -0.02999185 | 5.01564718e-05 | 0.03605377 | -0.001345215 | 0.1210535
1 | 0 | 0 | 0 | 0 | 0 | 2 | 94216.576 | -0.0300000012 | 1.67227936 | -8.331204e-05 | -0.02999174 | 5.01545692e-05 | 0.03597046 | -0.001342106 | 0.1211368
1 | 0 | 0 | 0 | 0 | 0 | 2 | 94226.5762 | -0.0300000012 | 1.67237484 | -8.331193e-05 | -0.0299917 | 5.01573704e-05 | 0.03588715 | -0.001338998 | 0.1212201
1 | 0 | 0 | 0 | 0 | 0 | 2 | 94236.5764 | -0.0300000012 | 1.67247033 | -8.331194e-05 | -0.02999171 | 5.01602408e-05 | 0.03580384 | -0.001335889 | 0.1213034
1 | 0 | 0 | 0 | 0 | 0 | 2 | 94246.5766 | -0.0300000012 | 1.67233658 | -8.331186e-05 | -0.02999168 | 5.01561772e-05 | 0.03572053 | -0.001332781 | 0.1213867
1 | 0 | 0 | 0 | 0 | 0 | 2 | 94256.5768 | -0.0300000012 | 1.67222202 | -8.331195e-05 | -0.02999171 | 5.01527975e-05 | 0.03563721 | -0.001329672 | 0.1214701
1 | 0 | 0 | 0 | 0 | 0 | 2 | 94266.577 | -0.0300000012 | 1.67220294 | -8.331142e-05 | -0.02999152 | 5.01519062e-05 | 0.0355539 | -0.001326564 | 0.1215534
1 | 0 | 0 | 0 | 0 | 0 | 2 | 94276.5772 | -0.0300000012 | 1.67235577 | -8.331108e-05 | -0.0299914 | 5.01562827e-05 | 0.03547059 | -0.001323455 | 0.1216367
1 | 0 | 0 | 0 | 0 | 0 | 2 | 94286.5774 | -0.0300000012 | 1.67227936 | -8.331112e-05 | -0.02999141 | 5.01540162e-05 | 0.03538728 | -0.001320347 | 0.12172
1 | 0 | 0 | 0 | 0 | 0 | 2 | 94296.5776 | -0.0300000012 | 1.6721648 | -8.331093e-05 | -0.02999134 | 5.01504655e-05 | 0.03530397 | -0.001317239 | 0.1218033
1 | 0 | 0 | 0 | 0 | 0 | 2 | 94306.5778 | -0.0300000012 | 1.67224109 | -8.331157e-05 | -0.02999157 | 5.01531395e-05 | 0.03522066 | -0.00131413 | 0.1218866
1 | 0 | 0 | 0 | 0 | 0 | 2 | 94316.578 | -0.0300000012 | 1.67235577 | -8.331242e-05 | -0.02999188 | 5.01570903e-05 | 0.03513735 | -0.001311022 | 0.1219699
1 | 0 | 0 | 0 | 0 | 0 | 2 | 94326.5782 | -0.0300000012 | 1.67243207 | -8.33123e-05 | -0.02999183 | 5.01593058e-05 | 0.03505403 | -0.001307913 | 0.1220532
1 | 0 | 0 | 0 | 0 | 0 | 2 | 94336.5784 | -0.0300000012 | 1.67237484 | -8.331184e-05 | -0.02999167 | 5.01573122e-05 | 0.03497072 | -0.001304805 | 0.1221366
1 | 0 | 0 | 0 | 0 | 0 | 2 | 94346.5786 | -0.0300000012 | 1.67237484 | -8.331215e-05 | -0.02999178 | 5.01575014e-05 | 0.03488741 | -0.001301696 | 0.1222199
1 | 0 | 0 | 0 | 0 | 0 | 2 | 94356.5788 | -0.0300000012 | 1.67241299 | -8.331204e-05 | -0.02999174 | 5.01585746e-05 | 0.0348041 | -0.001298588 | 0.1223032
1 | 0 | 0 | 0 | 0 | 0 | 2 | 94366.579 | -0.0300000012 | 1.67241299 | -8.331184e-05 | -0.02999167 | 5.01584618e-05 | 0.03472079 | -0.001295479 | 0.1223865
1 | 0 | 0 | 0 | 0 | 0 | 2 | 94376.5792 | -0.0300000012 | 1.67224109 | -8.33116e-05 | -0.02999158 | 5.01531613e-05 | 0.03463747 | -0.001292371 | 0.1224698
1 | 0 | 0 | 0 | 0 | 0 | 2 | 94386.5794 | -0.0300000012 | 1.67239392 | -8.331201e-05 | -0.02999173 | 5.01579889e-05 | 0.03455416 | -0.001289262 | 0.1225531
1 | 0 | 0 | 0 | 0 | 0 | 2 | 94396.5796 | -0.0300000012 | 1.67237484 | -8.331212e-05 | -0.02999177 | 5.01574832e-05 | 0.03447085 | -0.001286154 | 0.1226364
1 | 0 | 0 | 0 | 0 | 0 | 2 | 94406.5798 | -0.0300000012 | 1.6723175 | -8.3312e-05 | -0.02999173 | 5.01556933e-05 | 0.03438754 | -0.001283045 | 0.1227197
1 | 0 | 0 | 0 | 0 | 0 | 2 | 94416.58 | -0.0300000012 | 1.67239392 | -8.331203e-05 | -0.02999174 | 5.01579998e-05 | 0.03430423 | -0.001279937 | 0.122803
1 | 0 | 0 | 0 | 0 | 0 | 2 | 94426.5802 | -0.0300000012 | 1.6723175 | -8.331206e-05 | -0.02999175 | 5.01557297e-05 | 0.03422091 | -0.001276828 | 0.1228864
1 | 0 | 0 | 0 | 0 | 0 | 2 | 94436.5804 | -0.0300000012 | 1.67233658 | -8.331161e-05 | -0.02999159 | 5.01560244e-05 | 0.0341376 | -0.00127372 | 0.1229697
1 | 0 | 0 | 0 | 0 | 0 | 2 | 94446.5806 | -0.0300000012 | 1.67235577 | -8.331121e-05 | -0.02999144 | 5.01563627e-05 | 0.03405429 | -0.001270611 | 0.123053
1 | 0 | 0 | 0 | 0 | 0 | 2 | 94456.5808 | -0.0300000012 | 1.67243207 | -8.331163e-05 | -0.0299916 | 5.01589057e-05 | 0.03397098 | -0.001267503 | 0.1231363
1 | 0 | 0 | 0 | 0 | 0 | 2 | 94466.581 | -0.0300000012 | 1.67250848 | -8.331157e-05 | -0.02999157 | 5.01611576e-05 | 0.03388767 | -0.001264394 | 0.1232196
1 | 0 | 0 | 0 | 0 | 0 | 2 | 94476.5812 | -0.0300000012 | 1.67237484 | -8.33115e-05 | -0.02999155 | 5.01571121e-05 | 0.03380436 | -0.001261286 | 0.1233029
1 | 0 | 0 | 0 | 0 | 0 | 2 | 94486.5814 | -0.0300000012 | 1.67239392 | -8.331156e-05 | -0.02999157 | 5.0157716e-05 | 0.03372104 | -0.001258178 | 0.1233862
1 | 0 | 0 | 0 | 0 | 0 | 2 | 94496.5816 | -0.0300000012 | 1.67245114 | -8.331183e-05 | -0.02999167 | 5.01595969e-05 | 0.03363773 | -0.001255069 | 0.1234695
1 | 0 | 0 | 0 | 0 | 0 | 2 | 94506.5818 | -0.0300000012 | 1.67235577 | -8.331207e-05 | -0.02999175 | 5.01568793e-05 | 0.03355442 | -0.001251961 | 0.1235529
1 | 0 | 0 | 0 | 0 | 0 | 2 | 94516.582 | -0.0300000012 | 1.67218387 | -8.33115e-05 | -0.02999155 | 5.01513823e-05 | 0.03347111 | -0.001248852 | 0.1236362
1 | 0 | 0 | 0 | 0 | 0 | 2 | 94526.5822 | -0.0300000012 | 1.67222202 | -8.331182e-05 | -0.02999166 | 5.01527211e-05 | 0.0333878 | -0.001245744 | 0.1237195
1 | 0 | 0 | 0 | 0 | 0 | 2 | 94536.5824 | -0.0300000012 | 1.67222202 | -8.331214e-05 | -0.02999178 | 5.01529139e-05 | 0.03330449 | -0.001242635 | 0.1238028
1 | 0 | 0 | 0 | 0 | 0 | 2 | 94546.5825 | -0.0300000012 | 1.67222202 | -8.331181e-05 | -0.02999166 | 5.01527102e-05 | 0.03322117 | -0.001239527 | 0.1238861
1 | 0 | 0 | 0 | 0 | 0 | 2 | 94556.5827 | -0.0300000012 | 1.6723175 | -8.331193e-05 | -0.0299917 | 5.0155646e-05 | 0.03313786 | -0.001236418 | 0.1239694
1 | 0 | 0 | 0 | 0 | 0 | 2 | 94566.5829 | -0.0300000012 | 1.67229843 | -8.331156e-05 | -0.02999157 | 5.01548566e-05 | 0.03305455 | -0.00123331 | 0.1240527
1 | 0 | 0 | 0 | 0 | 0 | 2 | 94576.5831 | -0.0300000012 | 1.67239392 | -8.331163e-05 | -0.02999159 | 5.01577597e-05 | 0.03297124 | -0.001230201 | 0.124136
1 | 0 | 0 | 0 | 0 | 0 | 2 | 94586.5833 | -0.0300000012 | 1.67227936 | -8.331164e-05 | -0.0299916 | 5.01543291e-05 | 0.03288793 | -0.001227093 | 0.1242193
1 | 0 | 0 | 0 | 0 | 0 | 2 | 94596.5835 | -0.0300000012 | 1.67229843 | -8.331203e-05 | -0.02999174 | 5.01551367e-05 | 0.03280461 | -0.001223984 | 0.1243027
1 | 0 | 0 | 0 | 0 | 0 | 2 | 94606.5837 | -0.0300000012 | 1.67250848 | -8.331204e-05 | -0.02999174 | 5.01614413e-05 | 0.0327213 | -0.001220876 | 0.124386
1 | 0 | 0 | 0 | 0 | 0 | 2 | 94616.5839 | -0.0300000012 | 1.67252755 | -8.331179e-05 | -0.02999165 | 5.01618633e-05 | 0.03263799 | -0.001217767 | 0.1244693
1 | 0 | 0 | 0 | 0 | 0 | 2 | 94626.5841 | -0.0300000012 | 1.67247033 | -8.33119e-05 | -0.02999169 | 5.01602153e-05 | 0.03255468 | -0.001214659 | 0.1245526
1 | 0 | 0 | 0 | 0 | 0 | 2 | 94636.5843 | -0.0300000012 | 1.67243207 | -8.331181e-05 | -0.02999166 | 5.01590112e-05 | 0.03247137 | -0.00121155 | 0.1246359
1 | 0 | 0 | 0 | 0 | 0 | 2 | 94646.5845 | -0.0300000012 | 1.67252755 | -8.331106e-05 | -0.02999139 | 5.01614231e-05 | 0.03238806 | -0.001208442 | 0.1247192
1 | 0 | 0 | 0 | 0 | 0 | 2 | 94656.5847 | -0.0300000012 | 1.67266119 | -8.331114e-05 | -0.02999142 | 5.01654795e-05 | 0.03230474 | -0.001205333 | 0.1248025
1 | 0 | 0 | 0 | 0 | 0 | 2 | 94666.5849 | -0.0300000012 | 1.67256582 | -8.331078e-05 | -0.02999129 | 5.01624054e-05 | 0.03222143 | -0.001202225 | 0.1248858
1 | 0 | 0 | 0 | 0 | 0 | 2 | 94676.5851 | -0.0300000012 | 1.67250848 | -8.331119e-05 | -0.02999144 | 5.0160932e-05 | 0.03213812 | -0.001199117 | 0.1249691
1 | 0 | 0 | 0 | 0 | 0 | 2 | 94686.5853 | -0.0300000012 | 1.67250848 | -8.33118e-05 | -0.02999166 | 5.01612958e-05 | 0.03205481 | -0.001196008 | 0.1250525
1 | 0 | 0 | 0 | 0 | 0 | 2 | 94696.5855 | -0.0300000012 | 1.67247033 | -8.331172e-05 | -0.02999162 | 5.01601025e-05 | 0.0319715 | -0.0011929 | 0.1251358
1 | 0 | 0 | 0 | 0 | 0 | 2 | 94706.5857 | -0.0300000012 | 1.67256582 | -8.33117e-05 | -0.02999162 | 5.01629547e-05 | 0.03188819 | -0.001189791 | 0.1252191
1 | 0 | 0 | 0 | 0 | 0 | 2 | 94716.5859 | -0.0300000012 | 1.67258489 | -8.331171e-05 | -0.02999162 | 5.01635368e-05 | 0.03180488 | -0.001186683 | 0.1253024
1 | 0 | 0 | 0 | 0 | 0 | 2 | 94726.5861 | -0.0300000012 | 1.67241299 | -8.331177e-05 | -0.02999164 | 5.01584145e-05 | 0.03172156 | -0.001183574 | 0.1253857
1 | 0 | 0 | 0 | 0 | 0 | 2 | 94736.5863 | -0.0300000012 | 1.67250848 | -8.331187e-05 | -0.02999168 | 5.01613395e-05 | 0.03163825 | -0.001180466 | 0.125469
1 | 0 | 0 | 0 | 0 | 0 | 2 | 94746.5865 | -0.0300000012 | 1.67235577 | -8.331178e-05 | -0.02999165 | 5.01567047e-05 | 0.03155494 | -0.001177357 | 0.1255523
1 | 0 | 0 | 0 | 0 | 0 | 2 | 94756.5867 | -0.0300000012 | 1.67227936 | -8.331189e-05 | -0.02999169 | 5.01544782e-05 | 0.03147163 | -0.001174249 | 0.1256356
1 | 0 | 0 | 0 | 0 | 0 | 2 | 94766.5869 | -0.0300000012 | 1.67239392 | -8.331214e-05 | -0.02999178 | 5.01580653e-05 | 0.03138832 | -0.00117114 | 0.125719
1 | 0 | 0 | 0 | 0 | 0 | 2 | 94776.5871 | -0.0300000012 | 1.67237484 | -8.331242e-05 | -0.02999188 | 5.01576651e-05 | 0.031305 | -0.001168032 | 0.1258023
1 | 0 | 0 | 0 | 0 | 0 | 2 | 94786.5873 | -0.0300000012 | 1.6723175 | -8.331225e-05 | -0.02999182 | 5.01558388e-05 | 0.03122169 | -0.001164923 | 0.1258856
1 | 0 | 0 | 0 | 0 | 0 | 2 | 94796.5875 | -0.0300000012 | 1.67233658 | -8.331257e-05 | -0.02999193 | 5.01566064e-05 | 0.03113838 | -0.001161815 | 0.1259689
1 | 0 | 0 | 0 | 0 | 0 | 2 | 94806.5877 | -0.0300000012 | 1.67233658 | -8.331209e-05 | -0.02999176 | 5.0156319e-05 | 0.03105507 | -0.001158706 | 0.1260522
1 | 0 | 0 | 0 | 0 | 0 | 2 | 94816.5879 | -0.0300000012 | 1.6723175 | -8.331185e-05 | -0.02999167 | 5.01556024e-05 | 0.03097176 | -0.001155598 | 0.1261355
1 | 0 | 0 | 0 | 0 | 0 | 2 | 94826.5881 | -0.0300000012 | 1.67224109 | -8.331197e-05 | -0.02999172 | 5.01533796e-05 | 0.03088844 | -0.001152489 | 0.1262188
1 | 0 | 0 | 0 | 0 | 0 | 2 | 94836.5883 | -0.0300000012 | 1.67220294 | -8.331171e-05 | -0.02999162 | 5.01520808e-05 | 0.03080513 | -0.001149381 | 0.1263021
1 | 0 | 0 | 0 | 0 | 0 | 2 | 94846.5885 | -0.0300000012 | 1.67214572 | -8.331177e-05 | -0.02999165 | 5.01504001e-05 | 0.03072182 | -0.001146272 | 0.1263855
1 | 0 | 0 | 0 | 0 | 0 | 2 | 94856.5887 | -0.0300000012 | 1.67226028 | -8.331189e-05 | -0.02999169 | 5.01539071e-05 | 0.03063851 | -0.001143164 | 0.1264688
1 | 0 | 0 | 0 | 0 | 0 | 2 | 94866.5889 | -0.0300000012 | 1.67220294 | -8.331207e-05 | -0.02999175 | 5.01522991e-05 | 0.0305552 | -0.001140055 | 0.1265521
1 | 0 | 0 | 0 | 0 | 0 | 2 | 94876.5891 | -0.0300000012 | 1.67208838 | -8.331234e-05 | -0.02999185 | 5.01490213e-05 | 0.03047188 | -0.001136947 | 0.1266354
1 | 0 | 0 | 0 | 0 | 0 | 2 | 94886.5893 | -0.0300000012 | 1.67218387 | -8.331238e-05 | -0.02999186 | 5.01519135e-05 | 0.03038857 | -0.001133838 | 0.1267187
1 | 0 | 0 | 0 | 0 | 0 | 2 | 94896.5895 | -0.0300000012 | 1.67224109 | -8.331222e-05 | -0.02999181 | 5.01535324e-05 | 0.03030526 | -0.00113073 | 0.126802
1 | 0 | 0 | 0 | 0 | 0 | 2 | 94906.5897 | -0.0300000012 | 1.67241299 | -8.331215e-05 | -0.02999178 | 5.01586474e-05 | 0.03022195 | -0.001127621 | 0.1268853
1 | 0 | 0 | 0 | 0 | 0 | 2 | 94916.5899 | -0.0300000012 | 1.67237484 | -8.331239e-05 | -0.02999187 | 5.01576469e-05 | 0.03013863 | -0.001124513 | 0.1269686
1 | 0 | 0 | 0 | 0 | 0 | 2 | 94926.5901 | -0.0300000012 | 1.67239392 | -8.331246e-05 | -0.02999189 | 5.01582617e-05 | 0.03005532 | -0.001121404 | 0.1270519
1 | 0 | 0 | 0 | 0 | 0 | 2 | 94936.5903 | -0.0300000012 | 1.67245114 | -8.331255e-05 | -0.02999193 | 5.01600334e-05 | 0.02997201 | -0.001118296 | 0.1271353
1 | 0 | 0 | 0 | 0 | 0 | 2 | 94946.5905 | -0.0300000012 | 1.67237484 | -8.331278e-05 | -0.02999201 | 5.01578834e-05 | 0.0298887 | -0.001115187 | 0.1272186
1 | 0 | 0 | 0 | 0 | 0 | 2 | 94956.5907 | -0.0300000012 | 1.67237484 | -8.331248e-05 | -0.0299919 | 5.01576978e-05 | 0.02980538 | -0.001112079 | 0.1273019
1 | 0 | 0 | 0 | 0 | 0 | 2 | 94966.5909 | -0.0300000012 | 1.67256582 | -8.331265e-05 | -0.02999196 | 5.01635259e-05 | 0.02972207 | -0.00110897 | 0.1273852
1 | 0 | 0 | 0 | 0 | 0 | 2 | 94976.591 | -0.0300000012 | 1.67235577 | -8.33124e-05 | -0.02999187 | 5.01570757e-05 | 0.02963876 | -0.001105862 | 0.1274685
1 | 0 | 0 | 0 | 0 | 0 | 2 | 94986.5912 | -0.0300000012 | 1.67245114 | -8.331209e-05 | -0.02999176 | 5.01597533e-05 | 0.02955545 | -0.001102753 | 0.1275518
1 | 0 | 0 | 0 | 0 | 0 | 2 | 94996.5914 | -0.0300000012 | 1.67254663 | -8.331245e-05 | -0.02999189 | 5.01628347e-05 | 0.02947213 | -0.001099645 | 0.1276351
1 | 0 | 0 | 0 | 0 | 0 | 2 | 95006.5916 | -0.0300000012 | 1.67254663 | -8.331233e-05 | -0.02999185 | 5.01627583e-05 | 0.02938882 | -0.001096536 | 0.1277184
1 | 0 | 0 | 0 | 0 | 0 | 2 | 95016.5918 | -0.0300000012 | 1.67252755 | -8.331231e-05 | -0.02999184 | 5.01621762e-05 | 0.02930551 | -0.001093428 | 0.1278018
1 | 0 | 0 | 0 | 0 | 0 | 2 | 95026.592 | -0.0300000012 | 1.67252755 | -8.331225e-05 | -0.02999182 | 5.01621398e-05 | 0.0292222 | -0.001090319 | 0.1278851
1 | 0 | 0 | 0 | 0 | 0 | 2 | 95036.5922 | -0.0300000012 | 1.67237484 | -8.331221e-05 | -0.0299918 | 5.01575378e-05 | 0.02913889 | -0.001087211 | 0.1279684
1 | 0 | 0 | 0 | 0 | 0 | 2 | 95046.5924 | -0.0300000012 | 1.67245114 | -8.331204e-05 | -0.02999174 | 5.01597242e-05 | 0.02905557 | -0.001084103 | 0.1280517
1 | 0 | 0 | 0 | 0 | 0 | 2 | 95056.5926 | -0.0300000012 | 1.67237484 | -8.331196e-05 | -0.02999171 | 5.01573886e-05 | 0.02897226 | -0.001080994 | 0.128135
1 | 0 | 0 | 0 | 0 | 0 | 2 | 95066.5928 | -0.0300000012 | 1.67235577 | -8.331206e-05 | -0.02999175 | 5.0156872e-05 | 0.02888895 | -0.001077886 | 0.1282183
1 | 0 | 0 | 0 | 0 | 0 | 2 | 95076.593 | -0.0300000012 | 1.67226028 | -8.331173e-05 | -0.02999163 | 5.01538088e-05 | 0.02880564 | -0.001074777 | 0.1283016
1 | 0 | 0 | 0 | 0 | 0 | 2 | 95086.5932 | -0.0300000012 | 1.6724894 | -8.331162e-05 | -0.02999159 | 5.01606191e-05 | 0.02872233 | -0.001071669 | 0.1283849
1 | 0 | 0 | 0 | 0 | 0 | 2 | 95096.5934 | -0.0300000012 | 1.67245114 | -8.331192e-05 | -0.0299917 | 5.01596514e-05 | 0.02863901 | -0.00106856 | 0.1284683
1 | 0 | 0 | 0 | 0 | 0 | 2 | 95106.5936 | -0.0300000012 | 1.67224109 | -8.331186e-05 | -0.02999168 | 5.01533177e-05 | 0.0285557 | -0.001065452 | 0.1285516
1 | 0 | 0 | 0 | 0 | 0 | 2 | 95116.5938 | -0.0300000012 | 1.67241299 | -8.331182e-05 | -0.02999166 | 5.01584473e-05 | 0.02847239 | -0.001062343 | 0.1286349
1 | 0 | 0 | 0 | 0 | 0 | 2 | 95126.594 | -0.0300000012 | 1.67226028 | -8.3312e-05 | -0.02999173 | 5.01539762e-05 | 0.02838908 | -0.001059235 | 0.1287182
1 | 0 | 0 | 0 | 0 | 0 | 2 | 95136.5942 | -0.0300000012 | 1.67237484 | -8.331129e-05 | -0.02999147 | 5.01569812e-05 | 0.02830577 | -0.001056126 | 0.1288015
1 | 0 | 0 | 0 | 0 | 0 | 2 | 95146.5944 | -0.0300000012 | 1.6721648 | -8.331099e-05 | -0.02999136 | 5.01505019e-05 | 0.02822246 | -0.001053018 | 0.1288848
1 | 0 | 0 | 0 | 0 | 0 | 2 | 95156.5946 | -0.0300000012 | 1.67210746 | -8.331167e-05 | -0.02999161 | 5.01491922e-05 | 0.02813914 | -0.001049909 | 0.1289681
1 | 0 | 0 | 0 | 0 | 0 | 2 | 95166.5948 | -0.0300000012 | 1.67220294 | -8.33114e-05 | -0.02999151 | 5.01518953e-05 | 0.02805583 | -0.001046801 | 0.1290514
1 | 0 | 0 | 0 | 0 | 0 | 2 | 95176.595 | -0.0300000012 | 1.67224109 | -8.331113e-05 | -0.02999142 | 5.01528775e-05 | 0.02797252 | -0.001043692 | 0.1291347
1 | 0 | 0 | 0 | 0 | 0 | 2 | 95186.5952 | -0.0300000012 | 1.67229843 | -8.331153e-05 | -0.02999156 | 5.01548348e-05 | 0.02788921 | -0.001040584 | 0.1292181
1 | 0 | 0 | 0 | 0 | 0 | 2 | 95196.5954 | -0.0300000012 | 1.67220294 | -8.331159e-05 | -0.02999158 | 5.0152008e-05 | 0.0278059 | -0.001037475 | 0.1293014
1 | 0 | 0 | 0 | 0 | 0 | 2 | 95206.5956 | -0.0300000012 | 1.67227936 | -8.33117e-05 | -0.02999162 | 5.01543618e-05 | 0.02772259 | -0.001034367 | 0.1293847
1 | 0 | 0 | 0 | 0 | 0 | 2 | 95216.5958 | -0.0300000012 | 1.67243207 | -8.331208e-05 | -0.02999176 | 5.01591749e-05 | 0.02763928 | -0.001031259 | 0.129468
1 | 0 | 0 | 0 | 0 | 0 | 2 | 95226.596 | -0.0300000012 | 1.67222202 | -8.331162e-05 | -0.02999159 | 5.0152601e-05 | 0.02755596 | -0.00102815 | 0.1295513
1 | 0 | 0 | 0 | 0 | 0 | 2 | 95236.5962 | -0.0300000012 | 1.67214572 | -8.331177e-05 | -0.02999164 | 5.01503964e-05 | 0.02747265 | -0.001025042 | 0.1296346
1 | 0 | 0 | 0 | 0 | 0 | 2 | 95246.5964 | -0.0300000012 | 1.67222202 | -8.331196e-05 | -0.02999171 | 5.01528011e-05 | 0.02738934 | -0.001021933 | 0.1297179
1 | 0 | 0 | 0 | 0 | 0 | 2 | 95256.5966 | -0.0300000012 | 1.67229843 | -8.331231e-05 | -0.02999184 | 5.01553041e-05 | 0.02730603 | -0.001018825 | 0.1298012
1 | 0 | 0 | 0 | 0 | 0 | 2 | 95266.5968 | -0.0300000012 | 1.67237484 | -8.331193e-05 | -0.0299917 | 5.01573704e-05 | 0.02722272 | -0.001015716 | 0.1298846
1 | 0 | 0 | 0 | 0 | 0 | 2 | 95276.597 | -0.0300000012 | 1.67229843 | -8.331228e-05 | -0.02999183 | 5.01552895e-05 | 0.0271394 | -0.001012608 | 0.1299679
1 | 0 | 0 | 0 | 0 | 0 | 2 | 95286.5972 | -0.0300000012 | 1.6723175 | -8.331198e-05 | -0.02999172 | 5.01556788e-05 | 0.02705609 | -0.001009499 | 0.1300512
1 | 0 | 0 | 0 | 0 | 0 | 2 | 95296.5974 | -0.0300000012 | 1.67239392 | -8.331126e-05 | -0.02999146 | 5.01575378e-05 | 0.02697278 | -0.001006391 | 0.1301345
1 | 0 | 0 | 0 | 0 | 0 | 2 | 95306.5976 | -0.0300000012 | 1.6723175 | -8.331166e-05 | -0.0299916 | 5.0155486e-05 | 0.02688947 | -0.001003282 | 0.1302178
1 | 0 | 0 | 0 | 0 | 0 | 2 | 95316.5978 | -0.0300000012 | 1.67220294 | -8.331137e-05 | -0.0299915 | 5.01518734e-05 | 0.02680616 | -0.001000174 | 0.1303011
1 | 0 | 0 | 0 | 0 | 0 | 2 | 95326.598 | -0.0300000012 | 1.67229843 | -8.331137e-05 | -0.0299915 | 5.01547402e-05 | 0.02672285 | -0.0009970653 | 0.1303844
1 | 0 | 0 | 0 | 0 | 0 | 2 | 95336.5982 | -0.0300000012 | 1.67193568 | -8.331168e-05 | -0.02999161 | 5.01440445e-05 | 0.02663953 | -0.0009939568 | 0.1304677
1 | 0 | 0 | 0 | 0 | 0 | 2 | 95346.5984 | -0.0300000012 | 1.67193568 | -8.33113e-05 | -0.02999148 | 5.0143819e-05 | 0.02655622 | -0.0009908484 | 0.130551
1 | 0 | 0 | 0 | 0 | 0 | 2 | 95356.5986 | -0.0300000012 | 1.671821 | -8.33117e-05 | -0.02999162 | 5.01406175e-05 | 0.02647291 | -0.0009877399 | 0.1306344
1 | 0 | 0 | 0 | 0 | 0 | 2 | 95366.5988 | -0.0300000012 | 1.67180192 | -8.331146e-05 | -0.02999153 | 5.01399045e-05 | 0.0263896 | -0.0009846314 | 0.1307177
1 | 0 | 0 | 0 | 0 | 0 | 2 | 95376.599 | -0.0300000012 | 1.67184019 | -8.331168e-05 | -0.02999161 | 5.01411851e-05 | 0.02630629 | -0.000981523 | 0.130801
1 | 0 | 0 | 0 | 0 | 0 | 2 | 95386.5992 | -0.0300000012 | 1.67193568 | -8.331208e-05 | -0.02999176 | 5.01442846e-05 | 0.02622298 | -0.0009784145 | 0.1308843
1 | 0 | 0 | 0 | 0 | 0 | 2 | 95396.5993 | -0.0300000012 | 1.67185926 | -8.331182e-05 | -0.02999166 | 5.01418399e-05 | 0.02613966 | -0.000975306 | 0.1309676
1 | 0 | 0 | 0 | 0 | 0 | 2 | 95406.5995 | -0.0300000012 | 1.67195475 | -8.331175e-05 | -0.02999164 | 5.0144663e-05 | 0.02605635 | -0.0009721975 | 0.1310509
1 | 0 | 0 | 0 | 0 | 0 | 2 | 95416.5997 | -0.0300000012 | 1.67187834 | -8.331115e-05 | -0.02999142 | 5.01420072e-05 | 0.02597304 | -0.0009690891 | 0.1311342
1 | 0 | 0 | 0 | 0 | 0 | 2 | 95426.5999 | -0.0300000012 | 1.67203104 | -8.331171e-05 | -0.02999162 | 5.01469258e-05 | 0.02588973 | -0.0009659806 | 0.1312175
1 | 0 | 0 | 0 | 0 | 0 | 2 | 95436.6001 | -0.0300000012 | 1.67178285 | -8.331196e-05 | -0.02999171 | 5.0139628e-05 | 0.02580642 | -0.0009628721 | 0.1313009
1 | 0 | 0 | 0 | 0 | 0 | 2 | 95446.6003 | -0.0300000012 | 1.67185926 | -8.33116e-05 | -0.02999158 | 5.01417053e-05 | 0.02572311 | -0.0009597637 | 0.1313842
1 | 0 | 0 | 0 | 0 | 0 | 2 | 95456.6005 | -0.0300000012 | 1.67168736 | -8.331178e-05 | -0.02999165 | 5.01366594e-05 | 0.02563979 | -0.0009566552 | 0.1314675
1 | 0 | 0 | 0 | 0 | 0 | 2 | 95466.6007 | -0.0300000012 | 1.67180192 | -8.331199e-05 | -0.02999172 | 5.0140221e-05 | 0.02555648 | -0.0009535467 | 0.1315508
1 | 0 | 0 | 0 | 0 | 0 | 2 | 95476.6009 | -0.0300000012 | 1.67185926 | -8.331199e-05 | -0.02999172 | 5.01419381e-05 | 0.02547317 | -0.0009504382 | 0.1316341
1 | 0 | 0 | 0 | 0 | 0 | 2 | 95486.6011 | -0.0300000012 | 1.67185926 | -8.331196e-05 | -0.02999171 | 5.01419236e-05 | 0.02538986 | -0.0009473297 | 0.1317174
1 | 0 | 0 | 0 | 0 | 0 | 2 | 95496.6013 | -0.0300000012 | 1.67168736 | -8.331152e-05 | -0.02999156 | 5.01365066e-05 | 0.02530655 | -0.0009442213 | 0.1318007
1 | 0 | 0 | 0 | 0 | 0 | 2 | 95506.6015 | -0.0300000012 | 1.67184019 | -8.331161e-05 | -0.02999159 | 5.01411414e-05 | 0.02522323 | -0.0009411128 | 0.131884
1 | 0 | 0 | 0 | 0 | 0 | 2 | 95516.6017 | -0.0300000012 | 1.67180192 | -8.331142e-05 | -0.02999152 | 5.0139879e-05 | 0.02513992 | -0.0009380043 | 0.1319673
1 | 0 | 0 | 0 | 0 | 0 | 2 | 95526.6019 | -0.0300000012 | 1.6717447 | -8.331131e-05 | -0.02999148 | 5.01380928e-05 | 0.02505661 | -0.0009348959 | 0.1320507
1 | 0 | 0 | 0 | 0 | 0 | 2 | 95536.6021 | -0.0300000012 | 1.67166829 | -8.331101e-05 | -0.02999137 | 5.01356262e-05 | 0.0249733 | -0.0009317874 | 0.132134
1 | 0 | 0 | 0 | 0 | 0 | 2 | 95546.6023 | -0.0300000012 | 1.67170644 | -8.331127e-05 | -0.02999146 | 5.01369213e-05 | 0.02488999 | -0.000928679 | 0.1322173
1 | 0 | 0 | 0 | 0 | 0 | 2 | 95556.6025 | -0.0300000012 | 1.67178285 | -8.331142e-05 | -0.02999152 | 5.01393042e-05 | 0.02480668 | -0.0009255705 | 0.1323006
1 | 0 | 0 | 0 | 0 | 0 | 2 | 95566.6027 | -0.0300000012 | 1.67172563 | -8.331153e-05 | -0.02999156 | 5.01376526e-05 | 0.02472337 | -0.0009224621 | 0.1323839
1 | 0 | 0 | 0 | 0 | 0 | 2 | 95576.6029 | -0.0300000012 | 1.67170644 | -8.331203e-05 | -0.02999174 | 5.01373834e-05 | 0.02464005 | -0.0009193536 | 0.1324672
1 | 0 | 0 | 0 | 0 | 0 | 2 | 95586.6031 | -0.0300000012 | 1.67164922 | -8.331236e-05 | -0.02999186 | 5.01358627e-05 | 0.02455674 | -0.0009162451 | 0.1325505
1 | 0 | 0 | 0 | 0 | 0 | 2 | 95596.6033 | -0.0300000012 | 1.67163014 | -8.331206e-05 | -0.02999175 | 5.01351096e-05 | 0.02447343 | -0.0009131366 | 0.1326338
1 | 0 | 0 | 0 | 0 | 0 | 2 | 95606.6035 | -0.0300000012 | 1.67168736 | -8.331201e-05 | -0.02999173 | 5.01367977e-05 | 0.02439012 | -0.0009100281 | 0.1327172
1 | 0 | 0 | 0 | 0 | 0 | 2 | 95616.6037 | -0.0300000012 | 1.67161107 | -8.331153e-05 | -0.02999156 | 5.0134222e-05 | 0.02430681 | -0.0009069196 | 0.1328005
1 | 0 | 0 | 0 | 0 | 0 | 2 | 95626.6039 | -0.0300000012 | 1.67168736 | -8.331195e-05 | -0.02999171 | 5.01367613e-05 | 0.02422349 | -0.0009038112 | 0.1328838
1 | 0 | 0 | 0 | 0 | 0 | 2 | 95636.6041 | -0.0300000012 | 1.67151558 | -8.331215e-05 | -0.02999178 | 5.01317299e-05 | 0.02414018 | -0.0009007027 | 0.1329671
1 | 0 | 0 | 0 | 0 | 0 | 2 | 95646.6043 | -0.0300000012 | 1.67164922 | -8.331217e-05 | -0.02999179 | 5.01357499e-05 | 0.02405687 | -0.0008975942 | 0.1330504
1 | 0 | 0 | 0 | 0 | 0 | 2 | 95656.6045 | -0.0300000012 | 1.67168736 | -8.331194e-05 | -0.0299917 | 5.0136754e-05 | 0.02397356 | -0.0008944857 | 0.1331337
1 | 0 | 0 | 0 | 0 | 0 | 2 | 95666.6047 | -0.0300000012 | 1.67176378 | -8.331181e-05 | -0.02999166 | 5.01389659e-05 | 0.02389025 | -0.0008913772 | 0.133217
1 | 0 | 0 | 0 | 0 | 0 | 2 | 95676.6049 | -0.0300000012 | 1.67164922 | -8.331199e-05 | -0.02999172 | 5.01356408e-05 | 0.02380693 | -0.0008882687 | 0.1333003
1 | 0 | 0 | 0 | 0 | 0 | 2 | 95686.6051 | -0.0300000012 | 1.67168736 | -8.331168e-05 | -0.02999161 | 5.01365976e-05 | 0.02372362 | -0.0008851603 | 0.1333836
1 | 0 | 0 | 0 | 0 | 0 | 2 | 95696.6053 | -0.0300000012 | 1.67180192 | -8.331197e-05 | -0.02999171 | 5.01402064e-05 | 0.02364031 | -0.0008820518 | 0.133467
1 | 0 | 0 | 0 | 0 | 0 | 2 | 95706.6055 | -0.0300000012 | 1.67191648 | -8.331144e-05 | -0.02999153 | 5.01433278e-05 | 0.023557 | -0.0008789433 | 0.1335503
1 | 0 | 0 | 0 | 0 | 0 | 2 | 95716.6057 | -0.0300000012 | 1.67163014 | -8.331187e-05 | -0.02999168 | 5.01349932e-05 | 0.02347369 | -0.0008758349 | 0.1336336
1 | 0 | 0 | 0 | 0 | 0 | 2 | 95726.6059 | -0.0300000012 | 1.67170644 | -8.33123e-05 | -0.02999184 | 5.01375471e-05 | 0.02339038 | -0.0008727264 | 0.1337169
1 | 0 | 0 | 0 | 0 | 0 | 2 | 95736.6061 | -0.0300000012 | 1.67189741 | -8.331194e-05 | -0.02999171 | 5.0143055e-05 | 0.02330706 | -0.0008696179 | 0.1338002
1 | 0 | 0 | 0 | 0 | 0 | 2 | 95746.6063 | -0.0300000012 | 1.67189741 | -8.331188e-05 | -0.02999168 | 5.01430186e-05 | 0.02322375 | -0.0008665094 | 0.1338835
1 | 0 | 0 | 0 | 0 | 0 | 2 | 95756.6065 | -0.0300000012 | 1.67178285 | -8.331203e-05 | -0.02999174 | 5.01396717e-05 | 0.02314044 | -0.0008634009 | 0.1339668
1 | 0 | 0 | 0 | 0 | 0 | 2 | 95766.6067 | -0.0300000012 | 1.67172563 | -8.331221e-05 | -0.0299918 | 5.01380673e-05 | 0.02305713 | -0.0008602924 | 0.1340501
1 | 0 | 0 | 0 | 0 | 0 | 2 | 95776.6069 | -0.0300000012 | 1.67172563 | -8.331248e-05 | -0.0299919 | 5.0138231e-05 | 0.02297382 | -0.0008571839 | 0.1341335
1 | 0 | 0 | 0 | 0 | 0 | 2 | 95786.6071 | -0.0300000012 | 1.67185926 | -8.33123e-05 | -0.02999184 | 5.01421309e-05 | 0.0228905 | -0.0008540754 | 0.1342168
1 | 0 | 0 | 0 | 0 | 0 | 2 | 95796.6073 | -0.0300000012 | 1.67172563 | -8.331202e-05 | -0.02999173 | 5.01379509e-05 | 0.02280719 | -0.000850967 | 0.1343001
1 | 0 | 0 | 0 | 0 | 0 | 2 | 95806.6075 | -0.0300000012 | 1.67170644 | -8.331225e-05 | -0.02999182 | 5.01375107e-05 | 0.02272388 | -0.0008478585 | 0.1343834
1 | 0 | 0 | 0 | 0 | 0 | 2 | 95816.6076 | -0.0300000012 | 1.67161107 | -8.331237e-05 | -0.02999186 | 5.01347276e-05 | 0.02264057 | -0.00084475 | 0.1344667
1 | 0 | 0 | 0 | 0 | 0 | 2 | 95826.6078 | -0.0300000012 | 1.671821 | -8.331233e-05 | -0.02999185 | 5.01409995e-05 | 0.02255725 | -0.0008416415 | 0.13455
1 | 0 | 0 | 0 | 0 | 0 | 2 | 95836.608 | -0.0300000012 | 1.67170644 | -8.33128e-05 | -0.02999201 | 5.01378418e-05 | 0.02247394 | -0.000838533 | 0.1346333
1 | 0 | 0 | 0 | 0 | 0 | 2 | 95846.6082 | -0.0300000012 | 1.67159188 | -8.331206e-05 | -0.02999175 | 5.01339637e-05 | 0.02239063 | -0.0008354245 | 0.1347166
1 | 0 | 0 | 0 | 0 | 0 | 2 | 95856.6084 | -0.0300000012 | 1.6715728 | -8.331171e-05 | -0.02999162 | 5.01331779e-05 | 0.02230732 | -0.000832316 | 0.1348
1 | 0 | 0 | 0 | 0 | 0 | 2 | 95866.6086 | -0.0300000012 | 1.67161107 | -8.331204e-05 | -0.02999174 | 5.01345276e-05 | 0.02222401 | -0.0008292075 | 0.1348833
1 | 0 | 0 | 0 | 0 | 0 | 2 | 95876.6088 | -0.0300000012 | 1.67166829 | -8.331196e-05 | -0.02999171 | 5.01361974e-05 | 0.02214069 | -0.000826099 | 0.1349666
1 | 0 | 0 | 0 | 0 | 0 | 2 | 95886.609 | -0.0300000012 | 1.6715728 | -8.331149e-05 | -0.02999155 | 5.01330505e-05 | 0.02205738 | -0.0008229906 | 0.1350499
1 | 0 | 0 | 0 | 0 | 0 | 2 | 95896.6092 | -0.0300000012 | 1.67149639 | -8.331173e-05 | -0.02999163 | 5.01309005e-05 | 0.02197407 | -0.0008198821 | 0.1351332
1 | 0 | 0 | 0 | 0 | 0 | 2 | 95906.6094 | -0.0300000012 | 1.67161107 | -8.331154e-05 | -0.02999156 | 5.01342292e-05 | 0.02189076 | -0.0008167736 | 0.1352165
1 | 0 | 0 | 0 | 0 | 0 | 2 | 95916.6096 | -0.0300000012 | 1.67161107 | -8.331162e-05 | -0.02999159 | 5.01342765e-05 | 0.02180745 | -0.0008136652 | 0.1352998
1 | 0 | 0 | 0 | 0 | 0 | 2 | 95926.6098 | -0.0300000012 | 1.67168736 | -8.331135e-05 | -0.02999149 | 5.01364011e-05 | 0.02172414 | -0.0008105567 | 0.1353831
1 | 0 | 0 | 0 | 0 | 0 | 2 | 95936.61 | -0.0300000012 | 1.67164922 | -8.331199e-05 | -0.02999172 | 5.01356444e-05 | 0.02164082 | -0.0008074482 | 0.1354664
1 | 0 | 0 | 0 | 0 | 0 | 2 | 95946.6102 | -0.0300000012 | 1.67170644 | -8.331212e-05 | -0.02999177 | 5.01374343e-05 | 0.02155751 | -0.0008043397 | 0.1355498
1 | 0 | 0 | 0 | 0 | 0 | 2 | 95956.6104 | -0.0300000012 | 1.6717447 | -8.331196e-05 | -0.02999171 | 5.01384893e-05 | 0.0214742 | -0.0008012313 | 0.1356331
1 | 0 | 0 | 0 | 0 | 0 | 2 | 95966.6106 | -0.0300000012 | 1.67185926 | -8.331193e-05 | -0.0299917 | 5.01419054e-05 | 0.02139089 | -0.0007981228 | 0.1357164
1 | 0 | 0 | 0 | 0 | 0 | 2 | 95976.6108 | -0.0300000012 | 1.67166829 | -8.331189e-05 | -0.02999169 | 5.01361537e-05 | 0.02130758 | -0.0007950143 | 0.1357997
1 | 0 | 0 | 0 | 0 | 0 | 2 | 95986.611 | -0.0300000012 | 1.67153466 | -8.331185e-05 | -0.02999167 | 5.01321229e-05 | 0.02122426 | -0.0007919058 | 0.135883
1 | 0 | 0 | 0 | 0 | 0 | 2 | 95996.6112 | -0.0300000012 | 1.67161107 | -8.331183e-05 | -0.02999167 | 5.01344039e-05 | 0.02114095 | -0.0007887973 | 0.1359663
1 | 0 | 0 | 0 | 0 | 0 | 2 | 96006.6114 | -0.0300000012 | 1.67178285 | -8.331136e-05 | -0.0299915 | 5.01392678e-05 | 0.02105764 | -0.0007856889 | 0.1360496
1 | 0 | 0 | 0 | 0 | 0 | 2 | 96016.6116 | -0.0300000012 | 1.67163014 | -8.331171e-05 | -0.02999162 | 5.01348986e-05 | 0.02097433 | -0.0007825804 | 0.1361329
1 | 0 | 0 | 0 | 0 | 0 | 2 | 96026.6118 | -0.0300000012 | 1.67145824 | -8.331169e-05 | -0.02999161 | 5.01297327e-05 | 0.02089102 | -0.0007794719 | 0.1362163
1 | 0 | 0 | 0 | 0 | 0 | 2 | 96036.612 | -0.0300000012 | 1.67166829 | -8.331176e-05 | -0.02999164 | 5.01360737e-05 | 0.02080771 | -0.0007763635 | 0.1362996
1 | 0 | 0 | 0 | 0 | 0 | 2 | 96046.6122 | -0.0300000012 | 1.67159188 | -8.33119e-05 | -0.02999169 | 5.01338654e-05 | 0.02072439 | -0.000773255 | 0.1363829
1 | 0 | 0 | 0 | 0 | 0 | 2 | 96056.6124 | -0.0300000012 | 1.6715728 | -8.3312e-05 | -0.02999173 | 5.01333561e-05 | 0.02064108 | -0.0007701465 | 0.1364662
1 | 0 | 0 | 0 | 0 | 0 | 2 | 96066.6126 | -0.0300000012 | 1.67143917 | -8.33119e-05 | -0.02999169 | 5.01292889e-05 | 0.02055777 | -0.000767038 | 0.1365495
1 | 0 | 0 | 0 | 0 | 0 | 2 | 96076.6128 | -0.0300000012 | 1.67145824 | -8.331161e-05 | -0.02999159 | 5.01296854e-05 | 0.02047446 | -0.0007639296 | 0.1366328
1 | 0 | 0 | 0 | 0 | 0 | 2 | 96086.613 | -0.0300000012 | 1.67138183 | -8.331191e-05 | -0.02999169 | 5.01275717e-05 | 0.02039115 | -0.0007608211 | 0.1367161
1 | 0 | 0 | 0 | 0 | 0 | 2 | 96096.6132 | -0.0300000012 | 1.67149639 | -8.331137e-05 | -0.0299915 | 5.01306858e-05 | 0.02030783 | -0.0007577126 | 0.1367994
1 | 0 | 0 | 0 | 0 | 0 | 2 | 96106.6134 | -0.0300000012 | 1.67155373 | -8.331113e-05 | -0.02999142 | 5.01322611e-05 | 0.02022452 | -0.0007546042 | 0.1368827
1 | 0 | 0 | 0 | 0 | 0 | 2 | 96116.6136 | -0.0300000012 | 1.67149639 | -8.331125e-05 | -0.02999146 | 5.01306131e-05 | 0.02014121 | -0.0007514957 | 0.1369661
1 | 0 | 0 | 0 | 0 | 0 | 2 | 96126.6138 | -0.0300000012 | 1.67149639 | -8.331125e-05 | -0.02999146 | 5.01306131e-05 | 0.0200579 | -0.0007483873 | 0.1370494
1 | 0 | 0 | 0 | 0 | 0 | 2 | 96136.614 | -0.0300000012 | 1.67140102 | -8.33113e-05 | -0.02999147 | 5.01277791e-05 | 0.01997459 | -0.0007452788 | 0.1371327
1 | 0 | 0 | 0 | 0 | 0 | 2 | 96146.6142 | -0.0300000012 | 1.67147732 | -8.331121e-05 | -0.02999144 | 5.01300165e-05 | 0.01989128 | -0.0007421703 | 0.137216
1 | 0 | 0 | 0 | 0 | 0 | 2 | 96156.6144 | -0.0300000012 | 1.6714201 | -8.331142e-05 | -0.02999152 | 5.01284267e-05 | 0.01980797 | -0.0007390619 | 0.1372993
1 | 0 | 0 | 0 | 0 | 0 | 2 | 96166.6146 | -0.0300000012 | 1.67143917 | -8.331192e-05 | -0.0299917 | 5.01292998e-05 | 0.01972466 | -0.0007359534 | 0.1373826
1 | 0 | 0 | 0 | 0 | 0 | 2 | 96176.6148 | -0.0300000012 | 1.67147732 | -8.331149e-05 | -0.02999154 | 5.01301838e-05 | 0.01964134 | -0.0007328449 | 0.1374659
1 | 0 | 0 | 0 | 0 | 0 | 2 | 96186.615 | -0.0300000012 | 1.67136276 | -8.331173e-05 | -0.02999163 | 5.01268914e-05 | 0.01955803 | -0.0007297365 | 0.1375492
1 | 0 | 0 | 0 | 0 | 0 | 2 | 96196.6152 | -0.0300000012 | 1.67117178 | -8.331212e-05 | -0.02999177 | 5.01214017e-05 | 0.01947472 | -0.000726628 | 0.1376326
1 | 0 | 0 | 0 | 0 | 0 | 2 | 96206.6154 | -0.0300000012 | 1.67122912 | -8.331217e-05 | -0.02999179 | 5.01231516e-05 | 0.01939141 | -0.0007235195 | 0.1377159
1 | 0 | 0 | 0 | 0 | 0 | 2 | 96216.6156 | -0.0300000012 | 1.67128634 | -8.331238e-05 | -0.02999186 | 5.01249924e-05 | 0.0193081 | -0.000720411 | 0.1377992
1 | 0 | 0 | 0 | 0 | 0 | 2 | 96226.6158 | -0.0300000012 | 1.67130554 | -8.331268e-05 | -0.02999197 | 5.01257528e-05 | 0.01922478 | -0.0007173025 | 0.1378825
1 | 0 | 0 | 0 | 0 | 0 | 2 | 96236.616 | -0.0300000012 | 1.67130554 | -8.331207e-05 | -0.02999175 | 5.01253817e-05 | 0.01914147 | -0.000714194 | 0.1379658
1 | 0 | 0 | 0 | 0 | 0 | 2 | 96246.6161 | -0.0300000012 | 1.67138183 | -8.331178e-05 | -0.02999165 | 5.01274953e-05 | 0.01905816 | -0.0007110855 | 0.1380491
1 | 0 | 0 | 0 | 0 | 0 | 2 | 96256.6163 | -0.0300000012 | 1.67132461 | -8.33117e-05 | -0.02999162 | 5.01257309e-05 | 0.01897485 | -0.0007079771 | 0.1381324
1 | 0 | 0 | 0 | 0 | 0 | 2 | 96266.6165 | -0.0300000012 | 1.67134368 | -8.331191e-05 | -0.02999169 | 5.01264294e-05 | 0.01889154 | -0.0007048686 | 0.1382157
1 | 0 | 0 | 0 | 0 | 0 | 2 | 96276.6167 | -0.0300000012 | 1.67121005 | -8.33119e-05 | -0.02999169 | 5.01224131e-05 | 0.01880822 | -0.0007017601 | 0.138299
1 | 0 | 0 | 0 | 0 | 0 | 2 | 96286.6169 | -0.0300000012 | 1.67145824 | -8.3312e-05 | -0.02999173 | 5.01299182e-05 | 0.01872491 | -0.0006986516 | 0.1383824
1 | 0 | 0 | 0 | 0 | 0 | 2 | 96296.6171 | -0.0300000012 | 1.67132461 | -8.331216e-05 | -0.02999178 | 5.01260074e-05 | 0.0186416 | -0.0006955431 | 0.1384657
1 | 0 | 0 | 0 | 0 | 0 | 2 | 96306.6173 | -0.0300000012 | 1.67155373 | -8.331218e-05 | -0.02999179 | 5.01328941e-05 | 0.01855829 | -0.0006924346 | 0.138549
1 | 0 | 0 | 0 | 0 | 0 | 2 | 96316.6175 | -0.0300000012 | 1.67130554 | -8.331221e-05 | -0.0299918 | 5.01254653e-05 | 0.01847497 | -0.0006893261 | 0.1386323
1 | 0 | 0 | 0 | 0 | 0 | 2 | 96326.6177 | -0.0300000012 | 1.67130554 | -8.331133e-05 | -0.02999149 | 5.01249342e-05 | 0.01839166 | -0.0006862177 | 0.1387156
1 | 0 | 0 | 0 | 0 | 0 | 2 | 96336.6179 | -0.0300000012 | 1.67138183 | -8.331129e-05 | -0.02999147 | 5.01272007e-05 | 0.01830835 | -0.0006831092 | 0.1387989
1 | 0 | 0 | 0 | 0 | 0 | 2 | 96346.6181 | -0.0300000012 | 1.67134368 | -8.331155e-05 | -0.02999157 | 5.01262148e-05 | 0.01822504 | -0.0006800008 | 0.1388822
1 | 0 | 0 | 0 | 0 | 0 | 2 | 96356.6183 | -0.0300000012 | 1.67138183 | -8.331147e-05 | -0.02999154 | 5.01273098e-05 | 0.01814173 | -0.0006768923 | 0.1389655
1 | 0 | 0 | 0 | 0 | 0 | 2 | 96366.6185 | -0.0300000012 | 1.67138183 | -8.331181e-05 | -0.02999166 | 5.01275172e-05 | 0.01805842 | -0.0006737838 | 0.1390489
1 | 0 | 0 | 0 | 0 | 0 | 2 | 96376.6187 | -0.0300000012 | 1.67130554 | -8.331187e-05 | -0.02999168 | 5.01252616e-05 | 0.01797511 | -0.0006706754 | 0.1391322
1 | 0 | 0 | 0 | 0 | 0 | 2 | 96386.6189 | -0.0300000012 | 1.67130554 | -8.331165e-05 | -0.0299916 | 5.0125127e-05 | 0.01789179 | -0.0006675669 | 0.1392155
1 | 0 | 0 | 0 | 0 | 0 | 2 | 96396.6191 | -0.0300000012 | 1.67138183 | -8.331168e-05 | -0.02999161 | 5.01274335e-05 | 0.01780848 | -0.0006644584 | 0.1392988
1 | 0 | 0 | 0 | 0 | 0 | 2 | 96406.6193 | -0.0300000012 | 1.67136276 | -8.331121e-05 | -0.02999144 | 5.01265786e-05 | 0.01772517 | -0.00066135 | 0.1393821
1 | 0 | 0 | 0 | 0 | 0 | 2 | 96416.6195 | -0.0300000012 | 1.67153466 | -8.33114e-05 | -0.02999151 | 5.01318464e-05 | 0.01764186 | -0.0006582415 | 0.1394654
1 | 0 | 0 | 0 | 0 | 0 | 2 | 96426.6197 | -0.0300000012 | 1.67128634 | -8.331161e-05 | -0.02999159 | 5.01245268e-05 | 0.01755855 | -0.000655133 | 0.1395487
1 | 0 | 0 | 0 | 0 | 0 | 2 | 96436.6199 | -0.0300000012 | 1.67132461 | -8.331136e-05 | -0.0299915 | 5.01255308e-05 | 0.01747524 | -0.0006520246 | 0.139632
1 | 0 | 0 | 0 | 0 | 0 | 2 | 96446.6201 | -0.0300000012 | 1.67138183 | -8.331117e-05 | -0.02999143 | 5.01271315e-05 | 0.01739193 | -0.0006489161 | 0.1397153
1 | 0 | 0 | 0 | 0 | 0 | 2 | 96456.6203 | -0.0300000012 | 1.67147732 | -8.331176e-05 | -0.02999164 | 5.01303475e-05 | 0.01730861 | -0.0006458076 | 0.1397987
1 | 0 | 0 | 0 | 0 | 0 | 2 | 96466.6205 | -0.0300000012 | 1.67147732 | -8.331156e-05 | -0.02999157 | 5.01302238e-05 | 0.0172253 | -0.0006426992 | 0.139882
1 | 0 | 0 | 0 | 0 | 0 | 2 | 96476.6207 | -0.0300000012 | 1.67138183 | -8.33119e-05 | -0.02999169 | 5.01275717e-05 | 0.01714199 | -0.0006395907 | 0.1399653
1 | 0 | 0 | 0 | 0 | 0 | 2 | 96486.6209 | -0.0300000012 | 1.67138183 | -8.33119e-05 | -0.02999169 | 5.01275645e-05 | 0.01705868 | -0.0006364822 | 0.1400486
1 | 0 | 0 | 0 | 0 | 0 | 2 | 96496.6211 | -0.0300000012 | 1.67151558 | -8.331159e-05 | -0.02999158 | 5.01313953e-05 | 0.01697537 | -0.0006333738 | 0.1401319
1 | 0 | 0 | 0 | 0 | 0 | 2 | 96506.6213 | -0.0300000012 | 1.67140102 | -8.331146e-05 | -0.02999153 | 5.0127881e-05 | 0.01689206 | -0.0006302653 | 0.1402152
1 | 0 | 0 | 0 | 0 | 0 | 2 | 96516.6215 | -0.0300000012 | 1.67143917 | -8.331125e-05 | -0.02999146 | 5.0128896e-05 | 0.01680874 | -0.0006271568 | 0.1402985
1 | 0 | 0 | 0 | 0 | 0 | 2 | 96526.6217 | -0.0300000012 | 1.67126727 | -8.331185e-05 | -0.02999167 | 5.01241011e-05 | 0.01672543 | -0.0006240484 | 0.1403818
1 | 0 | 0 | 0 | 0 | 0 | 2 | 96536.6219 | -0.0300000012 | 1.6714201 | -8.331153e-05 | -0.02999156 | 5.01284958e-05 | 0.01664212 | -0.0006209399 | 0.1404652
1 | 0 | 0 | 0 | 0 | 0 | 2 | 96546.6221 | -0.0300000012 | 1.67136276 | -8.33117e-05 | -0.02999162 | 5.01268769e-05 | 0.01655881 | -0.0006178314 | 0.1405485
1 | 0 | 0 | 0 | 0 | 0 | 2 | 96556.6223 | -0.0300000012 | 1.67136276 | -8.33117e-05 | -0.02999162 | 5.01268732e-05 | 0.0164755 | -0.000614723 | 0.1406318
1 | 0 | 0 | 0 | 0 | 0 | 2 | 96566.6225 | -0.0300000012 | 1.67136276 | -8.33119e-05 | -0.02999169 | 5.01269969e-05 | 0.01639219 | -0.0006116145 | 0.1407151
1 | 0 | 0 | 0 | 0 | 0 | 2 | 96576.6227 | -0.0300000012 | 1.67134368 | -8.331166e-05 | -0.02999161 | 5.01262839e-05 | 0.01630887 | -0.000608506 | 0.1407984
1 | 0 | 0 | 0 | 0 | 0 | 2 | 96586.6229 | -0.0300000012 | 1.67109549 | -8.331169e-05 | -0.02999161 | 5.01188515e-05 | 0.01622556 | -0.0006053975 | 0.1408817
1 | 0 | 0 | 0 | 0 | 0 | 2 | 96596.6231 | -0.0300000012 | 1.67111456 | -8.331161e-05 | -0.02999159 | 5.01193754e-05 | 0.01614225 | -0.0006022891 | 0.140965
1 | 0 | 0 | 0 | 0 | 0 | 2 | 96606.6233 | -0.0300000012 | 1.67094266 | -8.331146e-05 | -0.02999153 | 5.0114133e-05 | 0.01605894 | -0.0005991806 | 0.1410483
1 | 0 | 0 | 0 | 0 | 0 | 2 | 96616.6235 | -0.0300000012 | 1.67109549 | -8.331114e-05 | -0.02999142 | 5.01185204e-05 | 0.01597563 | -0.0005960721 | 0.1411316
1 | 0 | 0 | 0 | 0 | 0 | 2 | 96626.6237 | -0.0300000012 | 1.67101908 | -8.331133e-05 | -0.02999149 | 5.01163449e-05 | 0.01589232 | -0.0005929637 | 0.141215
1 | 0 | 0 | 0 | 0 | 0 | 2 | 96636.6239 | -0.0300000012 | 1.67111456 | -8.331159e-05 | -0.02999158 | 5.01193645e-05 | 0.015809 | -0.0005898552 | 0.1412983
1 | 0 | 0 | 0 | 0 | 0 | 2 | 96646.6241 | -0.0300000012 | 1.67103815 | -8.331116e-05 | -0.02999142 | 5.01168142e-05 | 0.01572569 | -0.0005867468 | 0.1413816
1 | 0 | 0 | 0 | 0 | 0 | 2 | 96656.6243 | -0.0300000012 | 1.67105722 | -8.331153e-05 | -0.02999156 | 5.01176073e-05 | 0.01564238 | -0.0005836383 | 0.1414649
1 | 0 | 0 | 0 | 0 | 0 | 2 | 96666.6244 | -0.0300000012 | 1.6710763 | -8.33112e-05 | -0.02999144 | 5.01179857e-05 | 0.01555907 | -0.0005805299 | 0.1415482
1 | 0 | 0 | 0 | 0 | 0 | 2 | 96676.6246 | -0.0300000012 | 1.67103815 | -8.331102e-05 | -0.02999138 | 5.01167342e-05 | 0.01547576 | -0.0005774214 | 0.1416315
1 | 0 | 0 | 0 | 0 | 0 | 2 | 96686.6248 | -0.0300000012 | 1.67103815 | -8.331077e-05 | -0.02999128 | 5.01165778e-05 | 0.01539245 | -0.000574313 | 0.1417148
1 | 0 | 0 | 0 | 0 | 0 | 2 | 96696.625 | -0.0300000012 | 1.67094266 | -8.331106e-05 | -0.02999139 | 5.01138929e-05 | 0.01530914 | -0.0005712045 | 0.1417981
1 | 0 | 0 | 0 | 0 | 0 | 2 | 96706.6252 | -0.0300000012 | 1.67094266 | -8.3311e-05 | -0.02999137 | 5.01138529e-05 | 0.01522583 | -0.0005680961 | 0.1418814
1 | 0 | 0 | 0 | 0 | 0 | 2 | 96716.6254 | -0.0300000012 | 1.67094266 | -8.331088e-05 | -0.02999133 | 5.01137838e-05 | 0.01514252 | -0.0005649876 | 0.1419648
1 | 0 | 0 | 0 | 0 | 0 | 2 | 96726.6256 | -0.0300000012 | 1.6710763 | -8.331115e-05 | -0.02999142 | 5.01179529e-05 | 0.01505921 | -0.0005618792 | 0.1420481
1 | 0 | 0 | 0 | 0 | 0 | 2 | 96736.6258 | -0.0300000012 | 1.67115271 | -8.33111e-05 | -0.0299914 | 5.01202157e-05 | 0.01497589 | -0.0005587707 | 0.1421314
1 | 0 | 0 | 0 | 0 | 0 | 2 | 96746.626 | -0.0300000012 | 1.67101908 | -8.331119e-05 | -0.02999144 | 5.01162613e-05 | 0.01489258 | -0.0005556623 | 0.1422147
1 | 0 | 0 | 0 | 0 | 0 | 2 | 96756.6262 | -0.0300000012 | 1.67092359 | -8.331159e-05 | -0.02999158 | 5.01136383e-05 | 0.01480927 | -0.0005525538 | 0.142298
1 | 0 | 0 | 0 | 0 | 0 | 2 | 96766.6264 | -0.0300000012 | 1.67086637 | -8.331133e-05 | -0.02999149 | 5.01117684e-05 | 0.01472596 | -0.0005494454 | 0.1423813
1 | 0 | 0 | 0 | 0 | 0 | 2 | 96776.6266 | -0.0300000012 | 1.67086637 | -8.331102e-05 | -0.02999137 | 5.01115792e-05 | 0.01464265 | -0.0005463369 | 0.1424646
1 | 0 | 0 | 0 | 0 | 0 | 2 | 96786.6268 | -0.0300000012 | 1.67088544 | -8.331192e-05 | -0.0299917 | 5.01126888e-05 | 0.01455934 | -0.0005432284 | 0.1425479
1 | 0 | 0 | 0 | 0 | 0 | 2 | 96796.627 | -0.0300000012 | 1.67090452 | -8.331158e-05 | -0.02999157 | 5.01130562e-05 | 0.01447603 | -0.00054012 | 0.1426312
1 | 0 | 0 | 0 | 0 | 0 | 2 | 96806.6272 | -0.0300000012 | 1.67075169 | -8.331135e-05 | -0.02999149 | 5.01083377e-05 | 0.01439271 | -0.0005370115 | 0.1427146
1 | 0 | 0 | 0 | 0 | 0 | 2 | 96816.6274 | -0.0300000012 | 1.67078996 | -8.331144e-05 | -0.02999153 | 5.01095419e-05 | 0.0143094 | -0.000533903 | 0.1427979
1 | 0 | 0 | 0 | 0 | 0 | 2 | 96826.6276 | -0.0300000012 | 1.67078996 | -8.331164e-05 | -0.0299916 | 5.0109662e-05 | 0.01422609 | -0.0005307946 | 0.1428812
1 | 0 | 0 | 0 | 0 | 0 | 2 | 96836.6278 | -0.0300000012 | 1.67086637 | -8.331107e-05 | -0.02999139 | 5.01116119e-05 | 0.01414278 | -0.0005276861 | 0.1429645
1 | 0 | 0 | 0 | 0 | 0 | 2 | 96846.628 | -0.0300000012 | 1.6708281 | -8.3311e-05 | -0.02999137 | 5.01104187e-05 | 0.01405947 | -0.0005245777 | 0.1430478
1 | 0 | 0 | 0 | 0 | 0 | 2 | 96856.6282 | -0.0300000012 | 1.67086637 | -8.331131e-05 | -0.02999148 | 5.01117538e-05 | 0.01397616 | -0.0005214692 | 0.1431311
1 | 0 | 0 | 0 | 0 | 0 | 2 | 96866.6284 | -0.0300000012 | 1.67080903 | -8.331163e-05 | -0.02999159 | 5.01102259e-05 | 0.01389285 | -0.0005183608 | 0.1432144
1 | 0 | 0 | 0 | 0 | 0 | 2 | 96876.6286 | -0.0300000012 | 1.67071354 | -8.331158e-05 | -0.02999158 | 5.01073337e-05 | 0.01380953 | -0.0005152523 | 0.1432977
1 | 0 | 0 | 0 | 0 | 0 | 2 | 96886.6288 | -0.0300000012 | 1.67075169 | -8.331165e-05 | -0.0299916 | 5.01085196e-05 | 0.01372622 | -0.0005121438 | 0.143381
1 | 0 | 0 | 0 | 0 | 0 | 2 | 96896.629 | -0.0300000012 | 1.67059898 | -8.331158e-05 | -0.02999158 | 5.01038958e-05 | 0.01364291 | -0.0005090354 | 0.1434644
1 | 0 | 0 | 0 | 0 | 0 | 2 | 96906.6292 | -0.0300000012 | 1.67075169 | -8.331182e-05 | -0.02999166 | 5.01086251e-05 | 0.0135596 | -0.0005059269 | 0.1435477
1 | 0 | 0 | 0 | 0 | 0 | 2 | 96916.6294 | -0.0300000012 | 1.67075169 | -8.33118e-05 | -0.02999166 | 5.01086106e-05 | 0.01347629 | -0.0005028184 | 0.143631
1 | 0 | 0 | 0 | 0 | 0 | 2 | 96926.6296 | -0.0300000012 | 1.67044628 | -8.331218e-05 | -0.02999179 | 5.00996757e-05 | 0.01339298 | -0.0004997099 | 0.1437143
1 | 0 | 0 | 0 | 0 | 0 | 2 | 96936.6298 | -0.0300000012 | 1.67065632 | -8.331174e-05 | -0.02999163 | 5.01057111e-05 | 0.01330966 | -0.0004966014 | 0.1437976
1 | 0 | 0 | 0 | 0 | 0 | 2 | 96946.63 | -0.0300000012 | 1.67063713 | -8.331164e-05 | -0.0299916 | 5.01050745e-05 | 0.01322635 | -0.000493493 | 0.1438809
1 | 0 | 0 | 0 | 0 | 0 | 2 | 96956.6302 | -0.0300000012 | 1.67044628 | -8.331161e-05 | -0.02999159 | 5.00993337e-05 | 0.01314304 | -0.0004903845 | 0.1439642
1 | 0 | 0 | 0 | 0 | 0 | 2 | 96966.6304 | -0.0300000012 | 1.67054164 | -8.331147e-05 | -0.02999154 | 5.01021095e-05 | 0.01305973 | -0.000487276 | 0.1440475
1 | 0 | 0 | 0 | 0 | 0 | 2 | 96976.6306 | -0.0300000012 | 1.6705035 | -8.331169e-05 | -0.02999162 | 5.01011018e-05 | 0.01297642 | -0.0004841676 | 0.1441309
1 | 0 | 0 | 0 | 0 | 0 | 2 | 96986.6308 | -0.0300000012 | 1.67048442 | -8.331171e-05 | -0.02999162 | 5.01005416e-05 | 0.01289311 | -0.0004810591 | 0.1442142
1 | 0 | 0 | 0 | 0 | 0 | 2 | 96996.631 | -0.0300000012 | 1.6705035 | -8.331127e-05 | -0.02999146 | 5.01008471e-05 | 0.01280979 | -0.0004779506 | 0.1442975
1 | 0 | 0 | 0 | 0 | 0 | 2 | 97006.6312 | -0.0300000012 | 1.6705035 | -8.331122e-05 | -0.02999145 | 5.0100818e-05 | 0.01272648 | -0.0004748422 | 0.1443808
1 | 0 | 0 | 0 | 0 | 0 | 2 | 97016.6314 | -0.0300000012 | 1.67061806 | -8.331159e-05 | -0.02999158 | 5.01044779e-05 | 0.01264317 | -0.0004717337 | 0.1444641
1 | 0 | 0 | 0 | 0 | 0 | 2 | 97026.6316 | -0.0300000012 | 1.67056084 | -8.331139e-05 | -0.02999151 | 5.0102637e-05 | 0.01255986 | -0.0004686253 | 0.1445474
1 | 0 | 0 | 0 | 0 | 0 | 2 | 97036.6318 | -0.0300000012 | 1.67057991 | -8.331102e-05 | -0.02999138 | 5.01029899e-05 | 0.01247655 | -0.0004655168 | 0.1446307
1 | 0 | 0 | 0 | 0 | 0 | 2 | 97046.632 | -0.0300000012 | 1.67046535 | -8.331126e-05 | -0.02999146 | 5.00996975e-05 | 0.01239324 | -0.0004624084 | 0.144714
1 | 0 | 0 | 0 | 0 | 0 | 2 | 97056.6322 | -0.0300000012 | 1.67056084 | -8.331095e-05 | -0.02999135 | 5.01023751e-05 | 0.01230993 | -0.0004592999 | 0.1447973
1 | 0 | 0 | 0 | 0 | 0 | 2 | 97066.6324 | -0.0300000012 | 1.67031252 | -8.331108e-05 | -0.0299914 | 5.00950046e-05 | 0.01222662 | -0.0004561915 | 0.1448807
1 | 0 | 0 | 0 | 0 | 0 | 2 | 97076.6326 | -0.0300000012 | 1.67035079 | -8.331058e-05 | -0.02999122 | 5.00958522e-05 | 0.01214331 | -0.000453083 | 0.144964
1 | 0 | 0 | 0 | 0 | 0 | 2 | 97086.6327 | -0.0300000012 | 1.67042708 | -8.331107e-05 | -0.02999139 | 5.00984352e-05 | 0.01205999 | -0.0004499746 | 0.1450473
1 | 0 | 0 | 0 | 0 | 0 | 2 | 97096.6329 | -0.0300000012 | 1.67042708 | -8.331136e-05 | -0.0299915 | 5.00986062e-05 | 0.01197668 | -0.0004468661 | 0.1451306
1 | 0 | 0 | 0 | 0 | 0 | 2 | 97106.6331 | -0.0300000012 | 1.67035079 | -8.331153e-05 | -0.02999156 | 5.00964234e-05 | 0.01189337 | -0.0004437577 | 0.1452139
1 | 0 | 0 | 0 | 0 | 0 | 2 | 97116.6333 | -0.0300000012 | 1.67040801 | -8.331144e-05 | -0.02999153 | 5.00980859e-05 | 0.01181006 | -0.0004406492 | 0.1452972
1 | 0 | 0 | 0 | 0 | 0 | 2 | 97126.6335 | -0.0300000012 | 1.67042708 | -8.331183e-05 | -0.02999166 | 5.00988899e-05 | 0.01172675 | -0.0004375407 | 0.1453805
1 | 0 | 0 | 0 | 0 | 0 | 2 | 97136.6337 | -0.0300000012 | 1.67029345 | -8.331105e-05 | -0.02999139 | 5.00944152e-05 | 0.01164344 | -0.0004344323 | 0.1454638
1 | 0 | 0 | 0 | 0 | 0 | 2 | 97146.6339 | -0.0300000012 | 1.6703316 | -8.331096e-05 | -0.02999135 | 5.0095503e-05 | 0.01156013 | -0.0004313238 | 0.1455471
1 | 0 | 0 | 0 | 0 | 0 | 2 | 97156.6341 | -0.0300000012 | 1.67031252 | -8.331086e-05 | -0.02999132 | 5.00948736e-05 | 0.01147681 | -0.0004282154 | 0.1456305
1 | 0 | 0 | 0 | 0 | 0 | 2 | 97166.6343 | -0.0300000012 | 1.67023623 | -8.331105e-05 | -0.02999139 | 5.00927017e-05 | 0.0113935 | -0.0004251069 | 0.1457138
1 | 0 | 0 | 0 | 0 | 0 | 2 | 97176.6345 | -0.0300000012 | 1.67038894 | -8.331108e-05 | -0.0299914 | 5.00973001e-05 | 0.01131019 | -0.0004219985 | 0.1457971
1 | 0 | 0 | 0 | 0 | 0 | 2 | 97186.6347 | -0.0300000012 | 1.67040801 | -8.331078e-05 | -0.02999129 | 5.00976894e-05 | 0.01122688 | -0.0004188901 | 0.1458804
1 | 0 | 0 | 0 | 0 | 0 | 2 | 97196.6349 | -0.0300000012 | 1.6703316 | -8.331094e-05 | -0.02999134 | 5.00954884e-05 | 0.01114357 | -0.0004157816 | 0.1459637
1 | 0 | 0 | 0 | 0 | 0 | 2 | 97206.6351 | -0.0300000012 | 1.67027438 | -8.331098e-05 | -0.02999136 | 5.00937967e-05 | 0.01106026 | -0.0004126732 | 0.146047
1 | 0 | 0 | 0 | 0 | 0 | 2 | 97216.6353 | -0.0300000012 | 1.67029345 | -8.331121e-05 | -0.02999144 | 5.00945062e-05 | 0.01097695 | -0.0004095647 | 0.1461303
1 | 0 | 0 | 0 | 0 | 0 | 2 | 97226.6355 | -0.0300000012 | 1.6703316 | -8.331098e-05 | -0.02999136 | 5.00955175e-05 | 0.01089364 | -0.0004064563 | 0.1462136
1 | 0 | 0 | 0 | 0 | 0 | 2 | 97236.6357 | -0.0300000012 | 1.67040801 | -8.331119e-05 | -0.02999144 | 5.00979331e-05 | 0.01081033 | -0.0004033478 | 0.1462969
1 | 0 | 0 | 0 | 0 | 0 | 2 | 97246.6359 | -0.0300000012 | 1.67031252 | -8.331131e-05 | -0.02999148 | 5.00951392e-05 | 0.01072702 | -0.0004002394 | 0.1463803
1 | 0 | 0 | 0 | 0 | 0 | 2 | 97256.6361 | -0.0300000012 | 1.6702553 | -8.331164e-05 | -0.0299916 | 5.00936258e-05 | 0.0106437 | -0.0003971309 | 0.1464636
1 | 0 | 0 | 0 | 0 | 0 | 2 | 97266.6363 | -0.0300000012 | 1.67017889 | -8.33112e-05 | -0.02999144 | 5.00910683e-05 | 0.01056039 | -0.0003940224 | 0.1465469
1 | 0 | 0 | 0 | 0 | 0 | 2 | 97276.6365 | -0.0300000012 | 1.6702553 | -8.331106e-05 | -0.02999139 | 5.00932765e-05 | 0.01047708 | -0.000390914 | 0.1466302
1 | 0 | 0 | 0 | 0 | 0 | 2 | 97286.6367 | -0.0300000012 | 1.67015982 | -8.331087e-05 | -0.02999132 | 5.0090297e-05 | 0.01039377 | -0.0003878056 | 0.1467135
1 | 0 | 0 | 0 | 0 | 0 | 2 | 97296.6369 | -0.0300000012 | 1.67006433 | -8.331089e-05 | -0.02999133 | 5.00874448e-05 | 0.01031046 | -0.0003846971 | 0.1467968
1 | 0 | 0 | 0 | 0 | 0 | 2 | 97306.6371 | -0.0300000012 | 1.67014074 | -8.331112e-05 | -0.02999141 | 5.00898786e-05 | 0.01022715 | -0.0003815887 | 0.1468801
1 | 0 | 0 | 0 | 0 | 0 | 2 | 97316.6373 | -0.0300000012 | 1.67010248 | -8.331125e-05 | -0.02999146 | 5.00888091e-05 | 0.01014384 | -0.0003784802 | 0.1469634
1 | 0 | 0 | 0 | 0 | 0 | 2 | 97326.6375 | -0.0300000012 | 1.67002618 | -8.33112e-05 | -0.02999144 | 5.0086488e-05 | 0.01006053 | -0.0003753718 | 0.1470467
1 | 0 | 0 | 0 | 0 | 0 | 2 | 97336.6377 | -0.0300000012 | 1.67000699 | -8.331125e-05 | -0.02999146 | 5.00859423e-05 | 0.009977215 | -0.0003722633 | 0.1471301
1 | 0 | 0 | 0 | 0 | 0 | 2 | 97346.6379 | -0.0300000012 | 1.66998792 | -8.331099e-05 | -0.02999136 | 5.00852148e-05 | 0.009893904 | -0.0003691549 | 0.1472134
1 | 0 | 0 | 0 | 0 | 0 | 2 | 97356.6381 | -0.0300000012 | 1.67012167 | -8.331128e-05 | -0.02999147 | 5.00893984e-05 | 0.009810593 | -0.0003660464 | 0.1472967
1 | 0 | 0 | 0 | 0 | 0 | 2 | 97366.6383 | -0.0300000012 | 1.67000699 | -8.33113e-05 | -0.02999148 | 5.00859751e-05 | 0.009727281 | -0.0003629379 | 0.14738
1 | 0 | 0 | 0 | 0 | 0 | 2 | 97376.6385 | -0.0300000012 | 1.67006433 | -8.331092e-05 | -0.02999134 | 5.00874667e-05 | 0.00964397 | -0.0003598295 | 0.1474633
1 | 0 | 0 | 0 | 0 | 0 | 2 | 97386.6387 | -0.0300000012 | 1.66994977 | -8.331161e-05 | -0.02999159 | 5.00844435e-05 | 0.009560659 | -0.000356721 | 0.1475466
1 | 0 | 0 | 0 | 0 | 0 | 2 | 97396.6389 | -0.0300000012 | 1.66998792 | -8.331152e-05 | -0.02999155 | 5.00855313e-05 | 0.009477347 | -0.0003536126 | 0.1476299
1 | 0 | 0 | 0 | 0 | 0 | 2 | 97406.6391 | -0.0300000012 | 1.66996884 | -8.331123e-05 | -0.02999145 | 5.00847855e-05 | 0.009394036 | -0.0003505041 | 0.1477132
1 | 0 | 0 | 0 | 0 | 0 | 2 | 97416.6393 | -0.0300000012 | 1.66985428 | -8.331146e-05 | -0.02999153 | 5.00814895e-05 | 0.009310725 | -0.0003473957 | 0.1477965
1 | 0 | 0 | 0 | 0 | 0 | 2 | 97426.6395 | -0.0300000012 | 1.66970158 | -8.331137e-05 | -0.0299915 | 5.00768547e-05 | 0.009227413 | -0.0003442872 | 0.1478799
1 | 0 | 0 | 0 | 0 | 0 | 2 | 97436.6397 | -0.0300000012 | 1.66983521 | -8.331194e-05 | -0.0299917 | 5.00812021e-05 | 0.009144101 | -0.0003411787 | 0.1479632
1 | 0 | 0 | 0 | 0 | 0 | 2 | 97446.6399 | -0.0300000012 | 1.66985428 | -8.331233e-05 | -0.02999185 | 5.00820097e-05 | 0.009060789 | -0.0003380702 | 0.1480465
1 | 0 | 0 | 0 | 0 | 0 | 2 | 97456.6401 | -0.0300000012 | 1.66989243 | -8.331167e-05 | -0.02999161 | 5.00827591e-05 | 0.008977477 | -0.0003349617 | 0.1481298
1 | 0 | 0 | 0 | 0 | 0 | 2 | 97466.6403 | -0.0300000012 | 1.66983521 | -8.331116e-05 | -0.02999142 | 5.00807364e-05 | 0.008894166 | -0.0003318533 | 0.1482131
1 | 0 | 0 | 0 | 0 | 0 | 2 | 97476.6405 | -0.0300000012 | 1.6697588 | -8.331138e-05 | -0.0299915 | 5.00785791e-05 | 0.008810855 | -0.0003287448 | 0.1482964
1 | 0 | 0 | 0 | 0 | 0 | 2 | 97486.6407 | -0.0300000012 | 1.66977787 | -8.33114e-05 | -0.02999151 | 5.00791612e-05 | 0.008727543 | -0.0003256364 | 0.1483797
1 | 0 | 0 | 0 | 0 | 0 | 2 | 97496.6409 | -0.0300000012 | 1.66966331 | -8.331135e-05 | -0.02999149 | 5.00756978e-05 | 0.008644232 | -0.0003225279 | 0.148463
1 | 0 | 0 | 0 | 0 | 0 | 2 | 97506.641 | -0.0300000012 | 1.66983521 | -8.331105e-05 | -0.02999139 | 5.00806746e-05 | 0.008560921 | -0.0003194195 | 0.1485464
1 | 0 | 0 | 0 | 0 | 0 | 2 | 97516.6412 | -0.0300000012 | 1.66977787 | -8.331097e-05 | -0.02999136 | 5.00789065e-05 | 0.00847761 | -0.000316311 | 0.1486297
1 | 0 | 0 | 0 | 0 | 0 | 2 | 97526.6414 | -0.0300000012 | 1.66981614 | -8.331052e-05 | -0.0299912 | 5.00797833e-05 | 0.008394299 | -0.0003132026 | 0.148713
1 | 0 | 0 | 0 | 0 | 0 | 2 | 97536.6416 | -0.0300000012 | 1.66987336 | -8.331116e-05 | -0.02999143 | 5.00818824e-05 | 0.008310988 | -0.0003100941 | 0.1487963
1 | 0 | 0 | 0 | 0 | 0 | 2 | 97546.6418 | -0.0300000012 | 1.66972065 | -8.331084e-05 | -0.02999131 | 5.00771093e-05 | 0.008227677 | -0.0003069857 | 0.1488796
1 | 0 | 0 | 0 | 0 | 0 | 2 | 97556.642 | -0.0300000012 | 1.66970158 | -8.331042e-05 | -0.02999116 | 5.00762872e-05 | 0.008144367 | -0.0003038773 | 0.1489629
1 | 0 | 0 | 0 | 0 | 0 | 2 | 97566.6422 | -0.0300000012 | 1.66973972 | -8.331078e-05 | -0.02999129 | 5.00776441e-05 | 0.008061056 | -0.0003007688 | 0.1490462
1 | 0 | 0 | 0 | 0 | 0 | 2 | 97576.6424 | -0.0300000012 | 1.66972065 | -8.331048e-05 | -0.02999118 | 5.00768947e-05 | 0.007977746 | -0.0002976604 | 0.1491295
1 | 0 | 0 | 0 | 0 | 0 | 2 | 97586.6426 | -0.0300000012 | 1.66968238 | -8.331053e-05 | -0.0299912 | 5.00757706e-05 | 0.007894435 | -0.000294552 | 0.1492128
1 | 0 | 0 | 0 | 0 | 0 | 2 | 97596.6428 | -0.0300000012 | 1.66973972 | -8.33108e-05 | -0.0299913 | 5.00776587e-05 | 0.007811124 | -0.0002914436 | 0.1492961
1 | 0 | 0 | 0 | 0 | 0 | 2 | 97606.643 | -0.0300000012 | 1.66943419 | -8.331051e-05 | -0.02999119 | 5.00683163e-05 | 0.007727814 | -0.0002883351 | 0.1493795
1 | 0 | 0 | 0 | 0 | 0 | 2 | 97616.6432 | -0.0300000012 | 1.66952968 | -8.331081e-05 | -0.0299913 | 5.0071365e-05 | 0.007644503 | -0.0002852267 | 0.1494628
1 | 0 | 0 | 0 | 0 | 0 | 2 | 97626.6434 | -0.0300000012 | 1.66952968 | -8.331052e-05 | -0.02999119 | 5.00711903e-05 | 0.007561193 | -0.0002821183 | 0.1495461
1 | 0 | 0 | 0 | 0 | 0 | 2 | 97636.6436 | -0.0300000012 | 1.6695106 | -8.331082e-05 | -0.0299913 | 5.00708011e-05 | 0.007477882 | -0.0002790098 | 0.1496294
1 | 0 | 0 | 0 | 0 | 0 | 2 | 97646.6438 | -0.0300000012 | 1.66968238 | -8.331087e-05 | -0.02999132 | 5.00759816e-05 | 0.007394571 | -0.0002759014 | 0.1497127
1 | 0 | 0 | 0 | 0 | 0 | 2 | 97656.644 | -0.0300000012 | 1.66966331 | -8.33109e-05 | -0.02999133 | 5.0075425e-05 | 0.00731126 | -0.0002727929 | 0.149796
1 | 0 | 0 | 0 | 0 | 0 | 2 | 97666.6442 | -0.0300000012 | 1.66960609 | -8.331058e-05 | -0.02999122 | 5.00735187e-05 | 0.007227949 | -0.0002696845 | 0.1498793
1 | 0 | 0 | 0 | 0 | 0 | 2 | 97676.6444 | -0.0300000012 | 1.66981614 | -8.331111e-05 | -0.02999141 | 5.00801361e-05 | 0.007144638 | -0.0002665761 | 0.1499626
1 | 0 | 0 | 0 | 0 | 0 | 2 | 97686.6446 | -0.0300000012 | 1.6697588 | -8.331096e-05 | -0.02999135 | 5.00783281e-05 | 0.007061327 | -0.0002634676 | 0.1500459
1 | 0 | 0 | 0 | 0 | 0 | 2 | 97696.6448 | -0.0300000012 | 1.66964424 | -8.331156e-05 | -0.02999157 | 5.00752503e-05 | 0.006978016 | -0.0002603592 | 0.1501293
1 | 0 | 0 | 0 | 0 | 0 | 2 | 97706.645 | -0.0300000012 | 1.66964424 | -8.331127e-05 | -0.02999146 | 5.00750721e-05 | 0.006894705 | -0.0002572507 | 0.1502126
1 | 0 | 0 | 0 | 0 | 0 | 2 | 97716.6452 | -0.0300000012 | 1.66947234 | -8.331113e-05 | -0.02999141 | 5.0069837e-05 | 0.006811393 | -0.0002541422 | 0.1502959
1 | 0 | 0 | 0 | 0 | 0 | 2 | 97726.6454 | -0.0300000012 | 1.66960609 | -8.331138e-05 | -0.0299915 | 5.00739989e-05 | 0.006728082 | -0.0002510338 | 0.1503792
1 | 0 | 0 | 0 | 0 | 0 | 2 | 97736.6456 | -0.0300000012 | 1.66973972 | -8.331063e-05 | -0.02999123 | 5.00775532e-05 | 0.006644771 | -0.0002479254 | 0.1504625
1 | 0 | 0 | 0 | 0 | 0 | 2 | 97746.6458 | -0.0300000012 | 1.66945326 | -8.331112e-05 | -0.02999141 | 5.00692586e-05 | 0.00656146 | -0.0002448169 | 0.1505458
1 | 0 | 0 | 0 | 0 | 0 | 2 | 97756.646 | -0.0300000012 | 1.66941512 | -8.331121e-05 | -0.02999144 | 5.00681708e-05 | 0.006478149 | -0.0002417085 | 0.1506291
1 | 0 | 0 | 0 | 0 | 0 | 2 | 97766.6462 | -0.0300000012 | 1.66943419 | -8.331093e-05 | -0.02999134 | 5.0068571e-05 | 0.006394838 | -0.0002386 | 0.1507124
1 | 0 | 0 | 0 | 0 | 0 | 2 | 97776.6464 | -0.0300000012 | 1.66947234 | -8.331071e-05 | -0.02999126 | 5.00695824e-05 | 0.006311527 | -0.0002354916 | 0.1507957
1 | 0 | 0 | 0 | 0 | 0 | 2 | 97786.6466 | -0.0300000012 | 1.6695106 | -8.331171e-05 | -0.02999162 | 5.00713322e-05 | 0.006228216 | -0.0002323831 | 0.1508791
1 | 0 | 0 | 0 | 0 | 0 | 2 | 97796.6468 | -0.0300000012 | 1.66949153 | -8.331122e-05 | -0.02999145 | 5.00704627e-05 | 0.006144905 | -0.0002292746 | 0.1509624
1 | 0 | 0 | 0 | 0 | 0 | 2 | 97806.647 | -0.0300000012 | 1.66947234 | -8.331066e-05 | -0.02999125 | 5.00695533e-05 | 0.006061594 | -0.0002261662 | 0.1510457
1 | 0 | 0 | 0 | 0 | 0 | 2 | 97816.6472 | -0.0300000012 | 1.66935778 | -8.331043e-05 | -0.02999116 | 5.00659808e-05 | 0.005978283 | -0.0002230578 | 0.151129
1 | 0 | 0 | 0 | 0 | 0 | 2 | 97826.6474 | -0.0300000012 | 1.66945326 | -8.331056e-05 | -0.02999121 | 5.00689239e-05 | 0.005894973 | -0.0002199494 | 0.1512123
1 | 0 | 0 | 0 | 0 | 0 | 2 | 97836.6476 | -0.0300000012 | 1.66949153 | -8.331048e-05 | -0.02999118 | 5.00700226e-05 | 0.005811662 | -0.0002168409 | 0.1512956
1 | 0 | 0 | 0 | 0 | 0 | 2 | 97846.6478 | -0.0300000012 | 1.66962516 | -8.331031e-05 | -0.02999112 | 5.00739225e-05 | 0.005728352 | -0.0002137325 | 0.1513789
1 | 0 | 0 | 0 | 0 | 0 | 2 | 97856.648 | -0.0300000012 | 1.6695106 | -8.331031e-05 | -0.02999112 | 5.00704882e-05 | 0.005645042 | -0.0002106241 | 0.1514622
1 | 0 | 0 | 0 | 0 | 0 | 2 | 97866.6482 | -0.0300000012 | 1.66943419 | -8.331074e-05 | -0.02999127 | 5.00684582e-05 | 0.005561731 | -0.0002075157 | 0.1515455
1 | 0 | 0 | 0 | 0 | 0 | 2 | 97876.6484 | -0.0300000012 | 1.66954875 | -8.331079e-05 | -0.02999129 | 5.00719252e-05 | 0.00547842 | -0.0002044072 | 0.1516289
1 | 0 | 0 | 0 | 0 | 0 | 2 | 97886.6486 | -0.0300000012 | 1.66964424 | -8.331044e-05 | -0.02999117 | 5.00745809e-05 | 0.00539511 | -0.0002012988 | 0.1517122
1 | 0 | 0 | 0 | 0 | 0 | 2 | 97896.6488 | -0.0300000012 | 1.66962516 | -8.331056e-05 | -0.02999121 | 5.00740753e-05 | 0.005311799 | -0.0001981904 | 0.1517955
1 | 0 | 0 | 0 | 0 | 0 | 2 | 97906.649 | -0.0300000012 | 1.6695869 | -8.331097e-05 | -0.02999136 | 5.00731767e-05 | 0.005228488 | -0.0001950819 | 0.1518788
1 | 0 | 0 | 0 | 0 | 0 | 2 | 97916.6492 | -0.0300000012 | 1.66941512 | -8.331105e-05 | -0.02999139 | 5.00680726e-05 | 0.005145177 | -0.0001919735 | 0.1519621
1 | 0 | 0 | 0 | 0 | 0 | 2 | 97926.6494 | -0.0300000012 | 1.66949153 | -8.331113e-05 | -0.02999142 | 5.00704155e-05 | 0.005061866 | -0.000188865 | 0.1520454
1 | 0 | 0 | 0 | 0 | 0 | 2 | 97936.6495 | -0.0300000012 | 1.6693387 | -8.331157e-05 | -0.02999157 | 5.00660899e-05 | 0.004978555 | -0.0001857566 | 0.1521287
1 | 0 | 0 | 0 | 0 | 0 | 2 | 97946.6497 | -0.0300000012 | 1.66930056 | -8.331139e-05 | -0.02999151 | 5.00648384e-05 | 0.004895243 | -0.0001826481 | 0.152212
1 | 0 | 0 | 0 | 0 | 0 | 2 | 97956.6499 | -0.0300000012 | 1.66926229 | -8.331101e-05 | -0.02999137 | 5.00634669e-05 | 0.004811932 | -0.0001795397 | 0.1522953
1 | 0 | 0 | 0 | 0 | 0 | 2 | 97966.6501 | -0.0300000012 | 1.66930056 | -8.331111e-05 | -0.02999141 | 5.00646711e-05 | 0.004728621 | -0.0001764312 | 0.1523787
1 | 0 | 0 | 0 | 0 | 0 | 2 | 97976.6503 | -0.0300000012 | 1.66914773 | -8.331178e-05 | -0.02999165 | 5.00604874e-05 | 0.004645309 | -0.0001733227 | 0.152462
1 | 0 | 0 | 0 | 0 | 0 | 2 | 97986.6505 | -0.0300000012 | 1.66914773 | -8.331153e-05 | -0.02999156 | 5.00603419e-05 | 0.004561998 | -0.0001702143 | 0.1525453
1 | 0 | 0 | 0 | 0 | 0 | 2 | 97996.6507 | -0.0300000012 | 1.66916692 | -8.331153e-05 | -0.02999156 | 5.00609167e-05 | 0.004478686 | -0.0001671058 | 0.1526286
1 | 0 | 0 | 0 | 0 | 0 | 2 | 98006.6509 | -0.0300000012 | 1.66905224 | -8.331146e-05 | -0.02999153 | 5.00574388e-05 | 0.004395375 | -0.0001639973 | 0.1527119
1 | 0 | 0 | 0 | 0 | 0 | 2 | 98016.6511 | -0.0300000012 | 1.66905224 | -8.331103e-05 | -0.02999138 | 5.00571768e-05 | 0.004312064 | -0.0001608889 | 0.1527952
1 | 0 | 0 | 0 | 0 | 0 | 2 | 98026.6513 | -0.0300000012 | 1.66899502 | -8.331088e-05 | -0.02999132 | 5.00553724e-05 | 0.004228753 | -0.0001577805 | 0.1528785
1 | 0 | 0 | 0 | 0 | 0 | 2 | 98036.6515 | -0.0300000012 | 1.66912866 | -8.331075e-05 | -0.02999128 | 5.00593014e-05 | 0.004145442 | -0.000154672 | 0.1529618
1 | 0 | 0 | 0 | 0 | 0 | 2 | 98046.6517 | -0.0300000012 | 1.66912866 | -8.331065e-05 | -0.02999124 | 5.00592432e-05 | 0.004062131 | -0.0001515636 | 0.1530451
1 | 0 | 0 | 0 | 0 | 0 | 2 | 98056.6519 | -0.0300000012 | 1.6688422 | -8.331111e-05 | -0.02999141 | 5.00509232e-05 | 0.00397882 | -0.0001484551 | 0.1531285
1 | 0 | 0 | 0 | 0 | 0 | 2 | 98066.6521 | -0.0300000012 | 1.66905224 | -8.331124e-05 | -0.02999145 | 5.00573042e-05 | 0.003895509 | -0.0001453467 | 0.1532118
1 | 0 | 0 | 0 | 0 | 0 | 2 | 98076.6523 | -0.0300000012 | 1.66930056 | -8.331107e-05 | -0.02999139 | 5.00646493e-05 | 0.003812198 | -0.0001422382 | 0.1532951
1 | 0 | 0 | 0 | 0 | 0 | 2 | 98086.6525 | -0.0300000012 | 1.66916692 | -8.331169e-05 | -0.02999162 | 5.00610113e-05 | 0.003728886 | -0.0001391298 | 0.1533784
1 | 0 | 0 | 0 | 0 | 0 | 2 | 98096.6527 | -0.0300000012 | 1.66909051 | -8.331183e-05 | -0.02999167 | 5.00588067e-05 | 0.003645574 | -0.0001360213 | 0.1534617
1 | 0 | 0 | 0 | 0 | 0 | 2 | 98106.6529 | -0.0300000012 | 1.66910958 | -8.331135e-05 | -0.02999149 | 5.00590868e-05 | 0.003562263 | -0.0001329128 | 0.153545
1 | 0 | 0 | 0 | 0 | 0 | 2 | 98116.6531 | -0.0300000012 | 1.66909051 | -8.331153e-05 | -0.02999156 | 5.00586284e-05 | 0.003478952 | -0.0001298044 | 0.1536283
1 | 0 | 0 | 0 | 0 | 0 | 2 | 98126.6533 | -0.0300000012 | 1.6690141 | -8.331167e-05 | -0.02999161 | 5.00564165e-05 | 0.00339564 | -0.0001266959 | 0.1537116
1 | 0 | 0 | 0 | 0 | 0 | 2 | 98136.6535 | -0.0300000012 | 1.66895688 | -8.331149e-05 | -0.02999154 | 5.00545939e-05 | 0.003312328 | -0.0001235874 | 0.1537949
1 | 0 | 0 | 0 | 0 | 0 | 2 | 98146.6537 | -0.0300000012 | 1.66905224 | -8.33113e-05 | -0.02999148 | 5.00573406e-05 | 0.003229017 | -0.000120479 | 0.1538783
1 | 0 | 0 | 0 | 0 | 0 | 2 | 98156.6539 | -0.0300000012 | 1.6690141 | -8.331138e-05 | -0.0299915 | 5.00562455e-05 | 0.003145706 | -0.0001173705 | 0.1539616
1 | 0 | 0 | 0 | 0 | 0 | 2 | 98166.6541 | -0.0300000012 | 1.66897595 | -8.331124e-05 | -0.02999146 | 5.00550195e-05 | 0.003062394 | -0.0001142621 | 0.1540449
1 | 0 | 0 | 0 | 0 | 0 | 2 | 98176.6543 | -0.0300000012 | 1.66891861 | -8.331114e-05 | -0.02999142 | 5.00532369e-05 | 0.002979083 | -0.0001111536 | 0.1541282
1 | 0 | 0 | 0 | 0 | 0 | 2 | 98186.6545 | -0.0300000012 | 1.66897595 | -8.331113e-05 | -0.02999142 | 5.00549504e-05 | 0.002895772 | -0.0001080452 | 0.1542115
1 | 0 | 0 | 0 | 0 | 0 | 2 | 98196.6547 | -0.0300000012 | 1.66891861 | -8.331113e-05 | -0.02999142 | 5.00532296e-05 | 0.002812461 | -0.0001049367 | 0.1542948
1 | 0 | 0 | 0 | 0 | 0 | 2 | 98206.6549 | -0.0300000012 | 1.66899502 | -8.331132e-05 | -0.02999148 | 5.0055638e-05 | 0.00272915 | -0.0001018282 | 0.1543781
1 | 0 | 0 | 0 | 0 | 0 | 2 | 98216.6551 | -0.0300000012 | 1.6688422 | -8.331142e-05 | -0.02999152 | 5.0051116e-05 | 0.002645838 | -9.871978e-05 | 0.1544614
1 | 0 | 0 | 0 | 0 | 0 | 2 | 98226.6553 | -0.0300000012 | 1.66882312 | -8.331123e-05 | -0.02999145 | 5.00504284e-05 | 0.002562527 | -9.561133e-05 | 0.1545447
1 | 0 | 0 | 0 | 0 | 0 | 2 | 98236.6555 | -0.0300000012 | 1.66872764 | -8.331161e-05 | -0.02999159 | 5.00477872e-05 | 0.002479215 | -9.250286e-05 | 0.1546281
1 | 0 | 0 | 0 | 0 | 0 | 2 | 98246.6557 | -0.0300000012 | 1.66891861 | -8.331189e-05 | -0.02999169 | 5.0053688e-05 | 0.002395904 | -8.939438e-05 | 0.1547114
1 | 0 | 0 | 0 | 0 | 0 | 2 | 98256.6559 | -0.0300000012 | 1.66888046 | -8.331144e-05 | -0.02999153 | 5.00522729e-05 | 0.002312592 | -8.628592e-05 | 0.1547947
1 | 0 | 0 | 0 | 0 | 0 | 2 | 98266.6561 | -0.0300000012 | 1.66878498 | -8.331144e-05 | -0.02999152 | 5.00494061e-05 | 0.002229281 | -8.317746e-05 | 0.154878
1 | 0 | 0 | 0 | 0 | 0 | 2 | 98276.6563 | -0.0300000012 | 1.6688422 | -8.331153e-05 | -0.02999156 | 5.00511778e-05 | 0.002145969 | -8.006899e-05 | 0.1549613
1 | 0 | 0 | 0 | 0 | 0 | 2 | 98286.6565 | -0.0300000012 | 1.66888046 | -8.33117e-05 | -0.02999162 | 5.00524293e-05 | 0.002062657 | -7.696052e-05 | 0.1550446
1 | 0 | 0 | 0 | 0 | 0 | 2 | 98296.6567 | -0.0300000012 | 1.66891861 | -8.331159e-05 | -0.02999158 | 5.00535061e-05 | 0.001979346 | -7.385206e-05 | 0.1551279
1 | 0 | 0 | 0 | 0 | 0 | 2 | 98306.6569 | -0.0300000012 | 1.66889954 | -8.33113e-05 | -0.02999147 | 5.00527567e-05 | 0.001896035 | -7.07436e-05 | 0.1552112
1 | 0 | 0 | 0 | 0 | 0 | 2 | 98316.6571 | -0.0300000012 | 1.66868949 | -8.331168e-05 | -0.02999161 | 5.00466849e-05 | 0.001812723 | -6.763513e-05 | 0.1552945
1 | 0 | 0 | 0 | 0 | 0 | 2 | 98326.6573 | -0.0300000012 | 1.668594 | -8.331173e-05 | -0.02999163 | 5.00438546e-05 | 0.001729411 | -6.452666e-05 | 0.1553779
1 | 0 | 0 | 0 | 0 | 0 | 2 | 98336.6575 | -0.0300000012 | 1.66867042 | -8.331152e-05 | -0.02999155 | 5.00460192e-05 | 0.0016461 | -6.141819e-05 | 0.1554612
1 | 0 | 0 | 0 | 0 | 0 | 2 | 98346.6577 | -0.0300000012 | 1.66886139 | -8.331188e-05 | -0.02999168 | 5.00519636e-05 | 0.001562788 | -5.830971e-05 | 0.1555445
1 | 0 | 0 | 0 | 0 | 0 | 2 | 98356.6578 | -0.0300000012 | 1.66889954 | -8.331167e-05 | -0.02999161 | 5.00529786e-05 | 0.001479476 | -5.520124e-05 | 0.1556278
1 | 0 | 0 | 0 | 0 | 0 | 2 | 98366.658 | -0.0300000012 | 1.66868949 | -8.331181e-05 | -0.02999166 | 5.0046765e-05 | 0.001396164 | -5.209277e-05 | 0.1557111
1 | 0 | 0 | 0 | 0 | 0 | 2 | 98376.6582 | -0.0300000012 | 1.66863215 | -8.331202e-05 | -0.02999174 | 5.00451752e-05 | 0.001312852 | -4.898428e-05 | 0.1557944
1 | 0 | 0 | 0 | 0 | 0 | 2 | 98386.6584 | -0.0300000012 | 1.66867042 | -8.331215e-05 | -0.02999178 | 5.00463975e-05 | 0.00122954 | -4.58758e-05 | 0.1558777
1 | 0 | 0 | 0 | 0 | 0 | 2 | 98396.6586 | -0.0300000012 | 1.66861308 | -8.331133e-05 | -0.02999149 | 5.00441893e-05 | 0.001146229 | -4.276734e-05 | 0.155961
1 | 0 | 0 | 0 | 0 | 0 | 2 | 98406.6588 | -0.0300000012 | 1.66861308 | -8.331131e-05 | -0.02999148 | 5.00441747e-05 | 0.001062917 | -3.965888e-05 | 0.1560444
1 | 0 | 0 | 0 | 0 | 0 | 2 | 98416.659 | -0.0300000012 | 1.6684413 | -8.331124e-05 | -0.02999145 | 5.00389833e-05 | 0.0009796062 | -3.655043e-05 | 0.1561277
1 | 0 | 0 | 0 | 0 | 0 | 2 | 98426.6592 | -0.0300000012 | 1.66853678 | -8.331137e-05 | -0.0299915 | 5.00419228e-05 | 0.0008962949 | -3.344197e-05 | 0.156211
1 | 0 | 0 | 0 | 0 | 0 | 2 | 98436.6594 | -0.0300000012 | 1.66857493 | -8.331118e-05 | -0.02999143 | 5.00429524e-05 | 0.0008129837 | -3.033351e-05 | 0.1562943
1 | 0 | 0 | 0 | 0 | 0 | 2 | 98446.6596 | -0.0300000012 | 1.66836488 | -8.331134e-05 | -0.02999149 | 5.0036746e-05 | 0.0007296723 | -2.722506e-05 | 0.1563776
1 | 0 | 0 | 0 | 0 | 0 | 2 | 98456.6598 | -0.0300000012 | 1.66853678 | -8.331121e-05 | -0.02999144 | 5.00418282e-05 | 0.0006463611 | -2.41166e-05 | 0.1564609
1 | 0 | 0 | 0 | 0 | 0 | 2 | 98466.66 | -0.0300000012 | 1.66847944 | -8.3311e-05 | -0.02999137 | 5.00399801e-05 | 0.0005630501 | -2.100816e-05 | 0.1565442
1 | 0 | 0 | 0 | 0 | 0 | 2 | 98476.6602 | -0.0300000012 | 1.66863215 | -8.331077e-05 | -0.02999129 | 5.00444221e-05 | 0.0004797394 | -1.789972e-05 | 0.1566275
1 | 0 | 0 | 0 | 0 | 0 | 2 | 98486.6604 | -0.0300000012 | 1.66857493 | -8.331102e-05 | -0.02999138 | 5.00428578e-05 | 0.0003964283 | -1.479127e-05 | 0.1567108
1 | 0 | 0 | 0 | 0 | 0 | 2 | 98496.6606 | -0.0300000012 | 1.66865134 | -8.331135e-05 | -0.02999149 | 5.00453461e-05 | 0.000313117 | -1.168282e-05 | 0.1567942
1 | 0 | 0 | 0 | 0 | 0 | 2 | 98506.6608 | -0.0300000012 | 1.66853678 | -8.331158e-05 | -0.02999158 | 5.00420501e-05 | 0.0002298054 | -8.574349e-06 | 0.1568775
1 | 0 | 0 | 0 | 0 | 0 | 2 | 98516.661 | -0.0300000012 | 1.6684413 | -8.331166e-05 | -0.0299916 | 5.00392307e-05 | 0.0001464937 | -5.465879e-06 | 0.1569608
1 | 0 | 0 | 0 | 0 | 0 | 2 | 98526.6612 | -0.0300000012 | 1.66834581 | -8.331087e-05 | -0.02999132 | 5.0035891e-05 | 6.318288e-05 | -2.357438e-06 | 0.1570441
1 | 0 | 0 | 0 | 0 | 0 | 2 | 98536.6614 | -0.0300000012 | 1.66834581 | -8.331077e-05 | -0.02999129 | 5.00358365e-05 | -2.012789e-05 | 7.509986e-07 | 0.1571274
1 | 0 | 0 | 0 | 0 | 0 | 2 | 98546.6616 | -0.0300000012 | 1.66830754 | -8.331071e-05 | -0.02999126 | 5.00346505e-05 | -0.0001034386 | 3.859433e-06 | 0.1572107
1 | 0 | 0 | 0 | 0 | 0 | 2 | 98556.6618 | -0.0300000012 | 1.66838396 | -8.331073e-05 | -0.02999127 | 5.0036957e-05 | -0.0001867493 | 6.967869e-06 | 0.157294
1 | 0 | 0 | 0 | 0 | 0 | 2 | 98566.662 | -0.0300000012 | 1.66847944 | -8.331114e-05 | -0.02999142 | 5.00400638e-05 | -0.0002700605 | 1.007632e-05 | 0.1573773
1 | 0 | 0 | 0 | 0 | 0 | 2 | 98576.6622 | -0.0300000012 | 1.66846037 | -8.331072e-05 | -0.02999126 | 5.0039238e-05 | -0.0003533712 | 1.318475e-05 | 0.1574606
1 | 0 | 0 | 0 | 0 | 0 | 2 | 98586.6624 | -0.0300000012 | 1.66840303 | -8.331083e-05 | -0.02999131 | 5.00375863e-05 | -0.000436682 | 1.629319e-05 | 0.157544
1 | 0 | 0 | 0 | 0 | 0 | 2 | 98596.6626 | -0.0300000012 | 1.66857493 | -8.331098e-05 | -0.02999136 | 5.00428359e-05 | -0.000519993 | 1.940164e-05 | 0.1576273
1 | 0 | 0 | 0 | 0 | 0 | 2 | 98606.6628 | -0.0300000012 | 1.66847944 | -8.331076e-05 | -0.02999128 | 5.00398346e-05 | -0.0006033038 | 2.251007e-05 | 0.1577106
1 | 0 | 0 | 0 | 0 | 0 | 2 | 98616.663 | -0.0300000012 | 1.66846037 | -8.331102e-05 | -0.02999137 | 5.00394162e-05 | -0.0006866148 | 2.561852e-05 | 0.1577939
1 | 0 | 0 | 0 | 0 | 0 | 2 | 98626.6632 | -0.0300000012 | 1.66842222 | -8.331088e-05 | -0.02999132 | 5.00381902e-05 | -0.0007699257 | 2.872696e-05 | 0.1578772
1 | 0 | 0 | 0 | 0 | 0 | 2 | 98636.6634 | -0.0300000012 | 1.66838396 | -8.331103e-05 | -0.02999138 | 5.00371316e-05 | -0.0008532367 | 3.183541e-05 | 0.1579605
1 | 0 | 0 | 0 | 0 | 0 | 2 | 98646.6636 | -0.0300000012 | 1.66838396 | -8.331065e-05 | -0.02999124 | 5.00369024e-05 | -0.0009365473 | 3.494384e-05 | 0.1580438
1 | 0 | 0 | 0 | 0 | 0 | 2 | 98656.6638 | -0.0300000012 | 1.66817391 | -8.33108e-05 | -0.02999129 | 5.0030696e-05 | -0.001019858 | 3.805228e-05 | 0.1581271
1 | 0 | 0 | 0 | 0 | 0 | 2 | 98666.664 | -0.0300000012 | 1.6682694 | -8.331074e-05 | -0.02999127 | 5.00335227e-05 | -0.001103169 | 4.116071e-05 | 0.1582104
1 | 0 | 0 | 0 | 0 | 0 | 2 | 98676.6642 | -0.0300000012 | 1.66840303 | -8.331066e-05 | -0.02999125 | 5.00374881e-05 | -0.00118648 | 4.426915e-05 | 0.1582938
1 | 0 | 0 | 0 | 0 | 0 | 2 | 98686.6644 | -0.0300000012 | 1.66832674 | -8.331068e-05 | -0.02999125 | 5.00352071e-05 | -0.00126979 | 4.737758e-05 | 0.1583771
1 | 0 | 0 | 0 | 0 | 0 | 2 | 98696.6646 | -0.0300000012 | 1.66825032 | -8.33109e-05 | -0.02999133 | 5.00330461e-05 | -0.001353101 | 5.048602e-05 | 0.1584604
1 | 0 | 0 | 0 | 0 | 0 | 2 | 98706.6648 | -0.0300000012 | 1.6682694 | -8.331102e-05 | -0.02999137 | 5.00336937e-05 | -0.001436412 | 5.359447e-05 | 0.1585437
1 | 0 | 0 | 0 | 0 | 0 | 2 | 98716.665 | -0.0300000012 | 1.66825032 | -8.331085e-05 | -0.02999131 | 5.00330207e-05 | -0.001519723 | 5.670291e-05 | 0.158627
1 | 0 | 0 | 0 | 0 | 0 | 2 | 98726.6652 | -0.0300000012 | 1.66817391 | -8.331091e-05 | -0.02999133 | 5.00307615e-05 | -0.001603034 | 5.981135e-05 | 0.1587103
1 | 0 | 0 | 0 | 0 | 0 | 2 | 98736.6654 | -0.0300000012 | 1.66813576 | -8.331069e-05 | -0.02999125 | 5.00294846e-05 | -0.001686345 | 6.291978e-05 | 0.1587936
1 | 0 | 0 | 0 | 0 | 0 | 2 | 98746.6656 | -0.0300000012 | 1.66840303 | -8.331047e-05 | -0.02999118 | 5.00373717e-05 | -0.001769655 | 6.602821e-05 | 0.1588769
1 | 0 | 0 | 0 | 0 | 0 | 2 | 98756.6658 | -0.0300000012 | 1.66830754 | -8.331037e-05 | -0.02999114 | 5.00344431e-05 | -0.001852965 | 6.913663e-05 | 0.1589602
1 | 0 | 0 | 0 | 0 | 0 | 2 | 98766.666 | -0.0300000012 | 1.66828847 | -8.331088e-05 | -0.02999133 | 5.00341812e-05 | -0.001936276 | 7.224507e-05 | 0.1590435
1 | 0 | 0 | 0 | 0 | 0 | 2 | 98776.6661 | -0.0300000012 | 1.66840303 | -8.331128e-05 | -0.02999147 | 5.00378555e-05 | -0.002019588 | 7.535353e-05 | 0.1591269
1 | 0 | 0 | 0 | 0 | 0 | 2 | 98786.6663 | -0.0300000012 | 1.6682694 | -8.331085e-05 | -0.02999131 | 5.00335882e-05 | -0.002102898 | 7.846197e-05 | 0.1592102
1 | 0 | 0 | 0 | 0 | 0 | 2 | 98796.6665 | -0.0300000012 | 1.66819298 | -8.331053e-05 | -0.0299912 | 5.00311035e-05 | -0.002186209 | 8.15704e-05 | 0.1592935
1 | 0 | 0 | 0 | 0 | 0 | 2 | 98806.6667 | -0.0300000012 | 1.66817391 | -8.331144e-05 | -0.02999153 | 5.00310816e-05 | -0.00226952 | 8.467886e-05 | 0.1593768
1 | 0 | 0 | 0 | 0 | 0 | 2 | 98816.6669 | -0.0300000012 | 1.66807842 | -8.331135e-05 | -0.02999149 | 5.0028164e-05 | -0.002352832 | 8.778732e-05 | 0.1594601
1 | 0 | 0 | 0 | 0 | 0 | 2 | 98826.6671 | -0.0300000012 | 1.66825032 | -8.331111e-05 | -0.02999141 | 5.00331735e-05 | -0.002436143 | 9.089577e-05 | 0.1595434
1 | 0 | 0 | 0 | 0 | 0 | 2 | 98836.6673 | -0.0300000012 | 1.66819298 | -8.331115e-05 | -0.02999142 | 5.00314782e-05 | -0.002519454 | 9.400422e-05 | 0.1596267
1 | 0 | 0 | 0 | 0 | 0 | 2 | 98846.6675 | -0.0300000012 | 1.66800213 | -8.331121e-05 | -0.02999144 | 5.0025792e-05 | -0.002602765 | 9.711267e-05 | 0.15971
1 | 0 | 0 | 0 | 0 | 0 | 2 | 98856.6677 | -0.0300000012 | 1.66813576 | -8.331095e-05 | -0.02999135 | 5.00296446e-05 | -0.002686076 | 0.0001002211 | 0.1597933
1 | 0 | 0 | 0 | 0 | 0 | 2 | 98866.6679 | -0.0300000012 | 1.66798294 | -8.331128e-05 | -0.02999147 | 5.00252572e-05 | -0.002769387 | 0.0001033296 | 0.1598767
1 | 0 | 0 | 0 | 0 | 0 | 2 | 98876.6681 | -0.0300000012 | 1.66800213 | -8.331132e-05 | -0.02999148 | 5.00258575e-05 | -0.002852699 | 0.000106438 | 0.15996
1 | 0 | 0 | 0 | 0 | 0 | 2 | 98886.6683 | -0.0300000012 | 1.66821218 | -8.331143e-05 | -0.02999152 | 5.00322203e-05 | -0.00293601 | 0.0001095465 | 0.1600433
1 | 0 | 0 | 0 | 0 | 0 | 2 | 98896.6685 | -0.0300000012 | 1.66796386 | -8.331146e-05 | -0.02999153 | 5.00247916e-05 | -0.003019322 | 0.000112655 | 0.1601266
1 | 0 | 0 | 0 | 0 | 0 | 2 | 98906.6687 | -0.0300000012 | 1.66792572 | -8.331112e-05 | -0.02999141 | 5.00234455e-05 | -0.003102633 | 0.0001157634 | 0.1602099
1 | 0 | 0 | 0 | 0 | 0 | 2 | 98916.6689 | -0.0300000012 | 1.66783023 | -8.331117e-05 | -0.02999143 | 5.00206152e-05 | -0.003185944 | 0.0001188719 | 0.1602932
1 | 0 | 0 | 0 | 0 | 0 | 2 | 98926.6691 | -0.0300000012 | 1.66790664 | -8.331153e-05 | -0.02999156 | 5.00231181e-05 | -0.003269255 | 0.0001219803 | 0.1603765
1 | 0 | 0 | 0 | 0 | 0 | 2 | 98936.6693 | -0.0300000012 | 1.66781116 | -8.331187e-05 | -0.02999168 | 5.00204624e-05 | -0.003352567 | 0.0001250888 | 0.1604598
1 | 0 | 0 | 0 | 0 | 0 | 2 | 98946.6695 | -0.0300000012 | 1.66790664 | -8.331157e-05 | -0.02999157 | 5.00231399e-05 | -0.003435879 | 0.0001281973 | 0.1605432
1 | 0 | 0 | 0 | 0 | 0 | 2 | 98956.6697 | -0.0300000012 | 1.66781116 | -8.331151e-05 | -0.02999155 | 5.00202441e-05 | -0.00351919 | 0.0001313057 | 0.1606265
1 | 0 | 0 | 0 | 0 | 0 | 2 | 98966.6699 | -0.0300000012 | 1.66790664 | -8.331121e-05 | -0.02999144 | 5.00229253e-05 | -0.003602502 | 0.0001344142 | 0.1607098
1 | 0 | 0 | 0 | 0 | 0 | 2 | 98976.6701 | -0.0300000012 | 1.66783023 | -8.331153e-05 | -0.02999156 | 5.00208298e-05 | -0.003685813 | 0.0001375226 | 0.1607931
1 | 0 | 0 | 0 | 0 | 0 | 2 | 98986.6703 | -0.0300000012 | 1.66800213 | -8.331167e-05 | -0.02999161 | 5.00260685e-05 | -0.003769125 | 0.0001406311 | 0.1608764
1 | 0 | 0 | 0 | 0 | 0 | 2 | 98996.6705 | -0.0300000012 | 1.66781116 | -8.331136e-05 | -0.0299915 | 5.00201495e-05 | -0.003852436 | 0.0001437396 | 0.1609597
1 | 0 | 0 | 0 | 0 | 0 | 2 | 99006.6707 | -0.0300000012 | 1.66775382 | -8.331148e-05 | -0.02999154 | 5.00185088e-05 | -0.003935748 | 0.000146848 | 0.161043
1 | 0 | 0 | 0 | 0 | 0 | 2 | 99016.6709 | -0.0300000012 | 1.66773474 | -8.331099e-05 | -0.02999137 | 5.00176429e-05 | -0.004019059 | 0.0001499565 | 0.1611263
1 | 0 | 0 | 0 | 0 | 0 | 2 | 99026.6711 | -0.0300000012 | 1.66771567 | -8.331126e-05 | -0.02999146 | 5.00172282e-05 | -0.00410237 | 0.0001530649 | 0.1612096
1 | 0 | 0 | 0 | 0 | 0 | 2 | 99036.6713 | -0.0300000012 | 1.66781116 | -8.331087e-05 | -0.02999132 | 5.00198585e-05 | -0.004185681 | 0.0001561734 | 0.161293
1 | 0 | 0 | 0 | 0 | 0 | 2 | 99046.6715 | -0.0300000012 | 1.66775382 | -8.331117e-05 | -0.02999143 | 5.0018316e-05 | -0.004268992 | 0.0001592818 | 0.1613763
1 | 0 | 0 | 0 | 0 | 0 | 2 | 99056.6717 | -0.0300000012 | 1.66783023 | -8.331178e-05 | -0.02999165 | 5.00209753e-05 | -0.004352304 | 0.0001623903 | 0.1614596
1 | 0 | 0 | 0 | 0 | 0 | 2 | 99066.6719 | -0.0300000012 | 1.66775382 | -8.331135e-05 | -0.02999149 | 5.00184287e-05 | -0.004435615 | 0.0001654988 | 0.1615429
1 | 0 | 0 | 0 | 0 | 0 | 2 | 99076.6721 | -0.0300000012 | 1.66779208 | -8.331108e-05 | -0.0299914 | 5.00194146e-05 | -0.004518926 | 0.0001686072 | 0.1616262
1 | 0 | 0 | 0 | 0 | 0 | 2 | 99086.6723 | -0.0300000012 | 1.66773474 | -8.331106e-05 | -0.02999139 | 5.00176793e-05 | -0.004602237 | 0.0001717157 | 0.1617095
1 | 0 | 0 | 0 | 0 | 0 | 2 | 99096.6725 | -0.0300000012 | 1.66775382 | -8.331127e-05 | -0.02999147 | 5.00183814e-05 | -0.004685549 | 0.0001748241 | 0.1617928
1 | 0 | 0 | 0 | 0 | 0 | 2 | 99106.6727 | -0.0300000012 | 1.66765833 | -8.331141e-05 | -0.02999152 | 5.0015602e-05 | -0.00476886 | 0.0001779326 | 0.1618761
1 | 0 | 0 | 0 | 0 | 0 | 2 | 99116.6729 | -0.0300000012 | 1.6676966 | -8.331151e-05 | -0.02999155 | 5.00168098e-05 | -0.004852171 | 0.000181041 | 0.1619594
1 | 0 | 0 | 0 | 0 | 0 | 2 | 99126.6731 | -0.0300000012 | 1.66777289 | -8.331156e-05 | -0.02999157 | 5.00191236e-05 | -0.004935483 | 0.0001841495 | 0.1620428
1 | 0 | 0 | 0 | 0 | 0 | 2 | 99136.6733 | -0.0300000012 | 1.66773474 | -8.331118e-05 | -0.02999143 | 5.00177521e-05 | -0.005018794 | 0.000187258 | 0.1621261
1 | 0 | 0 | 0 | 0 | 0 | 2 | 99146.6735 | -0.0300000012 | 1.66790664 | -8.331115e-05 | -0.02999142 | 5.00228889e-05 | -0.005102105 | 0.0001903664 | 0.1622094
1 | 0 | 0 | 0 | 0 | 0 | 2 | 99156.6737 | -0.0300000012 | 1.66777289 | -8.331106e-05 | -0.02999139 | 5.00188216e-05 | -0.005185416 | 0.0001934749 | 0.1622927
1 | 0 | 0 | 0 | 0 | 0 | 2 | 99166.6739 | -0.0300000012 | 1.66775382 | -8.331093e-05 | -0.02999134 | 5.00181777e-05 | -0.005268727 | 0.0001965833 | 0.162376
1 | 0 | 0 | 0 | 0 | 0 | 2 | 99176.6741 | -0.0300000012 | 1.66763926 | -8.33107e-05 | -0.02999126 | 5.00146016e-05 | -0.005352038 | 0.0001996917 | 0.1624593
1 | 0 | 0 | 0 | 0 | 0 | 2 | 99186.6743 | -0.0300000012 | 1.66781116 | -8.331118e-05 | -0.02999143 | 5.0020044e-05 | -0.005435349 | 0.0002028002 | 0.1625426
1 | 0 | 0 | 0 | 0 | 0 | 2 | 99196.6744 | -0.0300000012 | 1.6676966 | -8.33115e-05 | -0.02999155 | 5.00167989e-05 | -0.005518661 | 0.0002059086 | 0.1626259
1 | 0 | 0 | 0 | 0 | 0 | 2 | 99206.6746 | -0.0300000012 | 1.66773474 | -8.331135e-05 | -0.02999149 | 5.00178576e-05 | -0.005601972 | 0.0002090171 | 0.1627092
1 | 0 | 0 | 0 | 0 | 0 | 2 | 99216.6748 | -0.0300000012 | 1.66775382 | -8.331204e-05 | -0.02999174 | 5.00188398e-05 | -0.005685284 | 0.0002121256 | 0.1627926
1 | 0 | 0 | 0 | 0 | 0 | 2 | 99226.675 | -0.0300000012 | 1.66771567 | -8.331215e-05 | -0.02999178 | 5.0017763e-05 | -0.005768596 | 0.0002152341 | 0.1628759
1 | 0 | 0 | 0 | 0 | 0 | 2 | 99236.6752 | -0.0300000012 | 1.66775382 | -8.331174e-05 | -0.02999163 | 5.00186616e-05 | -0.005851908 | 0.0002183426 | 0.1629592
1 | 0 | 0 | 0 | 0 | 0 | 2 | 99246.6754 | -0.0300000012 | 1.66771567 | -8.331174e-05 | -0.02999163 | 5.00175156e-05 | -0.00593522 | 0.000221451 | 0.1630425
1 | 0 | 0 | 0 | 0 | 0 | 2 | 99256.6756 | -0.0300000012 | 1.66783023 | -8.331126e-05 | -0.02999146 | 5.00206625e-05 | -0.006018531 | 0.0002245595 | 0.1631258
1 | 0 | 0 | 0 | 0 | 0 | 2 | 99266.6758 | -0.0300000012 | 1.6675247 | -8.331077e-05 | -0.02999129 | 5.00112073e-05 | -0.006101842 | 0.0002276679 | 0.1632091
1 | 0 | 0 | 0 | 0 | 0 | 2 | 99276.676 | -0.0300000012 | 1.66754377 | -8.33109e-05 | -0.02999133 | 5.00118549e-05 | -0.006185153 | 0.0002307764 | 0.1632924
1 | 0 | 0 | 0 | 0 | 0 | 2 | 99286.6762 | -0.0300000012 | 1.66773474 | -8.331044e-05 | -0.02999116 | 5.00173082e-05 | -0.006268463 | 0.0002338848 | 0.1633757
1 | 0 | 0 | 0 | 0 | 0 | 2 | 99296.6764 | -0.0300000012 | 1.66771567 | -8.331056e-05 | -0.02999121 | 5.00168098e-05 | -0.006351774 | 0.0002369932 | 0.163459
1 | 0 | 0 | 0 | 0 | 0 | 2 | 99306.6766 | -0.0300000012 | 1.66763926 | -8.33106e-05 | -0.02999122 | 5.00145397e-05 | -0.006435084 | 0.0002401016 | 0.1635424
1 | 0 | 0 | 0 | 0 | 0 | 2 | 99316.6768 | -0.0300000012 | 1.66758204 | -8.331028e-05 | -0.02999111 | 5.00126334e-05 | -0.006518394 | 0.0002432101 | 0.1636257
1 | 0 | 0 | 0 | 0 | 0 | 2 | 99326.677 | -0.0300000012 | 1.66742921 | -8.331026e-05 | -0.0299911 | 5.0008035e-05 | -0.006601705 | 0.0002463185 | 0.163709
1 | 0 | 0 | 0 | 0 | 0 | 2 | 99336.6772 | -0.0300000012 | 1.66750562 | -8.331058e-05 | -0.02999121 | 5.00105198e-05 | -0.006685015 | 0.0002494269 | 0.1637923
1 | 0 | 0 | 0 | 0 | 0 | 2 | 99346.6774 | -0.0300000012 | 1.66758204 | -8.331077e-05 | -0.02999128 | 5.00129245e-05 | -0.006768326 | 0.0002525353 | 0.1638756
1 | 0 | 0 | 0 | 0 | 0 | 2 | 99356.6776 | -0.0300000012 | 1.66765833 | -8.331083e-05 | -0.02999131 | 5.00152528e-05 | -0.006851637 | 0.0002556438 | 0.1639589
1 | 0 | 0 | 0 | 0 | 0 | 2 | 99366.6778 | -0.0300000012 | 1.66760111 | -8.331065e-05 | -0.02999124 | 5.00134302e-05 | -0.006934948 | 0.0002587522 | 0.1640422
1 | 0 | 0 | 0 | 0 | 0 | 2 | 99376.678 | -0.0300000012 | 1.66754377 | -8.331097e-05 | -0.02999136 | 5.00118986e-05 | -0.007018259 | 0.0002618607 | 0.1641255
1 | 0 | 0 | 0 | 0 | 0 | 2 | 99386.6782 | -0.0300000012 | 1.66741014 | -8.331104e-05 | -0.02999138 | 5.00079332e-05 | -0.00710157 | 0.0002649691 | 0.1642088
1 | 0 | 0 | 0 | 0 | 0 | 2 | 99396.6784 | -0.0300000012 | 1.66754377 | -8.331075e-05 | -0.02999128 | 5.00117712e-05 | -0.00718488 | 0.0002680775 | 0.1642922
1 | 0 | 0 | 0 | 0 | 0 | 2 | 99406.6786 | -0.0300000012 | 1.66746747 | -8.331101e-05 | -0.02999137 | 5.00096394e-05 | -0.007268191 | 0.000271186 | 0.1643755
1 | 0 | 0 | 0 | 0 | 0 | 2 | 99416.6788 | -0.0300000012 | 1.66742921 | -8.331081e-05 | -0.0299913 | 5.00083661e-05 | -0.007351502 | 0.0002742944 | 0.1644588
1 | 0 | 0 | 0 | 0 | 0 | 2 | 99426.679 | -0.0300000012 | 1.66737199 | -8.331053e-05 | -0.0299912 | 5.00064816e-05 | -0.007434813 | 0.0002774029 | 0.1645421
1 | 0 | 0 | 0 | 0 | 0 | 2 | 99436.6792 | -0.0300000012 | 1.66731465 | -8.331049e-05 | -0.02999118 | 5.0004739e-05 | -0.007518123 | 0.0002805113 | 0.1646254
1 | 0 | 0 | 0 | 0 | 0 | 2 | 99446.6794 | -0.0300000012 | 1.66741014 | -8.331056e-05 | -0.02999121 | 5.00076458e-05 | -0.007601434 | 0.0002836197 | 0.1647087
1 | 0 | 0 | 0 | 0 | 0 | 2 | 99456.6796 | -0.0300000012 | 1.66746747 | -8.33108e-05 | -0.02999129 | 5.00095084e-05 | -0.007684745 | 0.0002867282 | 0.164792
1 | 0 | 0 | 0 | 0 | 0 | 2 | 99466.6798 | -0.0300000012 | 1.66754377 | -8.331073e-05 | -0.02999127 | 5.00117567e-05 | -0.007768055 | 0.0002898366 | 0.1648753
1 | 0 | 0 | 0 | 0 | 0 | 2 | 99476.68 | -0.0300000012 | 1.66760111 | -8.331082e-05 | -0.0299913 | 5.00135284e-05 | -0.007851366 | 0.000292945 | 0.1649586
1 | 0 | 0 | 0 | 0 | 0 | 2 | 99486.6802 | -0.0300000012 | 1.66742921 | -8.331112e-05 | -0.02999141 | 5.00085553e-05 | -0.007934677 | 0.0002960535 | 0.1650419
1 | 0 | 0 | 0 | 0 | 0 | 2 | 99496.6804 | -0.0300000012 | 1.66744828 | -8.331118e-05 | -0.02999143 | 5.00091592e-05 | -0.008017988 | 0.0002991619 | 0.1651253
1 | 0 | 0 | 0 | 0 | 0 | 2 | 99506.6806 | -0.0300000012 | 1.66746747 | -8.331077e-05 | -0.02999129 | 5.00094939e-05 | -0.008101299 | 0.0003022704 | 0.1652086
1 | 0 | 0 | 0 | 0 | 0 | 2 | 99516.6808 | -0.0300000012 | 1.66733372 | -8.331095e-05 | -0.02999135 | 5.00055867e-05 | -0.00818461 | 0.0003053788 | 0.1652919
1 | 0 | 0 | 0 | 0 | 0 | 2 | 99526.681 | -0.0300000012 | 1.66741014 | -8.331127e-05 | -0.02999146 | 5.00080678e-05 | -0.008267921 | 0.0003084873 | 0.1653752
1 | 0 | 0 | 0 | 0 | 0 | 2 | 99536.6812 | -0.0300000012 | 1.66741014 | -8.331084e-05 | -0.02999131 | 5.00078168e-05 | -0.008351232 | 0.0003115957 | 0.1654585
1 | 0 | 0 | 0 | 0 | 0 | 2 | 99546.6814 | -0.0300000012 | 1.6672765 | -8.331093e-05 | -0.02999134 | 5.00038586e-05 | -0.008434543 | 0.0003147041 | 0.1655418
1 | 0 | 0 | 0 | 0 | 0 | 2 | 99556.6816 | -0.0300000012 | 1.66741014 | -8.331151e-05 | -0.02999155 | 5.00082133e-05 | -0.008517855 | 0.0003178126 | 0.1656251
1 | 0 | 0 | 0 | 0 | 0 | 2 | 99566.6818 | -0.0300000012 | 1.6671046 | -8.331132e-05 | -0.02999148 | 4.99989401e-05 | -0.008601166 | 0.0003209211 | 0.1657084
1 | 0 | 0 | 0 | 0 | 0 | 2 | 99576.682 | -0.0300000012 | 1.66729558 | -8.331177e-05 | -0.02999165 | 5.00049391e-05 | -0.008684478 | 0.0003240295 | 0.1657917
1 | 0 | 0 | 0 | 0 | 0 | 2 | 99586.6822 | -0.0300000012 | 1.66729558 | -8.331144e-05 | -0.02999152 | 5.00047354e-05 | -0.008767789 | 0.000327138 | 0.1658751
1 | 0 | 0 | 0 | 0 | 0 | 2 | 99596.6824 | -0.0300000012 | 1.66723824 | -8.331138e-05 | -0.02999151 | 5.00029855e-05 | -0.008851101 | 0.0003302465 | 0.1659584
1 | 0 | 0 | 0 | 0 | 0 | 2 | 99606.6826 | -0.0300000012 | 1.66712368 | -8.331133e-05 | -0.02999149 | 4.99995149e-05 | -0.008934412 | 0.0003333549 | 0.1660417
1 | 0 | 0 | 0 | 0 | 0 | 2 | 99616.6828 | -0.0300000012 | 1.66712368 | -8.331164e-05 | -0.0299916 | 4.99997004e-05 | -0.009017724 | 0.0003364634 | 0.166125
1 | 0 | 0 | 0 | 0 | 0 | 2 | 99626.6829 | -0.0300000012 | 1.66714275 | -8.331136e-05 | -0.0299915 | 5.00001042e-05 | -0.009101035 | 0.0003395718 | 0.1662083
1 | 0 | 0 | 0 | 0 | 0 | 2 | 99636.6831 | -0.0300000012 | 1.66721916 | -8.331069e-05 | -0.02999126 | 5.0001996e-05 | -0.009184346 | 0.0003426803 | 0.1662916
1 | 0 | 0 | 0 | 0 | 0 | 2 | 99646.6833 | -0.0300000012 | 1.6672765 | -8.331074e-05 | -0.02999127 | 5.00037459e-05 | -0.009267656 | 0.0003457887 | 0.1663749
1 | 0 | 0 | 0 | 0 | 0 | 2 | 99656.6835 | -0.0300000012 | 1.66721916 | -8.331055e-05 | -0.0299912 | 5.00019087e-05 | -0.009350967 | 0.0003488971 | 0.1664582
1 | 0 | 0 | 0 | 0 | 0 | 2 | 99666.6837 | -0.0300000012 | 1.66716194 | -8.331035e-05 | -0.02999113 | 5.00000788e-05 | -0.009434277 | 0.0003520056 | 0.1665415
1 | 0 | 0 | 0 | 0 | 0 | 2 | 99676.6839 | -0.0300000012 | 1.66716194 | -8.331044e-05 | -0.02999116 | 5.00001297e-05 | -0.009517588 | 0.000355114 | 0.1666249
1 | 0 | 0 | 0 | 0 | 0 | 2 | 99686.6841 | -0.0300000012 | 1.66704738 | -8.331075e-05 | -0.02999128 | 4.9996881e-05 | -0.009600898 | 0.0003582224 | 0.1667082
1 | 0 | 0 | 0 | 0 | 0 | 2 | 99696.6843 | -0.0300000012 | 1.66708553 | -8.331105e-05 | -0.02999138 | 4.99982016e-05 | -0.009684209 | 0.0003613309 | 0.1667915
1 | 0 | 0 | 0 | 0 | 0 | 2 | 99706.6845 | -0.0300000012 | 1.66725743 | -8.331096e-05 | -0.02999135 | 5.00033057e-05 | -0.00976752 | 0.0003644393 | 0.1668748
1 | 0 | 0 | 0 | 0 | 0 | 2 | 99716.6847 | -0.0300000012 | 1.66712368 | -8.3311e-05 | -0.02999137 | 4.99993184e-05 | -0.009850831 | 0.0003675478 | 0.1669581
1 | 0 | 0 | 0 | 0 | 0 | 2 | 99726.6849 | -0.0300000012 | 1.66704738 | -8.331049e-05 | -0.02999119 | 4.99967282e-05 | -0.009934142 | 0.0003706562 | 0.1670414
1 | 0 | 0 | 0 | 0 | 0 | 2 | 99736.6851 | -0.0300000012 | 1.66702819 | -8.331083e-05 | -0.02999131 | 4.99963535e-05 | -0.01001745 | 0.0003737646 | 0.1671247
1 | 0 | 0 | 0 | 0 | 0 | 2 | 99746.6853 | -0.0300000012 | 1.66712368 | -8.331033e-05 | -0.02999113 | 4.99989146e-05 | -0.01010076 | 0.000376873 | 0.167208
1 | 0 | 0 | 0 | 0 | 0 | 2 | 99756.6855 | -0.0300000012 | 1.66706645 | -8.331033e-05 | -0.02999113 | 4.99972011e-05 | -0.01018407 | 0.0003799815 | 0.1672913
1 | 0 | 0 | 0 | 0 | 0 | 2 | 99766.6857 | -0.0300000012 | 1.66700912 | -8.331048e-05 | -0.02999118 | 4.99955713e-05 | -0.01026738 | 0.0003830899 | 0.1673747
1 | 0 | 0 | 0 | 0 | 0 | 2 | 99776.6859 | -0.0300000012 | 1.66702819 | -8.331058e-05 | -0.02999122 | 4.99962043e-05 | -0.01035069 | 0.0003861983 | 0.167458
1 | 0 | 0 | 0 | 0 | 0 | 2 | 99786.6861 | -0.0300000012 | 1.6669327 | -8.331058e-05 | -0.02999122 | 4.99933412e-05 | -0.01043401 | 0.0003893068 | 0.1675413
1 | 0 | 0 | 0 | 0 | 0 | 2 | 99796.6863 | -0.0300000012 | 1.66699004 | -8.331067e-05 | -0.02999125 | 4.99951129e-05 | -0.01051732 | 0.0003924152 | 0.1676246
1 | 0 | 0 | 0 | 0 | 0 | 2 | 99806.6865 | -0.0300000012 | 1.66699004 | -8.331089e-05 | -0.02999133 | 4.99952439e-05 | -0.01060063 | 0.0003955236 | 0.1677079
1 | 0 | 0 | 0 | 0 | 0 | 2 | 99816.6867 | -0.0300000012 | 1.6671046 | -8.33109e-05 | -0.02999133 | 4.99986891e-05 | -0.01068394 | 0.0003986321 | 0.1677912
1 | 0 | 0 | 0 | 0 | 0 | 2 | 99826.6869 | -0.0300000012 | 1.66695189 | -8.331089e-05 | -0.02999133 | 4.99941016e-05 | -0.01076725 | 0.0004017405 | 0.1678745
1 | 0 | 0 | 0 | 0 | 0 | 2 | 99836.6871 | -0.0300000012 | 1.6669327 | -8.331105e-05 | -0.02999139 | 4.9993625e-05 | -0.01085056 | 0.000404849 | 0.1679578
1 | 0 | 0 | 0 | 0 | 0 | 2 | 99846.6873 | -0.0300000012 | 1.6669327 | -8.331115e-05 | -0.02999142 | 4.99936796e-05 | -0.01093387 | 0.0004079574 | 0.1680411
1 | 0 | 0 | 0 | 0 | 0 | 2 | 99856.6875 | -0.0300000012 | 1.66691363 | -8.33115e-05 | -0.02999155 | 4.99933194e-05 | -0.01101718 | 0.0004110659 | 0.1681245
1 | 0 | 0 | 0 | 0 | 0 | 2 | 99866.6877 | -0.0300000012 | 1.66689456 | -8.331179e-05 | -0.02999165 | 4.99929229e-05 | -0.01110049 | 0.0004141744 | 0.1682078
1 | 0 | 0 | 0 | 0 | 0 | 2 | 99876.6879 | -0.0300000012 | 1.66685641 | -8.331133e-05 | -0.02999149 | 4.99915004e-05 | -0.01118381 | 0.0004172828 | 0.1682911
1 | 0 | 0 | 0 | 0 | 0 | 2 | 99886.6881 | -0.0300000012 | 1.66681814 | -8.331112e-05 | -0.02999141 | 4.99902235e-05 | -0.01126712 | 0.0004203913 | 0.1683744
1 | 0 | 0 | 0 | 0 | 0 | 2 | 99896.6883 | -0.0300000012 | 1.66687548 | -8.331166e-05 | -0.0299916 | 4.9992268e-05 | -0.01135043 | 0.0004234997 | 0.1684577
1 | 0 | 0 | 0 | 0 | 0 | 2 | 99906.6885 | -0.0300000012 | 1.66685641 | -8.33111e-05 | -0.0299914 | 4.99913622e-05 | -0.01143374 | 0.0004266082 | 0.168541
1 | 0 | 0 | 0 | 0 | 0 | 2 | 99916.6887 | -0.0300000012 | 1.6669327 | -8.331132e-05 | -0.02999148 | 4.99937814e-05 | -0.01151705 | 0.0004297166 | 0.1686243
1 | 0 | 0 | 0 | 0 | 0 | 2 | 99926.6889 | -0.0300000012 | 1.66676092 | -8.331149e-05 | -0.02999154 | 4.99887356e-05 | -0.01160036 | 0.0004328251 | 0.1687076
1 | 0 | 0 | 0 | 0 | 0 | 2 | 99936.6891 | -0.0300000012 | 1.66685641 | -8.331134e-05 | -0.02999149 | 4.99915077e-05 | -0.01168367 | 0.0004359336 | 0.1687909
1 | 0 | 0 | 0 | 0 | 0 | 2 | 99946.6893 | -0.0300000012 | 1.66687548 | -8.331111e-05 | -0.02999141 | 4.99919443e-05 | -0.01176698 | 0.000439042 | 0.1688743
1 | 0 | 0 | 0 | 0 | 0 | 2 | 99956.6895 | -0.0300000012 | 1.6669327 | -8.331107e-05 | -0.02999139 | 4.99936323e-05 | -0.0118503 | 0.0004421505 | 0.1689576
1 | 0 | 0 | 0 | 0 | 0 | 2 | 99966.6897 | -0.0300000012 | 1.66700912 | -8.331098e-05 | -0.02999136 | 4.99958696e-05 | -0.01193361 | 0.0004452589 | 0.1690409
1 | 0 | 0 | 0 | 0 | 0 | 2 | 99976.6899 | -0.0300000012 | 1.66685641 | -8.33113e-05 | -0.02999147 | 4.99914822e-05 | -0.01201692 | 0.0004483674 | 0.1691242
1 | 0 | 0 | 0 | 0 | 0 | 2 | 99986.6901 | -0.0300000012 | 1.6669327 | -8.331108e-05 | -0.02999139 | 4.99936359e-05 | -0.01210023 | 0.0004514758 | 0.1692075
1 | 0 | 0 | 0 | 0 | 0 | 2 | 99996.6903 | -0.0300000012 | 1.66697097 | -8.331114e-05 | -0.02999142 | 4.99948255e-05 | -0.01218354 | 0.0004545843 | 0.1692908
1 | 0 | 0 | 0 | 0 | 0 | 2 | 100006.6905 | -0.0300000012 | 1.66689456 | -8.331056e-05 | -0.02999121 | 4.99921844e-05 | -0.01226685 | 0.0004576927 | 0.1693741
1 | 0 | 0 | 0 | 0 | 0 | 2 | 100016.6907 | -0.0300000012 | 1.66687548 | -8.331128e-05 | -0.02999147 | 4.99920425e-05 | -0.01235016 | 0.0004608011 | 0.1694574
1 | 0 | 0 | 0 | 0 | 0 | 2 | 100026.6909 | -0.0300000012 | 1.66681814 | -8.331157e-05 | -0.02999157 | 4.99905e-05 | -0.01243347 | 0.0004639096 | 0.1695407
1 | 0 | 0 | 0 | 0 | 0 | 2 | 100036.6911 | -0.0300000012 | 1.66699004 | -8.33111e-05 | -0.0299914 | 4.99953676e-05 | -0.01251678 | 0.0004670181 | 0.1696241
1 | 0 | 0 | 0 | 0 | 0 | 2 | 100046.6912 | -0.0300000012 | 1.66691363 | -8.331116e-05 | -0.02999142 | 4.99931157e-05 | -0.0126001 | 0.0004701265 | 0.1697074
1 | 0 | 0 | 0 | 0 | 0 | 2 | 100056.6914 | -0.0300000012 | 1.66681814 | -8.331137e-05 | -0.0299915 | 4.99903763e-05 | -0.01268341 | 0.000473235 | 0.1697907
1 | 0 | 0 | 0 | 0 | 0 | 2 | 100066.6916 | -0.0300000012 | 1.66685641 | -8.331139e-05 | -0.02999151 | 4.99915368e-05 | -0.01276672 | 0.0004763434 | 0.169874
1 | 0 | 0 | 0 | 0 | 0 | 2 | 100076.6918 | -0.0300000012 | 1.66676092 | -8.331106e-05 | -0.02999139 | 4.99884736e-05 | -0.01285003 | 0.0004794519 | 0.1699573
1 | 0 | 0 | 0 | 0 | 0 | 2 | 100086.692 | -0.0300000012 | 1.66672277 | -8.331138e-05 | -0.02999151 | 4.99875241e-05 | -0.01293334 | 0.0004825603 | 0.1700406
1 | 0 | 0 | 0 | 0 | 0 | 2 | 100096.6922 | -0.0300000012 | 1.66676092 | -8.331095e-05 | -0.02999135 | 4.99884081e-05 | -0.01301665 | 0.0004856688 | 0.1701239
1 | 0 | 0 | 0 | 0 | 0 | 2 | 100106.6924 | -0.0300000012 | 1.66662729 | -8.331147e-05 | -0.02999154 | 4.99847119e-05 | -0.01309996 | 0.0004887772 | 0.1702072
1 | 0 | 0 | 0 | 0 | 0 | 2 | 100116.6926 | -0.0300000012 | 1.66674185 | -8.331141e-05 | -0.02999151 | 4.99881098e-05 | -0.01318327 | 0.0004918857 | 0.1702905
1 | 0 | 0 | 0 | 0 | 0 | 2 | 100126.6928 | -0.0300000012 | 1.66674185 | -8.331146e-05 | -0.02999153 | 4.99881426e-05 | -0.01326659 | 0.0004949942 | 0.1703739
1 | 0 | 0 | 0 | 0 | 0 | 2 | 100136.693 | -0.0300000012 | 1.66658902 | -8.331159e-05 | -0.02999158 | 4.99836351e-05 | -0.0133499 | 0.0004981026 | 0.1704572
1 | 0 | 0 | 0 | 0 | 0 | 2 | 100146.6932 | -0.0300000012 | 1.66668451 | -8.331177e-05 | -0.02999164 | 4.99866073e-05 | -0.01343321 | 0.0005012111 | 0.1705405
1 | 0 | 0 | 0 | 0 | 0 | 2 | 100156.6934 | -0.0300000012 | 1.6666081 | -8.331114e-05 | -0.02999142 | 4.99839371e-05 | -0.01351652 | 0.0005043196 | 0.1706238
1 | 0 | 0 | 0 | 0 | 0 | 2 | 100166.6936 | -0.0300000012 | 1.66651273 | -8.331141e-05 | -0.02999152 | 4.99812413e-05 | -0.01359983 | 0.000507428 | 0.1707071
1 | 0 | 0 | 0 | 0 | 0 | 2 | 100176.6938 | -0.0300000012 | 1.66658902 | -8.331114e-05 | -0.02999142 | 4.99833659e-05 | -0.01368314 | 0.0005105365 | 0.1707904
1 | 0 | 0 | 0 | 0 | 0 | 2 | 100186.694 | -0.0300000012 | 1.66666543 | -8.331122e-05 | -0.02999145 | 4.99857088e-05 | -0.01376645 | 0.0005136449 | 0.1708737
1 | 0 | 0 | 0 | 0 | 0 | 2 | 100196.6942 | -0.0300000012 | 1.66655087 | -8.331125e-05 | -0.02999146 | 4.99822891e-05 | -0.01384977 | 0.0005167534 | 0.170957
1 | 0 | 0 | 0 | 0 | 0 | 2 | 100206.6944 | -0.0300000012 | 1.66656995 | -8.331102e-05 | -0.02999137 | 4.9982722e-05 | -0.01393308 | 0.0005198618 | 0.1710403
1 | 0 | 0 | 0 | 0 | 0 | 2 | 100216.6946 | -0.0300000012 | 1.66662729 | -8.331139e-05 | -0.02999151 | 4.99846647e-05 | -0.01401639 | 0.0005229703 | 0.1711237
1 | 0 | 0 | 0 | 0 | 0 | 2 | 100226.6948 | -0.0300000012 | 1.66662729 | -8.331128e-05 | -0.02999147 | 4.99845992e-05 | -0.0140997 | 0.0005260787 | 0.171207
1 | 0 | 0 | 0 | 0 | 0 | 2 | 100236.695 | -0.0300000012 | 1.66668451 | -8.331134e-05 | -0.02999149 | 4.9986349e-05 | -0.01418301 | 0.0005291872 | 0.1712903
1 | 0 | 0 | 0 | 0 | 0 | 2 | 100246.6952 | -0.0300000012 | 1.66662729 | -8.331074e-05 | -0.02999127 | 4.99842718e-05 | -0.01426632 | 0.0005322956 | 0.1713736
1 | 0 | 0 | 0 | 0 | 0 | 2 | 100256.6954 | -0.0300000012 | 1.66662729 | -8.331125e-05 | -0.02999146 | 4.9984581e-05 | -0.01434963 | 0.0005354041 | 0.1714569
1 | 0 | 0 | 0 | 0 | 0 | 2 | 100266.6956 | -0.0300000012 | 1.66647446 | -8.33114e-05 | -0.02999151 | 4.99800844e-05 | -0.01443294 | 0.0005385125 | 0.1715402
1 | 0 | 0 | 0 | 0 | 0 | 2 | 100276.6958 | -0.0300000012 | 1.66662729 | -8.331174e-05 | -0.02999163 | 4.99848757e-05 | -0.01451626 | 0.000541621 | 0.1716235
1 | 0 | 0 | 0 | 0 | 0 | 2 | 100286.696 | -0.0300000012 | 1.66658902 | -8.331172e-05 | -0.02999163 | 4.99837151e-05 | -0.01459957 | 0.0005447295 | 0.1717068
1 | 0 | 0 | 0 | 0 | 0 | 2 | 100296.6962 | -0.0300000012 | 1.66647446 | -8.331187e-05 | -0.02999168 | 4.99803718e-05 | -0.01468288 | 0.000547838 | 0.1717902
1 | 0 | 0 | 0 | 0 | 0 | 2 | 100306.6964 | -0.0300000012 | 1.6666081 | -8.33113e-05 | -0.02999148 | 4.99840353e-05 | -0.01476619 | 0.0005509464 | 0.1718735
1 | 0 | 0 | 0 | 0 | 0 | 2 | 100316.6966 | -0.0300000012 | 1.66664636 | -8.331062e-05 | -0.02999123 | 4.99847774e-05 | -0.0148495 | 0.0005540549 | 0.1719568
1 | 0 | 0 | 0 | 0 | 0 | 2 | 100326.6968 | -0.0300000012 | 1.66658902 | -8.331114e-05 | -0.02999142 | 4.99833695e-05 | -0.01493281 | 0.0005571633 | 0.1720401
1 | 0 | 0 | 0 | 0 | 0 | 2 | 100336.697 | -0.0300000012 | 1.66670358 | -8.331086e-05 | -0.02999132 | 4.99866364e-05 | -0.01501612 | 0.0005602717 | 0.1721234
1 | 0 | 0 | 0 | 0 | 0 | 2 | 100346.6972 | -0.0300000012 | 1.66649354 | -8.331085e-05 | -0.02999131 | 4.99803318e-05 | -0.01509943 | 0.0005633802 | 0.1722067
1 | 0 | 0 | 0 | 0 | 0 | 2 | 100356.6974 | -0.0300000012 | 1.66658902 | -8.331083e-05 | -0.02999131 | 4.99831804e-05 | -0.01518274 | 0.0005664886 | 0.17229
1 | 0 | 0 | 0 | 0 | 0 | 2 | 100366.6976 | -0.0300000012 | 1.66651273 | -8.331103e-05 | -0.02999138 | 4.99810121e-05 | -0.01526606 | 0.0005695971 | 0.1723733
1 | 0 | 0 | 0 | 0 | 0 | 2 | 100376.6978 | -0.0300000012 | 1.6666081 | -8.3311e-05 | -0.02999137 | 4.99838534e-05 | -0.01534937 | 0.0005727055 | 0.1724566
1 | 0 | 0 | 0 | 0 | 0 | 2 | 100386.698 | -0.0300000012 | 1.66655087 | -8.331097e-05 | -0.02999136 | 4.99821217e-05 | -0.01543268 | 0.000575814 | 0.1725399
1 | 0 | 0 | 0 | 0 | 0 | 2 | 100396.6982 | -0.0300000012 | 1.66662729 | -8.331158e-05 | -0.02999158 | 4.99847811e-05 | -0.01551599 | 0.0005789224 | 0.1726233
1 | 0 | 0 | 0 | 0 | 0 | 2 | 100406.6984 | -0.0300000012 | 1.66655087 | -8.331133e-05 | -0.02999149 | 4.99823363e-05 | -0.0155993 | 0.0005820309 | 0.1727066
1 | 0 | 0 | 0 | 0 | 0 | 2 | 100416.6986 | -0.0300000012 | 1.66649354 | -8.331143e-05 | -0.02999152 | 4.99806738e-05 | -0.01568261 | 0.0005851393 | 0.1727899
1 | 0 | 0 | 0 | 0 | 0 | 2 | 100426.6988 | -0.0300000012 | 1.66664636 | -8.331164e-05 | -0.0299916 | 4.99853886e-05 | -0.01576592 | 0.0005882478 | 0.1728732
1 | 0 | 0 | 0 | 0 | 0 | 2 | 100436.699 | -0.0300000012 | 1.66656995 | -8.331118e-05 | -0.02999143 | 4.99828238e-05 | -0.01584924 | 0.0005913563 | 0.1729565
1 | 0 | 0 | 0 | 0 | 0 | 2 | 100446.6992 | -0.0300000012 | 1.66655087 | -8.331126e-05 | -0.02999146 | 4.99822963e-05 | -0.01593255 | 0.0005944647 | 0.1730398
1 | 0 | 0 | 0 | 0 | 0 | 2 | 100456.6994 | -0.0300000012 | 1.6665318 | -8.331119e-05 | -0.02999144 | 4.99816815e-05 | -0.01601586 | 0.0005975732 | 0.1731231
1 | 0 | 0 | 0 | 0 | 0 | 2 | 100466.6995 | -0.0300000012 | 1.66645539 | -8.331146e-05 | -0.02999153 | 4.99795497e-05 | -0.01609917 | 0.0006006816 | 0.1732064
1 | 0 | 0 | 0 | 0 | 0 | 2 | 100476.6997 | -0.0300000012 | 1.66647446 | -8.331153e-05 | -0.02999156 | 4.99801681e-05 | -0.01618248 | 0.0006037901 | 0.1732898
1 | 0 | 0 | 0 | 0 | 0 | 2 | 100486.6999 | -0.0300000012 | 1.6665318 | -8.331202e-05 | -0.02999174 | 4.99821799e-05 | -0.01626579 | 0.0006068986 | 0.1733731
1 | 0 | 0 | 0 | 0 | 0 | 2 | 100496.7001 | -0.0300000012 | 1.66645539 | -8.331161e-05 | -0.02999159 | 4.99796406e-05 | -0.0163491 | 0.0006100071 | 0.1734564
1 | 0 | 0 | 0 | 0 | 0 | 2 | 100506.7003 | -0.0300000012 | 1.6663599 | -8.331127e-05 | -0.02999146 | 4.99765702e-05 | -0.01643242 | 0.0006131155 | 0.1735397
1 | 0 | 0 | 0 | 0 | 0 | 2 | 100516.7005 | -0.0300000012 | 1.66643631 | -8.331123e-05 | -0.02999145 | 4.99788403e-05 | -0.01651573 | 0.000616224 | 0.173623
1 | 0 | 0 | 0 | 0 | 0 | 2 | 100526.7007 | -0.0300000012 | 1.66622627 | -8.331129e-05 | -0.02999147 | 4.99725793e-05 | -0.01659904 | 0.0006193324 | 0.1737063
1 | 0 | 0 | 0 | 0 | 0 | 2 | 100536.7009 | -0.0300000012 | 1.66632175 | -8.331148e-05 | -0.02999154 | 4.99755552e-05 | -0.01668235 | 0.0006224409 | 0.1737896
1 | 0 | 0 | 0 | 0 | 0 | 2 | 100546.7011 | -0.0300000012 | 1.66630268 | -8.331119e-05 | -0.02999144 | 4.9974813e-05 | -0.01676566 | 0.0006255493 | 0.1738729
1 | 0 | 0 | 0 | 0 | 0 | 2 | 100556.7013 | -0.0300000012 | 1.66639805 | -8.331146e-05 | -0.02999153 | 4.99778289e-05 | -0.01684897 | 0.0006286578 | 0.1739562
1 | 0 | 0 | 0 | 0 | 0 | 2 | 100566.7015 | -0.0300000012 | 1.6663599 | -8.331118e-05 | -0.02999143 | 4.99765192e-05 | -0.01693228 | 0.0006317663 | 0.1740396
1 | 0 | 0 | 0 | 0 | 0 | 2 | 100576.7017 | -0.0300000012 | 1.66632175 | -8.331109e-05 | -0.0299914 | 4.99753223e-05 | -0.01701559 | 0.0006348747 | 0.1741229
1 | 0 | 0 | 0 | 0 | 0 | 2 | 100586.7019 | -0.0300000012 | 1.66622627 | -8.331106e-05 | -0.02999139 | 4.9972441e-05 | -0.01709891 | 0.0006379832 | 0.1742062
1 | 0 | 0 | 0 | 0 | 0 | 2 | 100596.7021 | -0.0300000012 | 1.66628349 | -8.331068e-05 | -0.02999125 | 4.9973929e-05 | -0.01718222 | 0.0006410916 | 0.1742895
1 | 0 | 0 | 0 | 0 | 0 | 2 | 100606.7023 | -0.0300000012 | 1.66626441 | -8.33109e-05 | -0.02999133 | 4.99734888e-05 | -0.01726553 | 0.0006442 | 0.1743728
1 | 0 | 0 | 0 | 0 | 0 | 2 | 100616.7025 | -0.0300000012 | 1.66637897 | -8.331119e-05 | -0.02999143 | 4.99770977e-05 | -0.01734884 | 0.0006473085 | 0.1744561
1 | 0 | 0 | 0 | 0 | 0 | 2 | 100626.7027 | -0.0300000012 | 1.6663599 | -8.331131e-05 | -0.02999148 | 4.99765993e-05 | -0.01743215 | 0.0006504169 | 0.1745394
1 | 0 | 0 | 0 | 0 | 0 | 2 | 100636.7029 | -0.0300000012 | 1.66630268 | -8.331149e-05 | -0.02999154 | 4.99749876e-05 | -0.01751546 | 0.0006535254 | 0.1746227
1 | 0 | 0 | 0 | 0 | 0 | 2 | 100646.7031 | -0.0300000012 | 1.66645539 | -8.331128e-05 | -0.02999147 | 4.99794405e-05 | -0.01759877 | 0.0006566339 | 0.174706
1 | 0 | 0 | 0 | 0 | 0 | 2 | 100656.7033 | -0.0300000012 | 1.66632175 | -8.331102e-05 | -0.02999137 | 4.99752787e-05 | -0.01768208 | 0.0006597423 | 0.1747894
1 | 0 | 0 | 0 | 0 | 0 | 2 | 100666.7035 | -0.0300000012 | 1.66628349 | -8.33111e-05 | -0.0299914 | 4.99741764e-05 | -0.01776539 | 0.0006628507 | 0.1748727
1 | 0 | 0 | 0 | 0 | 0 | 2 | 100676.7037 | -0.0300000012 | 1.66641724 | -8.331156e-05 | -0.02999157 | 4.99784692e-05 | -0.01784871 | 0.0006659592 | 0.174956
1 | 0 | 0 | 0 | 0 | 0 | 2 | 100686.7039 | -0.0300000012 | 1.66639805 | -8.331153e-05 | -0.02999156 | 4.99778725e-05 | -0.01793202 | 0.0006690677 | 0.1750393
1 | 0 | 0 | 0 | 0 | 0 | 2 | 100696.7041 | -0.0300000012 | 1.66655087 | -8.331166e-05 | -0.02999161 | 4.99825364e-05 | -0.01801533 | 0.0006721762 | 0.1751226
1 | 0 | 0 | 0 | 0 | 0 | 2 | 100706.7043 | -0.0300000012 | 1.66658902 | -8.331149e-05 | -0.02999154 | 4.99835769e-05 | -0.01809864 | 0.0006752846 | 0.1752059
1 | 0 | 0 | 0 | 0 | 0 | 2 | 100716.7045 | -0.0300000012 | 1.66662729 | -8.331212e-05 | -0.02999177 | 4.99851012e-05 | -0.01818195 | 0.0006783931 | 0.1752892
1 | 0 | 0 | 0 | 0 | 0 | 2 | 100726.7047 | -0.0300000012 | 1.66656995 | -8.331192e-05 | -0.0299917 | 4.9983264e-05 | -0.01826526 | 0.0006815016 | 0.1753725
1 | 0 | 0 | 0 | 0 | 0 | 2 | 100736.7049 | -0.0300000012 | 1.6665318 | -8.331176e-05 | -0.02999164 | 4.99820235e-05 | -0.01834858 | 0.0006846101 | 0.1754558
1 | 0 | 0 | 0 | 0 | 0 | 2 | 100746.7051 | -0.0300000012 | 1.66649354 | -8.331224e-05 | -0.02999181 | 4.99811649e-05 | -0.01843189 | 0.0006877185 | 0.1755392
1 | 0 | 0 | 0 | 0 | 0 | 2 | 100756.7053 | -0.0300000012 | 1.6663599 | -8.331203e-05 | -0.02999174 | 4.99770285e-05 | -0.0185152 | 0.000690827 | 0.1756225
1 | 0 | 0 | 0 | 0 | 0 | 2 | 100766.7055 | -0.0300000012 | 1.66634083 | -8.3312e-05 | -0.02999173 | 4.99764428e-05 | -0.01859851 | 0.0006939355 | 0.1757058
1 | 0 | 0 | 0 | 0 | 0 | 2 | 100776.7057 | -0.0300000012 | 1.66620719 | -8.331142e-05 | -0.02999152 | 4.99720845e-05 | -0.01868182 | 0.000697044 | 0.1757891
1 | 0 | 0 | 0 | 0 | 0 | 2 | 100786.7059 | -0.0300000012 | 1.66628349 | -8.331069e-05 | -0.02999126 | 4.99739363e-05 | -0.01876513 | 0.0007001524 | 0.1758724
1 | 0 | 0 | 0 | 0 | 0 | 2 | 100796.7061 | -0.0300000012 | 1.66614985 | -8.331121e-05 | -0.02999144 | 4.99702364e-05 | -0.01884845 | 0.0007032609 | 0.1759557
1 | 0 | 0 | 0 | 0 | 0 | 2 | 100806.7063 | -0.0300000012 | 1.66626441 | -8.331128e-05 | -0.02999147 | 4.9973718e-05 | -0.01893176 | 0.0007063693 | 0.176039
1 | 0 | 0 | 0 | 0 | 0 | 2 | 100816.7065 | -0.0300000012 | 1.666188 | -8.331139e-05 | -0.02999151 | 4.99714915e-05 | -0.01901507 | 0.0007094778 | 0.1761223
1 | 0 | 0 | 0 | 0 | 0 | 2 | 100826.7067 | -0.0300000012 | 1.66624534 | -8.331172e-05 | -0.02999163 | 4.99734051e-05 | -0.01909838 | 0.0007125863 | 0.1762057
1 | 0 | 0 | 0 | 0 | 0 | 2 | 100836.7069 | -0.0300000012 | 1.66613078 | -8.331141e-05 | -0.02999151 | 4.99697853e-05 | -0.01918169 | 0.0007156947 | 0.176289
1 | 0 | 0 | 0 | 0 | 0 | 2 | 100846.7071 | -0.0300000012 | 1.66611171 | -8.331102e-05 | -0.02999137 | 4.99689777e-05 | -0.019265 | 0.0007188032 | 0.1763723
1 | 0 | 0 | 0 | 0 | 0 | 2 | 100856.7073 | -0.0300000012 | 1.66613078 | -8.331124e-05 | -0.02999145 | 4.99696835e-05 | -0.01934831 | 0.0007219116 | 0.1764556
1 | 0 | 0 | 0 | 0 | 0 | 2 | 100866.7075 | -0.0300000012 | 1.66616893 | -8.331141e-05 | -0.02999152 | 4.99709313e-05 | -0.01943163 | 0.0007250201 | 0.1765389
1 | 0 | 0 | 0 | 0 | 0 | 2 | 100876.7077 | -0.0300000012 | 1.66614985 | -8.331153e-05 | -0.02999156 | 4.99704329e-05 | -0.01951494 | 0.0007281285 | 0.1766222
1 | 0 | 0 | 0 | 0 | 0 | 2 | 100886.7079 | -0.0300000012 | 1.66601622 | -8.331135e-05 | -0.02999149 | 4.99663147e-05 | -0.01959825 | 0.000731237 | 0.1767055
1 | 0 | 0 | 0 | 0 | 0 | 2 | 100896.708 | -0.0300000012 | 1.66609263 | -8.331166e-05 | -0.0299916 | 4.99687922e-05 | -0.01968156 | 0.0007343455 | 0.1767888
1 | 0 | 0 | 0 | 0 | 0 | 2 | 100906.7082 | -0.0300000012 | 1.66605437 | -8.331161e-05 | -0.02999159 | 4.99676171e-05 | -0.01976487 | 0.0007374539 | 0.1768721
1 | 0 | 0 | 0 | 0 | 0 | 2 | 100916.7084 | -0.0300000012 | 1.66614985 | -8.331163e-05 | -0.02999159 | 4.99704875e-05 | -0.01984818 | 0.0007405624 | 0.1769555
1 | 0 | 0 | 0 | 0 | 0 | 2 | 100926.7086 | -0.0300000012 | 1.66607344 | -8.331184e-05 | -0.02999167 | 4.99683229e-05 | -0.0199315 | 0.0007436709 | 0.1770388
1 | 0 | 0 | 0 | 0 | 0 | 2 | 100936.7088 | -0.0300000012 | 1.66601622 | -8.331153e-05 | -0.02999156 | 4.99664238e-05 | -0.02001481 | 0.0007467793 | 0.1771221
1 | 0 | 0 | 0 | 0 | 0 | 2 | 100946.709 | -0.0300000012 | 1.66599715 | -8.331087e-05 | -0.02999132 | 4.99654561e-05 | -0.02009812 | 0.0007498878 | 0.1772054
1 | 0 | 0 | 0 | 0 | 0 | 2 | 100956.7092 | -0.0300000012 | 1.66595888 | -8.331106e-05 | -0.02999139 | 4.99644193e-05 | -0.02018143 | 0.0007529962 | 0.1772887
1 | 0 | 0 | 0 | 0 | 0 | 2 | 100966.7094 | -0.0300000012 | 1.66603529 | -8.331111e-05 | -0.02999141 | 4.99667403e-05 | -0.02026474 | 0.0007561047 | 0.177372
1 | 0 | 0 | 0 | 0 | 0 | 2 | 100976.7096 | -0.0300000012 | 1.66614985 | -8.331078e-05 | -0.02999129 | 4.99699781e-05 | -0.02034805 | 0.0007592131 | 0.1774553
1 | 0 | 0 | 0 | 0 | 0 | 2 | 100986.7098 | -0.0300000012 | 1.66609263 | -8.331102e-05 | -0.02999138 | 4.99684102e-05 | -0.02043136 | 0.0007623216 | 0.1775386
1 | 0 | 0 | 0 | 0 | 0 | 2 | 100996.71 | -0.0300000012 | 1.66599715 | -8.331112e-05 | -0.02999141 | 4.99656053e-05 | -0.02051467 | 0.00076543 | 0.1776219
1 | 0 | 0 | 0 | 0 | 0 | 2 | 101006.7102 | -0.0300000012 | 1.66605437 | -8.331136e-05 | -0.0299915 | 4.99674643e-05 | -0.02059798 | 0.0007685385 | 0.1777053
1 | 0 | 0 | 0 | 0 | 0 | 2 | 101016.7104 | -0.0300000012 | 1.66603529 | -8.331135e-05 | -0.02999149 | 4.99668859e-05 | -0.0206813 | 0.0007716469 | 0.1777886
1 | 0 | 0 | 0 | 0 | 0 | 2 | 101026.7106 | -0.0300000012 | 1.66603529 | -8.331113e-05 | -0.02999141 | 4.99667549e-05 | -0.02076461 | 0.0007747554 | 0.1778719
1 | 0 | 0 | 0 | 0 | 0 | 2 | 101036.7108 | -0.0300000012 | 1.66607344 | -8.331077e-05 | -0.02999129 | 4.99676862e-05 | -0.02084792 | 0.0007778638 | 0.1779552
1 | 0 | 0 | 0 | 0 | 0 | 2 | 101046.711 | -0.0300000012 | 1.66597807 | -8.331081e-05 | -0.0299913 | 4.99648449e-05 | -0.02093123 | 0.0007809723 | 0.1780385
1 | 0 | 0 | 0 | 0 | 0 | 2 | 101056.7112 | -0.0300000012 | 1.66599715 | -8.331066e-05 | -0.02999124 | 4.99653288e-05 | -0.02101454 | 0.0007840807 | 0.1781218
1 | 0 | 0 | 0 | 0 | 0 | 2 | 101066.7114 | -0.0300000012 | 1.66605437 | -8.331095e-05 | -0.02999135 | 4.99672205e-05 | -0.02109785 | 0.0007871891 | 0.1782051
1 | 0 | 0 | 0 | 0 | 0 | 2 | 101076.7116 | -0.0300000012 | 1.66595888 | -8.331131e-05 | -0.02999148 | 4.99645721e-05 | -0.02118116 | 0.0007902976 | 0.1782884
1 | 0 | 0 | 0 | 0 | 0 | 2 | 101086.7118 | -0.0300000012 | 1.66580617 | -8.331122e-05 | -0.02999145 | 4.99599337e-05 | -0.02126447 | 0.000793406 | 0.1783717
1 | 0 | 0 | 0 | 0 | 0 | 2 | 101096.712 | -0.0300000012 | 1.66588259 | -8.331103e-05 | -0.02999138 | 4.99621128e-05 | -0.02134778 | 0.0007965145 | 0.1784551
1 | 0 | 0 | 0 | 0 | 0 | 2 | 101106.7122 | -0.0300000012 | 1.66605437 | -8.33113e-05 | -0.02999147 | 4.99674279e-05 | -0.02143109 | 0.0007996229 | 0.1785384
1 | 0 | 0 | 0 | 0 | 0 | 2 | 101116.7124 | -0.0300000012 | 1.66595888 | -8.331112e-05 | -0.02999141 | 4.99644557e-05 | -0.02151441 | 0.0008027314 | 0.1786217
1 | 0 | 0 | 0 | 0 | 0 | 2 | 101126.7126 | -0.0300000012 | 1.66590166 | -8.331098e-05 | -0.02999136 | 4.99626585e-05 | -0.02159772 | 0.0008058398 | 0.178705
1 | 0 | 0 | 0 | 0 | 0 | 2 | 101136.7128 | -0.0300000012 | 1.66601622 | -8.331088e-05 | -0.02999132 | 4.99660309e-05 | -0.02168103 | 0.0008089483 | 0.1787883
1 | 0 | 0 | 0 | 0 | 0 | 2 | 101146.713 | -0.0300000012 | 1.66605437 | -8.331071e-05 | -0.02999126 | 4.99670787e-05 | -0.02176434 | 0.0008120567 | 0.1788716
1 | 0 | 0 | 0 | 0 | 0 | 2 | 101156.7132 | -0.0300000012 | 1.66593981 | -8.331045e-05 | -0.02999117 | 4.99634843e-05 | -0.02184765 | 0.0008151651 | 0.1789549
1 | 0 | 0 | 0 | 0 | 0 | 2 | 101166.7134 | -0.0300000012 | 1.66590166 | -8.331074e-05 | -0.02999128 | 4.99625166e-05 | -0.02193096 | 0.0008182736 | 0.1790382
1 | 0 | 0 | 0 | 0 | 0 | 2 | 101176.7136 | -0.0300000012 | 1.66590166 | -8.331094e-05 | -0.02999135 | 4.99626331e-05 | -0.02201427 | 0.000821382 | 0.1791215
1 | 0 | 0 | 0 | 0 | 0 | 2 | 101186.7138 | -0.0300000012 | 1.66574883 | -8.331063e-05 | -0.02999123 | 4.99578637e-05 | -0.02209758 | 0.0008244905 | 0.1792049
1 | 0 | 0 | 0 | 0 | 0 | 2 | 101196.714 | -0.0300000012 | 1.66569161 | -8.331083e-05 | -0.02999131 | 4.99562702e-05 | -0.02218089 | 0.0008275989 | 0.1792882
1 | 0 | 0 | 0 | 0 | 0 | 2 | 101206.7142 | -0.0300000012 | 1.66576803 | -8.331098e-05 | -0.02999136 | 4.99586458e-05 | -0.0222642 | 0.0008307073 | 0.1793715
1 | 0 | 0 | 0 | 0 | 0 | 2 | 101216.7144 | -0.0300000012 | 1.66567254 | -8.331094e-05 | -0.02999134 | 4.99557609e-05 | -0.02234751 | 0.0008338158 | 0.1794548
1 | 0 | 0 | 0 | 0 | 0 | 2 | 101226.7146 | -0.0300000012 | 1.6657871 | -8.331083e-05 | -0.02999131 | 4.99591333e-05 | -0.02243082 | 0.0008369242 | 0.1795381
1 | 0 | 0 | 0 | 0 | 0 | 2 | 101236.7148 | -0.0300000012 | 1.66584432 | -8.331102e-05 | -0.02999138 | 4.99609632e-05 | -0.02251414 | 0.0008400327 | 0.1796214
1 | 0 | 0 | 0 | 0 | 0 | 2 | 101246.715 | -0.0300000012 | 1.66572976 | -8.331109e-05 | -0.0299914 | 4.99575654e-05 | -0.02259745 | 0.0008431411 | 0.1797047
1 | 0 | 0 | 0 | 0 | 0 | 2 | 101256.7152 | -0.0300000012 | 1.66576803 | -8.331059e-05 | -0.02999122 | 4.9958413e-05 | -0.02268076 | 0.0008462495 | 0.179788
1 | 0 | 0 | 0 | 0 | 0 | 2 | 101266.7154 | -0.0300000012 | 1.66563427 | -8.331069e-05 | -0.02999126 | 4.99544658e-05 | -0.02276407 | 0.000849358 | 0.1798713
1 | 0 | 0 | 0 | 0 | 0 | 2 | 101276.7156 | -0.0300000012 | 1.66572976 | -8.331099e-05 | -0.02999136 | 4.99575108e-05 | -0.02284738 | 0.0008524664 | 0.1799547
1 | 0 | 0 | 0 | 0 | 0 | 2 | 101286.7158 | -0.0300000012 | 1.66574883 | -8.331093e-05 | -0.02999134 | 4.99580456e-05 | -0.02293069 | 0.0008555749 | 0.180038
1 | 0 | 0 | 0 | 0 | 0 | 2 | 101296.716 | -0.0300000012 | 1.6656152 | -8.331095e-05 | -0.02999135 | 4.99540474e-05 | -0.023014 | 0.0008586833 | 0.1801213
1 | 0 | 0 | 0 | 0 | 0 | 2 | 101306.7162 | -0.0300000012 | 1.66572976 | -8.331017e-05 | -0.02999107 | 4.9957016e-05 | -0.02309731 | 0.0008617917 | 0.1802046
1 | 0 | 0 | 0 | 0 | 0 | 2 | 101316.7163 | -0.0300000012 | 1.66584432 | -8.331026e-05 | -0.0299911 | 4.99605085e-05 | -0.02318062 | 0.0008649001 | 0.1802879
1 | 0 | 0 | 0 | 0 | 0 | 2 | 101326.7165 | -0.0300000012 | 1.66580617 | -8.331031e-05 | -0.02999112 | 4.99593916e-05 | -0.02326393 | 0.0008680086 | 0.1803712
1 | 0 | 0 | 0 | 0 | 0 | 2 | 101336.7167 | -0.0300000012 | 1.66586339 | -8.331017e-05 | -0.02999107 | 4.99610251e-05 | -0.02334724 | 0.000871117 | 0.1804545
1 | 0 | 0 | 0 | 0 | 0 | 2 | 101346.7169 | -0.0300000012 | 1.66595888 | -8.331022e-05 | -0.02999109 | 4.99639173e-05 | -0.02343055 | 0.0008742254 | 0.1805378
1 | 0 | 0 | 0 | 0 | 0 | 2 | 101356.7171 | -0.0300000012 | 1.66603529 | -8.331056e-05 | -0.02999121 | 4.99664129e-05 | -0.02351386 | 0.0008773338 | 0.1806211
1 | 0 | 0 | 0 | 0 | 0 | 2 | 101366.7173 | -0.0300000012 | 1.66590166 | -8.331039e-05 | -0.02999115 | 4.9962302e-05 | -0.02359717 | 0.0008804422 | 0.1807044
1 | 0 | 0 | 0 | 0 | 0 | 2 | 101376.7175 | -0.0300000012 | 1.66597807 | -8.331006e-05 | -0.02999103 | 4.99643938e-05 | -0.02368048 | 0.0008835507 | 0.1807878
1 | 0 | 0 | 0 | 0 | 0 | 2 | 101386.7177 | -0.0300000012 | 1.66595888 | -8.331038e-05 | -0.02999115 | 4.99640155e-05 | -0.02376379 | 0.0008866591 | 0.1808711
1 | 0 | 0 | 0 | 0 | 0 | 2 | 101396.7179 | -0.0300000012 | 1.66574883 | -8.331035e-05 | -0.02999113 | 4.99576963e-05 | -0.0238471 | 0.0008897675 | 0.1809544
1 | 0 | 0 | 0 | 0 | 0 | 2 | 101406.7181 | -0.0300000012 | 1.66571069 | -8.331059e-05 | -0.02999122 | 4.99566959e-05 | -0.02393041 | 0.0008928759 | 0.1810377
1 | 0 | 0 | 0 | 0 | 0 | 2 | 101416.7183 | -0.0300000012 | 1.66586339 | -8.33105e-05 | -0.02999119 | 4.99612179e-05 | -0.02401372 | 0.0008959844 | 0.181121
1 | 0 | 0 | 0 | 0 | 0 | 2 | 101426.7185 | -0.0300000012 | 1.66569161 | -8.331023e-05 | -0.02999109 | 4.99559064e-05 | -0.02409703 | 0.0008990928 | 0.1812043
1 | 0 | 0 | 0 | 0 | 0 | 2 | 101436.7187 | -0.0300000012 | 1.66576803 | -8.33103e-05 | -0.02999111 | 4.99582384e-05 | -0.02418035 | 0.0009022012 | 0.1812876
1 | 0 | 0 | 0 | 0 | 0 | 2 | 101446.7189 | -0.0300000012 | 1.66572976 | -8.331075e-05 | -0.02999128 | 4.99573616e-05 | -0.02426366 | 0.0009053096 | 0.1813709
1 | 0 | 0 | 0 | 0 | 0 | 2 | 101456.7191 | -0.0300000012 | 1.66574883 | -8.331024e-05 | -0.02999109 | 4.99576272e-05 | -0.02434697 | 0.000908418 | 0.1814542
1 | 0 | 0 | 0 | 0 | 0 | 2 | 101466.7193 | -0.0300000012 | 1.66588259 | -8.331065e-05 | -0.02999124 | 4.99618836e-05 | -0.02443028 | 0.0009115265 | 0.1815375
1 | 0 | 0 | 0 | 0 | 0 | 2 | 101476.7195 | -0.0300000012 | 1.66576803 | -8.331022e-05 | -0.02999109 | 4.99581947e-05 | -0.02451359 | 0.0009146349 | 0.1816209
1 | 0 | 0 | 0 | 0 | 0 | 2 | 101486.7197 | -0.0300000012 | 1.6657871 | -8.330998e-05 | -0.029991 | 4.99586204e-05 | -0.0245969 | 0.0009177433 | 0.1817042
1 | 0 | 0 | 0 | 0 | 0 | 2 | 101496.7199 | -0.0300000012 | 1.66586339 | -8.331007e-05 | -0.02999103 | 4.99609669e-05 | -0.02468021 | 0.0009208517 | 0.1817875
1 | 0 | 0 | 0 | 0 | 0 | 2 | 101506.7201 | -0.0300000012 | 1.66590166 | -8.331039e-05 | -0.02999115 | 4.9962302e-05 | -0.02476352 | 0.0009239601 | 0.1818708
1 | 0 | 0 | 0 | 0 | 0 | 2 | 101516.7203 | -0.0300000012 | 1.66586339 | -8.331069e-05 | -0.02999125 | 4.99613307e-05 | -0.02484683 | 0.0009270686 | 0.1819541
1 | 0 | 0 | 0 | 0 | 0 | 2 | 101526.7205 | -0.0300000012 | 1.66571069 | -8.331001e-05 | -0.02999101 | 4.99563466e-05 | -0.02493014 | 0.000930177 | 0.1820374
1 | 0 | 0 | 0 | 0 | 0 | 2 | 101536.7207 | -0.0300000012 | 1.66571069 | -8.330987e-05 | -0.02999096 | 4.9956263e-05 | -0.02501345 | 0.0009332854 | 0.1821207
1 | 0 | 0 | 0 | 0 | 0 | 2 | 101546.7209 | -0.0300000012 | 1.66563427 | -8.331044e-05 | -0.02999116 | 4.9954313e-05 | -0.02509676 | 0.0009363938 | 0.182204
1 | 0 | 0 | 0 | 0 | 0 | 2 | 101556.7211 | -0.0300000012 | 1.66569161 | -8.331076e-05 | -0.02999128 | 4.99562229e-05 | -0.02518007 | 0.0009395022 | 0.1822873
1 | 0 | 0 | 0 | 0 | 0 | 2 | 101566.7213 | -0.0300000012 | 1.66584432 | -8.331033e-05 | -0.02999113 | 4.99605485e-05 | -0.02526338 | 0.0009426107 | 0.1823707
1 | 0 | 0 | 0 | 0 | 0 | 2 | 101576.7215 | -0.0300000012 | 1.66584432 | -8.331019e-05 | -0.02999108 | 4.99604648e-05 | -0.02534669 | 0.0009457191 | 0.182454
1 | 0 | 0 | 0 | 0 | 0 | 2 | 101586.7217 | -0.0300000012 | 1.66582525 | -8.331019e-05 | -0.02999107 | 4.995989e-05 | -0.02543 | 0.0009488275 | 0.1825373
1 | 0 | 0 | 0 | 0 | 0 | 2 | 101596.7219 | -0.0300000012 | 1.66586339 | -8.331053e-05 | -0.0299912 | 4.99612397e-05 | -0.02551331 | 0.0009519359 | 0.1826206
1 | 0 | 0 | 0 | 0 | 0 | 2 | 101606.7221 | -0.0300000012 | 1.66569161 | -8.331036e-05 | -0.02999114 | 4.99559828e-05 | -0.02559662 | 0.0009550443 | 0.1827039
1 | 0 | 0 | 0 | 0 | 0 | 2 | 101616.7223 | -0.0300000012 | 1.66586339 | -8.331049e-05 | -0.02999118 | 4.99612179e-05 | -0.02567993 | 0.0009581528 | 0.1827872
1 | 0 | 0 | 0 | 0 | 0 | 2 | 101626.7225 | -0.0300000012 | 1.66569161 | -8.33108e-05 | -0.02999129 | 4.99562448e-05 | -0.02576324 | 0.0009612612 | 0.1828705
1 | 0 | 0 | 0 | 0 | 0 | 2 | 101636.7227 | -0.0300000012 | 1.66565335 | -8.331113e-05 | -0.02999142 | 4.99553025e-05 | -0.02584655 | 0.0009643697 | 0.1829538
1 | 0 | 0 | 0 | 0 | 0 | 2 | 101646.7229 | -0.0300000012 | 1.6657871 | -8.331115e-05 | -0.02999142 | 4.99593225e-05 | -0.02592986 | 0.0009674781 | 0.1830371
1 | 0 | 0 | 0 | 0 | 0 | 2 | 101656.7231 | -0.0300000012 | 1.66569161 | -8.331123e-05 | -0.02999145 | 4.99565031e-05 | -0.02601318 | 0.0009705866 | 0.1831204
1 | 0 | 0 | 0 | 0 | 0 | 2 | 101666.7233 | -0.0300000012 | 1.66580617 | -8.331133e-05 | -0.02999149 | 4.99600028e-05 | -0.02609649 | 0.000973695 | 0.1832038
1 | 0 | 0 | 0 | 0 | 0 | 2 | 101676.7235 | -0.0300000012 | 1.66567254 | -8.33115e-05 | -0.02999155 | 4.99560956e-05 | -0.0261798 | 0.0009768035 | 0.1832871
1 | 0 | 0 | 0 | 0 | 0 | 2 | 101686.7237 | -0.0300000012 | 1.6656152 | -8.331127e-05 | -0.02999146 | 4.99542402e-05 | -0.02626311 | 0.0009799119 | 0.1833704
1 | 0 | 0 | 0 | 0 | 0 | 2 | 101696.7239 | -0.0300000012 | 1.66565335 | -8.33109e-05 | -0.02999133 | 4.99551606e-05 | -0.02634642 | 0.0009830204 | 0.1834537
1 | 0 | 0 | 0 | 0 | 0 | 2 | 101706.7241 | -0.0300000012 | 1.6656152 | -8.331107e-05 | -0.02999139 | 4.99541165e-05 | -0.02642973 | 0.0009861288 | 0.183537
1 | 0 | 0 | 0 | 0 | 0 | 2 | 101716.7243 | -0.0300000012 | 1.66563427 | -8.331116e-05 | -0.02999142 | 4.99547459e-05 | -0.02651304 | 0.0009892373 | 0.1836203
1 | 0 | 0 | 0 | 0 | 0 | 2 | 101726.7245 | -0.0300000012 | 1.6656152 | -8.331008e-05 | -0.02999104 | 4.99535236e-05 | -0.02659635 | 0.0009923457 | 0.1837036
1 | 0 | 0 | 0 | 0 | 0 | 2 | 101736.7246 | -0.0300000012 | 1.66559613 | -8.331021e-05 | -0.02999108 | 4.99530324e-05 | -0.02667966 | 0.0009954541 | 0.1837869
1 | 0 | 0 | 0 | 0 | 0 | 2 | 101746.7248 | -0.0300000012 | 1.66571069 | -8.330967e-05 | -0.02999089 | 4.99561429e-05 | -0.02676297 | 0.0009985625 | 0.1838702
1 | 0 | 0 | 0 | 0 | 0 | 2 | 101756.725 | -0.0300000012 | 1.66557705 | -8.330989e-05 | -0.02999097 | 4.99522685e-05 | -0.02684628 | 0.001001671 | 0.1839536
1 | 0 | 0 | 0 | 0 | 0 | 2 | 101766.7252 | -0.0300000012 | 1.66559613 | -8.331011e-05 | -0.02999105 | 4.99529706e-05 | -0.02692959 | 0.001004779 | 0.1840369
1 | 0 | 0 | 0 | 0 | 0 | 2 | 101776.7254 | -0.0300000012 | 1.66548157 | -8.331054e-05 | -0.0299912 | 4.9949791e-05 | -0.0270129 | 0.001007888 | 0.1841202
1 | 0 | 0 | 0 | 0 | 0 | 2 | 101786.7256 | -0.0300000012 | 1.66540515 | -8.331014e-05 | -0.02999106 | 4.9947259e-05 | -0.02709621 | 0.001010996 | 0.1842035
1 | 0 | 0 | 0 | 0 | 0 | 2 | 101796.7258 | -0.0300000012 | 1.66540515 | -8.331007e-05 | -0.02999103 | 4.99472226e-05 | -0.02717952 | 0.001014105 | 0.1842868
1 | 0 | 0 | 0 | 0 | 0 | 2 | 101806.726 | -0.0300000012 | 1.66563427 | -8.330993e-05 | -0.02999098 | 4.99540074e-05 | -0.02726283 | 0.001017213 | 0.1843701
1 | 0 | 0 | 0 | 0 | 0 | 2 | 101816.7262 | -0.0300000012 | 1.66571069 | -8.330992e-05 | -0.02999098 | 4.99562957e-05 | -0.02734614 | 0.001020321 | 0.1844534
1 | 0 | 0 | 0 | 0 | 0 | 2 | 101826.7264 | -0.0300000012 | 1.66574883 | -8.331038e-05 | -0.02999114 | 4.99577109e-05 | -0.02742945 | 0.00102343 | 0.1845367
1 | 0 | 0 | 0 | 0 | 0 | 2 | 101836.7266 | -0.0300000012 | 1.66559613 | -8.331064e-05 | -0.02999124 | 4.99532871e-05 | -0.02751276 | 0.001026538 | 0.18462
1 | 0 | 0 | 0 | 0 | 0 | 2 | 101846.7268 | -0.0300000012 | 1.66550064 | -8.331051e-05 | -0.02999119 | 4.99503476e-05 | -0.02759608 | 0.001029647 | 0.1847033
1 | 0 | 0 | 0 | 0 | 0 | 2 | 101856.727 | -0.0300000012 | 1.66559613 | -8.331036e-05 | -0.02999114 | 4.99531234e-05 | -0.02767939 | 0.001032755 | 0.1847867
1 | 0 | 0 | 0 | 0 | 0 | 2 | 101866.7272 | -0.0300000012 | 1.66546249 | -8.331064e-05 | -0.02999124 | 4.99492817e-05 | -0.0277627 | 0.001035864 | 0.18487
1 | 0 | 0 | 0 | 0 | 0 | 2 | 101876.7274 | -0.0300000012 | 1.66563427 | -8.331049e-05 | -0.02999118 | 4.99543457e-05 | -0.02784601 | 0.001038972 | 0.1849533
1 | 0 | 0 | 0 | 0 | 0 | 2 | 101886.7276 | -0.0300000012 | 1.66534793 | -8.331064e-05 | -0.02999124 | 4.99458438e-05 | -0.02792932 | 0.00104208 | 0.1850366
1 | 0 | 0 | 0 | 0 | 0 | 2 | 101896.7278 | -0.0300000012 | 1.6654433 | -8.331002e-05 | -0.02999102 | 4.99483358e-05 | -0.02801263 | 0.001045189 | 0.1851199
1 | 0 | 0 | 0 | 0 | 0 | 2 | 101906.728 | -0.0300000012 | 1.66553879 | -8.331e-05 | -0.02999101 | 4.9951188e-05 | -0.02809594 | 0.001048297 | 0.1852032
1 | 0 | 0 | 0 | 0 | 0 | 2 | 101916.7282 | -0.0300000012 | 1.66550064 | -8.331017e-05 | -0.02999107 | 4.99501475e-05 | -0.02817925 | 0.001051406 | 0.1852865
1 | 0 | 0 | 0 | 0 | 0 | 2 | 101926.7284 | -0.0300000012 | 1.66550064 | -8.331012e-05 | -0.02999105 | 4.99501111e-05 | -0.02826256 | 0.001054514 | 0.1853698
1 | 0 | 0 | 0 | 0 | 0 | 2 | 101936.7286 | -0.0300000012 | 1.66553879 | -8.331023e-05 | -0.02999109 | 4.99513262e-05 | -0.02834587 | 0.001057622 | 0.1854531
1 | 0 | 0 | 0 | 0 | 0 | 2 | 101946.7288 | -0.0300000012 | 1.66546249 | -8.331056e-05 | -0.02999121 | 4.99492307e-05 | -0.02842918 | 0.001060731 | 0.1855364
1 | 0 | 0 | 0 | 0 | 0 | 2 | 101956.729 | -0.0300000012 | 1.66540515 | -8.331002e-05 | -0.02999101 | 4.99471898e-05 | -0.02851249 | 0.001063839 | 0.1856198
1 | 0 | 0 | 0 | 0 | 0 | 2 | 101966.7292 | -0.0300000012 | 1.66553879 | -8.33106e-05 | -0.02999122 | 4.99515445e-05 | -0.0285958 | 0.001066948 | 0.1857031
1 | 0 | 0 | 0 | 0 | 0 | 2 | 101976.7294 | -0.0300000012 | 1.66548157 | -8.331051e-05 | -0.02999119 | 4.99497764e-05 | -0.02867911 | 0.001070056 | 0.1857864
1 | 0 | 0 | 0 | 0 | 0 | 2 | 101986.7296 | -0.0300000012 | 1.66550064 | -8.331014e-05 | -0.02999106 | 4.99501257e-05 | -0.02876242 | 0.001073165 | 0.1858697
1 | 0 | 0 | 0 | 0 | 0 | 2 | 101996.7298 | -0.0300000012 | 1.66542423 | -8.33101e-05 | -0.02999104 | 4.99478083e-05 | -0.02884573 | 0.001076273 | 0.185953
1 | 0 | 0 | 0 | 0 | 0 | 2 | 102006.73 | -0.0300000012 | 1.6654433 | -8.330972e-05 | -0.02999091 | 4.99481575e-05 | -0.02892904 | 0.001079381 | 0.1860363
1 | 0 | 0 | 0 | 0 | 0 | 2 | 102016.7302 | -0.0300000012 | 1.66551971 | -8.330924e-05 | -0.02999073 | 4.99501548e-05 | -0.02901235 | 0.00108249 | 0.1861196
1 | 0 | 0 | 0 | 0 | 0 | 2 | 102026.7304 | -0.0300000012 | 1.66540515 | -8.330978e-05 | -0.02999093 | 4.99470443e-05 | -0.02909566 | 0.001085598 | 0.1862029
1 | 0 | 0 | 0 | 0 | 0 | 2 | 102036.7306 | -0.0300000012 | 1.66540515 | -8.330986e-05 | -0.02999096 | 4.99470952e-05 | -0.02917897 | 0.001088707 | 0.1862862
1 | 0 | 0 | 0 | 0 | 0 | 2 | 102046.7308 | -0.0300000012 | 1.66534793 | -8.331039e-05 | -0.02999115 | 4.99456946e-05 | -0.02926228 | 0.001091815 | 0.1863696
1 | 0 | 0 | 0 | 0 | 0 | 2 | 102056.731 | -0.0300000012 | 1.66536701 | -8.330984e-05 | -0.02999095 | 4.99459347e-05 | -0.02934559 | 0.001094923 | 0.1864529
1 | 0 | 0 | 0 | 0 | 0 | 2 | 102066.7312 | -0.0300000012 | 1.66532874 | -8.330999e-05 | -0.029991 | 4.99448797e-05 | -0.0294289 | 0.001098032 | 0.1865362
1 | 0 | 0 | 0 | 0 | 0 | 2 | 102076.7314 | -0.0300000012 | 1.66527152 | -8.330958e-05 | -0.02999086 | 4.99429225e-05 | -0.02951221 | 0.00110114 | 0.1866195
1 | 0 | 0 | 0 | 0 | 0 | 2 | 102086.7316 | -0.0300000012 | 1.66536701 | -8.330984e-05 | -0.02999095 | 4.99459347e-05 | -0.02959552 | 0.001104249 | 0.1867028
1 | 0 | 0 | 0 | 0 | 0 | 2 | 102096.7318 | -0.0300000012 | 1.66538608 | -8.330994e-05 | -0.02999099 | 4.99465714e-05 | -0.02967883 | 0.001107357 | 0.1867861
1 | 0 | 0 | 0 | 0 | 0 | 2 | 102106.732 | -0.0300000012 | 1.66534793 | -8.330981e-05 | -0.02999094 | 4.9945349e-05 | -0.02976214 | 0.001110465 | 0.1868694
1 | 0 | 0 | 0 | 0 | 0 | 2 | 102116.7322 | -0.0300000012 | 1.66534793 | -8.330943e-05 | -0.0299908 | 4.99451198e-05 | -0.02984545 | 0.001113574 | 0.1869527
1 | 0 | 0 | 0 | 0 | 0 | 2 | 102126.7324 | -0.0300000012 | 1.66538608 | -8.330996e-05 | -0.02999099 | 4.99465823e-05 | -0.02992876 | 0.001116682 | 0.187036
1 | 0 | 0 | 0 | 0 | 0 | 2 | 102136.7326 | -0.0300000012 | 1.66530967 | -8.331009e-05 | -0.02999104 | 4.99443668e-05 | -0.03001207 | 0.001119791 | 0.1871193
1 | 0 | 0 | 0 | 0 | 0 | 2 | 102146.7328 | -0.0300000012 | 1.66530967 | -8.33103e-05 | -0.02999111 | 4.99444905e-05 | -0.03009538 | 0.001122899 | 0.1872026
1 | 0 | 0 | 0 | 0 | 0 | 2 | 102156.7329 | -0.0300000012 | 1.66534793 | -8.33102e-05 | -0.02999108 | 4.99455782e-05 | -0.03017869 | 0.001126007 | 0.187286
1 | 0 | 0 | 0 | 0 | 0 | 2 | 102166.7331 | -0.0300000012 | 1.66525245 | -8.331035e-05 | -0.02999113 | 4.99428061e-05 | -0.030262 | 0.001129116 | 0.1873693
1 | 0 | 0 | 0 | 0 | 0 | 2 | 102176.7333 | -0.0300000012 | 1.66513789 | -8.331033e-05 | -0.02999113 | 4.99393609e-05 | -0.03034531 | 0.001132224 | 0.1874526
1 | 0 | 0 | 0 | 0 | 0 | 2 | 102186.7335 | -0.0300000012 | 1.66523337 | -8.331025e-05 | -0.0299911 | 4.99421767e-05 | -0.03042862 | 0.001135333 | 0.1875359
1 | 0 | 0 | 0 | 0 | 0 | 2 | 102196.7337 | -0.0300000012 | 1.66508055 | -8.33099e-05 | -0.02999097 | 4.99373818e-05 | -0.03051193 | 0.001138441 | 0.1876192
1 | 0 | 0 | 0 | 0 | 0 | 2 | 102206.7339 | -0.0300000012 | 1.66517603 | -8.33098e-05 | -0.02999093 | 4.99401831e-05 | -0.03059524 | 0.001141549 | 0.1877025
1 | 0 | 0 | 0 | 0 | 0 | 2 | 102216.7341 | -0.0300000012 | 1.66517603 | -8.330969e-05 | -0.0299909 | 4.99401212e-05 | -0.03067855 | 0.001144658 | 0.1877858
1 | 0 | 0 | 0 | 0 | 0 | 2 | 102226.7343 | -0.0300000012 | 1.66511869 | -8.331014e-05 | -0.02999106 | 4.99386697e-05 | -0.03076186 | 0.001147766 | 0.1878691
1 | 0 | 0 | 0 | 0 | 0 | 2 | 102236.7345 | -0.0300000012 | 1.66498506 | -8.330994e-05 | -0.02999099 | 4.99345406e-05 | -0.03084517 | 0.001150875 | 0.1879524
1 | 0 | 0 | 0 | 0 | 0 | 2 | 102246.7347 | -0.0300000012 | 1.66529059 | -8.330977e-05 | -0.02999092 | 4.99436028e-05 | -0.03092848 | 0.001153983 | 0.1880357
1 | 0 | 0 | 0 | 0 | 0 | 2 | 102256.7349 | -0.0300000012 | 1.66508055 | -8.330989e-05 | -0.02999097 | 4.99373746e-05 | -0.03101179 | 0.001157091 | 0.1881191
1 | 0 | 0 | 0 | 0 | 0 | 2 | 102266.7351 | -0.0300000012 | 1.66498506 | -8.331008e-05 | -0.02999104 | 4.99346279e-05 | -0.0310951 | 0.0011602 | 0.1882024
1 | 0 | 0 | 0 | 0 | 0 | 2 | 102276.7353 | -0.0300000012 | 1.66496599 | -8.331005e-05 | -0.02999102 | 4.99340349e-05 | -0.03117841 | 0.001163308 | 0.1882857
1 | 0 | 0 | 0 | 0 | 0 | 2 | 102286.7355 | -0.0300000012 | 1.66500413 | -8.33102e-05 | -0.02999108 | 4.99352718e-05 | -0.03126172 | 0.001166417 | 0.188369
1 | 0 | 0 | 0 | 0 | 0 | 2 | 102296.7357 | -0.0300000012 | 1.66517603 | -8.331028e-05 | -0.02999111 | 4.99404741e-05 | -0.03134503 | 0.001169525 | 0.1884523
1 | 0 | 0 | 0 | 0 | 0 | 2 | 102306.7359 | -0.0300000012 | 1.66500413 | -8.331019e-05 | -0.02999107 | 4.99352645e-05 | -0.03142834 | 0.001172634 | 0.1885356
1 | 0 | 0 | 0 | 0 | 0 | 2 | 102316.7361 | -0.0300000012 | 1.66498506 | -8.331041e-05 | -0.02999116 | 4.9934828e-05 | -0.03151165 | 0.001175742 | 0.1886189
1 | 0 | 0 | 0 | 0 | 0 | 2 | 102326.7363 | -0.0300000012 | 1.66500413 | -8.331054e-05 | -0.0299912 | 4.99354755e-05 | -0.03159496 | 0.00117885 | 0.1887022
1 | 0 | 0 | 0 | 0 | 0 | 2 | 102336.7365 | -0.0300000012 | 1.66500413 | -8.331036e-05 | -0.02999114 | 4.99353664e-05 | -0.03167827 | 0.001181959 | 0.1887855
1 | 0 | 0 | 0 | 0 | 0 | 2 | 102346.7367 | -0.0300000012 | 1.66496599 | -8.331045e-05 | -0.02999117 | 4.9934275e-05 | -0.03176158 | 0.001185067 | 0.1888689
1 | 0 | 0 | 0 | 0 | 0 | 2 | 102356.7369 | -0.0300000012 | 1.66488957 | -8.331068e-05 | -0.02999125 | 4.99321213e-05 | -0.03184489 | 0.001188176 | 0.1889522
1 | 0 | 0 | 0 | 0 | 0 | 2 | 102366.7371 | -0.0300000012 | 1.66502333 | -8.331032e-05 | -0.02999112 | 4.99359194e-05 | -0.0319282 | 0.001191284 | 0.1890355
1 | 0 | 0 | 0 | 0 | 0 | 2 | 102376.7373 | -0.0300000012 | 1.66496599 | -8.331148e-05 | -0.02999154 | 4.99348935e-05 | -0.03201151 | 0.001194393 | 0.1891188
1 | 0 | 0 | 0 | 0 | 0 | 2 | 102386.7375 | -0.0300000012 | 1.6648705 | -8.331136e-05 | -0.0299915 | 4.9931954e-05 | -0.03209482 | 0.001197501 | 0.1892021
1 | 0 | 0 | 0 | 0 | 0 | 2 | 102396.7377 | -0.0300000012 | 1.66490865 | -8.331055e-05 | -0.02999121 | 4.99326161e-05 | -0.03217813 | 0.001200609 | 0.1892854
1 | 0 | 0 | 0 | 0 | 0 | 2 | 102406.7379 | -0.0300000012 | 1.66498506 | -8.331041e-05 | -0.02999115 | 4.99348243e-05 | -0.03226144 | 0.001203718 | 0.1893687
1 | 0 | 0 | 0 | 0 | 0 | 2 | 102416.7381 | -0.0300000012 | 1.66500413 | -8.331089e-05 | -0.02999133 | 4.99356829e-05 | -0.03234476 | 0.001206826 | 0.189452
1 | 0 | 0 | 0 | 0 | 0 | 2 | 102426.7383 | -0.0300000012 | 1.66488957 | -8.331127e-05 | -0.02999146 | 4.99324742e-05 | -0.03242807 | 0.001209935 | 0.1895353
1 | 0 | 0 | 0 | 0 | 0 | 2 | 102436.7385 | -0.0300000012 | 1.66502333 | -8.331098e-05 | -0.02999136 | 4.99363159e-05 | -0.03251138 | 0.001213043 | 0.1896186
1 | 0 | 0 | 0 | 0 | 0 | 2 | 102446.7387 | -0.0300000012 | 1.66508055 | -8.331093e-05 | -0.02999134 | 4.99380003e-05 | -0.03259469 | 0.001216152 | 0.189702
1 | 0 | 0 | 0 | 0 | 0 | 2 | 102456.7389 | -0.0300000012 | 1.66496599 | -8.331044e-05 | -0.02999117 | 4.99342714e-05 | -0.032678 | 0.00121926 | 0.1897853
1 | 0 | 0 | 0 | 0 | 0 | 2 | 102466.7391 | -0.0300000012 | 1.66500413 | -8.33111e-05 | -0.0299914 | 4.99358139e-05 | -0.03276131 | 0.001222369 | 0.1898686
1 | 0 | 0 | 0 | 0 | 0 | 2 | 102476.7393 | -0.0300000012 | 1.66498506 | -8.331121e-05 | -0.02999144 | 4.99353046e-05 | -0.03284462 | 0.001225477 | 0.1899519
1 | 0 | 0 | 0 | 0 | 0 | 2 | 102486.7395 | -0.0300000012 | 1.66500413 | -8.33106e-05 | -0.02999122 | 4.99355083e-05 | -0.03292793 | 0.001228585 | 0.1900352
1 | 0 | 0 | 0 | 0 | 0 | 2 | 102496.7397 | -0.0300000012 | 1.66506147 | -8.331078e-05 | -0.02999129 | 4.99373418e-05 | -0.03301124 | 0.001231694 | 0.1901185
1 | 0 | 0 | 0 | 0 | 0 | 2 | 102506.7399 | -0.0300000012 | 1.66511869 | -8.331078e-05 | -0.02999129 | 4.99390517e-05 | -0.03309455 | 0.001234802 | 0.1902018
1 | 0 | 0 | 0 | 0 | 0 | 2 | 102516.7401 | -0.0300000012 | 1.66500413 | -8.331048e-05 | -0.02999118 | 4.99354428e-05 | -0.03317786 | 0.001237911 | 0.1902851
1 | 0 | 0 | 0 | 0 | 0 | 2 | 102526.7403 | -0.0300000012 | 1.6650424 | -8.331014e-05 | -0.02999106 | 4.9936385e-05 | -0.03326117 | 0.001241019 | 0.1903684
1 | 0 | 0 | 0 | 0 | 0 | 2 | 102536.7405 | -0.0300000012 | 1.66502333 | -8.33104e-05 | -0.02999115 | 4.99359667e-05 | -0.03334448 | 0.001244128 | 0.1904518
1 | 0 | 0 | 0 | 0 | 0 | 2 | 102546.7407 | -0.0300000012 | 1.66502333 | -8.331078e-05 | -0.02999129 | 4.99361922e-05 | -0.0334278 | 0.001247236 | 0.1905351
1 | 0 | 0 | 0 | 0 | 0 | 2 | 102556.7409 | -0.0300000012 | 1.66498506 | -8.331059e-05 | -0.02999122 | 4.99349335e-05 | -0.03351111 | 0.001250344 | 0.1906184
1 | 0 | 0 | 0 | 0 | 0 | 2 | 102566.7411 | -0.0300000012 | 1.66513789 | -8.33102e-05 | -0.02999108 | 4.99392809e-05 | -0.03359442 | 0.001253453 | 0.1907017
1 | 0 | 0 | 0 | 0 | 0 | 2 | 102576.7413 | -0.0300000012 | 1.66490865 | -8.331056e-05 | -0.02999121 | 4.99326197e-05 | -0.03367773 | 0.001256561 | 0.190785
1 | 0 | 0 | 0 | 0 | 0 | 2 | 102586.7414 | -0.0300000012 | 1.66500413 | -8.331039e-05 | -0.02999115 | 4.99353846e-05 | -0.03376104 | 0.00125967 | 0.1908683
1 | 0 | 0 | 0 | 0 | 0 | 2 | 102596.7416 | -0.0300000012 | 1.66513789 | -8.331048e-05 | -0.02999118 | 4.99394519e-05 | -0.03384435 | 0.001262778 | 0.1909516
1 | 0 | 0 | 0 | 0 | 0 | 2 | 102606.7418 | -0.0300000012 | 1.66492784 | -8.331096e-05 | -0.02999135 | 4.99334383e-05 | -0.03392766 | 0.001265887 | 0.1910349
1 | 0 | 0 | 0 | 0 | 0 | 2 | 102616.742 | -0.0300000012 | 1.66498506 | -8.33106e-05 | -0.02999122 | 4.99349408e-05 | -0.03401097 | 0.001268995 | 0.1911182
1 | 0 | 0 | 0 | 0 | 0 | 2 | 102626.7422 | -0.0300000012 | 1.66492784 | -8.331058e-05 | -0.02999122 | 4.99332127e-05 | -0.03409428 | 0.001272103 | 0.1912016
1 | 0 | 0 | 0 | 0 | 0 | 2 | 102636.7424 | -0.0300000012 | 1.66492784 | -8.331055e-05 | -0.02999121 | 4.99331945e-05 | -0.03417759 | 0.001275212 | 0.1912849
1 | 0 | 0 | 0 | 0 | 0 | 2 | 102646.7426 | -0.0300000012 | 1.66475594 | -8.33108e-05 | -0.02999129 | 4.9928185e-05 | -0.0342609 | 0.00127832 | 0.1913682
1 | 0 | 0 | 0 | 0 | 0 | 2 | 102656.7428 | -0.0300000012 | 1.66483235 | -8.331077e-05 | -0.02999128 | 4.99304588e-05 | -0.03434421 | 0.001281429 | 0.1914515
1 | 0 | 0 | 0 | 0 | 0 | 2 | 102666.743 | -0.0300000012 | 1.66473687 | -8.331102e-05 | -0.02999137 | 4.99277448e-05 | -0.03442752 | 0.001284537 | 0.1915348
1 | 0 | 0 | 0 | 0 | 0 | 2 | 102676.7432 | -0.0300000012 | 1.66466045 | -8.331095e-05 | -0.02999135 | 4.99254129e-05 | -0.03451083 | 0.001287646 | 0.1916181
1 | 0 | 0 | 0 | 0 | 0 | 2 | 102686.7434 | -0.0300000012 | 1.66490865 | -8.331112e-05 | -0.02999141 | 4.99329581e-05 | -0.03459415 | 0.001290754 | 0.1917014
1 | 0 | 0 | 0 | 0 | 0 | 2 | 102696.7436 | -0.0300000012 | 1.6648705 | -8.33113e-05 | -0.02999148 | 4.99319249e-05 | -0.03467746 | 0.001293863 | 0.1917847
1 | 0 | 0 | 0 | 0 | 0 | 2 | 102706.7438 | -0.0300000012 | 1.66466045 | -8.331076e-05 | -0.02999128 | 4.99253001e-05 | -0.03476077 | 0.001296971 | 0.191868
1 | 0 | 0 | 0 | 0 | 0 | 2 | 102716.744 | -0.0300000012 | 1.66471779 | -8.331135e-05 | -0.02999149 | 4.99273701e-05 | -0.03484408 | 0.001300079 | 0.1919514
1 | 0 | 0 | 0 | 0 | 0 | 2 | 102726.7442 | -0.0300000012 | 1.66483235 | -8.331186e-05 | -0.02999168 | 4.99311136e-05 | -0.03492739 | 0.001303188 | 0.1920347
1 | 0 | 0 | 0 | 0 | 0 | 2 | 102736.7444 | -0.0300000012 | 1.66477501 | -8.331129e-05 | -0.02999147 | 4.99290545e-05 | -0.0350107 | 0.001306296 | 0.192118
1 | 0 | 0 | 0 | 0 | 0 | 2 | 102746.7446 | -0.0300000012 | 1.66485143 | -8.331168e-05 | -0.02999161 | 4.99315756e-05 | -0.03509401 | 0.001309405 | 0.1922013
1 | 0 | 0 | 0 | 0 | 0 | 2 | 102756.7448 | -0.0300000012 | 1.66473687 | -8.331073e-05 | -0.02999127 | 4.99275702e-05 | -0.03517732 | 0.001312513 | 0.1922846
1 | 0 | 0 | 0 | 0 | 0 | 2 | 102766.745 | -0.0300000012 | 1.6648705 | -8.331083e-05 | -0.02999131 | 4.99316448e-05 | -0.03526064 | 0.001315622 | 0.1923679
1 | 0 | 0 | 0 | 0 | 0 | 2 | 102776.7452 | -0.0300000012 | 1.66479409 | -8.331101e-05 | -0.02999137 | 4.99294583e-05 | -0.03534395 | 0.00131873 | 0.1924512
1 | 0 | 0 | 0 | 0 | 0 | 2 | 102786.7454 | -0.0300000012 | 1.66481328 | -8.331097e-05 | -0.02999136 | 4.99300077e-05 | -0.03542726 | 0.001321839 | 0.1925345
1 | 0 | 0 | 0 | 0 | 0 | 2 | 102796.7456 | -0.0300000012 | 1.66477501 | -8.3311e-05 | -0.02999137 | 4.99288799e-05 | -0.03551057 | 0.001324947 | 0.1926178
1 | 0 | 0 | 0 | 0 | 0 | 2 | 102806.7458 | -0.0300000012 | 1.66464138 | -8.331081e-05 | -0.0299913 | 4.99247581e-05 | -0.03559388 | 0.001328055 | 0.1927012
1 | 0 | 0 | 0 | 0 | 0 | 2 | 102816.746 | -0.0300000012 | 1.66462231 | -8.331139e-05 | -0.02999151 | 4.99245361e-05 | -0.03567719 | 0.001331164 | 0.1927845
1 | 0 | 0 | 0 | 0 | 0 | 2 | 102826.7462 | -0.0300000012 | 1.6646986 | -8.331111e-05 | -0.02999141 | 4.99266534e-05 | -0.0357605 | 0.001334272 | 0.1928678
1 | 0 | 0 | 0 | 0 | 0 | 2 | 102836.7464 | -0.0300000012 | 1.66467953 | -8.331063e-05 | -0.02999123 | 4.99257949e-05 | -0.03584381 | 0.001337381 | 0.1929511
1 | 0 | 0 | 0 | 0 | 0 | 2 | 102846.7466 | -0.0300000012 | 1.66471779 | -8.331055e-05 | -0.02999121 | 4.99268936e-05 | -0.03592712 | 0.001340489 | 0.1930344
1 | 0 | 0 | 0 | 0 | 0 | 2 | 102856.7468 | -0.0300000012 | 1.66471779 | -8.331045e-05 | -0.02999117 | 4.99268353e-05 | -0.03601043 | 0.001343598 | 0.1931177
1 | 0 | 0 | 0 | 0 | 0 | 2 | 102866.747 | -0.0300000012 | 1.66458404 | -8.331104e-05 | -0.02999138 | 4.99231719e-05 | -0.03609374 | 0.001346706 | 0.193201
1 | 0 | 0 | 0 | 0 | 0 | 2 | 102876.7472 | -0.0300000012 | 1.66467953 | -8.331104e-05 | -0.02999138 | 4.99260386e-05 | -0.03617706 | 0.001349815 | 0.1932843
1 | 0 | 0 | 0 | 0 | 0 | 2 | 102886.7474 | -0.0300000012 | 1.66466045 | -8.33113e-05 | -0.02999147 | 4.99256239e-05 | -0.03626037 | 0.001352923 | 0.1933676
1 | 0 | 0 | 0 | 0 | 0 | 2 | 102896.7476 | -0.0300000012 | 1.66467953 | -8.331084e-05 | -0.02999131 | 4.99259186e-05 | -0.03634368 | 0.001356031 | 0.1934509
1 | 0 | 0 | 0 | 0 | 0 | 2 | 102906.7478 | -0.0300000012 | 1.6646986 | -8.331073e-05 | -0.02999127 | 4.99264243e-05 | -0.03642699 | 0.00135914 | 0.1935343
1 | 0 | 0 | 0 | 0 | 0 | 2 | 102916.748 | -0.0300000012 | 1.66464138 | -8.331098e-05 | -0.02999136 | 4.99248563e-05 | -0.0365103 | 0.001362248 | 0.1936176
1 | 0 | 0 | 0 | 0 | 0 | 2 | 102926.7482 | -0.0300000012 | 1.66477501 | -8.331114e-05 | -0.02999142 | 4.99289636e-05 | -0.03659361 | 0.001365357 | 0.1937009
1 | 0 | 0 | 0 | 0 | 0 | 2 | 102936.7484 | -0.0300000012 | 1.66483235 | -8.33109e-05 | -0.02999133 | 4.99305388e-05 | -0.03667692 | 0.001368465 | 0.1937842
1 | 0 | 0 | 0 | 0 | 0 | 2 | 102946.7486 | -0.0300000012 | 1.66460323 | -8.331067e-05 | -0.02999125 | 4.99235321e-05 | -0.03676023 | 0.001371574 | 0.1938675
1 | 0 | 0 | 0 | 0 | 0 | 2 | 102956.7488 | -0.0300000012 | 1.66466045 | -8.331032e-05 | -0.02999112 | 4.99250345e-05 | -0.03684354 | 0.001374682 | 0.1939508
1 | 0 | 0 | 0 | 0 | 0 | 2 | 102966.749 | -0.0300000012 | 1.66456497 | -8.33112e-05 | -0.02999144 | 4.9922699e-05 | -0.03692685 | 0.001377791 | 0.1940341
1 | 0 | 0 | 0 | 0 | 0 | 2 | 102976.7492 | -0.0300000012 | 1.66443133 | -8.331122e-05 | -0.02999145 | 4.99187045e-05 | -0.03701016 | 0.001380899 | 0.1941174
1 | 0 | 0 | 0 | 0 | 0 | 2 | 102986.7494 | -0.0300000012 | 1.66448855 | -8.331128e-05 | -0.02999147 | 4.99204543e-05 | -0.03709348 | 0.001384007 | 0.1942007
1 | 0 | 0 | 0 | 0 | 0 | 2 | 102996.7496 | -0.0300000012 | 1.66441226 | -8.331093e-05 | -0.02999134 | 4.9917955e-05 | -0.03717679 | 0.001387116 | 0.1942841
1 | 0 | 0 | 0 | 0 | 0 | 2 | 103006.7497 | -0.0300000012 | 1.66454589 | -8.331098e-05 | -0.02999136 | 4.99219968e-05 | -0.0372601 | 0.001390224 | 0.1943674
1 | 0 | 0 | 0 | 0 | 0 | 2 | 103016.7499 | -0.0300000012 | 1.66460323 | -8.331073e-05 | -0.02999127 | 4.99235612e-05 | -0.03734341 | 0.001393333 | 0.1944507
1 | 0 | 0 | 0 | 0 | 0 | 2 | 103026.7501 | -0.0300000012 | 1.66454589 | -8.331069e-05 | -0.02999125 | 4.99218186e-05 | -0.03742672 | 0.001396441 | 0.194534
1 | 0 | 0 | 0 | 0 | 0 | 2 | 103036.7503 | -0.0300000012 | 1.66435492 | -8.331079e-05 | -0.02999129 | 4.99161542e-05 | -0.03751003 | 0.00139955 | 0.1946173
1 | 0 | 0 | 0 | 0 | 0 | 2 | 103046.7505 | -0.0300000012 | 1.66456497 | -8.331073e-05 | -0.02999127 | 4.99224152e-05 | -0.03759334 | 0.001402658 | 0.1947006
1 | 0 | 0 | 0 | 0 | 0 | 2 | 103056.7507 | -0.0300000012 | 1.66439319 | -8.331112e-05 | -0.02999141 | 4.99174967e-05 | -0.03767665 | 0.001405767 | 0.1947839
1 | 0 | 0 | 0 | 0 | 0 | 2 | 103066.7509 | -0.0300000012 | 1.66450775 | -8.331099e-05 | -0.02999136 | 4.99208581e-05 | -0.03775996 | 0.001408875 | 0.1948672
1 | 0 | 0 | 0 | 0 | 0 | 2 | 103076.7511 | -0.0300000012 | 1.66448855 | -8.331101e-05 | -0.02999137 | 4.99202943e-05 | -0.03784327 | 0.001411983 | 0.1949505
1 | 0 | 0 | 0 | 0 | 0 | 2 | 103086.7513 | -0.0300000012 | 1.66437399 | -8.331119e-05 | -0.02999144 | 4.99169691e-05 | -0.03792658 | 0.001415092 | 0.1950339
1 | 0 | 0 | 0 | 0 | 0 | 2 | 103096.7515 | -0.0300000012 | 1.66443133 | -8.331098e-05 | -0.02999136 | 4.99185589e-05 | -0.0380099 | 0.0014182 | 0.1951172
1 | 0 | 0 | 0 | 0 | 0 | 2 | 103106.7517 | -0.0300000012 | 1.66448855 | -8.331051e-05 | -0.02999119 | 4.99199923e-05 | -0.03809321 | 0.001421309 | 0.1952005
1 | 0 | 0 | 0 | 0 | 0 | 2 | 103116.7519 | -0.0300000012 | 1.66445041 | -8.331079e-05 | -0.02999129 | 4.99190173e-05 | -0.03817652 | 0.001424417 | 0.1952838
1 | 0 | 0 | 0 | 0 | 0 | 2 | 103126.7521 | -0.0300000012 | 1.66437399 | -8.331105e-05 | -0.02999139 | 4.99168818e-05 | -0.03825983 | 0.001427526 | 0.1953671
1 | 0 | 0 | 0 | 0 | 0 | 2 | 103136.7523 | -0.0300000012 | 1.6642977 | -8.331102e-05 | -0.02999138 | 4.9914579e-05 | -0.03834314 | 0.001430634 | 0.1954504
1 | 0 | 0 | 0 | 0 | 0 | 2 | 103146.7525 | -0.0300000012 | 1.66439319 | -8.331075e-05 | -0.02999128 | 4.99172784e-05 | -0.03842645 | 0.001433743 | 0.1955337
1 | 0 | 0 | 0 | 0 | 0 | 2 | 103156.7527 | -0.0300000012 | 1.66427863 | -8.331106e-05 | -0.02999139 | 4.9914026e-05 | -0.03850976 | 0.001436851 | 0.195617
1 | 0 | 0 | 0 | 0 | 0 | 2 | 103166.7529 | -0.0300000012 | 1.66446948 | -8.331107e-05 | -0.02999139 | 4.99197595e-05 | -0.03859307 | 0.001439959 | 0.1957003
1 | 0 | 0 | 0 | 0 | 0 | 2 | 103176.7531 | -0.0300000012 | 1.6642977 | -8.331101e-05 | -0.02999137 | 4.99145717e-05 | -0.03867638 | 0.001443068 | 0.1957837
1 | 0 | 0 | 0 | 0 | 0 | 2 | 103186.7533 | -0.0300000012 | 1.66424036 | -8.33109e-05 | -0.02999133 | 4.99127855e-05 | -0.03875969 | 0.001446176 | 0.195867
1 | 0 | 0 | 0 | 0 | 0 | 2 | 103196.7535 | -0.0300000012 | 1.66433585 | -8.331039e-05 | -0.02999115 | 4.99153466e-05 | -0.038843 | 0.001449285 | 0.1959503
1 | 0 | 0 | 0 | 0 | 0 | 2 | 103206.7537 | -0.0300000012 | 1.66424036 | -8.331038e-05 | -0.02999114 | 4.9912469e-05 | -0.03892631 | 0.001452393 | 0.1960336
1 | 0 | 0 | 0 | 0 | 0 | 2 | 103216.7539 | -0.0300000012 | 1.66414487 | -8.33106e-05 | -0.02999122 | 4.99097405e-05 | -0.03900963 | 0.001455502 | 0.1961169
1 | 0 | 0 | 0 | 0 | 0 | 2 | 103226.7541 | -0.0300000012 | 1.66424036 | -8.331037e-05 | -0.02999114 | 4.9912469e-05 | -0.03909294 | 0.00145861 | 0.1962002
1 | 0 | 0 | 0 | 0 | 0 | 2 | 103236.7543 | -0.0300000012 | 1.66410673 | -8.331041e-05 | -0.02999115 | 4.99084817e-05 | -0.03917625 | 0.001461718 | 0.1962835
1 | 0 | 0 | 0 | 0 | 0 | 2 | 103246.7545 | -0.0300000012 | 1.66427863 | -8.33105e-05 | -0.02999119 | 4.9913695e-05 | -0.03925956 | 0.001464827 | 0.1963668
1 | 0 | 0 | 0 | 0 | 0 | 2 | 103256.7547 | -0.0300000012 | 1.66414487 | -8.331097e-05 | -0.02999136 | 4.99099588e-05 | -0.03934287 | 0.001467935 | 0.1964501
1 | 0 | 0 | 0 | 0 | 0 | 2 | 103266.7549 | -0.0300000012 | 1.66414487 | -8.331089e-05 | -0.02999133 | 4.99099151e-05 | -0.03942618 | 0.001471044 | 0.1965335
1 | 0 | 0 | 0 | 0 | 0 | 2 | 103276.7551 | -0.0300000012 | 1.66410673 | -8.331118e-05 | -0.02999143 | 4.99089438e-05 | -0.03950949 | 0.001474152 | 0.1966168
1 | 0 | 0 | 0 | 0 | 0 | 2 | 103286.7553 | -0.0300000012 | 1.66410673 | -8.331122e-05 | -0.02999145 | 4.99089692e-05 | -0.0395928 | 0.001477261 | 0.1967001
1 | 0 | 0 | 0 | 0 | 0 | 2 | 103296.7555 | -0.0300000012 | 1.66391575 | -8.331125e-05 | -0.02999146 | 4.99032576e-05 | -0.03967611 | 0.001480369 | 0.1967834
1 | 0 | 0 | 0 | 0 | 0 | 2 | 103306.7557 | -0.0300000012 | 1.6639539 | -8.331108e-05 | -0.0299914 | 4.99042981e-05 | -0.03975942 | 0.001483478 | 0.1968667
1 | 0 | 0 | 0 | 0 | 0 | 2 | 103316.7559 | -0.0300000012 | 1.66414487 | -8.331092e-05 | -0.02999134 | 4.99099333e-05 | -0.03984273 | 0.001486586 | 0.19695
1 | 0 | 0 | 0 | 0 | 0 | 2 | 103326.7561 | -0.0300000012 | 1.66401124 | -8.331109e-05 | -0.0299914 | 4.99060261e-05 | -0.03992605 | 0.001489694 | 0.1970333
1 | 0 | 0 | 0 | 0 | 0 | 2 | 103336.7563 | -0.0300000012 | 1.66393483 | -8.331101e-05 | -0.02999137 | 4.99036869e-05 | -0.04000936 | 0.001492803 | 0.1971166
1 | 0 | 0 | 0 | 0 | 0 | 2 | 103346.7565 | -0.0300000012 | 1.66399217 | -8.331081e-05 | -0.0299913 | 4.9905284e-05 | -0.04009267 | 0.001495911 | 0.1971999
1 | 0 | 0 | 0 | 0 | 0 | 2 | 103356.7567 | -0.0300000012 | 1.66399217 | -8.331068e-05 | -0.02999125 | 4.99052076e-05 | -0.04017598 | 0.00149902 | 0.1972832
1 | 0 | 0 | 0 | 0 | 0 | 2 | 103366.7569 | -0.0300000012 | 1.6639539 | -8.331097e-05 | -0.02999136 | 4.99042362e-05 | -0.04025929 | 0.001502128 | 0.1973666
1 | 0 | 0 | 0 | 0 | 0 | 2 | 103376.7571 | -0.0300000012 | 1.66406858 | -8.331065e-05 | -0.02999124 | 4.99074813e-05 | -0.0403426 | 0.001505237 | 0.1974499
1 | 0 | 0 | 0 | 0 | 0 | 2 | 103386.7573 | -0.0300000012 | 1.66372478 | -8.331132e-05 | -0.02999148 | 4.98975751e-05 | -0.04042591 | 0.001508345 | 0.1975332
1 | 0 | 0 | 0 | 0 | 0 | 2 | 103396.7575 | -0.0300000012 | 1.66366756 | -8.331069e-05 | -0.02999125 | 4.9895476e-05 | -0.04050922 | 0.001511454 | 0.1976165
1 | 0 | 0 | 0 | 0 | 0 | 2 | 103406.7577 | -0.0300000012 | 1.66372478 | -8.331048e-05 | -0.02999118 | 4.98970694e-05 | -0.04059253 | 0.001514562 | 0.1976998
1 | 0 | 0 | 0 | 0 | 0 | 2 | 103416.7579 | -0.0300000012 | 1.66370571 | -8.331057e-05 | -0.02999121 | 4.98965528e-05 | -0.04067584 | 0.00151767 | 0.1977831
1 | 0 | 0 | 0 | 0 | 0 | 2 | 103426.758 | -0.0300000012 | 1.66378212 | -8.331064e-05 | -0.02999124 | 4.98988848e-05 | -0.04075915 | 0.001520779 | 0.1978664
1 | 0 | 0 | 0 | 0 | 0 | 2 | 103436.7582 | -0.0300000012 | 1.66382027 | -8.331057e-05 | -0.02999121 | 4.98999871e-05 | -0.04084246 | 0.001523887 | 0.1979497
1 | 0 | 0 | 0 | 0 | 0 | 2 | 103446.7584 | -0.0300000012 | 1.66382027 | -8.331027e-05 | -0.02999111 | 4.98998088e-05 | -0.04092577 | 0.001526996 | 0.198033
1 | 0 | 0 | 0 | 0 | 0 | 2 | 103456.7586 | -0.0300000012 | 1.66382027 | -8.331056e-05 | -0.02999121 | 4.98999834e-05 | -0.04100908 | 0.001530104 | 0.1981164
1 | 0 | 0 | 0 | 0 | 0 | 2 | 103466.7588 | -0.0300000012 | 1.66382027 | -8.331093e-05 | -0.02999134 | 4.99002053e-05 | -0.0410924 | 0.001533213 | 0.1981997
1 | 0 | 0 | 0 | 0 | 0 | 2 | 103476.759 | -0.0300000012 | 1.66378212 | -8.331105e-05 | -0.02999139 | 4.98991321e-05 | -0.04117571 | 0.001536321 | 0.198283
1 | 0 | 0 | 0 | 0 | 0 | 2 | 103486.7592 | -0.0300000012 | 1.66376305 | -8.331116e-05 | -0.02999142 | 4.98986228e-05 | -0.04125902 | 0.001539429 | 0.1983663
1 | 0 | 0 | 0 | 0 | 0 | 2 | 103496.7594 | -0.0300000012 | 1.66385853 | -8.331151e-05 | -0.02999155 | 4.99016969e-05 | -0.04134233 | 0.001542538 | 0.1984496
1 | 0 | 0 | 0 | 0 | 0 | 2 | 103506.7596 | -0.0300000012 | 1.66385853 | -8.331098e-05 | -0.02999136 | 4.99013768e-05 | -0.04142564 | 0.001545646 | 0.1985329
1 | 0 | 0 | 0 | 0 | 0 | 2 | 103516.7598 | -0.0300000012 | 1.66385853 | -8.331101e-05 | -0.02999137 | 4.99014022e-05 | -0.04150895 | 0.001548755 | 0.1986162
1 | 0 | 0 | 0 | 0 | 0 | 2 | 103526.76 | -0.0300000012 | 1.66378212 | -8.331058e-05 | -0.02999122 | 4.9898852e-05 | -0.04159226 | 0.001551863 | 0.1986995
1 | 0 | 0 | 0 | 0 | 0 | 2 | 103536.7602 | -0.0300000012 | 1.66364849 | -8.331092e-05 | -0.02999134 | 4.98950467e-05 | -0.04167557 | 0.001554972 | 0.1987828
1 | 0 | 0 | 0 | 0 | 0 | 2 | 103546.7604 | -0.0300000012 | 1.66376305 | -8.331088e-05 | -0.02999132 | 4.98984555e-05 | -0.04175888 | 0.00155808 | 0.1988662
1 | 0 | 0 | 0 | 0 | 0 | 2 | 103556.7606 | -0.0300000012 | 1.66370571 | -8.331075e-05 | -0.02999128 | 4.98966583e-05 | -0.04184219 | 0.001561189 | 0.1989495
1 | 0 | 0 | 0 | 0 | 0 | 2 | 103566.7608 | -0.0300000012 | 1.66361022 | -8.331102e-05 | -0.02999137 | 4.98939553e-05 | -0.04192551 | 0.001564297 | 0.1990328
1 | 0 | 0 | 0 | 0 | 0 | 2 | 103576.761 | -0.0300000012 | 1.66353393 | -8.331073e-05 | -0.02999127 | 4.9891496e-05 | -0.04200882 | 0.001567405 | 0.1991161
1 | 0 | 0 | 0 | 0 | 0 | 2 | 103586.7612 | -0.0300000012 | 1.66378212 | -8.331049e-05 | -0.02999118 | 4.98987938e-05 | -0.04209213 | 0.001570514 | 0.1991994
1 | 0 | 0 | 0 | 0 | 0 | 2 | 103596.7614 | -0.0300000012 | 1.66370571 | -8.331034e-05 | -0.02999113 | 4.98964146e-05 | -0.04217544 | 0.001573622 | 0.1992827
1 | 0 | 0 | 0 | 0 | 0 | 2 | 103606.7616 | -0.0300000012 | 1.66372478 | -8.331043e-05 | -0.02999116 | 4.98970367e-05 | -0.04225875 | 0.001576731 | 0.199366
1 | 0 | 0 | 0 | 0 | 0 | 2 | 103616.7618 | -0.0300000012 | 1.66370571 | -8.331043e-05 | -0.02999116 | 4.98964691e-05 | -0.04234206 | 0.001579839 | 0.1994493
1 | 0 | 0 | 0 | 0 | 0 | 2 | 103626.762 | -0.0300000012 | 1.66351473 | -8.331048e-05 | -0.02999118 | 4.98907684e-05 | -0.04242537 | 0.001582948 | 0.1995326
1 | 0 | 0 | 0 | 0 | 0 | 2 | 103636.7622 | -0.0300000012 | 1.66361022 | -8.33103e-05 | -0.02999112 | 4.98935296e-05 | -0.04250868 | 0.001586056 | 0.199616
1 | 0 | 0 | 0 | 0 | 0 | 2 | 103646.7624 | -0.0300000012 | 1.66357207 | -8.330991e-05 | -0.02999097 | 4.98921472e-05 | -0.04259199 | 0.001589164 | 0.1996993
1 | 0 | 0 | 0 | 0 | 0 | 2 | 103656.7626 | -0.0300000012 | 1.66357207 | -8.331016e-05 | -0.02999106 | 4.98922964e-05 | -0.0426753 | 0.001592273 | 0.1997826
1 | 0 | 0 | 0 | 0 | 0 | 2 | 103666.7628 | -0.0300000012 | 1.66357207 | -8.331045e-05 | -0.02999117 | 4.9892471e-05 | -0.04275861 | 0.001595381 | 0.1998659
1 | 0 | 0 | 0 | 0 | 0 | 2 | 103676.763 | -0.0300000012 | 1.66361022 | -8.331032e-05 | -0.02999112 | 4.98935406e-05 | -0.04284192 | 0.00159849 | 0.1999492
1 | 0 | 0 | 0 | 0 | 0 | 2 | 103686.7632 | -0.0300000012 | 1.66351473 | -8.33105e-05 | -0.02999119 | 4.98907793e-05 | -0.04292523 | 0.001601598 | 0.2000325
1 | 0 | 0 | 0 | 0 | 0 | 2 | 103696.7634 | -0.0300000012 | 1.66351473 | -8.331065e-05 | -0.02999124 | 4.98908739e-05 | -0.04300854 | 0.001604706 | 0.2001158
1 | 0 | 0 | 0 | 0 | 0 | 2 | 103706.7636 | -0.0300000012 | 1.66347659 | -8.331027e-05 | -0.0299911 | 4.98894988e-05 | -0.04309185 | 0.001607815 | 0.2001991
1 | 0 | 0 | 0 | 0 | 0 | 2 | 103716.7638 | -0.0300000012 | 1.66347659 | -8.330996e-05 | -0.02999099 | 4.98893132e-05 | -0.04317516 | 0.001610923 | 0.2002824
1 | 0 | 0 | 0 | 0 | 0 | 2 | 103726.764 | -0.0300000012 | 1.66340017 | -8.331008e-05 | -0.02999104 | 4.98870941e-05 | -0.04325847 | 0.001614032 | 0.2003657
1 | 0 | 0 | 0 | 0 | 0 | 2 | 103736.7642 | -0.0300000012 | 1.66322839 | -8.331033e-05 | -0.02999112 | 4.98820882e-05 | -0.04334178 | 0.00161714 | 0.2004491
1 | 0 | 0 | 0 | 0 | 0 | 2 | 103746.7644 | -0.0300000012 | 1.66343844 | -8.331023e-05 | -0.02999109 | 4.98883346e-05 | -0.04342509 | 0.001620249 | 0.2005324
1 | 0 | 0 | 0 | 0 | 0 | 2 | 103756.7646 | -0.0300000012 | 1.66336203 | -8.331024e-05 | -0.02999109 | 4.98860463e-05 | -0.0435084 | 0.001623357 | 0.2006157
1 | 0 | 0 | 0 | 0 | 0 | 2 | 103766.7648 | -0.0300000012 | 1.6633811 | -8.331039e-05 | -0.02999115 | 4.98867084e-05 | -0.04359171 | 0.001626465 | 0.200699
1 | 0 | 0 | 0 | 0 | 0 | 2 | 103776.765 | -0.0300000012 | 1.66336203 | -8.331019e-05 | -0.02999108 | 4.98860172e-05 | -0.04367502 | 0.001629574 | 0.2007823
1 | 0 | 0 | 0 | 0 | 0 | 2 | 103786.7652 | -0.0300000012 | 1.66332388 | -8.33098e-05 | -0.02999094 | 4.98846421e-05 | -0.04375833 | 0.001632682 | 0.2008656
1 | 0 | 0 | 0 | 0 | 0 | 2 | 103796.7654 | -0.0300000012 | 1.6633811 | -8.331012e-05 | -0.02999105 | 4.98865484e-05 | -0.04384164 | 0.001635791 | 0.2009489
1 | 0 | 0 | 0 | 0 | 0 | 2 | 103806.7656 | -0.0300000012 | 1.66328561 | -8.330999e-05 | -0.029991 | 4.98836052e-05 | -0.04392495 | 0.001638899 | 0.2010322
1 | 0 | 0 | 0 | 0 | 0 | 2 | 103816.7658 | -0.0300000012 | 1.6632092 | -8.33105e-05 | -0.02999119 | 4.98816189e-05 | -0.04400826 | 0.001642007 | 0.2011155
1 | 0 | 0 | 0 | 0 | 0 | 2 | 103826.766 | -0.0300000012 | 1.66347659 | -8.331019e-05 | -0.02999107 | 4.98894515e-05 | -0.04409157 | 0.001645116 | 0.2011988
1 | 0 | 0 | 0 | 0 | 0 | 2 | 103836.7662 | -0.0300000012 | 1.66334295 | -8.331014e-05 | -0.02999106 | 4.9885417e-05 | -0.04417488 | 0.001648224 | 0.2012822
1 | 0 | 0 | 0 | 0 | 0 | 2 | 103846.7663 | -0.0300000012 | 1.66326654 | -8.331034e-05 | -0.02999113 | 4.98832414e-05 | -0.04425819 | 0.001651333 | 0.2013655
1 | 0 | 0 | 0 | 0 | 0 | 2 | 103856.7665 | -0.0300000012 | 1.66332388 | -8.331034e-05 | -0.02999113 | 4.98849622e-05 | -0.0443415 | 0.001654441 | 0.2014488
1 | 0 | 0 | 0 | 0 | 0 | 2 | 103866.7667 | -0.0300000012 | 1.66317105 | -8.331011e-05 | -0.02999105 | 4.98802401e-05 | -0.04442481 | 0.00165755 | 0.2015321
1 | 0 | 0 | 0 | 0 | 0 | 2 | 103876.7669 | -0.0300000012 | 1.66330469 | -8.331032e-05 | -0.02999112 | 4.98843729e-05 | -0.04450812 | 0.001660658 | 0.2016154
1 | 0 | 0 | 0 | 0 | 0 | 2 | 103886.7671 | -0.0300000012 | 1.66328561 | -8.331001e-05 | -0.02999101 | 4.98836198e-05 | -0.04459143 | 0.001663766 | 0.2016987
1 | 0 | 0 | 0 | 0 | 0 | 2 | 103896.7673 | -0.0300000012 | 1.6632092 | -8.330981e-05 | -0.02999094 | 4.98812042e-05 | -0.04467474 | 0.001666875 | 0.201782
1 | 0 | 0 | 0 | 0 | 0 | 2 | 103906.7675 | -0.0300000012 | 1.66317105 | -8.331043e-05 | -0.02999116 | 4.98804366e-05 | -0.04475805 | 0.001669983 | 0.2018653
1 | 0 | 0 | 0 | 0 | 0 | 2 | 103916.7677 | -0.0300000012 | 1.66317105 | -8.331062e-05 | -0.02999123 | 4.98805457e-05 | -0.04484136 | 0.001673092 | 0.2019486
1 | 0 | 0 | 0 | 0 | 0 | 2 | 103926.7679 | -0.0300000012 | 1.66301835 | -8.331058e-05 | -0.02999122 | 4.98759437e-05 | -0.04492468 | 0.0016762 | 0.2020319
1 | 0 | 0 | 0 | 0 | 0 | 2 | 103936.7681 | -0.0300000012 | 1.66315198 | -8.331052e-05 | -0.02999119 | 4.98799127e-05 | -0.04500799 | 0.001679308 | 0.2021153
1 | 0 | 0 | 0 | 0 | 0 | 2 | 103946.7683 | -0.0300000012 | 1.66290379 | -8.331056e-05 | -0.02999121 | 4.98724985e-05 | -0.0450913 | 0.001682417 | 0.2021986
1 | 0 | 0 | 0 | 0 | 0 | 2 | 103956.7685 | -0.0300000012 | 1.66307557 | -8.33104e-05 | -0.02999115 | 4.98775516e-05 | -0.04517461 | 0.001685525 | 0.2022819
1 | 0 | 0 | 0 | 0 | 0 | 2 | 103966.7687 | -0.0300000012 | 1.66299915 | -8.331e-05 | -0.02999101 | 4.98750196e-05 | -0.04525792 | 0.001688634 | 0.2023652
1 | 0 | 0 | 0 | 0 | 0 | 2 | 103976.7689 | -0.0300000012 | 1.66307557 | -8.331006e-05 | -0.02999103 | 4.98773479e-05 | -0.04534123 | 0.001691742 | 0.2024485
1 | 0 | 0 | 0 | 0 | 0 | 2 | 103986.7691 | -0.0300000012 | 1.66286552 | -8.330968e-05 | -0.02999089 | 4.98708214e-05 | -0.04542454 | 0.001694851 | 0.2025318
1 | 0 | 0 | 0 | 0 | 0 | 2 | 103996.7693 | -0.0300000012 | 1.66303742 | -8.330993e-05 | -0.02999098 | 4.98761292e-05 | -0.04550785 | 0.001697959 | 0.2026151
1 | 0 | 0 | 0 | 0 | 0 | 2 | 104006.7695 | -0.0300000012 | 1.66296101 | -8.331023e-05 | -0.02999109 | 4.98740119e-05 | -0.04559116 | 0.001701067 | 0.2026984
1 | 0 | 0 | 0 | 0 | 0 | 2 | 104016.7697 | -0.0300000012 | 1.66298008 | -8.331028e-05 | -0.02999111 | 4.98746158e-05 | -0.04567447 | 0.001704176 | 0.2027817
1 | 0 | 0 | 0 | 0 | 0 | 2 | 104026.7699 | -0.0300000012 | 1.66298008 | -8.331025e-05 | -0.0299911 | 4.9874594e-05 | -0.04575778 | 0.001707284 | 0.202865
1 | 0 | 0 | 0 | 0 | 0 | 2 | 104036.7701 | -0.0300000012 | 1.66298008 | -8.331005e-05 | -0.02999102 | 4.98744776e-05 | -0.04584109 | 0.001710393 | 0.2029484
1 | 0 | 0 | 0 | 0 | 0 | 2 | 104046.7703 | -0.0300000012 | 1.66292286 | -8.330978e-05 | -0.02999093 | 4.98725967e-05 | -0.0459244 | 0.001713501 | 0.2030317
1 | 0 | 0 | 0 | 0 | 0 | 2 | 104056.7705 | -0.0300000012 | 1.66298008 | -8.330995e-05 | -0.02999099 | 4.98744193e-05 | -0.04600771 | 0.001716609 | 0.203115
1 | 0 | 0 | 0 | 0 | 0 | 2 | 104066.7707 | -0.0300000012 | 1.66305649 | -8.330973e-05 | -0.02999091 | 4.98765767e-05 | -0.04609102 | 0.001719718 | 0.2031983
1 | 0 | 0 | 0 | 0 | 0 | 2 | 104076.7709 | -0.0300000012 | 1.66307557 | -8.330966e-05 | -0.02999088 | 4.98771078e-05 | -0.04617433 | 0.001722826 | 0.2032816
1 | 0 | 0 | 0 | 0 | 0 | 2 | 104086.7711 | -0.0300000012 | 1.66309464 | -8.33096e-05 | -0.02999086 | 4.98776426e-05 | -0.04625764 | 0.001725935 | 0.2033649
1 | 0 | 0 | 0 | 0 | 0 | 2 | 104096.7713 | -0.0300000012 | 1.66305649 | -8.330982e-05 | -0.02999094 | 4.98766312e-05 | -0.04634095 | 0.001729043 | 0.2034482
1 | 0 | 0 | 0 | 0 | 0 | 2 | 104106.7715 | -0.0300000012 | 1.66305649 | -8.331003e-05 | -0.02999102 | 4.98767549e-05 | -0.04642426 | 0.001732151 | 0.2035315
1 | 0 | 0 | 0 | 0 | 0 | 2 | 104116.7717 | -0.0300000012 | 1.66298008 | -8.330989e-05 | -0.02999097 | 4.9874383e-05 | -0.04650757 | 0.00173526 | 0.2036148
1 | 0 | 0 | 0 | 0 | 0 | 2 | 104126.7719 | -0.0300000012 | 1.66294193 | -8.331015e-05 | -0.02999106 | 4.98733971e-05 | -0.04659088 | 0.001738368 | 0.2036981
1 | 0 | 0 | 0 | 0 | 0 | 2 | 104136.7721 | -0.0300000012 | 1.66294193 | -8.331029e-05 | -0.02999111 | 4.98734807e-05 | -0.04667419 | 0.001741477 | 0.2037815
1 | 0 | 0 | 0 | 0 | 0 | 2 | 104146.7723 | -0.0300000012 | 1.66305649 | -8.331012e-05 | -0.02999105 | 4.98768131e-05 | -0.0467575 | 0.001744585 | 0.2038648
1 | 0 | 0 | 0 | 0 | 0 | 2 | 104156.7725 | -0.0300000012 | 1.66294193 | -8.33093e-05 | -0.02999075 | 4.98728805e-05 | -0.04684081 | 0.001747693 | 0.2039481
1 | 0 | 0 | 0 | 0 | 0 | 2 | 104166.7727 | -0.0300000012 | 1.66273189 | -8.330965e-05 | -0.02999088 | 4.98667978e-05 | -0.04692412 | 0.001750802 | 0.2040314
1 | 0 | 0 | 0 | 0 | 0 | 2 | 104176.7729 | -0.0300000012 | 1.66284645 | -8.330958e-05 | -0.02999085 | 4.98701847e-05 | -0.04700743 | 0.00175391 | 0.2041147
1 | 0 | 0 | 0 | 0 | 0 | 2 | 104186.7731 | -0.0300000012 | 1.66288459 | -8.330973e-05 | -0.02999091 | 4.98714253e-05 | -0.04709073 | 0.001757019 | 0.204198
1 | 0 | 0 | 0 | 0 | 0 | 2 | 104196.7733 | -0.0300000012 | 1.66292286 | -8.330984e-05 | -0.02999095 | 4.98726331e-05 | -0.04717404 | 0.001760127 | 0.2042813
1 | 0 | 0 | 0 | 0 | 0 | 2 | 104206.7735 | -0.0300000012 | 1.66278923 | -8.330988e-05 | -0.02999096 | 4.98686495e-05 | -0.04725735 | 0.001763235 | 0.2043646
1 | 0 | 0 | 0 | 0 | 0 | 2 | 104216.7737 | -0.0300000012 | 1.66284645 | -8.330987e-05 | -0.02999096 | 4.98703594e-05 | -0.04734066 | 0.001766344 | 0.2044479
1 | 0 | 0 | 0 | 0 | 0 | 2 | 104226.7739 | -0.0300000012 | 1.66286552 | -8.331023e-05 | -0.02999109 | 4.98711488e-05 | -0.04742397 | 0.001769452 | 0.2045312
1 | 0 | 0 | 0 | 0 | 0 | 2 | 104236.7741 | -0.0300000012 | 1.66290379 | -8.330979e-05 | -0.02999093 | 4.98720328e-05 | -0.04750728 | 0.001772561 | 0.2046146
1 | 0 | 0 | 0 | 0 | 0 | 2 | 104246.7743 | -0.0300000012 | 1.66284645 | -8.330991e-05 | -0.02999098 | 4.98703848e-05 | -0.04759059 | 0.001775669 | 0.2046979
1 | 0 | 0 | 0 | 0 | 0 | 2 | 104256.7745 | -0.0300000012 | 1.66269374 | -8.331007e-05 | -0.02999103 | 4.98659028e-05 | -0.0476739 | 0.001778777 | 0.2047812
1 | 0 | 0 | 0 | 0 | 0 | 2 | 104266.7747 | -0.0300000012 | 1.6628083 | -8.330982e-05 | -0.02999094 | 4.98691843e-05 | -0.04775721 | 0.001781886 | 0.2048645
1 | 0 | 0 | 0 | 0 | 0 | 2 | 104276.7748 | -0.0300000012 | 1.66292286 | -8.330989e-05 | -0.02999097 | 4.98726695e-05 | -0.04784052 | 0.001784994 | 0.2049478
1 | 0 | 0 | 0 | 0 | 0 | 2 | 104286.775 | -0.0300000012 | 1.66275096 | -8.330988e-05 | -0.02999096 | 4.98675072e-05 | -0.04792383 | 0.001788103 | 0.2050311
1 | 0 | 0 | 0 | 0 | 0 | 2 | 104296.7752 | -0.0300000012 | 1.66269374 | -8.330967e-05 | -0.02999089 | 4.98656627e-05 | -0.04800714 | 0.001791211 | 0.2051144
1 | 0 | 0 | 0 | 0 | 0 | 2 | 104306.7754 | -0.0300000012 | 1.66269374 | -8.330979e-05 | -0.02999093 | 4.98657355e-05 | -0.04809045 | 0.001794319 | 0.2051977
1 | 0 | 0 | 0 | 0 | 0 | 2 | 104316.7756 | -0.0300000012 | 1.66278923 | -8.33099e-05 | -0.02999097 | 4.98686641e-05 | -0.04817376 | 0.001797428 | 0.205281
1 | 0 | 0 | 0 | 0 | 0 | 2 | 104326.7758 | -0.0300000012 | 1.66267455 | -8.331011e-05 | -0.02999105 | 4.98653535e-05 | -0.04825707 | 0.001800536 | 0.2053643
1 | 0 | 0 | 0 | 0 | 0 | 2 | 104336.776 | -0.0300000012 | 1.66269374 | -8.330977e-05 | -0.02999092 | 4.98657209e-05 | -0.04834038 | 0.001803645 | 0.2054477
1 | 0 | 0 | 0 | 0 | 0 | 2 | 104346.7762 | -0.0300000012 | 1.66257918 | -8.330999e-05 | -0.029991 | 4.98624177e-05 | -0.04842369 | 0.001806753 | 0.205531
1 | 0 | 0 | 0 | 0 | 0 | 2 | 104356.7764 | -0.0300000012 | 1.66250277 | -8.330999e-05 | -0.029991 | 4.98601221e-05 | -0.048507 | 0.001809862 | 0.2056143
1 | 0 | 0 | 0 | 0 | 0 | 2 | 104366.7766 | -0.0300000012 | 1.66255999 | -8.33104e-05 | -0.02999115 | 4.98620866e-05 | -0.04859031 | 0.00181297 | 0.2056976
1 | 0 | 0 | 0 | 0 | 0 | 2 | 104376.7768 | -0.0300000012 | 1.66257918 | -8.330997e-05 | -0.02999099 | 4.98624031e-05 | -0.04867362 | 0.001816078 | 0.2057809
1 | 0 | 0 | 0 | 0 | 0 | 2 | 104386.777 | -0.0300000012 | 1.66250277 | -8.331014e-05 | -0.02999106 | 4.98602167e-05 | -0.04875693 | 0.001819187 | 0.2058642
1 | 0 | 0 | 0 | 0 | 0 | 2 | 104396.7772 | -0.0300000012 | 1.66255999 | -8.331019e-05 | -0.02999108 | 4.98619629e-05 | -0.04884024 | 0.001822295 | 0.2059475
1 | 0 | 0 | 0 | 0 | 0 | 2 | 104406.7774 | -0.0300000012 | 1.66248369 | -8.331055e-05 | -0.0299912 | 4.98598893e-05 | -0.04892355 | 0.001825404 | 0.2060308
1 | 0 | 0 | 0 | 0 | 0 | 2 | 104416.7776 | -0.0300000012 | 1.66265547 | -8.331072e-05 | -0.02999127 | 4.98651425e-05 | -0.04900687 | 0.001828512 | 0.2061141
1 | 0 | 0 | 0 | 0 | 0 | 2 | 104426.7778 | -0.0300000012 | 1.66267455 | -8.331077e-05 | -0.02999128 | 4.98657428e-05 | -0.04909018 | 0.00183162 | 0.2061974
1 | 0 | 0 | 0 | 0 | 0 | 2 | 104436.778 | -0.0300000012 | 1.66255999 | -8.33108e-05 | -0.0299913 | 4.98623303e-05 | -0.04917349 | 0.001834729 | 0.2062808
1 | 0 | 0 | 0 | 0 | 0 | 2 | 104446.7782 | -0.0300000012 | 1.66265547 | -8.331075e-05 | -0.02999128 | 4.98651643e-05 | -0.0492568 | 0.001837837 | 0.2063641
1 | 0 | 0 | 0 | 0 | 0 | 2 | 104456.7784 | -0.0300000012 | 1.66252184 | -8.331065e-05 | -0.02999124 | 4.98610934e-05 | -0.04934011 | 0.001840946 | 0.2064474
1 | 0 | 0 | 0 | 0 | 0 | 2 | 104466.7786 | -0.0300000012 | 1.66265547 | -8.331049e-05 | -0.02999119 | 4.98650079e-05 | -0.04942342 | 0.001844054 | 0.2065307
1 | 0 | 0 | 0 | 0 | 0 | 2 | 104476.7788 | -0.0300000012 | 1.66259825 | -8.331065e-05 | -0.02999124 | 4.9863389e-05 | -0.04950673 | 0.001847163 | 0.206614
1 | 0 | 0 | 0 | 0 | 0 | 2 | 104486.779 | -0.0300000012 | 1.66259825 | -8.331049e-05 | -0.02999119 | 4.98632908e-05 | -0.04959004 | 0.001850271 | 0.2066973
1 | 0 | 0 | 0 | 0 | 0 | 2 | 104496.7792 | -0.0300000012 | 1.66248369 | -8.331059e-05 | -0.02999122 | 4.98599111e-05 | -0.04967335 | 0.001853379 | 0.2067806
1 | 0 | 0 | 0 | 0 | 0 | 2 | 104506.7794 | -0.0300000012 | 1.66238821 | -8.331074e-05 | -0.02999127 | 4.98571353e-05 | -0.04975666 | 0.001856488 | 0.2068639
1 | 0 | 0 | 0 | 0 | 0 | 2 | 104516.7796 | -0.0300000012 | 1.66227365 | -8.330994e-05 | -0.02999098 | 4.98532245e-05 | -0.04983997 | 0.001859596 | 0.2069472
1 | 0 | 0 | 0 | 0 | 0 | 2 | 104526.7798 | -0.0300000012 | 1.66242635 | -8.33101e-05 | -0.02999104 | 4.98578993e-05 | -0.04992328 | 0.001862705 | 0.2070306
1 | 0 | 0 | 0 | 0 | 0 | 2 | 104536.78 | -0.0300000012 | 1.66231179 | -8.331039e-05 | -0.02999115 | 4.9854636e-05 | -0.05000659 | 0.001865813 | 0.2071139
1 | 0 | 0 | 0 | 0 | 0 | 2 | 104546.7802 | -0.0300000012 | 1.66244543 | -8.330988e-05 | -0.02999097 | 4.98583431e-05 | -0.0500899 | 0.001868922 | 0.2071972
1 | 0 | 0 | 0 | 0 | 0 | 2 | 104556.7804 | -0.0300000012 | 1.66244543 | -8.331006e-05 | -0.02999103 | 4.98584486e-05 | -0.05017321 | 0.00187203 | 0.2072805
1 | 0 | 0 | 0 | 0 | 0 | 2 | 104566.7806 | -0.0300000012 | 1.66233087 | -8.331049e-05 | -0.02999118 | 4.98552727e-05 | -0.05025652 | 0.001875138 | 0.2073638
1 | 0 | 0 | 0 | 0 | 0 | 2 | 104576.7808 | -0.0300000012 | 1.66250277 | -8.331017e-05 | -0.02999107 | 4.98602349e-05 | -0.05033983 | 0.001878247 | 0.2074471
1 | 0 | 0 | 0 | 0 | 0 | 2 | 104586.781 | -0.0300000012 | 1.66233087 | -8.331042e-05 | -0.02999116 | 4.9855229e-05 | -0.05042314 | 0.001881355 | 0.2075304
1 | 0 | 0 | 0 | 0 | 0 | 2 | 104596.7812 | -0.0300000012 | 1.66229272 | -8.331032e-05 | -0.02999112 | 4.98540212e-05 | -0.05050645 | 0.001884464 | 0.2076137
1 | 0 | 0 | 0 | 0 | 0 | 2 | 104606.7814 | -0.0300000012 | 1.66242635 | -8.330995e-05 | -0.02999099 | 4.9857812e-05 | -0.05058976 | 0.001887572 | 0.207697
1 | 0 | 0 | 0 | 0 | 0 | 2 | 104616.7816 | -0.0300000012 | 1.66233087 | -8.331025e-05 | -0.0299911 | 4.98551271e-05 | -0.05067307 | 0.00189068 | 0.2077803
1 | 0 | 0 | 0 | 0 | 0 | 2 | 104626.7818 | -0.0300000012 | 1.66231179 | -8.331032e-05 | -0.02999112 | 4.98545996e-05 | -0.05075638 | 0.001893789 | 0.2078637
1 | 0 | 0 | 0 | 0 | 0 | 2 | 104636.782 | -0.0300000012 | 1.66233087 | -8.331058e-05 | -0.02999122 | 4.98553272e-05 | -0.05083969 | 0.001896897 | 0.207947
1 | 0 | 0 | 0 | 0 | 0 | 2 | 104646.7822 | -0.0300000012 | 1.66225445 | -8.331038e-05 | -0.02999114 | 4.98529116e-05 | -0.050923 | 0.001900006 | 0.2080303
1 | 0 | 0 | 0 | 0 | 0 | 2 | 104656.7824 | -0.0300000012 | 1.66217816 | -8.331096e-05 | -0.02999135 | 4.98509762e-05 | -0.05100632 | 0.001903114 | 0.2081136
1 | 0 | 0 | 0 | 0 | 0 | 2 | 104666.7826 | -0.0300000012 | 1.66231179 | -8.331069e-05 | -0.02999126 | 4.98548179e-05 | -0.05108963 | 0.001906223 | 0.2081969
1 | 0 | 0 | 0 | 0 | 0 | 2 | 104676.7828 | -0.0300000012 | 1.66238821 | -8.330999e-05 | -0.029991 | 4.98566915e-05 | -0.05117294 | 0.001909331 | 0.2082802
1 | 0 | 0 | 0 | 0 | 0 | 2 | 104686.783 | -0.0300000012 | 1.66234994 | -8.330973e-05 | -0.02999091 | 4.98553891e-05 | -0.05125625 | 0.001912439 | 0.2083635
1 | 0 | 0 | 0 | 0 | 0 | 2 | 104696.7831 | -0.0300000012 | 1.66244543 | -8.331005e-05 | -0.02999102 | 4.98584413e-05 | -0.05133956 | 0.001915548 | 0.2084468
1 | 0 | 0 | 0 | 0 | 0 | 2 | 104706.7833 | -0.0300000012 | 1.66234994 | -8.330986e-05 | -0.02999096 | 4.98554691e-05 | -0.05142287 | 0.001918656 | 0.2085301
1 | 0 | 0 | 0 | 0 | 0 | 2 | 104716.7835 | -0.0300000012 | 1.66236913 | -8.330989e-05 | -0.02999097 | 4.98560585e-05 | -0.05150618 | 0.001921765 | 0.2086134
1 | 0 | 0 | 0 | 0 | 0 | 2 | 104726.7837 | -0.0300000012 | 1.66248369 | -8.33099e-05 | -0.02999097 | 4.98595e-05 | -0.05158949 | 0.001924873 | 0.2086968
1 | 0 | 0 | 0 | 0 | 0 | 2 | 104736.7839 | -0.0300000012 | 1.66233087 | -8.330944e-05 | -0.02999081 | 4.98546433e-05 | -0.05167279 | 0.001927981 | 0.2087801
1 | 0 | 0 | 0 | 0 | 0 | 2 | 104746.7841 | -0.0300000012 | 1.66234994 | -8.330964e-05 | -0.02999088 | 4.98553345e-05 | -0.0517561 | 0.00193109 | 0.2088634
1 | 0 | 0 | 0 | 0 | 0 | 2 | 104756.7843 | -0.0300000012 | 1.66238821 | -8.33096e-05 | -0.02999086 | 4.9856455e-05 | -0.05183941 | 0.001934198 | 0.2089467
1 | 0 | 0 | 0 | 0 | 0 | 2 | 104766.7845 | -0.0300000012 | 1.66229272 | -8.330931e-05 | -0.02999076 | 4.98534173e-05 | -0.05192272 | 0.001937307 | 0.20903
1 | 0 | 0 | 0 | 0 | 0 | 2 | 104776.7847 | -0.0300000012 | 1.66215909 | -8.330965e-05 | -0.02999088 | 4.98496156e-05 | -0.05200603 | 0.001940415 | 0.2091133
1 | 0 | 0 | 0 | 0 | 0 | 2 | 104786.7849 | -0.0300000012 | 1.66223538 | -8.330975e-05 | -0.02999092 | 4.98519657e-05 | -0.05208934 | 0.001943523 | 0.2091966
1 | 0 | 0 | 0 | 0 | 0 | 2 | 104796.7851 | -0.0300000012 | 1.66217816 | -8.330988e-05 | -0.02999096 | 4.9850325e-05 | -0.05217265 | 0.001946632 | 0.2092799
1 | 0 | 0 | 0 | 0 | 0 | 2 | 104806.7853 | -0.0300000012 | 1.66210175 | -8.330978e-05 | -0.02999093 | 4.98479749e-05 | -0.05225596 | 0.00194974 | 0.2093632
1 | 0 | 0 | 0 | 0 | 0 | 2 | 104816.7855 | -0.0300000012 | 1.66202533 | -8.330981e-05 | -0.02999094 | 4.98456975e-05 | -0.05233927 | 0.001952849 | 0.2094465
1 | 0 | 0 | 0 | 0 | 0 | 2 | 104826.7857 | -0.0300000012 | 1.66212082 | -8.330931e-05 | -0.02999076 | 4.98482659e-05 | -0.05242258 | 0.001955957 | 0.2095299
1 | 0 | 0 | 0 | 0 | 0 | 2 | 104836.7859 | -0.0300000012 | 1.66208267 | -8.330957e-05 | -0.02999085 | 4.98472727e-05 | -0.05250589 | 0.001959065 | 0.2096132
1 | 0 | 0 | 0 | 0 | 0 | 2 | 104846.7861 | -0.0300000012 | 1.66194904 | -8.330969e-05 | -0.02999089 | 4.98433401e-05 | -0.0525892 | 0.001962174 | 0.2096965
1 | 0 | 0 | 0 | 0 | 0 | 2 | 104856.7863 | -0.0300000012 | 1.66215909 | -8.330997e-05 | -0.029991 | 4.98498048e-05 | -0.05267251 | 0.001965282 | 0.2097798
1 | 0 | 0 | 0 | 0 | 0 | 2 | 104866.7865 | -0.0300000012 | 1.6620636 | -8.330979e-05 | -0.02999093 | 4.98468362e-05 | -0.05275582 | 0.001968391 | 0.2098631
1 | 0 | 0 | 0 | 0 | 0 | 2 | 104876.7867 | -0.0300000012 | 1.66198719 | -8.33096e-05 | -0.02999086 | 4.98444315e-05 | -0.05283913 | 0.001971499 | 0.2099464
1 | 0 | 0 | 0 | 0 | 0 | 2 | 104886.7869 | -0.0300000012 | 1.66213989 | -8.331e-05 | -0.02999101 | 4.98492518e-05 | -0.05292244 | 0.001974607 | 0.2100297
1 | 0 | 0 | 0 | 0 | 0 | 2 | 104896.7871 | -0.0300000012 | 1.66192985 | -8.331007e-05 | -0.02999103 | 4.98429908e-05 | -0.05300575 | 0.001977716 | 0.210113
1 | 0 | 0 | 0 | 0 | 0 | 2 | 104906.7873 | -0.0300000012 | 1.66204441 | -8.331026e-05 | -0.0299911 | 4.98465415e-05 | -0.05308906 | 0.001980824 | 0.2101963
1 | 0 | 0 | 0 | 0 | 0 | 2 | 104916.7875 | -0.0300000012 | 1.66196811 | -8.330981e-05 | -0.02999094 | 4.9843984e-05 | -0.05317237 | 0.001983933 | 0.2102796
1 | 0 | 0 | 0 | 0 | 0 | 2 | 104926.7877 | -0.0300000012 | 1.6618917 | -8.330982e-05 | -0.02999094 | 4.9841703e-05 | -0.05325568 | 0.001987041 | 0.210363
1 | 0 | 0 | 0 | 0 | 0 | 2 | 104936.7879 | -0.0300000012 | 1.66191077 | -8.330989e-05 | -0.02999097 | 4.98423105e-05 | -0.05333899 | 0.001990149 | 0.2104463
1 | 0 | 0 | 0 | 0 | 0 | 2 | 104946.7881 | -0.0300000012 | 1.6618917 | -8.331046e-05 | -0.02999117 | 4.98420814e-05 | -0.0534223 | 0.001993258 | 0.2105296
1 | 0 | 0 | 0 | 0 | 0 | 2 | 104956.7883 | -0.0300000012 | 1.66175807 | -8.331001e-05 | -0.02999101 | 4.98378031e-05 | -0.05350561 | 0.001996366 | 0.2106129
1 | 0 | 0 | 0 | 0 | 0 | 2 | 104966.7885 | -0.0300000012 | 1.66185355 | -8.33104e-05 | -0.02999115 | 4.98409026e-05 | -0.05358892 | 0.001999475 | 0.2106962
1 | 0 | 0 | 0 | 0 | 0 | 2 | 104976.7887 | -0.0300000012 | 1.66187263 | -8.331022e-05 | -0.02999109 | 4.98413647e-05 | -0.05367223 | 0.002002583 | 0.2107795
1 | 0 | 0 | 0 | 0 | 0 | 2 | 104986.7889 | -0.0300000012 | 1.66175807 | -8.330986e-05 | -0.02999096 | 4.98377121e-05 | -0.05375554 | 0.002005692 | 0.2108628
1 | 0 | 0 | 0 | 0 | 0 | 2 | 104996.7891 | -0.0300000012 | 1.66192985 | -8.330977e-05 | -0.02999093 | 4.98428162e-05 | -0.05383885 | 0.0020088 | 0.2109461
1 | 0 | 0 | 0 | 0 | 0 | 2 | 105006.7893 | -0.0300000012 | 1.66177714 | -8.330984e-05 | -0.02999095 | 4.98382724e-05 | -0.05392216 | 0.002011908 | 0.2110294
1 | 0 | 0 | 0 | 0 | 0 | 2 | 105016.7895 | -0.0300000012 | 1.66164351 | -8.330961e-05 | -0.02999087 | 4.98341251e-05 | -0.05400547 | 0.002015017 | 0.2111127
1 | 0 | 0 | 0 | 0 | 0 | 2 | 105026.7897 | -0.0300000012 | 1.66183448 | -8.331031e-05 | -0.02999112 | 4.98402769e-05 | -0.05408878 | 0.002018125 | 0.2111961
1 | 0 | 0 | 0 | 0 | 0 | 2 | 105036.7899 | -0.0300000012 | 1.66183448 | -8.331034e-05 | -0.02999113 | 4.98402915e-05 | -0.05417209 | 0.002021234 | 0.2112794
1 | 0 | 0 | 0 | 0 | 0 | 2 | 105046.7901 | -0.0300000012 | 1.66181529 | -8.330975e-05 | -0.02999092 | 4.98393674e-05 | -0.0542554 | 0.002024342 | 0.2113627
1 | 0 | 0 | 0 | 0 | 0 | 2 | 105056.7903 | -0.0300000012 | 1.66187263 | -8.330915e-05 | -0.0299907 | 4.9840728e-05 | -0.05433871 | 0.00202745 | 0.211446
1 | 0 | 0 | 0 | 0 | 0 | 2 | 105066.7905 | -0.0300000012 | 1.66185355 | -8.331002e-05 | -0.02999101 | 4.98406735e-05 | -0.05442202 | 0.002030559 | 0.2115293
1 | 0 | 0 | 0 | 0 | 0 | 2 | 105076.7907 | -0.0300000012 | 1.66191077 | -8.330964e-05 | -0.02999088 | 4.98421614e-05 | -0.05450533 | 0.002033667 | 0.2116126
1 | 0 | 0 | 0 | 0 | 0 | 2 | 105086.7909 | -0.0300000012 | 1.66194904 | -8.33095e-05 | -0.02999083 | 4.98432237e-05 | -0.05458864 | 0.002036776 | 0.2116959
1 | 0 | 0 | 0 | 0 | 0 | 2 | 105096.7911 | -0.0300000012 | 1.6618917 | -8.331015e-05 | -0.02999106 | 4.98418958e-05 | -0.05467195 | 0.002039884 | 0.2117792
1 | 0 | 0 | 0 | 0 | 0 | 2 | 105106.7913 | -0.0300000012 | 1.66187263 | -8.330993e-05 | -0.02999098 | 4.98411937e-05 | -0.05475526 | 0.002042992 | 0.2118625
1 | 0 | 0 | 0 | 0 | 0 | 2 | 105116.7914 | -0.0300000012 | 1.66202533 | -8.330977e-05 | -0.02999093 | 4.98456793e-05 | -0.05483857 | 0.002046101 | 0.2119458
1 | 0 | 0 | 0 | 0 | 0 | 2 | 105126.7916 | -0.0300000012 | 1.66196811 | -8.330971e-05 | -0.0299909 | 4.98439258e-05 | -0.05492188 | 0.002049209 | 0.2120292
1 | 0 | 0 | 0 | 0 | 0 | 2 | 105136.7918 | -0.0300000012 | 1.66179621 | -8.330979e-05 | -0.02999093 | 4.98388181e-05 | -0.05500519 | 0.002052318 | 0.2121125
1 | 0 | 0 | 0 | 0 | 0 | 2 | 105146.792 | -0.0300000012 | 1.66191077 | -8.330919e-05 | -0.02999071 | 4.98418922e-05 | -0.0550885 | 0.002055426 | 0.2121958
1 | 0 | 0 | 0 | 0 | 0 | 2 | 105156.7922 | -0.0300000012 | 1.66177714 | -8.330936e-05 | -0.02999078 | 4.9837985e-05 | -0.05517181 | 0.002058534 | 0.2122791
1 | 0 | 0 | 0 | 0 | 0 | 2 | 105166.7924 | -0.0300000012 | 1.66185355 | -8.330947e-05 | -0.02999082 | 4.98403424e-05 | -0.05525512 | 0.002061643 | 0.2123624
1 | 0 | 0 | 0 | 0 | 0 | 2 | 105176.7926 | -0.0300000012 | 1.66162443 | -8.330929e-05 | -0.02999075 | 4.98333684e-05 | -0.05533843 | 0.002064751 | 0.2124457
1 | 0 | 0 | 0 | 0 | 0 | 2 | 105186.7928 | -0.0300000012 | 1.66168165 | -8.330932e-05 | -0.02999076 | 4.98351001e-05 | -0.05542173 | 0.002067859 | 0.212529
1 | 0 | 0 | 0 | 0 | 0 | 2 | 105196.793 | -0.0300000012 | 1.66183448 | -8.330933e-05 | -0.02999077 | 4.98396876e-05 | -0.05550504 | 0.002070968 | 0.2126123
1 | 0 | 0 | 0 | 0 | 0 | 2 | 105206.7932 | -0.0300000012 | 1.6618917 | -8.330939e-05 | -0.02999079 | 4.98414411e-05 | -0.05558835 | 0.002074076 | 0.2126956
1 | 0 | 0 | 0 | 0 | 0 | 2 | 105216.7934 | -0.0300000012 | 1.66168165 | -8.330929e-05 | -0.02999075 | 4.98350819e-05 | -0.05567166 | 0.002077185 | 0.2127789
1 | 0 | 0 | 0 | 0 | 0 | 2 | 105226.7936 | -0.0300000012 | 1.66173899 | -8.330936e-05 | -0.02999078 | 4.98368427e-05 | -0.05575497 | 0.002080293 | 0.2128622
1 | 0 | 0 | 0 | 0 | 0 | 2 | 105236.7938 | -0.0300000012 | 1.6617198 | -8.330972e-05 | -0.02999091 | 4.98364825e-05 | -0.05583828 | 0.002083401 | 0.2129456
1 | 0 | 0 | 0 | 0 | 0 | 2 | 105246.794 | -0.0300000012 | 1.66175807 | -8.330966e-05 | -0.02999089 | 4.98375957e-05 | -0.05592159 | 0.00208651 | 0.2130289
1 | 0 | 0 | 0 | 0 | 0 | 2 | 105256.7942 | -0.0300000012 | 1.66179621 | -8.330956e-05 | -0.02999085 | 4.98386762e-05 | -0.0560049 | 0.002089618 | 0.2131122
1 | 0 | 0 | 0 | 0 | 0 | 2 | 105266.7944 | -0.0300000012 | 1.66149068 | -8.330915e-05 | -0.0299907 | 4.9829272e-05 | -0.05608821 | 0.002092727 | 0.2131955
1 | 0 | 0 | 0 | 0 | 0 | 2 | 105276.7946 | -0.0300000012 | 1.66145253 | -8.3309e-05 | -0.02999065 | 4.98280388e-05 | -0.05617152 | 0.002095835 | 0.2132788
1 | 0 | 0 | 0 | 0 | 0 | 2 | 105286.7948 | -0.0300000012 | 1.66143346 | -8.330933e-05 | -0.02999077 | 4.98276604e-05 | -0.05625483 | 0.002098943 | 0.2133621
1 | 0 | 0 | 0 | 0 | 0 | 2 | 105296.795 | -0.0300000012 | 1.66139519 | -8.330909e-05 | -0.02999068 | 4.98263689e-05 | -0.05633814 | 0.002102052 | 0.2134454
1 | 0 | 0 | 0 | 0 | 0 | 2 | 105306.7952 | -0.0300000012 | 1.66141438 | -8.330929e-05 | -0.02999075 | 4.98270674e-05 | -0.05642145 | 0.00210516 | 0.2135287
1 | 0 | 0 | 0 | 0 | 0 | 2 | 105316.7954 | -0.0300000012 | 1.66143346 | -8.330894e-05 | -0.02999062 | 4.98274276e-05 | -0.05650476 | 0.002108268 | 0.213612
1 | 0 | 0 | 0 | 0 | 0 | 2 | 105326.7956 | -0.0300000012 | 1.66128063 | -8.330899e-05 | -0.02999064 | 4.98228765e-05 | -0.05658806 | 0.002111377 | 0.2136953
1 | 0 | 0 | 0 | 0 | 0 | 2 | 105336.7958 | -0.0300000012 | 1.66120434 | -8.330921e-05 | -0.02999072 | 4.98207191e-05 | -0.05667137 | 0.002114485 | 0.2137786
1 | 0 | 0 | 0 | 0 | 0 | 2 | 105346.796 | -0.0300000012 | 1.66124249 | -8.330908e-05 | -0.02999068 | 4.98217887e-05 | -0.05675468 | 0.002117594 | 0.213862
1 | 0 | 0 | 0 | 0 | 0 | 2 | 105356.7962 | -0.0300000012 | 1.66122341 | -8.330915e-05 | -0.0299907 | 4.98212576e-05 | -0.05683799 | 0.002120702 | 0.2139453
1 | 0 | 0 | 0 | 0 | 0 | 2 | 105366.7964 | -0.0300000012 | 1.66139519 | -8.330912e-05 | -0.02999069 | 4.98263871e-05 | -0.0569213 | 0.00212381 | 0.2140286
1 | 0 | 0 | 0 | 0 | 0 | 2 | 105376.7966 | -0.0300000012 | 1.66137612 | -8.330951e-05 | -0.02999083 | 4.98260524e-05 | -0.05700461 | 0.002126919 | 0.2141119
1 | 0 | 0 | 0 | 0 | 0 | 2 | 105386.7968 | -0.0300000012 | 1.66137612 | -8.330932e-05 | -0.02999076 | 4.98259324e-05 | -0.05708792 | 0.002130027 | 0.2141952
1 | 0 | 0 | 0 | 0 | 0 | 2 | 105396.797 | -0.0300000012 | 1.66135705 | -8.33097e-05 | -0.0299909 | 4.9825594e-05 | -0.05717123 | 0.002133135 | 0.2142785
1 | 0 | 0 | 0 | 0 | 0 | 2 | 105406.7972 | -0.0300000012 | 1.66120434 | -8.330994e-05 | -0.02999099 | 4.98211557e-05 | -0.05725454 | 0.002136244 | 0.2143618
1 | 0 | 0 | 0 | 0 | 0 | 2 | 105416.7974 | -0.0300000012 | 1.66128063 | -8.330939e-05 | -0.02999079 | 4.98231166e-05 | -0.05733785 | 0.002139352 | 0.2144451
1 | 0 | 0 | 0 | 0 | 0 | 2 | 105426.7976 | -0.0300000012 | 1.66137612 | -8.330968e-05 | -0.02999089 | 4.98261506e-05 | -0.05742116 | 0.002142461 | 0.2145284
1 | 0 | 0 | 0 | 0 | 0 | 2 | 105436.7978 | -0.0300000012 | 1.66137612 | -8.33097e-05 | -0.0299909 | 4.98261616e-05 | -0.05750447 | 0.002145569 | 0.2146117
1 | 0 | 0 | 0 | 0 | 0 | 2 | 105446.798 | -0.0300000012 | 1.66145253 | -8.331002e-05 | -0.02999101 | 4.98286463e-05 | -0.05758778 | 0.002148677 | 0.2146951
1 | 0 | 0 | 0 | 0 | 0 | 2 | 105456.7982 | -0.0300000012 | 1.66137612 | -8.330955e-05 | -0.02999084 | 4.98260742e-05 | -0.05767109 | 0.002151786 | 0.2147784
1 | 0 | 0 | 0 | 0 | 0 | 2 | 105466.7984 | -0.0300000012 | 1.661147 | -8.330936e-05 | -0.02999078 | 4.98190857e-05 | -0.0577544 | 0.002154894 | 0.2148617
1 | 0 | 0 | 0 | 0 | 0 | 2 | 105476.7986 | -0.0300000012 | 1.6613189 | -8.330972e-05 | -0.02999091 | 4.9824459e-05 | -0.05783771 | 0.002158003 | 0.214945
1 | 0 | 0 | 0 | 0 | 0 | 2 | 105486.7988 | -0.0300000012 | 1.66110885 | -8.330999e-05 | -0.02999101 | 4.98183254e-05 | -0.05792102 | 0.002161111 | 0.2150283
1 | 0 | 0 | 0 | 0 | 0 | 2 | 105496.799 | -0.0300000012 | 1.661147 | -8.330986e-05 | -0.02999096 | 4.98193876e-05 | -0.05800433 | 0.002164219 | 0.2151116
1 | 0 | 0 | 0 | 0 | 0 | 2 | 105506.7992 | -0.0300000012 | 1.66107059 | -8.33098e-05 | -0.02999093 | 4.98170593e-05 | -0.05808764 | 0.002167328 | 0.2151949
1 | 0 | 0 | 0 | 0 | 0 | 2 | 105516.7994 | -0.0300000012 | 1.66107059 | -8.331013e-05 | -0.02999105 | 4.98172558e-05 | -0.05817095 | 0.002170436 | 0.2152782
1 | 0 | 0 | 0 | 0 | 0 | 2 | 105526.7996 | -0.0300000012 | 1.66110885 | -8.330966e-05 | -0.02999089 | 4.98181253e-05 | -0.05825426 | 0.002173545 | 0.2153615
1 | 0 | 0 | 0 | 0 | 0 | 2 | 105536.7998 | -0.0300000012 | 1.66103244 | -8.330954e-05 | -0.02999084 | 4.98157569e-05 | -0.05833757 | 0.002176653 | 0.2154448
1 | 0 | 0 | 0 | 0 | 0 | 2 | 105546.7999 | -0.0300000012 | 1.66116607 | -8.331017e-05 | -0.02999107 | 4.98201443e-05 | -0.05842088 | 0.002179761 | 0.2155281
1 | 0 | 0 | 0 | 0 | 0 | 2 | 105556.8001 | -0.0300000012 | 1.66108978 | -8.330956e-05 | -0.02999085 | 4.98174886e-05 | -0.05850419 | 0.00218287 | 0.2156115
1 | 0 | 0 | 0 | 0 | 0 | 2 | 105566.8003 | -0.0300000012 | 1.66103244 | -8.330972e-05 | -0.02999091 | 4.98158697e-05 | -0.0585875 | 0.002185978 | 0.2156948
1 | 0 | 0 | 0 | 0 | 0 | 2 | 105576.8005 | -0.0300000012 | 1.66099429 | -8.330957e-05 | -0.02999085 | 4.98146328e-05 | -0.05867081 | 0.002189087 | 0.2157781
1 | 0 | 0 | 0 | 0 | 0 | 2 | 105586.8007 | -0.0300000012 | 1.66116607 | -8.330921e-05 | -0.02999072 | 4.98195695e-05 | -0.05875411 | 0.002192195 | 0.2158614
1 | 0 | 0 | 0 | 0 | 0 | 2 | 105596.8009 | -0.0300000012 | 1.661147 | -8.33097e-05 | -0.0299909 | 4.98192931e-05 | -0.05883742 | 0.002195303 | 0.2159447
1 | 0 | 0 | 0 | 0 | 0 | 2 | 105606.8011 | -0.0300000012 | 1.66120434 | -8.330979e-05 | -0.02999093 | 4.98210684e-05 | -0.05892073 | 0.002198412 | 0.216028
1 | 0 | 0 | 0 | 0 | 0 | 2 | 105616.8013 | -0.0300000012 | 1.661147 | -8.330956e-05 | -0.02999085 | 4.98192094e-05 | -0.05900404 | 0.00220152 | 0.2161113
1 | 0 | 0 | 0 | 0 | 0 | 2 | 105626.8015 | -0.0300000012 | 1.66112792 | -8.330977e-05 | -0.02999093 | 4.98187655e-05 | -0.05908735 | 0.002204629 | 0.2161946
1 | 0 | 0 | 0 | 0 | 0 | 2 | 105636.8017 | -0.0300000012 | 1.66108978 | -8.33093e-05 | -0.02999076 | 4.98173395e-05 | -0.05917066 | 0.002207737 | 0.2162779
1 | 0 | 0 | 0 | 0 | 0 | 2 | 105646.8019 | -0.0300000012 | 1.66101336 | -8.33099e-05 | -0.02999097 | 4.98154041e-05 | -0.05925397 | 0.002210845 | 0.2163612
1 | 0 | 0 | 0 | 0 | 0 | 2 | 105656.8021 | -0.0300000012 | 1.66080332 | -8.330977e-05 | -0.02999092 | 4.98090267e-05 | -0.05933728 | 0.002213954 | 0.2164446
1 | 0 | 0 | 0 | 0 | 0 | 2 | 105666.8023 | -0.0300000012 | 1.66084146 | -8.330992e-05 | -0.02999098 | 4.98102636e-05 | -0.05942059 | 0.002217062 | 0.2165279
1 | 0 | 0 | 0 | 0 | 0 | 2 | 105676.8025 | -0.0300000012 | 1.66084146 | -8.330968e-05 | -0.02999089 | 4.98101144e-05 | -0.0595039 | 0.002220171 | 0.2166112
1 | 0 | 0 | 0 | 0 | 0 | 2 | 105686.8027 | -0.0300000012 | 1.6608988 | -8.330967e-05 | -0.02999089 | 4.98118279e-05 | -0.05958721 | 0.002223279 | 0.2166945
1 | 0 | 0 | 0 | 0 | 0 | 2 | 105696.8029 | -0.0300000012 | 1.66091788 | -8.330912e-05 | -0.02999069 | 4.98120717e-05 | -0.05967052 | 0.002226387 | 0.2167778
1 | 0 | 0 | 0 | 0 | 0 | 2 | 105706.8031 | -0.0300000012 | 1.66087973 | -8.330903e-05 | -0.02999066 | 4.98108784e-05 | -0.05975383 | 0.002229496 | 0.2168611
1 | 0 | 0 | 0 | 0 | 0 | 2 | 105716.8033 | -0.0300000012 | 1.66091788 | -8.330926e-05 | -0.02999074 | 4.9812159e-05 | -0.05983714 | 0.002232604 | 0.2169444
1 | 0 | 0 | 0 | 0 | 0 | 2 | 105726.8035 | -0.0300000012 | 1.66087973 | -8.330918e-05 | -0.02999071 | 4.98109657e-05 | -0.05992045 | 0.002235712 | 0.2170277
1 | 0 | 0 | 0 | 0 | 0 | 2 | 105736.8037 | -0.0300000012 | 1.6607269 | -8.330951e-05 | -0.02999083 | 4.98065783e-05 | -0.06000376 | 0.002238821 | 0.217111
1 | 0 | 0 | 0 | 0 | 0 | 2 | 105746.8039 | -0.0300000012 | 1.66078424 | -8.330913e-05 | -0.02999069 | 4.98080735e-05 | -0.06008707 | 0.002241929 | 0.2171943
1 | 0 | 0 | 0 | 0 | 0 | 2 | 105756.8041 | -0.0300000012 | 1.66074598 | -8.330938e-05 | -0.02999078 | 4.98070731e-05 | -0.06017038 | 0.002245038 | 0.2172776
1 | 0 | 0 | 0 | 0 | 0 | 2 | 105766.8043 | -0.0300000012 | 1.66091788 | -8.330966e-05 | -0.02999089 | 4.98123991e-05 | -0.06025369 | 0.002248146 | 0.217361
1 | 0 | 0 | 0 | 0 | 0 | 2 | 105776.8045 | -0.0300000012 | 1.6608988 | -8.330966e-05 | -0.02999089 | 4.98118279e-05 | -0.060337 | 0.002251254 | 0.2174443
1 | 0 | 0 | 0 | 0 | 0 | 2 | 105786.8047 | -0.0300000012 | 1.66101336 | -8.33096e-05 | -0.02999086 | 4.98152258e-05 | -0.06042031 | 0.002254363 | 0.2175276
1 | 0 | 0 | 0 | 0 | 0 | 2 | 105796.8049 | -0.0300000012 | 1.66082239 | -8.330964e-05 | -0.02999088 | 4.98095214e-05 | -0.06050361 | 0.002257471 | 0.2176109
1 | 0 | 0 | 0 | 0 | 0 | 2 | 105806.8051 | -0.0300000012 | 1.66086054 | -8.330986e-05 | -0.02999096 | 4.98107984e-05 | -0.06058692 | 0.00226058 | 0.2176942
1 | 0 | 0 | 0 | 0 | 0 | 2 | 105816.8053 | -0.0300000012 | 1.66074598 | -8.330995e-05 | -0.02999099 | 4.98074187e-05 | -0.06067023 | 0.002263688 | 0.2177775
1 | 0 | 0 | 0 | 0 | 0 | 2 | 105826.8055 | -0.0300000012 | 1.66086054 | -8.331012e-05 | -0.02999105 | 4.98109512e-05 | -0.06075354 | 0.002266796 | 0.2178608
1 | 0 | 0 | 0 | 0 | 0 | 2 | 105836.8057 | -0.0300000012 | 1.66093695 | -8.330973e-05 | -0.02999091 | 4.98130139e-05 | -0.06083685 | 0.002269905 | 0.2179441
1 | 0 | 0 | 0 | 0 | 0 | 2 | 105846.8059 | -0.0300000012 | 1.66087973 | -8.330927e-05 | -0.02999074 | 4.98110167e-05 | -0.06092016 | 0.002273013 | 0.2180274
1 | 0 | 0 | 0 | 0 | 0 | 2 | 105856.8061 | -0.0300000012 | 1.66076505 | -8.330929e-05 | -0.02999075 | 4.98075933e-05 | -0.06100347 | 0.002276122 | 0.2181107
1 | 0 | 0 | 0 | 0 | 0 | 2 | 105866.8063 | -0.0300000012 | 1.66074598 | -8.330957e-05 | -0.02999085 | 4.98071859e-05 | -0.06108678 | 0.00227923 | 0.2181941
1 | 0 | 0 | 0 | 0 | 0 | 2 | 105876.8065 | -0.0300000012 | 1.6605742 | -8.330973e-05 | -0.02999091 | 4.98021327e-05 | -0.06117009 | 0.002282338 | 0.2182774
1 | 0 | 0 | 0 | 0 | 0 | 2 | 105886.8067 | -0.0300000012 | 1.66063142 | -8.330953e-05 | -0.02999084 | 4.98037261e-05 | -0.0612534 | 0.002285447 | 0.2183607
1 | 0 | 0 | 0 | 0 | 0 | 2 | 105896.8069 | -0.0300000012 | 1.66061234 | -8.330932e-05 | -0.02999076 | 4.98030277e-05 | -0.06133671 | 0.002288555 | 0.218444
1 | 0 | 0 | 0 | 0 | 0 | 2 | 105906.8071 | -0.0300000012 | 1.66047871 | -8.330941e-05 | -0.0299908 | 4.97990768e-05 | -0.06142002 | 0.002291664 | 0.2185273
1 | 0 | 0 | 0 | 0 | 0 | 2 | 105916.8073 | -0.0300000012 | 1.66047871 | -8.33091e-05 | -0.02999068 | 4.97988876e-05 | -0.06150333 | 0.002294772 | 0.2186106
1 | 0 | 0 | 0 | 0 | 0 | 2 | 105926.8075 | -0.0300000012 | 1.66059327 | -8.330943e-05 | -0.0299908 | 4.98025256e-05 | -0.06158664 | 0.00229788 | 0.2186939
1 | 0 | 0 | 0 | 0 | 0 | 2 | 105936.8077 | -0.0300000012 | 1.66059327 | -8.330918e-05 | -0.02999071 | 4.98023728e-05 | -0.06166995 | 0.002300989 | 0.2187772
1 | 0 | 0 | 0 | 0 | 0 | 2 | 105946.8079 | -0.0300000012 | 1.66055501 | -8.330987e-05 | -0.02999096 | 4.98016379e-05 | -0.06175326 | 0.002304097 | 0.2188605
1 | 0 | 0 | 0 | 0 | 0 | 2 | 105956.8081 | -0.0300000012 | 1.66059327 | -8.330955e-05 | -0.02999085 | 4.98025947e-05 | -0.06183657 | 0.002307205 | 0.2189438
1 | 0 | 0 | 0 | 0 | 0 | 2 | 105966.8082 | -0.0300000012 | 1.66045964 | -8.330955e-05 | -0.02999085 | 4.97985893e-05 | -0.06191988 | 0.002310314 | 0.2190271
1 | 0 | 0 | 0 | 0 | 0 | 2 | 105976.8084 | -0.0300000012 | 1.66065049 | -8.330936e-05 | -0.02999078 | 4.98041991e-05 | -0.06200319 | 0.002313422 | 0.2191105
1 | 0 | 0 | 0 | 0 | 0 | 2 | 105986.8086 | -0.0300000012 | 1.6605742 | -8.330932e-05 | -0.02999076 | 4.9801889e-05 | -0.0620865 | 0.002316531 | 0.2191938
1 | 0 | 0 | 0 | 0 | 0 | 2 | 105996.8088 | -0.0300000012 | 1.66049778 | -8.330961e-05 | -0.02999087 | 4.97997717e-05 | -0.06216981 | 0.002319639 | 0.2192771
1 | 0 | 0 | 0 | 0 | 0 | 2 | 106006.809 | -0.0300000012 | 1.66042137 | -8.330984e-05 | -0.02999095 | 4.97976107e-05 | -0.06225312 | 0.002322747 | 0.2193604
1 | 0 | 0 | 0 | 0 | 0 | 2 | 106016.8092 | -0.0300000012 | 1.66038322 | -8.330939e-05 | -0.02999079 | 4.97961992e-05 | -0.06233642 | 0.002325856 | 0.2194437
1 | 0 | 0 | 0 | 0 | 0 | 2 | 106026.8094 | -0.0300000012 | 1.66042137 | -8.330931e-05 | -0.02999076 | 4.97972978e-05 | -0.06241973 | 0.002328964 | 0.219527
1 | 0 | 0 | 0 | 0 | 0 | 2 | 106036.8096 | -0.0300000012 | 1.66045964 | -8.330957e-05 | -0.02999085 | 4.97985966e-05 | -0.06250304 | 0.002332073 | 0.2196103
1 | 0 | 0 | 0 | 0 | 0 | 2 | 106046.8098 | -0.0300000012 | 1.66047871 | -8.330954e-05 | -0.02999084 | 4.97991532e-05 | -0.06258635 | 0.002335181 | 0.2196936
1 | 0 | 0 | 0 | 0 | 0 | 2 | 106056.81 | -0.0300000012 | 1.66032588 | -8.330938e-05 | -0.02999079 | 4.97944784e-05 | -0.06266966 | 0.002338289 | 0.2197769
1 | 0 | 0 | 0 | 0 | 0 | 2 | 106066.8102 | -0.0300000012 | 1.66032588 | -8.330953e-05 | -0.02999084 | 4.97945657e-05 | -0.06275297 | 0.002341398 | 0.2198602
1 | 0 | 0 | 0 | 0 | 0 | 2 | 106076.8104 | -0.0300000012 | 1.66028774 | -8.330936e-05 | -0.02999078 | 4.97933179e-05 | -0.06283628 | 0.002344506 | 0.2199436
1 | 0 | 0 | 0 | 0 | 0 | 2 | 106086.8106 | -0.0300000012 | 1.66036415 | -8.330926e-05 | -0.02999074 | 4.9795548e-05 | -0.06291959 | 0.002347615 | 0.2200269
1 | 0 | 0 | 0 | 0 | 0 | 2 | 106096.8108 | -0.0300000012 | 1.6602304 | -8.330966e-05 | -0.02999088 | 4.97917754e-05 | -0.0630029 | 0.002350723 | 0.2201102
1 | 0 | 0 | 0 | 0 | 0 | 2 | 106106.811 | -0.0300000012 | 1.66026866 | -8.33096e-05 | -0.02999086 | 4.97928886e-05 | -0.06308621 | 0.002353831 | 0.2201935
1 | 0 | 0 | 0 | 0 | 0 | 2 | 106116.8112 | -0.0300000012 | 1.6602304 | -8.330991e-05 | -0.02999098 | 4.97919282e-05 | -0.06316952 | 0.00235694 | 0.2202768
1 | 0 | 0 | 0 | 0 | 0 | 2 | 106126.8114 | -0.0300000012 | 1.66026866 | -8.330951e-05 | -0.02999083 | 4.97928377e-05 | -0.06325283 | 0.002360048 | 0.2203601
1 | 0 | 0 | 0 | 0 | 0 | 2 | 106136.8116 | -0.0300000012 | 1.6601541 | -8.330934e-05 | -0.02999077 | 4.97892979e-05 | -0.06333614 | 0.002363156 | 0.2204434
1 | 0 | 0 | 0 | 0 | 0 | 2 | 106146.8118 | -0.0300000012 | 1.66028774 | -8.330938e-05 | -0.02999078 | 4.97933324e-05 | -0.06341945 | 0.002366265 | 0.2205267
1 | 0 | 0 | 0 | 0 | 0 | 2 | 106156.812 | -0.0300000012 | 1.66032588 | -8.330979e-05 | -0.02999093 | 4.97947185e-05 | -0.06350276 | 0.002369373 | 0.22061
1 | 0 | 0 | 0 | 0 | 0 | 2 | 106166.8122 | -0.0300000012 | 1.6602304 | -8.331012e-05 | -0.02999105 | 4.97920519e-05 | -0.06358607 | 0.002372482 | 0.2206933
1 | 0 | 0 | 0 | 0 | 0 | 2 | 106176.8124 | -0.0300000012 | 1.66021132 | -8.33097e-05 | -0.0299909 | 4.97912297e-05 | -0.06366938 | 0.00237559 | 0.2207766
1 | 0 | 0 | 0 | 0 | 0 | 2 | 106186.8126 | -0.0300000012 | 1.66028774 | -8.330948e-05 | -0.02999082 | 4.97933943e-05 | -0.06375269 | 0.002378698 | 0.22086
1 | 0 | 0 | 0 | 0 | 0 | 2 | 106196.8128 | -0.0300000012 | 1.66007769 | -8.330942e-05 | -0.0299908 | 4.97870533e-05 | -0.063836 | 0.002381807 | 0.2209433
1 | 0 | 0 | 0 | 0 | 0 | 2 | 106206.813 | -0.0300000012 | 1.66000128 | -8.330907e-05 | -0.02999067 | 4.9784554e-05 | -0.06391931 | 0.002384915 | 0.2210266
1 | 0 | 0 | 0 | 0 | 0 | 2 | 106216.8132 | -0.0300000012 | 1.66000128 | -8.330948e-05 | -0.02999082 | 4.97848014e-05 | -0.06400262 | 0.002388024 | 0.2211099
1 | 0 | 0 | 0 | 0 | 0 | 2 | 106226.8134 | -0.0300000012 | 1.66011584 | -8.330959e-05 | -0.02999086 | 4.97883011e-05 | -0.06408592 | 0.002391132 | 0.2211932
1 | 0 | 0 | 0 | 0 | 0 | 2 | 106236.8136 | -0.0300000012 | 1.66013503 | -8.330945e-05 | -0.02999081 | 4.97887922e-05 | -0.06416923 | 0.00239424 | 0.2212765
1 | 0 | 0 | 0 | 0 | 0 | 2 | 106246.8138 | -0.0300000012 | 1.66017318 | -8.330963e-05 | -0.02999087 | 4.97900437e-05 | -0.06425254 | 0.002397349 | 0.2213598
1 | 0 | 0 | 0 | 0 | 0 | 2 | 106256.814 | -0.0300000012 | 1.65996313 | -8.33094e-05 | -0.02999079 | 4.97836081e-05 | -0.06433585 | 0.002400457 | 0.2214431
1 | 0 | 0 | 0 | 0 | 0 | 2 | 106266.8142 | -0.0300000012 | 1.66003954 | -8.330971e-05 | -0.0299909 | 4.97860856e-05 | -0.06441916 | 0.002403566 | 0.2215264
1 | 0 | 0 | 0 | 0 | 0 | 2 | 106276.8144 | -0.0300000012 | 1.66007769 | -8.330941e-05 | -0.02999079 | 4.9787046e-05 | -0.06450247 | 0.002406674 | 0.2216097
1 | 0 | 0 | 0 | 0 | 0 | 2 | 106286.8146 | -0.0300000012 | 1.66007769 | -8.330947e-05 | -0.02999082 | 4.97870824e-05 | -0.06458578 | 0.002409782 | 0.2216931
1 | 0 | 0 | 0 | 0 | 0 | 2 | 106296.8148 | -0.0300000012 | 1.66005862 | -8.330956e-05 | -0.02999085 | 4.97865658e-05 | -0.06466909 | 0.002412891 | 0.2217764
1 | 0 | 0 | 0 | 0 | 0 | 2 | 106306.815 | -0.0300000012 | 1.65996313 | -8.330942e-05 | -0.0299908 | 4.9783619e-05 | -0.0647524 | 0.002415999 | 0.2218597
1 | 0 | 0 | 0 | 0 | 0 | 2 | 106316.8152 | -0.0300000012 | 1.66007769 | -8.330944e-05 | -0.02999081 | 4.97870678e-05 | -0.06483571 | 0.002419108 | 0.221943
1 | 0 | 0 | 0 | 0 | 0 | 2 | 106326.8154 | -0.0300000012 | 1.65996313 | -8.330914e-05 | -0.0299907 | 4.9783448e-05 | -0.06491902 | 0.002422216 | 0.2220263
1 | 0 | 0 | 0 | 0 | 0 | 2 | 106336.8156 | -0.0300000012 | 1.65990579 | -8.330895e-05 | -0.02999063 | 4.97816218e-05 | -0.06500233 | 0.002425324 | 0.2221096
1 | 0 | 0 | 0 | 0 | 0 | 2 | 106346.8158 | -0.0300000012 | 1.65971494 | -8.330952e-05 | -0.02999083 | 4.97762376e-05 | -0.06508564 | 0.002428433 | 0.2221929
1 | 0 | 0 | 0 | 0 | 0 | 2 | 106356.816 | -0.0300000012 | 1.65977216 | -8.330934e-05 | -0.02999077 | 4.97778456e-05 | -0.06516895 | 0.002431541 | 0.2222762
1 | 0 | 0 | 0 | 0 | 0 | 2 | 106366.8162 | -0.0300000012 | 1.65992498 | -8.330991e-05 | -0.02999098 | 4.97827714e-05 | -0.06525226 | 0.002434649 | 0.2223595
1 | 0 | 0 | 0 | 0 | 0 | 2 | 106376.8164 | -0.0300000012 | 1.65986764 | -8.331007e-05 | -0.02999103 | 4.97811416e-05 | -0.06533557 | 0.002437758 | 0.2224428
1 | 0 | 0 | 0 | 0 | 0 | 2 | 106386.8165 | -0.0300000012 | 1.65992498 | -8.330957e-05 | -0.02999085 | 4.97825677e-05 | -0.06541888 | 0.002440866 | 0.2225261
1 | 0 | 0 | 0 | 0 | 0 | 2 | 106396.8167 | -0.0300000012 | 1.65990579 | -8.330933e-05 | -0.02999077 | 4.97818473e-05 | -0.06550219 | 0.002443975 | 0.2226095
1 | 0 | 0 | 0 | 0 | 0 | 2 | 106406.8169 | -0.0300000012 | 1.65973401 | -8.330967e-05 | -0.02999089 | 4.97768997e-05 | -0.0655855 | 0.002447083 | 0.2226928
1 | 0 | 0 | 0 | 0 | 0 | 2 | 106416.8171 | -0.0300000012 | 1.65967667 | -8.330991e-05 | -0.02999097 | 4.97753172e-05 | -0.06566881 | 0.002450191 | 0.2227761
1 | 0 | 0 | 0 | 0 | 0 | 2 | 106426.8173 | -0.0300000012 | 1.65990579 | -8.33103e-05 | -0.02999112 | 4.97824294e-05 | -0.06575212 | 0.0024533 | 0.2228594
1 | 0 | 0 | 0 | 0 | 0 | 2 | 106436.8175 | -0.0300000012 | 1.65990579 | -8.331026e-05 | -0.0299911 | 4.97824003e-05 | -0.06583543 | 0.002456408 | 0.2229427
1 | 0 | 0 | 0 | 0 | 0 | 2 | 106446.8177 | -0.0300000012 | 1.6598103 | -8.331029e-05 | -0.02999111 | 4.9779559e-05 | -0.06591874 | 0.002459517 | 0.223026
1 | 0 | 0 | 0 | 0 | 0 | 2 | 106456.8179 | -0.0300000012 | 1.65971494 | -8.331048e-05 | -0.02999118 | 4.97768087e-05 | -0.06600205 | 0.002462625 | 0.2231093
1 | 0 | 0 | 0 | 0 | 0 | 2 | 106466.8181 | -0.0300000012 | 1.65967667 | -8.331096e-05 | -0.02999135 | 4.97759465e-05 | -0.06608536 | 0.002465734 | 0.2231926
1 | 0 | 0 | 0 | 0 | 0 | 2 | 106476.8183 | -0.0300000012 | 1.65977216 | -8.331049e-05 | -0.02999118 | 4.97785295e-05 | -0.06616867 | 0.002468842 | 0.2232759
1 | 0 | 0 | 0 | 0 | 0 | 2 | 106486.8185 | -0.0300000012 | 1.65952396 | -8.330934e-05 | -0.02999077 | 4.97703986e-05 | -0.06625198 | 0.00247195 | 0.2233592
1 | 0 | 0 | 0 | 0 | 0 | 2 | 106496.8187 | -0.0300000012 | 1.65960026 | -8.330937e-05 | -0.02999078 | 4.97727087e-05 | -0.06633529 | 0.002475059 | 0.2234426
1 | 0 | 0 | 0 | 0 | 0 | 2 | 106506.8189 | -0.0300000012 | 1.6594857 | -8.330943e-05 | -0.0299908 | 4.97693109e-05 | -0.0664186 | 0.002478167 | 0.2235259
1 | 0 | 0 | 0 | 0 | 0 | 2 | 106516.8191 | -0.0300000012 | 1.65958118 | -8.330958e-05 | -0.02999086 | 4.97722613e-05 | -0.06650191 | 0.002481276 | 0.2236092
1 | 0 | 0 | 0 | 0 | 0 | 2 | 106526.8193 | -0.0300000012 | 1.65950489 | -8.330993e-05 | -0.02999098 | 4.9770184e-05 | -0.06658522 | 0.002484384 | 0.2236925
1 | 0 | 0 | 0 | 0 | 0 | 2 | 106536.8195 | -0.0300000012 | 1.65950489 | -8.331049e-05 | -0.02999118 | 4.9770515e-05 | -0.06666853 | 0.002487492 | 0.2237758
1 | 0 | 0 | 0 | 0 | 0 | 2 | 106546.8197 | -0.0300000012 | 1.6598103 | -8.331022e-05 | -0.02999109 | 4.97795154e-05 | -0.06675184 | 0.002490601 | 0.2238591
1 | 0 | 0 | 0 | 0 | 0 | 2 | 106556.8199 | -0.0300000012 | 1.6596576 | -8.330946e-05 | -0.02999081 | 4.97744804e-05 | -0.06683515 | 0.002493709 | 0.2239424
1 | 0 | 0 | 0 | 0 | 0 | 2 | 106566.8201 | -0.0300000012 | 1.65977216 | -8.330961e-05 | -0.02999087 | 4.97780056e-05 | -0.06691846 | 0.002496818 | 0.2240257
1 | 0 | 0 | 0 | 0 | 0 | 2 | 106576.8203 | -0.0300000012 | 1.6598295 | -8.330945e-05 | -0.02999081 | 4.97796282e-05 | -0.06700177 | 0.002499926 | 0.224109
1 | 0 | 0 | 0 | 0 | 0 | 2 | 106586.8205 | -0.0300000012 | 1.65971494 | -8.330973e-05 | -0.02999091 | 4.97763649e-05 | -0.06708508 | 0.002503034 | 0.2241923
1 | 0 | 0 | 0 | 0 | 0 | 2 | 106596.8207 | -0.0300000012 | 1.65975308 | -8.330958e-05 | -0.02999086 | 4.97774163e-05 | -0.06716838 | 0.002506143 | 0.2242757
1 | 0 | 0 | 0 | 0 | 0 | 2 | 106606.8209 | -0.0300000012 | 1.65956211 | -8.330972e-05 | -0.02999091 | 4.97717738e-05 | -0.06725169 | 0.002509251 | 0.224359
1 | 0 | 0 | 0 | 0 | 0 | 2 | 106616.8211 | -0.0300000012 | 1.65973401 | -8.330928e-05 | -0.02999075 | 4.97766632e-05 | -0.067335 | 0.00251236 | 0.2244423
1 | 0 | 0 | 0 | 0 | 0 | 2 | 106626.8213 | -0.0300000012 | 1.65977216 | -8.330964e-05 | -0.02999088 | 4.97780238e-05 | -0.06741831 | 0.002515468 | 0.2245256
1 | 0 | 0 | 0 | 0 | 0 | 2 | 106636.8215 | -0.0300000012 | 1.65977216 | -8.330983e-05 | -0.02999095 | 4.97781366e-05 | -0.06750162 | 0.002518576 | 0.2246089
1 | 0 | 0 | 0 | 0 | 0 | 2 | 106646.8217 | -0.0300000012 | 1.65969574 | -8.330975e-05 | -0.02999092 | 4.9775801e-05 | -0.06758493 | 0.002521685 | 0.2246922
1 | 0 | 0 | 0 | 0 | 0 | 2 | 106656.8219 | -0.0300000012 | 1.65969574 | -8.330952e-05 | -0.02999083 | 4.97756591e-05 | -0.06766824 | 0.002524793 | 0.2247755
1 | 0 | 0 | 0 | 0 | 0 | 2 | 106666.8221 | -0.0300000012 | 1.65975308 | -8.330955e-05 | -0.02999084 | 4.97773981e-05 | -0.06775155 | 0.002527901 | 0.2248588
1 | 0 | 0 | 0 | 0 | 0 | 2 | 106676.8223 | -0.0300000012 | 1.65979123 | -8.330977e-05 | -0.02999093 | 4.9778675e-05 | -0.06783486 | 0.00253101 | 0.2249421
1 | 0 | 0 | 0 | 0 | 0 | 2 | 106686.8225 | -0.0300000012 | 1.65956211 | -8.330974e-05 | -0.02999091 | 4.97717847e-05 | -0.06791817 | 0.002534118 | 0.2250254
1 | 0 | 0 | 0 | 0 | 0 | 2 | 106696.8227 | -0.0300000012 | 1.65956211 | -8.330998e-05 | -0.029991 | 4.97719266e-05 | -0.06800148 | 0.002537227 | 0.2251088
1 | 0 | 0 | 0 | 0 | 0 | 2 | 106706.8229 | -0.0300000012 | 1.65958118 | -8.330963e-05 | -0.02999087 | 4.97722867e-05 | -0.06808479 | 0.002540335 | 0.2251921
1 | 0 | 0 | 0 | 0 | 0 | 2 | 106716.8231 | -0.0300000012 | 1.65950489 | -8.331008e-05 | -0.02999104 | 4.97702713e-05 | -0.0681681 | 0.002543444 | 0.2252754
1 | 0 | 0 | 0 | 0 | 0 | 2 | 106726.8233 | -0.0300000012 | 1.65963852 | -8.331028e-05 | -0.02999111 | 4.97743968e-05 | -0.06825141 | 0.002546552 | 0.2253587
1 | 0 | 0 | 0 | 0 | 0 | 2 | 106736.8235 | -0.0300000012 | 1.65952396 | -8.331019e-05 | -0.02999108 | 4.97709116e-05 | -0.06833472 | 0.00254966 | 0.225442
1 | 0 | 0 | 0 | 0 | 0 | 2 | 106746.8237 | -0.0300000012 | 1.6594094 | -8.330989e-05 | -0.02999097 | 4.97672918e-05 | -0.06841803 | 0.002552769 | 0.2255253
1 | 0 | 0 | 0 | 0 | 0 | 2 | 106756.8239 | -0.0300000012 | 1.65929484 | -8.331012e-05 | -0.02999105 | 4.97639958e-05 | -0.06850134 | 0.002555877 | 0.2256086
1 | 0 | 0 | 0 | 0 | 0 | 2 | 106766.8241 | -0.0300000012 | 1.65939033 | -8.331008e-05 | -0.02999103 | 4.97668334e-05 | -0.06858465 | 0.002558986 | 0.2256919
1 | 0 | 0 | 0 | 0 | 0 | 2 | 106776.8243 | -0.0300000012 | 1.65927565 | -8.331006e-05 | -0.02999103 | 4.97633846e-05 | -0.06866796 | 0.002562094 | 0.2257752
1 | 0 | 0 | 0 | 0 | 0 | 2 | 106786.8245 | -0.0300000012 | 1.65931392 | -8.330974e-05 | -0.02999091 | 4.97643414e-05 | -0.06875127 | 0.002565202 | 0.2258585
1 | 0 | 0 | 0 | 0 | 0 | 2 | 106796.8247 | -0.0300000012 | 1.65944755 | -8.330965e-05 | -0.02999088 | 4.97682959e-05 | -0.06883458 | 0.002568311 | 0.2259419
1 | 0 | 0 | 0 | 0 | 0 | 2 | 106806.8248 | -0.0300000012 | 1.65944755 | -8.330943e-05 | -0.0299908 | 4.97681613e-05 | -0.06891789 | 0.002571419 | 0.2260252
1 | 0 | 0 | 0 | 0 | 0 | 2 | 106816.825 | -0.0300000012 | 1.65931392 | -8.330979e-05 | -0.02999093 | 4.97643668e-05 | -0.0690012 | 0.002574528 | 0.2261085
1 | 0 | 0 | 0 | 0 | 0 | 2 | 106826.8252 | -0.0300000012 | 1.65925658 | -8.330909e-05 | -0.02999068 | 4.97622314e-05 | -0.06908451 | 0.002577636 | 0.2261918
1 | 0 | 0 | 0 | 0 | 0 | 2 | 106836.8254 | -0.0300000012 | 1.65919936 | -8.330901e-05 | -0.02999065 | 4.97604706e-05 | -0.06916782 | 0.002580744 | 0.2262751
1 | 0 | 0 | 0 | 0 | 0 | 2 | 106846.8256 | -0.0300000012 | 1.6592375 | -8.330924e-05 | -0.02999073 | 4.97617475e-05 | -0.06925113 | 0.002583853 | 0.2263584
1 | 0 | 0 | 0 | 0 | 0 | 2 | 106856.8258 | -0.0300000012 | 1.65929484 | -8.330906e-05 | -0.02999067 | 4.97633591e-05 | -0.06933444 | 0.002586961 | 0.2264417
1 | 0 | 0 | 0 | 0 | 0 | 2 | 106866.826 | -0.0300000012 | 1.65939033 | -8.330907e-05 | -0.02999067 | 4.97662295e-05 | -0.06941775 | 0.002590069 | 0.226525
1 | 0 | 0 | 0 | 0 | 0 | 2 | 106876.8262 | -0.0300000012 | 1.65931392 | -8.330943e-05 | -0.0299908 | 4.97641522e-05 | -0.06950106 | 0.002593178 | 0.2266083
1 | 0 | 0 | 0 | 0 | 0 | 2 | 106886.8264 | -0.0300000012 | 1.6594094 | -8.330873e-05 | -0.02999055 | 4.97666042e-05 | -0.06958436 | 0.002596286 | 0.2266916
1 | 0 | 0 | 0 | 0 | 0 | 2 | 106896.8266 | -0.0300000012 | 1.65931392 | -8.330955e-05 | -0.02999085 | 4.9764225e-05 | -0.06966767 | 0.002599395 | 0.2267749
1 | 0 | 0 | 0 | 0 | 0 | 2 | 106906.8268 | -0.0300000012 | 1.65933299 | -8.330968e-05 | -0.02999089 | 4.97648762e-05 | -0.06975098 | 0.002602503 | 0.2268583
1 | 0 | 0 | 0 | 0 | 0 | 2 | 106916.827 | -0.0300000012 | 1.65931392 | -8.330932e-05 | -0.02999076 | 4.97640867e-05 | -0.06983429 | 0.002605611 | 0.2269416
1 | 0 | 0 | 0 | 0 | 0 | 2 | 106926.8272 | -0.0300000012 | 1.65933299 | -8.330925e-05 | -0.02999074 | 4.97646179e-05 | -0.0699176 | 0.00260872 | 0.2270249
1 | 0 | 0 | 0 | 0 | 0 | 2 | 106936.8274 | -0.0300000012 | 1.65921843 | -8.330957e-05 | -0.02999085 | 4.97613764e-05 | -0.07000091 | 0.002611828 | 0.2271082
1 | 0 | 0 | 0 | 0 | 0 | 2 | 106946.8276 | -0.0300000012 | 1.65931392 | -8.330962e-05 | -0.02999087 | 4.97642723e-05 | -0.07008422 | 0.002614937 | 0.2271915
1 | 0 | 0 | 0 | 0 | 0 | 2 | 106956.8278 | -0.0300000012 | 1.65937114 | -8.330945e-05 | -0.02999081 | 4.97658839e-05 | -0.07016753 | 0.002618045 | 0.2272748
1 | 0 | 0 | 0 | 0 | 0 | 2 | 106966.828 | -0.0300000012 | 1.65931392 | -8.331002e-05 | -0.02999101 | 4.97645087e-05 | -0.07025084 | 0.002621153 | 0.2273581
1 | 0 | 0 | 0 | 0 | 0 | 2 | 106976.8282 | -0.0300000012 | 1.65929484 | -8.331008e-05 | -0.02999104 | 4.97639739e-05 | -0.07033415 | 0.002624262 | 0.2274414
1 | 0 | 0 | 0 | 0 | 0 | 2 | 106986.8284 | -0.0300000012 | 1.65933299 | -8.331022e-05 | -0.02999109 | 4.97651999e-05 | -0.07041746 | 0.00262737 | 0.2275247
1 | 0 | 0 | 0 | 0 | 0 | 2 | 106996.8286 | -0.0300000012 | 1.65929484 | -8.331007e-05 | -0.02999103 | 4.9763963e-05 | -0.07050077 | 0.002630479 | 0.227608
1 | 0 | 0 | 0 | 0 | 0 | 2 | 107006.8288 | -0.0300000012 | 1.65929484 | -8.331045e-05 | -0.02999117 | 4.97641922e-05 | -0.07058408 | 0.002633587 | 0.2276914
1 | 0 | 0 | 0 | 0 | 0 | 2 | 107016.829 | -0.0300000012 | 1.6592375 | -8.331001e-05 | -0.02999101 | 4.97622095e-05 | -0.07066739 | 0.002636695 | 0.2277747
1 | 0 | 0 | 0 | 0 | 0 | 2 | 107026.8292 | -0.0300000012 | 1.65904653 | -8.330981e-05 | -0.02999094 | 4.97563633e-05 | -0.0707507 | 0.002639804 | 0.227858
1 | 0 | 0 | 0 | 0 | 0 | 2 | 107036.8294 | -0.0300000012 | 1.65912294 | -8.330972e-05 | -0.02999091 | 4.97586007e-05 | -0.07083401 | 0.002642912 | 0.2279413
1 | 0 | 0 | 0 | 0 | 0 | 2 | 107046.8296 | -0.0300000012 | 1.65902746 | -8.330972e-05 | -0.0299909 | 4.97557339e-05 | -0.07091732 | 0.002646021 | 0.2280246
1 | 0 | 0 | 0 | 0 | 0 | 2 | 107056.8298 | -0.0300000012 | 1.65900838 | -8.330983e-05 | -0.02999095 | 4.97552355e-05 | -0.07100063 | 0.002649129 | 0.2281079
1 | 0 | 0 | 0 | 0 | 0 | 2 | 107066.83 | -0.0300000012 | 1.65898931 | -8.330991e-05 | -0.02999098 | 4.9754708e-05 | -0.07108394 | 0.002652237 | 0.2281912
1 | 0 | 0 | 0 | 0 | 0 | 2 | 107076.8302 | -0.0300000012 | 1.65889382 | -8.330994e-05 | -0.02999099 | 4.97518631e-05 | -0.07116725 | 0.002655346 | 0.2282745
1 | 0 | 0 | 0 | 0 | 0 | 2 | 107086.8304 | -0.0300000012 | 1.65900838 | -8.330979e-05 | -0.02999093 | 4.97552064e-05 | -0.07125056 | 0.002658454 | 0.2283578
1 | 0 | 0 | 0 | 0 | 0 | 2 | 107096.8306 | -0.0300000012 | 1.65895104 | -8.330977e-05 | -0.02999092 | 4.97534747e-05 | -0.07133387 | 0.002661563 | 0.2284411
1 | 0 | 0 | 0 | 0 | 0 | 2 | 107106.8308 | -0.0300000012 | 1.6589129 | -8.330958e-05 | -0.02999086 | 4.97522196e-05 | -0.07141718 | 0.002664671 | 0.2285245
1 | 0 | 0 | 0 | 0 | 0 | 2 | 107116.831 | -0.0300000012 | 1.65893197 | -8.330966e-05 | -0.02999088 | 4.97528345e-05 | -0.07150049 | 0.002667779 | 0.2286078
1 | 0 | 0 | 0 | 0 | 0 | 2 | 107126.8312 | -0.0300000012 | 1.65889382 | -8.330985e-05 | -0.02999095 | 4.97518085e-05 | -0.0715838 | 0.002670888 | 0.2286911
1 | 0 | 0 | 0 | 0 | 0 | 2 | 107136.8314 | -0.0300000012 | 1.65904653 | -8.330987e-05 | -0.02999096 | 4.97563997e-05 | -0.07166711 | 0.002673996 | 0.2287744
1 | 0 | 0 | 0 | 0 | 0 | 2 | 107146.8316 | -0.0300000012 | 1.6590656 | -8.331001e-05 | -0.02999101 | 4.97570545e-05 | -0.07175042 | 0.002677105 | 0.2288577
1 | 0 | 0 | 0 | 0 | 0 | 2 | 107156.8318 | -0.0300000012 | 1.65895104 | -8.33105e-05 | -0.02999119 | 4.97539113e-05 | -0.07183373 | 0.002680213 | 0.228941
1 | 0 | 0 | 0 | 0 | 0 | 2 | 107166.832 | -0.0300000012 | 1.65885556 | -8.331002e-05 | -0.02999101 | 4.97507572e-05 | -0.07191704 | 0.002683321 | 0.2290243
1 | 0 | 0 | 0 | 0 | 0 | 2 | 107176.8322 | -0.0300000012 | 1.6589129 | -8.330969e-05 | -0.02999089 | 4.97522815e-05 | -0.07200035 | 0.00268643 | 0.2291076
1 | 0 | 0 | 0 | 0 | 0 | 2 | 107186.8324 | -0.0300000012 | 1.65887475 | -8.331044e-05 | -0.02999116 | 4.9751583e-05 | -0.07208366 | 0.002689538 | 0.2291909
1 | 0 | 0 | 0 | 0 | 0 | 2 | 107196.8326 | -0.0300000012 | 1.6589129 | -8.331071e-05 | -0.02999126 | 4.97528927e-05 | -0.07216697 | 0.002692647 | 0.2292742
1 | 0 | 0 | 0 | 0 | 0 | 2 | 107206.8328 | -0.0300000012 | 1.65887475 | -8.331032e-05 | -0.02999112 | 4.97515139e-05 | -0.07225028 | 0.002695755 | 0.2293576
1 | 0 | 0 | 0 | 0 | 0 | 2 | 107216.833 | -0.0300000012 | 1.65885556 | -8.331055e-05 | -0.02999121 | 4.97510773e-05 | -0.07233359 | 0.002698864 | 0.2294409
1 | 0 | 0 | 0 | 0 | 0 | 2 | 107226.8332 | -0.0300000012 | 1.65879834 | -8.331033e-05 | -0.02999113 | 4.97492292e-05 | -0.0724169 | 0.002701972 | 0.2295242
1 | 0 | 0 | 0 | 0 | 0 | 2 | 107236.8333 | -0.0300000012 | 1.65887475 | -8.330964e-05 | -0.02999088 | 4.97511101e-05 | -0.07250021 | 0.00270508 | 0.2296075
1 | 0 | 0 | 0 | 0 | 0 | 2 | 107246.8335 | -0.0300000012 | 1.65895104 | -8.331041e-05 | -0.02999115 | 4.97538567e-05 | -0.07258352 | 0.002708189 | 0.2296908
1 | 0 | 0 | 0 | 0 | 0 | 2 | 107256.8337 | -0.0300000012 | 1.65881741 | -8.331011e-05 | -0.02999105 | 4.97496694e-05 | -0.07266683 | 0.002711297 | 0.2297741
1 | 0 | 0 | 0 | 0 | 0 | 2 | 107266.8339 | -0.0300000012 | 1.658741 | -8.330973e-05 | -0.02999091 | 4.97471519e-05 | -0.07275014 | 0.002714406 | 0.2298574
1 | 0 | 0 | 0 | 0 | 0 | 2 | 107276.8341 | -0.0300000012 | 1.65895104 | -8.330985e-05 | -0.02999095 | 4.9753522e-05 | -0.07283345 | 0.002717514 | 0.2299407
1 | 0 | 0 | 0 | 0 | 0 | 2 | 107286.8343 | -0.0300000012 | 1.65893197 | -8.33103e-05 | -0.02999112 | 4.97532201e-05 | -0.07291676 | 0.002720622 | 0.230024
1 | 0 | 0 | 0 | 0 | 0 | 2 | 107296.8345 | -0.0300000012 | 1.65889382 | -8.331005e-05 | -0.02999103 | 4.97519286e-05 | -0.07300007 | 0.002723731 | 0.2301073
1 | 0 | 0 | 0 | 0 | 0 | 2 | 107306.8347 | -0.0300000012 | 1.65876019 | -8.330958e-05 | -0.02999086 | 4.97476394e-05 | -0.07308338 | 0.002726839 | 0.2301907
1 | 0 | 0 | 0 | 0 | 0 | 2 | 107316.8349 | -0.0300000012 | 1.65895104 | -8.331003e-05 | -0.02999102 | 4.97536275e-05 | -0.07316669 | 0.002729948 | 0.230274
1 | 0 | 0 | 0 | 0 | 0 | 2 | 107326.8351 | -0.0300000012 | 1.65870285 | -8.330997e-05 | -0.029991 | 4.97461515e-05 | -0.07325 | 0.002733056 | 0.2303573
1 | 0 | 0 | 0 | 0 | 0 | 2 | 107336.8353 | -0.0300000012 | 1.65885556 | -8.331014e-05 | -0.02999106 | 4.97508336e-05 | -0.07333331 | 0.002736164 | 0.2304406
1 | 0 | 0 | 0 | 0 | 0 | 2 | 107346.8355 | -0.0300000012 | 1.65898931 | -8.330989e-05 | -0.02999097 | 4.97546971e-05 | -0.07341662 | 0.002739273 | 0.2305239
1 | 0 | 0 | 0 | 0 | 0 | 2 | 107356.8357 | -0.0300000012 | 1.65876019 | -8.330977e-05 | -0.02999092 | 4.97477486e-05 | -0.07349993 | 0.002742381 | 0.2306072
1 | 0 | 0 | 0 | 0 | 0 | 2 | 107366.8359 | -0.0300000012 | 1.65893197 | -8.331002e-05 | -0.02999102 | 4.97530527e-05 | -0.07358324 | 0.00274549 | 0.2306905
1 | 0 | 0 | 0 | 0 | 0 | 2 | 107376.8361 | -0.0300000012 | 1.65883648 | -8.331015e-05 | -0.02999106 | 4.9750266e-05 | -0.07366655 | 0.002748598 | 0.2307738
1 | 0 | 0 | 0 | 0 | 0 | 2 | 107386.8363 | -0.0300000012 | 1.6586647 | -8.331012e-05 | -0.02999105 | 4.97451001e-05 | -0.07374986 | 0.002751706 | 0.2308571
1 | 0 | 0 | 0 | 0 | 0 | 2 | 107396.8365 | -0.0300000012 | 1.65879834 | -8.331026e-05 | -0.0299911 | 4.97491892e-05 | -0.07383317 | 0.002754815 | 0.2309404
1 | 0 | 0 | 0 | 0 | 0 | 2 | 107406.8367 | -0.0300000012 | 1.65889382 | -8.331014e-05 | -0.02999106 | 4.97519795e-05 | -0.07391648 | 0.002757923 | 0.2310238
1 | 0 | 0 | 0 | 0 | 0 | 2 | 107416.8369 | -0.0300000012 | 1.65858829 | -8.331003e-05 | -0.02999102 | 4.97427536e-05 | -0.07399979 | 0.002761032 | 0.2311071
1 | 0 | 0 | 0 | 0 | 0 | 2 | 107426.8371 | -0.0300000012 | 1.65870285 | -8.330949e-05 | -0.02999083 | 4.97458677e-05 | -0.0740831 | 0.00276414 | 0.2311904
1 | 0 | 0 | 0 | 0 | 0 | 2 | 107436.8373 | -0.0300000012 | 1.65855014 | -8.330938e-05 | -0.02999079 | 4.9741222e-05 | -0.07416641 | 0.002767248 | 0.2312737
1 | 0 | 0 | 0 | 0 | 0 | 2 | 107446.8375 | -0.0300000012 | 1.65860736 | -8.330921e-05 | -0.02999072 | 4.97428337e-05 | -0.07424972 | 0.002770357 | 0.231357
1 | 0 | 0 | 0 | 0 | 0 | 2 | 107456.8377 | -0.0300000012 | 1.658741 | -8.330947e-05 | -0.02999082 | 4.97469955e-05 | -0.07433303 | 0.002773465 | 0.2314403
1 | 0 | 0 | 0 | 0 | 0 | 2 | 107466.8379 | -0.0300000012 | 1.65862644 | -8.330949e-05 | -0.02999082 | 4.97435722e-05 | -0.07441634 | 0.002776574 | 0.2315236
1 | 0 | 0 | 0 | 0 | 0 | 2 | 107476.8381 | -0.0300000012 | 1.65870285 | -8.33096e-05 | -0.02999086 | 4.97459332e-05 | -0.07449965 | 0.002779682 | 0.2316069
1 | 0 | 0 | 0 | 0 | 0 | 2 | 107486.8383 | -0.0300000012 | 1.65864563 | -8.330964e-05 | -0.02999088 | 4.97442379e-05 | -0.07458296 | 0.00278279 | 0.2316902
1 | 0 | 0 | 0 | 0 | 0 | 2 | 107496.8385 | -0.0300000012 | 1.65847373 | -8.330972e-05 | -0.02999091 | 4.97391266e-05 | -0.07466627 | 0.002785899 | 0.2317735
1 | 0 | 0 | 0 | 0 | 0 | 2 | 107506.8387 | -0.0300000012 | 1.65843558 | -8.330967e-05 | -0.02999089 | 4.97379588e-05 | -0.07474958 | 0.002789007 | 0.2318568
1 | 0 | 0 | 0 | 0 | 0 | 2 | 107516.8389 | -0.0300000012 | 1.65828276 | -8.330982e-05 | -0.02999094 | 4.97334659e-05 | -0.07483289 | 0.002792116 | 0.2319402
1 | 0 | 0 | 0 | 0 | 0 | 2 | 107526.8391 | -0.0300000012 | 1.65837824 | -8.331009e-05 | -0.02999104 | 4.97364854e-05 | -0.0749162 | 0.002795224 | 0.2320235
1 | 0 | 0 | 0 | 0 | 0 | 2 | 107536.8393 | -0.0300000012 | 1.65855014 | -8.331029e-05 | -0.02999111 | 4.97417641e-05 | -0.07499951 | 0.002798332 | 0.2321068
1 | 0 | 0 | 0 | 0 | 0 | 2 | 107546.8395 | -0.0300000012 | 1.65843558 | -8.331062e-05 | -0.02999123 | 4.97385226e-05 | -0.07508282 | 0.002801441 | 0.2321901
1 | 0 | 0 | 0 | 0 | 0 | 2 | 107556.8397 | -0.0300000012 | 1.65824461 | -8.331074e-05 | -0.02999127 | 4.97328692e-05 | -0.07516613 | 0.002804549 | 0.2322734
1 | 0 | 0 | 0 | 0 | 0 | 2 | 107566.8399 | -0.0300000012 | 1.65824461 | -8.331066e-05 | -0.02999124 | 4.97328219e-05 | -0.07524944 | 0.002807658 | 0.2323567
1 | 0 | 0 | 0 | 0 | 0 | 2 | 107576.8401 | -0.0300000012 | 1.65814912 | -8.331005e-05 | -0.02999102 | 4.97295914e-05 | -0.07533275 | 0.002810766 | 0.23244
1 | 0 | 0 | 0 | 0 | 0 | 2 | 107586.8403 | -0.0300000012 | 1.65822554 | -8.331022e-05 | -0.02999109 | 4.97319888e-05 | -0.07541606 | 0.002813875 | 0.2325233
1 | 0 | 0 | 0 | 0 | 0 | 2 | 107596.8405 | -0.0300000012 | 1.65820634 | -8.330999e-05 | -0.029991 | 4.97312722e-05 | -0.07549937 | 0.002816983 | 0.2326066
1 | 0 | 0 | 0 | 0 | 0 | 2 | 107606.8407 | -0.0300000012 | 1.65828276 | -8.330973e-05 | -0.02999091 | 4.97334076e-05 | -0.07558268 | 0.002820091 | 0.23269
1 | 0 | 0 | 0 | 0 | 0 | 2 | 107616.8409 | -0.0300000012 | 1.65824461 | -8.331005e-05 | -0.02999103 | 4.97324581e-05 | -0.07566599 | 0.0028232 | 0.2327733
1 | 0 | 0 | 0 | 0 | 0 | 2 | 107626.8411 | -0.0300000012 | 1.65820634 | -8.330998e-05 | -0.029991 | 4.97312649e-05 | -0.0757493 | 0.002826308 | 0.2328566
1 | 0 | 0 | 0 | 0 | 0 | 2 | 107636.8413 | -0.0300000012 | 1.65826368 | -8.33097e-05 | -0.0299909 | 4.97328183e-05 | -0.07583261 | 0.002829417 | 0.2329399
1 | 0 | 0 | 0 | 0 | 0 | 2 | 107646.8415 | -0.0300000012 | 1.65826368 | -8.330965e-05 | -0.02999088 | 4.97327928e-05 | -0.07591592 | 0.002832525 | 0.2330232
1 | 0 | 0 | 0 | 0 | 0 | 2 | 107656.8416 | -0.0300000012 | 1.65822554 | -8.331013e-05 | -0.02999105 | 4.97319306e-05 | -0.07599923 | 0.002835633 | 0.2331065
1 | 0 | 0 | 0 | 0 | 0 | 2 | 107666.8418 | -0.0300000012 | 1.65813005 | -8.330986e-05 | -0.02999096 | 4.97289111e-05 | -0.07608254 | 0.002838742 | 0.2331898
1 | 0 | 0 | 0 | 0 | 0 | 2 | 107676.842 | -0.0300000012 | 1.65822554 | -8.331026e-05 | -0.0299911 | 4.9732007e-05 | -0.07616585 | 0.00284185 | 0.2332731
1 | 0 | 0 | 0 | 0 | 0 | 2 | 107686.8422 | -0.0300000012 | 1.65824461 | -8.33099e-05 | -0.02999097 | 4.97323635e-05 | -0.07624916 | 0.002844959 | 0.2333564
1 | 0 | 0 | 0 | 0 | 0 | 2 | 107696.8424 | -0.0300000012 | 1.6581682 | -8.331008e-05 | -0.02999104 | 4.97301808e-05 | -0.07633247 | 0.002848067 | 0.2334397
1 | 0 | 0 | 0 | 0 | 0 | 2 | 107706.8426 | -0.0300000012 | 1.65820634 | -8.330991e-05 | -0.02999097 | 4.97312212e-05 | -0.07641578 | 0.002851175 | 0.2335231
1 | 0 | 0 | 0 | 0 | 0 | 2 | 107716.8428 | -0.0300000012 | 1.65830183 | -8.331025e-05 | -0.0299911 | 4.97342917e-05 | -0.07649909 | 0.002854284 | 0.2336064
1 | 0 | 0 | 0 | 0 | 0 | 2 | 107726.843 | -0.0300000012 | 1.65845466 | -8.331017e-05 | -0.02999107 | 4.97388246e-05 | -0.0765824 | 0.002857392 | 0.2336897
1 | 0 | 0 | 0 | 0 | 0 | 2 | 107736.8432 | -0.0300000012 | 1.6583209 | -8.331009e-05 | -0.02999104 | 4.97347646e-05 | -0.07666571 | 0.002860501 | 0.233773
1 | 0 | 0 | 0 | 0 | 0 | 2 | 107746.8434 | -0.0300000012 | 1.65828276 | -8.330948e-05 | -0.02999082 | 4.97332585e-05 | -0.07674902 | 0.002863609 | 0.2338563
1 | 0 | 0 | 0 | 0 | 0 | 2 | 107756.8436 | -0.0300000012 | 1.65830183 | -8.330958e-05 | -0.02999085 | 4.97338879e-05 | -0.07683233 | 0.002866717 | 0.2339396
1 | 0 | 0 | 0 | 0 | 0 | 2 | 107766.8438 | -0.0300000012 | 1.65824461 | -8.330984e-05 | -0.02999095 | 4.97323308e-05 | -0.07691564 | 0.002869826 | 0.2340229
1 | 0 | 0 | 0 | 0 | 0 | 2 | 107776.844 | -0.0300000012 | 1.65858829 | -8.330959e-05 | -0.02999086 | 4.97424844e-05 | -0.07699895 | 0.002872934 | 0.2341062
1 | 0 | 0 | 0 | 0 | 0 | 2 | 107786.8442 | -0.0300000012 | 1.65860736 | -8.330995e-05 | -0.02999099 | 4.97432775e-05 | -0.07708226 | 0.002876043 | 0.2341895
1 | 0 | 0 | 0 | 0 | 0 | 2 | 107796.8444 | -0.0300000012 | 1.65853095 | -8.33094e-05 | -0.02999079 | 4.97406545e-05 | -0.07716557 | 0.002879151 | 0.2342728
1 | 0 | 0 | 0 | 0 | 0 | 2 | 107806.8446 | -0.0300000012 | 1.65853095 | -8.330919e-05 | -0.02999072 | 4.97405308e-05 | -0.07724888 | 0.002882259 | 0.2343561
1 | 0 | 0 | 0 | 0 | 0 | 2 | 107816.8448 | -0.0300000012 | 1.65855014 | -8.330946e-05 | -0.02999081 | 4.97412693e-05 | -0.07733219 | 0.002885368 | 0.2344395
1 | 0 | 0 | 0 | 0 | 0 | 2 | 107826.845 | -0.0300000012 | 1.65856922 | -8.330947e-05 | -0.02999082 | 4.97418441e-05 | -0.0774155 | 0.002888476 | 0.2345228
1 | 0 | 0 | 0 | 0 | 0 | 2 | 107836.8452 | -0.0300000012 | 1.65855014 | -8.330966e-05 | -0.02999089 | 4.97413857e-05 | -0.07749881 | 0.002891585 | 0.2346061
1 | 0 | 0 | 0 | 0 | 0 | 2 | 107846.8454 | -0.0300000012 | 1.6584928 | -8.330992e-05 | -0.02999098 | 4.97398214e-05 | -0.07758211 | 0.002894693 | 0.2346894
1 | 0 | 0 | 0 | 0 | 0 | 2 | 107856.8456 | -0.0300000012 | 1.65841639 | -8.330983e-05 | -0.02999095 | 4.97374785e-05 | -0.07766542 | 0.002897801 | 0.2347727
1 | 0 | 0 | 0 | 0 | 0 | 2 | 107866.8458 | -0.0300000012 | 1.65835917 | -8.330987e-05 | -0.02999096 | 4.97357869e-05 | -0.07774873 | 0.00290091 | 0.234856
1 | 0 | 0 | 0 | 0 | 0 | 2 | 107876.846 | -0.0300000012 | 1.65845466 | -8.330976e-05 | -0.02999092 | 4.97385845e-05 | -0.07783204 | 0.002904018 | 0.2349393
1 | 0 | 0 | 0 | 0 | 0 | 2 | 107886.8462 | -0.0300000012 | 1.65841639 | -8.331011e-05 | -0.02999105 | 4.97376459e-05 | -0.07791535 | 0.002907127 | 0.2350226
1 | 0 | 0 | 0 | 0 | 0 | 2 | 107896.8464 | -0.0300000012 | 1.65858829 | -8.330986e-05 | -0.02999096 | 4.97426481e-05 | -0.07799866 | 0.002910235 | 0.2351059
1 | 0 | 0 | 0 | 0 | 0 | 2 | 107906.8466 | -0.0300000012 | 1.65847373 | -8.330994e-05 | -0.02999098 | 4.97392575e-05 | -0.07808197 | 0.002913343 | 0.2351892
1 | 0 | 0 | 0 | 0 | 0 | 2 | 107916.8468 | -0.0300000012 | 1.65856922 | -8.33099e-05 | -0.02999097 | 4.97420988e-05 | -0.07816528 | 0.002916452 | 0.2352726
1 | 0 | 0 | 0 | 0 | 0 | 2 | 107926.847 | -0.0300000012 | 1.65841639 | -8.33101e-05 | -0.02999104 | 4.9737635e-05 | -0.07824859 | 0.00291956 | 0.2353559
1 | 0 | 0 | 0 | 0 | 0 | 2 | 107936.8472 | -0.0300000012 | 1.65845466 | -8.330975e-05 | -0.02999092 | 4.97385809e-05 | -0.0783319 | 0.002922669 | 0.2354392
1 | 0 | 0 | 0 | 0 | 0 | 2 | 107946.8474 | -0.0300000012 | 1.65845466 | -8.330978e-05 | -0.02999093 | 4.97385918e-05 | -0.07841521 | 0.002925777 | 0.2355225
1 | 0 | 0 | 0 | 0 | 0 | 2 | 107956.8476 | -0.0300000012 | 1.65841639 | -8.331e-05 | -0.02999101 | 4.97375804e-05 | -0.07849852 | 0.002928885 | 0.2356058
1 | 0 | 0 | 0 | 0 | 0 | 2 | 107966.8478 | -0.0300000012 | 1.65837824 | -8.330988e-05 | -0.02999096 | 4.97363617e-05 | -0.07858183 | 0.002931994 | 0.2356891
1 | 0 | 0 | 0 | 0 | 0 | 2 | 107976.848 | -0.0300000012 | 1.65853095 | -8.330932e-05 | -0.02999076 | 4.97406072e-05 | -0.07866514 | 0.002935102 | 0.2357724
1 | 0 | 0 | 0 | 0 | 0 | 2 | 107986.8482 | -0.0300000012 | 1.65858829 | -8.330913e-05 | -0.0299907 | 4.97422152e-05 | -0.07874845 | 0.002938211 | 0.2358557
1 | 0 | 0 | 0 | 0 | 0 | 2 | 107996.8484 | -0.0300000012 | 1.65856922 | -8.330891e-05 | -0.02999061 | 4.97415094e-05 | -0.07883176 | 0.002941319 | 0.235939
1 | 0 | 0 | 0 | 0 | 0 | 2 | 108006.8486 | -0.0300000012 | 1.6583401 | -8.330941e-05 | -0.0299908 | 4.97349392e-05 | -0.07891507 | 0.002944427 | 0.2360223
1 | 0 | 0 | 0 | 0 | 0 | 2 | 108016.8488 | -0.0300000012 | 1.65841639 | -8.330945e-05 | -0.02999081 | 4.97372457e-05 | -0.07899838 | 0.002947536 | 0.2361057
1 | 0 | 0 | 0 | 0 | 0 | 2 | 108026.849 | -0.0300000012 | 1.65845466 | -8.330919e-05 | -0.02999072 | 4.97382425e-05 | -0.07908169 | 0.002950644 | 0.236189
1 | 0 | 0 | 0 | 0 | 0 | 2 | 108036.8492 | -0.0300000012 | 1.65845466 | -8.330928e-05 | -0.02999075 | 4.97382935e-05 | -0.079165 | 0.002953753 | 0.2362723
1 | 0 | 0 | 0 | 0 | 0 | 2 | 108046.8494 | -0.0300000012 | 1.65845466 | -8.330933e-05 | -0.02999077 | 4.97383262e-05 | -0.07924831 | 0.002956861 | 0.2363556
1 | 0 | 0 | 0 | 0 | 0 | 2 | 108056.8496 | -0.0300000012 | 1.65828276 | -8.330928e-05 | -0.02999075 | 4.97331384e-05 | -0.07933162 | 0.002959969 | 0.2364389
1 | 0 | 0 | 0 | 0 | 0 | 2 | 108066.8498 | -0.0300000012 | 1.65853095 | -8.330984e-05 | -0.02999095 | 4.97409164e-05 | -0.07941493 | 0.002963078 | 0.2365222
1 | 0 | 0 | 0 | 0 | 0 | 2 | 108076.8499 | -0.0300000012 | 1.6584928 | -8.330976e-05 | -0.02999092 | 4.97397268e-05 | -0.07949824 | 0.002966186 | 0.2366055
1 | 0 | 0 | 0 | 0 | 0 | 2 | 108086.8501 | -0.0300000012 | 1.6586647 | -8.331024e-05 | -0.02999109 | 4.97451656e-05 | -0.07958155 | 0.002969295 | 0.2366888
1 | 0 | 0 | 0 | 0 | 0 | 2 | 108096.8503 | -0.0300000012 | 1.65845466 | -8.331034e-05 | -0.02999113 | 4.97389301e-05 | -0.07966486 | 0.002972403 | 0.2367721
1 | 0 | 0 | 0 | 0 | 0 | 2 | 108106.8505 | -0.0300000012 | 1.65843558 | -8.331016e-05 | -0.02999106 | 4.97382462e-05 | -0.07974817 | 0.002975511 | 0.2368554
1 | 0 | 0 | 0 | 0 | 0 | 2 | 108116.8507 | -0.0300000012 | 1.65851188 | -8.33102e-05 | -0.02999108 | 4.97405636e-05 | -0.07983148 | 0.00297862 | 0.2369387
1 | 0 | 0 | 0 | 0 | 0 | 2 | 108126.8509 | -0.0300000012 | 1.65841639 | -8.331023e-05 | -0.02999109 | 4.97377187e-05 | -0.07991479 | 0.002981728 | 0.2370221
1 | 0 | 0 | 0 | 0 | 0 | 2 | 108136.8511 | -0.0300000012 | 1.65826368 | -8.331025e-05 | -0.0299911 | 4.97331494e-05 | -0.0799981 | 0.002984837 | 0.2371054
1 | 0 | 0 | 0 | 0 | 0 | 2 | 108146.8513 | -0.0300000012 | 1.65824461 | -8.33103e-05 | -0.02999111 | 4.97326037e-05 | -0.08008141 | 0.002987945 | 0.2371887
1 | 0 | 0 | 0 | 0 | 0 | 2 | 108156.8515 | -0.0300000012 | 1.65835917 | -8.331059e-05 | -0.02999122 | 4.97362162e-05 | -0.08016472 | 0.002991053 | 0.237272
1 | 0 | 0 | 0 | 0 | 0 | 2 | 108166.8517 | -0.0300000012 | 1.65814912 | -8.331025e-05 | -0.0299911 | 4.97297115e-05 | -0.08024803 | 0.002994162 | 0.2373553
1 | 0 | 0 | 0 | 0 | 0 | 2 | 108176.8519 | -0.0300000012 | 1.65824461 | -8.330965e-05 | -0.02999088 | 4.97322144e-05 | -0.08033134 | 0.00299727 | 0.2374386
1 | 0 | 0 | 0 | 0 | 0 | 2 | 108186.8521 | -0.0300000012 | 1.65830183 | -8.330966e-05 | -0.02999089 | 4.97339424e-05 | -0.08041465 | 0.003000379 | 0.2375219
1 | 0 | 0 | 0 | 0 | 0 | 2 | 108196.8523 | -0.0300000012 | 1.65822554 | -8.330969e-05 | -0.0299909 | 4.97316687e-05 | -0.08049796 | 0.003003487 | 0.2376052
1 | 0 | 0 | 0 | 0 | 0 | 2 | 108206.8525 | -0.0300000012 | 1.65824461 | -8.331009e-05 | -0.02999104 | 4.97324763e-05 | -0.08058127 | 0.003006595 | 0.2376885
1 | 0 | 0 | 0 | 0 | 0 | 2 | 108216.8527 | -0.0300000012 | 1.65811086 | -8.33103e-05 | -0.02999112 | 4.97285946e-05 | -0.08066458 | 0.003009704 | 0.2377719
1 | 0 | 0 | 0 | 0 | 0 | 2 | 108226.8529 | -0.0300000012 | 1.65824461 | -8.331026e-05 | -0.0299911 | 4.97325818e-05 | -0.08074789 | 0.003012812 | 0.2378552
1 | 0 | 0 | 0 | 0 | 0 | 2 | 108236.8531 | -0.0300000012 | 1.65822554 | -8.331042e-05 | -0.02999116 | 4.97321016e-05 | -0.0808312 | 0.003015921 | 0.2379385
1 | 0 | 0 | 0 | 0 | 0 | 2 | 108246.8533 | -0.0300000012 | 1.65824461 | -8.331007e-05 | -0.02999103 | 4.97324654e-05 | -0.08091451 | 0.003019029 | 0.2380218
1 | 0 | 0 | 0 | 0 | 0 | 2 | 108256.8535 | -0.0300000012 | 1.65818727 | -8.331039e-05 | -0.02999115 | 4.97309375e-05 | -0.08099782 | 0.003022138 | 0.2381051
1 | 0 | 0 | 0 | 0 | 0 | 2 | 108266.8537 | -0.0300000012 | 1.65814912 | -8.331015e-05 | -0.02999106 | 4.97296496e-05 | -0.08108113 | 0.003025246 | 0.2381884
1 | 0 | 0 | 0 | 0 | 0 | 2 | 108276.8539 | -0.0300000012 | 1.65801549 | -8.331074e-05 | -0.02999127 | 4.97259934e-05 | -0.08116444 | 0.003028354 | 0.2382717
1 | 0 | 0 | 0 | 0 | 0 | 2 | 108286.8541 | -0.0300000012 | 1.65803456 | -8.33107e-05 | -0.02999126 | 4.97265428e-05 | -0.08124775 | 0.003031463 | 0.238355
1 | 0 | 0 | 0 | 0 | 0 | 2 | 108296.8543 | -0.0300000012 | 1.65801549 | -8.331042e-05 | -0.02999116 | 4.97258079e-05 | -0.08133106 | 0.003034571 | 0.2384383
1 | 0 | 0 | 0 | 0 | 0 | 2 | 108306.8545 | -0.0300000012 | 1.65801549 | -8.330995e-05 | -0.02999099 | 4.97255241e-05 | -0.08141437 | 0.00303768 | 0.2385216
1 | 0 | 0 | 0 | 0 | 0 | 2 | 108316.8547 | -0.0300000012 | 1.65801549 | -8.331034e-05 | -0.02999113 | 4.9725757e-05 | -0.08149768 | 0.003040788 | 0.238605
1 | 0 | 0 | 0 | 0 | 0 | 2 | 108326.8549 | -0.0300000012 | 1.65805364 | -8.331017e-05 | -0.02999107 | 4.97267974e-05 | -0.08158099 | 0.003043897 | 0.2386883
1 | 0 | 0 | 0 | 0 | 0 | 2 | 108336.8551 | -0.0300000012 | 1.65813005 | -8.331001e-05 | -0.02999101 | 4.97289948e-05 | -0.0816643 | 0.003047005 | 0.2387716
1 | 0 | 0 | 0 | 0 | 0 | 2 | 108346.8553 | -0.0300000012 | 1.65809178 | -8.331092e-05 | -0.02999134 | 4.97283945e-05 | -0.08174761 | 0.003050113 | 0.2388549
1 | 0 | 0 | 0 | 0 | 0 | 2 | 108356.8555 | -0.0300000012 | 1.65801549 | -8.331021e-05 | -0.02999108 | 4.97256769e-05 | -0.08183092 | 0.003053222 | 0.2389382
1 | 0 | 0 | 0 | 0 | 0 | 2 | 108366.8557 | -0.0300000012 | 1.65778625 | -8.331033e-05 | -0.02999113 | 4.97188739e-05 | -0.08191423 | 0.00305633 | 0.2390215
1 | 0 | 0 | 0 | 0 | 0 | 2 | 108376.8559 | -0.0300000012 | 1.65786266 | -8.330981e-05 | -0.02999094 | 4.97208603e-05 | -0.08199754 | 0.003059439 | 0.2391048
1 | 0 | 0 | 0 | 0 | 0 | 2 | 108386.8561 | -0.0300000012 | 1.65780544 | -8.330994e-05 | -0.02999098 | 4.97192195e-05 | -0.08208085 | 0.003062547 | 0.2391881
1 | 0 | 0 | 0 | 0 | 0 | 2 | 108396.8563 | -0.0300000012 | 1.65772903 | -8.330956e-05 | -0.02999085 | 4.97166984e-05 | -0.08216416 | 0.003065655 | 0.2392714
1 | 0 | 0 | 0 | 0 | 0 | 2 | 108406.8565 | -0.0300000012 | 1.65770996 | -8.33099e-05 | -0.02999097 | 4.97163346e-05 | -0.08224747 | 0.003068764 | 0.2393547
1 | 0 | 0 | 0 | 0 | 0 | 2 | 108416.8567 | -0.0300000012 | 1.65763354 | -8.330948e-05 | -0.02999082 | 4.97137917e-05 | -0.08233078 | 0.003071872 | 0.2394381
1 | 0 | 0 | 0 | 0 | 0 | 2 | 108426.8569 | -0.0300000012 | 1.65776718 | -8.331014e-05 | -0.02999106 | 4.97181936e-05 | -0.08241409 | 0.003074981 | 0.2395214
1 | 0 | 0 | 0 | 0 | 0 | 2 | 108436.8571 | -0.0300000012 | 1.65770996 | -8.33104e-05 | -0.02999115 | 4.97166329e-05 | -0.0824974 | 0.003078089 | 0.2396047
1 | 0 | 0 | 0 | 0 | 0 | 2 | 108446.8573 | -0.0300000012 | 1.65776718 | -8.33102e-05 | -0.02999108 | 4.97182264e-05 | -0.08258071 | 0.003081197 | 0.239688
1 | 0 | 0 | 0 | 0 | 0 | 2 | 108456.8575 | -0.0300000012 | 1.65784359 | -8.330997e-05 | -0.02999099 | 4.972038e-05 | -0.08266402 | 0.003084306 | 0.2397713
1 | 0 | 0 | 0 | 0 | 0 | 2 | 108466.8577 | -0.0300000012 | 1.65778625 | -8.330992e-05 | -0.02999098 | 4.97186302e-05 | -0.08274733 | 0.003087414 | 0.2398546
1 | 0 | 0 | 0 | 0 | 0 | 2 | 108476.4507 | -0.0300000012 | 1.65765262 | -7.991798e-05 | -0.02999112 | 4.9714854e-05 | -0.08282725 | 0.003090396 | 0.2399345

## Zyklische Voltametrie
Number of loops : 7
Loop 0 from point number 0 to 5598
Loop 1 from point number 5599 to 11198
Loop 2 from point number 11199 to 16798
Loop 3 from point number 16799 to 22397
Loop 4 from point number 22398 to 27997
Loop 5 from point number 27998 to 33597
Loop 6 from point number 33598 to 39197
mode | ox/red | error | control changes | counter inc. | time/s | control/V | Ewe/V | <I>/mA | cycle number | (Q-Qo)/C | P/W
2 | 0 | 0 | 1 | 0 | 4080.5883 | 2.11093283 | 2.11141348 | -0.04859249 | 6 | 0
2 | 0 | 0 | 1 | 0 | 4080.6183 | 2.11063194 | 2.11122227 | -0.0472684 | 6 | -1.43582383e-06
2 | 0 | 0 | 1 | 0 | 4080.6683 | 2.11013198 | 2.11073112 | -0.04553406 | 6 | -3.76360231e-06
2 | 0 | 0 | 1 | 0 | 4080.7183 | 2.10963225 | 2.11026001 | -0.04454134 | 6 | -6.02539603e-06
2 | 0 | 0 | 1 | 0 | 4080.7683 | 2.10913205 | 2.10958838 | -0.04396585 | 6 | -8.24989911e-06
2 | 0 | 0 | 1 | 0 | 4080.8183 | 2.10863185 | 2.10924745 | -0.04361107 | 6 | -1.0452356e-05
2 | 0 | 0 | 1 | 0 | 4080.8683 | 2.10813189 | 2.10877657 | -0.04351275 | 6 | -1.26451459e-05
2 | 0 | 0 | 1 | 0 | 4080.9183 | 2.10763168 | 2.10816503 | -0.04327105 | 6 | -1.48276004e-05
2 | 0 | 0 | 1 | 0 | 4080.9684 | 2.107131 | 2.10759211 | -0.04313972 | 6 | -1.70055609e-05
2 | 0 | 0 | 1 | 0 | 4081.0183 | 2.10663176 | 2.10714221 | -0.04318433 | 6 | -1.91734835e-05
2 | 0 | 0 | 1 | 0 | 4081.0683 | 2.10613275 | 2.10668278 | -0.04305358 | 6 | -2.13430321e-05
2 | 0 | 0 | 0 | 0 | 4081.1184 | 2.10563207 | 2.10618949 | -0.04298523 | 6 | -2.35119624e-05
2 | 0 | 0 | 0 | 0 | 4081.1685 | 2.10513067 | 2.10563731 | -0.04313076 | 6 | -2.56823187e-05
2 | 0 | 0 | 0 | 0 | 4081.2185 | 2.10463142 | 2.10508728 | -0.04305356 | 6 | -2.78511725e-05
2 | 0 | 0 | 0 | 0 | 4081.2685 | 2.10413146 | 2.10466647 | -0.04301536 | 6 | -3.00165975e-05
2 | 0 | 0 | 0 | 0 | 4081.3185 | 2.1036315 | 2.10395455 | -0.0430858 | 6 | -3.21828556e-05
2 | 0 | 0 | 0 | 0 | 4081.3685 | 2.10313153 | 2.10371423 | -0.04309811 | 6 | -3.43520842e-05
2 | 0 | 0 | 0 | 0 | 4081.4185 | 2.10263133 | 2.10329294 | -0.04304672 | 6 | -3.65193409e-05
2 | 0 | 0 | 0 | 0 | 4081.4685 | 2.10213137 | 2.10253119 | -0.04311781 | 6 | -3.86872234e-05
2 | 0 | 0 | 0 | 0 | 4081.5185 | 2.1016314 | 2.10201979 | -0.04317985 | 6 | -4.08594715e-05
2 | 0 | 0 | 0 | 0 | 4081.5685 | 2.1011312 | 2.10160899 | -0.04314136 | 6 | -4.30312248e-05
2 | 0 | 0 | 0 | 0 | 4081.6185 | 2.100631 | 2.10105753 | -0.04312418 | 6 | -4.52019958e-05
2 | 0 | 0 | 0 | 0 | 4081.6685 | 2.10013127 | 2.10078692 | -0.04320776 | 6 | -4.73756736e-05
2 | 0 | 0 | 0 | 0 | 4081.7185 | 2.09963131 | 2.10027552 | -0.04318858 | 6 | -4.95495769e-05
2 | 0 | 0 | 0 | 0 | 4081.7685 | 2.09913135 | 2.09955382 | -0.04315106 | 6 | -5.17224144e-05
2 | 0 | 0 | 0 | 0 | 4081.8185 | 2.09863114 | 2.09914279 | -0.04333685 | 6 | -5.39001849e-05
2 | 0 | 0 | 0 | 0 | 4081.8685 | 2.09813118 | 2.0985713 | -0.04328386 | 6 | -5.60793706e-05
2 | 0 | 0 | 0 | 0 | 4081.9185 | 2.09763098 | 2.09827065 | -0.04324693 | 6 | -5.82563553e-05
2 | 0 | 0 | 0 | 0 | 4081.9685 | 2.09713101 | 2.09773946 | -0.04316474 | 6 | -6.04309207e-05
2 | 0 | 0 | 0 | 0 | 4082.0185 | 2.09663081 | 2.09715796 | -0.04318545 | 6 | -6.26035835e-05
2 | 0 | 0 | 0 | 0 | 4082.0685 | 2.09613085 | 2.09674692 | -0.04318401 | 6 | -6.47767956e-05
2 | 0 | 0 | 0 | 0 | 4082.1185 | 2.09563112 | 2.09627557 | -0.04333634 | 6 | -6.69534493e-05
2 | 0 | 0 | 0 | 0 | 4082.1685 | 2.09513092 | 2.09551382 | -0.04337755 | 6 | -6.91363603e-05
2 | 0 | 0 | 0 | 0 | 4082.2185 | 2.09463096 | 2.09533334 | -0.04332735 | 6 | -7.13178015e-05
2 | 0 | 0 | 0 | 0 | 4082.2685 | 2.09413075 | 2.09489226 | -0.04338802 | 6 | -7.34999048e-05
2 | 0 | 0 | 0 | 0 | 4082.3185 | 2.09363079 | 2.09418058 | -0.0434687 | 6 | -7.56865411e-05
2 | 0 | 0 | 0 | 0 | 4082.3685 | 2.09313059 | 2.09372973 | -0.04343779 | 6 | -7.78727335e-05
2 | 0 | 0 | 0 | 0 | 4082.4185 | 2.09263062 | 2.09308791 | -0.0434374 | 6 | -8.00589769e-05
2 | 0 | 0 | 0 | 0 | 4082.4685 | 2.09213066 | 2.09274697 | -0.04360794 | 6 | -8.22506554e-05
2 | 0 | 0 | 0 | 0 | 4082.5185 | 2.0916307 | 2.0918951 | -0.04355943 | 6 | -8.44432652e-05
2 | 0 | 0 | 0 | 0 | 4082.5685 | 2.09113073 | 2.09170485 | -0.04352284 | 6 | -8.66336995e-05
2 | 0 | 0 | 0 | 0 | 4082.6185 | 2.09063029 | 2.09099293 | -0.04339373 | 6 | -8.88195791e-05
2 | 0 | 0 | 0 | 0 | 4082.6685 | 2.09013033 | 2.09057212 | -0.04341029 | 6 | -9.10037852e-05
2 | 0 | 0 | 0 | 0 | 4082.7185 | 2.08963037 | 2.09010053 | -0.04342481 | 6 | -9.31888353e-05
2 | 0 | 0 | 0 | 0 | 4082.7685 | 2.0891304 | 2.08962965 | -0.04365096 | 6 | -9.53792842e-05
2 | 0 | 0 | 0 | 0 | 4082.8185 | 2.0886302 | 2.08925843 | -0.04360758 | 6 | -9.75752482e-05
2 | 0 | 0 | 0 | 0 | 4082.8685 | 2.08813024 | 2.08854675 | -0.04359528 | 6 | -9.97689931e-05
2 | 0 | 0 | 0 | 0 | 4082.9185 | 2.08763027 | 2.08824611 | -0.04370657 | 6 | -0.000101965161
2 | 0 | 0 | 0 | 0 | 4082.9685 | 2.08713007 | 2.08777499 | -0.04371771 | 6 | -0.000104165243
2 | 0 | 0 | 0 | 0 | 4083.0185 | 2.08663011 | 2.08718348 | -0.04370041 | 6 | -0.000106364205
2 | 0 | 0 | 0 | 0 | 4083.0685 | 2.08613014 | 2.08670235 | -0.04376003 | 6 | -0.000108564513
2 | 0 | 0 | 0 | 0 | 4083.1185 | 2.08563018 | 2.08629131 | -0.04385963 | 6 | -0.000110770212
2 | 0 | 0 | 0 | 0 | 4083.1685 | 2.08513021 | 2.08553958 | -0.04380281 | 6 | -0.000112975431
2 | 0 | 0 | 0 | 0 | 4083.2185 | 2.08463001 | 2.08532906 | -0.04377004 | 6 | -0.00011517878
2 | 0 | 0 | 0 | 0 | 4083.2685 | 2.08413005 | 2.08484769 | -0.0437146 | 6 | -0.000117379212
2 | 0 | 0 | 0 | 0 | 4083.3185 | 2.08362985 | 2.08410621 | -0.04371828 | 6 | -0.000119578763
2 | 0 | 0 | 0 | 0 | 4083.3685 | 2.08313012 | 2.0835948 | -0.04370845 | 6 | -0.000121778226
2 | 0 | 0 | 0 | 0 | 4083.4185 | 2.08262992 | 2.08314371 | -0.04393858 | 6 | -0.000123984588
2 | 0 | 0 | 0 | 0 | 4083.4685 | 2.08212996 | 2.08270264 | -0.04390659 | 6 | -0.00012619434
2 | 0 | 0 | 0 | 0 | 4083.5185 | 2.08162999 | 2.08230186 | -0.04388925 | 6 | -0.000128402709
2 | 0 | 0 | 0 | 0 | 4083.5685 | 2.08113003 | 2.08167005 | -0.0440141 | 6 | -0.000130613596
2 | 0 | 0 | 0 | 0 | 4083.6185 | 2.0806303 | 2.08111906 | -0.04399411 | 6 | -0.000132828252
2 | 0 | 0 | 1 | 0 | 4083.6686 | 2.08012938 | 2.08083677 | -0.04395141 | 6 | -0.000135045018
2 | 0 | 0 | 1 | 0 | 4083.7187 | 2.07962894 | 2.08027649 | -0.04409003 | 6 | -0.000137264098
2 | 0 | 0 | 0 | 0 | 4083.7686 | 2.07913041 | 2.07948565 | -0.04409839 | 6 | -0.000139479162
2 | 0 | 0 | 0 | 0 | 4083.8186 | 2.07862997 | 2.07931542 | -0.04405813 | 6 | -0.000141697004
2 | 0 | 0 | 1 | 0 | 4083.8687 | 2.07812953 | 2.07879305 | -0.04412435 | 6 | -0.000143919708
2 | 0 | 0 | 1 | 0 | 4083.9187 | 2.07762957 | 2.0781312 | -0.04419438 | 6 | -0.000146142454
2 | 0 | 0 | 1 | 0 | 4083.9687 | 2.0771296 | 2.07755995 | -0.04414802 | 6 | -0.000148364677
2 | 0 | 0 | 1 | 0 | 4084.0187 | 2.0766294 | 2.07702851 | -0.04412035 | 6 | -0.000150585474
2 | 0 | 0 | 1 | 0 | 4084.0687 | 2.07612944 | 2.07661796 | -0.04429495 | 6 | -0.000152811786
2 | 0 | 0 | 1 | 0 | 4084.1187 | 2.07562947 | 2.07589602 | -0.0442408 | 6 | -0.000155038928
2 | 0 | 0 | 1 | 0 | 4084.1687 | 2.07512951 | 2.07551503 | -0.04421767 | 6 | -0.000157264207
2 | 0 | 0 | 1 | 0 | 4084.2187 | 2.07462931 | 2.07483339 | -0.04436404 | 6 | -0.000159493284
2 | 0 | 0 | 1 | 0 | 4084.2687 | 2.0741291 | 2.07468295 | -0.04431161 | 6 | -0.000161723423
2 | 0 | 0 | 1 | 0 | 4084.3187 | 2.07362938 | 2.07402134 | -0.04426274 | 6 | -0.000163951307
2 | 0 | 0 | 1 | 0 | 4084.3687 | 2.07312918 | 2.07354021 | -0.04445687 | 6 | -0.000166182494
2 | 0 | 0 | 1 | 0 | 4084.4187 | 2.07262897 | 2.07320952 | -0.04440091 | 6 | -0.000168418177
2 | 0 | 0 | 1 | 0 | 4084.4687 | 2.07212901 | 2.07266808 | -0.04435977 | 6 | -0.000170651081
2 | 0 | 0 | 1 | 0 | 4084.5187 | 2.07162905 | 2.07219696 | -0.04429327 | 6 | -0.000172881395
2 | 0 | 0 | 1 | 0 | 4084.5687 | 2.07112908 | 2.07155538 | -0.04427004 | 6 | -0.000175108988
2 | 0 | 0 | 1 | 0 | 4084.6187 | 2.07062888 | 2.07120442 | -0.04428094 | 6 | -0.000177336755
2 | 0 | 0 | 1 | 0 | 4084.6687 | 2.07012892 | 2.07058311 | -0.04437502 | 6 | -0.000179567098
2 | 0 | 0 | 1 | 0 | 4084.7187 | 2.06962895 | 2.06997156 | -0.04448049 | 6 | -0.000181803611
2 | 0 | 0 | 1 | 0 | 4084.7687 | 2.06912899 | 2.06965065 | -0.04443098 | 6 | -0.000184039905
2 | 0 | 0 | 1 | 0 | 4084.8187 | 2.06862879 | 2.06913948 | -0.04444123 | 6 | -0.000186275895
2 | 0 | 0 | 1 | 0 | 4084.8687 | 2.06812882 | 2.0688386 | -0.04456565 | 6 | -0.000188516424
2 | 0 | 0 | 1 | 0 | 4084.9187 | 2.06762886 | 2.0680666 | -0.04451811 | 6 | -0.000190757244
2 | 0 | 0 | 1 | 0 | 4084.9687 | 2.0671289 | 2.06750536 | -0.04449671 | 6 | -0.000192996435
2 | 0 | 0 | 1 | 0 | 4085.0187 | 2.06662869 | 2.06724477 | -0.04469888 | 6 | -0.000195241737
2 | 0 | 0 | 1 | 0 | 4085.0687 | 2.06612873 | 2.06658316 | -0.04463732 | 6 | -0.000197488625
2 | 0 | 0 | 1 | 0 | 4085.1187 | 2.06562877 | 2.06604195 | -0.04459911 | 6 | -0.000199733229
2 | 0 | 0 | 1 | 0 | 4085.1687 | 2.0651288 | 2.06558061 | -0.0446927 | 6 | -0.000201979099
2 | 0 | 0 | 1 | 0 | 4085.2187 | 2.0646286 | 2.06494927 | -0.04465083 | 6 | -0.000204226701
2 | 0 | 0 | 1 | 0 | 4085.2687 | 2.06412864 | 2.06487894 | -0.04463722 | 6 | -0.00020647257
2 | 0 | 0 | 1 | 0 | 4085.3187 | 2.06362844 | 2.06396675 | -0.04476963 | 6 | -0.000208721176
2 | 0 | 0 | 1 | 0 | 4085.3687 | 2.06312847 | 2.06369615 | -0.04477897 | 6 | -0.000210974453
2 | 0 | 0 | 1 | 0 | 4085.4187 | 2.06262851 | 2.06298447 | -0.04474397 | 6 | -0.000213226143
2 | 0 | 0 | 1 | 0 | 4085.4687 | 2.06212831 | 2.06263351 | -0.044784 | 6 | -0.000215477921
2 | 0 | 0 | 1 | 0 | 4085.5187 | 2.06162834 | 2.06203222 | -0.04484474 | 6 | -0.000217733163
2 | 0 | 0 | 1 | 0 | 4085.5687 | 2.06112838 | 2.06138062 | -0.04480952 | 6 | -0.000219987851
2 | 0 | 0 | 1 | 0 | 4085.6187 | 2.06062818 | 2.06095958 | -0.04480085 | 6 | -0.000222242175
2 | 0 | 0 | 1 | 0 | 4085.6687 | 2.06012821 | 2.06017756 | -0.04494675 | 6 | -0.000224501258
2 | 0 | 0 | 1 | 0 | 4085.7187 | 2.05962825 | 2.0600872 | -0.04489734 | 6 | -0.000226760953
2 | 0 | 0 | 1 | 0 | 4085.7687 | 2.05912828 | 2.05971646 | -0.04486148 | 6 | -0.000229018493
2 | 0 | 0 | 1 | 0 | 4085.8187 | 2.05862808 | 2.05901456 | -0.04478589 | 6 | -0.000231272439
2 | 0 | 0 | 1 | 0 | 4085.8687 | 2.05812788 | 2.05854344 | -0.04478256 | 6 | -0.000233524886
2 | 0 | 0 | 1 | 0 | 4085.9187 | 2.05762792 | 2.05802226 | -0.04478989 | 6 | -0.000235777668
2 | 0 | 0 | 1 | 0 | 4085.9687 | 2.05712795 | 2.05742073 | -0.04499189 | 6 | -0.000238035398
2 | 0 | 0 | 1 | 0 | 4086.0187 | 2.05662775 | 2.05723047 | -0.04496435 | 6 | -0.000240298512
2 | 0 | 0 | 1 | 0 | 4086.0687 | 2.05612779 | 2.0567894 | -0.0449561 | 6 | -0.000242560287
2 | 0 | 0 | 1 | 0 | 4086.1187 | 2.05562782 | 2.05591726 | -0.04504882 | 6 | -0.000244824187
2 | 0 | 0 | 1 | 0 | 4086.1687 | 2.05512786 | 2.0554862 | -0.04504495 | 6 | -0.0002470912
2 | 0 | 0 | 1 | 0 | 4086.2187 | 2.0546279 | 2.05515528 | -0.04500483 | 6 | -0.000249356264
2 | 0 | 0 | 1 | 0 | 4086.2688 | 2.05412745 | 2.05464387 | -0.04508394 | 6 | -0.000251626741
2 | 0 | 0 | 1 | 0 | 4086.3188 | 2.05362749 | 2.05417323 | -0.0451579 | 6 | -0.000253897771
2 | 0 | 0 | 1 | 0 | 4086.3687 | 2.05312872 | 2.05356288 | -0.04512006 | 6 | -0.000256163999
2 | 0 | 0 | 0 | 0 | 4086.4189 | 2.0526278 | 2.05292988 | -0.04510151 | 6 | -0.000258443091
2 | 0 | 0 | 0 | 0 | 4086.4689 | 2.05212736 | 2.05245781 | -0.04525339 | 6 | -0.000260717206
2 | 0 | 0 | 0 | 0 | 4086.5189 | 2.05162764 | 2.0520277 | -0.04518424 | 6 | -0.000262991613
2 | 0 | 0 | 0 | 0 | 4086.5689 | 2.05112767 | 2.05177689 | -0.04516418 | 6 | -0.000265264127
2 | 0 | 0 | 0 | 0 | 4086.6189 | 2.05062771 | 2.05094481 | -0.04536439 | 6 | -0.000267542549
2 | 0 | 0 | 0 | 0 | 4086.6689 | 2.05012751 | 2.05069423 | -0.04530126 | 6 | -0.000269822864
2 | 0 | 0 | 0 | 0 | 4086.7189 | 2.04962754 | 2.05006266 | -0.04525242 | 6 | -0.000272100617
2 | 0 | 0 | 0 | 0 | 4086.7689 | 2.04912758 | 2.04970193 | -0.04539843 | 6 | -0.000274380523
2 | 0 | 0 | 0 | 0 | 4086.8189 | 2.04862738 | 2.04908061 | -0.0453338 | 6 | -0.000276663137
2 | 0 | 0 | 0 | 0 | 4086.8689 | 2.04812741 | 2.04845905 | -0.04530661 | 6 | -0.000278943015
2 | 0 | 0 | 0 | 0 | 4086.9189 | 2.04762721 | 2.04816794 | -0.04543339 | 6 | -0.000281225133
2 | 0 | 0 | 0 | 0 | 4086.9689 | 2.04712725 | 2.04764676 | -0.04544526 | 6 | -0.000283511763
2 | 0 | 0 | 0 | 0 | 4087.0189 | 2.04662728 | 2.04697514 | -0.04539842 | 6 | -0.000285796501
2 | 0 | 0 | 0 | 0 | 4087.0689 | 2.04612708 | 2.04652429 | -0.04534353 | 6 | -0.000288078736
2 | 0 | 0 | 0 | 0 | 4087.1189 | 2.04562712 | 2.04601288 | -0.04528477 | 6 | -0.000290358032
2 | 0 | 0 | 0 | 0 | 4087.1689 | 2.04512715 | 2.04562187 | -0.0453068 | 6 | -0.000292636483
2 | 0 | 0 | 0 | 0 | 4087.2189 | 2.04462719 | 2.04516077 | -0.04533505 | 6 | -0.000294916652
2 | 0 | 0 | 0 | 0 | 4087.2689 | 2.04412699 | 2.04467964 | -0.04551184 | 6 | -0.00029720334
2 | 0 | 0 | 0 | 0 | 4087.3189 | 2.04362679 | 2.04385757 | -0.04547657 | 6 | -0.000299491541
2 | 0 | 0 | 0 | 0 | 4087.3689 | 2.04312706 | 2.04338646 | -0.04545076 | 6 | -0.000301778637
2 | 0 | 0 | 0 | 0 | 4087.4189 | 2.04262686 | 2.04290533 | -0.04562439 | 6 | -0.000304070418
2 | 0 | 0 | 0 | 0 | 4087.4689 | 2.04212666 | 2.04259443 | -0.04556186 | 6 | -0.000306363334
2 | 0 | 0 | 0 | 0 | 4087.5189 | 2.04162669 | 2.04193306 | -0.04552595 | 6 | -0.000308654213
2 | 0 | 0 | 0 | 0 | 4087.5689 | 2.04112673 | 2.04145169 | -0.04570495 | 6 | -0.000310948235
2 | 0 | 0 | 0 | 0 | 4087.6189 | 2.04062676 | 2.04102063 | -0.04568643 | 6 | -0.000313247263
2 | 0 | 0 | 0 | 0 | 4087.6689 | 2.04012656 | 2.04050946 | -0.04564561 | 6 | -0.000315544021
2 | 0 | 0 | 0 | 0 | 4087.7189 | 2.0396266 | 2.04012847 | -0.04570174 | 6 | -0.000317841244
2 | 0 | 0 | 0 | 0 | 4087.7689 | 2.03912663 | 2.03940678 | -0.04567881 | 6 | -0.00032014001
2 | 0 | 0 | 0 | 0 | 4087.8189 | 2.03862667 | 2.03926635 | -0.04565278 | 6 | -0.000322437176
2 | 0 | 0 | 0 | 0 | 4087.8689 | 2.03812647 | 2.03848433 | -0.04573256 | 6 | -0.000324735767
2 | 0 | 0 | 0 | 0 | 4087.9189 | 2.0376265 | 2.03796315 | -0.04581702 | 6 | -0.00032703951
2 | 0 | 0 | 0 | 0 | 4087.9689 | 2.03712654 | 2.03751206 | -0.04575692 | 6 | -0.000329342467
2 | 0 | 0 | 0 | 0 | 4088.0189 | 2.03662658 | 2.03709102 | -0.045774 | 6 | -0.00033164458
2 | 0 | 0 | 0 | 0 | 4088.0689 | 2.03612638 | 2.03653979 | -0.04587516 | 6 | -0.000333950797
2 | 0 | 0 | 0 | 0 | 4088.1189 | 2.03562641 | 2.03609848 | -0.04582333 | 6 | -0.000336256926
2 | 0 | 0 | 0 | 0 | 4088.1689 | 2.03512645 | 2.03562737 | -0.04579942 | 6 | -0.000338561193
2 | 0 | 0 | 0 | 0 | 4088.2189 | 2.03462648 | 2.03499603 | -0.04598292 | 6 | -0.000340871309
2 | 0 | 0 | 0 | 0 | 4088.2689 | 2.03412628 | 2.03449464 | -0.04593777 | 6 | -0.000343182823
2 | 0 | 0 | 0 | 0 | 4088.3189 | 2.03362632 | 2.03423405 | -0.04588855 | 6 | -0.00034549227
2 | 0 | 0 | 0 | 0 | 4088.3689 | 2.03312635 | 2.03373265 | -0.04580262 | 6 | -0.000347798457
2 | 0 | 0 | 0 | 0 | 4088.4189 | 2.03262615 | 2.03292084 | -0.04580759 | 6 | -0.000350102404
2 | 0 | 0 | 0 | 0 | 4088.4689 | 2.03212619 | 2.03247976 | -0.04580573 | 6 | -0.000352406554
2 | 0 | 0 | 0 | 0 | 4088.5189 | 2.03162599 | 2.03215885 | -0.04595902 | 6 | -0.000354714575
2 | 0 | 0 | 0 | 0 | 4088.5689 | 2.03112602 | 2.03150749 | -0.04598756 | 6 | -0.000357028242
2 | 0 | 0 | 0 | 0 | 4088.6189 | 2.03062606 | 2.03129673 | -0.04596933 | 6 | -0.000359341124
2 | 0 | 0 | 0 | 0 | 4088.6689 | 2.03012586 | 2.03059506 | -0.04603389 | 6 | -0.000361655024
2 | 0 | 0 | 0 | 0 | 4088.7189 | 2.02962589 | 2.03012395 | -0.04609113 | 6 | -0.000363972737
2 | 0 | 0 | 0 | 0 | 4088.7689 | 2.02912593 | 2.02949238 | -0.04605767 | 6 | -0.000366290275
2 | 0 | 0 | 0 | 0 | 4088.819 | 2.02862501 | 2.02916098 | -0.04605394 | 6 | -0.000368611829
2 | 0 | 0 | 0 | 0 | 4088.8689 | 2.02812576 | 2.02856016 | -0.04620509 | 6 | -0.00037092893
2 | 0 | 0 | 0 | 0 | 4088.9189 | 2.02762675 | 2.0282805 | -0.04617456 | 6 | -0.000373252085
2 | 0 | 0 | 1 | 0 | 4088.9691 | 2.02712536 | 2.02785873 | -0.0461128 | 6 | -0.000375581818
2 | 0 | 0 | 1 | 0 | 4089.0191 | 2.02662468 | 2.02713585 | -0.04630257 | 6 | -0.000377906603
2 | 0 | 0 | 0 | 0 | 4089.069 | 2.02612638 | 2.02634597 | -0.04624286 | 6 | -0.000380228827
2 | 0 | 0 | 1 | 0 | 4089.1191 | 2.02562547 | 2.02619433 | -0.04622108 | 6 | -0.000382558443
2 | 0 | 0 | 1 | 0 | 4089.1691 | 2.0251255 | 2.02567315 | -0.04638801 | 6 | -0.000384886516
2 | 0 | 0 | 1 | 0 | 4089.2191 | 2.02462554 | 2.02516174 | -0.04632926 | 6 | -0.000387218606
2 | 0 | 0 | 1 | 0 | 4089.2691 | 2.02412534 | 2.02463055 | -0.04630501 | 6 | -0.000389547815
2 | 0 | 0 | 1 | 0 | 4089.3191 | 2.02362537 | 2.02408934 | -0.04637808 | 6 | -0.000391877926
2 | 0 | 0 | 1 | 0 | 4089.3691 | 2.02312541 | 2.02366829 | -0.04636865 | 6 | -0.000394210976
2 | 0 | 0 | 1 | 0 | 4089.4191 | 2.02262545 | 2.02298665 | -0.04635229 | 6 | -0.000396542542
2 | 0 | 0 | 1 | 0 | 4089.4691 | 2.02212524 | 2.02268577 | -0.04642777 | 6 | -0.000398875563
2 | 0 | 0 | 1 | 0 | 4089.5191 | 2.02162528 | 2.02214456 | -0.04649492 | 6 | -0.000401213212
2 | 0 | 0 | 1 | 0 | 4089.5691 | 2.02112532 | 2.02165318 | -0.04644097 | 6 | -0.000403549784
2 | 0 | 0 | 1 | 0 | 4089.6191 | 2.02062535 | 2.02117205 | -0.04641259 | 6 | -0.000405884348
2 | 0 | 0 | 1 | 0 | 4089.6691 | 2.02012539 | 2.02055049 | -0.04635012 | 6 | -0.000408216205
2 | 0 | 0 | 1 | 0 | 4089.7191 | 2.01962519 | 2.02015948 | -0.04633166 | 6 | -0.000410546811
2 | 0 | 0 | 1 | 0 | 4089.7691 | 2.01912522 | 2.01974845 | -0.04635709 | 6 | -0.000412877445
2 | 0 | 0 | 1 | 0 | 4089.8191 | 2.01862526 | 2.01894641 | -0.0465635 | 6 | -0.000415214919
2 | 0 | 0 | 1 | 0 | 4089.8691 | 2.01812506 | 2.01842523 | -0.04651759 | 6 | -0.00041755478
2 | 0 | 0 | 1 | 0 | 4089.9191 | 2.01762509 | 2.01803446 | -0.04648778 | 6 | -0.000419893011
2 | 0 | 0 | 1 | 0 | 4089.9691 | 2.01712489 | 2.01758313 | -0.04661296 | 6 | -0.000422233425
2 | 0 | 0 | 1 | 0 | 4090.0191 | 2.01662493 | 2.0169518 | -0.04659516 | 6 | -0.000424577447
2 | 0 | 0 | 1 | 0 | 4090.0691 | 2.01612496 | 2.01681161 | -0.04657512 | 6 | -0.000426919723
2 | 0 | 0 | 1 | 0 | 4090.1191 | 2.01562476 | 2.01597929 | -0.04670243 | 6 | -0.000429264619
2 | 0 | 0 | 1 | 0 | 4090.1691 | 2.0151248 | 2.01559854 | -0.04673198 | 6 | -0.000431614637
2 | 0 | 0 | 1 | 0 | 4090.2191 | 2.01462483 | 2.01516747 | -0.04668653 | 6 | -0.000433963403
2 | 0 | 0 | 1 | 0 | 4090.2691 | 2.01412463 | 2.01450586 | -0.0467064 | 6 | -0.000436311529
2 | 0 | 0 | 1 | 0 | 4090.3191 | 2.01362467 | 2.01427531 | -0.04674311 | 6 | -0.000438661402
2 | 0 | 0 | 1 | 0 | 4090.3691 | 2.0131247 | 2.01354337 | -0.04672281 | 6 | -0.000441010838
2 | 0 | 0 | 1 | 0 | 4090.4191 | 2.01262474 | 2.01324272 | -0.04674037 | 6 | -0.000443360885
2 | 0 | 0 | 1 | 0 | 4090.4691 | 2.01212454 | 2.01264119 | -0.04689022 | 6 | -0.000445716636
2 | 0 | 0 | 1 | 0 | 4090.5191 | 2.01162434 | 2.01198959 | -0.04682002 | 6 | -0.000448072329
2 | 0 | 0 | 1 | 0 | 4090.5691 | 2.01112437 | 2.01165891 | -0.04678136 | 6 | -0.000450425578
2 | 0 | 0 | 1 | 0 | 4090.6191 | 2.01062441 | 2.01099706 | -0.04692266 | 6 | -0.000452782522
2 | 0 | 0 | 1 | 0 | 4090.6691 | 2.01012421 | 2.01070642 | -0.04688754 | 6 | -0.000455140951
2 | 0 | 0 | 1 | 0 | 4090.7191 | 2.00962424 | 2.01009512 | -0.04686797 | 6 | -0.000457498332
2 | 0 | 0 | 1 | 0 | 4090.7691 | 2.00912428 | 2.00937319 | -0.04702954 | 6 | -0.000459859002
2 | 0 | 0 | 1 | 0 | 4090.8191 | 2.00862432 | 2.00905252 | -0.04699258 | 6 | -0.000462223776
2 | 0 | 0 | 1 | 0 | 4090.8691 | 2.00812435 | 2.00870156 | -0.04692725 | 6 | -0.000464585231
2 | 0 | 0 | 1 | 0 | 4090.9191 | 2.00762415 | 2.00819016 | -0.0468922 | 6 | -0.000466944155
2 | 0 | 0 | 1 | 0 | 4090.9691 | 2.00712419 | 2.00779939 | -0.04684125 | 6 | -0.000469300721
2 | 0 | 0 | 1 | 0 | 4091.0191 | 2.00662422 | 2.00716782 | -0.04686288 | 6 | -0.000471656793
2 | 0 | 0 | 1 | 0 | 4091.0691 | 2.00612426 | 2.00660634 | -0.04695724 | 6 | -0.000474015716
2 | 0 | 0 | 1 | 0 | 4091.1191 | 2.00562406 | 2.00613546 | -0.04705843 | 6 | -0.000476381072
2 | 0 | 0 | 1 | 0 | 4091.1691 | 2.00512409 | 2.00541353 | -0.04702381 | 6 | -0.000478746515
2 | 0 | 0 | 1 | 0 | 4091.2191 | 2.00462413 | 2.00528312 | -0.04700429 | 6 | -0.000481111405
2 | 0 | 0 | 1 | 0 | 4091.2691 | 2.00412416 | 2.00453138 | -0.0471183 | 6 | -0.000483479409
2 | 0 | 0 | 1 | 0 | 4091.3191 | 2.00362396 | 2.00401998 | -0.04707013 | 6 | -0.000485847704
2 | 0 | 0 | 1 | 0 | 4091.3691 | 2.003124 | 2.00347877 | -0.04704335 | 6 | -0.000488214486
2 | 0 | 0 | 1 | 0 | 4091.4191 | 2.00262403 | 2.00317812 | -0.04728209 | 6 | -0.000490587845
2 | 0 | 0 | 1 | 0 | 4091.4691 | 2.00212431 | 2.00244713 | -0.04721898 | 6 | -0.000492963474
2 | 0 | 0 | 0 | 0 | 4091.5192 | 2.00162363 | 2.00216556 | -0.04718811 | 6 | -0.000495341723
2 | 0 | 0 | 0 | 0 | 4091.5693 | 2.00112271 | 2.001513 | -0.04732731 | 6 | -0.000497722533
2 | 0 | 0 | 1 | 0 | 4091.6192 | 2.00062394 | 2.0007937 | -0.04728446 | 6 | -0.000500097463
2 | 0 | 0 | 0 | 0 | 4091.6693 | 2.00012326 | 2.00061131 | -0.04724295 | 6 | -0.00050247903
2 | 0 | 0 | 0 | 0 | 4091.7193 | 1.99962366 | 1.99996018 | -0.047366 | 6 | -0.000504857919
2 | 0 | 0 | 0 | 0 | 4091.7693 | 1.99912369 | 1.99945903 | -0.04739311 | 6 | -0.000507241348
2 | 0 | 0 | 0 | 0 | 4091.8193 | 1.99862361 | 1.99905801 | -0.04735077 | 6 | -0.000509623263
2 | 0 | 0 | 0 | 0 | 4091.8693 | 1.99812353 | 1.99861693 | -0.04736937 | 6 | -0.000512004772
2 | 0 | 0 | 0 | 0 | 4091.9193 | 1.99762356 | 1.998276 | -0.0474136 | 6 | -0.000514389016
2 | 0 | 0 | 0 | 0 | 4091.9693 | 1.99712336 | 1.99750412 | -0.04736879 | 6 | -0.000516772096
2 | 0 | 0 | 0 | 0 | 4092.0193 | 1.99662328 | 1.99707317 | -0.04738823 | 6 | -0.000519155001
2 | 0 | 0 | 0 | 0 | 4092.0693 | 1.99612331 | 1.99638152 | -0.04755261 | 6 | -0.000521543843
2 | 0 | 0 | 0 | 0 | 4092.1193 | 1.99562323 | 1.99618089 | -0.04748643 | 6 | -0.000523933035
2 | 0 | 0 | 0 | 0 | 4092.1693 | 1.99512327 | 1.99544907 | -0.04745652 | 6 | -0.000526320306
2 | 0 | 0 | 0 | 0 | 4092.2193 | 1.99462318 | 1.99506819 | -0.04737766 | 6 | -0.000528704026
2 | 0 | 0 | 0 | 0 | 4092.2693 | 1.99412322 | 1.99445665 | -0.04736692 | 6 | -0.000531086233
2 | 0 | 0 | 0 | 0 | 4092.3193 | 1.99362314 | 1.99395561 | -0.04737108 | 6 | -0.000533468439
2 | 0 | 0 | 0 | 0 | 4092.3693 | 1.99312317 | 1.99367476 | -0.04758006 | 6 | -0.000535855768
2 | 0 | 0 | 0 | 0 | 4092.4193 | 1.99262309 | 1.99332404 | -0.04755576 | 6 | -0.000538248569
2 | 0 | 0 | 0 | 0 | 4092.4693 | 1.99212313 | 1.99274242 | -0.04753916 | 6 | -0.000540639565
2 | 0 | 0 | 0 | 0 | 4092.5193 | 1.99162304 | 1.9918803 | -0.04763815 | 6 | -0.000543032307
2 | 0 | 0 | 0 | 0 | 4092.5693 | 1.99112308 | 1.99149954 | -0.04765043 | 6 | -0.000545429066
2 | 0 | 0 | 0 | 0 | 4092.6193 | 1.990623 | 1.99105847 | -0.04764241 | 6 | -0.000547824835
2 | 0 | 0 | 0 | 0 | 4092.6693 | 1.9901228 | 1.99043691 | -0.04769816 | 6 | -0.000550221885
2 | 0 | 0 | 0 | 0 | 4092.7193 | 1.98962295 | 1.98986542 | -0.0477795 | 6 | -0.000552623766
2 | 0 | 0 | 0 | 0 | 4092.7693 | 1.98912275 | 1.98950469 | -0.04774145 | 6 | -0.000555025239
2 | 0 | 0 | 0 | 0 | 4092.8193 | 1.98862267 | 1.98896313 | -0.0477363 | 6 | -0.000557425665
2 | 0 | 0 | 0 | 0 | 4092.8693 | 1.9881227 | 1.98856235 | -0.04775415 | 6 | -0.000559827138
2 | 0 | 0 | 0 | 0 | 4092.9193 | 1.98762262 | 1.98806107 | -0.04771932 | 6 | -0.000562227797
2 | 0 | 0 | 0 | 0 | 4092.9693 | 1.98712265 | 1.98744941 | -0.04771764 | 6 | -0.000564627349
2 | 0 | 0 | 0 | 0 | 4093.0193 | 1.98662257 | 1.98709869 | -0.04790737 | 6 | -0.000567032548
2 | 0 | 0 | 0 | 0 | 4093.0693 | 1.98612261 | 1.9865073 | -0.0478504 | 6 | -0.000569439959
2 | 0 | 0 | 0 | 0 | 4093.1193 | 1.98562253 | 1.98596597 | -0.04784333 | 6 | -0.000571846031
2 | 0 | 0 | 0 | 0 | 4093.1693 | 1.98512256 | 1.98539448 | -0.04796456 | 6 | -0.000574254198
2 | 0 | 0 | 0 | 0 | 4093.2193 | 1.98462248 | 1.98503351 | -0.04792452 | 6 | -0.0005766658
2 | 0 | 0 | 0 | 0 | 4093.2693 | 1.98412251 | 1.98444211 | -0.04788513 | 6 | -0.000579074724
2 | 0 | 0 | 0 | 0 | 4093.3193 | 1.98362243 | 1.98398101 | -0.04802916 | 6 | -0.000581485918
2 | 0 | 0 | 0 | 0 | 4093.3693 | 1.98312247 | 1.98343968 | -0.04805504 | 6 | -0.000583902292
2 | 0 | 0 | 0 | 0 | 4093.4193 | 1.98262239 | 1.98303878 | -0.04802594 | 6 | -0.000586317386
2 | 0 | 0 | 0 | 0 | 4093.4693 | 1.98212218 | 1.98271787 | -0.04795507 | 6 | -0.000588730385
2 | 0 | 0 | 0 | 0 | 4093.5193 | 1.98162234 | 1.98218668 | -0.04790713 | 6 | -0.000591140124
2 | 0 | 0 | 0 | 0 | 4093.5693 | 1.98112214 | 1.98146486 | -0.0479199 | 6 | -0.000593549397
2 | 0 | 0 | 0 | 0 | 4093.6193 | 1.98062205 | 1.98118424 | -0.04794673 | 6 | -0.0005959603
2 | 0 | 0 | 0 | 0 | 4093.6693 | 1.98012209 | 1.98058271 | -0.04813782 | 6 | -0.000598377839
2 | 0 | 0 | 0 | 0 | 4093.7193 | 1.97962201 | 1.98019183 | -0.04808695 | 6 | -0.000600796775
2 | 0 | 0 | 0 | 0 | 4093.7693 | 1.97912204 | 1.97932971 | -0.04805787 | 6 | -0.000603214139
2 | 0 | 0 | 0 | 0 | 4093.8193 | 1.97862196 | 1.97923946 | -0.04823672 | 6 | -0.000605636276
2 | 0 | 0 | 0 | 0 | 4093.8693 | 1.978122 | 1.97836733 | -0.0481775 | 6 | -0.000608060102
2 | 0 | 0 | 0 | 0 | 4093.9193 | 1.97762191 | 1.97792625 | -0.04817326 | 6 | -0.000610482704
2 | 0 | 0 | 0 | 0 | 4093.9693 | 1.97712195 | 1.97732484 | -0.04832669 | 6 | -0.000612908509
2 | 0 | 0 | 0 | 0 | 4094.0193 | 1.97662187 | 1.97695374 | -0.04829712 | 6 | -0.000615338911
2 | 0 | 0 | 1 | 0 | 4094.0694 | 1.97612131 | 1.97681391 | -0.04826072 | 6 | -0.000617771235
2 | 0 | 0 | 0 | 0 | 4094.1194 | 1.97562206 | 1.97594261 | -0.04835334 | 6 | -0.000620200008
2 | 0 | 0 | 1 | 0 | 4094.1694 | 1.97512257 | 1.97559154 | -0.04836687 | 6 | -0.000622632331
2 | 0 | 0 | 1 | 0 | 4094.2195 | 1.97462177 | 1.97509933 | -0.04835534 | 6 | -0.000625068555
2 | 0 | 0 | 1 | 0 | 4094.2695 | 1.97412157 | 1.97426724 | -0.04839795 | 6 | -0.000627500704
2 | 0 | 0 | 1 | 0 | 4094.3195 | 1.97362173 | 1.97391653 | -0.04847982 | 6 | -0.000629937393
2 | 0 | 0 | 1 | 0 | 4094.3695 | 1.97312152 | 1.97368598 | -0.04842669 | 6 | -0.000632373267
2 | 0 | 0 | 1 | 0 | 4094.4195 | 1.97262144 | 1.97297418 | -0.04841108 | 6 | -0.000634808384
2 | 0 | 0 | 1 | 0 | 4094.4695 | 1.97212148 | 1.97251308 | -0.04853086 | 6 | -0.00063724682
2 | 0 | 0 | 1 | 0 | 4094.5195 | 1.97162139 | 1.97193146 | -0.04848391 | 6 | -0.000639685371
2 | 0 | 0 | 1 | 0 | 4094.5695 | 1.97112143 | 1.97176111 | -0.04845846 | 6 | -0.000642122177
2 | 0 | 0 | 1 | 0 | 4094.6195 | 1.97062135 | 1.97099948 | -0.04864048 | 6 | -0.000644564454
2 | 0 | 0 | 1 | 0 | 4094.6695 | 1.97012138 | 1.97061837 | -0.04858705 | 6 | -0.00064700871
2 | 0 | 0 | 1 | 0 | 4094.7195 | 1.9696213 | 1.97014713 | -0.0485395 | 6 | -0.000649450347
2 | 0 | 0 | 1 | 0 | 4094.7695 | 1.96912134 | 1.96943557 | -0.04848022 | 6 | -0.000651889364
2 | 0 | 0 | 1 | 0 | 4094.8195 | 1.96862125 | 1.96907461 | -0.04846542 | 6 | -0.000654325995
2 | 0 | 0 | 1 | 0 | 4094.8695 | 1.96812129 | 1.96871364 | -0.04846353 | 6 | -0.00065676251
2 | 0 | 0 | 1 | 0 | 4094.9195 | 1.96762121 | 1.96790171 | -0.04861726 | 6 | -0.000659202924
2 | 0 | 0 | 1 | 0 | 4094.9695 | 1.96712124 | 1.96753085 | -0.04867282 | 6 | -0.000661649625
2 | 0 | 0 | 1 | 0 | 4095.0195 | 1.96662116 | 1.96695936 | -0.04865201 | 6 | -0.000664095744
2 | 0 | 0 | 1 | 0 | 4095.0695 | 1.96612096 | 1.96666884 | -0.04867772 | 6 | -0.000666542212
2 | 0 | 0 | 1 | 0 | 4095.1195 | 1.96562111 | 1.96610725 | -0.04875933 | 6 | -0.000668992288
2 | 0 | 0 | 1 | 0 | 4095.1695 | 1.96512091 | 1.96543574 | -0.04871003 | 6 | -0.000671442482
2 | 0 | 0 | 1 | 0 | 4095.2195 | 1.96462083 | 1.96499467 | -0.04874563 | 6 | -0.00067389285
2 | 0 | 0 | 1 | 0 | 4095.2695 | 1.96412086 | 1.9646337 | -0.04891015 | 6 | -0.000676349504
2 | 0 | 0 | 1 | 0 | 4095.3195 | 1.96362078 | 1.96391189 | -0.04883767 | 6 | -0.000678806449
2 | 0 | 0 | 1 | 0 | 4095.3695 | 1.96312082 | 1.96351111 | -0.04880488 | 6 | -0.000681260892
2 | 0 | 0 | 1 | 0 | 4095.4195 | 1.96262074 | 1.96303976 | -0.04891719 | 6 | -0.000683718186
2 | 0 | 0 | 1 | 0 | 4095.4695 | 1.96212077 | 1.96278906 | -0.04889344 | 6 | -0.00068617682
2 | 0 | 0 | 1 | 0 | 4095.5195 | 1.96162081 | 1.96197712 | -0.04884443 | 6 | -0.000688633823
2 | 0 | 0 | 1 | 0 | 4095.5695 | 1.96112072 | 1.96160626 | -0.04901457 | 6 | -0.000691093737
2 | 0 | 0 | 1 | 0 | 4095.6195 | 1.96062064 | 1.96101487 | -0.04898846 | 6 | -0.000693558424
2 | 0 | 0 | 1 | 0 | 4095.6695 | 1.96012068 | 1.96020305 | -0.04896733 | 6 | -0.000696020841
2 | 0 | 0 | 1 | 0 | 4095.7195 | 1.95962059 | 1.95982194 | -0.04904318 | 6 | -0.000698484306
2 | 0 | 0 | 1 | 0 | 4095.7695 | 1.95912063 | 1.95965171 | -0.04905282 | 6 | -0.000700950914
2 | 0 | 0 | 1 | 0 | 4095.8195 | 1.95862055 | 1.95916033 | -0.04901429 | 6 | -0.000703416066
2 | 0 | 0 | 1 | 0 | 4095.8695 | 1.95812035 | 1.95856893 | -0.04906413 | 6 | -0.000705881859
2 | 0 | 0 | 1 | 0 | 4095.9195 | 1.95762038 | 1.95790732 | -0.04915966 | 6 | -0.000708352483
2 | 0 | 0 | 1 | 0 | 4095.9695 | 1.9571203 | 1.9575063 | -0.0491245 | 6 | -0.000710823108
2 | 0 | 0 | 1 | 0 | 4096.0195 | 1.95662034 | 1.95701528 | -0.04912068 | 6 | -0.000713292451
2 | 0 | 0 | 1 | 0 | 4096.0695 | 1.95612049 | 1.95650399 | -0.04902541 | 6 | -0.00071575935
2 | 0 | 0 | 1 | 0 | 4096.1195 | 1.95562029 | 1.95606291 | -0.04903887 | 6 | -0.000718224328
2 | 0 | 0 | 1 | 0 | 4096.1695 | 1.95512044 | 1.95555162 | -0.0490334 | 6 | -0.000720689888
2 | 0 | 0 | 1 | 0 | 4096.2195 | 1.95462048 | 1.95491016 | -0.04924721 | 6 | -0.000723161967
2 | 0 | 0 | 1 | 0 | 4096.2695 | 1.9541204 | 1.95452917 | -0.04920152 | 6 | -0.000725636724
2 | 0 | 0 | 1 | 0 | 4096.3195 | 1.95362043 | 1.95427847 | -0.04920076 | 6 | -0.000728110201
2 | 0 | 0 | 1 | 0 | 4096.3695 | 1.95312023 | 1.95342648 | -0.04932374 | 6 | -0.000730586238
2 | 0 | 0 | 1 | 0 | 4096.4195 | 1.95262015 | 1.95310581 | -0.04936002 | 6 | -0.000733067689
2 | 0 | 0 | 1 | 0 | 4096.4695 | 1.95212018 | 1.95269465 | -0.04930959 | 6 | -0.000735547626
2 | 0 | 0 | 1 | 0 | 4096.5195 | 1.9516201 | 1.95222342 | -0.04943336 | 6 | -0.000738029659
2 | 0 | 0 | 1 | 0 | 4096.5695 | 1.95112014 | 1.95155191 | -0.04945638 | 6 | -0.000740516523
2 | 0 | 0 | 1 | 0 | 4096.6195 | 1.95062006 | 1.95120096 | -0.04939414 | 6 | -0.000743001234
2 | 0 | 0 | 1 | 0 | 4096.6696 | 1.95011914 | 1.95063961 | -0.04945376 | 6 | -0.000745491183
2 | 0 | 0 | 0 | 0 | 4096.7196 | 1.94962025 | 1.9502691 | -0.04951621 | 6 | -0.000747980317
2 | 0 | 0 | 1 | 0 | 4096.7696 | 1.94912004 | 1.94936705 | -0.04947955 | 6 | -0.000750468636
2 | 0 | 0 | 0 | 0 | 4096.8197 | 1.94861972 | 1.94928646 | -0.04946725 | 6 | -0.000752961147
2 | 0 | 0 | 0 | 0 | 4096.8697 | 1.94811988 | 1.9486047 | -0.04961343 | 6 | -0.000755453482
2 | 0 | 0 | 0 | 0 | 4096.9197 | 1.94761992 | 1.94831395 | -0.04957761 | 6 | -0.0007579464
2 | 0 | 0 | 0 | 0 | 4096.9697 | 1.94711983 | 1.94758224 | -0.04952488 | 6 | -0.000760436989
2 | 0 | 0 | 0 | 0 | 4097.0197 | 1.94661987 | 1.94748211 | -0.04960212 | 6 | -0.000762929616
2 | 0 | 0 | 0 | 0 | 4097.0697 | 1.94611967 | 1.94679022 | -0.04957396 | 6 | -0.000765422476
2 | 0 | 0 | 0 | 0 | 4097.1197 | 1.94561982 | 1.94603848 | -0.04953874 | 6 | -0.000767913822
2 | 0 | 0 | 0 | 0 | 4097.1697 | 1.94511962 | 1.94567776 | -0.04974686 | 6 | -0.000770408893
2 | 0 | 0 | 0 | 0 | 4097.2197 | 1.94461954 | 1.94530666 | -0.04970331 | 6 | -0.000772908854
2 | 0 | 0 | 0 | 0 | 4097.2697 | 1.94411957 | 1.9446851 | -0.04966334 | 6 | -0.00077540637
2 | 0 | 0 | 0 | 0 | 4097.3197 | 1.94361949 | 1.94428408 | -0.04959182 | 6 | -0.000777901208
2 | 0 | 0 | 0 | 0 | 4097.3697 | 1.94311953 | 1.94366252 | -0.04956777 | 6 | -0.000780393311
2 | 0 | 0 | 0 | 0 | 4097.4197 | 1.94261944 | 1.9431814 | -0.04957662 | 6 | -0.000782885298
2 | 0 | 0 | 0 | 0 | 4097.4697 | 1.94211936 | 1.94262004 | -0.04967704 | 6 | -0.000785380544
2 | 0 | 0 | 0 | 0 | 4097.5197 | 1.9416194 | 1.94220912 | -0.04977725 | 6 | -0.000787881843
2 | 0 | 0 | 0 | 0 | 4097.5697 | 1.94111931 | 1.94160759 | -0.04976529 | 6 | -0.000790383783
2 | 0 | 0 | 0 | 0 | 4097.6197 | 1.94061935 | 1.94093585 | -0.04974002 | 6 | -0.000792885432
2 | 0 | 0 | 0 | 0 | 4097.6697 | 1.94011927 | 1.94075549 | -0.04989429 | 6 | -0.000795391388
2 | 0 | 0 | 0 | 0 | 4097.7197 | 1.9396193 | 1.94028425 | -0.04984389 | 6 | -0.000797898392
2 | 0 | 0 | 0 | 0 | 4097.7697 | 1.9391191 | 1.93973291 | -0.04982359 | 6 | -0.000800403825
2 | 0 | 0 | 0 | 0 | 4097.8197 | 1.93861926 | 1.93936205 | -0.05002519 | 6 | -0.000802915019
2 | 0 | 0 | 0 | 0 | 4097.8697 | 1.93811905 | 1.93865037 | -0.04994263 | 6 | -0.000805427902
2 | 0 | 0 | 0 | 0 | 4097.9197 | 1.93761921 | 1.93815911 | -0.04992351 | 6 | -0.000807938341
2 | 0 | 0 | 0 | 0 | 4097.9697 | 1.93711901 | 1.93768811 | -0.05002159 | 6 | -0.000810450641
2 | 0 | 0 | 0 | 0 | 4098.0197 | 1.93661892 | 1.93716669 | -0.05001713 | 6 | -0.000812965445
2 | 0 | 0 | 0 | 0 | 4098.0697 | 1.93611896 | 1.93670559 | -0.04997373 | 6 | -0.000815478794
2 | 0 | 0 | 0 | 0 | 4098.1197 | 1.93561888 | 1.93609416 | -0.05013163 | 6 | -0.000817994878
2 | 0 | 0 | 0 | 0 | 4098.1697 | 1.93511891 | 1.93541253 | -0.05016168 | 6 | -0.000820516783
2 | 0 | 0 | 0 | 0 | 4098.2197 | 1.93461883 | 1.93499136 | -0.05010558 | 6 | -0.000823036942
2 | 0 | 0 | 0 | 0 | 4098.2697 | 1.93411875 | 1.93469071 | -0.05015633 | 6 | -0.000825557159
2 | 0 | 0 | 0 | 0 | 4098.3197 | 1.93361878 | 1.93410921 | -0.05021465 | 6 | -0.000828080985
2 | 0 | 0 | 0 | 0 | 4098.3697 | 1.9331187 | 1.93370831 | -0.05018035 | 6 | -0.000830604229
2 | 0 | 0 | 0 | 0 | 4098.4197 | 1.93261874 | 1.93317699 | -0.05016667 | 6 | -0.000833126833
2 | 0 | 0 | 0 | 0 | 4098.4697 | 1.93211854 | 1.93278599 | -0.05034389 | 6 | -0.000835655141
2 | 0 | 0 | 0 | 0 | 4098.5197 | 1.93161869 | 1.93210447 | -0.05026946 | 6 | -0.000838183973
2 | 0 | 0 | 0 | 0 | 4098.5697 | 1.93111849 | 1.93153298 | -0.05023762 | 6 | -0.000840710243
2 | 0 | 0 | 0 | 0 | 4098.6197 | 1.93061864 | 1.93146276 | -0.05011246 | 6 | -0.000843232032
2 | 0 | 0 | 0 | 0 | 4098.6697 | 1.93011844 | 1.93066084 | -0.05013561 | 6 | -0.000845751725
2 | 0 | 0 | 0 | 0 | 4098.7197 | 1.9296186 | 1.93018961 | -0.050125 | 6 | -0.000848271884
2 | 0 | 0 | 0 | 0 | 4098.7697 | 1.92911839 | 1.92976868 | -0.05035345 | 6 | -0.000850796874
2 | 0 | 0 | 0 | 0 | 4098.8197 | 1.92861831 | 1.92942786 | -0.05033103 | 6 | -0.000853328034
2 | 0 | 0 | 0 | 0 | 4098.8697 | 1.92811835 | 1.92870605 | -0.05030277 | 6 | -0.000855857274
2 | 0 | 0 | 0 | 0 | 4098.9197 | 1.92761827 | 1.9283551 | -0.05039413 | 6 | -0.000858388084
2 | 0 | 0 | 0 | 0 | 4098.9697 | 1.9271183 | 1.92747295 | -0.05042535 | 6 | -0.000860922737
2 | 0 | 0 | 0 | 0 | 4099.0197 | 1.92661822 | 1.92715228 | -0.05043098 | 6 | -0.000863457215
2 | 0 | 0 | 0 | 0 | 4099.0697 | 1.92611814 | 1.92660093 | -0.05050793 | 6 | -0.000865994254
2 | 0 | 0 | 0 | 0 | 4099.1197 | 1.92561817 | 1.92607951 | -0.05057683 | 6 | -0.000868536124
2 | 0 | 0 | 0 | 0 | 4099.1697 | 1.92511797 | 1.92549825 | -0.05053053 | 6 | -0.00087107718
2 | 0 | 0 | 0 | 0 | 4099.2197 | 1.92461812 | 1.92516744 | -0.05050753 | 6 | -0.000873616955
2 | 0 | 0 | 0 | 0 | 4099.2697 | 1.92411792 | 1.92459595 | -0.05063003 | 6 | -0.00087616028
2 | 0 | 0 | 0 | 0 | 4099.3198 | 1.92361712 | 1.92397261 | -0.05057908 | 6 | -0.000878708554
2 | 0 | 0 | 1 | 0 | 4099.3698 | 1.92311883 | 1.92365408 | -0.05051769 | 6 | -0.00088124891
2 | 0 | 0 | 0 | 0 | 4099.4198 | 1.92261875 | 1.92314398 | -0.05073779 | 6 | -0.000883795146
2 | 0 | 0 | 1 | 0 | 4099.4699 | 1.92211783 | 1.92278147 | -0.05065735 | 6 | -0.000886348542
2 | 0 | 0 | 1 | 0 | 4099.5199 | 1.92161798 | 1.92227018 | -0.05063528 | 6 | -0.000888894545
2 | 0 | 0 | 1 | 0 | 4099.5699 | 1.92111778 | 1.92186916 | -0.05076965 | 6 | -0.000891442585
2 | 0 | 0 | 1 | 0 | 4099.6199 | 1.9206177 | 1.92142832 | -0.05073487 | 6 | -0.000893994235
2 | 0 | 0 | 1 | 0 | 4099.6699 | 1.92011774 | 1.92081666 | -0.0507354 | 6 | -0.000896544312
2 | 0 | 0 | 1 | 0 | 4099.7199 | 1.91961765 | 1.92027533 | -0.0508806 | 6 | -0.000899097824
2 | 0 | 0 | 1 | 0 | 4099.7699 | 1.91911769 | 1.91975415 | -0.05090942 | 6 | -0.000901657622
2 | 0 | 0 | 1 | 0 | 4099.8199 | 1.91861761 | 1.9192127 | -0.05085667 | 6 | -0.000904215442
2 | 0 | 0 | 1 | 0 | 4099.8699 | 1.9181174 | 1.91854107 | -0.05078714 | 6 | -0.000906770176
2 | 0 | 0 | 1 | 0 | 4099.9199 | 1.91761756 | 1.91807997 | -0.05072607 | 6 | -0.000909321359
2 | 0 | 0 | 1 | 0 | 4099.9699 | 1.91711736 | 1.91766894 | -0.05072977 | 6 | -0.000911871553
2 | 0 | 0 | 1 | 0 | 4100.0199 | 1.91661751 | 1.9171679 | -0.05077476 | 6 | -0.000914423494
2 | 0 | 0 | 1 | 0 | 4100.0699 | 1.91611731 | 1.91669667 | -0.05086134 | 6 | -0.000916980265
2 | 0 | 0 | 1 | 0 | 4100.1199 | 1.91561747 | 1.91626561 | -0.05087468 | 6 | -0.00091953791
2 | 0 | 0 | 1 | 0 | 4100.1699 | 1.9151175 | 1.91559398 | -0.05087388 | 6 | -0.000922095438
2 | 0 | 0 | 1 | 0 | 4100.2199 | 1.91461742 | 1.91527319 | -0.05102075 | 6 | -0.000924657506
2 | 0 | 0 | 1 | 0 | 4100.2699 | 1.91411722 | 1.91456127 | -0.05102175 | 6 | -0.000927222252
2 | 0 | 0 | 1 | 0 | 4100.3199 | 1.91361725 | 1.91399002 | -0.05097104 | 6 | -0.000929785543
2 | 0 | 0 | 1 | 0 | 4100.3699 | 1.91311717 | 1.91370928 | -0.05114741 | 6 | -0.000932351977
2 | 0 | 0 | 1 | 0 | 4100.4199 | 1.91261709 | 1.91311777 | -0.05111162 | 6 | -0.000934922718
2 | 0 | 0 | 1 | 0 | 4100.4699 | 1.91211712 | 1.91276705 | -0.05106329 | 6 | -0.000937490491
2 | 0 | 0 | 1 | 0 | 4100.5199 | 1.91161704 | 1.91198504 | -0.05113423 | 6 | -0.000940059079
2 | 0 | 0 | 1 | 0 | 4100.5699 | 1.91111708 | 1.91150391 | -0.05113158 | 6 | -0.000942629937
2 | 0 | 0 | 1 | 0 | 4100.6199 | 1.91061699 | 1.91098261 | -0.05109516 | 6 | -0.000945199339
2 | 0 | 0 | 1 | 0 | 4100.6699 | 1.91011679 | 1.91046143 | -0.05121617 | 6 | -0.000947771245
2 | 0 | 0 | 1 | 0 | 4100.7199 | 1.90961695 | 1.91014063 | -0.05135976 | 6 | -0.00095035095
2 | 0 | 0 | 1 | 0 | 4100.7699 | 1.90911674 | 1.90955913 | -0.05125216 | 6 | -0.000952929666
2 | 0 | 0 | 1 | 0 | 4100.8199 | 1.9086169 | 1.90927851 | -0.05120292 | 6 | -0.000955504598
2 | 0 | 0 | 1 | 0 | 4100.8699 | 1.90811694 | 1.90864706 | -0.05137816 | 6 | -0.000958083721
2 | 0 | 0 | 1 | 0 | 4100.9199 | 1.90761685 | 1.90805542 | -0.05134267 | 6 | -0.000960665173
2 | 0 | 0 | 1 | 0 | 4100.9699 | 1.90711689 | 1.90768456 | -0.05131019 | 6 | -0.000963244936
2 | 0 | 0 | 1 | 0 | 4101.0199 | 1.90661669 | 1.90722346 | -0.05145522 | 6 | -0.000965829124
2 | 0 | 0 | 1 | 0 | 4101.0699 | 1.9061166 | 1.90657187 | -0.05143116 | 6 | -0.000968414242
2 | 0 | 0 | 1 | 0 | 4101.1199 | 1.90561664 | 1.90617085 | -0.05143174 | 6 | -0.000970999477
2 | 0 | 0 | 1 | 0 | 4101.1699 | 1.90511656 | 1.90559936 | -0.05133442 | 6 | -0.000973582268
2 | 0 | 0 | 1 | 0 | 4101.2199 | 1.90461648 | 1.9052186 | -0.05132466 | 6 | -0.000976162381
2 | 0 | 0 | 1 | 0 | 4101.2699 | 1.90411651 | 1.90459704 | -0.051339 | 6 | -0.000978742726
2 | 0 | 0 | 1 | 0 | 4101.3199 | 1.90361643 | 1.9041158 | -0.05147127 | 6 | -0.000981326564
2 | 0 | 0 | 1 | 0 | 4101.3699 | 1.90311646 | 1.90366483 | -0.05152372 | 6 | -0.000983916107
2 | 0 | 0 | 1 | 0 | 4101.4199 | 1.90261638 | 1.90314353 | -0.0514791 | 6 | -0.000986504601
2 | 0 | 0 | 1 | 0 | 4101.4699 | 1.90211618 | 1.90245187 | -0.05153309 | 6 | -0.000989093794
2 | 0 | 0 | 1 | 0 | 4101.5199 | 1.90161633 | 1.90214097 | -0.0516031 | 6 | -0.000991687062
2 | 0 | 0 | 1 | 0 | 4101.5699 | 1.90111637 | 1.90165985 | -0.0515668 | 6 | -0.000994280097
2 | 0 | 0 | 1 | 0 | 4101.6199 | 1.90061629 | 1.90127897 | -0.05154781 | 6 | -0.000996871153
2 | 0 | 0 | 1 | 0 | 4101.6699 | 1.90011632 | 1.90053701 | -0.05170688 | 6 | -0.000999468029
2 | 0 | 0 | 1 | 0 | 4101.7199 | 1.89961612 | 1.90006602 | -0.05166992 | 6 | -0.00100206642
2 | 0 | 0 | 1 | 0 | 4101.7699 | 1.89911628 | 1.89963484 | -0.05165345 | 6 | -0.00100466341
2 | 0 | 0 | 1 | 0 | 4101.8199 | 1.89861608 | 1.89911366 | -0.05188662 | 6 | -0.00100726727
2 | 0 | 0 | 1 | 0 | 4101.8699 | 1.89811599 | 1.89854217 | -0.05181741 | 6 | -0.00100987323
2 | 0 | 0 | 1 | 0 | 4101.9199 | 1.89761639 | 1.89825082 | -0.05176007 | 6 | -0.00101247639
2 | 0 | 0 | 1 | 0 | 4101.97 | 1.89711571 | 1.89765 | -0.05194075 | 6 | -0.00101508747
2 | 0 | 0 | 0 | 0 | 4102.0201 | 1.89661586 | 1.89683807 | -0.051894 | 6 | -0.00101770263
2 | 0 | 0 | 0 | 0 | 4102.0701 | 1.8961159 | 1.89654732 | -0.05184136 | 6 | -0.00102030975
2 | 0 | 0 | 0 | 0 | 4102.1201 | 1.89561582 | 1.89604604 | -0.05194008 | 6 | -0.00102291827
2 | 0 | 0 | 0 | 0 | 4102.1701 | 1.89511585 | 1.89538443 | -0.05196063 | 6 | -0.00102553016
2 | 0 | 0 | 0 | 0 | 4102.2201 | 1.89461577 | 1.89491332 | -0.05192184 | 6 | -0.00102814101
2 | 0 | 0 | 0 | 0 | 4102.2701 | 1.89411581 | 1.89481318 | -0.05199225 | 6 | -0.00103075313
2 | 0 | 0 | 0 | 0 | 4102.3201 | 1.89361572 | 1.89402115 | -0.05207147 | 6 | -0.0010333698
2 | 0 | 0 | 0 | 0 | 4102.3701 | 1.89311576 | 1.89361012 | -0.05202799 | 6 | -0.001035986
2 | 0 | 0 | 0 | 0 | 4102.4201 | 1.89261556 | 1.89312899 | -0.05199358 | 6 | -0.00103860011
2 | 0 | 0 | 0 | 0 | 4102.4701 | 1.89211571 | 1.89250743 | -0.05192887 | 6 | -0.00104121154
2 | 0 | 0 | 0 | 0 | 4102.5201 | 1.89161551 | 1.89204621 | -0.05192552 | 6 | -0.0010438218
2 | 0 | 0 | 0 | 0 | 4102.5701 | 1.89111567 | 1.89181578 | -0.05194058 | 6 | -0.00104643253
2 | 0 | 0 | 0 | 0 | 4102.6201 | 1.89061546 | 1.89099383 | -0.0521793 | 6 | -0.00104905071
2 | 0 | 0 | 0 | 0 | 4102.6701 | 1.89011538 | 1.89053261 | -0.05211518 | 6 | -0.00105167169
2 | 0 | 0 | 0 | 0 | 4102.7201 | 1.88961542 | 1.89008152 | -0.05210194 | 6 | -0.00105429103
2 | 0 | 0 | 0 | 0 | 4102.7701 | 1.88911533 | 1.88980079 | -0.05223466 | 6 | -0.00105691294
2 | 0 | 0 | 0 | 0 | 4102.8201 | 1.88861525 | 1.88907897 | -0.05220047 | 6 | -0.00105953822
2 | 0 | 0 | 0 | 0 | 4102.8701 | 1.88811529 | 1.88860798 | -0.05219253 | 6 | -0.00106216199
2 | 0 | 0 | 0 | 0 | 4102.9201 | 1.8876152 | 1.88809669 | -0.0523354 | 6 | -0.00106478867
2 | 0 | 0 | 0 | 0 | 4102.9701 | 1.88711524 | 1.88762558 | -0.05235861 | 6 | -0.00106742047
2 | 0 | 0 | 0 | 0 | 4103.0201 | 1.88661516 | 1.88710427 | -0.05233338 | 6 | -0.00107005122
2 | 0 | 0 | 0 | 0 | 4103.0701 | 1.88611519 | 1.88661301 | -0.05234445 | 6 | -0.00107268151
2 | 0 | 0 | 0 | 0 | 4103.1201 | 1.88561499 | 1.88602149 | -0.05232736 | 6 | -0.00107531191
2 | 0 | 0 | 0 | 0 | 4103.1701 | 1.88511515 | 1.88560057 | -0.05230421 | 6 | -0.00107794185
2 | 0 | 0 | 0 | 0 | 4103.2201 | 1.88461494 | 1.88505924 | -0.05230025 | 6 | -0.00108057121
2 | 0 | 0 | 0 | 0 | 4103.2701 | 1.8841151 | 1.88480866 | -0.05248029 | 6 | -0.00108320662
2 | 0 | 0 | 0 | 0 | 4103.3201 | 1.8836149 | 1.88396657 | -0.05246721 | 6 | -0.00108584354
2 | 0 | 0 | 0 | 0 | 4103.3701 | 1.88311505 | 1.88357568 | -0.05243708 | 6 | -0.00108848023
2 | 0 | 0 | 0 | 0 | 4103.4201 | 1.88261485 | 1.88322473 | -0.05259785 | 6 | -0.00109112053
2 | 0 | 0 | 0 | 0 | 4103.4701 | 1.88211477 | 1.88260317 | -0.05254688 | 6 | -0.00109376258
2 | 0 | 0 | 0 | 0 | 4103.5201 | 1.8816148 | 1.88225245 | -0.05252739 | 6 | -0.00109640311
2 | 0 | 0 | 0 | 0 | 4103.5701 | 1.88111472 | 1.8815105 | -0.05270824 | 6 | -0.00109904737
2 | 0 | 0 | 0 | 0 | 4103.6201 | 1.88061476 | 1.88116968 | -0.05266758 | 6 | -0.00110169628
2 | 0 | 0 | 0 | 0 | 4103.6701 | 1.88011467 | 1.88046813 | -0.05264342 | 6 | -0.00110434298
2 | 0 | 0 | 0 | 0 | 4103.7201 | 1.87961459 | 1.87997687 | -0.05258401 | 6 | -0.00110698713
2 | 0 | 0 | 0 | 0 | 4103.7701 | 1.87911463 | 1.8794353 | -0.05255904 | 6 | -0.00110962894
2 | 0 | 0 | 0 | 0 | 4103.8201 | 1.87861443 | 1.87899446 | -0.05255734 | 6 | -0.00111227029
2 | 0 | 0 | 0 | 0 | 4103.8701 | 1.87811458 | 1.87861335 | -0.05265259 | 6 | -0.00111491431
2 | 0 | 0 | 0 | 0 | 4103.9201 | 1.87761438 | 1.8779819 | -0.05277111 | 6 | -0.0011175652
2 | 0 | 0 | 0 | 0 | 4103.9701 | 1.87711453 | 1.87756073 | -0.05274996 | 6 | -0.00112021726
2 | 0 | 0 | 0 | 0 | 4104.0201 | 1.87661433 | 1.87706959 | -0.05275654 | 6 | -0.00112286874
2 | 0 | 0 | 0 | 0 | 4104.0701 | 1.87611449 | 1.87651825 | -0.05288053 | 6 | -0.00112552487
2 | 0 | 0 | 0 | 0 | 4104.1201 | 1.87561429 | 1.87586665 | -0.05285819 | 6 | -0.00112818228
2 | 0 | 0 | 0 | 0 | 4104.1701 | 1.87511444 | 1.87537551 | -0.05281816 | 6 | -0.00113083771
2 | 0 | 0 | 0 | 0 | 4104.2201 | 1.87461424 | 1.87517512 | -0.05301974 | 6 | -0.00113349908
2 | 0 | 0 | 0 | 0 | 4104.2701 | 1.87411416 | 1.87456357 | -0.05298231 | 6 | -0.00113616302
2 | 0 | 0 | 0 | 0 | 4104.3201 | 1.87361419 | 1.87416255 | -0.05293878 | 6 | -0.00113882474
2 | 0 | 0 | 0 | 0 | 4104.3701 | 1.87311411 | 1.87346077 | -0.0531048 | 6 | -0.00114148948
2 | 0 | 0 | 0 | 0 | 4104.4201 | 1.87261415 | 1.87288928 | -0.05307375 | 6 | -0.0011441583
2 | 0 | 0 | 0 | 0 | 4104.4701 | 1.87211406 | 1.87281919 | -0.05305216 | 6 | -0.00114682515
2 | 0 | 0 | 0 | 0 | 4104.5201 | 1.87161386 | 1.87224782 | -0.05317987 | 6 | -0.00114949455
2 | 0 | 0 | 1 | 0 | 4104.5702 | 1.87111473 | 1.87142634 | -0.05317814 | 6 | -0.0011521735
2 | 0 | 0 | 0 | 0 | 4104.6202 | 1.87061429 | 1.87119579 | -0.05311684 | 6 | -0.00115484465
2 | 0 | 0 | 1 | 0 | 4104.6703 | 1.87011397 | 1.87082434 | -0.05318402 | 6 | -0.00115752174
2 | 0 | 0 | 1 | 0 | 4104.7203 | 1.86961377 | 1.86992204 | -0.05324479 | 6 | -0.00116019777
2 | 0 | 0 | 1 | 0 | 4104.7703 | 1.86911392 | 1.8694309 | -0.05321026 | 6 | -0.00116287312
2 | 0 | 0 | 1 | 0 | 4104.8203 | 1.86861396 | 1.86905003 | -0.05323344 | 6 | -0.00116554869
2 | 0 | 0 | 1 | 0 | 4104.8703 | 1.86811388 | 1.8687793 | -0.05342217 | 6 | -0.00116823032
2 | 0 | 0 | 1 | 0 | 4104.9203 | 1.86761367 | 1.8681879 | -0.05335144 | 6 | -0.00117091287
2 | 0 | 0 | 1 | 0 | 4104.9703 | 1.86711371 | 1.86768675 | -0.05333108 | 6 | -0.0011735938
2 | 0 | 0 | 1 | 0 | 4105.0203 | 1.86661363 | 1.86708522 | -0.05326149 | 6 | -0.00117627147
2 | 0 | 0 | 1 | 0 | 4105.0703 | 1.86611354 | 1.86656392 | -0.05323597 | 6 | -0.00117894763
2 | 0 | 0 | 1 | 0 | 4105.1203 | 1.86561358 | 1.86574197 | -0.05321342 | 6 | -0.00118162273
2 | 0 | 0 | 1 | 0 | 4105.1703 | 1.8651135 | 1.86565173 | -0.05345472 | 6 | -0.00118430308
2 | 0 | 0 | 1 | 0 | 4105.2203 | 1.86461353 | 1.86509037 | -0.05344363 | 6 | -0.00118698995
2 | 0 | 0 | 1 | 0 | 4105.2703 | 1.86411345 | 1.86446881 | -0.05343287 | 6 | -0.00118967553
2 | 0 | 0 | 1 | 0 | 4105.3203 | 1.86361325 | 1.86397767 | -0.05350721 | 6 | -0.00119236298
2 | 0 | 0 | 1 | 0 | 4105.3703 | 1.8631134 | 1.86364686 | -0.05355137 | 6 | -0.00119505415
2 | 0 | 0 | 1 | 0 | 4105.4203 | 1.8626132 | 1.86321557 | -0.05350097 | 6 | -0.00119774428
2 | 0 | 0 | 1 | 0 | 4105.4703 | 1.86211336 | 1.86265445 | -0.05357692 | 6 | -0.00120043545
2 | 0 | 0 | 1 | 0 | 4105.5203 | 1.86161339 | 1.86205292 | -0.05368906 | 6 | -0.00120313268
2 | 0 | 0 | 1 | 0 | 4105.5703 | 1.86111331 | 1.86157167 | -0.05366034 | 6 | -0.00120583049
2 | 0 | 0 | 1 | 0 | 4105.6203 | 1.86061335 | 1.86122096 | -0.05364706 | 6 | -0.00120852725
2 | 0 | 0 | 1 | 0 | 4105.6703 | 1.86011314 | 1.86068964 | -0.05374108 | 6 | -0.00121122668
2 | 0 | 0 | 1 | 0 | 4105.7203 | 1.85961306 | 1.86003792 | -0.05370131 | 6 | -0.00121392647
2 | 0 | 0 | 1 | 0 | 4105.7703 | 1.8591131 | 1.85959685 | -0.0537068 | 6 | -0.00121662533
2 | 0 | 0 | 1 | 0 | 4105.8203 | 1.85861301 | 1.85900533 | -0.0538905 | 6 | -0.00121933024
2 | 0 | 0 | 1 | 0 | 4105.8703 | 1.85811293 | 1.85839403 | -0.0538368 | 6 | -0.00122203736
2 | 0 | 0 | 1 | 0 | 4105.9203 | 1.85761297 | 1.85817349 | -0.05380796 | 6 | -0.00122474215
2 | 0 | 0 | 1 | 0 | 4105.9703 | 1.85711288 | 1.85759211 | -0.0539675 | 6 | -0.00122744997
2 | 0 | 0 | 1 | 0 | 4106.0203 | 1.85661292 | 1.85705066 | -0.0539288 | 6 | -0.00123016117
2 | 0 | 0 | 1 | 0 | 4106.0703 | 1.85611284 | 1.85660958 | -0.05395383 | 6 | -0.0012328726
2 | 0 | 0 | 1 | 0 | 4106.1203 | 1.85561264 | 1.85606825 | -0.05408879 | 6 | -0.00123558729
2 | 0 | 0 | 1 | 0 | 4106.1703 | 1.85511279 | 1.85556686 | -0.05409389 | 6 | -0.00123830664
2 | 0 | 0 | 1 | 0 | 4106.2203 | 1.85461283 | 1.85501575 | -0.05406096 | 6 | -0.00124102412
2 | 0 | 0 | 1 | 0 | 4106.2703 | 1.85411274 | 1.85458469 | -0.05400076 | 6 | -0.00124373939
2 | 0 | 0 | 1 | 0 | 4106.3203 | 1.85361278 | 1.85417354 | -0.05395382 | 6 | -0.00124645152
2 | 0 | 0 | 1 | 0 | 4106.3703 | 1.85311258 | 1.85369253 | -0.05398734 | 6 | -0.00124916399
2 | 0 | 0 | 1 | 0 | 4106.4203 | 1.85261273 | 1.85302079 | -0.05401336 | 6 | -0.00125187822
2 | 0 | 0 | 1 | 0 | 4106.4703 | 1.85211253 | 1.85285032 | -0.05415352 | 6 | -0.00125459826
2 | 0 | 0 | 1 | 0 | 4106.5203 | 1.85161245 | 1.85223889 | -0.05409877 | 6 | -0.00125731796
2 | 0 | 0 | 1 | 0 | 4106.5703 | 1.85111248 | 1.8519181 | -0.05410169 | 6 | -0.00126003684
2 | 0 | 0 | 1 | 0 | 4106.6203 | 1.8506124 | 1.85124648 | -0.05427537 | 6 | -0.00126276095
2 | 0 | 0 | 1 | 0 | 4106.6703 | 1.85011232 | 1.850685 | -0.05425291 | 6 | -0.00126548763
2 | 0 | 0 | 1 | 0 | 4106.7203 | 1.84961236 | 1.85015368 | -0.05423254 | 6 | -0.00126821315
2 | 0 | 0 | 1 | 0 | 4106.7703 | 1.84911227 | 1.84964252 | -0.05443371 | 6 | -0.00127094251
2 | 0 | 0 | 1 | 0 | 4106.8203 | 1.84861231 | 1.84887064 | -0.05441734 | 6 | -0.00127367745
2 | 0 | 0 | 1 | 0 | 4106.8703 | 1.84811223 | 1.8486501 | -0.05438483 | 6 | -0.00127641042
2 | 0 | 0 | 1 | 0 | 4106.9203 | 1.84761226 | 1.84820902 | -0.05448553 | 6 | -0.00127914525
2 | 0 | 0 | 1 | 0 | 4106.9703 | 1.84711218 | 1.84755743 | -0.05452915 | 6 | -0.00128188485
2 | 0 | 0 | 1 | 0 | 4107.0203 | 1.84661222 | 1.84715641 | -0.05447786 | 6 | -0.00128462305
2 | 0 | 0 | 1 | 0 | 4107.0703 | 1.84611201 | 1.84650493 | -0.05455172 | 6 | -0.00128736231
2 | 0 | 0 | 1 | 0 | 4107.1203 | 1.84561217 | 1.84606361 | -0.05463223 | 6 | -0.00129010668
2 | 0 | 0 | 1 | 0 | 4107.1704 | 1.84511125 | 1.84564185 | -0.05459196 | 6 | -0.00129285641
2 | 0 | 0 | 0 | 0 | 4107.2205 | 1.84461212 | 1.84500122 | -0.05460776 | 6 | -0.00129560544
2 | 0 | 0 | 1 | 0 | 4107.2704 | 1.84411263 | 1.84460247 | -0.05470624 | 6 | -0.00129834749
2 | 0 | 0 | 0 | 0 | 4107.3205 | 1.84361184 | 1.84402871 | -0.05467611 | 6 | -0.00130110094
2 | 0 | 0 | 0 | 0 | 4107.3705 | 1.84311187 | 1.84350729 | -0.0546758 | 6 | -0.00130384823
2 | 0 | 0 | 0 | 0 | 4107.4205 | 1.84261179 | 1.84313667 | -0.05485736 | 6 | -0.00130660145
2 | 0 | 0 | 0 | 0 | 4107.4705 | 1.84211171 | 1.84255517 | -0.05478871 | 6 | -0.00130935595
2 | 0 | 0 | 0 | 0 | 4107.5205 | 1.84161174 | 1.8421644 | -0.05477196 | 6 | -0.00131210859
2 | 0 | 0 | 0 | 0 | 4107.5705 | 1.84111166 | 1.84148252 | -0.05471355 | 6 | -0.00131485949
2 | 0 | 0 | 0 | 0 | 4107.6205 | 1.8406117 | 1.84113169 | -0.05471056 | 6 | -0.00131760864
2 | 0 | 0 | 0 | 0 | 4107.6705 | 1.84011161 | 1.8406806 | -0.05472857 | 6 | -0.00132035837
2 | 0 | 0 | 0 | 0 | 4107.7205 | 1.83961165 | 1.8398385 | -0.05488489 | 6 | -0.00132311229
2 | 0 | 0 | 0 | 0 | 4107.7705 | 1.83911145 | 1.83947766 | -0.05494884 | 6 | -0.00132587331
2 | 0 | 0 | 0 | 0 | 4107.8205 | 1.8386116 | 1.83913684 | -0.05495254 | 6 | -0.00132863445
2 | 0 | 0 | 0 | 0 | 4107.8705 | 1.8381114 | 1.83864546 | -0.05501132 | 6 | -0.00133139745
2 | 0 | 0 | 0 | 0 | 4107.9205 | 1.83761156 | 1.83824468 | -0.05508242 | 6 | -0.00133416452
2 | 0 | 0 | 0 | 0 | 4107.9705 | 1.83711135 | 1.83737254 | -0.05504817 | 6 | -0.00133693137
2 | 0 | 0 | 0 | 0 | 4108.0205 | 1.83661151 | 1.8372122 | -0.05506437 | 6 | -0.00133969844
2 | 0 | 0 | 0 | 0 | 4108.0705 | 1.83611131 | 1.83648038 | -0.05523317 | 6 | -0.00134247157
2 | 0 | 0 | 0 | 0 | 4108.1205 | 1.83561122 | 1.83600926 | -0.05518887 | 6 | -0.00134524575
2 | 0 | 0 | 0 | 0 | 4108.1705 | 1.83511126 | 1.83573842 | -0.05515719 | 6 | -0.00134801806
2 | 0 | 0 | 0 | 0 | 4108.2205 | 1.83461118 | 1.8352772 | -0.05526388 | 6 | -0.00135079294
2 | 0 | 0 | 0 | 0 | 4108.2705 | 1.83411109 | 1.83458567 | -0.05522062 | 6 | -0.00135356886
2 | 0 | 0 | 0 | 0 | 4108.3205 | 1.83361113 | 1.83415461 | -0.05519264 | 6 | -0.00135634316
2 | 0 | 0 | 0 | 0 | 4108.3705 | 1.83311105 | 1.8336333 | -0.05538787 | 6 | -0.00135912129
2 | 0 | 0 | 0 | 0 | 4108.4205 | 1.83261108 | 1.83307207 | -0.05541887 | 6 | -0.00136190606
2 | 0 | 0 | 0 | 0 | 4108.4705 | 1.83211088 | 1.83252048 | -0.05537735 | 6 | -0.00136468979
2 | 0 | 0 | 0 | 0 | 4108.5205 | 1.83161104 | 1.83208966 | -0.05547449 | 6 | -0.00136747467
2 | 0 | 0 | 0 | 0 | 4108.5705 | 1.83111084 | 1.83158827 | -0.05551251 | 6 | -0.00137026387
2 | 0 | 0 | 0 | 0 | 4108.6205 | 1.83061099 | 1.83098698 | -0.05546908 | 6 | -0.00137305155
2 | 0 | 0 | 0 | 0 | 4108.6705 | 1.83011079 | 1.83053589 | -0.05554015 | 6 | -0.00137584051
2 | 0 | 0 | 0 | 0 | 4108.7205 | 1.82961094 | 1.82998431 | -0.05564187 | 6 | -0.00137863506
2 | 0 | 0 | 0 | 0 | 4108.7705 | 1.82911074 | 1.82955337 | -0.05560058 | 6 | -0.00138142961
2 | 0 | 0 | 0 | 0 | 4108.8205 | 1.8286109 | 1.82888162 | -0.05558505 | 6 | -0.001384223
2 | 0 | 0 | 0 | 0 | 4108.8705 | 1.82811069 | 1.82852089 | -0.05551001 | 6 | -0.00138701394
2 | 0 | 0 | 0 | 0 | 4108.9205 | 1.82761061 | 1.82803953 | -0.05554392 | 6 | -0.00138980418
2 | 0 | 0 | 0 | 0 | 4108.9705 | 1.82711065 | 1.8276186 | -0.05553458 | 6 | -0.00139259489
2 | 0 | 0 | 0 | 0 | 4109.0205 | 1.82661057 | 1.82709742 | -0.05574788 | 6 | -0.001395392
2 | 0 | 0 | 0 | 0 | 4109.0705 | 1.82611048 | 1.82655597 | -0.05572979 | 6 | -0.00139819284
2 | 0 | 0 | 0 | 0 | 4109.1205 | 1.82561052 | 1.82586432 | -0.05571856 | 6 | -0.00140099297
2 | 0 | 0 | 0 | 0 | 4109.1705 | 1.82511032 | 1.82564366 | -0.05585349 | 6 | -0.00140379567
2 | 0 | 0 | 0 | 0 | 4109.2205 | 1.82461047 | 1.82488203 | -0.05585234 | 6 | -0.00140660303
2 | 0 | 0 | 0 | 0 | 4109.2705 | 1.82411027 | 1.8243506 | -0.05582412 | 6 | -0.00140940899
2 | 0 | 0 | 0 | 0 | 4109.3205 | 1.82361042 | 1.82398975 | -0.05596211 | 6 | -0.00141221751
2 | 0 | 0 | 0 | 0 | 4109.3705 | 1.82311022 | 1.82351851 | -0.05601602 | 6 | -0.00141503208
2 | 0 | 0 | 0 | 0 | 4109.4205 | 1.82261038 | 1.82300746 | -0.05598625 | 6 | -0.00141784572
2 | 0 | 0 | 0 | 0 | 4109.4705 | 1.82211018 | 1.82237577 | -0.05605071 | 6 | -0.00142066053
2 | 0 | 0 | 0 | 0 | 4109.5205 | 1.82161033 | 1.82182443 | -0.05613518 | 6 | -0.00142347987
2 | 0 | 0 | 0 | 0 | 4109.5705 | 1.82111013 | 1.82150376 | -0.05609838 | 6 | -0.0014262991
2 | 0 | 0 | 0 | 0 | 4109.6205 | 1.82061017 | 1.82103264 | -0.05610888 | 6 | -0.00142911857
2 | 0 | 0 | 0 | 0 | 4109.6705 | 1.82011008 | 1.82064152 | -0.05629337 | 6 | -0.0014319442
2 | 0 | 0 | 0 | 0 | 4109.7205 | 1.81961 | 1.82012022 | -0.0562261 | 6 | -0.00143477076
2 | 0 | 0 | 0 | 0 | 4109.7705 | 1.81911099 | 1.81947958 | -0.05619943 | 6 | -0.00143759523
2 | 0 | 0 | 0 | 0 | 4109.8206 | 1.8186096 | 1.81891632 | -0.05635581 | 6 | -0.00144042959
2 | 0 | 0 | 1 | 0 | 4109.8707 | 1.81810975 | 1.81844616 | -0.05628679 | 6 | -0.00144326477
2 | 0 | 0 | 1 | 0 | 4109.9207 | 1.81760991 | 1.81803513 | -0.05629273 | 6 | -0.00144609308
2 | 0 | 0 | 1 | 0 | 4109.9707 | 1.8171097 | 1.81724334 | -0.0564895 | 6 | -0.00144892605
2 | 0 | 0 | 1 | 0 | 4110.0207 | 1.81660986 | 1.81705272 | -0.05646409 | 6 | -0.00145176402
2 | 0 | 0 | 1 | 0 | 4110.0707 | 1.81610966 | 1.81648147 | -0.05643855 | 6 | -0.00145460013
2 | 0 | 0 | 1 | 0 | 4110.1207 | 1.81560981 | 1.81599009 | -0.05638133 | 6 | -0.0014574345
2 | 0 | 0 | 1 | 0 | 4110.1707 | 1.81510985 | 1.8155992 | -0.05636537 | 6 | -0.00146026642
2 | 0 | 0 | 1 | 0 | 4110.2207 | 1.81460977 | 1.81509805 | -0.0563484 | 6 | -0.00146309799
2 | 0 | 0 | 1 | 0 | 4110.2707 | 1.81410956 | 1.81457675 | -0.0564712 | 6 | -0.00146593223
2 | 0 | 0 | 1 | 0 | 4110.3207 | 1.8136096 | 1.81380486 | -0.05659289 | 6 | -0.00146877381
2 | 0 | 0 | 1 | 0 | 4110.3707 | 1.81310952 | 1.8135041 | -0.05658422 | 6 | -0.00147161668
2 | 0 | 0 | 1 | 0 | 4110.4207 | 1.81260955 | 1.81306303 | -0.05660978 | 6 | -0.0014744607
2 | 0 | 0 | 1 | 0 | 4110.4707 | 1.81210947 | 1.81239128 | -0.05673144 | 6 | -0.00147730927
2 | 0 | 0 | 1 | 0 | 4110.5207 | 1.81160939 | 1.81196034 | -0.0567323 | 6 | -0.00148015958
2 | 0 | 0 | 1 | 0 | 4110.5707 | 1.81110942 | 1.81138885 | -0.0567139 | 6 | -0.00148300978
2 | 0 | 0 | 1 | 0 | 4110.6207 | 1.81060934 | 1.81093788 | -0.05693809 | 6 | -0.00148586649
2 | 0 | 0 | 1 | 0 | 4110.6707 | 1.81010914 | 1.81048656 | -0.05689625 | 6 | -0.00148872589
2 | 0 | 0 | 1 | 0 | 4110.7207 | 1.80960929 | 1.80995536 | -0.05686743 | 6 | -0.00149158365
2 | 0 | 0 | 1 | 0 | 4110.7707 | 1.80910909 | 1.80974483 | -0.05697104 | 6 | -0.00149444339
2 | 0 | 0 | 1 | 0 | 4110.8207 | 1.80860925 | 1.8090533 | -0.05692695 | 6 | -0.00149730535
2 | 0 | 0 | 1 | 0 | 4110.8707 | 1.80810928 | 1.8084619 | -0.05692083 | 6 | -0.00150016567
2 | 0 | 0 | 1 | 0 | 4110.9207 | 1.8076092 | 1.80811095 | -0.0570822 | 6 | -0.00150302949
2 | 0 | 0 | 1 | 0 | 4110.9707 | 1.80710924 | 1.8075496 | -0.05711146 | 6 | -0.00150589889
2 | 0 | 0 | 1 | 0 | 4111.0207 | 1.80660903 | 1.80713844 | -0.05707726 | 6 | -0.00150876702
2 | 0 | 0 | 1 | 0 | 4111.0707 | 1.80610895 | 1.80639672 | -0.05714554 | 6 | -0.00151163689
2 | 0 | 0 | 1 | 0 | 4111.1207 | 1.80560899 | 1.80596554 | -0.05722654 | 6 | -0.00151451118
2 | 0 | 0 | 1 | 0 | 4111.1707 | 1.8051089 | 1.80551457 | -0.0571993 | 6 | -0.00151738536
2 | 0 | 0 | 1 | 0 | 4111.2207 | 1.80460894 | 1.80507338 | -0.0572079 | 6 | -0.00152025977
2 | 0 | 0 | 1 | 0 | 4111.2707 | 1.80410886 | 1.80454206 | -0.05738237 | 6 | -0.00152314
2 | 0 | 0 | 1 | 0 | 4111.3207 | 1.80360878 | 1.80389059 | -0.05735145 | 6 | -0.00152602245
2 | 0 | 0 | 1 | 0 | 4111.3707 | 1.80310881 | 1.80359983 | -0.05734025 | 6 | -0.00152890349
2 | 0 | 0 | 1 | 0 | 4111.4207 | 1.80260873 | 1.80301845 | -0.05727081 | 6 | -0.00153178221
2 | 0 | 0 | 1 | 0 | 4111.4707 | 1.80210853 | 1.802477 | -0.05726617 | 6 | -0.0015346593
2 | 0 | 0 | 1 | 0 | 4111.5207 | 1.80160868 | 1.80199587 | -0.05727029 | 6 | -0.00153753627
2 | 0 | 0 | 1 | 0 | 4111.5707 | 1.80110872 | 1.80137455 | -0.05746814 | 6 | -0.0015404179
2 | 0 | 0 | 1 | 0 | 4111.6207 | 1.80060863 | 1.8010236 | -0.05751419 | 6 | -0.00154330698
2 | 0 | 0 | 1 | 0 | 4111.6707 | 1.80010867 | 1.80049217 | -0.05750191 | 6 | -0.00154619606
2 | 0 | 0 | 1 | 0 | 4111.7207 | 1.79960847 | 1.80011141 | -0.05762648 | 6 | -0.00154908828
2 | 0 | 0 | 1 | 0 | 4111.7707 | 1.79910862 | 1.79940963 | -0.05764286 | 6 | -0.00155198458
2 | 0 | 0 | 1 | 0 | 4111.8207 | 1.79860842 | 1.79896855 | -0.05764889 | 6 | -0.00155488076
2 | 0 | 0 | 1 | 0 | 4111.8707 | 1.79810834 | 1.79840708 | -0.05772328 | 6 | -0.0015577788
2 | 0 | 0 | 1 | 0 | 4111.9207 | 1.79760838 | 1.79791594 | -0.05783886 | 6 | -0.00156068278
2 | 0 | 0 | 1 | 0 | 4111.9707 | 1.79710829 | 1.79752493 | -0.05778378 | 6 | -0.00156358711
2 | 0 | 0 | 1 | 0 | 4112.0207 | 1.79660833 | 1.79693353 | -0.05781443 | 6 | -0.00156649132
2 | 0 | 0 | 1 | 0 | 4112.0707 | 1.79610825 | 1.79678321 | -0.05796276 | 6 | -0.00156940101
2 | 0 | 0 | 1 | 0 | 4112.1207 | 1.79560816 | 1.7959913 | -0.05793869 | 6 | -0.00157231197
2 | 0 | 0 | 1 | 0 | 4112.1707 | 1.7951082 | 1.79553008 | -0.05790366 | 6 | -0.00157522166
2 | 0 | 0 | 1 | 0 | 4112.2207 | 1.79460812 | 1.7950691 | -0.05813684 | 6 | -0.00157813809
2 | 0 | 0 | 1 | 0 | 4112.2707 | 1.79410815 | 1.79439723 | -0.05805692 | 6 | -0.00158105651
2 | 0 | 0 | 1 | 0 | 4112.3207 | 1.79360807 | 1.79406655 | -0.05802645 | 6 | -0.00158397271
2 | 0 | 0 | 1 | 0 | 4112.3707 | 1.79310811 | 1.7935853 | -0.05817927 | 6 | -0.00158689183
2 | 0 | 0 | 0 | 0 | 4112.4209 | 1.7926079 | 1.7929337 | -0.05813325 | 6 | -0.00158982538
2 | 0 | 0 | 1 | 0 | 4112.4708 | 1.7921083 | 1.79233217 | -0.05814703 | 6 | -0.00159274042
2 | 0 | 0 | 0 | 0 | 4112.5209 | 1.79160786 | 1.79189122 | -0.05827468 | 6 | -0.00159566954
2 | 0 | 0 | 0 | 0 | 4112.5709 | 1.79110801 | 1.79152036 | -0.05832454 | 6 | -0.00159859948
2 | 0 | 0 | 0 | 0 | 4112.6209 | 1.79060781 | 1.79111934 | -0.0583114 | 6 | -0.00160152873
2 | 0 | 0 | 0 | 0 | 4112.6709 | 1.79010773 | 1.79039752 | -0.0582903 | 6 | -0.00160445692
2 | 0 | 0 | 0 | 0 | 4112.7209 | 1.78960776 | 1.79001665 | -0.05827057 | 6 | -0.00160738372
2 | 0 | 0 | 0 | 0 | 4112.7709 | 1.78910768 | 1.78964555 | -0.05826573 | 6 | -0.0016103104
2 | 0 | 0 | 0 | 0 | 4112.8209 | 1.78860772 | 1.78896403 | -0.05832261 | 6 | -0.00161323906
2 | 0 | 0 | 0 | 0 | 4112.8709 | 1.78810763 | 1.788553 | -0.05850509 | 6 | -0.00161617564
2 | 0 | 0 | 0 | 0 | 4112.9209 | 1.78760755 | 1.78824234 | -0.058489 | 6 | -0.00161911419
2 | 0 | 0 | 0 | 0 | 4112.9709 | 1.78710759 | 1.78752053 | -0.05850488 | 6 | -0.00162205251
2 | 0 | 0 | 0 | 0 | 4113.0209 | 1.7866075 | 1.78735006 | -0.05865148 | 6 | -0.00162499608
2 | 0 | 0 | 0 | 0 | 4113.0709 | 1.78610754 | 1.78667855 | -0.05863949 | 6 | -0.00162794185
2 | 0 | 0 | 0 | 0 | 4113.1209 | 1.78560734 | 1.78606689 | -0.05863474 | 6 | -0.00163088727
2 | 0 | 0 | 0 | 0 | 4113.1709 | 1.78510749 | 1.78554571 | -0.05881039 | 6 | -0.00163383689
2 | 0 | 0 | 0 | 0 | 4113.2209 | 1.78460729 | 1.78491414 | -0.05879022 | 6 | -0.00163679186
2 | 0 | 0 | 0 | 0 | 4113.2709 | 1.78410745 | 1.78434265 | -0.05876971 | 6 | -0.00163974485
2 | 0 | 0 | 0 | 0 | 4113.3209 | 1.78360724 | 1.78412211 | -0.05883464 | 6 | -0.00164269935
2 | 0 | 0 | 0 | 0 | 4113.3709 | 1.7831074 | 1.783571 | -0.05884208 | 6 | -0.0016456556
2 | 0 | 0 | 0 | 0 | 4113.4209 | 1.7826072 | 1.78316975 | -0.05882776 | 6 | -0.00164861162
2 | 0 | 0 | 0 | 0 | 4113.4709 | 1.78210711 | 1.78236783 | -0.05894382 | 6 | -0.0016515702
2 | 0 | 0 | 0 | 0 | 4113.5209 | 1.78160715 | 1.78202701 | -0.05908765 | 6 | -0.00165453635
2 | 0 | 0 | 0 | 0 | 4113.5709 | 1.78110707 | 1.78162599 | -0.05904013 | 6 | -0.00165750319
2 | 0 | 0 | 0 | 0 | 4113.6209 | 1.7806071 | 1.78115487 | -0.0590522 | 6 | -0.00166046969
2 | 0 | 0 | 0 | 0 | 4113.6709 | 1.78010702 | 1.78060353 | -0.05915211 | 6 | -0.00166344014
2 | 0 | 0 | 0 | 0 | 4113.7209 | 1.77960694 | 1.78019249 | -0.05916845 | 6 | -0.00166641211
2 | 0 | 0 | 0 | 0 | 4113.7709 | 1.77910697 | 1.77962124 | -0.05915896 | 6 | -0.00166938407
2 | 0 | 0 | 0 | 0 | 4113.8209 | 1.77860677 | 1.77896965 | -0.05936401 | 6 | -0.00167236256
2 | 0 | 0 | 0 | 0 | 4113.8709 | 1.77810693 | 1.77870893 | -0.05934295 | 6 | -0.00167534407
2 | 0 | 0 | 0 | 0 | 4113.9209 | 1.77760673 | 1.77801728 | -0.05931563 | 6 | -0.00167832442
2 | 0 | 0 | 0 | 0 | 4113.9709 | 1.77710688 | 1.77772653 | -0.05926697 | 6 | -0.00168130314
2 | 0 | 0 | 0 | 0 | 4114.0209 | 1.77660668 | 1.77715504 | -0.05927212 | 6 | -0.00168428011
2 | 0 | 0 | 0 | 0 | 4114.0709 | 1.77610683 | 1.77662385 | -0.0592992 | 6 | -0.00168725813
2 | 0 | 0 | 0 | 0 | 4114.1209 | 1.77560663 | 1.77617276 | -0.05945734 | 6 | -0.00169024093
2 | 0 | 0 | 0 | 0 | 4114.1709 | 1.77510679 | 1.77569139 | -0.05951636 | 6 | -0.00169323047
2 | 0 | 0 | 0 | 0 | 4114.2209 | 1.77460659 | 1.77493966 | -0.05952496 | 6 | -0.00169622037
2 | 0 | 0 | 0 | 0 | 4114.2709 | 1.7741065 | 1.7748394 | -0.05959323 | 6 | -0.00169921224
2 | 0 | 0 | 0 | 0 | 4114.3209 | 1.77360654 | 1.77414787 | -0.05969645 | 6 | -0.00170220935
2 | 0 | 0 | 0 | 0 | 4114.3709 | 1.77310646 | 1.77348626 | -0.05968942 | 6 | -0.00170520786
2 | 0 | 0 | 0 | 0 | 4114.4209 | 1.77260649 | 1.77330577 | -0.05968939 | 6 | -0.00170820684
2 | 0 | 0 | 0 | 0 | 4114.4709 | 1.77210641 | 1.77270424 | -0.05988868 | 6 | -0.0017112121
2 | 0 | 0 | 0 | 0 | 4114.5209 | 1.77160621 | 1.77206266 | -0.05986152 | 6 | -0.00171421969
2 | 0 | 0 | 0 | 0 | 4114.5709 | 1.77110636 | 1.7715714 | -0.05986683 | 6 | -0.00171722716
2 | 0 | 0 | 0 | 0 | 4114.6209 | 1.77060616 | 1.7711004 | -0.06003716 | 6 | -0.00172023987
2 | 0 | 0 | 0 | 0 | 4114.6709 | 1.77010632 | 1.77057898 | -0.06001823 | 6 | -0.00172325491
2 | 0 | 0 | 0 | 0 | 4114.7209 | 1.76960611 | 1.77013791 | -0.06004352 | 6 | -0.00172627007
2 | 0 | 0 | 0 | 0 | 4114.7709 | 1.76910627 | 1.7696166 | -0.06027866 | 6 | -0.00172929151
2 | 0 | 0 | 0 | 0 | 4114.8209 | 1.76860631 | 1.76902521 | -0.06025126 | 6 | -0.00173231913
2 | 0 | 0 | 0 | 0 | 4114.8709 | 1.76810622 | 1.7686342 | -0.06021685 | 6 | -0.00173534441
2 | 0 | 0 | 0 | 0 | 4114.9209 | 1.76760602 | 1.76823342 | -0.06032777 | 6 | -0.00173837156
2 | 0 | 0 | 0 | 0 | 4114.9709 | 1.76710653 | 1.76754332 | -0.06032029 | 6 | -0.00174140173
2 | 0 | 0 | 0 | 0 | 4115.021 | 1.76660526 | 1.76699078 | -0.06031769 | 6 | -0.00174443703
2 | 0 | 0 | 1 | 0 | 4115.0711 | 1.76610589 | 1.76645899 | -0.06032802 | 6 | -0.00174747268
2 | 0 | 0 | 1 | 0 | 4115.1211 | 1.76560533 | 1.76614738 | -0.06049515 | 6 | -0.00175050797
2 | 0 | 0 | 1 | 0 | 4115.1711 | 1.76510584 | 1.76549661 | -0.06046152 | 6 | -0.00175354537
2 | 0 | 0 | 1 | 0 | 4115.2211 | 1.76460588 | 1.76522601 | -0.06045177 | 6 | -0.00175658183
2 | 0 | 0 | 1 | 0 | 4115.2711 | 1.7641058 | 1.76457441 | -0.06040677 | 6 | -0.00175961631
2 | 0 | 0 | 1 | 0 | 4115.3211 | 1.76360559 | 1.76432371 | -0.06042479 | 6 | -0.00176265067
2 | 0 | 0 | 1 | 0 | 4115.3711 | 1.76310575 | 1.76367211 | -0.06042369 | 6 | -0.00176568574
2 | 0 | 0 | 1 | 0 | 4115.4211 | 1.76260555 | 1.76302063 | -0.06070827 | 6 | -0.00176872942
2 | 0 | 0 | 1 | 0 | 4115.4711 | 1.7621057 | 1.76266968 | -0.06067535 | 6 | -0.00177177764
2 | 0 | 0 | 1 | 0 | 4115.5211 | 1.76160574 | 1.76199818 | -0.06069729 | 6 | -0.0017748255
2 | 0 | 0 | 1 | 0 | 4115.5711 | 1.76110566 | 1.76168728 | -0.06084581 | 6 | -0.00177787722
2 | 0 | 0 | 1 | 0 | 4115.6211 | 1.76060569 | 1.7610358 | -0.06088538 | 6 | -0.00178093521
2 | 0 | 0 | 1 | 0 | 4115.6711 | 1.76010549 | 1.76047432 | -0.06088142 | 6 | -0.00178399356
2 | 0 | 0 | 1 | 0 | 4115.7211 | 1.75960541 | 1.76016366 | -0.06103255 | 6 | -0.00178705493
2 | 0 | 0 | 1 | 0 | 4115.7711 | 1.75910544 | 1.75939155 | -0.06108423 | 6 | -0.00179012283
2 | 0 | 0 | 1 | 0 | 4115.8211 | 1.75860536 | 1.75931156 | -0.06107951 | 6 | -0.0017931906
2 | 0 | 0 | 1 | 0 | 4115.8711 | 1.75810528 | 1.75859976 | -0.06113633 | 6 | -0.00179625966
2 | 0 | 0 | 1 | 0 | 4115.9211 | 1.75760531 | 1.75808847 | -0.06119038 | 6 | -0.00179933221
2 | 0 | 0 | 1 | 0 | 4115.9711 | 1.75710523 | 1.7576474 | -0.06116792 | 6 | -0.00180240476
2 | 0 | 0 | 1 | 0 | 4116.0211 | 1.75660527 | 1.75725639 | -0.06120549 | 6 | -0.00180547847
2 | 0 | 0 | 1 | 0 | 4116.0711 | 1.75610518 | 1.75665498 | -0.06138318 | 6 | -0.00180855917
2 | 0 | 0 | 1 | 0 | 4116.1211 | 1.75560498 | 1.75611377 | -0.06138474 | 6 | -0.0018116422
2 | 0 | 0 | 1 | 0 | 4116.1711 | 1.75510514 | 1.75550222 | -0.06130434 | 6 | -0.00181472336
2 | 0 | 0 | 1 | 0 | 4116.2211 | 1.75460517 | 1.75503099 | -0.06149659 | 6 | -0.00181780837
2 | 0 | 0 | 1 | 0 | 4116.2711 | 1.75410509 | 1.75465 | -0.06149857 | 6 | -0.00182089722
2 | 0 | 0 | 1 | 0 | 4116.3211 | 1.75360513 | 1.75398839 | -0.06147207 | 6 | -0.0018239856
2 | 0 | 0 | 1 | 0 | 4116.3711 | 1.75310493 | 1.75377798 | -0.06170569 | 6 | -0.00182707864
2 | 0 | 0 | 1 | 0 | 4116.4211 | 1.75260508 | 1.75307608 | -0.06171278 | 6 | -0.00183017855
2 | 0 | 0 | 1 | 0 | 4116.4711 | 1.75210488 | 1.75281549 | -0.0617068 | 6 | -0.00183327799
2 | 0 | 0 | 1 | 0 | 4116.5211 | 1.7516048 | 1.75231433 | -0.06165936 | 6 | -0.00183637626
2 | 0 | 0 | 1 | 0 | 4116.5711 | 1.75110483 | 1.75161266 | -0.06166834 | 6 | -0.0018394728
2 | 0 | 0 | 1 | 0 | 4116.6211 | 1.75060475 | 1.75105119 | -0.06171097 | 6 | -0.00184257072
2 | 0 | 0 | 1 | 0 | 4116.6711 | 1.75010467 | 1.75065017 | -0.06180569 | 6 | -0.00184567203
2 | 0 | 0 | 1 | 0 | 4116.7211 | 1.7496047 | 1.75012898 | -0.06197721 | 6 | -0.00184878113
2 | 0 | 0 | 1 | 0 | 4116.7711 | 1.74910462 | 1.74963772 | -0.06192835 | 6 | -0.0018518921
2 | 0 | 0 | 1 | 0 | 4116.8211 | 1.74860466 | 1.74909639 | -0.06198104 | 6 | -0.00185500365
2 | 0 | 0 | 1 | 0 | 4116.8711 | 1.74810457 | 1.74854505 | -0.06215711 | 6 | -0.00185812137
2 | 0 | 0 | 1 | 0 | 4116.9211 | 1.74760461 | 1.74812412 | -0.06213062 | 6 | -0.00186124106
2 | 0 | 0 | 1 | 0 | 4116.9711 | 1.74710453 | 1.74763286 | -0.06211395 | 6 | -0.00186436006
2 | 0 | 0 | 1 | 0 | 4117.0211 | 1.74660456 | 1.74713171 | -0.06237928 | 6 | -0.00186748628
2 | 0 | 0 | 1 | 0 | 4117.0711 | 1.74610436 | 1.74654031 | -0.06235843 | 6 | -0.00187061657
2 | 0 | 0 | 1 | 0 | 4117.1211 | 1.74560452 | 1.74599886 | -0.06236232 | 6 | -0.00187374663
2 | 0 | 0 | 1 | 0 | 4117.1711 | 1.74510431 | 1.74557781 | -0.06250807 | 6 | -0.00187688076
2 | 0 | 0 | 1 | 0 | 4117.2211 | 1.74460447 | 1.74502647 | -0.06252625 | 6 | -0.00188002049
2 | 0 | 0 | 1 | 0 | 4117.2711 | 1.74410427 | 1.74467564 | -0.06252532 | 6 | -0.00188315962
2 | 0 | 0 | 1 | 0 | 4117.3211 | 1.74360418 | 1.74400413 | -0.06265826 | 6 | -0.00188630237
2 | 0 | 0 | 1 | 0 | 4117.3711 | 1.74310422 | 1.74343264 | -0.06273887 | 6 | -0.00188945199
2 | 0 | 0 | 1 | 0 | 4117.4211 | 1.74260414 | 1.74302161 | -0.06276055 | 6 | -0.00189260312
2 | 0 | 0 | 1 | 0 | 4117.4711 | 1.74210405 | 1.74251044 | -0.06281089 | 6 | -0.00189575623
2 | 0 | 0 | 1 | 0 | 4117.5211 | 1.74160409 | 1.74200916 | -0.06291136 | 6 | -0.00189891434
2 | 0 | 0 | 1 | 0 | 4117.5711 | 1.74110401 | 1.74150801 | -0.06289397 | 6 | -0.00190207327
2 | 0 | 0 | 1 | 0 | 4117.6211 | 1.74060547 | 1.74103928 | -0.062896 | 6 | -0.00190523232
2 | 0 | 0 | 1 | 0 | 4117.6712 | 1.74010301 | 1.74080515 | -0.06310124 | 6 | -0.0019084044
2 | 0 | 0 | 0 | 0 | 4117.7213 | 1.739604 | 1.73999417 | -0.0630744 | 6 | -0.0019115787
2 | 0 | 0 | 0 | 0 | 4117.7713 | 1.73910379 | 1.73934269 | -0.0630543 | 6 | -0.00191474601
2 | 0 | 0 | 0 | 0 | 4117.8213 | 1.73860395 | 1.73894167 | -0.06301702 | 6 | -0.00191791065
2 | 0 | 0 | 0 | 0 | 4117.8713 | 1.73810375 | 1.73887134 | -0.06297181 | 6 | -0.00192107388
2 | 0 | 0 | 0 | 0 | 4117.9213 | 1.7376039 | 1.73818982 | -0.06304368 | 6 | -0.00192423828
2 | 0 | 0 | 0 | 0 | 4117.9713 | 1.7371037 | 1.73753834 | -0.06328467 | 6 | -0.00192740944
2 | 0 | 0 | 0 | 0 | 4118.0213 | 1.73660386 | 1.73696685 | -0.06331521 | 6 | -0.00193058886
2 | 0 | 0 | 0 | 0 | 4118.0713 | 1.73610365 | 1.73645556 | -0.0633512 | 6 | -0.00193376967
2 | 0 | 0 | 0 | 0 | 4118.1213 | 1.73560357 | 1.73612475 | -0.06341217 | 6 | -0.00193695235
2 | 0 | 0 | 0 | 0 | 4118.1713 | 1.73510361 | 1.7355032 | -0.0634935 | 6 | -0.00194013957
2 | 0 | 0 | 0 | 0 | 4118.2213 | 1.73460352 | 1.73503208 | -0.0635045 | 6 | -0.00194332819
2 | 0 | 0 | 0 | 0 | 4118.2713 | 1.73410344 | 1.73488176 | -0.06362682 | 6 | -0.00194652041
2 | 0 | 0 | 0 | 0 | 4118.3213 | 1.73360348 | 1.73388922 | -0.06372359 | 6 | -0.00194971974
2 | 0 | 0 | 0 | 0 | 4118.3713 | 1.73310339 | 1.73342824 | -0.06374484 | 6 | -0.00195292057
2 | 0 | 0 | 0 | 0 | 4118.4213 | 1.73260343 | 1.73300707 | -0.06376425 | 6 | -0.00195612246
2 | 0 | 0 | 0 | 0 | 4118.4713 | 1.73210323 | 1.73244584 | -0.06388299 | 6 | -0.00195932831
2 | 0 | 0 | 0 | 0 | 4118.5213 | 1.73160338 | 1.73189449 | -0.06389365 | 6 | -0.00196253625
2 | 0 | 0 | 0 | 0 | 4118.5713 | 1.73110318 | 1.73150349 | -0.06388617 | 6 | -0.00196574465
2 | 0 | 0 | 0 | 0 | 4118.6213 | 1.73060334 | 1.73102224 | -0.06413636 | 6 | -0.00196896028
2 | 0 | 0 | 0 | 0 | 4118.6713 | 1.73010314 | 1.73045075 | -0.06411261 | 6 | -0.00197218009
2 | 0 | 0 | 0 | 0 | 4118.7213 | 1.72960329 | 1.73005998 | -0.06418563 | 6 | -0.00197540177
2 | 0 | 0 | 0 | 0 | 4118.7713 | 1.72910309 | 1.72930801 | -0.06434208 | 6 | -0.0019786281
2 | 0 | 0 | 0 | 0 | 4118.8213 | 1.72860324 | 1.72902751 | -0.06434757 | 6 | -0.00198185956
2 | 0 | 0 | 0 | 0 | 4118.8713 | 1.72810304 | 1.72871661 | -0.06431723 | 6 | -0.00198509009
2 | 0 | 0 | 0 | 0 | 4118.9213 | 1.72760296 | 1.72817528 | -0.06447212 | 6 | -0.00198832294
2 | 0 | 0 | 0 | 0 | 4118.9713 | 1.72710299 | 1.7275238 | -0.0645586 | 6 | -0.00199156324
2 | 0 | 0 | 0 | 0 | 4119.0213 | 1.72660291 | 1.72712278 | -0.06454791 | 6 | -0.00199480494
2 | 0 | 0 | 0 | 0 | 4119.0713 | 1.72610283 | 1.72651124 | -0.06451805 | 6 | -0.00199804548
2 | 0 | 0 | 0 | 0 | 4119.1213 | 1.72560287 | 1.72604001 | -0.06446795 | 6 | -0.00200128346
2 | 0 | 0 | 0 | 0 | 4119.1713 | 1.72510266 | 1.72553873 | -0.0644546 | 6 | -0.00200451934
2 | 0 | 0 | 0 | 0 | 4119.2213 | 1.72460282 | 1.72504759 | -0.06454235 | 6 | -0.00200775894
2 | 0 | 0 | 0 | 0 | 4119.2713 | 1.72410262 | 1.7245965 | -0.06477153 | 6 | -0.00201100786
2 | 0 | 0 | 0 | 0 | 4119.3213 | 1.72360277 | 1.72421551 | -0.06477465 | 6 | -0.00201426004
2 | 0 | 0 | 0 | 0 | 4119.3713 | 1.72310257 | 1.72350383 | -0.06479412 | 6 | -0.00201751292
2 | 0 | 0 | 0 | 0 | 4119.4213 | 1.72260273 | 1.72298265 | -0.06499452 | 6 | -0.00202077301
2 | 0 | 0 | 0 | 0 | 4119.4713 | 1.72210252 | 1.72261167 | -0.06501514 | 6 | -0.0020240373
2 | 0 | 0 | 0 | 0 | 4119.5213 | 1.72160268 | 1.72205019 | -0.06503937 | 6 | -0.00202730228
2 | 0 | 0 | 0 | 0 | 4119.5713 | 1.72110248 | 1.72151899 | -0.06524168 | 6 | -0.00203057285
2 | 0 | 0 | 0 | 0 | 4119.6213 | 1.72060251 | 1.72114813 | -0.06526711 | 6 | -0.00203385041
2 | 0 | 0 | 0 | 0 | 4119.6713 | 1.72010243 | 1.72041631 | -0.06526346 | 6 | -0.00203712727
2 | 0 | 0 | 0 | 0 | 4119.7213 | 1.71960235 | 1.71988511 | -0.06542499 | 6 | -0.00204040809
2 | 0 | 0 | 0 | 0 | 4119.7713 | 1.71910238 | 1.71963441 | -0.06549228 | 6 | -0.00204369589
2 | 0 | 0 | 0 | 0 | 4119.8213 | 1.7186023 | 1.71886253 | -0.06549146 | 6 | -0.00204698415
2 | 0 | 0 | 0 | 0 | 4119.8713 | 1.7181021 | 1.71866202 | -0.06554018 | 6 | -0.00205027359
2 | 0 | 0 | 0 | 0 | 4119.9213 | 1.71760225 | 1.71794033 | -0.06565734 | 6 | -0.00205356907
2 | 0 | 0 | 0 | 0 | 4119.9713 | 1.71710205 | 1.71770966 | -0.06571426 | 6 | -0.00205686712
2 | 0 | 0 | 0 | 0 | 4120.0213 | 1.71660221 | 1.71685755 | -0.06574817 | 6 | -0.00206016796
2 | 0 | 0 | 0 | 0 | 4120.0713 | 1.716102 | 1.71645665 | -0.06588995 | 6 | -0.00206347415
2 | 0 | 0 | 0 | 0 | 4120.1213 | 1.71560216 | 1.71599555 | -0.06585057 | 6 | -0.00206678105
2 | 0 | 0 | 0 | 0 | 4120.1713 | 1.7151022 | 1.7156446 | -0.06584005 | 6 | -0.00207008654
2 | 0 | 0 | 0 | 0 | 4120.2213 | 1.71460211 | 1.71489286 | -0.06608052 | 6 | -0.00207339949
2 | 0 | 0 | 0 | 0 | 4120.2714 | 1.71410251 | 1.71425009 | -0.06605025 | 6 | -0.00207672291
2 | 0 | 0 | 1 | 0 | 4120.3215 | 1.71360087 | 1.71399033 | -0.06608821 | 6 | -0.00208004657
2 | 0 | 0 | 1 | 0 | 4120.3715 | 1.71310186 | 1.71348929 | -0.06604035 | 6 | -0.00208336348
2 | 0 | 0 | 1 | 0 | 4120.4215 | 1.7126019 | 1.71294808 | -0.06605506 | 6 | -0.00208667899
2 | 0 | 0 | 1 | 0 | 4120.4715 | 1.71210182 | 1.71259725 | -0.06610472 | 6 | -0.00208999659
2 | 0 | 0 | 1 | 0 | 4120.5215 | 1.71160173 | 1.71193552 | -0.06628939 | 6 | -0.00209332001
2 | 0 | 0 | 1 | 0 | 4120.5715 | 1.71110177 | 1.71139419 | -0.066373 | 6 | -0.00209665135
2 | 0 | 0 | 1 | 0 | 4120.6215 | 1.71060169 | 1.71095312 | -0.06638446 | 6 | -0.00209998433
2 | 0 | 0 | 1 | 0 | 4120.6715 | 1.71010149 | 1.71056211 | -0.06647427 | 6 | -0.00210332009
2 | 0 | 0 | 1 | 0 | 4120.7215 | 1.70960164 | 1.71015108 | -0.06662708 | 6 | -0.00210666237
2 | 0 | 0 | 1 | 0 | 4120.7715 | 1.70910144 | 1.70971024 | -0.06658128 | 6 | -0.00211000652
2 | 0 | 0 | 1 | 0 | 4120.8215 | 1.70860159 | 1.70925903 | -0.06667775 | 6 | -0.00211335276
2 | 0 | 0 | 1 | 0 | 4120.8715 | 1.70810163 | 1.70863748 | -0.06686498 | 6 | -0.00211670692
2 | 0 | 0 | 1 | 0 | 4120.9215 | 1.70760155 | 1.70799577 | -0.06687544 | 6 | -0.00212006434
2 | 0 | 0 | 1 | 0 | 4120.9715 | 1.70710158 | 1.70747459 | -0.06690457 | 6 | -0.00212342269
2 | 0 | 0 | 1 | 0 | 4121.0215 | 1.70660138 | 1.7070235 | -0.06700935 | 6 | -0.00212678476
2 | 0 | 0 | 1 | 0 | 4121.0715 | 1.7061013 | 1.70655251 | -0.06701089 | 6 | -0.00213014917
2 | 0 | 0 | 1 | 0 | 4121.1215 | 1.70560133 | 1.70606112 | -0.06704339 | 6 | -0.00213351427
2 | 0 | 0 | 1 | 0 | 4121.1715 | 1.70510125 | 1.70545959 | -0.06727593 | 6 | -0.00213688542
2 | 0 | 0 | 1 | 0 | 4121.2215 | 1.70460129 | 1.7049886 | -0.06729261 | 6 | -0.00214026426
2 | 0 | 0 | 1 | 0 | 4121.2715 | 1.7041012 | 1.70444727 | -0.06729134 | 6 | -0.00214364263
2 | 0 | 0 | 1 | 0 | 4121.3215 | 1.70360112 | 1.70405626 | -0.06743039 | 6 | -0.00214702426
2 | 0 | 0 | 1 | 0 | 4121.3715 | 1.70310116 | 1.70362532 | -0.06745938 | 6 | -0.00215041125
2 | 0 | 0 | 1 | 0 | 4121.4215 | 1.70260108 | 1.70296347 | -0.06749668 | 6 | -0.0021537987
2 | 0 | 0 | 1 | 0 | 4121.4715 | 1.70210087 | 1.70237207 | -0.067599 | 6 | -0.00215719012
2 | 0 | 0 | 1 | 0 | 4121.5215 | 1.70160103 | 1.70186079 | -0.0677373 | 6 | -0.00216058851
2 | 0 | 0 | 1 | 0 | 4121.5715 | 1.70110106 | 1.70150006 | -0.06775891 | 6 | -0.00216398947
2 | 0 | 0 | 1 | 0 | 4121.6215 | 1.70060098 | 1.70103884 | -0.06774308 | 6 | -0.00216739019
2 | 0 | 0 | 1 | 0 | 4121.6715 | 1.70010102 | 1.70066798 | -0.06774265 | 6 | -0.00217079022
2 | 0 | 0 | 1 | 0 | 4121.7215 | 1.69960082 | 1.70010662 | -0.06778501 | 6 | -0.00217419211
2 | 0 | 0 | 1 | 0 | 4121.7715 | 1.69910097 | 1.69953525 | -0.06781876 | 6 | -0.00217759586
2 | 0 | 0 | 1 | 0 | 4121.8215 | 1.69860077 | 1.69890368 | -0.06808015 | 6 | -0.00218100823
2 | 0 | 0 | 1 | 0 | 4121.8715 | 1.69810069 | 1.69859278 | -0.06808394 | 6 | -0.00218442595
2 | 0 | 0 | 1 | 0 | 4121.9215 | 1.69760072 | 1.69820201 | -0.06809135 | 6 | -0.00218784437
2 | 0 | 0 | 1 | 0 | 4121.9715 | 1.69710064 | 1.69738996 | -0.06823947 | 6 | -0.00219126628
2 | 0 | 0 | 1 | 0 | 4122.0215 | 1.69660068 | 1.69716942 | -0.06826413 | 6 | -0.00219469331
2 | 0 | 0 | 1 | 0 | 4122.0715 | 1.69610059 | 1.69638741 | -0.06828725 | 6 | -0.00219812081
2 | 0 | 0 | 1 | 0 | 4122.1215 | 1.69560051 | 1.69620693 | -0.06847464 | 6 | -0.00220155413
2 | 0 | 0 | 1 | 0 | 4122.1715 | 1.69510055 | 1.69563568 | -0.06853829 | 6 | -0.00220499421
2 | 0 | 0 | 1 | 0 | 4122.2215 | 1.69460046 | 1.69512451 | -0.06858732 | 6 | -0.00220843614
2 | 0 | 0 | 1 | 0 | 4122.2715 | 1.6941005 | 1.69455314 | -0.06868284 | 6 | -0.00221188203
2 | 0 | 0 | 1 | 0 | 4122.3215 | 1.69360042 | 1.69411182 | -0.06879277 | 6 | -0.00221533375
2 | 0 | 0 | 1 | 0 | 4122.3715 | 1.69310045 | 1.69354033 | -0.06878416 | 6 | -0.00221878709
2 | 0 | 0 | 1 | 0 | 4122.4215 | 1.69260025 | 1.69308949 | -0.06882889 | 6 | -0.00222224183
2 | 0 | 0 | 1 | 0 | 4122.4715 | 1.69210041 | 1.69258821 | -0.06902968 | 6 | -0.00222570379
2 | 0 | 0 | 1 | 0 | 4122.5215 | 1.6916002 | 1.69191658 | -0.0689889 | 6 | -0.00222916738
2 | 0 | 0 | 1 | 0 | 4122.5715 | 1.69110036 | 1.69163585 | -0.06900232 | 6 | -0.0022326312
2 | 0 | 0 | 1 | 0 | 4122.6215 | 1.69060016 | 1.69104445 | -0.06919995 | 6 | -0.00223610131
2 | 0 | 0 | 1 | 0 | 4122.6715 | 1.69010007 | 1.69052327 | -0.06918376 | 6 | -0.00223957445
2 | 0 | 0 | 1 | 0 | 4122.7215 | 1.68960011 | 1.68997169 | -0.06921372 | 6 | -0.00224304851
2 | 0 | 0 | 1 | 0 | 4122.7715 | 1.68910003 | 1.68943048 | -0.06948731 | 6 | -0.00224652933
2 | 0 | 0 | 1 | 0 | 4122.8215 | 1.68860042 | 1.68921268 | -0.06948997 | 6 | -0.0022500183
2 | 0 | 0 | 1 | 0 | 4122.8715 | 1.68809998 | 1.68874872 | -0.06949556 | 6 | -0.00225350633
2 | 0 | 0 | 0 | 0 | 4122.9217 | 1.6875999 | 1.68814731 | -0.06940768 | 6 | -0.00225700671
2 | 0 | 0 | 0 | 0 | 4122.9717 | 1.68709993 | 1.68749571 | -0.06941348 | 6 | -0.00226049079
2 | 0 | 0 | 0 | 0 | 4123.0217 | 1.68659985 | 1.68713498 | -0.06945495 | 6 | -0.00226397626
2 | 0 | 0 | 0 | 0 | 4123.0717 | 1.68609989 | 1.68656349 | -0.06961485 | 6 | -0.00226746709
2 | 0 | 0 | 0 | 0 | 4123.1217 | 1.68559968 | 1.68602216 | -0.06977464 | 6 | -0.002270967
2 | 0 | 0 | 0 | 0 | 4123.1717 | 1.68509984 | 1.6856513 | -0.06982822 | 6 | -0.00227447064
2 | 0 | 0 | 0 | 0 | 4123.2217 | 1.68459964 | 1.68517005 | -0.0698715 | 6 | -0.00227797683
2 | 0 | 0 | 0 | 0 | 4123.2717 | 1.68409979 | 1.68440819 | -0.07002682 | 6 | -0.00228148908
2 | 0 | 0 | 0 | 0 | 4123.3217 | 1.68359959 | 1.68418765 | -0.07004235 | 6 | -0.00228500436
2 | 0 | 0 | 0 | 0 | 4123.3717 | 1.68309975 | 1.68367636 | -0.07006647 | 6 | -0.00228852034
2 | 0 | 0 | 0 | 0 | 4123.4217 | 1.68259954 | 1.68319523 | -0.07030031 | 6 | -0.00229204446
2 | 0 | 0 | 0 | 0 | 4123.4717 | 1.68209946 | 1.68251348 | -0.07029954 | 6 | -0.00229557301
2 | 0 | 0 | 0 | 0 | 4123.5217 | 1.6815995 | 1.68204224 | -0.07030947 | 6 | -0.00229910179
2 | 0 | 0 | 0 | 0 | 4123.5717 | 1.68109941 | 1.68153119 | -0.07054437 | 6 | -0.00230263639
2 | 0 | 0 | 0 | 0 | 4123.6217 | 1.68059945 | 1.68108988 | -0.07054553 | 6 | -0.00230617844
2 | 0 | 0 | 0 | 0 | 4123.6717 | 1.68009937 | 1.68062913 | -0.07054134 | 6 | -0.00230971933
2 | 0 | 0 | 0 | 0 | 4123.7217 | 1.67959929 | 1.68005741 | -0.07071349 | 6 | -0.00231326418
2 | 0 | 0 | 0 | 0 | 4123.7717 | 1.67909932 | 1.67957628 | -0.07078906 | 6 | -0.00231681648
2 | 0 | 0 | 0 | 0 | 4123.8217 | 1.67859912 | 1.67914534 | -0.07073401 | 6 | -0.00232036808
2 | 0 | 0 | 0 | 0 | 4123.8717 | 1.67809927 | 1.67851365 | -0.07080452 | 6 | -0.00232392014
2 | 0 | 0 | 0 | 0 | 4123.9217 | 1.67759907 | 1.67818308 | -0.07094816 | 6 | -0.00232747849
2 | 0 | 0 | 0 | 0 | 4123.9717 | 1.67709923 | 1.67745101 | -0.0709612 | 6 | -0.00233103987
2 | 0 | 0 | 0 | 0 | 4124.0217 | 1.67659903 | 1.67723048 | -0.07101277 | 6 | -0.00233460404
2 | 0 | 0 | 0 | 0 | 4124.0717 | 1.67609918 | 1.67637849 | -0.07122936 | 6 | -0.00233817589
2 | 0 | 0 | 0 | 0 | 4124.1217 | 1.67559898 | 1.67593741 | -0.07123311 | 6 | -0.00234175101
2 | 0 | 0 | 0 | 0 | 4124.1717 | 1.67509913 | 1.67535591 | -0.07123379 | 6 | -0.00234532636
2 | 0 | 0 | 0 | 0 | 4124.2217 | 1.67459893 | 1.67515528 | -0.07118865 | 6 | -0.00234889961
2 | 0 | 0 | 0 | 0 | 4124.2717 | 1.67409885 | 1.67489493 | -0.07122229 | 6 | -0.00235247356
2 | 0 | 0 | 0 | 0 | 4124.3217 | 1.67359889 | 1.67407298 | -0.07126928 | 6 | -0.0023560496
2 | 0 | 0 | 0 | 0 | 4124.3717 | 1.6730988 | 1.67348135 | -0.0714857 | 6 | -0.00235963194
2 | 0 | 0 | 0 | 0 | 4124.4217 | 1.67259884 | 1.67307043 | -0.07149123 | 6 | -0.00236322079
2 | 0 | 0 | 0 | 0 | 4124.4717 | 1.67209876 | 1.67238879 | -0.07155733 | 6 | -0.00236681104
2 | 0 | 0 | 0 | 0 | 4124.5217 | 1.67159855 | 1.67190742 | -0.07165661 | 6 | -0.00237040478
2 | 0 | 0 | 0 | 0 | 4124.5717 | 1.67109871 | 1.67170715 | -0.07173339 | 6 | -0.00237400434
2 | 0 | 0 | 0 | 0 | 4124.6217 | 1.67059851 | 1.67098546 | -0.07177663 | 6 | -0.002377606
2 | 0 | 0 | 0 | 0 | 4124.6717 | 1.67009866 | 1.67050409 | -0.07190764 | 6 | -0.00238121208
2 | 0 | 0 | 0 | 0 | 4124.7217 | 1.66959846 | 1.67012322 | -0.07203594 | 6 | -0.00238482584
2 | 0 | 0 | 0 | 0 | 4124.7717 | 1.66909862 | 1.66963208 | -0.07207325 | 6 | -0.0023884417
2 | 0 | 0 | 0 | 0 | 4124.8217 | 1.66859865 | 1.6688503 | -0.07209237 | 6 | -0.00239205989
2 | 0 | 0 | 0 | 0 | 4124.8717 | 1.66809857 | 1.66843915 | -0.07225082 | 6 | -0.0023956839
2 | 0 | 0 | 0 | 0 | 4124.9217 | 1.66759837 | 1.66797805 | -0.0722425 | 6 | -0.00239930977
2 | 0 | 0 | 0 | 0 | 4124.9717 | 1.6670984 | 1.66753697 | -0.07225884 | 6 | -0.00240293611
2 | 0 | 0 | 0 | 0 | 4125.0217 | 1.66659832 | 1.66681516 | -0.07249698 | 6 | -0.00240657036
2 | 0 | 0 | 0 | 0 | 4125.0717 | 1.66609824 | 1.66641414 | -0.07250391 | 6 | -0.00241020927
2 | 0 | 0 | 0 | 0 | 4125.1217 | 1.66559827 | 1.66604328 | -0.07248995 | 6 | -0.00241384772
2 | 0 | 0 | 0 | 0 | 4125.1717 | 1.66509819 | 1.66551185 | -0.07267697 | 6 | -0.00241749058
2 | 0 | 0 | 0 | 0 | 4125.2217 | 1.66459823 | 1.66503072 | -0.07270003 | 6 | -0.00242113927
2 | 0 | 0 | 0 | 0 | 4125.2717 | 1.66409814 | 1.66446936 | -0.07267924 | 6 | -0.00242478773
2 | 0 | 0 | 0 | 0 | 4125.3217 | 1.66359794 | 1.66401839 | -0.07286687 | 6 | -0.00242843991
2 | 0 | 0 | 0 | 0 | 4125.3717 | 1.6630981 | 1.66347694 | -0.07292756 | 6 | -0.00243209978
2 | 0 | 0 | 0 | 0 | 4125.4217 | 1.66259813 | 1.66273522 | -0.07292926 | 6 | -0.00243575987
2 | 0 | 0 | 0 | 0 | 4125.4718 | 1.66209829 | 1.66252458 | -0.07292908 | 6 | -0.00243942719
2 | 0 | 0 | 1 | 0 | 4125.5219 | 1.66159642 | 1.66188157 | -0.07291493 | 6 | -0.00244309404
2 | 0 | 0 | 1 | 0 | 4125.5719 | 1.661098 | 1.66117132 | -0.07293334 | 6 | -0.00244675414
2 | 0 | 0 | 1 | 0 | 4125.6219 | 1.66059804 | 1.66080034 | -0.07300998 | 6 | -0.00245041703
2 | 0 | 0 | 1 | 0 | 4125.6719 | 1.66009784 | 1.66055977 | -0.07325731 | 6 | -0.00245408947
2 | 0 | 0 | 1 | 0 | 4125.7219 | 1.65959775 | 1.65993822 | -0.07328381 | 6 | -0.00245776656
2 | 0 | 0 | 1 | 0 | 4125.7719 | 1.65909779 | 1.65955734 | -0.07329645 | 6 | -0.00246144482
2 | 0 | 0 | 1 | 0 | 4125.8219 | 1.65859771 | 1.65910625 | -0.07350929 | 6 | -0.00246512983
2 | 0 | 0 | 1 | 0 | 4125.8719 | 1.65809762 | 1.65835428 | -0.07351886 | 6 | -0.00246881903
2 | 0 | 0 | 1 | 0 | 4125.9219 | 1.65759766 | 1.65787315 | -0.07351171 | 6 | -0.0024725087
2 | 0 | 0 | 1 | 0 | 4125.9719 | 1.65709758 | 1.65742207 | -0.07376528 | 6 | -0.00247620395
2 | 0 | 0 | 1 | 0 | 4126.0219 | 1.65659761 | 1.65694094 | -0.07375058 | 6 | -0.00247990666
2 | 0 | 0 | 1 | 0 | 4126.0719 | 1.65609753 | 1.6566602 | -0.07377852 | 6 | -0.00248360867
2 | 0 | 0 | 1 | 0 | 4126.1219 | 1.65559757 | 1.65584826 | -0.07389327 | 6 | -0.00248731417
2 | 0 | 0 | 1 | 0 | 4126.1719 | 1.65509748 | 1.65556753 | -0.07393876 | 6 | -0.00249102409
2 | 0 | 0 | 1 | 0 | 4126.2219 | 1.65459752 | 1.65494621 | -0.07397126 | 6 | -0.00249473541
2 | 0 | 0 | 1 | 0 | 4126.2719 | 1.65409744 | 1.6546253 | -0.07408333 | 6 | -0.00249845046
2 | 0 | 0 | 1 | 0 | 4126.3219 | 1.65359747 | 1.65398371 | -0.0742292 | 6 | -0.00250217342
2 | 0 | 0 | 1 | 0 | 4126.3719 | 1.65309727 | 1.65344226 | -0.07419708 | 6 | -0.00250589801
2 | 0 | 0 | 1 | 0 | 4126.4219 | 1.65259743 | 1.65302134 | -0.074269 | 6 | -0.00250962423
2 | 0 | 0 | 1 | 0 | 4126.4719 | 1.65209723 | 1.65235972 | -0.07444804 | 6 | -0.00251335721
2 | 0 | 0 | 1 | 0 | 4126.5219 | 1.65159714 | 1.65207922 | -0.0744556 | 6 | -0.00251709321
2 | 0 | 0 | 1 | 0 | 4126.5719 | 1.65109718 | 1.6513474 | -0.07447688 | 6 | -0.00252083037
2 | 0 | 0 | 1 | 0 | 4126.6219 | 1.6505971 | 1.65087616 | -0.07472468 | 6 | -0.00252457592
2 | 0 | 0 | 1 | 0 | 4126.6719 | 1.65009701 | 1.65048516 | -0.07472273 | 6 | -0.00252832612
2 | 0 | 0 | 1 | 0 | 4126.7219 | 1.64959705 | 1.64981353 | -0.07473848 | 6 | -0.00253207656
2 | 0 | 0 | 1 | 0 | 4126.7719 | 1.64909697 | 1.64945269 | -0.07470255 | 6 | -0.00253582676
2 | 0 | 0 | 1 | 0 | 4126.8219 | 1.648597 | 1.64887118 | -0.07471171 | 6 | -0.00253957557
2 | 0 | 0 | 1 | 0 | 4126.8719 | 1.64809692 | 1.64840996 | -0.07475776 | 6 | -0.00254332647
2 | 0 | 0 | 1 | 0 | 4126.9219 | 1.64759696 | 1.6480993 | -0.07495442 | 6 | -0.00254708319
2 | 0 | 0 | 1 | 0 | 4126.9719 | 1.64709687 | 1.6475178 | -0.07505915 | 6 | -0.00255084853
2 | 0 | 0 | 1 | 0 | 4127.0219 | 1.64659691 | 1.64684629 | -0.07509752 | 6 | -0.00255461643
2 | 0 | 0 | 1 | 0 | 4127.0719 | 1.64609671 | 1.64651549 | -0.07521363 | 6 | -0.00255838805
2 | 0 | 0 | 1 | 0 | 4127.1219 | 1.64559686 | 1.6460042 | -0.07530968 | 6 | -0.00256216642
2 | 0 | 0 | 1 | 0 | 4127.1719 | 1.64509666 | 1.64560318 | -0.07532313 | 6 | -0.00256594643
2 | 0 | 0 | 1 | 0 | 4127.2219 | 1.64459682 | 1.64515197 | -0.07538236 | 6 | -0.00256972876
2 | 0 | 0 | 1 | 0 | 4127.2719 | 1.64409661 | 1.64454067 | -0.07561202 | 6 | -0.00257351971
2 | 0 | 0 | 1 | 0 | 4127.3219 | 1.64359653 | 1.64386904 | -0.07562198 | 6 | -0.00257731439
2 | 0 | 0 | 1 | 0 | 4127.3719 | 1.64309657 | 1.64344788 | -0.07565429 | 6 | -0.00258111022
2 | 0 | 0 | 1 | 0 | 4127.4219 | 1.64259648 | 1.64314723 | -0.07588262 | 6 | -0.00258491375
2 | 0 | 0 | 1 | 0 | 4127.4719 | 1.6420964 | 1.64234543 | -0.07586442 | 6 | -0.00258872099
2 | 0 | 0 | 1 | 0 | 4127.5219 | 1.64159644 | 1.64219487 | -0.07589145 | 6 | -0.00259252847
2 | 0 | 0 | 1 | 0 | 4127.5719 | 1.64109635 | 1.64139283 | -0.07612608 | 6 | -0.00259634154
2 | 0 | 0 | 1 | 0 | 4127.6219 | 1.64059639 | 1.64082158 | -0.07615363 | 6 | -0.00260016276
2 | 0 | 0 | 1 | 0 | 4127.6719 | 1.64009631 | 1.64050066 | -0.07614943 | 6 | -0.00260398397
2 | 0 | 0 | 1 | 0 | 4127.7219 | 1.63959634 | 1.63991928 | -0.07629252 | 6 | -0.00260780891
2 | 0 | 0 | 1 | 0 | 4127.7719 | 1.63909614 | 1.63954842 | -0.07635131 | 6 | -0.00261163991
2 | 0 | 0 | 1 | 0 | 4127.8219 | 1.6385963 | 1.63892674 | -0.07637212 | 6 | -0.0026154716
2 | 0 | 0 | 1 | 0 | 4127.8719 | 1.63809609 | 1.63821495 | -0.07648309 | 6 | -0.00261930702
2 | 0 | 0 | 1 | 0 | 4127.9219 | 1.63759625 | 1.63812506 | -0.07663292 | 6 | -0.00262315082
2 | 0 | 0 | 1 | 0 | 4127.9719 | 1.63709605 | 1.63756359 | -0.07665705 | 6 | -0.00262699719
2 | 0 | 0 | 1 | 0 | 4128.0219 | 1.6365962 | 1.63687205 | -0.07665266 | 6 | -0.00263084378
2 | 0 | 0 | 1 | 0 | 4128.0719 | 1.636096 | 1.6365211 | -0.0766457 | 6 | -0.00263469014
2 | 0 | 0 | 1 | 0 | 4128.122 | 1.63559663 | 1.63593102 | -0.07668612 | 6 | -0.00263854489
2 | 0 | 0 | 0 | 0 | 4128.1721 | 1.63509548 | 1.63554847 | -0.07672675 | 6 | -0.00264240149
2 | 0 | 0 | 0 | 0 | 4128.2221 | 1.63459587 | 1.63510752 | -0.07699965 | 6 | -0.00264625996
2 | 0 | 0 | 0 | 0 | 4128.2721 | 1.63409579 | 1.63440573 | -0.07701819 | 6 | -0.00265012425
2 | 0 | 0 | 0 | 0 | 4128.3221 | 1.63359582 | 1.63409495 | -0.07707309 | 6 | -0.00265399087
2 | 0 | 0 | 0 | 0 | 4128.3721 | 1.63309574 | 1.6333133 | -0.07724838 | 6 | -0.00265786285
2 | 0 | 0 | 0 | 0 | 4128.4221 | 1.63259578 | 1.63282192 | -0.07729977 | 6 | -0.00266174111
2 | 0 | 0 | 0 | 0 | 4128.4721 | 1.63209558 | 1.63252127 | -0.07732559 | 6 | -0.00266562053
2 | 0 | 0 | 0 | 0 | 4128.5221 | 1.63159573 | 1.63201988 | -0.07751906 | 6 | -0.00266950531
2 | 0 | 0 | 0 | 0 | 4128.5721 | 1.63109553 | 1.63146853 | -0.07763386 | 6 | -0.00267339917
2 | 0 | 0 | 0 | 0 | 4128.6221 | 1.63059568 | 1.63105774 | -0.07762014 | 6 | -0.00267729419
2 | 0 | 0 | 0 | 0 | 4128.6721 | 1.63009548 | 1.6305865 | -0.07771809 | 6 | -0.00268119131
2 | 0 | 0 | 0 | 0 | 4128.7221 | 1.62959564 | 1.630005 | -0.07781163 | 6 | -0.00268509332
2 | 0 | 0 | 0 | 0 | 4128.7721 | 1.62909544 | 1.62948382 | -0.07785958 | 6 | -0.00268899882
2 | 0 | 0 | 0 | 0 | 4128.8221 | 1.62859559 | 1.62885225 | -0.07793322 | 6 | -0.00269290735
2 | 0 | 0 | 0 | 0 | 4128.8721 | 1.62809539 | 1.62823069 | -0.07815648 | 6 | -0.00269682473
2 | 0 | 0 | 0 | 0 | 4128.9221 | 1.62759531 | 1.6279099 | -0.0781574 | 6 | -0.00270074606
2 | 0 | 0 | 0 | 0 | 4128.9721 | 1.62709534 | 1.62746882 | -0.07819378 | 6 | -0.00270466879
2 | 0 | 0 | 0 | 0 | 4129.0221 | 1.62659526 | 1.62690747 | -0.07840305 | 6 | -0.00270859851
2 | 0 | 0 | 0 | 0 | 4129.0721 | 1.62609518 | 1.62626588 | -0.07840804 | 6 | -0.00271253288
2 | 0 | 0 | 0 | 0 | 4129.1221 | 1.62559521 | 1.62604535 | -0.07846328 | 6 | -0.00271646888
2 | 0 | 0 | 0 | 0 | 4129.1721 | 1.62509501 | 1.62558424 | -0.07870831 | 6 | -0.00272041187
2 | 0 | 0 | 0 | 0 | 4129.2221 | 1.62459517 | 1.62509298 | -0.07872651 | 6 | -0.00272436207
2 | 0 | 0 | 0 | 0 | 4129.2721 | 1.62409496 | 1.6247021 | -0.07875514 | 6 | -0.00272831297
2 | 0 | 0 | 0 | 0 | 4129.3221 | 1.62359512 | 1.62434125 | -0.07873582 | 6 | -0.00273226458
2 | 0 | 0 | 0 | 0 | 4129.3721 | 1.62309515 | 1.62354946 | -0.07878002 | 6 | -0.00273621641
2 | 0 | 0 | 0 | 0 | 4129.4221 | 1.62259507 | 1.62306809 | -0.07885447 | 6 | -0.00274017104
2 | 0 | 0 | 0 | 0 | 4129.4721 | 1.62209487 | 1.62260699 | -0.07902379 | 6 | -0.00274413195
2 | 0 | 0 | 0 | 0 | 4129.5221 | 1.62159503 | 1.6220957 | -0.07918763 | 6 | -0.00274810242
2 | 0 | 0 | 0 | 0 | 4129.5721 | 1.62109482 | 1.62140381 | -0.07925113 | 6 | -0.0027520773
2 | 0 | 0 | 0 | 0 | 4129.6221 | 1.62059486 | 1.62113321 | -0.07930335 | 6 | -0.00275605568
2 | 0 | 0 | 0 | 0 | 4129.6721 | 1.62009478 | 1.62065208 | -0.07949237 | 6 | -0.00276004104
2 | 0 | 0 | 0 | 0 | 4129.7221 | 1.61959469 | 1.6201508 | -0.07953945 | 6 | -0.00276403083
2 | 0 | 0 | 0 | 0 | 4129.7721 | 1.61909473 | 1.6195395 | -0.07956587 | 6 | -0.00276802271
2 | 0 | 0 | 0 | 0 | 4129.8221 | 1.61859465 | 1.61917853 | -0.07983285 | 6 | -0.0027720232
2 | 0 | 0 | 0 | 0 | 4129.8721 | 1.61809444 | 1.61848676 | -0.07988529 | 6 | -0.00277603022
2 | 0 | 0 | 0 | 0 | 4129.9221 | 1.6175946 | 1.61825633 | -0.07993952 | 6 | -0.00278003933
2 | 0 | 0 | 0 | 0 | 4129.9721 | 1.6170944 | 1.61766481 | -0.08015063 | 6 | -0.00278405449
2 | 0 | 0 | 0 | 0 | 4130.0221 | 1.61659455 | 1.61716378 | -0.08019237 | 6 | -0.00278807734
2 | 0 | 0 | 0 | 0 | 4130.0721 | 1.61609459 | 1.61669254 | -0.08021694 | 6 | -0.00279210182
2 | 0 | 0 | 0 | 0 | 4130.1221 | 1.61559451 | 1.61601079 | -0.08041234 | 6 | -0.00279613188
2 | 0 | 0 | 0 | 0 | 4130.1721 | 1.61509454 | 1.6154995 | -0.08052228 | 6 | -0.0028001708
2 | 0 | 0 | 0 | 0 | 4130.2221 | 1.61459446 | 1.61520886 | -0.08055472 | 6 | -0.00280421227
2 | 0 | 0 | 0 | 0 | 4130.2721 | 1.61409426 | 1.61472762 | -0.08061648 | 6 | -0.00280825607
2 | 0 | 0 | 0 | 0 | 4130.3221 | 1.61359429 | 1.61411607 | -0.08076132 | 6 | -0.00281230547
2 | 0 | 0 | 0 | 0 | 4130.3721 | 1.61309421 | 1.6136651 | -0.08081652 | 6 | -0.00281635858
2 | 0 | 0 | 0 | 0 | 4130.4221 | 1.61259425 | 1.61313367 | -0.08087981 | 6 | -0.00282041542
2 | 0 | 0 | 0 | 0 | 4130.4721 | 1.61209416 | 1.61264253 | -0.08116176 | 6 | -0.00282448228
2 | 0 | 0 | 0 | 0 | 4130.5221 | 1.61159408 | 1.61203122 | -0.08120869 | 6 | -0.00282855565
2 | 0 | 0 | 0 | 0 | 4130.5721 | 1.61109412 | 1.61154985 | -0.08120389 | 6 | -0.00283262972
2 | 0 | 0 | 0 | 0 | 4130.6221 | 1.61059403 | 1.61096859 | -0.08119356 | 6 | -0.00283670309
2 | 0 | 0 | 0 | 0 | 4130.6722 | 1.61009359 | 1.61046743 | -0.08128219 | 6 | -0.00284078741
2 | 0 | 0 | 0 | 0 | 4130.7221 | 1.60959399 | 1.61022663 | -0.08136191 | 6 | -0.00284485961
2 | 0 | 0 | 1 | 0 | 4130.7723 | 1.60909402 | 1.60951483 | -0.08160237 | 6 | -0.00284896372
2 | 0 | 0 | 1 | 0 | 4130.8223 | 1.60859394 | 1.60929441 | -0.08166933 | 6 | -0.00285306014
2 | 0 | 0 | 1 | 0 | 4130.8723 | 1.60809398 | 1.60865271 | -0.08175434 | 6 | -0.00285715982
2 | 0 | 0 | 1 | 0 | 4130.9223 | 1.60759389 | 1.60804129 | -0.08192321 | 6 | -0.00286126556
2 | 0 | 0 | 1 | 0 | 4130.9723 | 1.60709393 | 1.60776055 | -0.08201468 | 6 | -0.00286537874
2 | 0 | 0 | 1 | 0 | 4131.0223 | 1.60659373 | 1.60714924 | -0.08209524 | 6 | -0.00286949542
2 | 0 | 0 | 1 | 0 | 4131.0723 | 1.60609365 | 1.60664785 | -0.08223093 | 6 | -0.00287361816
2 | 0 | 0 | 1 | 0 | 4131.1223 | 1.60559368 | 1.60618675 | -0.08243788 | 6 | -0.00287775043
2 | 0 | 0 | 1 | 0 | 4131.1723 | 1.6050936 | 1.60569549 | -0.08246822 | 6 | -0.00288188714
2 | 0 | 0 | 1 | 0 | 4131.2223 | 1.60459363 | 1.60510409 | -0.08255824 | 6 | -0.0028860271
2 | 0 | 0 | 1 | 0 | 4131.2723 | 1.60409355 | 1.60490358 | -0.08269806 | 6 | -0.00289017381
2 | 0 | 0 | 1 | 0 | 4131.3223 | 1.60359347 | 1.60407162 | -0.0827449 | 6 | -0.00289432355
2 | 0 | 0 | 1 | 0 | 4131.3723 | 1.6030935 | 1.60375082 | -0.0827972 | 6 | -0.00289847632
2 | 0 | 0 | 1 | 0 | 4131.4223 | 1.60259342 | 1.60306907 | -0.08310165 | 6 | -0.0029026398
2 | 0 | 0 | 1 | 0 | 4131.4723 | 1.60209346 | 1.60261798 | -0.08316802 | 6 | -0.00290681049
2 | 0 | 0 | 1 | 0 | 4131.5223 | 1.60159338 | 1.60210681 | -0.08325119 | 6 | -0.00291098538
2 | 0 | 0 | 1 | 0 | 4131.5723 | 1.60109341 | 1.60154545 | -0.08348551 | 6 | -0.00291516725
2 | 0 | 0 | 1 | 0 | 4131.6223 | 1.60059333 | 1.60101402 | -0.08351348 | 6 | -0.00291935634
2 | 0 | 0 | 1 | 0 | 4131.6723 | 1.60009336 | 1.60070312 | -0.08356613 | 6 | -0.00292354776
2 | 0 | 0 | 1 | 0 | 4131.7223 | 1.59959316 | 1.60022199 | -0.08380103 | 6 | -0.00292774593
2 | 0 | 0 | 1 | 0 | 4131.7723 | 1.59909332 | 1.59955037 | -0.08393651 | 6 | -0.00293195504
2 | 0 | 0 | 1 | 0 | 4131.8223 | 1.59859312 | 1.59912944 | -0.08396711 | 6 | -0.00293616648
2 | 0 | 0 | 1 | 0 | 4131.8723 | 1.59809303 | 1.59871829 | -0.08399553 | 6 | -0.00294037978
2 | 0 | 0 | 1 | 0 | 4131.9223 | 1.59759307 | 1.59809697 | -0.08406125 | 6 | -0.00294459448
2 | 0 | 0 | 1 | 0 | 4131.9723 | 1.59709299 | 1.59772611 | -0.08414358 | 6 | -0.00294881314
2 | 0 | 0 | 1 | 0 | 4132.0223 | 1.59659302 | 1.59728503 | -0.08425676 | 6 | -0.00295303785
2 | 0 | 0 | 1 | 0 | 4132.0723 | 1.59609294 | 1.59660351 | -0.0845643 | 6 | -0.00295727444
2 | 0 | 0 | 1 | 0 | 4132.1223 | 1.59559286 | 1.5962826 | -0.08462568 | 6 | -0.00296151801
2 | 0 | 0 | 1 | 0 | 4132.1723 | 1.59509289 | 1.59573126 | -0.08469092 | 6 | -0.00296576484
2 | 0 | 0 | 1 | 0 | 4132.2223 | 1.59459281 | 1.59495938 | -0.08494964 | 6 | -0.00297002145
2 | 0 | 0 | 1 | 0 | 4132.2723 | 1.59409285 | 1.59462833 | -0.08502002 | 6 | -0.00297428481
2 | 0 | 0 | 1 | 0 | 4132.3223 | 1.59359276 | 1.59404695 | -0.08507027 | 6 | -0.0029785512
2 | 0 | 0 | 1 | 0 | 4132.3723 | 1.5930928 | 1.59345567 | -0.08537289 | 6 | -0.00298282644
2 | 0 | 0 | 1 | 0 | 4132.4223 | 1.5925926 | 1.59327531 | -0.08544689 | 6 | -0.00298711169
2 | 0 | 0 | 1 | 0 | 4132.4723 | 1.59209275 | 1.59259355 | -0.08553956 | 6 | -0.00299140019
2 | 0 | 0 | 1 | 0 | 4132.5223 | 1.59159255 | 1.59200203 | -0.08573227 | 6 | -0.00299569569
2 | 0 | 0 | 1 | 0 | 4132.5723 | 1.59109271 | 1.59153092 | -0.08589066 | 6 | -0.00300000096
2 | 0 | 0 | 1 | 0 | 4132.6223 | 1.5905925 | 1.59108984 | -0.0859562 | 6 | -0.00300431089
2 | 0 | 0 | 1 | 0 | 4132.6723 | 1.59009242 | 1.59047842 | -0.08612138 | 6 | -0.00300862663
2 | 0 | 0 | 1 | 0 | 4132.7223 | 1.58959246 | 1.59004736 | -0.08632754 | 6 | -0.00301295309
2 | 0 | 0 | 1 | 0 | 4132.7723 | 1.58909237 | 1.58980668 | -0.08638603 | 6 | -0.00301728514
2 | 0 | 0 | 1 | 0 | 4132.8223 | 1.58859241 | 1.5890348 | -0.08648906 | 6 | -0.00302162138
2 | 0 | 0 | 1 | 0 | 4132.8723 | 1.58809233 | 1.58858371 | -0.0867063 | 6 | -0.0030259667
2 | 0 | 0 | 1 | 0 | 4132.9223 | 1.58759224 | 1.58804238 | -0.08678952 | 6 | -0.0030303183
2 | 0 | 0 | 1 | 0 | 4132.9723 | 1.58709228 | 1.58753109 | -0.0868639 | 6 | -0.00303467363
2 | 0 | 0 | 1 | 0 | 4133.0223 | 1.5865922 | 1.58738077 | -0.08717741 | 6 | -0.0030390406
2 | 0 | 0 | 1 | 0 | 4133.0723 | 1.58609223 | 1.58652878 | -0.08724441 | 6 | -0.00304341572
2 | 0 | 0 | 1 | 0 | 4133.1223 | 1.58559203 | 1.58614767 | -0.08732445 | 6 | -0.00304779434
2 | 0 | 0 | 1 | 0 | 4133.1723 | 1.58509219 | 1.58572674 | -0.08735896 | 6 | -0.00305217574
2 | 0 | 0 | 1 | 0 | 4133.2223 | 1.58459198 | 1.58512509 | -0.08746281 | 6 | -0.00305655994
2 | 0 | 0 | 1 | 0 | 4133.2723 | 1.58409214 | 1.5844034 | -0.0875813 | 6 | -0.00306094973
2 | 0 | 0 | 1 | 0 | 4133.3224 | 1.58359206 | 1.58417261 | -0.08784373 | 6 | -0.00306535838
2 | 0 | 0 | 0 | 0 | 4133.3724 | 1.58309186 | 1.58362079 | -0.0880128 | 6 | -0.00306976982
2 | 0 | 0 | 0 | 0 | 4133.4225 | 1.58259189 | 1.58324051 | -0.08812032 | 6 | -0.00307419617
2 | 0 | 0 | 0 | 0 | 4133.4725 | 1.58209181 | 1.58254886 | -0.08828865 | 6 | -0.00307862042
2 | 0 | 0 | 0 | 0 | 4133.5225 | 1.58159184 | 1.58190739 | -0.0884915 | 6 | -0.00308305537
2 | 0 | 0 | 0 | 0 | 4133.5725 | 1.58109176 | 1.58167684 | -0.08858436 | 6 | -0.00308749638
2 | 0 | 0 | 0 | 0 | 4133.6225 | 1.5805918 | 1.58119571 | -0.08874494 | 6 | -0.00309194415
2 | 0 | 0 | 0 | 0 | 4133.6725 | 1.58009171 | 1.58043373 | -0.08903252 | 6 | -0.00309640449
2 | 0 | 0 | 0 | 0 | 4133.7225 | 1.57959163 | 1.5798322 | -0.08913387 | 6 | -0.00310087251
2 | 0 | 0 | 0 | 0 | 4133.7725 | 1.57909167 | 1.57939112 | -0.08923422 | 6 | -0.00310534588
2 | 0 | 0 | 0 | 0 | 4133.8225 | 1.57859147 | 1.57927096 | -0.08940671 | 6 | -0.00310982624
2 | 0 | 0 | 0 | 0 | 4133.8725 | 1.57809162 | 1.57861924 | -0.08952037 | 6 | -0.00311431359
2 | 0 | 0 | 0 | 0 | 4133.9225 | 1.57759142 | 1.57784736 | -0.08964289 | 6 | -0.00311880675
2 | 0 | 0 | 0 | 0 | 4133.9725 | 1.57709157 | 1.577757 | -0.08997628 | 6 | -0.00312331063
2 | 0 | 0 | 0 | 0 | 4134.0225 | 1.57659161 | 1.5770154 | -0.09008351 | 6 | -0.00312782684
2 | 0 | 0 | 0 | 0 | 4134.0725 | 1.57609153 | 1.57661438 | -0.09019526 | 6 | -0.00313234818
2 | 0 | 0 | 0 | 0 | 4134.1225 | 1.57559133 | 1.576033 | -0.0904419 | 6 | -0.00313687813
2 | 0 | 0 | 0 | 0 | 4134.1725 | 1.57509148 | 1.57562196 | -0.09058992 | 6 | -0.00314141857
2 | 0 | 0 | 0 | 0 | 4134.2225 | 1.57459128 | 1.57515085 | -0.09071125 | 6 | -0.00314596505
2 | 0 | 0 | 0 | 0 | 4134.2725 | 1.5740912 | 1.57457936 | -0.09093328 | 6 | -0.00315052038
2 | 0 | 0 | 0 | 0 | 4134.3225 | 1.57359123 | 1.57386768 | -0.0911747 | 6 | -0.00315508852
2 | 0 | 0 | 0 | 0 | 4134.3725 | 1.57309115 | 1.57365716 | -0.09128589 | 6 | -0.0031596648
2 | 0 | 0 | 0 | 0 | 4134.4225 | 1.57259119 | 1.5730356 | -0.09142069 | 6 | -0.00316424668
2 | 0 | 0 | 0 | 0 | 4134.4725 | 1.5720911 | 1.57246411 | -0.09149418 | 6 | -0.00316883274
2 | 0 | 0 | 0 | 0 | 4134.5225 | 1.5715909 | 1.57221365 | -0.09163429 | 6 | -0.00317342463
2 | 0 | 0 | 0 | 0 | 4134.5725 | 1.57109106 | 1.57153213 | -0.09178313 | 6 | -0.00317802397
2 | 0 | 0 | 0 | 0 | 4134.6225 | 1.57059085 | 1.57111096 | -0.09214943 | 6 | -0.00318263797
2 | 0 | 0 | 0 | 0 | 4134.6725 | 1.57009101 | 1.57060969 | -0.09227759 | 6 | -0.00318726292
2 | 0 | 0 | 0 | 0 | 4134.7225 | 1.56959105 | 1.57002842 | -0.09245582 | 6 | -0.00319189555
2 | 0 | 0 | 0 | 0 | 4134.7725 | 1.56909096 | 1.56963742 | -0.09273132 | 6 | -0.00319653866
2 | 0 | 0 | 0 | 0 | 4134.8225 | 1.568591 | 1.56889558 | -0.09287028 | 6 | -0.00320119364
2 | 0 | 0 | 0 | 0 | 4134.8725 | 1.56809092 | 1.56848443 | -0.09302269 | 6 | -0.00320585514
2 | 0 | 0 | 0 | 0 | 4134.9225 | 1.56759071 | 1.56793308 | -0.09332939 | 6 | -0.00321052712
2 | 0 | 0 | 0 | 0 | 4134.9725 | 1.56709075 | 1.56748211 | -0.09353273 | 6 | -0.00321521307
2 | 0 | 0 | 0 | 0 | 4135.0225 | 1.56659067 | 1.56706095 | -0.09366259 | 6 | -0.00321990601
2 | 0 | 0 | 0 | 0 | 4135.0725 | 1.56609058 | 1.56648958 | -0.09388815 | 6 | -0.00322460849
2 | 0 | 0 | 0 | 0 | 4135.1225 | 1.56559062 | 1.56580782 | -0.09414024 | 6 | -0.00322932471
2 | 0 | 0 | 0 | 0 | 4135.1725 | 1.56509054 | 1.56563735 | -0.09428918 | 6 | -0.00323404977
2 | 0 | 0 | 0 | 0 | 4135.2225 | 1.56459057 | 1.56494582 | -0.09449453 | 6 | -0.00323878415
2 | 0 | 0 | 0 | 0 | 4135.2725 | 1.56409049 | 1.5644145 | -0.09483488 | 6 | -0.00324353343
2 | 0 | 0 | 0 | 0 | 4135.3225 | 1.56359029 | 1.56409383 | -0.09497053 | 6 | -0.00324829249
2 | 0 | 0 | 0 | 0 | 4135.3725 | 1.56309044 | 1.56338215 | -0.09510946 | 6 | -0.00325305853
2 | 0 | 0 | 0 | 0 | 4135.4225 | 1.56259048 | 1.56286073 | -0.09546241 | 6 | -0.00325783808
2 | 0 | 0 | 0 | 0 | 4135.4725 | 1.5620904 | 1.5623095 | -0.09559757 | 6 | -0.00326262834
2 | 0 | 0 | 0 | 0 | 4135.5225 | 1.56159055 | 1.56194866 | -0.09578278 | 6 | -0.00326742721
2 | 0 | 0 | 0 | 0 | 4135.5725 | 1.56109035 | 1.56154764 | -0.09613516 | 6 | -0.00327223912
2 | 0 | 0 | 0 | 0 | 4135.6225 | 1.56059039 | 1.56115663 | -0.09631882 | 6 | -0.0032770657
2 | 0 | 0 | 0 | 0 | 4135.6725 | 1.5600903 | 1.56052506 | -0.09648353 | 6 | -0.0032818995
2 | 0 | 0 | 0 | 0 | 4135.7225 | 1.5595901 | 1.55998373 | -0.09660318 | 6 | -0.00328674074
2 | 0 | 0 | 0 | 0 | 4135.7725 | 1.55909014 | 1.55959284 | -0.09678956 | 6 | -0.00329158991
2 | 0 | 0 | 0 | 0 | 4135.8225 | 1.55859017 | 1.55910158 | -0.09698248 | 6 | -0.00329644838
2 | 0 | 0 | 0 | 0 | 4135.8726 | 1.55808926 | 1.55861938 | -0.09725638 | 6 | -0.00330132851
2 | 0 | 0 | 0 | 0 | 4135.9225 | 1.55759013 | 1.55800903 | -0.09759597 | 6 | -0.00330620585
2 | 0 | 0 | 0 | 0 | 4135.9726 | 1.55709004 | 1.55757737 | -0.0977426 | 6 | -0.00331111369
2 | 0 | 0 | 1 | 0 | 4136.0227 | 1.55658937 | 1.55733705 | -0.09798647 | 6 | -0.00331603154
2 | 0 | 0 | 1 | 0 | 4136.0727 | 1.55608988 | 1.55661547 | -0.098311 | 6 | -0.00332095521
2 | 0 | 0 | 1 | 0 | 4136.1227 | 1.55558991 | 1.55600405 | -0.09849195 | 6 | -0.00332588912
2 | 0 | 0 | 1 | 0 | 4136.1727 | 1.55508983 | 1.55540252 | -0.0987105 | 6 | -0.00333083351
2 | 0 | 0 | 1 | 0 | 4136.2627 | 1.5541898 | 1.55465078 | -0.09915374 | 6 | -0.00333978678
2 | 0 | 0 | 1 | 0 | 4136.3127 | 1.55368996 | 1.55423963 | -0.09933777 | 6 | -0.00334476423
2 | 0 | 0 | 1 | 0 | 4136.3627 | 1.55318975 | 1.55386877 | -0.09965236 | 6 | -0.00334975449
2 | 0 | 0 | 1 | 0 | 4136.4127 | 1.55268967 | 1.55327737 | -0.09987969 | 6 | -0.00335475919
2 | 0 | 0 | 1 | 0 | 4136.4627 | 1.55218971 | 1.55273604 | -0.1001317 | 6 | -0.00335977529
2 | 0 | 0 | 1 | 0 | 4136.5127 | 1.55168951 | 1.55203426 | -0.1004385 | 6 | -0.00336480583
2 | 0 | 0 | 1 | 0 | 4136.5627 | 1.55118954 | 1.55174351 | -0.1007957 | 6 | -0.00336985406
2 | 0 | 0 | 1 | 0 | 4136.6127 | 1.55068958 | 1.55100179 | -0.1010128 | 6 | -0.00337491534
2 | 0 | 0 | 1 | 0 | 4136.6627 | 1.5501895 | 1.55072117 | -0.1012631 | 6 | -0.00337998825
2 | 0 | 0 | 1 | 0 | 4136.7127 | 1.54968953 | 1.55018985 | -0.1016235 | 6 | -0.0033850777
2 | 0 | 0 | 1 | 0 | 4136.7627 | 1.54918933 | 1.5496484 | -0.1018668 | 6 | -0.00339018088
2 | 0 | 0 | 1 | 0 | 4136.8127 | 1.54868937 | 1.54916728 | -0.1020775 | 6 | -0.003395295
2 | 0 | 0 | 1 | 0 | 4136.8627 | 1.54818928 | 1.54871631 | -0.1025006 | 6 | -0.00340042682
2 | 0 | 0 | 1 | 0 | 4136.9127 | 1.54768932 | 1.54825509 | -0.1027372 | 6 | -0.00340557331
2 | 0 | 0 | 1 | 0 | 4136.9627 | 1.54718924 | 1.54764354 | -0.1029817 | 6 | -0.00341073191
2 | 0 | 0 | 1 | 0 | 4137.0127 | 1.54668939 | 1.54717243 | -0.1031753 | 6 | -0.00341590191
2 | 0 | 0 | 1 | 0 | 4137.0627 | 1.54618919 | 1.54669118 | -0.1034276 | 6 | -0.00342108239
2 | 0 | 0 | 1 | 0 | 4137.1127 | 1.54568923 | 1.54628026 | -0.1036738 | 6 | -0.00342627591
2 | 0 | 0 | 1 | 0 | 4137.1627 | 1.54518914 | 1.54559863 | -0.1040962 | 6 | -0.0034314862
2 | 0 | 0 | 1 | 0 | 4137.2127 | 1.54468918 | 1.54527783 | -0.1044202 | 6 | -0.00343671627
2 | 0 | 0 | 1 | 0 | 4137.2627 | 1.54418898 | 1.54474652 | -0.1047063 | 6 | -0.00344196055
2 | 0 | 0 | 1 | 0 | 4137.3127 | 1.54368901 | 1.54420519 | -0.1050479 | 6 | -0.00344722043
2 | 0 | 0 | 1 | 0 | 4137.3627 | 1.54318905 | 1.54370403 | -0.1054224 | 6 | -0.00345249916
2 | 0 | 0 | 1 | 0 | 4137.4127 | 1.54268897 | 1.5429821 | -0.1056418 | 6 | -0.00345779117
2 | 0 | 0 | 1 | 0 | 4137.4627 | 1.54218876 | 1.54276156 | -0.1059521 | 6 | -0.00346309738
2 | 0 | 0 | 1 | 0 | 4137.5127 | 1.54168892 | 1.5421803 | -0.1064335 | 6 | -0.00346842455
2 | 0 | 0 | 1 | 0 | 4137.5627 | 1.54118872 | 1.54160881 | -0.1067146 | 6 | -0.00347376871
2 | 0 | 0 | 1 | 0 | 4137.6127 | 1.54068875 | 1.54104745 | -0.1069884 | 6 | -0.00347912684
2 | 0 | 0 | 1 | 0 | 4137.6627 | 1.54018867 | 1.54077673 | -0.1074929 | 6 | -0.00348450569
2 | 0 | 0 | 1 | 0 | 4137.7127 | 1.53968883 | 1.53995466 | -0.1077481 | 6 | -0.00348990201
2 | 0 | 0 | 1 | 0 | 4137.7627 | 1.53918862 | 1.53955388 | -0.1080354 | 6 | -0.0034953123
2 | 0 | 0 | 1 | 0 | 4137.8127 | 1.53868866 | 1.53914273 | -0.1085497 | 6 | -0.00350074284
2 | 0 | 0 | 1 | 0 | 4137.8627 | 1.53818858 | 1.5386616 | -0.1088591 | 6 | -0.0035061948
2 | 0 | 0 | 1 | 0 | 4137.9127 | 1.53768861 | 1.53802001 | -0.109153 | 6 | -0.00351166097
2 | 0 | 0 | 1 | 0 | 4137.9627 | 1.53718841 | 1.53763902 | -0.1095684 | 6 | -0.00351714436
2 | 0 | 0 | 1 | 0 | 4138.0127 | 1.53668845 | 1.53699744 | -0.109918 | 6 | -0.00352264824
2 | 0 | 0 | 1 | 0 | 4138.0627 | 1.53618848 | 1.53674686 | -0.1102147 | 6 | -0.00352816773
2 | 0 | 0 | 1 | 0 | 4138.1127 | 1.5356884 | 1.5362457 | -0.1106416 | 6 | -0.00353370537
2 | 0 | 0 | 1 | 0 | 4138.1627 | 1.53518832 | 1.53556395 | -0.1110953 | 6 | -0.00353926583
2 | 0 | 0 | 1 | 0 | 4138.2127 | 1.53468835 | 1.53515291 | -0.1113944 | 6 | -0.00354484352
2 | 0 | 0 | 1 | 0 | 4138.2627 | 1.53418815 | 1.53485227 | -0.1117087 | 6 | -0.00355043611
2 | 0 | 0 | 1 | 0 | 4138.3127 | 1.53368831 | 1.53417063 | -0.1119919 | 6 | -0.00355604384
2 | 0 | 0 | 1 | 0 | 4138.3627 | 1.5331881 | 1.5336293 | -0.1122814 | 6 | -0.00356166647
2 | 0 | 0 | 1 | 0 | 4138.4127 | 1.53268826 | 1.53309786 | -0.1126354 | 6 | -0.00356730563
2 | 0 | 0 | 1 | 0 | 4138.4627 | 1.53218806 | 1.53255665 | -0.1132279 | 6 | -0.0035729697
2 | 0 | 0 | 1 | 0 | 4138.5127 | 1.53168809 | 1.53202534 | -0.1135691 | 6 | -0.00357865542
2 | 0 | 0 | 0 | 0 | 4138.5628 | 1.53118789 | 1.53160429 | -0.1139171 | 6 | -0.00358436978
2 | 0 | 0 | 1 | 0 | 4138.6128 | 1.53068829 | 1.53109336 | -0.1144133 | 6 | -0.00359009369
2 | 0 | 0 | 0 | 0 | 4138.6629 | 1.53018785 | 1.53058183 | -0.114794 | 6 | -0.00359585206
2 | 0 | 0 | 0 | 0 | 4138.7129 | 1.529688 | 1.53019083 | -0.1151632 | 6 | -0.00360161718
2 | 0 | 0 | 0 | 0 | 4138.7629 | 1.52918792 | 1.52934885 | -0.1156816 | 6 | -0.00360740442
2 | 0 | 0 | 0 | 0 | 4138.8129 | 1.52868795 | 1.52913833 | -0.1161277 | 6 | -0.0036132168
2 | 0 | 0 | 0 | 0 | 4138.8629 | 1.52818775 | 1.52866709 | -0.1164744 | 6 | -0.00361904781
2 | 0 | 0 | 0 | 0 | 4138.9129 | 1.52768779 | 1.52833629 | -0.1169109 | 6 | -0.00362489861
2 | 0 | 0 | 0 | 0 | 4138.9629 | 1.52718782 | 1.52752435 | -0.117368 | 6 | -0.00363077223
2 | 0 | 0 | 0 | 0 | 4139.0129 | 1.52668774 | 1.52716339 | -0.1177573 | 6 | -0.00363666657
2 | 0 | 0 | 0 | 0 | 4139.0629 | 1.52618754 | 1.5267725 | -0.1181832 | 6 | -0.0036425821
2 | 0 | 0 | 0 | 0 | 4139.1129 | 1.52568769 | 1.52626121 | -0.1187665 | 6 | -0.00364852394
2 | 0 | 0 | 0 | 0 | 4139.1629 | 1.52518749 | 1.52569985 | -0.119182 | 6 | -0.0036544886
2 | 0 | 0 | 0 | 0 | 4139.2129 | 1.52468753 | 1.5251987 | -0.1195544 | 6 | -0.00366047327
2 | 0 | 0 | 0 | 0 | 4139.2629 | 1.52418745 | 1.52473748 | -0.1201453 | 6 | -0.0036664831
2 | 0 | 0 | 0 | 0 | 4139.3129 | 1.52368748 | 1.52410603 | -0.120533 | 6 | -0.00367251644
2 | 0 | 0 | 0 | 0 | 4139.3629 | 1.52318752 | 1.52356458 | -0.1209368 | 6 | -0.00367856934
2 | 0 | 0 | 0 | 0 | 4139.4129 | 1.52268744 | 1.52308357 | -0.1215826 | 6 | -0.00368464761
2 | 0 | 0 | 0 | 0 | 4139.4629 | 1.52218735 | 1.52274263 | -0.1220069 | 6 | -0.00369075383
2 | 0 | 0 | 0 | 0 | 4139.5129 | 1.52168739 | 1.52240181 | -0.1224177 | 6 | -0.0036968803
2 | 0 | 0 | 0 | 0 | 4139.5629 | 1.52118719 | 1.52181041 | -0.1228165 | 6 | -0.00370302703
2 | 0 | 0 | 0 | 0 | 4139.6129 | 1.52068734 | 1.52116883 | -0.1232458 | 6 | -0.00370919448
2 | 0 | 0 | 0 | 0 | 4139.6629 | 1.52018726 | 1.5206275 | -0.1236976 | 6 | -0.00371538429
2 | 0 | 0 | 0 | 0 | 4139.7129 | 1.51968718 | 1.52045703 | -0.1242445 | 6 | -0.00372159947
2 | 0 | 0 | 0 | 0 | 4139.7629 | 1.51918709 | 1.5195148 | -0.1248534 | 6 | -0.00372784468
2 | 0 | 0 | 0 | 0 | 4139.8129 | 1.51868713 | 1.51911378 | -0.1253131 | 6 | -0.00373411505
2 | 0 | 0 | 0 | 0 | 4139.8629 | 1.51818693 | 1.51868272 | -0.1258063 | 6 | -0.00374040985
2 | 0 | 0 | 0 | 0 | 4139.9129 | 1.51768708 | 1.51808131 | -0.1264253 | 6 | -0.00374673284
2 | 0 | 0 | 0 | 0 | 4139.9629 | 1.51718688 | 1.5178206 | -0.1268833 | 6 | -0.00375308073
2 | 0 | 0 | 0 | 0 | 4140.0129 | 1.51668692 | 1.51713884 | -0.1273215 | 6 | -0.00375945121
2 | 0 | 0 | 0 | 0 | 4140.0629 | 1.51618695 | 1.51674807 | -0.1280517 | 6 | -0.00376585312
2 | 0 | 0 | 0 | 0 | 4140.1129 | 1.51568687 | 1.51607633 | -0.1285327 | 6 | -0.00377228344
2 | 0 | 0 | 0 | 0 | 4140.1629 | 1.51518691 | 1.51565528 | -0.1290102 | 6 | -0.00377873797
2 | 0 | 0 | 0 | 0 | 4140.2129 | 1.51468682 | 1.51522422 | -0.129705 | 6 | -0.0037852216
2 | 0 | 0 | 0 | 0 | 4140.2629 | 1.51418662 | 1.51462293 | -0.1301945 | 6 | -0.00379173667
2 | 0 | 0 | 0 | 0 | 4140.3129 | 1.51368678 | 1.51438212 | -0.1307269 | 6 | -0.00379827595
2 | 0 | 0 | 0 | 0 | 4140.3629 | 1.51318669 | 1.51367044 | -0.1313667 | 6 | -0.00380484411
2 | 0 | 0 | 0 | 0 | 4140.4129 | 1.51268661 | 1.51314914 | -0.1319225 | 6 | -0.00381144322
2 | 0 | 0 | 0 | 0 | 4140.4629 | 1.51218653 | 1.51261783 | -0.1324329 | 6 | -0.00381806795
2 | 0 | 0 | 0 | 0 | 4140.5129 | 1.51168656 | 1.51209652 | -0.1330223 | 6 | -0.00382472132
2 | 0 | 0 | 0 | 0 | 4140.5629 | 1.5111866 | 1.51147509 | -0.1336401 | 6 | -0.00383140519
2 | 0 | 0 | 0 | 0 | 4140.6129 | 1.51068652 | 1.51104403 | -0.1341874 | 6 | -0.00383811723
2 | 0 | 0 | 0 | 0 | 4140.6629 | 1.51018631 | 1.51060283 | -0.1347356 | 6 | -0.00384485698
2 | 0 | 0 | 0 | 0 | 4140.7129 | 1.50968635 | 1.51024199 | -0.1354692 | 6 | -0.00385163026
2 | 0 | 0 | 0 | 0 | 4140.7629 | 1.50918639 | 1.50959039 | -0.1360124 | 6 | -0.00385843404
2 | 0 | 0 | 0 | 0 | 4140.8129 | 1.5086863 | 1.50918949 | -0.1365859 | 6 | -0.00386526482
2 | 0 | 0 | 0 | 0 | 4140.8629 | 1.50818634 | 1.50860798 | -0.1370496 | 6 | -0.00387212122
2 | 0 | 0 | 0 | 0 | 4140.9129 | 1.50768626 | 1.50785613 | -0.1376111 | 6 | -0.00387900416
2 | 0 | 0 | 0 | 0 | 4140.9629 | 1.50718641 | 1.50764561 | -0.1382003 | 6 | -0.0038859162
2 | 0 | 0 | 0 | 0 | 4141.0129 | 1.50668621 | 1.5071044 | -0.1389905 | 6 | -0.00389286154
2 | 0 | 0 | 0 | 0 | 4141.0629 | 1.50618613 | 1.50668335 | -0.1395755 | 6 | -0.00389984273
2 | 0 | 0 | 0 | 0 | 4141.1129 | 1.50568616 | 1.50620222 | -0.1401259 | 6 | -0.0039068521
2 | 0 | 0 | 0 | 0 | 4141.163 | 1.50518525 | 1.50563991 | -0.1408267 | 6 | -0.00391390687
2 | 0 | 0 | 1 | 0 | 4141.213 | 1.50468683 | 1.50528097 | -0.1414715 | 6 | -0.00392098166
2 | 0 | 0 | 0 | 0 | 4141.263 | 1.50418675 | 1.50486004 | -0.1420528 | 6 | -0.00392808672
2 | 0 | 0 | 1 | 0 | 4141.3131 | 1.50368595 | 1.50415707 | -0.1427708 | 6 | -0.00393523881
2 | 0 | 0 | 1 | 0 | 4141.3631 | 1.50318599 | 1.50368595 | -0.1435221 | 6 | -0.00394241372
2 | 0 | 0 | 1 | 0 | 4141.4131 | 1.50268579 | 1.50324488 | -0.1441328 | 6 | -0.00394962169
2 | 0 | 0 | 1 | 0 | 4141.4631 | 1.50218582 | 1.50267351 | -0.1447605 | 6 | -0.0039568604
2 | 0 | 0 | 1 | 0 | 4141.5131 | 1.50168574 | 1.50199187 | -0.1455313 | 6 | -0.00396413542
2 | 0 | 0 | 1 | 0 | 4141.5631 | 1.50118577 | 1.50186157 | -0.1461266 | 6 | -0.00397144258
2 | 0 | 0 | 1 | 0 | 4141.6131 | 1.50068569 | 1.50115979 | -0.1467512 | 6 | -0.0039787814
2 | 0 | 0 | 1 | 0 | 4141.6631 | 1.50018585 | 1.50036788 | -0.1476357 | 6 | -0.00398615934
2 | 0 | 0 | 1 | 0 | 4141.7131 | 1.49968565 | 1.50019753 | -0.148267 | 6 | -0.00399357267
2 | 0 | 0 | 1 | 0 | 4141.7631 | 1.49918568 | 1.49951577 | -0.1489016 | 6 | -0.00400101859
2 | 0 | 0 | 1 | 0 | 4141.8131 | 1.4986856 | 1.4991349 | -0.1497227 | 6 | -0.00400850084
2 | 0 | 0 | 1 | 0 | 4141.8631 | 1.4981854 | 1.49856353 | -0.1504006 | 6 | -0.00401602127
2 | 0 | 0 | 1 | 0 | 4141.9131 | 1.49768543 | 1.49808228 | -0.1510691 | 6 | -0.00402357476
2 | 0 | 0 | 1 | 0 | 4141.9631 | 1.49718547 | 1.49763119 | -0.1518891 | 6 | -0.00403116504
2 | 0 | 0 | 1 | 0 | 4142.0131 | 1.49668539 | 1.49705982 | -0.152651 | 6 | -0.00403879629
2 | 0 | 0 | 1 | 0 | 4142.0631 | 1.49618542 | 1.49661863 | -0.1533283 | 6 | -0.00404646248
2 | 0 | 0 | 1 | 0 | 4142.1131 | 1.49568522 | 1.49621773 | -0.1539933 | 6 | -0.00405416172
2 | 0 | 0 | 1 | 0 | 4142.1631 | 1.49518538 | 1.49535561 | -0.1546645 | 6 | -0.00406189449
2 | 0 | 0 | 1 | 0 | 4142.2131 | 1.49468517 | 1.49512506 | -0.1553496 | 6 | -0.00406966079
2 | 0 | 0 | 1 | 0 | 4142.2631 | 1.49418521 | 1.49472404 | -0.1560741 | 6 | -0.00407746341
2 | 0 | 0 | 1 | 0 | 4142.3131 | 1.49368513 | 1.49419284 | -0.1569643 | 6 | -0.00408530748
2 | 0 | 0 | 1 | 0 | 4142.3631 | 1.49318528 | 1.49375165 | -0.1576852 | 6 | -0.00409319019
2 | 0 | 0 | 1 | 0 | 4142.4131 | 1.49268508 | 1.49301994 | -0.1583946 | 6 | -0.00410110969
2 | 0 | 0 | 1 | 0 | 4142.4631 | 1.49218512 | 1.49239838 | -0.1593352 | 6 | -0.0041090711
2 | 0 | 0 | 1 | 0 | 4142.5131 | 1.49168503 | 1.49200737 | -0.160024 | 6 | -0.00411707209
2 | 0 | 0 | 1 | 0 | 4142.5631 | 1.49118507 | 1.49149621 | -0.1607626 | 6 | -0.00412510848
2 | 0 | 0 | 1 | 0 | 4142.6131 | 1.49068487 | 1.49105513 | -0.1617291 | 6 | -0.00413318723
2 | 0 | 0 | 1 | 0 | 4142.6631 | 1.4901849 | 1.49063408 | -0.1624823 | 6 | -0.00414131023
2 | 0 | 0 | 1 | 0 | 4142.7131 | 1.48968494 | 1.49001253 | -0.1632361 | 6 | -0.00414947048
2 | 0 | 0 | 1 | 0 | 4142.7631 | 1.48918486 | 1.48957157 | -0.1641461 | 6 | -0.0041576717
2 | 0 | 0 | 1 | 0 | 4142.8131 | 1.48868477 | 1.48908031 | -0.1649222 | 6 | -0.00416591577
2 | 0 | 0 | 1 | 0 | 4142.8631 | 1.48818481 | 1.48850882 | -0.1656642 | 6 | -0.00417419709
2 | 0 | 0 | 1 | 0 | 4142.9131 | 1.48768461 | 1.48804784 | -0.1665259 | 6 | -0.00418251846
2 | 0 | 0 | 1 | 0 | 4142.9631 | 1.48718476 | 1.48773694 | -0.1674275 | 6 | -0.004190885
2 | 0 | 0 | 1 | 0 | 4143.0131 | 1.48668456 | 1.48714554 | -0.1681939 | 6 | -0.00419929205
2 | 0 | 0 | 1 | 0 | 4143.0631 | 1.48618472 | 1.48633349 | -0.1690137 | 6 | -0.00420773914
2 | 0 | 0 | 1 | 0 | 4143.1131 | 1.48568451 | 1.48598278 | -0.1699549 | 6 | -0.00421623141
2 | 0 | 0 | 1 | 0 | 4143.1631 | 1.48518455 | 1.48557162 | -0.170711 | 6 | -0.00422476511
2 | 0 | 0 | 1 | 0 | 4143.2131 | 1.48468447 | 1.48497021 | -0.1715094 | 6 | -0.00423333794
2 | 0 | 0 | 1 | 0 | 4143.2631 | 1.4841845 | 1.48464942 | -0.1726047 | 6 | -0.00424195919
2 | 0 | 0 | 1 | 0 | 4143.3131 | 1.4836843 | 1.48422837 | -0.1733364 | 6 | -0.00425062422
2 | 0 | 0 | 1 | 0 | 4143.3631 | 1.48318446 | 1.4835366 | -0.1741788 | 6 | -0.00425932975
2 | 0 | 0 | 1 | 0 | 4143.4131 | 1.48268437 | 1.48301542 | -0.1749266 | 6 | -0.00426807441
2 | 0 | 0 | 1 | 0 | 4143.4631 | 1.48218429 | 1.48268461 | -0.175747 | 6 | -0.00427685818
2 | 0 | 0 | 1 | 0 | 4143.5131 | 1.48168421 | 1.48203301 | -0.1765624 | 6 | -0.00428568292
2 | 0 | 0 | 1 | 0 | 4143.5631 | 1.48118424 | 1.48176241 | -0.1775778 | 6 | -0.00429455377
2 | 0 | 0 | 1 | 0 | 4143.6131 | 1.48068416 | 1.48098052 | -0.1784814 | 6 | -0.00430347351
2 | 0 | 0 | 1 | 0 | 4143.6631 | 1.4801842 | 1.48042905 | -0.1793421 | 6 | -0.00431243703
2 | 0 | 0 | 1 | 0 | 4143.7131 | 1.479684 | 1.47988784 | -0.1802697 | 6 | -0.00432144431
2 | 0 | 0 | 1 | 0 | 4143.7631 | 1.47918463 | 1.47972751 | -0.1812193 | 6 | -0.00433049956
2 | 0 | 0 | 1 | 0 | 4143.8132 | 1.47868371 | 1.47902501 | -0.1820877 | 6 | -0.00433961721
2 | 0 | 0 | 0 | 0 | 4143.8633 | 1.47818398 | 1.47854447 | -0.1829824 | 6 | -0.00434877956
2 | 0 | 0 | 0 | 0 | 4143.9133 | 1.4776839 | 1.47828388 | -0.1840929 | 6 | -0.00435797544
2 | 0 | 0 | 0 | 0 | 4143.9633 | 1.47718394 | 1.47753203 | -0.184978 | 6 | -0.00436721928
2 | 0 | 0 | 0 | 0 | 4144.0133 | 1.47668397 | 1.47694051 | -0.1858329 | 6 | -0.00437650597
2 | 0 | 0 | 0 | 0 | 4144.0633 | 1.47618389 | 1.47644937 | -0.1868192 | 6 | -0.00438583968
2 | 0 | 0 | 0 | 0 | 4144.1133 | 1.47568381 | 1.47616863 | -0.1877169 | 6 | -0.00439522043
2 | 0 | 0 | 0 | 0 | 4144.1633 | 1.47518384 | 1.47555721 | -0.1886138 | 6 | -0.00440464588
2 | 0 | 0 | 0 | 0 | 4144.2133 | 1.47468364 | 1.47493565 | -0.1897136 | 6 | -0.00441412115
2 | 0 | 0 | 0 | 0 | 4144.2633 | 1.47418368 | 1.47453475 | -0.1906408 | 6 | -0.00442364765
2 | 0 | 0 | 0 | 0 | 4144.3133 | 1.47368371 | 1.4740535 | -0.1915445 | 6 | -0.00443321979
2 | 0 | 0 | 0 | 0 | 4144.3633 | 1.47318363 | 1.47374272 | -0.1925863 | 6 | -0.00444284035
2 | 0 | 0 | 0 | 0 | 4144.4133 | 1.47268355 | 1.47311115 | -0.1935599 | 6 | -0.00445251213
2 | 0 | 0 | 0 | 0 | 4144.4633 | 1.47218359 | 1.47268009 | -0.1944811 | 6 | -0.00446223048
2 | 0 | 0 | 0 | 0 | 4144.5133 | 1.47168338 | 1.47210872 | -0.1954969 | 6 | -0.00447199773
2 | 0 | 0 | 0 | 0 | 4144.5633 | 1.47118354 | 1.47142708 | -0.19659 | 6 | -0.00448181899
2 | 0 | 0 | 0 | 0 | 4144.6133 | 1.47068334 | 1.47106612 | -0.197513 | 6 | -0.00449168868
2 | 0 | 0 | 0 | 0 | 4144.6633 | 1.47018337 | 1.47064507 | -0.1984629 | 6 | -0.00450160587
2 | 0 | 0 | 0 | 0 | 4144.7133 | 1.46968341 | 1.47006381 | -0.1993487 | 6 | -0.00451156776
2 | 0 | 0 | 0 | 0 | 4144.7633 | 1.46918333 | 1.46933198 | -0.2002878 | 6 | -0.00452157622
2 | 0 | 0 | 0 | 0 | 4144.8133 | 1.46868324 | 1.46924162 | -0.2012689 | 6 | -0.00453163264
2 | 0 | 0 | 0 | 0 | 4144.8633 | 1.46818328 | 1.46842968 | -0.2024895 | 6 | -0.00454174541
2 | 0 | 0 | 0 | 0 | 4144.9133 | 1.46768308 | 1.46822929 | -0.203426 | 6 | -0.00455191033
2 | 0 | 0 | 0 | 0 | 4144.9633 | 1.46718323 | 1.46754754 | -0.2043928 | 6 | -0.00456212321
2 | 0 | 0 | 0 | 0 | 4145.0133 | 1.46668315 | 1.4670763 | -0.2055265 | 6 | -0.00457238825
2 | 0 | 0 | 0 | 0 | 4145.0633 | 1.46618307 | 1.4666152 | -0.2065368 | 6 | -0.00458270777
2 | 0 | 0 | 0 | 0 | 4145.1133 | 1.46568298 | 1.46619427 | -0.2075019 | 6 | -0.00459307618
2 | 0 | 0 | 0 | 0 | 4145.1633 | 1.46518302 | 1.465693 | -0.2086736 | 6 | -0.00460349815
2 | 0 | 0 | 0 | 0 | 4145.2133 | 1.46468294 | 1.46496117 | -0.2097424 | 6 | -0.00461397693
2 | 0 | 0 | 0 | 0 | 4145.2633 | 1.46418297 | 1.46473074 | -0.2107234 | 6 | -0.00462450599
2 | 0 | 0 | 0 | 0 | 4145.3133 | 1.46368277 | 1.46421945 | -0.2118481 | 6 | -0.00463508815
2 | 0 | 0 | 0 | 0 | 4145.3633 | 1.46318281 | 1.463678 | -0.2129698 | 6 | -0.00464572711
2 | 0 | 0 | 0 | 0 | 4145.4133 | 1.46268284 | 1.46317685 | -0.2139949 | 6 | -0.00465641823
2 | 0 | 0 | 0 | 0 | 4145.4633 | 1.46218276 | 1.46260548 | -0.2150137 | 6 | -0.0046671615
2 | 0 | 0 | 0 | 0 | 4145.5133 | 1.4616828 | 1.46212435 | -0.2162418 | 6 | -0.00467796251
2 | 0 | 0 | 0 | 0 | 4145.5633 | 1.46118271 | 1.46156287 | -0.2172694 | 6 | -0.00468881801
2 | 0 | 0 | 0 | 0 | 4145.6133 | 1.46068275 | 1.46107161 | -0.2182901 | 6 | -0.00469972519
2 | 0 | 0 | 0 | 0 | 4145.6633 | 1.46018267 | 1.46052027 | -0.2195487 | 6 | -0.00471069012
2 | 0 | 0 | 0 | 0 | 4145.7133 | 1.45968258 | 1.45985878 | -0.2205716 | 6 | -0.00472171092
2 | 0 | 0 | 0 | 0 | 4145.7633 | 1.45918262 | 1.45967841 | -0.221629 | 6 | -0.00473278388
2 | 0 | 0 | 0 | 0 | 4145.8133 | 1.45868242 | 1.4589566 | -0.2229042 | 6 | -0.00474391459
2 | 0 | 0 | 0 | 0 | 4145.8633 | 1.45818245 | 1.45857561 | -0.223977 | 6 | -0.00475510489
2 | 0 | 0 | 0 | 0 | 4145.9133 | 1.45768249 | 1.4581846 | -0.2250134 | 6 | -0.00476634735
2 | 0 | 0 | 0 | 0 | 4145.9633 | 1.45718241 | 1.45764339 | -0.2260273 | 6 | -0.0047776415
2 | 0 | 0 | 0 | 0 | 4146.0133 | 1.45668232 | 1.45716214 | -0.2270814 | 6 | -0.00478898687
2 | 0 | 0 | 0 | 0 | 4146.0633 | 1.45618224 | 1.45681119 | -0.2281242 | 6 | -0.00480038486
2 | 0 | 0 | 0 | 0 | 4146.1133 | 1.45568228 | 1.45613968 | -0.2293313 | 6 | -0.00481184013
2 | 0 | 0 | 0 | 0 | 4146.1633 | 1.45518219 | 1.45578885 | -0.230559 | 6 | -0.00482335594
2 | 0 | 0 | 0 | 0 | 4146.2133 | 1.45468223 | 1.4550972 | -0.2316353 | 6 | -0.00483492808
2 | 0 | 0 | 0 | 0 | 4146.2633 | 1.45418215 | 1.45476627 | -0.2327657 | 6 | -0.00484655611
2 | 0 | 0 | 0 | 0 | 4146.3133 | 1.4536823 | 1.45424509 | -0.2339858 | 6 | -0.00485824374
2 | 0 | 0 | 0 | 0 | 4146.3633 | 1.4531821 | 1.4538039 | -0.2350928 | 6 | -0.00486998865
2 | 0 | 0 | 1 | 0 | 4146.4134 | 1.45268226 | 1.45322204 | -0.2361942 | 6 | -0.00488181273
2 | 0 | 0 | 0 | 0 | 4146.4634 | 1.45218229 | 1.45274162 | -0.237549 | 6 | -0.00489367638
2 | 0 | 0 | 1 | 0 | 4146.5135 | 1.45168185 | 1.45205975 | -0.2386423 | 6 | -0.00490562292
2 | 0 | 0 | 1 | 0 | 4146.5635 | 1.45118189 | 1.45155847 | -0.2397033 | 6 | -0.00491759973
2 | 0 | 0 | 1 | 0 | 4146.6135 | 1.45068192 | 1.45087671 | -0.2409609 | 6 | -0.00492963474
2 | 0 | 0 | 1 | 0 | 4146.6635 | 1.45018184 | 1.45056593 | -0.2420913 | 6 | -0.00494172936
2 | 0 | 0 | 1 | 0 | 4146.7135 | 1.44968188 | 1.45025527 | -0.2432114 | 6 | -0.00495387986
2 | 0 | 0 | 1 | 0 | 4146.7635 | 1.44918168 | 1.44973397 | -0.2445067 | 6 | -0.00496609043
2 | 0 | 0 | 1 | 0 | 4146.8135 | 1.44868171 | 1.44915259 | -0.2456871 | 6 | -0.00497836433
2 | 0 | 0 | 1 | 0 | 4146.8635 | 1.44818163 | 1.44856107 | -0.2468309 | 6 | -0.00499069551
2 | 0 | 0 | 1 | 0 | 4146.9135 | 1.44768167 | 1.44805992 | -0.2480653 | 6 | -0.00500308583
2 | 0 | 0 | 1 | 0 | 4146.9635 | 1.44718158 | 1.44756866 | -0.2492916 | 6 | -0.00501553854
2 | 0 | 0 | 1 | 0 | 4147.0135 | 1.44668174 | 1.44692707 | -0.2504734 | 6 | -0.00502805132
2 | 0 | 0 | 1 | 0 | 4147.0635 | 1.44618154 | 1.44661629 | -0.2516604 | 6 | -0.00504062325
2 | 0 | 0 | 1 | 0 | 4147.1135 | 1.44568157 | 1.44633567 | -0.2530037 | 6 | -0.0050532599
2 | 0 | 0 | 1 | 0 | 4147.1635 | 1.44518149 | 1.44564402 | -0.2541157 | 6 | -0.00506595569
2 | 0 | 0 | 1 | 0 | 4147.2135 | 1.44468153 | 1.44528317 | -0.2553151 | 6 | -0.00507870968
2 | 0 | 0 | 1 | 0 | 4147.2635 | 1.44418132 | 1.4447217 | -0.2564102 | 6 | -0.00509152049
2 | 0 | 0 | 1 | 0 | 4147.3135 | 1.44368136 | 1.44397986 | -0.2575956 | 6 | -0.00510438858
2 | 0 | 0 | 1 | 0 | 4147.3635 | 1.4431814 | 1.44370914 | -0.258783 | 6 | -0.00511731626
2 | 0 | 0 | 1 | 0 | 4147.4135 | 1.44268131 | 1.44321799 | -0.2601757 | 6 | -0.00513030821
2 | 0 | 0 | 1 | 0 | 4147.4635 | 1.44218111 | 1.44265676 | -0.2614122 | 6 | -0.00514336675
2 | 0 | 0 | 1 | 0 | 4147.5135 | 1.44168127 | 1.44216549 | -0.2625664 | 6 | -0.00515648397
2 | 0 | 0 | 1 | 0 | 4147.5635 | 1.44118106 | 1.44158399 | -0.263867 | 6 | -0.00516966265
2 | 0 | 0 | 1 | 0 | 4147.6135 | 1.4406811 | 1.44127333 | -0.2651026 | 6 | -0.00518290559
2 | 0 | 0 | 1 | 0 | 4147.6635 | 1.44018102 | 1.44076204 | -0.2662668 | 6 | -0.00519620767
2 | 0 | 0 | 1 | 0 | 4147.7135 | 1.43968117 | 1.44028091 | -0.2675932 | 6 | -0.00520957261
2 | 0 | 0 | 1 | 0 | 4147.7635 | 1.43918097 | 1.43956923 | -0.2689331 | 6 | -0.00522300554
2 | 0 | 0 | 1 | 0 | 4147.8135 | 1.43868101 | 1.43929839 | -0.2701279 | 6 | -0.00523650041
2 | 0 | 0 | 1 | 0 | 4147.8635 | 1.43818092 | 1.43856657 | -0.2713623 | 6 | -0.00525005581
2 | 0 | 0 | 1 | 0 | 4147.9135 | 1.43768096 | 1.43817568 | -0.2727644 | 6 | -0.00526367873
2 | 0 | 0 | 1 | 0 | 4147.9635 | 1.43718076 | 1.43774462 | -0.2739556 | 6 | -0.00527736451
2 | 0 | 0 | 1 | 0 | 4148.0135 | 1.43668091 | 1.4371531 | -0.2751676 | 6 | -0.00529111084
2 | 0 | 0 | 1 | 0 | 4148.0635 | 1.43618083 | 1.43657184 | -0.2766485 | 6 | -0.00530492561
2 | 0 | 0 | 1 | 0 | 4148.1135 | 1.43568075 | 1.43607056 | -0.2778589 | 6 | -0.00531880697
2 | 0 | 0 | 1 | 0 | 4148.1635 | 1.43518066 | 1.43556929 | -0.2790621 | 6 | -0.00533274794
2 | 0 | 0 | 1 | 0 | 4148.2135 | 1.4346807 | 1.43521845 | -0.2804932 | 6 | -0.0053467555
2 | 0 | 0 | 1 | 0 | 4148.2635 | 1.43418062 | 1.43469715 | -0.2817214 | 6 | -0.00536082964
2 | 0 | 0 | 1 | 0 | 4148.3135 | 1.43368065 | 1.43424606 | -0.2829587 | 6 | -0.00537496526
2 | 0 | 0 | 1 | 0 | 4148.3635 | 1.43318045 | 1.43369472 | -0.2843157 | 6 | -0.00538916467
2 | 0 | 0 | 1 | 0 | 4148.4135 | 1.43268061 | 1.43319356 | -0.2856401 | 6 | -0.005403433
2 | 0 | 0 | 1 | 0 | 4148.4635 | 1.4321804 | 1.43287265 | -0.2868774 | 6 | -0.00541776419
2 | 0 | 0 | 1 | 0 | 4148.5135 | 1.43168044 | 1.43228126 | -0.2881069 | 6 | -0.00543215685
2 | 0 | 0 | 1 | 0 | 4148.5635 | 1.43118036 | 1.43168986 | -0.2893302 | 6 | -0.00544661051
2 | 0 | 0 | 1 | 0 | 4148.6135 | 1.43068039 | 1.43117857 | -0.2905972 | 6 | -0.0054611275
2 | 0 | 0 | 1 | 0 | 4148.6635 | 1.43018031 | 1.4308176 | -0.2918773 | 6 | -0.00547570782
2 | 0 | 0 | 1 | 0 | 4148.7135 | 1.42968035 | 1.42992556 | -0.2932863 | 6 | -0.00549035659
2 | 0 | 0 | 1 | 0 | 4148.7635 | 1.42918026 | 1.42983532 | -0.2946059 | 6 | -0.00550507195
2 | 0 | 0 | 1 | 0 | 4148.8135 | 1.4286803 | 1.42912352 | -0.2958659 | 6 | -0.00551985251
2 | 0 | 0 | 1 | 0 | 4148.8635 | 1.4281801 | 1.42879272 | -0.2973333 | 6 | -0.00553470198
2 | 0 | 0 | 1 | 0 | 4148.9135 | 1.42768013 | 1.42824137 | -0.2985629 | 6 | -0.00554961711
2 | 0 | 0 | 1 | 0 | 4148.9635 | 1.42718017 | 1.42783046 | -0.299857 | 6 | -0.0055645965
2 | 0 | 0 | 1 | 0 | 4149.0136 | 1.42667937 | 1.42737937 | -0.3013528 | 6 | -0.00557967508
2 | 0 | 0 | 0 | 0 | 4149.0637 | 1.42617989 | 1.42671764 | -0.3026224 | 6 | -0.00559482398
2 | 0 | 0 | 1 | 0 | 4149.1136 | 1.42568076 | 1.42605639 | -0.3038974 | 6 | -0.0056099752
2 | 0 | 0 | 0 | 0 | 4149.1637 | 1.42517984 | 1.42571509 | -0.3052574 | 6 | -0.00562525308
2 | 0 | 0 | 0 | 0 | 4149.2137 | 1.42467988 | 1.42525411 | -0.3066303 | 6 | -0.00564056914
2 | 0 | 0 | 0 | 0 | 4149.2637 | 1.42417979 | 1.42480302 | -0.307889 | 6 | -0.0056559504
2 | 0 | 0 | 0 | 0 | 4149.3137 | 1.42367983 | 1.42424154 | -0.3093196 | 6 | -0.00567139965
2 | 0 | 0 | 0 | 0 | 4149.3637 | 1.42317986 | 1.42376041 | -0.3107373 | 6 | -0.00568692153
2 | 0 | 0 | 0 | 0 | 4149.4137 | 1.42267978 | 1.42308879 | -0.311995 | 6 | -0.00570250861
2 | 0 | 0 | 0 | 0 | 4149.4637 | 1.4221797 | 1.42285824 | -0.3132888 | 6 | -0.00571815902
2 | 0 | 0 | 0 | 0 | 4149.5137 | 1.42167974 | 1.42211628 | -0.3147612 | 6 | -0.00573388021
2 | 0 | 0 | 0 | 0 | 4149.5637 | 1.42117953 | 1.42169535 | -0.3160899 | 6 | -0.00574967032
2 | 0 | 0 | 0 | 0 | 4149.6137 | 1.42067969 | 1.42106378 | -0.3173987 | 6 | -0.00576552749
2 | 0 | 0 | 0 | 0 | 4149.6637 | 1.42017961 | 1.42065275 | -0.3189675 | 6 | -0.00578145636
2 | 0 | 0 | 0 | 0 | 4149.7137 | 1.41967952 | 1.42009139 | -0.3202424 | 6 | -0.00579745462
2 | 0 | 0 | 0 | 0 | 4149.7637 | 1.41917944 | 1.41956007 | -0.3215343 | 6 | -0.00581351761
2 | 0 | 0 | 0 | 0 | 4149.8137 | 1.41867948 | 1.41916907 | -0.3227624 | 6 | -0.00582964346
2 | 0 | 0 | 0 | 0 | 4149.8637 | 1.41817939 | 1.41872811 | -0.3240637 | 6 | -0.00584583217
2 | 0 | 0 | 0 | 0 | 4149.9137 | 1.41767943 | 1.41816664 | -0.3254007 | 6 | -0.00586208794
2 | 0 | 0 | 0 | 0 | 4149.9637 | 1.41717923 | 1.41773558 | -0.3268666 | 6 | -0.0058784131
2 | 0 | 0 | 0 | 0 | 4150.0137 | 1.41667926 | 1.41722429 | -0.328248 | 6 | -0.00589481043
2 | 0 | 0 | 0 | 0 | 4150.0637 | 1.4161793 | 1.41655278 | -0.3295749 | 6 | -0.00591127481
2 | 0 | 0 | 0 | 0 | 4150.1137 | 1.41567922 | 1.41610169 | -0.3309647 | 6 | -0.00592780719
2 | 0 | 0 | 0 | 0 | 4150.1637 | 1.41517925 | 1.41554034 | -0.3324133 | 6 | -0.00594441174
2 | 0 | 0 | 0 | 0 | 4150.2137 | 1.41467917 | 1.41527975 | -0.3337408 | 6 | -0.00596108474
2 | 0 | 0 | 0 | 0 | 4150.2637 | 1.41417909 | 1.41468823 | -0.3351287 | 6 | -0.00597782526
2 | 0 | 0 | 0 | 0 | 4150.3137 | 1.41367912 | 1.41421711 | -0.3366411 | 6 | -0.00599463983
2 | 0 | 0 | 0 | 0 | 4150.3637 | 1.41317904 | 1.41366577 | -0.3379539 | 6 | -0.00601152331
2 | 0 | 0 | 0 | 0 | 4150.4137 | 1.41267896 | 1.41321456 | -0.3393315 | 6 | -0.00602847384
2 | 0 | 0 | 0 | 0 | 4150.4637 | 1.41217887 | 1.41256297 | -0.3408929 | 6 | -0.00604549935
2 | 0 | 0 | 0 | 0 | 4150.5137 | 1.41167891 | 1.4120717 | -0.3422183 | 6 | -0.00606259611
2 | 0 | 0 | 0 | 0 | 4150.5637 | 1.41117895 | 1.41162074 | -0.3435864 | 6 | -0.00607975991
2 | 0 | 0 | 0 | 0 | 4150.6137 | 1.41067886 | 1.41107941 | -0.3450789 | 6 | -0.0060969945
2 | 0 | 0 | 0 | 0 | 4150.6637 | 1.41017866 | 1.41072857 | -0.3464375 | 6 | -0.0061143022
2 | 0 | 0 | 0 | 0 | 4150.7137 | 1.4096787 | 1.41005683 | -0.3477834 | 6 | -0.00613167649
2 | 0 | 0 | 0 | 0 | 4150.7637 | 1.40917873 | 1.40950549 | -0.3492564 | 6 | -0.00614912109
2 | 0 | 0 | 0 | 0 | 4150.8137 | 1.40867865 | 1.40919471 | -0.3506536 | 6 | -0.00616663834
2 | 0 | 0 | 0 | 0 | 4150.8637 | 1.40817869 | 1.40846288 | -0.3519955 | 6 | -0.00618422264
2 | 0 | 0 | 0 | 0 | 4150.9137 | 1.4076786 | 1.4081322 | -0.3534285 | 6 | -0.00620187772
2 | 0 | 0 | 0 | 0 | 4150.9637 | 1.40717876 | 1.40766108 | -0.3549474 | 6 | -0.00621960778
2 | 0 | 0 | 0 | 0 | 4151.0137 | 1.40667856 | 1.40714979 | -0.3562992 | 6 | -0.00623740768
2 | 0 | 0 | 0 | 0 | 4151.0637 | 1.40617847 | 1.40667868 | -0.3576635 | 6 | -0.0062552751
2 | 0 | 0 | 0 | 0 | 4151.1137 | 1.40567851 | 1.40604711 | -0.3589755 | 6 | -0.00627320912
2 | 0 | 0 | 0 | 0 | 4151.1637 | 1.40517831 | 1.40575635 | -0.360334 | 6 | -0.00629121065
2 | 0 | 0 | 0 | 0 | 4151.2137 | 1.40467834 | 1.40491426 | -0.3616412 | 6 | -0.00630927924
2 | 0 | 0 | 0 | 0 | 4151.2637 | 1.40417838 | 1.40455341 | -0.3632642 | 6 | -0.00632742234
2 | 0 | 0 | 0 | 0 | 4151.3137 | 1.4036783 | 1.40405214 | -0.3645883 | 6 | -0.00634563761
2 | 0 | 0 | 0 | 0 | 4151.3637 | 1.40317833 | 1.40371144 | -0.3659233 | 6 | -0.006363919
2 | 0 | 0 | 0 | 0 | 4151.4137 | 1.40267813 | 1.40309989 | -0.3674692 | 6 | -0.00638227258
2 | 0 | 0 | 0 | 0 | 4151.4637 | 1.40217817 | 1.40253854 | -0.3688578 | 6 | -0.00640069973
2 | 0 | 0 | 0 | 0 | 4151.5137 | 1.40167809 | 1.40209746 | -0.3702527 | 6 | -0.00641919672
2 | 0 | 0 | 0 | 0 | 4151.5637 | 1.40117812 | 1.40145588 | -0.3717492 | 6 | -0.00643776497
2 | 0 | 0 | 0 | 0 | 4151.6137 | 1.40067899 | 1.40109646 | -0.373209 | 6 | -0.00645640912
2 | 0 | 0 | 0 | 0 | 4151.6638 | 1.40017784 | 1.40064347 | -0.3745885 | 6 | -0.00647516083
2 | 0 | 0 | 1 | 0 | 4151.7139 | 1.39967799 | 1.40027285 | -0.376011 | 6 | -0.00649398239
2 | 0 | 0 | 1 | 0 | 4151.7639 | 1.39917803 | 1.39954126 | -0.3774774 | 6 | -0.00651283842
2 | 0 | 0 | 1 | 0 | 4151.8139 | 1.39867795 | 1.39890957 | -0.3788459 | 6 | -0.00653176522
2 | 0 | 0 | 1 | 0 | 4151.8639 | 1.39817786 | 1.39843833 | -0.380223 | 6 | -0.00655076094
2 | 0 | 0 | 1 | 0 | 4151.9139 | 1.39767778 | 1.39823794 | -0.3817758 | 6 | -0.0065698321
2 | 0 | 0 | 1 | 0 | 4151.9639 | 1.39717782 | 1.39770663 | -0.3831512 | 6 | -0.00658897404
2 | 0 | 0 | 1 | 0 | 4152.0139 | 1.39667773 | 1.39733589 | -0.3845063 | 6 | -0.00660818443
2 | 0 | 0 | 1 | 0 | 4152.0639 | 1.39617777 | 1.39667416 | -0.3860998 | 6 | -0.00662746932
2 | 0 | 0 | 1 | 0 | 4152.1139 | 1.39567757 | 1.3961128 | -0.387482 | 6 | -0.00664682779
2 | 0 | 0 | 1 | 0 | 4152.1639 | 1.39517772 | 1.39550138 | -0.3888419 | 6 | -0.00666625472
2 | 0 | 0 | 1 | 0 | 4152.2139 | 1.39467752 | 1.39523053 | -0.3904375 | 6 | -0.00668575568
2 | 0 | 0 | 1 | 0 | 4152.2639 | 1.39417756 | 1.39455891 | -0.3918227 | 6 | -0.00670533162
2 | 0 | 0 | 1 | 0 | 4152.3139 | 1.39367747 | 1.39391732 | -0.393225 | 6 | -0.00672497693
2 | 0 | 0 | 1 | 0 | 4152.3639 | 1.39317763 | 1.39385712 | -0.394589 | 6 | -0.00674469071
2 | 0 | 0 | 1 | 0 | 4152.4139 | 1.39267743 | 1.39308524 | -0.3959186 | 6 | -0.006764472
2 | 0 | 0 | 1 | 0 | 4152.4639 | 1.39217746 | 1.39264417 | -0.397321 | 6 | -0.00678432267
2 | 0 | 0 | 1 | 0 | 4152.5139 | 1.39167738 | 1.39222324 | -0.3988275 | 6 | -0.00680424506
2 | 0 | 0 | 1 | 0 | 4152.5639 | 1.39117742 | 1.39165175 | -0.400316 | 6 | -0.00682424381
2 | 0 | 0 | 1 | 0 | 4152.6139 | 1.39067721 | 1.39118075 | -0.4017155 | 6 | -0.00684431288
2 | 0 | 0 | 1 | 0 | 4152.6639 | 1.39017725 | 1.39083982 | -0.4031369 | 6 | -0.00686445413
2 | 0 | 0 | 1 | 0 | 4152.7139 | 1.38967729 | 1.39002788 | -0.4046963 | 6 | -0.00688467035
2 | 0 | 0 | 1 | 0 | 4152.7639 | 1.3891772 | 1.38968706 | -0.4060916 | 6 | -0.00690495875
2 | 0 | 0 | 1 | 0 | 4152.8139 | 1.38867712 | 1.38901532 | -0.4074774 | 6 | -0.00692531699
2 | 0 | 0 | 1 | 0 | 4152.8639 | 1.38817716 | 1.38860428 | -0.4091173 | 6 | -0.00694575207
2 | 0 | 0 | 1 | 0 | 4152.9139 | 1.38767695 | 1.38806307 | -0.4104684 | 6 | -0.00696626026
2 | 0 | 0 | 1 | 0 | 4152.9639 | 1.38717711 | 1.38751173 | -0.4118865 | 6 | -0.0069868383
2 | 0 | 0 | 1 | 0 | 4153.0139 | 1.38667691 | 1.38721097 | -0.4134816 | 6 | -0.00700749131
2 | 0 | 0 | 1 | 0 | 4153.0639 | 1.38617706 | 1.3866396 | -0.4148863 | 6 | -0.00702822022
2 | 0 | 0 | 1 | 0 | 4153.1139 | 1.38567686 | 1.38596797 | -0.416261 | 6 | -0.00704901852
2 | 0 | 0 | 1 | 0 | 4153.1639 | 1.3851769 | 1.38551688 | -0.417813 | 6 | -0.00706988946
2 | 0 | 0 | 1 | 0 | 4153.2139 | 1.38467681 | 1.38501561 | -0.4193217 | 6 | -0.00709083816
2 | 0 | 0 | 1 | 0 | 4153.2639 | 1.38417685 | 1.38448429 | -0.4207021 | 6 | -0.00711185718
2 | 0 | 0 | 1 | 0 | 4153.3139 | 1.38367665 | 1.38421357 | -0.4221161 | 6 | -0.00713294698
2 | 0 | 0 | 1 | 0 | 4153.3639 | 1.3831768 | 1.38369238 | -0.4236214 | 6 | -0.00715411035
2 | 0 | 0 | 1 | 0 | 4153.4139 | 1.38267672 | 1.38314104 | -0.4250535 | 6 | -0.00717534591
2 | 0 | 0 | 1 | 0 | 4153.4639 | 1.38217676 | 1.38255954 | -0.426492 | 6 | -0.0071966541
2 | 0 | 0 | 1 | 0 | 4153.5139 | 1.38167655 | 1.38216865 | -0.4280962 | 6 | -0.00721803913
2 | 0 | 0 | 1 | 0 | 4153.5639 | 1.38117659 | 1.38173747 | -0.4294919 | 6 | -0.00723949727
2 | 0 | 0 | 1 | 0 | 4153.6139 | 1.38067651 | 1.38109612 | -0.4308613 | 6 | -0.00726102479
2 | 0 | 0 | 1 | 0 | 4153.6639 | 1.38017654 | 1.38073516 | -0.4321883 | 6 | -0.00728261936
2 | 0 | 0 | 1 | 0 | 4153.7139 | 1.37967634 | 1.38016367 | -0.4335766 | 6 | -0.00730428239
2 | 0 | 0 | 1 | 0 | 4153.7639 | 1.3791765 | 1.37975264 | -0.4349985 | 6 | -0.00732601574
2 | 0 | 0 | 1 | 0 | 4153.8139 | 1.3786763 | 1.37895083 | -0.4365953 | 6 | -0.00734782359
2 | 0 | 0 | 1 | 0 | 4153.8639 | 1.37817633 | 1.3784796 | -0.4380262 | 6 | -0.0073697092
2 | 0 | 0 | 1 | 0 | 4153.9139 | 1.37767625 | 1.37791824 | -0.4394713 | 6 | -0.0073916656
2 | 0 | 0 | 1 | 0 | 4153.9639 | 1.37717628 | 1.37771773 | -0.4409101 | 6 | -0.00741369324
2 | 0 | 0 | 1 | 0 | 4154.0139 | 1.37667632 | 1.37739694 | -0.4424058 | 6 | -0.00743579632
2 | 0 | 0 | 1 | 0 | 4154.0639 | 1.37617624 | 1.37664509 | -0.4438081 | 6 | -0.00745797018
2 | 0 | 0 | 1 | 0 | 4154.1139 | 1.37567616 | 1.37623405 | -0.4452942 | 6 | -0.00748021714
2 | 0 | 0 | 1 | 0 | 4154.1639 | 1.37517619 | 1.37556243 | -0.4468329 | 6 | -0.00750254048
2 | 0 | 0 | 1 | 0 | 4154.2139 | 1.37467599 | 1.37509131 | -0.4482131 | 6 | -0.00752493599
2 | 0 | 0 | 0 | 0 | 4154.2641 | 1.37417603 | 1.3744396 | -0.4496554 | 6 | -0.00754749123
2 | 0 | 0 | 1 | 0 | 4154.314 | 1.37367582 | 1.37402797 | -0.4511189 | 6 | -0.007569985
2 | 0 | 0 | 0 | 0 | 4154.3641 | 1.37317598 | 1.37382817 | -0.4524915 | 6 | -0.00759263895
2 | 0 | 0 | 0 | 0 | 4154.4141 | 1.3726759 | 1.37301636 | -0.4539061 | 6 | -0.00761531806
2 | 0 | 0 | 0 | 0 | 4154.4641 | 1.37217593 | 1.37243474 | -0.4555569 | 6 | -0.00763807539
2 | 0 | 0 | 0 | 0 | 4154.5141 | 1.37167573 | 1.37226439 | -0.4569771 | 6 | -0.00766090816
2 | 0 | 0 | 0 | 0 | 4154.5641 | 1.37117589 | 1.37176323 | -0.4583425 | 6 | -0.00768380985
2 | 0 | 0 | 0 | 0 | 4154.6141 | 1.37067568 | 1.37140226 | -0.4598982 | 6 | -0.00770678464
2 | 0 | 0 | 0 | 0 | 4154.6641 | 1.37017572 | 1.37072062 | -0.4612637 | 6 | -0.00772983301
2 | 0 | 0 | 0 | 0 | 4154.7141 | 1.36967576 | 1.3701793 | -0.4626734 | 6 | -0.00775295077
2 | 0 | 0 | 0 | 0 | 4154.7641 | 1.36917567 | 1.36955774 | -0.4642151 | 6 | -0.0077761421
2 | 0 | 0 | 0 | 0 | 4154.8141 | 1.36867559 | 1.36899638 | -0.465719 | 6 | -0.00779941073
2 | 0 | 0 | 0 | 0 | 4154.8641 | 1.36817563 | 1.36853528 | -0.4671623 | 6 | -0.007822752
2 | 0 | 0 | 0 | 0 | 4154.9141 | 1.36767542 | 1.36823452 | -0.4684818 | 6 | -0.00784616079
2 | 0 | 0 | 0 | 0 | 4154.9641 | 1.36717558 | 1.36778343 | -0.4697799 | 6 | -0.00786963664
2 | 0 | 0 | 0 | 0 | 4155.0141 | 1.3666755 | 1.36712182 | -0.4712165 | 6 | -0.00789318047
2 | 0 | 0 | 0 | 0 | 4155.0641 | 1.36617541 | 1.36633992 | -0.4726832 | 6 | -0.00791679695
2 | 0 | 0 | 0 | 0 | 4155.1141 | 1.36567533 | 1.36613929 | -0.4742715 | 6 | -0.00794049073
2 | 0 | 0 | 0 | 0 | 4155.1641 | 1.36517537 | 1.36557806 | -0.4756603 | 6 | -0.00796425715
2 | 0 | 0 | 0 | 0 | 4155.2141 | 1.36467528 | 1.36526728 | -0.4771327 | 6 | -0.00798809621
2 | 0 | 0 | 0 | 0 | 4155.2641 | 1.36417532 | 1.36479604 | -0.4786815 | 6 | -0.00801201072
2 | 0 | 0 | 0 | 0 | 4155.3141 | 1.36367512 | 1.36399412 | -0.4800126 | 6 | -0.00803599693
2 | 0 | 0 | 0 | 0 | 4155.3641 | 1.36317515 | 1.36361325 | -0.4814089 | 6 | -0.00806005113
2 | 0 | 0 | 0 | 0 | 4155.4141 | 1.36267519 | 1.36312199 | -0.4830742 | 6 | -0.00808418263
2 | 0 | 0 | 0 | 0 | 4155.4641 | 1.36217511 | 1.3626008 | -0.4844402 | 6 | -0.00810838956
2 | 0 | 0 | 0 | 0 | 4155.5141 | 1.36167514 | 1.36213958 | -0.4858683 | 6 | -0.00813266635
2 | 0 | 0 | 0 | 0 | 4155.5641 | 1.36117506 | 1.36147797 | -0.4873747 | 6 | -0.00815701671
2 | 0 | 0 | 0 | 0 | 4155.6141 | 1.3606751 | 1.36114717 | -0.4888355 | 6 | -0.00818144158
2 | 0 | 0 | 0 | 0 | 4155.6641 | 1.36017501 | 1.3607161 | -0.4902905 | 6 | -0.00820593908
2 | 0 | 0 | 0 | 0 | 4155.7141 | 1.35967493 | 1.36019492 | -0.4917921 | 6 | -0.00823051017
2 | 0 | 0 | 0 | 0 | 4155.7641 | 1.35917497 | 1.35950315 | -0.4933567 | 6 | -0.00825516041
2 | 0 | 0 | 0 | 0 | 4155.8141 | 1.35867476 | 1.35906208 | -0.4947571 | 6 | -0.00827988237
2 | 0 | 0 | 0 | 0 | 4155.8641 | 1.3581748 | 1.35859108 | -0.4961658 | 6 | -0.00830467511
2 | 0 | 0 | 0 | 0 | 4155.9141 | 1.35767484 | 1.35824013 | -0.4977245 | 6 | -0.00832954235
2 | 0 | 0 | 0 | 0 | 4155.9641 | 1.35717475 | 1.35747826 | -0.4991124 | 6 | -0.00835448224
2 | 0 | 0 | 0 | 0 | 4156.0141 | 1.35667467 | 1.35686672 | -0.5004738 | 6 | -0.00837949105
2 | 0 | 0 | 0 | 0 | 4156.0641 | 1.35617459 | 1.35653603 | -0.5021383 | 6 | -0.00840457622
2 | 0 | 0 | 0 | 0 | 4156.1141 | 1.35567462 | 1.35607481 | -0.5035272 | 6 | -0.0084297359
2 | 0 | 0 | 0 | 0 | 4156.1641 | 1.35517454 | 1.35552347 | -0.5048883 | 6 | -0.00845496543
2 | 0 | 0 | 0 | 0 | 4156.2141 | 1.35467458 | 1.35511255 | -0.5062012 | 6 | -0.00848026201
2 | 0 | 0 | 0 | 0 | 4156.2641 | 1.35417449 | 1.35458112 | -0.5075478 | 6 | -0.00850562379
2 | 0 | 0 | 0 | 0 | 4156.3141 | 1.35367465 | 1.35402977 | -0.5089378 | 6 | -0.00853105448
2 | 0 | 0 | 0 | 0 | 4156.3641 | 1.35317445 | 1.35369897 | -0.5105183 | 6 | -0.00855656061
2 | 0 | 0 | 0 | 0 | 4156.4141 | 1.35267437 | 1.35305738 | -0.5120149 | 6 | -0.00858214404
2 | 0 | 0 | 0 | 0 | 4156.4641 | 1.3521744 | 1.35266638 | -0.5134168 | 6 | -0.00860779919
2 | 0 | 0 | 0 | 0 | 4156.5141 | 1.3516742 | 1.35229552 | -0.5148968 | 6 | -0.00863352511
2 | 0 | 0 | 0 | 0 | 4156.5641 | 1.35117424 | 1.35174417 | -0.516343 | 6 | -0.00865932554
2 | 0 | 0 | 0 | 0 | 4156.6141 | 1.35067427 | 1.35111272 | -0.5176945 | 6 | -0.00868519582
2 | 0 | 0 | 0 | 0 | 4156.6641 | 1.35017419 | 1.35050118 | -0.5191044 | 6 | -0.00871113501
2 | 0 | 0 | 0 | 0 | 4156.7141 | 1.34967422 | 1.35016024 | -0.5207247 | 6 | -0.00873715151
2 | 0 | 0 | 0 | 0 | 4156.7641 | 1.34917402 | 1.3495388 | -0.5221285 | 6 | -0.00876324158
2 | 0 | 0 | 0 | 0 | 4156.8141 | 1.34867454 | 1.34905958 | -0.5235496 | 6 | -0.00878940243
2 | 0 | 0 | 0 | 0 | 4156.8641 | 1.34817398 | 1.34855628 | -0.5250631 | 6 | -0.00881563686
2 | 0 | 0 | 1 | 0 | 4156.9143 | 1.34767401 | 1.34816551 | -0.5264218 | 6 | -0.00884204917
2 | 0 | 0 | 1 | 0 | 4156.9643 | 1.34717345 | 1.34764397 | -0.5278258 | 6 | -0.00886842422
2 | 0 | 0 | 1 | 0 | 4157.0143 | 1.34667408 | 1.34718287 | -0.5294609 | 6 | -0.00889487471
2 | 0 | 0 | 1 | 0 | 4157.0643 | 1.34617388 | 1.3467418 | -0.530945 | 6 | -0.00892140437
2 | 0 | 0 | 1 | 0 | 4157.1143 | 1.34567392 | 1.34601009 | -0.5322486 | 6 | -0.00894800294
2 | 0 | 0 | 1 | 0 | 4157.1643 | 1.34517384 | 1.34556901 | -0.5337568 | 6 | -0.00897467136
2 | 0 | 0 | 1 | 0 | 4157.2143 | 1.34467387 | 1.34511793 | -0.5352441 | 6 | -0.00900141709
2 | 0 | 0 | 1 | 0 | 4157.2643 | 1.34417367 | 1.34459674 | -0.5365819 | 6 | -0.00902823173
2 | 0 | 0 | 1 | 0 | 4157.3143 | 1.34367371 | 1.34406543 | -0.5380852 | 6 | -0.00905511715
2 | 0 | 0 | 1 | 0 | 4157.3643 | 1.34317374 | 1.34329343 | -0.5396007 | 6 | -0.00908207987
2 | 0 | 0 | 1 | 0 | 4157.4143 | 1.34267366 | 1.34308302 | -0.5409709 | 6 | -0.00910911337
2 | 0 | 0 | 1 | 0 | 4157.4643 | 1.34217346 | 1.3426218 | -0.5423068 | 6 | -0.00913621392
2 | 0 | 0 | 1 | 0 | 4157.5143 | 1.34167361 | 1.34191012 | -0.5435869 | 6 | -0.00916337874
2 | 0 | 0 | 1 | 0 | 4157.5643 | 1.34117341 | 1.34180987 | -0.5449736 | 6 | -0.00919061154
2 | 0 | 0 | 1 | 0 | 4157.6143 | 1.34067345 | 1.34109807 | -0.5464277 | 6 | -0.00921791513
2 | 0 | 0 | 1 | 0 | 4157.6643 | 1.34017336 | 1.34048665 | -0.5480243 | 6 | -0.00924529694
2 | 0 | 0 | 1 | 0 | 4157.7143 | 1.33967352 | 1.34017587 | -0.5493473 | 6 | -0.00927274954
2 | 0 | 0 | 1 | 0 | 4157.7643 | 1.33917332 | 1.33963454 | -0.5507133 | 6 | -0.00930027012
2 | 0 | 0 | 1 | 0 | 4157.8143 | 1.33867335 | 1.33912325 | -0.5522691 | 6 | -0.00932786334
2 | 0 | 0 | 1 | 0 | 4157.8643 | 1.33817327 | 1.33855188 | -0.5536115 | 6 | -0.00935553014
2 | 0 | 0 | 1 | 0 | 4157.9143 | 1.33767331 | 1.33807075 | -0.5550123 | 6 | -0.00938326493
2 | 0 | 0 | 1 | 0 | 4157.9643 | 1.3371731 | 1.33759952 | -0.5565204 | 6 | -0.00941107143
2 | 0 | 0 | 1 | 0 | 4158.0143 | 1.33667326 | 1.33690786 | -0.5579785 | 6 | -0.00943895429
2 | 0 | 0 | 1 | 0 | 4158.0643 | 1.33617318 | 1.33662724 | -0.5593957 | 6 | -0.00946690794
2 | 0 | 0 | 1 | 0 | 4158.1143 | 1.33567309 | 1.33605587 | -0.560848 | 6 | -0.0094949333
2 | 0 | 0 | 1 | 0 | 4158.1643 | 1.33517301 | 1.33557463 | -0.5623509 | 6 | -0.0095230341
2 | 0 | 0 | 1 | 0 | 4158.2143 | 1.33467305 | 1.334903 | -0.5636736 | 6 | -0.00955120381
2 | 0 | 0 | 1 | 0 | 4158.2643 | 1.33417296 | 1.33462226 | -0.5650687 | 6 | -0.00957944151
2 | 0 | 0 | 1 | 0 | 4158.3143 | 1.333673 | 1.33428144 | -0.5666652 | 6 | -0.00960775651
2 | 0 | 0 | 1 | 0 | 4158.3643 | 1.3331728 | 1.33341932 | -0.5680062 | 6 | -0.00963614229
2 | 0 | 0 | 1 | 0 | 4158.4143 | 1.33267295 | 1.33311868 | -0.5694077 | 6 | -0.00966459699
2 | 0 | 0 | 1 | 0 | 4158.4643 | 1.33217287 | 1.33275771 | -0.5709981 | 6 | -0.00969312713
2 | 0 | 0 | 1 | 0 | 4158.5143 | 1.33167279 | 1.33207607 | -0.5723507 | 6 | -0.0097217299
2 | 0 | 0 | 1 | 0 | 4158.5643 | 1.33117282 | 1.33167505 | -0.5737569 | 6 | -0.0097504016
2 | 0 | 0 | 1 | 0 | 4158.6143 | 1.33067274 | 1.3309232 | -0.5753505 | 6 | -0.0097791478
2 | 0 | 0 | 1 | 0 | 4158.6643 | 1.33017266 | 1.33050215 | -0.5766576 | 6 | -0.00980796758
2 | 0 | 0 | 1 | 0 | 4158.7143 | 1.32967269 | 1.33009124 | -0.5780262 | 6 | -0.00983685348
2 | 0 | 0 | 1 | 0 | 4158.7643 | 1.32917261 | 1.32954979 | -0.579374 | 6 | -0.00986580737
2 | 0 | 0 | 1 | 0 | 4158.8143 | 1.32867265 | 1.32923925 | -0.5806793 | 6 | -0.00989482738
2 | 0 | 0 | 1 | 0 | 4158.8643 | 1.32817245 | 1.32845724 | -0.5820603 | 6 | -0.00992391445
2 | 0 | 0 | 1 | 0 | 4158.9143 | 1.32767248 | 1.32790589 | -0.5835266 | 6 | -0.00995307416
2 | 0 | 0 | 1 | 0 | 4158.9643 | 1.32717252 | 1.32747471 | -0.5850647 | 6 | -0.0099823093
2 | 0 | 0 | 1 | 0 | 4159.0143 | 1.32667243 | 1.32700372 | -0.586436 | 6 | -0.0100116162
2 | 0 | 0 | 1 | 0 | 4159.0643 | 1.32617223 | 1.32650244 | -0.5877828 | 6 | -0.010040991
2 | 0 | 0 | 1 | 0 | 4159.1143 | 1.32567239 | 1.32592106 | -0.5892728 | 6 | -0.0100704376
2 | 0 | 0 | 1 | 0 | 4159.1643 | 1.32517231 | 1.32537961 | -0.590665 | 6 | -0.0100999558
2 | 0 | 0 | 1 | 0 | 4159.2143 | 1.32467222 | 1.32504892 | -0.5919546 | 6 | -0.0101295402
2 | 0 | 0 | 1 | 0 | 4159.2643 | 1.32417226 | 1.32445741 | -0.5935901 | 6 | -0.0101592001
2 | 0 | 0 | 1 | 0 | 4159.3143 | 1.32367218 | 1.3239162 | -0.5949436 | 6 | -0.0101889316
2 | 0 | 0 | 1 | 0 | 4159.3643 | 1.32317221 | 1.32353508 | -0.5962747 | 6 | -0.0102187311
2 | 0 | 0 | 1 | 0 | 4159.4143 | 1.32267213 | 1.3229537 | -0.5977492 | 6 | -0.0102485996
2 | 0 | 0 | 1 | 0 | 4159.4643 | 1.322173 | 1.32249439 | -0.5990736 | 6 | -0.0102785388
2 | 0 | 0 | 1 | 0 | 4159.5144 | 1.32167137 | 1.32194066 | -0.6004139 | 6 | -0.0103086047
2 | 0 | 0 | 0 | 0 | 4159.5645 | 1.32117188 | 1.32152021 | -0.6019211 | 6 | -0.0103387423
2 | 0 | 0 | 0 | 0 | 4159.6145 | 1.32067204 | 1.32103908 | -0.6033326 | 6 | -0.0103688929
2 | 0 | 0 | 0 | 0 | 4159.6645 | 1.32017195 | 1.32056785 | -0.6046976 | 6 | -0.0103991125
2 | 0 | 0 | 0 | 0 | 4159.7145 | 1.31967187 | 1.31992638 | -0.6060876 | 6 | -0.010429401
2 | 0 | 0 | 0 | 0 | 4159.7645 | 1.31917179 | 1.31977594 | -0.6075142 | 6 | -0.0104597611
2 | 0 | 0 | 0 | 0 | 4159.8145 | 1.31867182 | 1.31899405 | -0.6089082 | 6 | -0.0104901912
2 | 0 | 0 | 0 | 0 | 4159.8645 | 1.31817174 | 1.31848276 | -0.6101988 | 6 | -0.0105206873
2 | 0 | 0 | 0 | 0 | 4159.9145 | 1.31767178 | 1.31809175 | -0.6117889 | 6 | -0.010551258
2 | 0 | 0 | 0 | 0 | 4159.9645 | 1.31717169 | 1.31768084 | -0.6131064 | 6 | -0.0105818985
2 | 0 | 0 | 0 | 0 | 4160.0145 | 1.31667161 | 1.31691897 | -0.614423 | 6 | -0.0106126051
2 | 0 | 0 | 0 | 0 | 4160.0645 | 1.31617165 | 1.31659806 | -0.6156368 | 6 | -0.0106433742
2 | 0 | 0 | 0 | 0 | 4160.1145 | 1.31567156 | 1.31616712 | -0.6169623 | 6 | -0.0106742084
2 | 0 | 0 | 0 | 0 | 4160.1645 | 1.3151716 | 1.31540525 | -0.6183128 | 6 | -0.0107051088
2 | 0 | 0 | 0 | 0 | 4160.2145 | 1.31467152 | 1.31513464 | -0.6198873 | 6 | -0.0107360817
2 | 0 | 0 | 0 | 0 | 4160.2645 | 1.31417143 | 1.31436276 | -0.6212577 | 6 | -0.0107671302
2 | 0 | 0 | 0 | 0 | 4160.3145 | 1.31367147 | 1.314062 | -0.6225496 | 6 | -0.0107982438
2 | 0 | 0 | 0 | 0 | 4160.3645 | 1.31317139 | 1.31343043 | -0.623973 | 6 | -0.0108294254
2 | 0 | 0 | 0 | 0 | 4160.4145 | 1.3126713 | 1.31291914 | -0.6253093 | 6 | -0.0108606769
2 | 0 | 0 | 0 | 0 | 4160.4645 | 1.31217122 | 1.31252825 | -0.6266415 | 6 | -0.0108919945
2 | 0 | 0 | 0 | 0 | 4160.5145 | 1.31167126 | 1.31213725 | -0.6281063 | 6 | -0.0109233819
2 | 0 | 0 | 0 | 0 | 4160.5645 | 1.31117129 | 1.31149566 | -0.6296183 | 6 | -0.0109548457
2 | 0 | 0 | 0 | 0 | 4160.6145 | 1.31067121 | 1.31111479 | -0.6310058 | 6 | -0.0109863803
2 | 0 | 0 | 0 | 0 | 4160.6645 | 1.31017113 | 1.3106035 | -0.632315 | 6 | -0.0110179819
2 | 0 | 0 | 0 | 0 | 4160.7145 | 1.30967104 | 1.31002212 | -0.6338332 | 6 | -0.0110496571
2 | 0 | 0 | 0 | 0 | 4160.7645 | 1.30917108 | 1.30953085 | -0.6350999 | 6 | -0.0110813985
2 | 0 | 0 | 0 | 0 | 4160.8145 | 1.308671 | 1.30920017 | -0.6364487 | 6 | -0.011113205
2 | 0 | 0 | 0 | 0 | 4160.8645 | 1.30817103 | 1.3085084 | -0.6379683 | 6 | -0.011145086
2 | 0 | 0 | 0 | 0 | 4160.9145 | 1.30767095 | 1.3081876 | -0.6392965 | 6 | -0.011177036
2 | 0 | 0 | 0 | 0 | 4160.9645 | 1.30717111 | 1.30756605 | -0.6405187 | 6 | -0.0112090493
2 | 0 | 0 | 0 | 0 | 4161.0145 | 1.3066709 | 1.30701482 | -0.6419911 | 6 | -0.0112411305
2 | 0 | 0 | 0 | 0 | 4161.0645 | 1.30617082 | 1.30632305 | -0.6433867 | 6 | -0.0112732854
2 | 0 | 0 | 0 | 0 | 4161.1145 | 1.30567086 | 1.30589187 | -0.6446844 | 6 | -0.0113055054
2 | 0 | 0 | 0 | 0 | 4161.1645 | 1.30517066 | 1.3054409 | -0.6461019 | 6 | -0.0113377934
2 | 0 | 0 | 0 | 0 | 4161.2145 | 1.30467069 | 1.30494964 | -0.6475125 | 6 | -0.0113701541
2 | 0 | 0 | 0 | 0 | 4161.2645 | 1.30417073 | 1.3045187 | -0.6488268 | 6 | -0.0114025818
2 | 0 | 0 | 0 | 0 | 4161.3145 | 1.30367064 | 1.30385697 | -0.6500734 | 6 | -0.0114350719
2 | 0 | 0 | 0 | 0 | 4161.3645 | 1.30317068 | 1.30377674 | -0.6513406 | 6 | -0.0114676254
2 | 0 | 0 | 0 | 0 | 4161.4145 | 1.30267048 | 1.30311513 | -0.6526421 | 6 | -0.011500244
2 | 0 | 0 | 0 | 0 | 4161.4645 | 1.30217052 | 1.30262399 | -0.6540308 | 6 | -0.0115329297
2 | 0 | 0 | 0 | 0 | 4161.5145 | 1.30167043 | 1.30191231 | -0.6555453 | 6 | -0.0115656899
2 | 0 | 0 | 0 | 0 | 4161.5645 | 1.30117047 | 1.30155134 | -0.6567786 | 6 | -0.0115985163
2 | 0 | 0 | 0 | 0 | 4161.6145 | 1.30067039 | 1.30105019 | -0.6581277 | 6 | -0.0116314078
2 | 0 | 0 | 0 | 0 | 4161.6645 | 1.30017054 | 1.30052888 | -0.6596516 | 6 | -0.0116643719
2 | 0 | 0 | 0 | 0 | 4161.7145 | 1.29967034 | 1.30013788 | -0.6609389 | 6 | -0.0116974059
2 | 0 | 0 | 0 | 0 | 4161.7645 | 1.29917037 | 1.29957664 | -0.6622579 | 6 | -0.0117305042
2 | 0 | 0 | 0 | 0 | 4161.8145 | 1.29867029 | 1.29908526 | -0.6637827 | 6 | -0.0117636733
2 | 0 | 0 | 0 | 0 | 4161.8645 | 1.29817021 | 1.29856408 | -0.6650429 | 6 | -0.0117969131
2 | 0 | 0 | 0 | 0 | 4161.9145 | 1.29767013 | 1.29791236 | -0.6663065 | 6 | -0.0118302153
2 | 0 | 0 | 0 | 0 | 4161.9645 | 1.29717016 | 1.29775202 | -0.6677312 | 6 | -0.0118635846
2 | 0 | 0 | 0 | 0 | 4162.0145 | 1.29667008 | 1.29715061 | -0.6690563 | 6 | -0.0118970247
2 | 0 | 0 | 0 | 0 | 4162.0645 | 1.29617012 | 1.29665935 | -0.6703181 | 6 | -0.0119305281
2 | 0 | 0 | 0 | 0 | 4162.1146 | 1.29567075 | 1.29639864 | -0.6717005 | 6 | -0.0119641647
2 | 0 | 0 | 1 | 0 | 4162.1647 | 1.295169 | 1.29577506 | -0.6731259 | 6 | -0.011997872
2 | 0 | 0 | 1 | 0 | 4162.2147 | 1.29466987 | 1.29495525 | -0.6743715 | 6 | -0.0120315775
2 | 0 | 0 | 1 | 0 | 4162.2647 | 1.2941699 | 1.29456425 | -0.6757022 | 6 | -0.0120653491
2 | 0 | 0 | 1 | 0 | 4162.3147 | 1.29366982 | 1.29418325 | -0.6771514 | 6 | -0.0120991897
2 | 0 | 0 | 1 | 0 | 4162.3647 | 1.29316998 | 1.29377234 | -0.6783694 | 6 | -0.0121330954
2 | 0 | 0 | 1 | 0 | 4162.4147 | 1.29266977 | 1.29317081 | -0.6796679 | 6 | -0.0121670645
2 | 0 | 0 | 1 | 0 | 4162.4647 | 1.29216981 | 1.2925694 | -0.6811404 | 6 | -0.0122011052
2 | 0 | 0 | 1 | 0 | 4162.5147 | 1.29166973 | 1.29205811 | -0.6824053 | 6 | -0.0122352131
2 | 0 | 0 | 1 | 0 | 4162.5647 | 1.29116976 | 1.29151678 | -0.6836782 | 6 | -0.0122693833
2 | 0 | 0 | 1 | 0 | 4162.6147 | 1.29066956 | 1.29108572 | -0.6849618 | 6 | -0.0123036187
2 | 0 | 0 | 1 | 0 | 4162.6647 | 1.2901696 | 1.29079509 | -0.6862322 | 6 | -0.0123379165
2 | 0 | 0 | 1 | 0 | 4162.7147 | 1.28966963 | 1.2902137 | -0.687456 | 6 | -0.0123722777
2 | 0 | 0 | 1 | 0 | 4162.7647 | 1.28916955 | 1.28977251 | -0.688899 | 6 | -0.0124067049
2 | 0 | 0 | 1 | 0 | 4162.8147 | 1.28866947 | 1.28929138 | -0.6902274 | 6 | -0.0124412021
2 | 0 | 0 | 1 | 0 | 4162.8647 | 1.2881695 | 1.28866982 | -0.6915105 | 6 | -0.0124757644
2 | 0 | 0 | 1 | 0 | 4162.9147 | 1.2876693 | 1.28814864 | -0.6928297 | 6 | -0.0125103928
2 | 0 | 0 | 1 | 0 | 4162.9647 | 1.28716946 | 1.28768742 | -0.6942261 | 6 | -0.0125450892
2 | 0 | 0 | 1 | 0 | 4163.0147 | 1.28666925 | 1.28719628 | -0.695477 | 6 | -0.0125798509
2 | 0 | 0 | 1 | 0 | 4163.0647 | 1.28616941 | 1.28662491 | -0.6967919 | 6 | -0.0126146767
2 | 0 | 0 | 1 | 0 | 4163.1147 | 1.28566933 | 1.28622389 | -0.6983076 | 6 | -0.0126495743
2 | 0 | 0 | 1 | 0 | 4163.1647 | 1.28516924 | 1.28561234 | -0.6995387 | 6 | -0.012684538
2 | 0 | 0 | 1 | 0 | 4163.2147 | 1.28466916 | 1.28509104 | -0.7008531 | 6 | -0.0127195669
2 | 0 | 0 | 1 | 0 | 4163.2647 | 1.2841692 | 1.28472018 | -0.7022986 | 6 | -0.0127546666
2 | 0 | 0 | 1 | 0 | 4163.3147 | 1.28366899 | 1.2841388 | -0.7035704 | 6 | -0.0127898324
2 | 0 | 0 | 1 | 0 | 4163.3647 | 1.28316915 | 1.28371763 | -0.7047399 | 6 | -0.0128250588
2 | 0 | 0 | 1 | 0 | 4163.4147 | 1.28266907 | 1.28312635 | -0.7062532 | 6 | -0.0128603531
2 | 0 | 0 | 1 | 0 | 4163.4647 | 1.2821691 | 1.28251481 | -0.707628 | 6 | -0.0128957201
2 | 0 | 0 | 1 | 0 | 4163.5147 | 1.2816689 | 1.28230429 | -0.7088936 | 6 | -0.0129311513
2 | 0 | 0 | 1 | 0 | 4163.5647 | 1.28116894 | 1.28183317 | -0.7102377 | 6 | -0.0129666487
2 | 0 | 0 | 1 | 0 | 4163.6147 | 1.28066885 | 1.28123164 | -0.7115134 | 6 | -0.0130022112
2 | 0 | 0 | 1 | 0 | 4163.6647 | 1.28016889 | 1.28064013 | -0.7126923 | 6 | -0.0130378343
2 | 0 | 0 | 1 | 0 | 4163.7147 | 1.27966869 | 1.28020895 | -0.7140795 | 6 | -0.0130735226
2 | 0 | 0 | 1 | 0 | 4163.7647 | 1.27916884 | 1.27974796 | -0.7154676 | 6 | -0.0131092817
2 | 0 | 0 | 1 | 0 | 4163.8147 | 1.27866876 | 1.27932692 | -0.7167637 | 6 | -0.0131451059
2 | 0 | 0 | 1 | 0 | 4163.8647 | 1.27816868 | 1.27854514 | -0.717985 | 6 | -0.0131809926
2 | 0 | 0 | 1 | 0 | 4163.9147 | 1.27766871 | 1.27823424 | -0.7191378 | 6 | -0.0132169388
2 | 0 | 0 | 1 | 0 | 4163.9647 | 1.27716863 | 1.27767289 | -0.7204075 | 6 | -0.0132529475
2 | 0 | 0 | 1 | 0 | 4164.0147 | 1.27666867 | 1.27732205 | -0.7216217 | 6 | -0.0132890167
2 | 0 | 0 | 1 | 0 | 4164.0647 | 1.27616858 | 1.27654016 | -0.7231472 | 6 | -0.0133251566
2 | 0 | 0 | 1 | 0 | 4164.1147 | 1.2756685 | 1.27634954 | -0.7243011 | 6 | -0.0133613609
2 | 0 | 0 | 1 | 0 | 4164.1647 | 1.27516854 | 1.27562785 | -0.7255967 | 6 | -0.0133976266
2 | 0 | 0 | 1 | 0 | 4164.2147 | 1.27466834 | 1.27513671 | -0.7270012 | 6 | -0.0134339593
2 | 0 | 0 | 1 | 0 | 4164.2647 | 1.27416837 | 1.27467549 | -0.7282791 | 6 | -0.0134703601
2 | 0 | 0 | 1 | 0 | 4164.3147 | 1.27366841 | 1.27439487 | -0.7295053 | 6 | -0.0135068242
2 | 0 | 0 | 1 | 0 | 4164.3647 | 1.27316833 | 1.27379346 | -0.7309404 | 6 | -0.0135433534
2 | 0 | 0 | 1 | 0 | 4164.4147 | 1.27266824 | 1.27333224 | -0.73229 | 6 | -0.0135799544
2 | 0 | 0 | 1 | 0 | 4164.4647 | 1.27216828 | 1.27271068 | -0.7334601 | 6 | -0.0136166168
2 | 0 | 0 | 1 | 0 | 4164.5147 | 1.2716682 | 1.27240002 | -0.7347064 | 6 | -0.0136533389
2 | 0 | 0 | 1 | 0 | 4164.5647 | 1.27116823 | 1.27162814 | -0.735928 | 6 | -0.0136901233
2 | 0 | 0 | 1 | 0 | 4164.6147 | 1.27066815 | 1.27127731 | -0.7371511 | 6 | -0.0137269692
2 | 0 | 0 | 1 | 0 | 4164.6647 | 1.27016854 | 1.27078748 | -0.7384166 | 6 | -0.0137638766
2 | 0 | 0 | 1 | 0 | 4164.7147 | 1.2696681 | 1.27024472 | -0.7399195 | 6 | -0.0138008548
2 | 0 | 0 | 0 | 0 | 4164.7649 | 1.26916802 | 1.26976359 | -0.7411395 | 6 | -0.0138380481
2 | 0 | 0 | 0 | 0 | 4164.8149 | 1.26866806 | 1.26929235 | -0.7423933 | 6 | -0.0138751548
2 | 0 | 0 | 0 | 0 | 4164.8649 | 1.26816797 | 1.26873112 | -0.7438887 | 6 | -0.0139123332
2 | 0 | 0 | 0 | 0 | 4164.9149 | 1.26766777 | 1.26806951 | -0.7451394 | 6 | -0.0139495777
2 | 0 | 0 | 0 | 0 | 4164.9649 | 1.26716793 | 1.26768839 | -0.7464393 | 6 | -0.0139868855
2 | 0 | 0 | 0 | 0 | 4165.0149 | 1.26666784 | 1.26738775 | -0.7479785 | 6 | -0.0140242642
2 | 0 | 0 | 0 | 0 | 4165.0649 | 1.26616776 | 1.26676619 | -0.7493113 | 6 | -0.0140617155
2 | 0 | 0 | 0 | 0 | 4165.1149 | 1.26566768 | 1.26615477 | -0.7505509 | 6 | -0.014099231
2 | 0 | 0 | 0 | 0 | 4165.1649 | 1.26516771 | 1.26563346 | -0.7517049 | 6 | -0.0141368061
2 | 0 | 0 | 0 | 0 | 4165.2149 | 1.26466775 | 1.26517236 | -0.7529685 | 6 | -0.0141744418
2 | 0 | 0 | 0 | 0 | 4165.2649 | 1.26416767 | 1.26459086 | -0.7542092 | 6 | -0.0142121408
2 | 0 | 0 | 0 | 0 | 4165.3149 | 1.26366758 | 1.26424003 | -0.7555376 | 6 | -0.0142499041
2 | 0 | 0 | 0 | 0 | 4165.3649 | 1.2631675 | 1.26367867 | -0.7569822 | 6 | -0.0142877372
2 | 0 | 0 | 0 | 0 | 4165.4149 | 1.26266754 | 1.26327777 | -0.7583223 | 6 | -0.0143256383
2 | 0 | 0 | 0 | 0 | 4165.4649 | 1.26216745 | 1.26273632 | -0.7595196 | 6 | -0.0143636037
2 | 0 | 0 | 0 | 0 | 4165.5149 | 1.26166749 | 1.26213479 | -0.7610123 | 6 | -0.0144016379
2 | 0 | 0 | 0 | 0 | 4165.5649 | 1.26116741 | 1.26175404 | -0.7623661 | 6 | -0.0144397411
2 | 0 | 0 | 0 | 0 | 4165.6149 | 1.26066744 | 1.26135302 | -0.7635924 | 6 | -0.0144779086
2 | 0 | 0 | 0 | 0 | 4165.6649 | 1.26016736 | 1.26084173 | -0.7652134 | 6 | -0.0145161496
2 | 0 | 0 | 0 | 0 | 4165.7149 | 1.25966728 | 1.26046062 | -0.7664849 | 6 | -0.0145544615
2 | 0 | 0 | 0 | 0 | 4165.7649 | 1.25916731 | 1.25956869 | -0.7678412 | 6 | -0.0145928385
2 | 0 | 0 | 0 | 0 | 4165.8149 | 1.25866711 | 1.25921774 | -0.7692943 | 6 | -0.0146312853
2 | 0 | 0 | 0 | 0 | 4165.8649 | 1.25816715 | 1.25901723 | -0.7706054 | 6 | -0.014669803
2 | 0 | 0 | 0 | 0 | 4165.9149 | 1.25766718 | 1.25832558 | -0.7719127 | 6 | -0.0147083849
2 | 0 | 0 | 0 | 0 | 4165.9649 | 1.2571671 | 1.25744343 | -0.773392 | 6 | -0.0147470357
2 | 0 | 0 | 0 | 0 | 4166.0149 | 1.25666702 | 1.25699234 | -0.7747409 | 6 | -0.0147857592
2 | 0 | 0 | 0 | 0 | 4166.0649 | 1.25616693 | 1.25675178 | -0.77609 | 6 | -0.0148245478
2 | 0 | 0 | 0 | 0 | 4166.1149 | 1.25566697 | 1.25607002 | -0.7774987 | 6 | -0.0148634063
2 | 0 | 0 | 0 | 0 | 4166.1649 | 1.25516689 | 1.25568914 | -0.7789169 | 6 | -0.0149023365
2 | 0 | 0 | 0 | 0 | 4166.2149 | 1.25466692 | 1.25524795 | -0.7802829 | 6 | -0.0149413347
2 | 0 | 0 | 0 | 0 | 4166.2649 | 1.25416684 | 1.2545464 | -0.7816687 | 6 | -0.0149804028
2 | 0 | 0 | 0 | 0 | 4166.3149 | 1.253667 | 1.25410521 | -0.7832467 | 6 | -0.0150195463
2 | 0 | 0 | 0 | 0 | 4166.3649 | 1.25316679 | 1.25357401 | -0.7846104 | 6 | -0.0150587624
2 | 0 | 0 | 0 | 0 | 4166.4149 | 1.25266683 | 1.25301266 | -0.7859971 | 6 | -0.0150980465
2 | 0 | 0 | 0 | 0 | 4166.4649 | 1.25216675 | 1.25261152 | -0.7872292 | 6 | -0.0151373949
2 | 0 | 0 | 0 | 0 | 4166.5149 | 1.25166655 | 1.2522006 | -0.7886014 | 6 | -0.0151768094
2 | 0 | 0 | 0 | 0 | 4166.5649 | 1.25116658 | 1.25165927 | -0.789934 | 6 | -0.0152162919
2 | 0 | 0 | 0 | 0 | 4166.6149 | 1.25066662 | 1.25124824 | -0.7915146 | 6 | -0.015255847
2 | 0 | 0 | 0 | 0 | 4166.6649 | 1.25016654 | 1.25062668 | -0.7928953 | 6 | -0.0152954767
2 | 0 | 0 | 0 | 0 | 4166.7149 | 1.24966657 | 1.25016558 | -0.7943266 | 6 | -0.0153351761
2 | 0 | 0 | 0 | 0 | 4166.7649 | 1.24916637 | 1.2497046 | -0.7957838 | 6 | -0.0153749483
2 | 0 | 0 | 0 | 0 | 4166.8149 | 1.24866652 | 1.24909294 | -0.7972593 | 6 | -0.0154147949
2 | 0 | 0 | 0 | 0 | 4166.8649 | 1.24816632 | 1.24858177 | -0.7985881 | 6 | -0.0154547105
2 | 0 | 0 | 0 | 0 | 4166.9149 | 1.24766636 | 1.2480706 | -0.8000938 | 6 | -0.0154946959
2 | 0 | 0 | 0 | 0 | 4166.9649 | 1.24716628 | 1.24765944 | -0.8015942 | 6 | -0.0155347595
2 | 0 | 0 | 0 | 0 | 4167.0149 | 1.24666643 | 1.24706805 | -0.8030139 | 6 | -0.0155748948
2 | 0 | 0 | 0 | 0 | 4167.0649 | 1.24616623 | 1.24665701 | -0.8045043 | 6 | -0.0156151028
2 | 0 | 0 | 0 | 0 | 4167.1149 | 1.24566627 | 1.24614584 | -0.8060187 | 6 | -0.0156553853
2 | 0 | 0 | 0 | 0 | 4167.1649 | 1.24516618 | 1.24542415 | -0.8073818 | 6 | -0.0156957414
2 | 0 | 0 | 0 | 0 | 4167.2149 | 1.24466622 | 1.24521351 | -0.808771 | 6 | -0.0157361645
2 | 0 | 0 | 0 | 0 | 4167.2649 | 1.24416602 | 1.24440145 | -0.8104714 | 6 | -0.0157766659
2 | 0 | 0 | 0 | 0 | 4167.315 | 1.24366629 | 1.24422121 | -0.8119126 | 6 | -0.0158173256
2 | 0 | 0 | 0 | 0 | 4167.365 | 1.24316537 | 1.24386895 | -0.8133583 | 6 | -0.0158579759
2 | 0 | 0 | 1 | 0 | 4167.4151 | 1.24266601 | 1.24311841 | -0.8149766 | 6 | -0.0158987846
2 | 0 | 0 | 1 | 0 | 4167.4651 | 1.2421658 | 1.24256706 | -0.8163027 | 6 | -0.0159395877
2 | 0 | 0 | 1 | 0 | 4167.5151 | 1.24166596 | 1.24233651 | -0.8176977 | 6 | -0.015980456
2 | 0 | 0 | 1 | 0 | 4167.5651 | 1.24116576 | 1.2416147 | -0.8193161 | 6 | -0.0160214007
2 | 0 | 0 | 1 | 0 | 4167.6151 | 1.24066579 | 1.24106336 | -0.820859 | 6 | -0.0160624236
2 | 0 | 0 | 1 | 0 | 4167.6651 | 1.24016571 | 1.2407124 | -0.822323 | 6 | -0.0161035229
2 | 0 | 0 | 1 | 0 | 4167.7151 | 1.23966587 | 1.24024129 | -0.8237332 | 6 | -0.0161446948
2 | 0 | 0 | 1 | 0 | 4167.7651 | 1.23916578 | 1.23969007 | -0.825162 | 6 | -0.0161859356
2 | 0 | 0 | 1 | 0 | 4167.8151 | 1.2386657 | 1.23901832 | -0.8266058 | 6 | -0.0162272509
2 | 0 | 0 | 1 | 0 | 4167.8651 | 1.23816562 | 1.23868752 | -0.8280796 | 6 | -0.016268637
2 | 0 | 0 | 1 | 0 | 4167.9151 | 1.23766565 | 1.23823643 | -0.8296999 | 6 | -0.0163101032
2 | 0 | 0 | 1 | 0 | 4167.9651 | 1.23716545 | 1.23762488 | -0.8311392 | 6 | -0.0163516421
2 | 0 | 0 | 1 | 0 | 4168.0151 | 1.23666561 | 1.23705351 | -0.8326202 | 6 | -0.0163932573
2 | 0 | 0 | 1 | 0 | 4168.0651 | 1.23616552 | 1.23657238 | -0.8342725 | 6 | -0.0164349489
2 | 0 | 0 | 1 | 0 | 4168.1151 | 1.23566544 | 1.23587072 | -0.8357314 | 6 | -0.0164767187
2 | 0 | 0 | 1 | 0 | 4168.1651 | 1.23516536 | 1.23577034 | -0.8372545 | 6 | -0.016518563
2 | 0 | 0 | 1 | 0 | 4168.2151 | 1.23466539 | 1.23526919 | -0.8389404 | 6 | -0.0165604874
2 | 0 | 0 | 1 | 0 | 4168.2651 | 1.23416531 | 1.23449731 | -0.8404213 | 6 | -0.016602492
2 | 0 | 0 | 1 | 0 | 4168.3151 | 1.23366535 | 1.23409629 | -0.8418457 | 6 | -0.0166445673
2 | 0 | 0 | 1 | 0 | 4168.3651 | 1.23316514 | 1.23343468 | -0.8434501 | 6 | -0.0166867189
2 | 0 | 0 | 1 | 0 | 4168.4151 | 1.2326653 | 1.23290324 | -0.8449757 | 6 | -0.0167289488
2 | 0 | 0 | 1 | 0 | 4168.4651 | 1.23216522 | 1.23277307 | -0.8464003 | 6 | -0.0167712532
2 | 0 | 0 | 1 | 0 | 4168.5151 | 1.23166513 | 1.2320714 | -0.847961 | 6 | -0.0168136321
2 | 0 | 0 | 1 | 0 | 4168.5651 | 1.23116517 | 1.23162007 | -0.8496388 | 6 | -0.016856093
2 | 0 | 0 | 1 | 0 | 4168.6151 | 1.23066509 | 1.23105896 | -0.8510169 | 6 | -0.0168986283
2 | 0 | 0 | 1 | 0 | 4168.6651 | 1.230165 | 1.23066783 | -0.852461 | 6 | -0.0169412345
2 | 0 | 0 | 1 | 0 | 4168.7151 | 1.22966504 | 1.23008645 | -0.8540856 | 6 | -0.0169839188
2 | 0 | 0 | 1 | 0 | 4168.7651 | 1.22916496 | 1.22972548 | -0.855484 | 6 | -0.0170266777
2 | 0 | 0 | 1 | 0 | 4168.8151 | 1.22866499 | 1.22930455 | -0.8569562 | 6 | -0.0170695074
2 | 0 | 0 | 1 | 0 | 4168.8651 | 1.22816479 | 1.22859287 | -0.8586926 | 6 | -0.017112419
2 | 0 | 0 | 1 | 0 | 4168.9151 | 1.22766483 | 1.22808158 | -0.8601538 | 6 | -0.0171554107
2 | 0 | 0 | 1 | 0 | 4168.9651 | 1.22716486 | 1.22734988 | -0.8615431 | 6 | -0.0171984732
2 | 0 | 0 | 1 | 0 | 4169.0151 | 1.22666478 | 1.22711921 | -0.8629297 | 6 | -0.0172416046
2 | 0 | 0 | 1 | 0 | 4169.0651 | 1.22616458 | 1.22666812 | -0.8644514 | 6 | -0.0172848087
2 | 0 | 0 | 1 | 0 | 4169.1151 | 1.22566473 | 1.22610676 | -0.8659965 | 6 | -0.0173280891
2 | 0 | 0 | 1 | 0 | 4169.1651 | 1.22516465 | 1.22579598 | -0.8676328 | 6 | -0.0173714496
2 | 0 | 0 | 1 | 0 | 4169.2151 | 1.22466457 | 1.2251544 | -0.8692473 | 6 | -0.0174148921
2 | 0 | 0 | 1 | 0 | 4169.2651 | 1.22416461 | 1.22459304 | -0.8706772 | 6 | -0.0174584091
2 | 0 | 0 | 1 | 0 | 4169.3151 | 1.22366452 | 1.22408175 | -0.8722152 | 6 | -0.0175020006
2 | 0 | 0 | 1 | 0 | 4169.3651 | 1.22316456 | 1.22350025 | -0.8738309 | 6 | -0.017545674
2 | 0 | 0 | 1 | 0 | 4169.4151 | 1.22266448 | 1.22298908 | -0.8752746 | 6 | -0.0175894201
2 | 0 | 0 | 1 | 0 | 4169.4651 | 1.22216439 | 1.22268832 | -0.8768124 | 6 | -0.0176332425
2 | 0 | 0 | 1 | 0 | 4169.5151 | 1.22166443 | 1.22216713 | -0.8784255 | 6 | -0.0176771451
2 | 0 | 0 | 1 | 0 | 4169.5651 | 1.22116423 | 1.22154558 | -0.8798695 | 6 | -0.0177211203
2 | 0 | 0 | 1 | 0 | 4169.6151 | 1.22066438 | 1.22096419 | -0.8813128 | 6 | -0.01776517
2 | 0 | 0 | 1 | 0 | 4169.6651 | 1.2201643 | 1.22055316 | -0.8829754 | 6 | -0.017809296
2 | 0 | 0 | 1 | 0 | 4169.7151 | 1.21966422 | 1.22024238 | -0.8842665 | 6 | -0.0178534966
2 | 0 | 0 | 1 | 0 | 4169.7651 | 1.21916413 | 1.21970117 | -0.8856873 | 6 | -0.0178977661
2 | 0 | 0 | 1 | 0 | 4169.8151 | 1.21866417 | 1.21926999 | -0.8873194 | 6 | -0.0179421101
2 | 0 | 0 | 1 | 0 | 4169.8651 | 1.21816409 | 1.21866846 | -0.8888817 | 6 | -0.017986536
2 | 0 | 0 | 1 | 0 | 4169.9151 | 1.21766412 | 1.2182976 | -0.8903932 | 6 | -0.0180310383
2 | 0 | 0 | 1 | 0 | 4169.9652 | 1.21716475 | 1.21778738 | -0.8919228 | 6 | -0.0180757046
2 | 0 | 0 | 0 | 0 | 4170.0153 | 1.21666348 | 1.21689475 | -0.893424 | 6 | -0.0181204472
2 | 0 | 0 | 0 | 0 | 4170.0653 | 1.21616399 | 1.21655333 | -0.8948903 | 6 | -0.0181651749
2 | 0 | 0 | 0 | 0 | 4170.1153 | 1.21566391 | 1.2162025 | -0.896397 | 6 | -0.0182099771
2 | 0 | 0 | 0 | 0 | 4170.1653 | 1.21516395 | 1.21569121 | -0.8980272 | 6 | -0.0182548575
2 | 0 | 0 | 0 | 0 | 4170.2153 | 1.21466386 | 1.21486926 | -0.899405 | 6 | -0.0182998125
2 | 0 | 0 | 0 | 0 | 4170.2653 | 1.21416378 | 1.21452844 | -0.9008495 | 6 | -0.0183448382
2 | 0 | 0 | 0 | 0 | 4170.3153 | 1.21366382 | 1.21416759 | -0.9022142 | 6 | -0.0183899347
2 | 0 | 0 | 0 | 0 | 4170.3653 | 1.21316373 | 1.21359611 | -0.9036731 | 6 | -0.0184351001
2 | 0 | 0 | 0 | 0 | 4170.4153 | 1.21266365 | 1.21306479 | -0.9050814 | 6 | -0.0184803382
2 | 0 | 0 | 0 | 0 | 4170.4653 | 1.21216357 | 1.21261382 | -0.9067971 | 6 | -0.0185256563
2 | 0 | 0 | 0 | 0 | 4170.5153 | 1.2116636 | 1.21216261 | -0.9081456 | 6 | -0.018571049
2 | 0 | 0 | 0 | 0 | 4170.5653 | 1.21116364 | 1.21151114 | -0.9095562 | 6 | -0.0186165106
2 | 0 | 0 | 0 | 0 | 4170.6153 | 1.21066356 | 1.2110498 | -0.9110935 | 6 | -0.0186620448
2 | 0 | 0 | 0 | 0 | 4170.6653 | 1.21016347 | 1.21061885 | -0.9125242 | 6 | -0.0187076572
2 | 0 | 0 | 0 | 0 | 4170.7153 | 1.20966339 | 1.21006751 | -0.9139545 | 6 | -0.0187533386
2 | 0 | 0 | 0 | 0 | 4170.7653 | 1.20916343 | 1.20970666 | -0.9155566 | 6 | -0.0187990963
2 | 0 | 0 | 0 | 0 | 4170.8153 | 1.20866334 | 1.20902479 | -0.9171048 | 6 | -0.0188449323
2 | 0 | 0 | 0 | 0 | 4170.8653 | 1.20816338 | 1.20862389 | -0.9184744 | 6 | -0.0188908428
2 | 0 | 0 | 0 | 0 | 4170.9153 | 1.2076633 | 1.20788217 | -0.9199292 | 6 | -0.0189368241
2 | 0 | 0 | 0 | 0 | 4170.9653 | 1.20716345 | 1.20775175 | -0.9215143 | 6 | -0.0189828798
2 | 0 | 0 | 0 | 0 | 4171.0153 | 1.20666325 | 1.20720053 | -0.922913 | 6 | -0.0190290101
2 | 0 | 0 | 0 | 0 | 4171.0653 | 1.20616317 | 1.20648873 | -0.9242941 | 6 | -0.0190752111
2 | 0 | 0 | 0 | 0 | 4171.1153 | 1.2056632 | 1.20599747 | -0.9258738 | 6 | -0.0191214867
2 | 0 | 0 | 0 | 0 | 4171.1653 | 1.205163 | 1.20582712 | -0.9272825 | 6 | -0.0191678349
2 | 0 | 0 | 0 | 0 | 4171.2153 | 1.20466304 | 1.20519555 | -0.9286119 | 6 | -0.0192142501
2 | 0 | 0 | 0 | 0 | 4171.2653 | 1.20416307 | 1.20448375 | -0.9302208 | 6 | -0.0192607418
2 | 0 | 0 | 0 | 0 | 4171.3153 | 1.20366299 | 1.20407283 | -0.931622 | 6 | -0.0193073079
2 | 0 | 0 | 0 | 0 | 4171.3653 | 1.20316303 | 1.20354164 | -0.9329293 | 6 | -0.0193539411
2 | 0 | 0 | 0 | 0 | 4171.4153 | 1.20266283 | 1.20310056 | -0.9344984 | 6 | -0.019400645
2 | 0 | 0 | 0 | 0 | 4171.4653 | 1.20216286 | 1.20253909 | -0.9359111 | 6 | -0.0194474254
2 | 0 | 0 | 0 | 0 | 4171.5153 | 1.20166278 | 1.20213807 | -0.9372366 | 6 | -0.0194942728
2 | 0 | 0 | 0 | 0 | 4171.5653 | 1.20116282 | 1.20148647 | -0.9385011 | 6 | -0.0195411835
2 | 0 | 0 | 0 | 0 | 4171.6153 | 1.20066273 | 1.20102537 | -0.9397958 | 6 | -0.0195881594
2 | 0 | 0 | 0 | 0 | 4171.6653 | 1.20016289 | 1.20036387 | -0.9412562 | 6 | -0.0196352061
2 | 0 | 0 | 0 | 0 | 4171.7153 | 1.19966269 | 1.20008302 | -0.9426501 | 6 | -0.0196823236
2 | 0 | 0 | 0 | 0 | 4171.7653 | 1.19916272 | 1.19960177 | -0.9441183 | 6 | -0.0197295137
2 | 0 | 0 | 0 | 0 | 4171.8153 | 1.19866264 | 1.19904053 | -0.9454245 | 6 | -0.0197767708
2 | 0 | 0 | 0 | 0 | 4171.8653 | 1.19816256 | 1.19851923 | -0.9467436 | 6 | -0.0198240951
2 | 0 | 0 | 0 | 0 | 4171.9153 | 1.19766247 | 1.19820833 | -0.948145 | 6 | -0.0198714882
2 | 0 | 0 | 0 | 0 | 4171.9653 | 1.19716251 | 1.19757688 | -0.949378 | 6 | -0.0199189447
2 | 0 | 0 | 0 | 0 | 4172.0153 | 1.19666243 | 1.19713581 | -0.9507318 | 6 | -0.0199664664
2 | 0 | 0 | 0 | 0 | 4172.0653 | 1.19616246 | 1.19660449 | -0.9522727 | 6 | -0.0200140625
2 | 0 | 0 | 0 | 0 | 4172.1153 | 1.19566226 | 1.19594288 | -0.9535376 | 6 | -0.0200617258
2 | 0 | 0 | 0 | 0 | 4172.1653 | 1.19516242 | 1.19552183 | -0.9549293 | 6 | -0.0201094579
2 | 0 | 0 | 0 | 0 | 4172.2153 | 1.19466221 | 1.19513094 | -0.9564009 | 6 | -0.020157259
2 | 0 | 0 | 0 | 0 | 4172.2653 | 1.19416225 | 1.1947099 | -0.9575987 | 6 | -0.0202051289
2 | 0 | 0 | 0 | 0 | 4172.3153 | 1.19366217 | 1.19419873 | -0.9588541 | 6 | -0.0202530585
2 | 0 | 0 | 0 | 0 | 4172.3653 | 1.19316232 | 1.19366729 | -0.9603061 | 6 | -0.0203010589
2 | 0 | 0 | 0 | 0 | 4172.4153 | 1.19266212 | 1.19329643 | -0.9616609 | 6 | -0.02034913
2 | 0 | 0 | 0 | 0 | 4172.4653 | 1.19216216 | 1.19276512 | -0.9629961 | 6 | -0.0203972664
2 | 0 | 0 | 0 | 0 | 4172.5154 | 1.19166183 | 1.19209349 | -0.9642655 | 6 | -0.0204455629
2 | 0 | 0 | 0 | 0 | 4172.5653 | 1.19116211 | 1.19168246 | -0.9657423 | 6 | -0.0204937384
2 | 0 | 0 | 1 | 0 | 4172.6155 | 1.19066191 | 1.19097078 | -0.9669628 | 6 | -0.0205422677
2 | 0 | 0 | 1 | 0 | 4172.6655 | 1.19016194 | 1.19061995 | -0.9682927 | 6 | -0.0205906704
2 | 0 | 0 | 1 | 0 | 4172.7155 | 1.18966198 | 1.19007862 | -0.9697554 | 6 | -0.020639142
2 | 0 | 0 | 1 | 0 | 4172.7655 | 1.1891619 | 1.18959737 | -0.9710578 | 6 | -0.0206876826
2 | 0 | 0 | 1 | 0 | 4172.8155 | 1.18866181 | 1.18911624 | -0.972287 | 6 | -0.0207362846
2 | 0 | 0 | 1 | 0 | 4172.8655 | 1.18816185 | 1.18864501 | -0.9733739 | 6 | -0.0207849462
2 | 0 | 0 | 1 | 0 | 4172.9155 | 1.18766165 | 1.18810368 | -0.9746031 | 6 | -0.0208336655
2 | 0 | 0 | 1 | 0 | 4172.9655 | 1.1871618 | 1.18768275 | -0.9759346 | 6 | -0.0208824482
2 | 0 | 0 | 1 | 0 | 4173.0155 | 1.1866616 | 1.1870712 | -0.9773014 | 6 | -0.0209312998
2 | 0 | 0 | 1 | 0 | 4173.0655 | 1.18616176 | 1.1866101 | -0.9786823 | 6 | -0.0209802203
2 | 0 | 0 | 1 | 0 | 4173.1155 | 1.18566167 | 1.18619907 | -0.9797947 | 6 | -0.0210292023
2 | 0 | 0 | 1 | 0 | 4173.1655 | 1.18516159 | 1.1856277 | -0.9811666 | 6 | -0.0210782439
2 | 0 | 0 | 1 | 0 | 4173.2155 | 1.18466151 | 1.18498611 | -0.9824285 | 6 | -0.0211273525
2 | 0 | 0 | 1 | 0 | 4173.2655 | 1.18416154 | 1.18457496 | -0.9837038 | 6 | -0.0211765245
2 | 0 | 0 | 1 | 0 | 4173.3155 | 1.18366134 | 1.18436456 | -0.9850106 | 6 | -0.0212257635
2 | 0 | 0 | 1 | 0 | 4173.3655 | 1.1831615 | 1.18362284 | -0.9863762 | 6 | -0.0212750677
2 | 0 | 0 | 1 | 0 | 4173.4155 | 1.18266141 | 1.1832118 | -0.9874883 | 6 | -0.0213244334
2 | 0 | 0 | 1 | 0 | 4173.4655 | 1.18216145 | 1.18249011 | -0.9887051 | 6 | -0.0213738568
2 | 0 | 0 | 1 | 0 | 4173.5155 | 1.18166125 | 1.18231952 | -0.9901575 | 6 | -0.0214233492
2 | 0 | 0 | 1 | 0 | 4173.5655 | 1.18116128 | 1.18146741 | -0.9913957 | 6 | -0.0214729067
2 | 0 | 0 | 1 | 0 | 4173.6155 | 1.1806612 | 1.18103647 | -0.9926239 | 6 | -0.0215225276
2 | 0 | 0 | 1 | 0 | 4173.6655 | 1.18016124 | 1.18079579 | -0.9939794 | 6 | -0.0215722136
2 | 0 | 0 | 1 | 0 | 4173.7155 | 1.17966104 | 1.18016434 | -0.9951611 | 6 | -0.021621963
2 | 0 | 0 | 1 | 0 | 4173.7655 | 1.17916119 | 1.17979336 | -0.996364 | 6 | -0.0216717701
2 | 0 | 0 | 1 | 0 | 4173.8155 | 1.17866111 | 1.17911172 | -0.9976329 | 6 | -0.0217216387
2 | 0 | 0 | 1 | 0 | 4173.8855 | 1.17796111 | 1.17851532 | -0.9990641 | 6 | -0.0217915662
2 | 0 | 0 | 1 | 0 | 4173.9555 | 1.17726099 | 1.1777283 | -1.000738 | 6 | -0.0218615755
2 | 0 | 0 | 1 | 0 | 4174.0055 | 1.17676091 | 1.17722714 | -1.002056 | 6 | -0.0219116658
2 | 0 | 0 | 1 | 0 | 4174.0555 | 1.17626095 | 1.17666578 | -1.003176 | 6 | -0.0219618138
2 | 0 | 0 | 1 | 0 | 4174.1055 | 1.17576075 | 1.17624474 | -1.004339 | 6 | -0.0220120214
2 | 0 | 0 | 1 | 0 | 4174.1555 | 1.1752609 | 1.1759038 | -1.005452 | 6 | -0.0220622849
2 | 0 | 0 | 1 | 0 | 4174.2055 | 1.17476082 | 1.17501175 | -1.006571 | 6 | -0.0221126061
2 | 0 | 0 | 1 | 0 | 4174.2555 | 1.17426074 | 1.17463076 | -1.007666 | 6 | -0.0221629813
2 | 0 | 0 | 1 | 0 | 4174.3055 | 1.17376065 | 1.1741395 | -1.009135 | 6 | -0.0222134236
2 | 0 | 0 | 1 | 0 | 4174.3555 | 1.17326069 | 1.17357826 | -1.01018 | 6 | -0.0222639255
2 | 0 | 0 | 1 | 0 | 4174.4055 | 1.17276061 | 1.17305684 | -1.011309 | 6 | -0.0223144814
2 | 0 | 0 | 1 | 0 | 4174.4555 | 1.17226064 | 1.1725055 | -1.012531 | 6 | -0.022365097
2 | 0 | 0 | 1 | 0 | 4174.5055 | 1.17176044 | 1.17223501 | -1.013833 | 6 | -0.0224157777
2 | 0 | 0 | 1 | 0 | 4174.5555 | 1.1712606 | 1.17161345 | -1.01483 | 6 | -0.0224665143
2 | 0 | 0 | 1 | 0 | 4174.6055 | 1.17076051 | 1.17129254 | -1.01612 | 6 | -0.0225173067
2 | 0 | 0 | 1 | 0 | 4174.6555 | 1.17026043 | 1.17069125 | -1.017327 | 6 | -0.0225681644
2 | 0 | 0 | 1 | 0 | 4174.7055 | 1.16976047 | 1.1702801 | -1.018472 | 6 | -0.0226190779
2 | 0 | 0 | 1 | 0 | 4174.7555 | 1.16926038 | 1.1696285 | -1.0197 | 6 | -0.0226700511
2 | 0 | 0 | 1 | 0 | 4174.8055 | 1.16876042 | 1.16924763 | -1.020762 | 6 | -0.022721082
2 | 0 | 0 | 1 | 0 | 4174.8555 | 1.16826034 | 1.16873634 | -1.021873 | 6 | -0.0227721669
2 | 0 | 0 | 1 | 0 | 4174.9055 | 1.16776025 | 1.16822505 | -1.023008 | 6 | -0.0228233077
2 | 0 | 0 | 1 | 0 | 4174.9555 | 1.16726029 | 1.16760349 | -1.024295 | 6 | -0.0228745099
2 | 0 | 0 | 1 | 0 | 4175.0055 | 1.16676009 | 1.16711235 | -1.025252 | 6 | -0.022925768
2 | 0 | 0 | 1 | 0 | 4175.0555 | 1.16626012 | 1.16666126 | -1.026286 | 6 | -0.0229770783
2 | 0 | 0 | 1 | 0 | 4175.1055 | 1.16576016 | 1.16612005 | -1.027555 | 6 | -0.0230284464
2 | 0 | 0 | 1 | 0 | 4175.1556 | 1.16525984 | 1.16557789 | -1.028644 | 6 | -0.0230799727
2 | 0 | 0 | 0 | 0 | 4175.2056 | 1.16475976 | 1.16504753 | -1.029676 | 6 | -0.0231314469
2 | 0 | 0 | 1 | 0 | 4175.2556 | 1.16426075 | 1.16458714 | -1.030986 | 6 | -0.0231829826
2 | 0 | 0 | 0 | 0 | 4175.3057 | 1.16375995 | 1.16435564 | -1.032005 | 6 | -0.0232346822
2 | 0 | 0 | 0 | 0 | 4175.3557 | 1.16325986 | 1.16366398 | -1.033073 | 6 | -0.0232863296
2 | 0 | 0 | 0 | 0 | 4175.4057 | 1.1627599 | 1.16326296 | -1.034004 | 6 | -0.0233380273
2 | 0 | 0 | 0 | 0 | 4175.4557 | 1.16225982 | 1.16274166 | -1.034946 | 6 | -0.0233897716
2 | 0 | 0 | 0 | 0 | 4175.5057 | 1.16175985 | 1.16198993 | -1.03606 | 6 | -0.0234415662
2 | 0 | 0 | 0 | 0 | 4175.5557 | 1.16125977 | 1.16176939 | -1.037146 | 6 | -0.0234934185
2 | 0 | 0 | 0 | 0 | 4175.6057 | 1.16075969 | 1.1612078 | -1.038481 | 6 | -0.0235453285
2 | 0 | 0 | 0 | 0 | 4175.6557 | 1.16025972 | 1.16052628 | -1.039457 | 6 | -0.0235972963
2 | 0 | 0 | 0 | 0 | 4175.7057 | 1.15975952 | 1.16018546 | -1.040509 | 6 | -0.0236493126
2 | 0 | 0 | 0 | 0 | 4175.7557 | 1.15925968 | 1.15946364 | -1.04165 | 6 | -0.0237013865
2 | 0 | 0 | 0 | 0 | 4175.8057 | 1.15875959 | 1.15918303 | -1.042695 | 6 | -0.0237535145
2 | 0 | 0 | 0 | 0 | 4175.8557 | 1.15825951 | 1.15836096 | -1.043762 | 6 | -0.0238056947
2 | 0 | 0 | 0 | 0 | 4175.9057 | 1.15775955 | 1.15824068 | -1.044998 | 6 | -0.0238579344
2 | 0 | 0 | 0 | 0 | 4175.9557 | 1.15725946 | 1.15758908 | -1.046047 | 6 | -0.0239102282
2 | 0 | 0 | 0 | 0 | 4176.0057 | 1.15675938 | 1.15696764 | -1.046979 | 6 | -0.0239625722
2 | 0 | 0 | 0 | 0 | 4176.0557 | 1.15625942 | 1.15638614 | -1.048103 | 6 | -0.0240149684
2 | 0 | 0 | 0 | 0 | 4176.1057 | 1.15575933 | 1.1559751 | -1.049066 | 6 | -0.0240674186
2 | 0 | 0 | 0 | 0 | 4176.1557 | 1.15525925 | 1.15559411 | -1.050155 | 6 | -0.0241199173
2 | 0 | 0 | 0 | 0 | 4176.2057 | 1.15475929 | 1.15521336 | -1.05133 | 6 | -0.0241724737
2 | 0 | 0 | 0 | 0 | 4176.2557 | 1.1542592 | 1.15467191 | -1.052431 | 6 | -0.0242250897
2 | 0 | 0 | 0 | 0 | 4176.3057 | 1.15375924 | 1.15412056 | -1.053382 | 6 | -0.0242777541
2 | 0 | 0 | 0 | 0 | 4176.3557 | 1.15325916 | 1.15361929 | -1.054313 | 6 | -0.024330467
2 | 0 | 0 | 0 | 0 | 4176.4057 | 1.15275919 | 1.15319836 | -1.055393 | 6 | -0.0243832301
2 | 0 | 0 | 0 | 0 | 4176.4557 | 1.15225911 | 1.15255678 | -1.056383 | 6 | -0.0244360436
2 | 0 | 0 | 0 | 0 | 4176.5057 | 1.15175903 | 1.15215576 | -1.057237 | 6 | -0.0244889036
2 | 0 | 0 | 0 | 0 | 4176.5557 | 1.15125895 | 1.15148413 | -1.058482 | 6 | -0.0245418176
2 | 0 | 0 | 0 | 0 | 4176.6057 | 1.15075898 | 1.15117335 | -1.059311 | 6 | -0.0245947819
2 | 0 | 0 | 0 | 0 | 4176.6557 | 1.1502589 | 1.15072227 | -1.060296 | 6 | -0.0246477909
2 | 0 | 0 | 0 | 0 | 4176.7057 | 1.14975893 | 1.15003061 | -1.061149 | 6 | -0.0247008447
2 | 0 | 0 | 0 | 0 | 4176.7557 | 1.14925885 | 1.14978004 | -1.062059 | 6 | -0.0247539431
2 | 0 | 0 | 0 | 0 | 4176.8057 | 1.14875877 | 1.14909828 | -1.063011 | 6 | -0.0248070881
2 | 0 | 0 | 0 | 0 | 4176.8557 | 1.14825869 | 1.14854693 | -1.064173 | 6 | -0.0248602852
2 | 0 | 0 | 0 | 0 | 4176.9057 | 1.14775872 | 1.14810586 | -1.065108 | 6 | -0.0249135382
2 | 0 | 0 | 0 | 0 | 4176.9557 | 1.14725864 | 1.14776504 | -1.065993 | 6 | -0.0249668341
2 | 0 | 0 | 0 | 0 | 4177.0057 | 1.14675868 | 1.14705324 | -1.067083 | 6 | -0.0250201803
2 | 0 | 0 | 0 | 0 | 4177.0557 | 1.14625859 | 1.14672244 | -1.068062 | 6 | -0.0250735804
2 | 0 | 0 | 0 | 0 | 4177.1057 | 1.14575875 | 1.14621127 | -1.069085 | 6 | -0.025127029
2 | 0 | 0 | 0 | 0 | 4177.1557 | 1.14525855 | 1.14558959 | -1.06999 | 6 | -0.0251805261
2 | 0 | 0 | 0 | 0 | 4177.2057 | 1.14475846 | 1.14505839 | -1.071018 | 6 | -0.0252340715
2 | 0 | 0 | 0 | 0 | 4177.2557 | 1.1442585 | 1.14475763 | -1.071934 | 6 | -0.0252876636
2 | 0 | 0 | 0 | 0 | 4177.3057 | 1.14375842 | 1.14404595 | -1.072751 | 6 | -0.0253412984
2 | 0 | 0 | 0 | 0 | 4177.3557 | 1.14325833 | 1.14368498 | -1.07363 | 6 | -0.025394978
2 | 0 | 0 | 0 | 0 | 4177.4057 | 1.14275837 | 1.1431036 | -1.07459 | 6 | -0.0254487041
2 | 0 | 0 | 0 | 0 | 4177.4557 | 1.14225829 | 1.14253223 | -1.075471 | 6 | -0.025502475
2 | 0 | 0 | 0 | 0 | 4177.5057 | 1.14175832 | 1.1421814 | -1.076571 | 6 | -0.0255562961
2 | 0 | 0 | 0 | 0 | 4177.5557 | 1.14125812 | 1.14160001 | -1.077391 | 6 | -0.0256101638
2 | 0 | 0 | 0 | 0 | 4177.6057 | 1.14075816 | 1.14098847 | -1.078205 | 6 | -0.0256640725
2 | 0 | 0 | 0 | 0 | 4177.6557 | 1.14025807 | 1.14057744 | -1.079287 | 6 | -0.0257180277
2 | 0 | 0 | 0 | 0 | 4177.7057 | 1.13975811 | 1.14023662 | -1.080162 | 6 | -0.0257720333
2 | 0 | 0 | 1 | 0 | 4177.7558 | 1.13925731 | 1.13952434 | -1.080966 | 6 | -0.0258261897
2 | 0 | 0 | 0 | 0 | 4177.8058 | 1.13875782 | 1.13907373 | -1.08191 | 6 | -0.025880279
2 | 0 | 0 | 1 | 0 | 4177.8558 | 1.1382587 | 1.13860297 | -1.082747 | 6 | -0.0259344149
2 | 0 | 0 | 1 | 0 | 4177.9059 | 1.13775802 | 1.13807142 | -1.083586 | 6 | -0.0259886999
2 | 0 | 0 | 1 | 0 | 4177.9559 | 1.13725793 | 1.13755 | -1.084365 | 6 | -0.0260429177
2 | 0 | 0 | 1 | 0 | 4178.0059 | 1.13675797 | 1.13713908 | -1.085179 | 6 | -0.0260971729
2 | 0 | 0 | 1 | 0 | 4178.0559 | 1.13625777 | 1.13674808 | -1.085954 | 6 | -0.026151469
2 | 0 | 0 | 1 | 0 | 4178.1059 | 1.1357578 | 1.13631701 | -1.086848 | 6 | -0.0262058079
2 | 0 | 0 | 1 | 0 | 4178.1559 | 1.13525772 | 1.13546491 | -1.087798 | 6 | -0.0262601934
2 | 0 | 0 | 1 | 0 | 4178.2059 | 1.13475776 | 1.13516426 | -1.088616 | 6 | -0.0263146218
2 | 0 | 0 | 1 | 0 | 4178.2559 | 1.13425756 | 1.13465297 | -1.089557 | 6 | -0.0263690948
2 | 0 | 0 | 1 | 0 | 4178.3059 | 1.13375771 | 1.13400137 | -1.090485 | 6 | -0.0264236163
2 | 0 | 0 | 1 | 0 | 4178.3559 | 1.13325751 | 1.13366055 | -1.091298 | 6 | -0.0264781807
2 | 0 | 0 | 1 | 0 | 4178.4059 | 1.13275754 | 1.13329971 | -1.09209 | 6 | -0.026532786
2 | 0 | 0 | 1 | 0 | 4178.4559 | 1.13225746 | 1.13252771 | -1.093041 | 6 | -0.0265874323
2 | 0 | 0 | 1 | 0 | 4178.5059 | 1.13175762 | 1.13230729 | -1.09393 | 6 | -0.026642127
2 | 0 | 0 | 1 | 0 | 4178.5559 | 1.13125741 | 1.13164556 | -1.094722 | 6 | -0.0266968608
2 | 0 | 0 | 1 | 0 | 4178.6059 | 1.13075745 | 1.1313448 | -1.095628 | 6 | -0.0267516375
2 | 0 | 0 | 1 | 0 | 4178.6559 | 1.13025737 | 1.13078344 | -1.09639 | 6 | -0.0268064551
2 | 0 | 0 | 1 | 0 | 4178.7059 | 1.1297574 | 1.1303122 | -1.09713 | 6 | -0.0268613081
2 | 0 | 0 | 1 | 0 | 4178.7559 | 1.1292572 | 1.12967074 | -1.097829 | 6 | -0.0269162022
2 | 0 | 0 | 1 | 0 | 4178.8059 | 1.12875736 | 1.1292398 | -1.09892 | 6 | -0.0269711409
2 | 0 | 0 | 1 | 0 | 4178.8559 | 1.12825727 | 1.1287185 | -1.099648 | 6 | -0.0270261224
2 | 0 | 0 | 1 | 0 | 4178.9059 | 1.12775719 | 1.12834752 | -1.100406 | 6 | -0.0270811412
2 | 0 | 0 | 1 | 0 | 4178.9559 | 1.12725711 | 1.1276859 | -1.101118 | 6 | -0.0271361992
2 | 0 | 0 | 1 | 0 | 4179.0059 | 1.12675714 | 1.1273551 | -1.102032 | 6 | -0.0271912981
2 | 0 | 0 | 1 | 0 | 4179.0559 | 1.12625694 | 1.12667334 | -1.102745 | 6 | -0.027246438
2 | 0 | 0 | 1 | 0 | 4179.1059 | 1.1257571 | 1.12620223 | -1.103708 | 6 | -0.0273016188
2 | 0 | 0 | 1 | 0 | 4179.1559 | 1.1252569 | 1.12579119 | -1.104361 | 6 | -0.0273568388
2 | 0 | 0 | 1 | 0 | 4179.2059 | 1.12475705 | 1.12523997 | -1.105026 | 6 | -0.0274120923
2 | 0 | 0 | 1 | 0 | 4179.2559 | 1.12425697 | 1.12476885 | -1.105757 | 6 | -0.0274673812
2 | 0 | 0 | 1 | 0 | 4179.3059 | 1.12375689 | 1.12427759 | -1.106426 | 6 | -0.0275227055
2 | 0 | 0 | 1 | 0 | 4179.3559 | 1.1232568 | 1.1238966 | -1.107256 | 6 | -0.0275780633
2 | 0 | 0 | 1 | 0 | 4179.4059 | 1.12275684 | 1.12325501 | -1.108099 | 6 | -0.027633464
2 | 0 | 0 | 1 | 0 | 4179.4559 | 1.12225664 | 1.12269366 | -1.108878 | 6 | -0.0276889093
2 | 0 | 0 | 1 | 0 | 4179.5059 | 1.12175679 | 1.12217236 | -1.109437 | 6 | -0.0277443826
2 | 0 | 0 | 1 | 0 | 4179.5559 | 1.12125671 | 1.12181139 | -1.110254 | 6 | -0.027799895
2 | 0 | 0 | 1 | 0 | 4179.6059 | 1.12075675 | 1.1212101 | -1.111026 | 6 | -0.0278554466
2 | 0 | 0 | 1 | 0 | 4179.6559 | 1.12025654 | 1.12072885 | -1.111673 | 6 | -0.0279110353
2 | 0 | 0 | 1 | 0 | 4179.7059 | 1.11975658 | 1.12020755 | -1.112404 | 6 | -0.0279666577
2 | 0 | 0 | 1 | 0 | 4179.7559 | 1.11925662 | 1.11962628 | -1.113322 | 6 | -0.0280223209
2 | 0 | 0 | 1 | 0 | 4179.8059 | 1.11875653 | 1.11918509 | -1.114125 | 6 | -0.0280780252
2 | 0 | 0 | 1 | 0 | 4179.8559 | 1.11825633 | 1.11869395 | -1.114773 | 6 | -0.0281337649
2 | 0 | 0 | 1 | 0 | 4179.9059 | 1.11775649 | 1.11819267 | -1.115477 | 6 | -0.0281895362
2 | 0 | 0 | 1 | 0 | 4179.9559 | 1.1172564 | 1.11792195 | -1.116102 | 6 | -0.0282453466
2 | 0 | 0 | 1 | 0 | 4180.0059 | 1.11675632 | 1.1171 | -1.116885 | 6 | -0.0283011906
2 | 0 | 0 | 1 | 0 | 4180.0559 | 1.11625636 | 1.11648846 | -1.117713 | 6 | -0.0283570737
2 | 0 | 0 | 1 | 0 | 4180.1059 | 1.11575627 | 1.11596715 | -1.118415 | 6 | -0.0284129959
2 | 0 | 0 | 1 | 0 | 4180.1559 | 1.11525631 | 1.11574662 | -1.119123 | 6 | -0.0284689516
2 | 0 | 0 | 1 | 0 | 4180.2059 | 1.11475623 | 1.11514509 | -1.119729 | 6 | -0.0285249408
2 | 0 | 0 | 1 | 0 | 4180.2559 | 1.11425614 | 1.11479437 | -1.120481 | 6 | -0.0285809655
2 | 0 | 0 | 1 | 0 | 4180.3059 | 1.11375618 | 1.11411262 | -1.121108 | 6 | -0.0286370236
2 | 0 | 0 | 1 | 0 | 4180.3559 | 1.11325598 | 1.11381197 | -1.121739 | 6 | -0.0286931116
2 | 0 | 0 | 0 | 0 | 4180.406 | 1.11275578 | 1.11336136 | -1.122593 | 6 | -0.0287493523
2 | 0 | 0 | 1 | 0 | 4180.456 | 1.11225629 | 1.11267948 | -1.123166 | 6 | -0.0288055148
2 | 0 | 0 | 0 | 0 | 4180.5061 | 1.11175597 | 1.11236835 | -1.123746 | 6 | -0.028861817
2 | 0 | 0 | 0 | 0 | 4180.5561 | 1.11125588 | 1.1120677 | -1.124338 | 6 | -0.0289180372
2 | 0 | 0 | 0 | 0 | 4180.6061 | 1.11075592 | 1.11126578 | -1.124831 | 6 | -0.0289742835
2 | 0 | 0 | 0 | 0 | 4180.6561 | 1.11025584 | 1.11072445 | -1.12553 | 6 | -0.0290305614
2 | 0 | 0 | 0 | 0 | 4180.7061 | 1.10975587 | 1.11046362 | -1.126437 | 6 | -0.0290868804
2 | 0 | 0 | 0 | 0 | 4180.7561 | 1.10925579 | 1.10982215 | -1.126991 | 6 | -0.0291432329
2 | 0 | 0 | 0 | 0 | 4180.8061 | 1.10875571 | 1.10941124 | -1.127599 | 6 | -0.0291996151
2 | 0 | 0 | 0 | 0 | 4180.8561 | 1.10825574 | 1.10869956 | -1.128333 | 6 | -0.0292560309
2 | 0 | 0 | 0 | 0 | 4180.9061 | 1.10775566 | 1.10825837 | -1.128905 | 6 | -0.0293124802
2 | 0 | 0 | 0 | 0 | 4180.9561 | 1.1072557 | 1.10787737 | -1.129436 | 6 | -0.0293689575
2 | 0 | 0 | 0 | 0 | 4181.0061 | 1.10675561 | 1.10731602 | -1.130239 | 6 | -0.0294254683
2 | 0 | 0 | 0 | 0 | 4181.0561 | 1.10625541 | 1.10662436 | -1.13088 | 6 | -0.0294820163
2 | 0 | 0 | 0 | 0 | 4181.1061 | 1.10575557 | 1.10620332 | -1.131399 | 6 | -0.0295385905
2 | 0 | 0 | 0 | 0 | 4181.1561 | 1.10525548 | 1.105672 | -1.132141 | 6 | -0.0295952
2 | 0 | 0 | 0 | 0 | 4181.2061 | 1.1047554 | 1.10516071 | -1.132932 | 6 | -0.0296518486
2 | 0 | 0 | 0 | 0 | 4181.2561 | 1.10425544 | 1.10478985 | -1.133524 | 6 | -0.029708527
2 | 0 | 0 | 0 | 0 | 4181.3061 | 1.10375535 | 1.10430872 | -1.134073 | 6 | -0.0297652353
2 | 0 | 0 | 0 | 0 | 4181.3561 | 1.10325539 | 1.10370719 | -1.13501 | 6 | -0.0298219826
2 | 0 | 0 | 0 | 0 | 4181.4061 | 1.10275531 | 1.10322607 | -1.135346 | 6 | -0.0298787579
2 | 0 | 0 | 0 | 0 | 4181.4561 | 1.10225523 | 1.10283506 | -1.13605 | 6 | -0.0299355593
2 | 0 | 0 | 0 | 0 | 4181.5061 | 1.10175514 | 1.10228372 | -1.136803 | 6 | -0.0299923979
2 | 0 | 0 | 0 | 0 | 4181.5561 | 1.10125518 | 1.10195291 | -1.137189 | 6 | -0.0300492644
2 | 0 | 0 | 0 | 0 | 4181.6061 | 1.1007551 | 1.10141158 | -1.137748 | 6 | -0.0301061571
2 | 0 | 0 | 0 | 0 | 4181.6561 | 1.10025513 | 1.10074008 | -1.138445 | 6 | -0.0301630814
2 | 0 | 0 | 0 | 0 | 4181.7061 | 1.09975505 | 1.10013855 | -1.139043 | 6 | -0.0302200373
2 | 0 | 0 | 0 | 0 | 4181.7561 | 1.09925508 | 1.09973752 | -1.139587 | 6 | -0.0302770212
2 | 0 | 0 | 0 | 0 | 4181.8061 | 1.098755 | 1.09927654 | -1.140036 | 6 | -0.0303340293
2 | 0 | 0 | 0 | 0 | 4181.8561 | 1.09825492 | 1.09869492 | -1.140434 | 6 | -0.0303910598
2 | 0 | 0 | 0 | 0 | 4181.9061 | 1.09775496 | 1.09805346 | -1.140974 | 6 | -0.0304481126
2 | 0 | 0 | 0 | 0 | 4181.9561 | 1.09725487 | 1.0977627 | -1.141578 | 6 | -0.0305051971
2 | 0 | 0 | 0 | 0 | 4182.0061 | 1.09675479 | 1.09719121 | -1.142286 | 6 | -0.0305623133
2 | 0 | 0 | 0 | 0 | 4182.0561 | 1.09625483 | 1.09672022 | -1.142759 | 6 | -0.0306194574
2 | 0 | 0 | 0 | 0 | 4182.1061 | 1.09575474 | 1.09645951 | -1.143324 | 6 | -0.0306766294
2 | 0 | 0 | 0 | 0 | 4182.1561 | 1.09525466 | 1.09575772 | -1.143937 | 6 | -0.0307338312
2 | 0 | 0 | 0 | 0 | 4182.2061 | 1.09475458 | 1.09541702 | -1.144536 | 6 | -0.0307910591
2 | 0 | 0 | 0 | 0 | 4182.2561 | 1.09425461 | 1.09494579 | -1.144997 | 6 | -0.030848315
2 | 0 | 0 | 0 | 0 | 4182.3061 | 1.09375453 | 1.094244 | -1.145796 | 6 | -0.0309056025
2 | 0 | 0 | 0 | 0 | 4182.3561 | 1.09325457 | 1.09374285 | -1.146166 | 6 | -0.0309629198
2 | 0 | 0 | 0 | 0 | 4182.4061 | 1.09275448 | 1.09315133 | -1.146653 | 6 | -0.0310202576
2 | 0 | 0 | 0 | 0 | 4182.4561 | 1.09225464 | 1.09256995 | -1.147278 | 6 | -0.0310776215
2 | 0 | 0 | 0 | 0 | 4182.5061 | 1.09175444 | 1.0922091 | -1.147707 | 6 | -0.0311350152
2 | 0 | 0 | 0 | 0 | 4182.5561 | 1.09125447 | 1.09153748 | -1.148253 | 6 | -0.0311924331
2 | 0 | 0 | 0 | 0 | 4182.6061 | 1.09075439 | 1.09111643 | -1.148762 | 6 | -0.0312498771
2 | 0 | 0 | 0 | 0 | 4182.6561 | 1.09025431 | 1.09059513 | -1.149486 | 6 | -0.0313073546
2 | 0 | 0 | 0 | 0 | 4182.7061 | 1.08975422 | 1.09009397 | -1.149954 | 6 | -0.0313648582
2 | 0 | 0 | 0 | 0 | 4182.7561 | 1.08925426 | 1.08955264 | -1.150502 | 6 | -0.0314223878
2 | 0 | 0 | 0 | 0 | 4182.8061 | 1.08875418 | 1.08924174 | -1.151067 | 6 | -0.0314799473
2 | 0 | 0 | 0 | 0 | 4182.8561 | 1.08825421 | 1.08880067 | -1.151549 | 6 | -0.0315375291
2 | 0 | 0 | 0 | 0 | 4182.9061 | 1.08775401 | 1.08820927 | -1.152003 | 6 | -0.031595137
2 | 0 | 0 | 0 | 0 | 4182.9561 | 1.08725417 | 1.08777821 | -1.152522 | 6 | -0.0316527747
2 | 0 | 0 | 0 | 0 | 4183.0062 | 1.08675325 | 1.08720505 | -1.153021 | 6 | -0.0317105465
2 | 0 | 0 | 1 | 0 | 4183.0562 | 1.08625472 | 1.08673584 | -1.153458 | 6 | -0.0317682289
2 | 0 | 0 | 0 | 0 | 4183.1062 | 1.08575475 | 1.08635354 | -1.153815 | 6 | -0.0318259299
2 | 0 | 0 | 1 | 0 | 4183.1563 | 1.08525407 | 1.08559287 | -1.15431 | 6 | -0.0318837687
2 | 0 | 0 | 1 | 0 | 4183.2063 | 1.08475387 | 1.08526218 | -1.154751 | 6 | -0.0319415107
2 | 0 | 0 | 1 | 0 | 4183.2563 | 1.08425391 | 1.08463049 | -1.155503 | 6 | -0.0319992863
2 | 0 | 0 | 1 | 0 | 4183.3063 | 1.08375382 | 1.08415937 | -1.15588 | 6 | -0.0320570879
2 | 0 | 0 | 1 | 0 | 4183.3563 | 1.08325386 | 1.08375847 | -1.156326 | 6 | -0.0321149118
2 | 0 | 0 | 1 | 0 | 4183.4063 | 1.08275366 | 1.08322704 | -1.156758 | 6 | -0.0321727544
2 | 0 | 0 | 1 | 0 | 4183.4563 | 1.08225369 | 1.08265579 | -1.157275 | 6 | -0.0322306268
2 | 0 | 0 | 1 | 0 | 4183.5063 | 1.08175373 | 1.08200407 | -1.157613 | 6 | -0.0322885141
2 | 0 | 0 | 1 | 0 | 4183.5563 | 1.08125365 | 1.08167338 | -1.158273 | 6 | -0.0323464312
2 | 0 | 0 | 1 | 0 | 4183.6063 | 1.08075356 | 1.08099163 | -1.158811 | 6 | -0.0324043781
2 | 0 | 0 | 1 | 0 | 4183.6563 | 1.0802536 | 1.0808512 | -1.159026 | 6 | -0.0324623436
2 | 0 | 0 | 1 | 0 | 4183.7063 | 1.0797534 | 1.08015954 | -1.15955 | 6 | -0.0325203277
2 | 0 | 0 | 1 | 0 | 4183.7563 | 1.07925344 | 1.07995903 | -1.160066 | 6 | -0.0325783379
2 | 0 | 0 | 1 | 0 | 4183.8063 | 1.07875335 | 1.07897675 | -1.160436 | 6 | -0.0326363668
2 | 0 | 0 | 1 | 0 | 4183.8563 | 1.07825351 | 1.078686 | -1.160934 | 6 | -0.0326944217
2 | 0 | 0 | 1 | 0 | 4183.9063 | 1.07775342 | 1.0781647 | -1.161486 | 6 | -0.0327525027
2 | 0 | 0 | 1 | 0 | 4183.9563 | 1.07725334 | 1.07783389 | -1.161952 | 6 | -0.0328106061
2 | 0 | 0 | 1 | 0 | 4184.0063 | 1.07675326 | 1.07693172 | -1.162374 | 6 | -0.0328687355
2 | 0 | 0 | 1 | 0 | 4184.0563 | 1.07625329 | 1.07660091 | -1.16292 | 6 | -0.0329268835
2 | 0 | 0 | 1 | 0 | 4184.1063 | 1.07575309 | 1.07606947 | -1.163429 | 6 | -0.0329850614
2 | 0 | 0 | 1 | 0 | 4184.1563 | 1.07525325 | 1.07570875 | -1.163759 | 6 | -0.0330432579
2 | 0 | 0 | 1 | 0 | 4184.2063 | 1.07475317 | 1.07502699 | -1.164345 | 6 | -0.0331014767
2 | 0 | 0 | 1 | 0 | 4184.2563 | 1.07425308 | 1.07455587 | -1.164795 | 6 | -0.0331597254
2 | 0 | 0 | 1 | 0 | 4184.3063 | 1.073753 | 1.07415485 | -1.165078 | 6 | -0.0332179889
2 | 0 | 0 | 1 | 0 | 4184.3563 | 1.07325304 | 1.07390416 | -1.165504 | 6 | -0.0332762711
2 | 0 | 0 | 1 | 0 | 4184.4063 | 1.07275295 | 1.07326269 | -1.165766 | 6 | -0.0333345681
2 | 0 | 0 | 1 | 0 | 4184.4563 | 1.07225299 | 1.07262111 | -1.166109 | 6 | -0.0333928801
2 | 0 | 0 | 1 | 0 | 4184.5063 | 1.07175279 | 1.07220006 | -1.166545 | 6 | -0.0334512144
2 | 0 | 0 | 1 | 0 | 4184.5563 | 1.07125294 | 1.07148838 | -1.167084 | 6 | -0.0335095748
2 | 0 | 0 | 1 | 0 | 4184.6063 | 1.07075286 | 1.0713079 | -1.167368 | 6 | -0.0335679539
2 | 0 | 0 | 1 | 0 | 4184.6563 | 1.07025278 | 1.07089698 | -1.167675 | 6 | -0.0336263478
2 | 0 | 0 | 1 | 0 | 4184.7063 | 1.06975281 | 1.07020521 | -1.168136 | 6 | -0.0336847641
2 | 0 | 0 | 1 | 0 | 4184.7563 | 1.06925273 | 1.0697341 | -1.168554 | 6 | -0.0337431952
2 | 0 | 0 | 1 | 0 | 4184.8063 | 1.06875277 | 1.06920266 | -1.168805 | 6 | -0.033801645
2 | 0 | 0 | 1 | 0 | 4184.8563 | 1.06825268 | 1.06871164 | -1.169404 | 6 | -0.0338601172
2 | 0 | 0 | 1 | 0 | 4184.9063 | 1.0677526 | 1.06825042 | -1.169669 | 6 | -0.0339186117
2 | 0 | 0 | 1 | 0 | 4184.9563 | 1.06725264 | 1.0677793 | -1.169994 | 6 | -0.0339771174
2 | 0 | 0 | 1 | 0 | 4185.0063 | 1.06675243 | 1.06716776 | -1.170372 | 6 | -0.0340356454
2 | 0 | 0 | 1 | 0 | 4185.0563 | 1.06625247 | 1.06658638 | -1.17069 | 6 | -0.0340941921
2 | 0 | 0 | 1 | 0 | 4185.1063 | 1.06575251 | 1.06613517 | -1.171015 | 6 | -0.0341527537
2 | 0 | 0 | 1 | 0 | 4185.1563 | 1.06525242 | 1.06575441 | -1.171418 | 6 | -0.0342113301
2 | 0 | 0 | 1 | 0 | 4185.2063 | 1.06475234 | 1.06506252 | -1.171905 | 6 | -0.0342699364
2 | 0 | 0 | 1 | 0 | 4185.2563 | 1.06425238 | 1.06452143 | -1.172281 | 6 | -0.0343285576
2 | 0 | 0 | 1 | 0 | 4185.3063 | 1.06375229 | 1.06412029 | -1.172597 | 6 | -0.0343871936
2 | 0 | 0 | 1 | 0 | 4185.3563 | 1.06325233 | 1.06388974 | -1.173069 | 6 | -0.0344458558
2 | 0 | 0 | 1 | 0 | 4185.4063 | 1.06275225 | 1.06311786 | -1.173452 | 6 | -0.0345045365
2 | 0 | 0 | 1 | 0 | 4185.4563 | 1.06225216 | 1.06266689 | -1.173783 | 6 | -0.0345632322
2 | 0 | 0 | 1 | 0 | 4185.5063 | 1.0617522 | 1.06208527 | -1.174315 | 6 | -0.034621954
2 | 0 | 0 | 1 | 0 | 4185.5563 | 1.06125212 | 1.06172442 | -1.174538 | 6 | -0.0346806943
2 | 0 | 0 | 1 | 0 | 4185.6063 | 1.06075251 | 1.06100285 | -1.174801 | 6 | -0.0347394422
2 | 0 | 0 | 1 | 0 | 4185.6564 | 1.06025183 | 1.06076133 | -1.174943 | 6 | -0.0347983204
2 | 0 | 0 | 0 | 0 | 4185.7065 | 1.05975187 | 1.06016052 | -1.175202 | 6 | -0.0348572098
2 | 0 | 0 | 0 | 0 | 4185.7565 | 1.05925202 | 1.0595994 | -1.175536 | 6 | -0.0349159986
2 | 0 | 0 | 0 | 0 | 4185.8065 | 1.05875194 | 1.05923831 | -1.175909 | 6 | -0.0349748023
2 | 0 | 0 | 0 | 0 | 4185.8565 | 1.05825186 | 1.05868697 | -1.176234 | 6 | -0.0350336246
2 | 0 | 0 | 0 | 0 | 4185.9065 | 1.05775189 | 1.05806541 | -1.176497 | 6 | -0.0350924581
2 | 0 | 0 | 0 | 0 | 4185.9565 | 1.05725181 | 1.05774486 | -1.176902 | 6 | -0.035151314
2 | 0 | 0 | 0 | 0 | 4186.0065 | 1.05675173 | 1.05716324 | -1.177277 | 6 | -0.0352101885
2 | 0 | 0 | 0 | 0 | 4186.0565 | 1.05625176 | 1.05673218 | -1.177396 | 6 | -0.0352690741
2 | 0 | 0 | 0 | 0 | 4186.1065 | 1.05575168 | 1.05611086 | -1.177685 | 6 | -0.035327971
2 | 0 | 0 | 0 | 0 | 4186.1565 | 1.0552516 | 1.05575991 | -1.178206 | 6 | -0.0353868864
2 | 0 | 0 | 0 | 0 | 4186.2065 | 1.05475163 | 1.05521858 | -1.178409 | 6 | -0.0354458205
2 | 0 | 0 | 0 | 0 | 4186.2565 | 1.05425155 | 1.05460703 | -1.178717 | 6 | -0.0355047658
2 | 0 | 0 | 0 | 0 | 4186.3065 | 1.05375159 | 1.05429626 | -1.179053 | 6 | -0.035563726
2 | 0 | 0 | 0 | 0 | 4186.3565 | 1.0532515 | 1.05357468 | -1.179264 | 6 | -0.0356227048
2 | 0 | 0 | 0 | 0 | 4186.4065 | 1.05275154 | 1.05311346 | -1.179575 | 6 | -0.035681691
2 | 0 | 0 | 0 | 0 | 4186.4565 | 1.05225146 | 1.05273247 | -1.179968 | 6 | -0.0357406959
2 | 0 | 0 | 0 | 0 | 4186.5065 | 1.05175138 | 1.05219114 | -1.180205 | 6 | -0.0357997194
2 | 0 | 0 | 0 | 0 | 4186.5565 | 1.05125141 | 1.05149949 | -1.180431 | 6 | -0.0358587578
2 | 0 | 0 | 0 | 0 | 4186.6065 | 1.05075133 | 1.05102825 | -1.180811 | 6 | -0.0359178036
2 | 0 | 0 | 0 | 0 | 4186.6565 | 1.05025125 | 1.0507977 | -1.181127 | 6 | -0.0359768718
2 | 0 | 0 | 0 | 0 | 4186.7065 | 1.04975128 | 1.05034661 | -1.181355 | 6 | -0.0360359512
2 | 0 | 0 | 0 | 0 | 4186.7565 | 1.0492512 | 1.04973519 | -1.181747 | 6 | -0.0360950455
2 | 0 | 0 | 0 | 0 | 4186.8065 | 1.04875112 | 1.04917371 | -1.182061 | 6 | -0.0361541584
2 | 0 | 0 | 0 | 0 | 4186.8565 | 1.04825103 | 1.04853225 | -1.18222 | 6 | -0.0362132825
2 | 0 | 0 | 0 | 0 | 4186.9065 | 1.04775107 | 1.04791069 | -1.18237 | 6 | -0.036272414
2 | 0 | 0 | 0 | 0 | 4186.9565 | 1.04725099 | 1.0476501 | -1.182435 | 6 | -0.036331553
2 | 0 | 0 | 0 | 0 | 4187.0065 | 1.04675102 | 1.04708862 | -1.182715 | 6 | -0.0363906994
2 | 0 | 0 | 0 | 0 | 4187.0565 | 1.04625094 | 1.04682803 | -1.182797 | 6 | -0.0364498533
2 | 0 | 0 | 0 | 0 | 4187.1065 | 1.04575109 | 1.04611635 | -1.183308 | 6 | -0.0365090258
2 | 0 | 0 | 0 | 0 | 4187.1565 | 1.04525089 | 1.04555488 | -1.183504 | 6 | -0.0365682133
2 | 0 | 0 | 0 | 0 | 4187.2065 | 1.04475081 | 1.04510379 | -1.183702 | 6 | -0.0366274118
2 | 0 | 0 | 0 | 0 | 4187.2565 | 1.04425085 | 1.04471278 | -1.18399 | 6 | -0.0366866216
2 | 0 | 0 | 0 | 0 | 4187.3065 | 1.04375076 | 1.04412138 | -1.184136 | 6 | -0.0367458425
2 | 0 | 0 | 0 | 0 | 4187.3565 | 1.04325068 | 1.04367018 | -1.184356 | 6 | -0.0368050747
2 | 0 | 0 | 0 | 0 | 4187.4065 | 1.04275072 | 1.04319906 | -1.184717 | 6 | -0.036864318
2 | 0 | 0 | 0 | 0 | 4187.4565 | 1.04225063 | 1.04273808 | -1.184925 | 6 | -0.0369235761
2 | 0 | 0 | 0 | 0 | 4187.5065 | 1.04175067 | 1.04208648 | -1.185071 | 6 | -0.0369828418
2 | 0 | 0 | 0 | 0 | 4187.5565 | 1.04125047 | 1.04160523 | -1.185132 | 6 | -0.0370421149
2 | 0 | 0 | 0 | 0 | 4187.6065 | 1.0407505 | 1.04117429 | -1.185423 | 6 | -0.0371013992
2 | 0 | 0 | 0 | 0 | 4187.6565 | 1.04025042 | 1.04059279 | -1.185648 | 6 | -0.0371606946
2 | 0 | 0 | 0 | 0 | 4187.7065 | 1.03975058 | 1.04011166 | -1.185784 | 6 | -0.0372199975
2 | 0 | 0 | 0 | 0 | 4187.7565 | 1.03925037 | 1.03961039 | -1.186098 | 6 | -0.0372793153
2 | 0 | 0 | 0 | 0 | 4187.8065 | 1.03875053 | 1.03919935 | -1.186177 | 6 | -0.0373386405
2 | 0 | 0 | 0 | 0 | 4187.8565 | 1.03825033 | 1.03879833 | -1.186301 | 6 | -0.0373979695
2 | 0 | 0 | 0 | 0 | 4187.9065 | 1.03775048 | 1.03815675 | -1.186715 | 6 | -0.0374573134
2 | 0 | 0 | 0 | 0 | 4187.9565 | 1.03725028 | 1.03759551 | -1.186777 | 6 | -0.0375166684
2 | 0 | 0 | 0 | 0 | 4188.0065 | 1.03675032 | 1.0371443 | -1.186999 | 6 | -0.0375760309
2 | 0 | 0 | 0 | 0 | 4188.0565 | 1.03625023 | 1.03673339 | -1.187325 | 6 | -0.0376354046
2 | 0 | 0 | 0 | 0 | 4188.1065 | 1.03575015 | 1.0360117 | -1.187348 | 6 | -0.0376947932
2 | 0 | 0 | 0 | 0 | 4188.1565 | 1.03525019 | 1.03559053 | -1.1875 | 6 | -0.0377541818
2 | 0 | 0 | 0 | 0 | 4188.2065 | 1.0347501 | 1.03502917 | -1.187543 | 6 | -0.0378135778
2 | 0 | 0 | 1 | 0 | 4188.2566 | 1.03425026 | 1.03469861 | -1.187517 | 6 | -0.037873093
2 | 0 | 0 | 0 | 0 | 4188.3066 | 1.0337503 | 1.03399694 | -1.187687 | 6 | -0.0379324891
2 | 0 | 0 | 1 | 0 | 4188.3567 | 1.03324986 | 1.03364587 | -1.187872 | 6 | -0.0379920155
2 | 0 | 0 | 1 | 0 | 4188.4067 | 1.03275001 | 1.03314459 | -1.188115 | 6 | -0.0380514376
2 | 0 | 0 | 1 | 0 | 4188.4567 | 1.03224981 | 1.03240275 | -1.188302 | 6 | -0.0381108671
2 | 0 | 0 | 1 | 0 | 4188.5067 | 1.03174996 | 1.03211212 | -1.188416 | 6 | -0.0381703004
2 | 0 | 0 | 1 | 0 | 4188.5567 | 1.03124988 | 1.03164089 | -1.188652 | 6 | -0.0382297486
2 | 0 | 0 | 1 | 0 | 4188.6067 | 1.03074992 | 1.03107941 | -1.188697 | 6 | -0.0382891968
2 | 0 | 0 | 1 | 0 | 4188.6567 | 1.03024971 | 1.03063834 | -1.188765 | 6 | -0.0383486561
2 | 0 | 0 | 1 | 0 | 4188.7067 | 1.02974975 | 1.03021741 | -1.189217 | 6 | -0.038408123
2 | 0 | 0 | 1 | 0 | 4188.7567 | 1.02924967 | 1.02972615 | -1.189216 | 6 | -0.0384676009
2 | 0 | 0 | 1 | 0 | 4188.8067 | 1.0287497 | 1.0291748 | -1.189294 | 6 | -0.0385270827
2 | 0 | 0 | 1 | 0 | 4188.8567 | 1.02824962 | 1.02865362 | -1.189527 | 6 | -0.0385865681
2 | 0 | 0 | 1 | 0 | 4188.9067 | 1.02774954 | 1.02808213 | -1.189609 | 6 | -0.0386460684
2 | 0 | 0 | 1 | 0 | 4188.9567 | 1.02724957 | 1.0275811 | -1.189734 | 6 | -0.0387055688
2 | 0 | 0 | 1 | 0 | 4189.0067 | 1.02674949 | 1.02721 | -1.189929 | 6 | -0.0387650765
2 | 0 | 0 | 1 | 0 | 4189.0567 | 1.02624929 | 1.02672887 | -1.190016 | 6 | -0.0388245955
2 | 0 | 0 | 1 | 0 | 4189.1067 | 1.02574944 | 1.02621746 | -1.190157 | 6 | -0.0388841182
2 | 0 | 0 | 1 | 0 | 4189.1567 | 1.02524924 | 1.02561617 | -1.190197 | 6 | -0.0389436446
2 | 0 | 0 | 1 | 0 | 4189.2067 | 1.0247494 | 1.02508485 | -1.190332 | 6 | -0.0390031785
2 | 0 | 0 | 1 | 0 | 4189.2567 | 1.02424932 | 1.02473402 | -1.190392 | 6 | -0.0390627123
2 | 0 | 0 | 1 | 0 | 4189.3067 | 1.02374935 | 1.02430284 | -1.190371 | 6 | -0.0391222499
2 | 0 | 0 | 1 | 0 | 4189.3567 | 1.02324927 | 1.02361131 | -1.190591 | 6 | -0.039181795
2 | 0 | 0 | 1 | 0 | 4189.4067 | 1.02274919 | 1.02306986 | -1.190669 | 6 | -0.0392413437
2 | 0 | 0 | 1 | 0 | 4189.4567 | 1.0222491 | 1.02254868 | -1.190667 | 6 | -0.0393008962
2 | 0 | 0 | 1 | 0 | 4189.5067 | 1.02174914 | 1.02212763 | -1.190557 | 6 | -0.0393604413
2 | 0 | 0 | 1 | 0 | 4189.5567 | 1.02124906 | 1.02156615 | -1.190537 | 6 | -0.0394199863
2 | 0 | 0 | 1 | 0 | 4189.6067 | 1.02074909 | 1.02116525 | -1.190613 | 6 | -0.0394795351
2 | 0 | 0 | 1 | 0 | 4189.6567 | 1.02024901 | 1.02054369 | -1.190877 | 6 | -0.0395390913
2 | 0 | 0 | 1 | 0 | 4189.7067 | 1.01974893 | 1.02005243 | -1.190913 | 6 | -0.0395986512
2 | 0 | 0 | 1 | 0 | 4189.7567 | 1.01924896 | 1.01965153 | -1.190905 | 6 | -0.0396582149
2 | 0 | 0 | 1 | 0 | 4189.8067 | 1.01874888 | 1.01928067 | -1.190881 | 6 | -0.0397177786
2 | 0 | 0 | 1 | 0 | 4189.8567 | 1.01824868 | 1.01854885 | -1.190995 | 6 | -0.0397773422
2 | 0 | 0 | 1 | 0 | 4189.9067 | 1.01774883 | 1.01815796 | -1.190946 | 6 | -0.0398369096
2 | 0 | 0 | 1 | 0 | 4189.9567 | 1.01724875 | 1.01772678 | -1.190956 | 6 | -0.039896477
2 | 0 | 0 | 1 | 0 | 4190.0067 | 1.01674879 | 1.01726568 | -1.191133 | 6 | -0.0399560481
2 | 0 | 0 | 1 | 0 | 4190.0567 | 1.0162487 | 1.01654387 | -1.191082 | 6 | -0.040015623
2 | 0 | 0 | 1 | 0 | 4190.1067 | 1.01574862 | 1.01616299 | -1.19117 | 6 | -0.0400751941
2 | 0 | 0 | 1 | 0 | 4190.1567 | 1.01524866 | 1.01568186 | -1.191208 | 6 | -0.0401347727
2 | 0 | 0 | 1 | 0 | 4190.2067 | 1.01474857 | 1.015311 | -1.191213 | 6 | -0.0401943512
2 | 0 | 0 | 1 | 0 | 4190.2567 | 1.01424849 | 1.01455915 | -1.191135 | 6 | -0.0402539261
2 | 0 | 0 | 1 | 0 | 4190.3067 | 1.01374853 | 1.01423836 | -1.191356 | 6 | -0.0403135084
2 | 0 | 0 | 1 | 0 | 4190.3567 | 1.01324844 | 1.01356673 | -1.191297 | 6 | -0.0403730907
2 | 0 | 0 | 1 | 0 | 4190.4067 | 1.01274848 | 1.01321578 | -1.191231 | 6 | -0.0404326729
2 | 0 | 0 | 1 | 0 | 4190.4567 | 1.0122484 | 1.01265442 | -1.191339 | 6 | -0.0404922515
2 | 0 | 0 | 1 | 0 | 4190.5067 | 1.01174831 | 1.01228356 | -1.191291 | 6 | -0.0405518375
2 | 0 | 0 | 1 | 0 | 4190.5567 | 1.01124835 | 1.01162195 | -1.191173 | 6 | -0.0406114161
2 | 0 | 0 | 1 | 0 | 4190.6067 | 1.01074827 | 1.01117074 | -1.191279 | 6 | -0.0406709984
2 | 0 | 0 | 1 | 0 | 4190.6567 | 1.01024818 | 1.01066947 | -1.191355 | 6 | -0.0407305807
2 | 0 | 0 | 1 | 0 | 4190.7067 | 1.00974822 | 1.01018834 | -1.191257 | 6 | -0.040790163
2 | 0 | 0 | 1 | 0 | 4190.7567 | 1.00924814 | 1.00954676 | -1.191195 | 6 | -0.0408497415
2 | 0 | 0 | 1 | 0 | 4190.8067 | 1.00874805 | 1.00912571 | -1.191087 | 6 | -0.0409093164
2 | 0 | 0 | 1 | 0 | 4190.8568 | 1.00824738 | 1.00863457 | -1.190828 | 6 | -0.040969003
2 | 0 | 0 | 0 | 0 | 4190.9069 | 1.00774801 | 1.00810325 | -1.190704 | 6 | -0.0410286784
2 | 0 | 0 | 1 | 0 | 4190.9568 | 1.00724888 | 1.00744176 | -1.190999 | 6 | -0.0410881229
2 | 0 | 0 | 0 | 0 | 4191.0069 | 1.00674796 | 1.00716102 | -1.190875 | 6 | -0.041147802
2 | 0 | 0 | 0 | 0 | 4191.0569 | 1.00624788 | 1.0064292 | -1.190746 | 6 | -0.0412073582
2 | 0 | 0 | 0 | 0 | 4191.1069 | 1.00574791 | 1.00612843 | -1.190825 | 6 | -0.0412669182
2 | 0 | 0 | 0 | 0 | 4191.1569 | 1.00524783 | 1.00565732 | -1.190652 | 6 | -0.0413264744
2 | 0 | 0 | 0 | 0 | 4191.2069 | 1.00474775 | 1.00508583 | -1.190534 | 6 | -0.0413860194
2 | 0 | 0 | 0 | 0 | 4191.2569 | 1.00424778 | 1.00483537 | -1.190701 | 6 | -0.0414455682
2 | 0 | 0 | 0 | 0 | 4191.3069 | 1.0037477 | 1.00436413 | -1.19056 | 6 | -0.041505117
2 | 0 | 0 | 0 | 0 | 4191.3569 | 1.00324774 | 1.00357223 | -1.190573 | 6 | -0.0415646657
2 | 0 | 0 | 0 | 0 | 4191.4069 | 1.00274765 | 1.00293064 | -1.190746 | 6 | -0.0416242145
2 | 0 | 0 | 0 | 0 | 4191.4569 | 1.00224757 | 1.00267994 | -1.19052 | 6 | -0.0416837633
2 | 0 | 0 | 0 | 0 | 4191.5069 | 1.00174749 | 1.00202847 | -1.19034 | 6 | -0.0417433046
2 | 0 | 0 | 0 | 0 | 4191.5569 | 1.00124753 | 1.00178778 | -1.190333 | 6 | -0.0418028347
2 | 0 | 0 | 0 | 0 | 4191.6069 | 1.00074744 | 1.00112617 | -1.190391 | 6 | -0.0418623723
2 | 0 | 0 | 0 | 0 | 4191.6569 | 1.0002476 | 1.00072527 | -1.190191 | 6 | -0.0419219024
2 | 0 | 0 | 0 | 0 | 4191.7069 | 0.999747455 | 1.00011361 | -1.189957 | 6 | -0.0419814251
2 | 0 | 0 | 0 | 0 | 4191.7569 | 0.999247432 | 0.99961251 | -1.190112 | 6 | -0.0420409441
2 | 0 | 0 | 0 | 0 | 4191.8069 | 0.998747408 | 0.999191463 | -1.189849 | 6 | -0.0421004631
2 | 0 | 0 | 0 | 0 | 4191.8569 | 0.998247266 | 0.99861002 | -1.189707 | 6 | -0.0421599708
2 | 0 | 0 | 0 | 0 | 4191.9069 | 0.997747362 | 0.998179018 | -1.189864 | 6 | -0.0422194786
2 | 0 | 0 | 0 | 0 | 4191.9569 | 0.997247219 | 0.997577608 | -1.18969 | 6 | -0.0422789827
2 | 0 | 0 | 0 | 0 | 4192.0069 | 0.996747315 | 0.99712646 | -1.189421 | 6 | -0.0423384793
2 | 0 | 0 | 0 | 0 | 4192.0569 | 0.996247172 | 0.996454775 | -1.189235 | 6 | -0.0423979647
2 | 0 | 0 | 0 | 0 | 4192.1069 | 0.995747268 | 0.996043682 | -1.188931 | 6 | -0.0424574353
2 | 0 | 0 | 0 | 0 | 4192.1569 | 0.995247126 | 0.995562673 | -1.18868 | 6 | -0.0425168909
2 | 0 | 0 | 0 | 0 | 4192.2069 | 0.994747102 | 0.994911015 | -1.188634 | 6 | -0.0425763428
2 | 0 | 0 | 0 | 0 | 4192.2569 | 0.994247079 | 0.994800746 | -1.188603 | 6 | -0.0426357947
2 | 0 | 0 | 0 | 0 | 4192.3069 | 0.993746936 | 0.994089007 | -1.188444 | 6 | -0.0426952355
2 | 0 | 0 | 0 | 0 | 4192.3569 | 0.993247032 | 0.993357182 | -1.188231 | 6 | -0.0427546687
2 | 0 | 0 | 0 | 0 | 4192.4069 | 0.992747009 | 0.992916107 | -1.188127 | 6 | -0.0428140946
2 | 0 | 0 | 0 | 0 | 4192.4569 | 0.992246985 | 0.992424965 | -1.187975 | 6 | -0.0428735167
2 | 0 | 0 | 0 | 0 | 4192.5069 | 0.991746843 | 0.992204309 | -1.187905 | 6 | -0.0429329313
2 | 0 | 0 | 0 | 0 | 4192.5569 | 0.991246819 | 0.991683125 | -1.187797 | 6 | -0.0429923385
2 | 0 | 0 | 0 | 0 | 4192.6069 | 0.990746796 | 0.991081595 | -1.187609 | 6 | -0.043051742
2 | 0 | 0 | 0 | 0 | 4192.6569 | 0.990246654 | 0.990740716 | -1.187295 | 6 | -0.0431111306
2 | 0 | 0 | 0 | 0 | 4192.7069 | 0.989746749 | 0.990129352 | -1.18721 | 6 | -0.0431705117
2 | 0 | 0 | 0 | 0 | 4192.7569 | 0.989246726 | 0.989567935 | -1.187015 | 6 | -0.0432298854
2 | 0 | 0 | 0 | 0 | 4192.8069 | 0.988746703 | 0.988956392 | -1.186815 | 6 | -0.0432892479
2 | 0 | 0 | 0 | 0 | 4192.8569 | 0.98824656 | 0.988475323 | -1.186837 | 6 | -0.0433486067
2 | 0 | 0 | 0 | 0 | 4192.9069 | 0.987746656 | 0.988054276 | -1.186561 | 6 | -0.0434079543
2 | 0 | 0 | 0 | 0 | 4192.9569 | 0.987246513 | 0.987613082 | -1.1862 | 6 | -0.043467287
2 | 0 | 0 | 0 | 0 | 4193.0069 | 0.98674649 | 0.987041831 | -1.186009 | 6 | -0.0435266085
2 | 0 | 0 | 0 | 0 | 4193.0569 | 0.986246467 | 0.986500442 | -1.185788 | 6 | -0.0435859226
2 | 0 | 0 | 0 | 0 | 4193.1069 | 0.985746443 | 0.986189663 | -1.185575 | 6 | -0.0436452255
2 | 0 | 0 | 0 | 0 | 4193.1569 | 0.98524642 | 0.985728443 | -1.185382 | 6 | -0.0437045172
2 | 0 | 0 | 0 | 0 | 4193.2069 | 0.984746397 | 0.985056877 | -1.18531 | 6 | -0.0437638015
2 | 0 | 0 | 0 | 0 | 4193.2569 | 0.984246373 | 0.984716117 | -1.184931 | 6 | -0.0438230745
2 | 0 | 0 | 0 | 0 | 4193.3069 | 0.983746231 | 0.984315097 | -1.18465 | 6 | -0.0438823327
2 | 0 | 0 | 0 | 0 | 4193.3569 | 0.983246207 | 0.983673513 | -1.1843 | 6 | -0.043941576
2 | 0 | 0 | 0 | 0 | 4193.407 | 0.982745886 | 0.98335278 | -1.183973 | 6 | -0.0440009162
2 | 0 | 0 | 1 | 0 | 4193.457 | 0.982246459 | 0.982670784 | -1.183671 | 6 | -0.0440601259
2 | 0 | 0 | 1 | 0 | 4193.5071 | 0.981746137 | 0.982019484 | -1.183577 | 6 | -0.04411944
2 | 0 | 0 | 1 | 0 | 4193.5571 | 0.981246114 | 0.98157841 | -1.183343 | 6 | -0.0441786274
2 | 0 | 0 | 1 | 0 | 4193.6071 | 0.98074609 | 0.981417894 | -1.183057 | 6 | -0.0442378037
2 | 0 | 0 | 1 | 0 | 4193.6571 | 0.980245948 | 0.980676234 | -1.182908 | 6 | -0.0442969687
2 | 0 | 0 | 1 | 0 | 4193.7071 | 0.979745984 | 0.980104744 | -1.182575 | 6 | -0.0443561226
2 | 0 | 0 | 1 | 0 | 4193.7571 | 0.979245901 | 0.979483306 | -1.182262 | 6 | -0.0444152616
2 | 0 | 0 | 1 | 0 | 4193.8071 | 0.978745878 | 0.979062259 | -1.182148 | 6 | -0.0444743894
2 | 0 | 0 | 1 | 0 | 4193.8571 | 0.978245854 | 0.978811622 | -1.182013 | 6 | -0.0445335098
2 | 0 | 0 | 1 | 0 | 4193.9071 | 0.977745831 | 0.978019595 | -1.181537 | 6 | -0.0445926115
2 | 0 | 0 | 1 | 0 | 4193.9571 | 0.977245808 | 0.977648795 | -1.181257 | 6 | -0.0446516983
2 | 0 | 0 | 1 | 0 | 4194.0071 | 0.976745784 | 0.977067351 | -1.181072 | 6 | -0.044710774
2 | 0 | 0 | 1 | 0 | 4194.0571 | 0.976245701 | 0.976566076 | -1.180741 | 6 | -0.0447698347
2 | 0 | 0 | 1 | 0 | 4194.1071 | 0.975745618 | 0.976085007 | -1.180431 | 6 | -0.0448288843
2 | 0 | 0 | 1 | 0 | 4194.1571 | 0.975245595 | 0.975483418 | -1.180355 | 6 | -0.0448879227
2 | 0 | 0 | 1 | 0 | 4194.2071 | 0.974745572 | 0.975022316 | -1.179918 | 6 | -0.0449469462
2 | 0 | 0 | 1 | 0 | 4194.2571 | 0.974245548 | 0.974821925 | -1.179576 | 6 | -0.0450059511
2 | 0 | 0 | 1 | 0 | 4194.3071 | 0.973745525 | 0.973929644 | -1.179364 | 6 | -0.045064941
2 | 0 | 0 | 1 | 0 | 4194.3571 | 0.973245502 | 0.973508596 | -1.179 | 6 | -0.0451239161
2 | 0 | 0 | 1 | 0 | 4194.4071 | 0.972745419 | 0.97317785 | -1.178565 | 6 | -0.0451828688
2 | 0 | 0 | 1 | 0 | 4194.4571 | 0.972245336 | 0.97243607 | -1.178403 | 6 | -0.0452418104
2 | 0 | 0 | 1 | 0 | 4194.5071 | 0.971745372 | 0.972085118 | -1.178065 | 6 | -0.0453007407
2 | 0 | 0 | 1 | 0 | 4194.5571 | 0.971245289 | 0.971583903 | -1.17748 | 6 | -0.045359645
2 | 0 | 0 | 1 | 0 | 4194.6071 | 0.970745265 | 0.971052587 | -1.177137 | 6 | -0.0454185307
2 | 0 | 0 | 1 | 0 | 4194.6571 | 0.970245242 | 0.970541358 | -1.17671 | 6 | -0.045477394
2 | 0 | 0 | 1 | 0 | 4194.7071 | 0.969745219 | 0.970220625 | -1.176346 | 6 | -0.0455362387
2 | 0 | 0 | 1 | 0 | 4194.7571 | 0.969245136 | 0.969558954 | -1.175967 | 6 | -0.045595061
2 | 0 | 0 | 1 | 0 | 4194.8071 | 0.968745112 | 0.969007611 | -1.175731 | 6 | -0.0456538722
2 | 0 | 0 | 1 | 0 | 4194.8571 | 0.968245089 | 0.96857655 | -1.175309 | 6 | -0.0457126647
2 | 0 | 0 | 1 | 0 | 4194.9071 | 0.967745006 | 0.968235731 | -1.174981 | 6 | -0.0457714386
2 | 0 | 0 | 1 | 0 | 4194.9571 | 0.967244983 | 0.967734575 | -1.174642 | 6 | -0.0458301976
2 | 0 | 0 | 1 | 0 | 4195.0071 | 0.966744959 | 0.967223287 | -1.174296 | 6 | -0.045888938
2 | 0 | 0 | 1 | 0 | 4195.0571 | 0.966244936 | 0.966701984 | -1.173772 | 6 | -0.045947656
2 | 0 | 0 | 1 | 0 | 4195.1071 | 0.965744853 | 0.966210723 | -1.173689 | 6 | -0.0460063592
2 | 0 | 0 | 1 | 0 | 4195.1571 | 0.96524483 | 0.965639472 | -1.173302 | 6 | -0.0460650474
2 | 0 | 0 | 1 | 0 | 4195.2071 | 0.964744806 | 0.965368748 | -1.172617 | 6 | -0.0461237133
2 | 0 | 0 | 1 | 0 | 4195.2571 | 0.964244723 | 0.964566767 | -1.17233 | 6 | -0.046182353
2 | 0 | 0 | 1 | 0 | 4195.3071 | 0.96374476 | 0.964326084 | -1.171886 | 6 | -0.0462409742
2 | 0 | 0 | 1 | 0 | 4195.3571 | 0.963244677 | 0.963674664 | -1.171423 | 6 | -0.0462995768
2 | 0 | 0 | 1 | 0 | 4195.4071 | 0.962744653 | 0.96317333 | -1.171232 | 6 | -0.0463581569
2 | 0 | 0 | 1 | 0 | 4195.4571 | 0.96224457 | 0.962672055 | -1.170818 | 6 | -0.046416726
2 | 0 | 0 | 1 | 0 | 4195.5071 | 0.961744666 | 0.96243161 | -1.170272 | 6 | -0.0464752689
2 | 0 | 0 | 1 | 0 | 4195.5571 | 0.961244524 | 0.961820006 | -1.169832 | 6 | -0.0465337895
2 | 0 | 0 | 1 | 0 | 4195.6071 | 0.9607445 | 0.961198509 | -1.169539 | 6 | -0.0465922914
2 | 0 | 0 | 1 | 0 | 4195.6571 | 0.960244477 | 0.960817516 | -1.169007 | 6 | -0.0466507711
2 | 0 | 0 | 1 | 0 | 4195.7071 | 0.959744394 | 0.960266173 | -1.168612 | 6 | -0.0467092283
2 | 0 | 0 | 1 | 0 | 4195.7571 | 0.95924437 | 0.95991534 | -1.168361 | 6 | -0.0467676707
2 | 0 | 0 | 1 | 0 | 4195.8071 | 0.958744287 | 0.95920366 | -1.167936 | 6 | -0.0468260907
2 | 0 | 0 | 1 | 0 | 4195.8571 | 0.958244383 | 0.958592117 | -1.167393 | 6 | -0.046884492
2 | 0 | 0 | 1 | 0 | 4195.9071 | 0.957744241 | 0.95820117 | -1.166811 | 6 | -0.0469428599
2 | 0 | 0 | 1 | 0 | 4195.9571 | 0.957244217 | 0.957870364 | -1.166255 | 6 | -0.0470012017
2 | 0 | 0 | 0 | 0 | 4196.0072 | 0.956743479 | 0.957277179 | -1.165662 | 6 | -0.0470596328
2 | 0 | 0 | 1 | 0 | 4196.0572 | 0.956244349 | 0.956647635 | -1.165375 | 6 | -0.0471179262
2 | 0 | 0 | 0 | 0 | 4196.1073 | 0.955744147 | 0.956246436 | -1.164928 | 6 | -0.0471763201
2 | 0 | 0 | 0 | 0 | 4196.1573 | 0.955244005 | 0.95571512 | -1.164467 | 6 | -0.0472345687
2 | 0 | 0 | 0 | 0 | 4196.2073 | 0.954744101 | 0.955243945 | -1.16405 | 6 | -0.0472927988
2 | 0 | 0 | 0 | 0 | 4196.2573 | 0.954243958 | 0.954782724 | -1.163638 | 6 | -0.0473510101
2 | 0 | 0 | 0 | 0 | 4196.3073 | 0.953744054 | 0.954211473 | -1.163017 | 6 | -0.0474091917
2 | 0 | 0 | 0 | 0 | 4196.3573 | 0.953243911 | 0.953890622 | -1.162563 | 6 | -0.0474673472
2 | 0 | 0 | 0 | 0 | 4196.4073 | 0.952743888 | 0.95336926 | -1.162145 | 6 | -0.0475254841
2 | 0 | 0 | 0 | 0 | 4196.4573 | 0.952243865 | 0.952968359 | -1.161597 | 6 | -0.0475835949
2 | 0 | 0 | 0 | 0 | 4196.5073 | 0.951743722 | 0.952216566 | -1.161171 | 6 | -0.0476416834
2 | 0 | 0 | 0 | 0 | 4196.5573 | 0.951243818 | 0.951785445 | -1.160905 | 6 | -0.0476997532
2 | 0 | 0 | 0 | 0 | 4196.6073 | 0.950743675 | 0.951043665 | -1.160295 | 6 | -0.0477578007
2 | 0 | 0 | 0 | 0 | 4196.6573 | 0.950243771 | 0.95077306 | -1.159721 | 6 | -0.0478158146
2 | 0 | 0 | 0 | 0 | 4196.7073 | 0.949743629 | 0.950041175 | -1.159493 | 6 | -0.0478738137
2 | 0 | 0 | 0 | 0 | 4196.7573 | 0.949243605 | 0.949680328 | -1.158832 | 6 | -0.0479317866
2 | 0 | 0 | 0 | 0 | 4196.8073 | 0.948743582 | 0.949409664 | -1.158268 | 6 | -0.0479897298
2 | 0 | 0 | 0 | 0 | 4196.8573 | 0.948243439 | 0.948868275 | -1.157919 | 6 | -0.0480476506
2 | 0 | 0 | 0 | 0 | 4196.9073 | 0.947743535 | 0.948317051 | -1.157281 | 6 | -0.0481055491
2 | 0 | 0 | 0 | 0 | 4196.9573 | 0.947243392 | 0.948046327 | -1.156767 | 6 | -0.0481634177
2 | 0 | 0 | 0 | 0 | 4197.0073 | 0.946743488 | 0.947264373 | -1.156374 | 6 | -0.0482212603
2 | 0 | 0 | 0 | 0 | 4197.0573 | 0.946243346 | 0.946843326 | -1.155762 | 6 | -0.0482790843
2 | 0 | 0 | 0 | 0 | 4197.1073 | 0.945743442 | 0.946201801 | -1.155324 | 6 | -0.0483368784
2 | 0 | 0 | 0 | 0 | 4197.1573 | 0.945243299 | 0.945810854 | -1.154558 | 6 | -0.048394639
2 | 0 | 0 | 0 | 0 | 4197.2073 | 0.944743276 | 0.945319653 | -1.153908 | 6 | -0.0484523699
2 | 0 | 0 | 0 | 0 | 4197.2573 | 0.944243252 | 0.944637954 | -1.15334 | 6 | -0.0485100672
2 | 0 | 0 | 0 | 0 | 4197.3073 | 0.94374311 | 0.944236994 | -1.152793 | 6 | -0.0485677384
2 | 0 | 0 | 0 | 0 | 4197.3573 | 0.943243206 | 0.943685651 | -1.152415 | 6 | -0.0486253873
2 | 0 | 0 | 0 | 0 | 4197.4073 | 0.942743182 | 0.943264604 | -1.151895 | 6 | -0.0486830063
2 | 0 | 0 | 0 | 0 | 4197.4573 | 0.942243159 | 0.942582965 | -1.151087 | 6 | -0.0487405993
2 | 0 | 0 | 0 | 0 | 4197.5073 | 0.941743016 | 0.942282259 | -1.150846 | 6 | -0.0487981662
2 | 0 | 0 | 0 | 0 | 4197.5573 | 0.941242993 | 0.941871285 | -1.1501 | 6 | -0.0488557033
2 | 0 | 0 | 0 | 0 | 4197.6073 | 0.94074297 | 0.941179574 | -1.149496 | 6 | -0.0489132106
2 | 0 | 0 | 0 | 0 | 4197.6573 | 0.940242827 | 0.94073838 | -1.149177 | 6 | -0.0489706919
2 | 0 | 0 | 0 | 0 | 4197.7073 | 0.939742923 | 0.940407574 | -1.148524 | 6 | -0.0490281507
2 | 0 | 0 | 0 | 0 | 4197.7573 | 0.939242899 | 0.93962574 | -1.147907 | 6 | -0.0490855798
2 | 0 | 0 | 0 | 0 | 4197.8073 | 0.938742876 | 0.939094424 | -1.147335 | 6 | -0.0491429754
2 | 0 | 0 | 0 | 0 | 4197.8573 | 0.938242733 | 0.938753545 | -1.146852 | 6 | -0.0492003448
2 | 0 | 0 | 0 | 0 | 4197.9073 | 0.937742829 | 0.938212216 | -1.146069 | 6 | -0.0492576808
2 | 0 | 0 | 0 | 0 | 4197.9573 | 0.937242687 | 0.937700987 | -1.145599 | 6 | -0.0493149906
2 | 0 | 0 | 0 | 0 | 4198.0073 | 0.936742663 | 0.937330067 | -1.145037 | 6 | -0.0493722744
2 | 0 | 0 | 0 | 0 | 4198.0573 | 0.93624264 | 0.936868966 | -1.144469 | 6 | -0.0494295284
2 | 0 | 0 | 0 | 0 | 4198.1073 | 0.935742617 | 0.936317623 | -1.143758 | 6 | -0.0494867489
2 | 0 | 0 | 0 | 0 | 4198.1573 | 0.935242593 | 0.935625911 | -1.143372 | 6 | -0.0495439433
2 | 0 | 0 | 0 | 0 | 4198.2073 | 0.93474257 | 0.935515642 | -1.142638 | 6 | -0.0496011078
2 | 0 | 0 | 0 | 0 | 4198.2573 | 0.934242547 | 0.934673548 | -1.142023 | 6 | -0.0496582426
2 | 0 | 0 | 0 | 0 | 4198.3073 | 0.933742404 | 0.934322715 | -1.141685 | 6 | -0.0497153513
2 | 0 | 0 | 0 | 0 | 4198.3573 | 0.933242381 | 0.933570921 | -1.141019 | 6 | -0.0497724302
2 | 0 | 0 | 0 | 0 | 4198.4073 | 0.932742357 | 0.933179975 | -1.140242 | 6 | -0.0498294793
2 | 0 | 0 | 0 | 0 | 4198.4573 | 0.932242334 | 0.932678759 | -1.139544 | 6 | -0.0498864911
2 | 0 | 0 | 0 | 0 | 4198.5073 | 0.931742311 | 0.93230778 | -1.138836 | 6 | -0.0499434657
2 | 0 | 0 | 0 | 0 | 4198.5573 | 0.931242287 | 0.931816638 | -1.138174 | 6 | -0.0500004068
2 | 0 | 0 | 0 | 0 | 4198.6074 | 0.930741429 | 0.931114674 | -1.13766 | 6 | -0.0500574298
2 | 0 | 0 | 1 | 0 | 4198.6574 | 0.930242419 | 0.930825472 | -1.137185 | 6 | -0.0501143187
2 | 0 | 0 | 0 | 0 | 4198.7074 | 0.929742932 | 0.930193484 | -1.136356 | 6 | -0.0501711704
2 | 0 | 0 | 1 | 0 | 4198.7575 | 0.929242074 | 0.929771602 | -1.135833 | 6 | -0.0502281077
2 | 0 | 0 | 1 | 0 | 4198.8075 | 0.928742051 | 0.929160118 | -1.135273 | 6 | -0.0502848998
2 | 0 | 0 | 1 | 0 | 4198.8575 | 0.928242028 | 0.928819239 | -1.134559 | 6 | -0.0503416657
2 | 0 | 0 | 1 | 0 | 4198.9075 | 0.927742004 | 0.928047359 | -1.133953 | 6 | -0.0503983945
2 | 0 | 0 | 1 | 0 | 4198.9575 | 0.927241981 | 0.927626431 | -1.133606 | 6 | -0.0504551008
2 | 0 | 0 | 1 | 0 | 4199.0075 | 0.926741958 | 0.927235425 | -1.132827 | 6 | -0.0505117737
2 | 0 | 0 | 1 | 0 | 4199.0575 | 0.926241875 | 0.926724136 | -1.132132 | 6 | -0.0505684167
2 | 0 | 0 | 1 | 0 | 4199.1075 | 0.925741792 | 0.926142693 | -1.131699 | 6 | -0.05062503
2 | 0 | 0 | 1 | 0 | 4199.1575 | 0.925241768 | 0.925731719 | -1.130997 | 6 | -0.0506816134
2 | 0 | 0 | 1 | 0 | 4199.2075 | 0.924741745 | 0.925170302 | -1.130302 | 6 | -0.050738167
2 | 0 | 0 | 1 | 0 | 4199.2575 | 0.924241722 | 0.924689114 | -1.1299 | 6 | -0.0507946871
2 | 0 | 0 | 1 | 0 | 4199.3075 | 0.923741698 | 0.924137771 | -1.129238 | 6 | -0.0508511811
2 | 0 | 0 | 1 | 0 | 4199.3575 | 0.923241675 | 0.923656642 | -1.128639 | 6 | -0.0509076454
2 | 0 | 0 | 1 | 0 | 4199.4075 | 0.922741592 | 0.923145354 | -1.127954 | 6 | -0.0509640723
2 | 0 | 0 | 1 | 0 | 4199.4575 | 0.922241509 | 0.922523856 | -1.127281 | 6 | -0.0510204732
2 | 0 | 0 | 1 | 0 | 4199.5075 | 0.921741545 | 0.922152936 | -1.126553 | 6 | -0.0510768332
2 | 0 | 0 | 1 | 0 | 4199.5575 | 0.921241462 | 0.921641707 | -1.126105 | 6 | -0.051133167
2 | 0 | 0 | 1 | 0 | 4199.6075 | 0.920741439 | 0.921170473 | -1.125566 | 6 | -0.0511894748
2 | 0 | 0 | 1 | 0 | 4199.6575 | 0.920241416 | 0.92067939 | -1.124871 | 6 | -0.0512457527
2 | 0 | 0 | 1 | 0 | 4199.7075 | 0.919741392 | 0.920228243 | -1.12415 | 6 | -0.0513019972
2 | 0 | 0 | 1 | 0 | 4199.7575 | 0.919241309 | 0.919737101 | -1.123465 | 6 | -0.0513582043
2 | 0 | 0 | 1 | 0 | 4199.8075 | 0.918741286 | 0.919285953 | -1.122697 | 6 | -0.0514143705
2 | 0 | 0 | 1 | 0 | 4199.8575 | 0.918241262 | 0.918634415 | -1.122084 | 6 | -0.0514705069
2 | 0 | 0 | 1 | 0 | 4199.9075 | 0.917741179 | 0.918233395 | -1.121682 | 6 | -0.051526621
2 | 0 | 0 | 1 | 0 | 4199.9575 | 0.917241156 | 0.91776222 | -1.121038 | 6 | -0.0515827052
2 | 0 | 0 | 1 | 0 | 4200.0075 | 0.916741133 | 0.917291045 | -1.120349 | 6 | -0.0516387522
2 | 0 | 0 | 1 | 0 | 4200.0575 | 0.916241109 | 0.916629434 | -1.119839 | 6 | -0.0516947731
2 | 0 | 0 | 1 | 0 | 4200.1075 | 0.915741026 | 0.915977895 | -1.119191 | 6 | -0.0517507643
2 | 0 | 0 | 1 | 0 | 4200.1575 | 0.915241003 | 0.915747285 | -1.118496 | 6 | -0.0518067218
2 | 0 | 0 | 1 | 0 | 4200.2075 | 0.91474098 | 0.915145874 | -1.117876 | 6 | -0.0518626459
2 | 0 | 0 | 1 | 0 | 4200.2575 | 0.914240897 | 0.914724767 | -1.117309 | 6 | -0.0519185439
2 | 0 | 0 | 1 | 0 | 4200.3075 | 0.913740933 | 0.914003015 | -1.116568 | 6 | -0.0519744083
2 | 0 | 0 | 1 | 0 | 4200.3575 | 0.91324085 | 0.913612068 | -1.116017 | 6 | -0.0520302393
2 | 0 | 0 | 1 | 0 | 4200.4075 | 0.912740827 | 0.91313082 | -1.115444 | 6 | -0.0520860404
2 | 0 | 0 | 1 | 0 | 4200.4575 | 0.912240744 | 0.912639678 | -1.114708 | 6 | -0.0521418117
2 | 0 | 0 | 1 | 0 | 4200.5075 | 0.911740839 | 0.91215843 | -1.114035 | 6 | -0.0521975495
2 | 0 | 0 | 1 | 0 | 4200.5575 | 0.911240697 | 0.911857784 | -1.113639 | 6 | -0.0522532575
2 | 0 | 0 | 1 | 0 | 4200.6075 | 0.910740674 | 0.911125958 | -1.112904 | 6 | -0.0523089394
2 | 0 | 0 | 1 | 0 | 4200.6575 | 0.91024065 | 0.910805225 | -1.112216 | 6 | -0.0523645841
2 | 0 | 0 | 1 | 0 | 4200.7075 | 0.909740567 | 0.910203695 | -1.111815 | 6 | -0.0524201989
2 | 0 | 0 | 1 | 0 | 4200.7575 | 0.909240544 | 0.909762621 | -1.111013 | 6 | -0.052475784
2 | 0 | 0 | 1 | 0 | 4200.8075 | 0.908740461 | 0.909010768 | -1.110376 | 6 | -0.0525313355
2 | 0 | 0 | 1 | 0 | 4200.8575 | 0.908240557 | 0.908499539 | -1.109962 | 6 | -0.052586861
2 | 0 | 0 | 1 | 0 | 4200.9075 | 0.907740414 | 0.908168733 | -1.109308 | 6 | -0.0526423603
2 | 0 | 0 | 1 | 0 | 4200.9575 | 0.907240391 | 0.907587409 | -1.108691 | 6 | -0.0526978262
2 | 0 | 0 | 1 | 0 | 4201.0075 | 0.906740367 | 0.907236516 | -1.108021 | 6 | -0.0527532585
2 | 0 | 0 | 1 | 0 | 4201.0575 | 0.906240284 | 0.906805396 | -1.107327 | 6 | -0.0528086573
2 | 0 | 0 | 1 | 0 | 4201.1075 | 0.905740321 | 0.906294167 | -1.106651 | 6 | -0.0528640226
2 | 0 | 0 | 1 | 0 | 4201.1575 | 0.905240178 | 0.905652583 | -1.106157 | 6 | -0.0529193617
2 | 0 | 0 | 1 | 0 | 4201.2075 | 0.904740274 | 0.90530175 | -1.105674 | 6 | -0.0529746749
2 | 0 | 0 | 1 | 0 | 4201.2576 | 0.904239953 | 0.904680669 | -1.105103 | 6 | -0.0530300736
2 | 0 | 0 | 0 | 0 | 4201.3076 | 0.903740942 | 0.904120564 | -1.104449 | 6 | -0.0530853271
2 | 0 | 0 | 0 | 0 | 4201.3577 | 0.903240085 | 0.903627634 | -1.103934 | 6 | -0.0531406626
2 | 0 | 0 | 0 | 0 | 4201.4077 | 0.902740061 | 0.903256774 | -1.103247 | 6 | -0.0531958602
2 | 0 | 0 | 0 | 0 | 4201.4577 | 0.902240038 | 0.902535021 | -1.102633 | 6 | -0.0532510243
2 | 0 | 0 | 0 | 0 | 4201.5077 | 0.901739895 | 0.902093947 | -1.102305 | 6 | -0.0533061661
2 | 0 | 0 | 0 | 0 | 4201.5577 | 0.901239991 | 0.901793182 | -1.101727 | 6 | -0.0533612818
2 | 0 | 0 | 0 | 0 | 4201.6077 | 0.900739849 | 0.901311994 | -1.101091 | 6 | -0.0534163713
2 | 0 | 0 | 0 | 0 | 4201.6527 | 0.900290012 | 0.900757372 | -1.100881 | 6 | -0.0534659289
2 | 1 | 0 | 0 | 0 | 4201.6781 | 0.900039971 | 0.900129259 | -1.100374 | 6 | -0.0534938946
2 | 1 | 0 | 0 | 0 | 4201.7081 | 0.900339961 | 0.900860727 | -1.093239 | 6 | -0.0535267256
2 | 1 | 0 | 0 | 0 | 4201.7581 | 0.900839865 | 0.901041329 | -1.081783 | 6 | -0.0535810515
2 | 1 | 0 | 0 | 0 | 4201.8081 | 0.901339948 | 0.901913404 | -1.070929 | 6 | -0.0536348224
2 | 1 | 0 | 0 | 0 | 4201.8581 | 0.901839972 | 0.902464747 | -1.060052 | 6 | -0.053688053
2 | 1 | 0 | 0 | 0 | 4201.9081 | 0.902340055 | 0.902865708 | -1.049238 | 6 | -0.0537407398
2 | 1 | 0 | 0 | 0 | 4201.9581 | 0.902840018 | 0.90318656 | -1.038882 | 6 | -0.0537928976
2 | 1 | 0 | 0 | 0 | 4202.0081 | 0.903339565 | 0.903807282 | -1.028663 | 6 | -0.053844545
2 | 1 | 0 | 0 | 0 | 4202.0581 | 0.903840125 | 0.904419601 | -1.018461 | 6 | -0.0538956784
2 | 1 | 0 | 1 | 0 | 4202.1083 | 0.904340148 | 0.904780388 | -1.008482 | 6 | -0.05394651
2 | 1 | 0 | 1 | 0 | 4202.1583 | 0.904840231 | 0.90530175 | -0.9987017 | 6 | -0.0539966486
2 | 1 | 0 | 1 | 0 | 4202.2083 | 0.905340254 | 0.905933321 | -0.9887652 | 6 | -0.0540462919
2 | 1 | 0 | 1 | 0 | 4202.2583 | 0.905840278 | 0.906063616 | -0.9790723 | 6 | -0.0540954471
2 | 1 | 0 | 1 | 0 | 4202.3083 | 0.906340301 | 0.906805396 | -0.9696862 | 6 | -0.0541441254
2 | 1 | 0 | 1 | 0 | 4202.3583 | 0.906840384 | 0.907457054 | -0.9603496 | 6 | -0.0541923344
2 | 1 | 0 | 1 | 0 | 4202.4083 | 0.907340407 | 0.907727659 | -0.9510964 | 6 | -0.0542400815
2 | 1 | 0 | 1 | 0 | 4202.4583 | 0.907840431 | 0.908258915 | -0.9418829 | 6 | -0.0542873628
2 | 1 | 0 | 1 | 0 | 4202.5083 | 0.908340514 | 0.908810318 | -0.93281 | 6 | -0.0543341897
2 | 1 | 0 | 1 | 0 | 4202.5583 | 0.908840537 | 0.909191251 | -0.9237092 | 6 | -0.0543805622
2 | 1 | 0 | 1 | 0 | 4202.6083 | 0.90934056 | 0.909752667 | -0.9148304 | 6 | -0.0544264875
2 | 1 | 0 | 1 | 0 | 4202.6583 | 0.909840584 | 0.910203755 | -0.9060044 | 6 | -0.0544719696
2 | 1 | 0 | 1 | 0 | 4202.7083 | 0.910340667 | 0.910825253 | -0.8972197 | 6 | -0.0545170084
2 | 1 | 0 | 1 | 0 | 4202.7583 | 0.910840631 | 0.911196113 | -0.8886697 | 6 | -0.0545616187
2 | 1 | 0 | 1 | 0 | 4202.8083 | 0.911340714 | 0.911807597 | -0.8803055 | 6 | -0.0546058044
2 | 1 | 0 | 1 | 0 | 4202.8583 | 0.911840796 | 0.912268698 | -0.8717988 | 6 | -0.0546495691
2 | 1 | 0 | 1 | 0 | 4202.9083 | 0.91234082 | 0.912910283 | -0.8634271 | 6 | -0.0546929091
2 | 1 | 0 | 1 | 0 | 4202.9583 | 0.912840843 | 0.913481772 | -0.8550878 | 6 | -0.0547358319
2 | 1 | 0 | 1 | 0 | 4203.0083 | 0.913340867 | 0.913712382 | -0.8467359 | 6 | -0.0547783412
2 | 1 | 0 | 1 | 0 | 4203.0583 | 0.91384089 | 0.91413331 | -0.8385069 | 6 | -0.0548204333
2 | 1 | 0 | 1 | 0 | 4203.1083 | 0.914340913 | 0.91450423 | -0.8306047 | 6 | -0.054862123
2 | 1 | 0 | 1 | 0 | 4203.1583 | 0.914840996 | 0.915316284 | -0.82255 | 6 | -0.0549034141
2 | 1 | 0 | 1 | 0 | 4203.2083 | 0.915341079 | 0.9158777 | -0.8145444 | 6 | -0.0549442992
2 | 1 | 0 | 1 | 0 | 4203.2583 | 0.915841103 | 0.916168332 | -0.8066862 | 6 | -0.0549847968
2 | 1 | 0 | 1 | 0 | 4203.3083 | 0.916341126 | 0.916699588 | -0.7989546 | 6 | -0.0550248995
2 | 1 | 0 | 1 | 0 | 4203.3583 | 0.916841149 | 0.917311072 | -0.7911418 | 6 | -0.0550646111
2 | 1 | 0 | 1 | 0 | 4203.4083 | 0.917341173 | 0.917601824 | -0.7833227 | 6 | -0.0551039353
2 | 1 | 0 | 1 | 0 | 4203.4583 | 0.917841196 | 0.918353677 | -0.7757187 | 6 | -0.0551428758
2 | 1 | 0 | 1 | 0 | 4203.5083 | 0.918341279 | 0.91876471 | -0.7679388 | 6 | -0.0551814325
2 | 1 | 0 | 1 | 0 | 4203.5583 | 0.918841243 | 0.919316053 | -0.7606101 | 6 | -0.055219613
2 | 1 | 0 | 1 | 0 | 4203.6083 | 0.919341385 | 0.919656813 | -0.7532102 | 6 | -0.055257421
2 | 1 | 0 | 1 | 0 | 4203.6583 | 0.919841409 | 0.920218289 | -0.7459912 | 6 | -0.0552948676
2 | 1 | 0 | 1 | 0 | 4203.7083 | 0.920341432 | 0.920669317 | -0.7386622 | 6 | -0.0553319491
2 | 1 | 0 | 1 | 0 | 4203.7583 | 0.920841336 | 0.921200633 | -0.7315562 | 6 | -0.0553686693
2 | 1 | 0 | 1 | 0 | 4203.8083 | 0.921341479 | 0.921902299 | -0.7242471 | 6 | -0.0554050282
2 | 1 | 0 | 1 | 0 | 4203.8583 | 0.921841502 | 0.922273278 | -0.7170182 | 6 | -0.0554410219
2 | 1 | 0 | 1 | 0 | 4203.9083 | 0.922341526 | 0.922654152 | -0.7099732 | 6 | -0.0554766655
2 | 1 | 0 | 1 | 0 | 4203.9583 | 0.922841668 | 0.923215568 | -0.7028907 | 6 | -0.0555119514
2 | 1 | 0 | 1 | 0 | 4204.0083 | 0.923341691 | 0.923746884 | -0.6958629 | 6 | -0.0555468835
2 | 1 | 0 | 1 | 0 | 4204.0583 | 0.923841715 | 0.924368382 | -0.6890525 | 6 | -0.0555814691
2 | 1 | 0 | 1 | 0 | 4204.1083 | 0.924341619 | 0.92484957 | -0.6821476 | 6 | -0.0556157157
2 | 1 | 0 | 1 | 0 | 4204.1583 | 0.924841762 | 0.925370812 | -0.6751934 | 6 | -0.0556496158
2 | 1 | 0 | 1 | 0 | 4204.2083 | 0.925341785 | 0.925751746 | -0.6685301 | 6 | -0.055683177
2 | 1 | 0 | 1 | 0 | 4204.2583 | 0.925841808 | 0.926333189 | -0.6617896 | 6 | -0.0557163991
2 | 1 | 0 | 1 | 0 | 4204.3083 | 0.926341951 | 0.92662394 | -0.655013 | 6 | -0.055749286
2 | 1 | 0 | 1 | 0 | 4204.3583 | 0.926841855 | 0.927145123 | -0.6484249 | 6 | -0.0557818376
2 | 1 | 0 | 1 | 0 | 4204.4083 | 0.927341998 | 0.927656412 | -0.6419554 | 6 | -0.055814065
2 | 1 | 0 | 1 | 0 | 4204.4583 | 0.927841902 | 0.928197801 | -0.635201 | 6 | -0.0558459572
2 | 1 | 0 | 1 | 0 | 4204.5083 | 0.928342044 | 0.92867887 | -0.6289079 | 6 | -0.0558775291
2 | 1 | 0 | 1 | 0 | 4204.5583 | 0.928841949 | 0.929611146 | -0.6224864 | 6 | -0.0559087805
2 | 1 | 0 | 1 | 0 | 4204.6083 | 0.929342091 | 0.929881871 | -0.6159743 | 6 | -0.0559397116
2 | 1 | 0 | 1 | 0 | 4204.6584 | 0.929841876 | 0.930433452 | -0.6096615 | 6 | -0.0559703819
2 | 1 | 0 | 1 | 0 | 4204.7084 | 0.930342913 | 0.930924058 | -0.6034509 | 6 | -0.056000676
2 | 1 | 0 | 0 | 0 | 4204.7585 | 0.93084228 | 0.93139559 | -0.5971628 | 6 | -0.0560307167
2 | 1 | 0 | 0 | 0 | 4204.8085 | 0.931342185 | 0.931846678 | -0.5909057 | 6 | -0.056060385
2 | 1 | 0 | 0 | 0 | 4204.8585 | 0.931842327 | 0.932077169 | -0.5847365 | 6 | -0.0560897402
2 | 1 | 0 | 0 | 0 | 4204.9085 | 0.932342231 | 0.932758927 | -0.5786679 | 6 | -0.0561187901
2 | 1 | 0 | 0 | 0 | 4204.9585 | 0.932842374 | 0.933370411 | -0.5727028 | 6 | -0.0561475419
2 | 1 | 0 | 0 | 0 | 4205.0085 | 0.933342397 | 0.9338817 | -0.5666658 | 6 | -0.0561759919
2 | 1 | 0 | 0 | 0 | 4205.0585 | 0.933842421 | 0.934112251 | -0.560704 | 6 | -0.0562041439
2 | 1 | 0 | 0 | 0 | 4205.1085 | 0.934342563 | 0.934984326 | -0.5545887 | 6 | -0.0562319905
2 | 1 | 0 | 0 | 0 | 4205.1585 | 0.934842467 | 0.935445487 | -0.5487727 | 6 | -0.0562595427
2 | 1 | 0 | 0 | 0 | 4205.2085 | 0.93534261 | 0.935856521 | -0.5429452 | 6 | -0.0562868007
2 | 1 | 0 | 0 | 0 | 4205.2585 | 0.935842514 | 0.936217368 | -0.536975 | 6 | -0.0563137643
2 | 1 | 0 | 0 | 0 | 4205.3085 | 0.936342657 | 0.936959207 | -0.5313217 | 6 | -0.0563404411
2 | 1 | 0 | 0 | 0 | 4205.3585 | 0.936842561 | 0.937550604 | -0.5255965 | 6 | -0.0563668311
2 | 1 | 0 | 0 | 0 | 4205.4085 | 0.937342703 | 0.937861383 | -0.5196033 | 6 | -0.0563929304
2 | 1 | 0 | 0 | 0 | 4205.4585 | 0.937842727 | 0.938402712 | -0.5139873 | 6 | -0.056418743
2 | 1 | 0 | 0 | 0 | 4205.5085 | 0.93834275 | 0.93865335 | -0.5084775 | 6 | -0.0564442724
2 | 1 | 0 | 0 | 0 | 4205.5585 | 0.938842893 | 0.93922472 | -0.5028603 | 6 | -0.0564695261
2 | 1 | 0 | 0 | 0 | 4205.6085 | 0.939342797 | 0.939756036 | -0.4972716 | 6 | -0.0564944968
2 | 1 | 0 | 0 | 0 | 4205.6785 | 0.940042913 | 0.940603077 | -0.4899356 | 6 | -0.0565289594
2 | 1 | 0 | 0 | 0 | 4205.7485 | 0.94074297 | 0.941580534 | -0.4823406 | 6 | -0.0565630309
2 | 1 | 0 | 0 | 0 | 4205.7985 | 0.941242993 | 0.941620529 | -0.4770205 | 6 | -0.0565869845
2 | 1 | 0 | 0 | 0 | 4205.8485 | 0.941743016 | 0.942352474 | -0.471714 | 6 | -0.0566106699
2 | 1 | 0 | 0 | 0 | 4205.8985 | 0.942243159 | 0.94268322 | -0.4662365 | 6 | -0.0566340871
2 | 1 | 0 | 0 | 0 | 4205.9485 | 0.942743063 | 0.943364799 | -0.4609708 | 6 | -0.0566572361
2 | 1 | 0 | 0 | 0 | 4205.9985 | 0.943243206 | 0.944176853 | -0.4556754 | 6 | -0.0566801243
2 | 1 | 0 | 0 | 0 | 4206.0485 | 0.94374311 | 0.944407463 | -0.4502679 | 6 | -0.0567027442
2 | 1 | 0 | 0 | 0 | 4206.0985 | 0.944243252 | 0.944898605 | -0.4451187 | 6 | -0.056725096
2 | 1 | 0 | 0 | 0 | 4206.1485 | 0.944743156 | 0.945429921 | -0.4400458 | 6 | -0.0567471981
2 | 1 | 0 | 0 | 0 | 4206.1985 | 0.945243299 | 0.94574064 | -0.4350526 | 6 | -0.0567690432
2 | 1 | 0 | 0 | 0 | 4206.2485 | 0.945743442 | 0.946121633 | -0.430009 | 6 | -0.0567906424
2 | 1 | 0 | 0 | 0 | 4206.2985 | 0.946243346 | 0.94671303 | -0.42493 | 6 | -0.0568119846
2 | 1 | 0 | 0 | 0 | 4206.3485 | 0.946743488 | 0.947384715 | -0.4198197 | 6 | -0.0568330735
2 | 1 | 0 | 0 | 0 | 4206.3985 | 0.947243392 | 0.947645366 | -0.4147128 | 6 | -0.056853909
2 | 1 | 0 | 0 | 0 | 4206.4485 | 0.947743535 | 0.948246837 | -0.4098019 | 6 | -0.0568744913
2 | 1 | 0 | 0 | 0 | 4206.4985 | 0.948243439 | 0.948717952 | -0.4048969 | 6 | -0.0568948276
2 | 1 | 0 | 0 | 0 | 4206.5485 | 0.948743582 | 0.949249268 | -0.3998451 | 6 | -0.0569149181
2 | 1 | 0 | 0 | 0 | 4206.5985 | 0.949243605 | 0.949900866 | -0.3950246 | 6 | -0.056934759
2 | 1 | 0 | 0 | 0 | 4206.6485 | 0.949743629 | 0.950201571 | -0.3902489 | 6 | -0.0569543615
2 | 1 | 0 | 0 | 0 | 4206.6985 | 0.950243771 | 0.950652719 | -0.3851884 | 6 | -0.0569737181
2 | 1 | 0 | 0 | 0 | 4206.7485 | 0.950743675 | 0.951464713 | -0.3804409 | 6 | -0.0569928288
2 | 1 | 0 | 0 | 0 | 4206.7985 | 0.951243818 | 0.951735258 | -0.3757774 | 6 | -0.0570117049
2 | 1 | 0 | 0 | 0 | 4206.8485 | 0.951743722 | 0.952296793 | -0.3708989 | 6 | -0.0570303462
2 | 1 | 0 | 0 | 0 | 4206.8985 | 0.952243865 | 0.952757895 | -0.3662263 | 6 | -0.0570487417
2 | 1 | 0 | 0 | 0 | 4206.9485 | 0.952743828 | 0.953299224 | -0.3616131 | 6 | -0.05706691
2 | 1 | 0 | 0 | 0 | 4206.9985 | 0.953243911 | 0.953650057 | -0.3568525 | 6 | -0.0570848435
2 | 1 | 0 | 0 | 0 | 4207.0485 | 0.953744054 | 0.954291642 | -0.3522108 | 6 | -0.0571025424
2 | 1 | 0 | 0 | 0 | 4207.0985 | 0.954243958 | 0.954762697 | -0.3476939 | 6 | -0.0571200103
2 | 1 | 0 | 0 | 0 | 4207.1485 | 0.954744101 | 0.955294073 | -0.3430938 | 6 | -0.0571372509
2 | 1 | 0 | 0 | 0 | 4207.1985 | 0.955244005 | 0.955634892 | -0.3385262 | 6 | -0.0571542643
2 | 1 | 0 | 0 | 0 | 4207.2485 | 0.955744147 | 0.956095994 | -0.3340688 | 6 | -0.0571710505
2 | 1 | 0 | 0 | 0 | 4207.2986 | 0.956243813 | 0.956767082 | -0.3296272 | 6 | -0.0571876466
2 | 1 | 0 | 1 | 0 | 4207.3487 | 0.956744552 | 0.957479954 | -0.3250014 | 6 | -0.0572040156
2 | 1 | 0 | 1 | 0 | 4207.3987 | 0.957244217 | 0.957619727 | -0.3206456 | 6 | -0.0572201274
2 | 1 | 0 | 1 | 0 | 4207.4487 | 0.957744241 | 0.958311439 | -0.3163353 | 6 | -0.057236027
2 | 1 | 0 | 1 | 0 | 4207.4987 | 0.958244383 | 0.958902895 | -0.312129 | 6 | -0.0572517104
2 | 1 | 0 | 1 | 0 | 4207.5487 | 0.958744287 | 0.959093392 | -0.3078675 | 6 | -0.0572671816
2 | 1 | 0 | 1 | 0 | 4207.5987 | 0.95924437 | 0.959865272 | -0.3036207 | 6 | -0.0572824404
2 | 1 | 0 | 1 | 0 | 4207.6487 | 0.959744394 | 0.960186005 | -0.299136 | 6 | -0.0572974831
2 | 1 | 0 | 1 | 0 | 4207.6987 | 0.960244477 | 0.960807562 | -0.2949094 | 6 | -0.057312306
2 | 1 | 0 | 1 | 0 | 4207.7487 | 0.960744441 | 0.96128881 | -0.2907215 | 6 | -0.0573269203
2 | 1 | 0 | 1 | 0 | 4207.7987 | 0.961244524 | 0.961679637 | -0.2864222 | 6 | -0.0573413223
2 | 1 | 0 | 1 | 0 | 4207.8487 | 0.961744666 | 0.962160885 | -0.2822795 | 6 | -0.0573555119
2 | 1 | 0 | 1 | 0 | 4207.8987 | 0.96224457 | 0.962862611 | -0.2781598 | 6 | -0.0573694967
2 | 1 | 0 | 1 | 0 | 4207.9487 | 0.962744653 | 0.963143229 | -0.2739716 | 6 | -0.0573832691
2 | 1 | 0 | 1 | 0 | 4207.9987 | 0.963244677 | 0.963794887 | -0.2697566 | 6 | -0.0573968366
2 | 1 | 0 | 1 | 0 | 4208.0487 | 0.96374476 | 0.964135766 | -0.2656901 | 6 | -0.0574101955
2 | 1 | 0 | 1 | 0 | 4208.0987 | 0.964244723 | 0.964787304 | -0.2617077 | 6 | -0.0574233532
2 | 1 | 0 | 1 | 0 | 4208.1487 | 0.964744806 | 0.965238452 | -0.2576567 | 6 | -0.0574363098
2 | 1 | 0 | 1 | 0 | 4208.1987 | 0.96524483 | 0.965769649 | -0.2537325 | 6 | -0.0574490689
2 | 1 | 0 | 1 | 0 | 4208.2487 | 0.965744853 | 0.966180742 | -0.2497922 | 6 | -0.0574616306
2 | 1 | 0 | 1 | 0 | 4208.2987 | 0.966244936 | 0.966752112 | -0.2456089 | 6 | -0.0574739873
2 | 1 | 0 | 1 | 0 | 4208.3487 | 0.966744959 | 0.967163086 | -0.2417651 | 6 | -0.057486143
2 | 1 | 0 | 1 | 0 | 4208.3987 | 0.967244983 | 0.967754602 | -0.2379071 | 6 | -0.0574981086
2 | 1 | 0 | 1 | 0 | 4208.4487 | 0.967745006 | 0.968035161 | -0.2338784 | 6 | -0.0575098768
2 | 1 | 0 | 1 | 0 | 4208.4987 | 0.968245089 | 0.968586624 | -0.2300528 | 6 | -0.0575214475
2 | 1 | 0 | 1 | 0 | 4208.5487 | 0.968745053 | 0.969097853 | -0.2262696 | 6 | -0.0575328283
2 | 1 | 0 | 1 | 0 | 4208.5987 | 0.969245136 | 0.969599068 | -0.2223454 | 6 | -0.0575440191
2 | 1 | 0 | 1 | 0 | 4208.6487 | 0.969745219 | 0.970030069 | -0.2185151 | 6 | -0.0575550124
2 | 1 | 0 | 1 | 0 | 4208.6987 | 0.970245242 | 0.97046119 | -0.2148008 | 6 | -0.0575658195
2 | 1 | 0 | 1 | 0 | 4208.7487 | 0.970745265 | 0.97126317 | -0.2111124 | 6 | -0.0575764403
2 | 1 | 0 | 1 | 0 | 4208.7987 | 0.971245289 | 0.971694171 | -0.2075044 | 6 | -0.0575868823
2 | 1 | 0 | 1 | 0 | 4208.8487 | 0.971745372 | 0.972225487 | -0.2038789 | 6 | -0.057597138
2 | 1 | 0 | 1 | 0 | 4208.8987 | 0.972245336 | 0.972726703 | -0.2002 | 6 | -0.0576072149
2 | 1 | 0 | 1 | 0 | 4208.9487 | 0.972745419 | 0.972977281 | -0.1963741 | 6 | -0.0576171018
2 | 1 | 0 | 1 | 0 | 4208.9987 | 0.973245502 | 0.973488629 | -0.1927758 | 6 | -0.0576268062
2 | 1 | 0 | 1 | 0 | 4209.0487 | 0.973745525 | 0.974190295 | -0.1892245 | 6 | -0.057636328
2 | 1 | 0 | 1 | 0 | 4209.0987 | 0.974245548 | 0.974531174 | -0.1854694 | 6 | -0.0576456673
2 | 1 | 0 | 1 | 0 | 4209.1487 | 0.974745572 | 0.975112498 | -0.181955 | 6 | -0.0576548278
2 | 1 | 0 | 1 | 0 | 4209.1987 | 0.975245595 | 0.97563386 | -0.1784652 | 6 | -0.0576638132
2 | 1 | 0 | 1 | 0 | 4209.2487 | 0.975745618 | 0.976094961 | -0.1747311 | 6 | -0.0576726198
2 | 1 | 0 | 1 | 0 | 4209.2987 | 0.976245701 | 0.976666331 | -0.17124 | 6 | -0.0576812401
2 | 1 | 0 | 1 | 0 | 4209.3487 | 0.976745665 | 0.97697711 | -0.1678149 | 6 | -0.0576896928
2 | 1 | 0 | 1 | 0 | 4209.3987 | 0.977245808 | 0.977538526 | -0.1642932 | 6 | -0.0576979704
2 | 1 | 0 | 1 | 0 | 4209.4487 | 0.977745831 | 0.978190124 | -0.160812 | 6 | -0.0577060729
2 | 1 | 0 | 1 | 0 | 4209.4987 | 0.978245854 | 0.978540957 | -0.1574277 | 6 | -0.0577140003
2 | 1 | 0 | 1 | 0 | 4209.5487 | 0.978745759 | 0.97932291 | -0.153978 | 6 | -0.0577217601
2 | 1 | 0 | 1 | 0 | 4209.5987 | 0.979245901 | 0.979573548 | -0.1504857 | 6 | -0.0577293448
2 | 1 | 0 | 1 | 0 | 4209.6487 | 0.979745984 | 0.980164945 | -0.1471738 | 6 | -0.0577367619
2 | 1 | 0 | 1 | 0 | 4209.6987 | 0.980245948 | 0.980656087 | -0.1438808 | 6 | -0.0577440113
2 | 1 | 0 | 1 | 0 | 4209.7487 | 0.98074609 | 0.981147289 | -0.1404018 | 6 | -0.0577510931
2 | 1 | 0 | 1 | 0 | 4209.7987 | 0.981246114 | 0.981738746 | -0.1371461 | 6 | -0.0577580072
2 | 1 | 0 | 1 | 0 | 4209.8488 | 0.981746852 | 0.982130468 | -0.1338923 | 6 | -0.0577647723
2 | 1 | 0 | 0 | 0 | 4209.8988 | 0.982246816 | 0.98273176 | -0.1304193 | 6 | -0.0577713549
2 | 1 | 0 | 1 | 0 | 4209.9488 | 0.982745469 | 0.983090818 | -0.1272415 | 6 | -0.0577777699
2 | 1 | 0 | 0 | 0 | 4209.9989 | 0.983246207 | 0.983733654 | -0.1240856 | 6 | -0.0577840395
2 | 1 | 0 | 0 | 0 | 4210.0489 | 0.983746231 | 0.984385192 | -0.1210221 | 6 | -0.0577901453
2 | 1 | 0 | 0 | 0 | 4210.0989 | 0.984246373 | 0.98446542 | -0.1178768 | 6 | -0.0577960908
2 | 1 | 0 | 0 | 0 | 4210.1489 | 0.984746277 | 0.984996736 | -0.1147267 | 6 | -0.0578018799
2 | 1 | 0 | 0 | 0 | 4210.1989 | 0.98524642 | 0.985347629 | -0.1114213 | 6 | -0.0578075089
2 | 1 | 0 | 0 | 0 | 4210.2489 | 0.985746324 | 0.986219823 | -0.1082491 | 6 | -0.0578129776
2 | 1 | 0 | 0 | 0 | 4210.2989 | 0.986246467 | 0.986620665 | -0.1051793 | 6 | -0.0578182861
2 | 1 | 0 | 0 | 0 | 4210.3489 | 0.986746371 | 0.987021685 | -0.1020489 | 6 | -0.0578234419
2 | 1 | 0 | 0 | 0 | 4210.3989 | 0.987246513 | 0.987773538 | -0.09889209 | 6 | -0.0578284413
2 | 1 | 0 | 0 | 0 | 4210.4489 | 0.987746656 | 0.988044202 | -0.09586657 | 6 | -0.0578332841
2 | 1 | 0 | 0 | 0 | 4210.4989 | 0.98824656 | 0.98866576 | -0.09280087 | 6 | -0.057837978
2 | 1 | 0 | 0 | 0 | 4210.5489 | 0.988746703 | 0.988996565 | -0.08960663 | 6 | -0.0578425117
2 | 1 | 0 | 0 | 0 | 4210.5989 | 0.989246607 | 0.989648104 | -0.08667173 | 6 | -0.0578468926
2 | 1 | 0 | 0 | 0 | 4210.6489 | 0.989746749 | 0.990149438 | -0.08372819 | 6 | -0.0578511283
2 | 1 | 0 | 0 | 0 | 4210.6989 | 0.990246654 | 0.990690649 | -0.08064934 | 6 | -0.0578552149
2 | 1 | 0 | 0 | 0 | 4210.7489 | 0.990746796 | 0.99121201 | -0.07773872 | 6 | -0.0578591488
2 | 1 | 0 | 0 | 0 | 4210.7989 | 0.991246819 | 0.991442502 | -0.07484724 | 6 | -0.0578629375
2 | 1 | 0 | 0 | 0 | 4210.8489 | 0.991746843 | 0.9921543 | -0.07175352 | 6 | -0.0578665808
2 | 1 | 0 | 0 | 0 | 4210.8989 | 0.992246985 | 0.992575347 | -0.06886897 | 6 | -0.0578700714
2 | 1 | 0 | 0 | 0 | 4210.9489 | 0.99274689 | 0.992946208 | -0.06602231 | 6 | -0.0578734204
2 | 1 | 0 | 0 | 0 | 4210.9989 | 0.993247032 | 0.993477523 | -0.06305349 | 6 | -0.0578766204
2 | 1 | 0 | 0 | 0 | 4211.0489 | 0.993746936 | 0.994008839 | -0.06015059 | 6 | -0.0578796752
2 | 1 | 0 | 0 | 0 | 4211.0989 | 0.994247079 | 0.99478066 | -0.05733576 | 6 | -0.0578825884
2 | 1 | 0 | 0 | 0 | 4211.1489 | 0.994746983 | 0.994971156 | -0.05443767 | 6 | -0.05788536
2 | 1 | 0 | 0 | 0 | 4211.1989 | 0.995247126 | 0.995532513 | -0.05153165 | 6 | -0.0578879826
2 | 1 | 0 | 0 | 0 | 4211.2489 | 0.995747268 | 0.995913386 | -0.04880768 | 6 | -0.0578904673
2 | 1 | 0 | 0 | 0 | 4211.3189 | 0.996447146 | 0.996800601 | -0.04504544 | 6 | -0.0578936897
2 | 1 | 0 | 0 | 0 | 4211.3889 | 0.997147202 | 0.99763763 | -0.04128748 | 6 | -0.0578967147
2 | 1 | 0 | 0 | 0 | 4211.4389 | 0.997647345 | 0.99809885 | -0.03857693 | 6 | -0.0578986891
2 | 1 | 0 | 0 | 0 | 4211.4889 | 0.998147249 | 0.998650193 | -0.03562974 | 6 | -0.0579005219
2 | 1 | 0 | 0 | 0 | 4211.5389 | 0.998647392 | 0.998990953 | -0.03293061 | 6 | -0.0579022132
2 | 1 | 0 | 0 | 0 | 4211.5889 | 0.999147534 | 0.999341786 | -0.03029736 | 6 | -0.0579037741
2 | 1 | 0 | 0 | 0 | 4211.6389 | 0.999647439 | 1.00018394 | -0.02755404 | 6 | -0.0579051971
2 | 1 | 0 | 0 | 0 | 4211.6889 | 1.00014758 | 1.00041449 | -0.02485004 | 6 | -0.0579064861
2 | 1 | 0 | 0 | 0 | 4211.7389 | 1.00064743 | 1.00106597 | -0.02225953 | 6 | -0.0579076409
2 | 1 | 0 | 0 | 0 | 4211.7889 | 1.00114763 | 1.00143695 | -0.01952465 | 6 | -0.0579086654
2 | 1 | 0 | 0 | 0 | 4211.8389 | 1.00164747 | 1.00195825 | -0.01678851 | 6 | -0.0579095483
2 | 1 | 0 | 0 | 0 | 4211.8889 | 1.00214756 | 1.00256968 | -0.01423495 | 6 | -0.0579103045
2 | 1 | 0 | 0 | 0 | 4211.9389 | 1.00264752 | 1.00310099 | -0.01163843 | 6 | -0.0579109304
2 | 1 | 0 | 0 | 0 | 4211.9889 | 1.00314772 | 1.00348198 | -0.008888237 | 6 | -0.0579114184
2 | 1 | 0 | 0 | 0 | 4212.0389 | 1.00364769 | 1.00397325 | -0.006362278 | 6 | -0.0579117797
2 | 1 | 0 | 0 | 0 | 4212.0889 | 1.00414777 | 1.00440419 | -0.003859379 | 6 | -0.0579120144
2 | 1 | 0 | 0 | 0 | 4212.1389 | 1.00464773 | 1.0049957 | -0.001098984 | 6 | -0.057912115
2 | 1 | 0 | 0 | 0 | 4212.1889 | 1.00514781 | 1.0055269 | 0.001300973 | 6 | -0.0579120889
2 | 1 | 0 | 0 | 0 | 4212.2389 | 1.0056479 | 1.00621867 | 0.003773279 | 6 | -0.0579119399
2 | 1 | 0 | 0 | 0 | 4212.2889 | 1.00614786 | 1.00646925 | 0.006423232 | 6 | -0.0579116642
2 | 1 | 0 | 0 | 0 | 4212.3389 | 1.00664794 | 1.00697052 | 0.008867448 | 6 | -0.0579112582
2 | 1 | 0 | 0 | 0 | 4212.389 | 1.00714874 | 1.00770342 | 0.01132008 | 6 | -0.0579107329
2 | 1 | 0 | 0 | 0 | 4212.4389 | 1.00764799 | 1.00810325 | 0.01390994 | 6 | -0.057910081
2 | 1 | 0 | 0 | 0 | 4212.489 | 1.00814736 | 1.0086149 | 0.01636022 | 6 | -0.0579093024
2 | 1 | 0 | 1 | 0 | 4212.5391 | 1.00864804 | 1.0090456 | 0.01875669 | 6 | -0.0579084009
2 | 1 | 0 | 1 | 0 | 4212.5891 | 1.00914812 | 1.00962698 | 0.02110842 | 6 | -0.0579073802
2 | 1 | 0 | 1 | 0 | 4212.6391 | 1.00964808 | 1.01012826 | 0.02343136 | 6 | -0.0579062477
2 | 1 | 0 | 1 | 0 | 4212.6891 | 1.01014817 | 1.01047909 | 0.02580862 | 6 | -0.057904996
2 | 1 | 0 | 1 | 0 | 4212.7391 | 1.01064825 | 1.01112068 | 0.02818948 | 6 | -0.0579036213
2 | 1 | 0 | 1 | 0 | 4212.7891 | 1.01114833 | 1.01164186 | 0.0307476 | 6 | -0.0579021275
2 | 1 | 0 | 1 | 0 | 4212.8391 | 1.0116483 | 1.01224351 | 0.03302872 | 6 | -0.0579005107
2 | 1 | 0 | 1 | 0 | 4212.8891 | 1.01214838 | 1.0125742 | 0.0353282 | 6 | -0.0578987822
2 | 1 | 0 | 1 | 0 | 4212.9391 | 1.01264834 | 1.01308548 | 0.03785327 | 6 | -0.0578969307
2 | 1 | 0 | 1 | 0 | 4212.9891 | 1.01314843 | 1.01351643 | 0.04010979 | 6 | -0.05789496
2 | 1 | 0 | 1 | 0 | 4213.0391 | 1.01364851 | 1.01408792 | 0.04239747 | 6 | -0.0578928776
2 | 1 | 0 | 1 | 0 | 4213.0891 | 1.01414847 | 1.01451898 | 0.0449148 | 6 | -0.0578906722
2 | 1 | 0 | 1 | 0 | 4213.1391 | 1.01464856 | 1.01509047 | 0.0471875 | 6 | -0.0578883477
2 | 1 | 0 | 1 | 0 | 4213.1891 | 1.01514876 | 1.01556146 | 0.04940564 | 6 | -0.057885915
2 | 1 | 0 | 1 | 0 | 4213.2391 | 1.0156486 | 1.0161128 | 0.05172308 | 6 | -0.0578833632
2 | 1 | 0 | 1 | 0 | 4213.2891 | 1.01614869 | 1.01660407 | 0.0540054 | 6 | -0.0578806996
2 | 1 | 0 | 1 | 0 | 4213.3391 | 1.01664865 | 1.01727569 | 0.05619184 | 6 | -0.0578779243
2 | 1 | 0 | 1 | 0 | 4213.3891 | 1.01714873 | 1.01772678 | 0.05850303 | 6 | -0.0578750372
2 | 1 | 0 | 1 | 0 | 4213.4391 | 1.01764882 | 1.01834834 | 0.06082203 | 6 | -0.0578720309
2 | 1 | 0 | 1 | 0 | 4213.4891 | 1.01814878 | 1.01860893 | 0.06298218 | 6 | -0.0578689128
2 | 1 | 0 | 1 | 0 | 4213.5391 | 1.01864886 | 1.01913023 | 0.06515855 | 6 | -0.0578656904
2 | 1 | 0 | 1 | 0 | 4213.5891 | 1.01914895 | 1.01966143 | 0.06748435 | 6 | -0.0578623526
2 | 1 | 0 | 1 | 0 | 4213.6391 | 1.01964891 | 1.02000237 | 0.06963801 | 6 | -0.057858903
2 | 1 | 0 | 1 | 0 | 4213.6891 | 1.02014899 | 1.02050364 | 0.07177496 | 6 | -0.0578553453
2 | 1 | 0 | 1 | 0 | 4213.7391 | 1.02064908 | 1.021065 | 0.07415505 | 6 | -0.0578516759
2 | 1 | 0 | 1 | 0 | 4213.7891 | 1.02114904 | 1.02156627 | 0.07622348 | 6 | -0.0578478985
2 | 1 | 0 | 1 | 0 | 4213.8391 | 1.02164912 | 1.0220474 | 0.07831242 | 6 | -0.057844013
2 | 1 | 0 | 1 | 0 | 4213.8891 | 1.02214909 | 1.0225687 | 0.08030854 | 6 | -0.0578400269
2 | 1 | 0 | 1 | 0 | 4213.9391 | 1.02264917 | 1.02311003 | 0.0824156 | 6 | -0.0578359403
2 | 1 | 0 | 1 | 0 | 4213.9891 | 1.02314925 | 1.02371144 | 0.08449847 | 6 | -0.0578317456
2 | 1 | 0 | 1 | 0 | 4214.0391 | 1.02364922 | 1.02398217 | 0.08670791 | 6 | -0.0578274466
2 | 1 | 0 | 1 | 0 | 4214.0891 | 1.0241493 | 1.02461362 | 0.08885185 | 6 | -0.0578230359
2 | 1 | 0 | 1 | 0 | 4214.1391 | 1.02464938 | 1.02526522 | 0.09089325 | 6 | -0.0578185208
2 | 1 | 0 | 1 | 0 | 4214.1891 | 1.02514923 | 1.02562606 | 0.09296936 | 6 | -0.0578139015
2 | 1 | 0 | 1 | 0 | 4214.2391 | 1.02564943 | 1.02601707 | 0.09508271 | 6 | -0.0578091815
2 | 1 | 0 | 1 | 0 | 4214.2891 | 1.02614939 | 1.02661848 | 0.09709207 | 6 | -0.0578043535
2 | 1 | 0 | 1 | 0 | 4214.3591 | 1.02684951 | 1.02728021 | 0.0999765 | 6 | -0.0577974059
2 | 1 | 0 | 1 | 0 | 4214.4291 | 1.02754951 | 1.02813232 | 0.1028916 | 6 | -0.0577903055
2 | 1 | 0 | 1 | 0 | 4214.4791 | 1.02804959 | 1.02864349 | 0.1048665 | 6 | -0.0577850901
2 | 1 | 0 | 1 | 0 | 4214.5291 | 1.02854967 | 1.0290345 | 0.1070334 | 6 | -0.0577797703
2 | 1 | 0 | 1 | 0 | 4214.5791 | 1.02904963 | 1.02946556 | 0.1089662 | 6 | -0.0577743463
2 | 1 | 0 | 1 | 0 | 4214.6291 | 1.02954972 | 1.02997673 | 0.1109373 | 6 | -0.0577688292
2 | 1 | 0 | 1 | 0 | 4214.6791 | 1.0300498 | 1.0305382 | 0.1130427 | 6 | -0.0577632077
2 | 1 | 0 | 1 | 0 | 4214.7291 | 1.03054976 | 1.03107941 | 0.1150586 | 6 | -0.0577574819
2 | 1 | 0 | 1 | 0 | 4214.7791 | 1.03104985 | 1.0315907 | 0.1169576 | 6 | -0.0577516593
2 | 1 | 0 | 1 | 0 | 4214.8291 | 1.03154981 | 1.03214204 | 0.1189385 | 6 | -0.0577457398
2 | 1 | 0 | 1 | 0 | 4214.8791 | 1.03204989 | 1.0325532 | 0.1209682 | 6 | -0.0577397197
2 | 1 | 0 | 1 | 0 | 4214.9291 | 1.03254998 | 1.03298426 | 0.1228464 | 6 | -0.0577336028
2 | 1 | 0 | 1 | 0 | 4214.9791 | 1.03304982 | 1.03359556 | 0.1247758 | 6 | -0.057727389
2 | 1 | 0 | 1 | 0 | 4215.0292 | 1.03355074 | 1.03396654 | 0.1268767 | 6 | -0.0577210598
2 | 1 | 0 | 0 | 0 | 4215.0792 | 1.03404975 | 1.03432679 | 0.1286902 | 6 | -0.0577146523
2 | 1 | 0 | 1 | 0 | 4215.1292 | 1.03454924 | 1.03470695 | 0.130572 | 6 | -0.0577081479
2 | 1 | 0 | 0 | 0 | 4215.1793 | 1.03505015 | 1.03555048 | 0.1323291 | 6 | -0.0577015392
2 | 1 | 0 | 0 | 0 | 4215.2293 | 1.03555012 | 1.03592134 | 0.1341822 | 6 | -0.0576948561
2 | 1 | 0 | 0 | 0 | 4215.2793 | 1.0360502 | 1.0363524 | 0.1360375 | 6 | -0.0576880798
2 | 1 | 0 | 0 | 0 | 4215.3293 | 1.03655028 | 1.03698397 | 0.1380764 | 6 | -0.0576812029
2 | 1 | 0 | 0 | 0 | 4215.3793 | 1.03705025 | 1.03740489 | 0.1399349 | 6 | -0.0576742329
2 | 1 | 0 | 0 | 0 | 4215.4293 | 1.03755033 | 1.03809667 | 0.1417348 | 6 | -0.0576671697
2 | 1 | 0 | 0 | 0 | 4215.4793 | 1.03805041 | 1.0384475 | 0.1436589 | 6 | -0.0576600134
2 | 1 | 0 | 0 | 0 | 4215.5293 | 1.03855038 | 1.03922951 | 0.1455147 | 6 | -0.0576527603
2 | 1 | 0 | 0 | 0 | 4215.5793 | 1.03905046 | 1.03925955 | 0.1472729 | 6 | -0.0576454215
2 | 1 | 0 | 0 | 0 | 4215.6293 | 1.03955054 | 1.03992105 | 0.1491609 | 6 | -0.0576379895
2 | 1 | 0 | 0 | 0 | 4215.6793 | 1.04005039 | 1.04042244 | 0.1510924 | 6 | -0.0576304607
2 | 1 | 0 | 0 | 0 | 4215.7293 | 1.04055059 | 1.04113412 | 0.1528428 | 6 | -0.0576228388
2 | 1 | 0 | 0 | 0 | 4215.7793 | 1.04105043 | 1.04154515 | 0.1546197 | 6 | -0.0576151311
2 | 1 | 0 | 0 | 0 | 4215.8293 | 1.04155064 | 1.04189599 | 0.1564799 | 6 | -0.0576073304
2 | 1 | 0 | 0 | 0 | 4215.8793 | 1.0420506 | 1.04241729 | 0.1582077 | 6 | -0.0575994439
2 | 1 | 0 | 0 | 0 | 4215.9293 | 1.04255068 | 1.04303861 | 0.1599255 | 6 | -0.0575914681
2 | 1 | 0 | 0 | 0 | 4215.9793 | 1.04305077 | 1.04345977 | 0.1619184 | 6 | -0.0575833991
2 | 1 | 0 | 0 | 0 | 4216.0293 | 1.04355073 | 1.0440613 | 0.1636339 | 6 | -0.0575752407
2 | 1 | 0 | 0 | 0 | 4216.0793 | 1.04405069 | 1.04439211 | 0.1653512 | 6 | -0.0575669929
2 | 1 | 0 | 0 | 0 | 4216.1293 | 1.0445509 | 1.04512382 | 0.1672156 | 6 | -0.0575586595
2 | 1 | 0 | 0 | 0 | 4216.1793 | 1.04505086 | 1.04560506 | 0.1689226 | 6 | -0.0575502329
2 | 1 | 0 | 0 | 0 | 4216.2293 | 1.04555094 | 1.04611635 | 0.1706182 | 6 | -0.0575417243
2 | 1 | 0 | 0 | 0 | 4216.2793 | 1.04605091 | 1.046417 | 0.1724786 | 6 | -0.0575331226
2 | 1 | 0 | 0 | 0 | 4216.3293 | 1.04655111 | 1.04698837 | 0.1742586 | 6 | -0.0575244315
2 | 1 | 0 | 0 | 0 | 4216.3793 | 1.04705095 | 1.04756987 | 0.1759286 | 6 | -0.0575156584
2 | 1 | 0 | 0 | 0 | 4216.4293 | 1.04755104 | 1.04799092 | 0.1775332 | 6 | -0.0575067997
2 | 1 | 0 | 0 | 0 | 4216.4793 | 1.048051 | 1.04853225 | 0.1791641 | 6 | -0.0574978627
2 | 1 | 0 | 0 | 0 | 4216.5293 | 1.0485512 | 1.0491035 | 0.1808225 | 6 | -0.0574888401
2 | 1 | 0 | 0 | 0 | 4216.5793 | 1.04905105 | 1.04945445 | 0.1824951 | 6 | -0.0574797355
2 | 1 | 0 | 0 | 0 | 4216.6293 | 1.04955125 | 1.04984546 | 0.1843968 | 6 | -0.0574705414
2 | 1 | 0 | 0 | 0 | 4216.6793 | 1.05005121 | 1.05072761 | 0.1859792 | 6 | -0.0574612617
2 | 1 | 0 | 0 | 0 | 4216.7293 | 1.0505513 | 1.05089796 | 0.1876092 | 6 | -0.0574519001
2 | 1 | 0 | 0 | 0 | 4216.7793 | 1.05105126 | 1.05157971 | 0.1894277 | 6 | -0.0574424528
2 | 1 | 0 | 0 | 0 | 4216.8293 | 1.05155134 | 1.05190051 | 0.1910401 | 6 | -0.0574329197
2 | 1 | 0 | 0 | 0 | 4216.8793 | 1.05205142 | 1.05242169 | 0.1926522 | 6 | -0.0574233048
2 | 1 | 0 | 0 | 0 | 4216.9293 | 1.05255151 | 1.05290294 | 0.1944974 | 6 | -0.0574136078
2 | 1 | 0 | 0 | 0 | 4216.9793 | 1.05305135 | 1.05363464 | 0.1960912 | 6 | -0.0574038215
2 | 1 | 0 | 0 | 0 | 4217.0293 | 1.05355167 | 1.05410588 | 0.197685 | 6 | -0.0573939532
2 | 1 | 0 | 0 | 0 | 4217.0793 | 1.05405152 | 1.05439651 | 0.1994308 | 6 | -0.0573840067
2 | 1 | 0 | 0 | 0 | 4217.1293 | 1.0545516 | 1.05507815 | 0.2010711 | 6 | -0.0573739707
2 | 1 | 0 | 0 | 0 | 4217.1793 | 1.05505157 | 1.05531883 | 0.2026463 | 6 | -0.0573638566
2 | 1 | 0 | 0 | 0 | 4217.2293 | 1.05555177 | 1.0558902 | 0.2043281 | 6 | -0.0573536642
2 | 1 | 0 | 0 | 0 | 4217.2793 | 1.05605161 | 1.05630124 | 0.206016 | 6 | -0.0573433824
2 | 1 | 0 | 0 | 0 | 4217.3293 | 1.05655181 | 1.05703294 | 0.2075548 | 6 | -0.0573330224
2 | 1 | 0 | 0 | 0 | 4217.3793 | 1.05705166 | 1.05769455 | 0.209158 | 6 | -0.0573225841
2 | 1 | 0 | 0 | 0 | 4217.4293 | 1.05755186 | 1.05806541 | 0.2108573 | 6 | -0.0573120601
2 | 1 | 0 | 0 | 0 | 4217.4793 | 1.05805182 | 1.05856669 | 0.2124108 | 6 | -0.057301458
2 | 1 | 0 | 0 | 0 | 4217.5293 | 1.05855191 | 1.05902791 | 0.2139311 | 6 | -0.0572907776
2 | 1 | 0 | 0 | 0 | 4217.5793 | 1.05905199 | 1.05953908 | 0.2157092 | 6 | -0.0572800152
2 | 1 | 0 | 0 | 0 | 4217.6293 | 1.05955195 | 1.05998003 | 0.217206 | 6 | -0.0572691709
2 | 1 | 0 | 0 | 0 | 4217.6794 | 1.06005228 | 1.06069243 | 0.2187365 | 6 | -0.0572582297
2 | 1 | 0 | 1 | 0 | 4217.7294 | 1.0605514 | 1.06102109 | 0.2201474 | 6 | -0.0572472364
2 | 1 | 0 | 1 | 0 | 4217.7795 | 1.06105208 | 1.06133342 | 0.2216278 | 6 | -0.0572361499
2 | 1 | 0 | 1 | 0 | 4217.8295 | 1.06155217 | 1.06201518 | 0.2231776 | 6 | -0.0572250076
2 | 1 | 0 | 1 | 0 | 4217.8795 | 1.06205213 | 1.06252635 | 0.2248038 | 6 | -0.0572137907
2 | 1 | 0 | 1 | 0 | 4217.9295 | 1.06255233 | 1.06307769 | 0.2263624 | 6 | -0.0572024882
2 | 1 | 0 | 1 | 0 | 4217.9795 | 1.06305218 | 1.06353879 | 0.2278576 | 6 | -0.0571911111
2 | 1 | 0 | 1 | 0 | 4218.0295 | 1.06355226 | 1.06399989 | 0.2294224 | 6 | -0.0571796596
2 | 1 | 0 | 1 | 0 | 4218.0795 | 1.06405222 | 1.06446111 | 0.2309901 | 6 | -0.0571681261
2 | 1 | 0 | 1 | 0 | 4218.1295 | 1.06455243 | 1.0650326 | 0.2324809 | 6 | -0.0571565181
2 | 1 | 0 | 1 | 0 | 4218.1795 | 1.06505239 | 1.06551373 | 0.2340097 | 6 | -0.0571448356
2 | 1 | 0 | 1 | 0 | 4218.2295 | 1.06555247 | 1.0661453 | 0.2356509 | 6 | -0.0571330748
2 | 1 | 0 | 1 | 0 | 4218.2795 | 1.06605244 | 1.06643605 | 0.2371127 | 6 | -0.0571212322
2 | 1 | 0 | 1 | 0 | 4218.3295 | 1.06655252 | 1.06705761 | 0.2385554 | 6 | -0.0571093224
2 | 1 | 0 | 1 | 0 | 4218.3795 | 1.06705248 | 1.06740844 | 0.2401399 | 6 | -0.0570973344
2 | 1 | 0 | 1 | 0 | 4218.4295 | 1.06755257 | 1.06798983 | 0.2415616 | 6 | -0.0570852719
2 | 1 | 0 | 1 | 0 | 4218.4795 | 1.06805265 | 1.06859124 | 0.2430182 | 6 | -0.0570731349
2 | 1 | 0 | 1 | 0 | 4218.5295 | 1.06855273 | 1.06906247 | 0.2446722 | 6 | -0.0570609234
2 | 1 | 0 | 1 | 0 | 4218.5795 | 1.0690527 | 1.06942332 | 0.2461154 | 6 | -0.0570486337
2 | 1 | 0 | 1 | 0 | 4218.6295 | 1.0695529 | 1.0700649 | 0.2475236 | 6 | -0.0570362695
2 | 1 | 0 | 1 | 0 | 4218.6795 | 1.07005274 | 1.07047594 | 0.2491061 | 6 | -0.0570238344
2 | 1 | 0 | 1 | 0 | 4218.7295 | 1.07055283 | 1.07090688 | 0.2505718 | 6 | -0.0570113212
2 | 1 | 0 | 1 | 0 | 4218.7795 | 1.07105279 | 1.07162869 | 0.2519545 | 6 | -0.0569987372
2 | 1 | 0 | 1 | 0 | 4218.8295 | 1.07155275 | 1.07192945 | 0.2534965 | 6 | -0.0569860823
2 | 1 | 0 | 1 | 0 | 4218.8795 | 1.07205296 | 1.07279146 | 0.2550414 | 6 | -0.0569733456
2 | 1 | 0 | 1 | 0 | 4218.9295 | 1.07255304 | 1.0730021 | 0.2564474 | 6 | -0.056960538
2 | 1 | 0 | 1 | 0 | 4218.9795 | 1.073053 | 1.0736537 | 0.2578354 | 6 | -0.0569476597
2 | 1 | 0 | 1 | 0 | 4219.0295 | 1.07355309 | 1.07393432 | 0.2591585 | 6 | -0.0569347143
2 | 1 | 0 | 1 | 0 | 4219.0795 | 1.07405305 | 1.07459593 | 0.2605494 | 6 | -0.0569217019
2 | 1 | 0 | 1 | 0 | 4219.1295 | 1.07455313 | 1.07496691 | 0.2619465 | 6 | -0.0569086224
2 | 1 | 0 | 1 | 0 | 4219.1795 | 1.07505322 | 1.07563853 | 0.263581 | 6 | -0.0568954609
2 | 1 | 0 | 1 | 0 | 4219.2295 | 1.07555318 | 1.07596934 | 0.2649383 | 6 | -0.0568822287
2 | 1 | 0 | 1 | 0 | 4219.2795 | 1.07605326 | 1.07656085 | 0.2663078 | 6 | -0.0568689257
2 | 1 | 0 | 1 | 0 | 4219.3295 | 1.07655346 | 1.07691169 | 0.2678636 | 6 | -0.0568555519
2 | 1 | 0 | 1 | 0 | 4219.3795 | 1.07705331 | 1.07735264 | 0.2692061 | 6 | -0.0568421036
2 | 1 | 0 | 1 | 0 | 4219.4295 | 1.07755339 | 1.07802439 | 0.2705694 | 6 | -0.056828592
2 | 1 | 0 | 1 | 0 | 4219.4795 | 1.07805336 | 1.07859564 | 0.2721085 | 6 | -0.0568150021
2 | 1 | 0 | 1 | 0 | 4219.5295 | 1.07855332 | 1.07884634 | 0.2735394 | 6 | -0.0568013415
2 | 1 | 0 | 1 | 0 | 4219.5795 | 1.07905352 | 1.07938766 | 0.2748783 | 6 | -0.0567876101
2 | 1 | 0 | 1 | 0 | 4219.6295 | 1.07955337 | 1.07981873 | 0.276302 | 6 | -0.0567738116
2 | 1 | 0 | 1 | 0 | 4219.6795 | 1.08005357 | 1.08051038 | 0.2778144 | 6 | -0.0567599349
2 | 1 | 0 | 1 | 0 | 4219.7295 | 1.08055365 | 1.08101165 | 0.2791508 | 6 | -0.0567459911
2 | 1 | 0 | 1 | 0 | 4219.7795 | 1.08105361 | 1.081563 | 0.2805152 | 6 | -0.0567319803
2 | 1 | 0 | 1 | 0 | 4219.8295 | 1.0815537 | 1.08198404 | 0.28206 | 6 | -0.0567178912
2 | 1 | 0 | 1 | 0 | 4219.8795 | 1.08205366 | 1.08238506 | 0.2833814 | 6 | -0.0567037351
2 | 1 | 0 | 1 | 0 | 4219.9295 | 1.08255374 | 1.0830065 | 0.2846924 | 6 | -0.0566895157
2 | 1 | 0 | 1 | 0 | 4219.9795 | 1.08305383 | 1.08342767 | 0.2861983 | 6 | -0.0566752218
2 | 1 | 0 | 1 | 0 | 4220.0295 | 1.08355367 | 1.08394885 | 0.2875079 | 6 | -0.0566608571
2 | 1 | 0 | 1 | 0 | 4220.0795 | 1.08405387 | 1.08449018 | 0.2888331 | 6 | -0.056646429
2 | 1 | 0 | 1 | 0 | 4220.1295 | 1.08455396 | 1.08497143 | 0.2903548 | 6 | -0.0566319302
2 | 1 | 0 | 1 | 0 | 4220.1795 | 1.08505392 | 1.08557284 | 0.2916782 | 6 | -0.0566173568
2 | 1 | 0 | 1 | 0 | 4220.2295 | 1.08555388 | 1.08599377 | 0.2930077 | 6 | -0.0566027202
2 | 1 | 0 | 0 | 0 | 4220.2796 | 1.08605433 | 1.08656549 | 0.2942143 | 6 | -0.0565879904
2 | 1 | 0 | 1 | 0 | 4220.3296 | 1.08655381 | 1.0870564 | 0.2954944 | 6 | -0.056573227
2 | 1 | 0 | 0 | 0 | 4220.3797 | 1.08705413 | 1.08741736 | 0.2967927 | 6 | -0.0565583706
2 | 1 | 0 | 0 | 0 | 4220.4297 | 1.08755398 | 1.08819926 | 0.2981832 | 6 | -0.0565434769
2 | 1 | 0 | 0 | 0 | 4220.4797 | 1.08805418 | 1.08843994 | 0.299597 | 6 | -0.0565285087
2 | 1 | 0 | 0 | 0 | 4220.5297 | 1.08855426 | 1.08890104 | 0.3009115 | 6 | -0.0565134771
2 | 1 | 0 | 0 | 0 | 4220.5797 | 1.08905423 | 1.08953249 | 0.3022175 | 6 | -0.0564983785
2 | 1 | 0 | 0 | 0 | 4220.6297 | 1.08955431 | 1.09020424 | 0.303643 | 6 | -0.0564832091
2 | 1 | 0 | 0 | 0 | 4220.6797 | 1.09005439 | 1.09052479 | 0.3049298 | 6 | -0.0564679727
2 | 1 | 0 | 0 | 0 | 4220.7297 | 1.09055424 | 1.09087574 | 0.3061918 | 6 | -0.0564526767
2 | 1 | 0 | 0 | 0 | 4220.7797 | 1.09105444 | 1.09163773 | 0.3077481 | 6 | -0.0564373061
2 | 1 | 0 | 0 | 0 | 4220.8297 | 1.0915544 | 1.09204865 | 0.3089864 | 6 | -0.0564218685
2 | 1 | 0 | 0 | 0 | 4220.8797 | 1.09205449 | 1.09248984 | 0.3102661 | 6 | -0.0564063676
2 | 1 | 0 | 0 | 0 | 4220.9297 | 1.09255445 | 1.09324157 | 0.3116525 | 6 | -0.0563907996
2 | 1 | 0 | 0 | 0 | 4220.9797 | 1.09305465 | 1.09354234 | 0.3128998 | 6 | -0.0563751645
2 | 1 | 0 | 0 | 0 | 4221.0297 | 1.0935545 | 1.09417391 | 0.3140934 | 6 | -0.0563594699
2 | 1 | 0 | 0 | 0 | 4221.0797 | 1.0940547 | 1.09457493 | 0.3155301 | 6 | -0.0563437119
2 | 1 | 0 | 0 | 0 | 4221.1297 | 1.09455454 | 1.09520638 | 0.3168886 | 6 | -0.0563278794
2 | 1 | 0 | 0 | 0 | 4221.1797 | 1.09505475 | 1.09565747 | 0.3181148 | 6 | -0.0563119836
2 | 1 | 0 | 0 | 0 | 4221.2297 | 1.09555459 | 1.09620893 | 0.3194709 | 6 | -0.0562960245
2 | 1 | 0 | 0 | 0 | 4221.2797 | 1.09605479 | 1.09655976 | 0.320812 | 6 | -0.0562799983
2 | 1 | 0 | 0 | 0 | 4221.3297 | 1.09655488 | 1.09700084 | 0.3220595 | 6 | -0.056263905
2 | 1 | 0 | 0 | 0 | 4221.3797 | 1.09705484 | 1.09744191 | 0.3232803 | 6 | -0.0562477522
2 | 1 | 0 | 0 | 0 | 4221.4297 | 1.0975548 | 1.09820378 | 0.3247587 | 6 | -0.0562315285
2 | 1 | 0 | 0 | 0 | 4221.4797 | 1.09805489 | 1.09866476 | 0.3259695 | 6 | -0.0562152416
2 | 1 | 0 | 0 | 0 | 4221.5297 | 1.09855497 | 1.09906578 | 0.3272008 | 6 | -0.0561988913
2 | 1 | 0 | 0 | 0 | 4221.5797 | 1.09905505 | 1.09941673 | 0.3283335 | 6 | -0.0561824813
2 | 1 | 0 | 0 | 0 | 4221.6297 | 1.0995549 | 1.09993792 | 0.3295899 | 6 | -0.0561660156
2 | 1 | 0 | 0 | 0 | 4221.6797 | 1.10005522 | 1.10058951 | 0.3308061 | 6 | -0.0561494827
2 | 1 | 0 | 0 | 0 | 4221.7297 | 1.10055506 | 1.10124123 | 0.3322581 | 6 | -0.0561328866
2 | 1 | 0 | 0 | 0 | 4221.7797 | 1.10105515 | 1.10160208 | 0.3335192 | 6 | -0.0561162233
2 | 1 | 0 | 0 | 0 | 4221.8297 | 1.10155511 | 1.10211337 | 0.3347419 | 6 | -0.0560994968
2 | 1 | 0 | 0 | 0 | 4221.8797 | 1.10205531 | 1.10274482 | 0.3360391 | 6 | -0.0560827069
2 | 1 | 0 | 0 | 0 | 4221.9297 | 1.10255516 | 1.10314584 | 0.3373109 | 6 | -0.0560658537
2 | 1 | 0 | 0 | 0 | 4221.9797 | 1.10305536 | 1.10372722 | 0.3385272 | 6 | -0.0560489371
2 | 1 | 0 | 0 | 0 | 4222.0297 | 1.1035552 | 1.1042285 | 0.3398342 | 6 | -0.0560319573
2 | 1 | 0 | 0 | 0 | 4222.0797 | 1.1040554 | 1.10461938 | 0.3411697 | 6 | -0.0560149103
2 | 1 | 0 | 0 | 0 | 4222.1297 | 1.10455537 | 1.1050806 | 0.3423608 | 6 | -0.0559978038
2 | 1 | 0 | 0 | 0 | 4222.1797 | 1.10505545 | 1.10544145 | 0.3435725 | 6 | -0.0559806339
2 | 1 | 0 | 0 | 0 | 4222.2297 | 1.10555553 | 1.1061331 | 0.3449566 | 6 | -0.055963397
2 | 1 | 0 | 0 | 0 | 4222.2797 | 1.10605562 | 1.10666454 | 0.3461675 | 6 | -0.0559461005
2 | 1 | 0 | 0 | 0 | 4222.3297 | 1.10655546 | 1.10705543 | 0.3473357 | 6 | -0.0559287444
2 | 1 | 0 | 0 | 0 | 4222.3797 | 1.10705578 | 1.10759687 | 0.3488081 | 6 | -0.0559113175
2 | 1 | 0 | 0 | 0 | 4222.4297 | 1.10755563 | 1.10814822 | 0.3499637 | 6 | -0.055893831
2 | 1 | 0 | 0 | 0 | 4222.4797 | 1.10805571 | 1.10862923 | 0.3511703 | 6 | -0.0558762811
2 | 1 | 0 | 0 | 0 | 4222.5297 | 1.10855567 | 1.10925078 | 0.3524857 | 6 | -0.0558586717
2 | 1 | 0 | 0 | 0 | 4222.5797 | 1.10905588 | 1.10951149 | 0.3536822 | 6 | -0.0558409952
2 | 1 | 0 | 0 | 0 | 4222.6297 | 1.10955572 | 1.10992241 | 0.354857 | 6 | -0.0558232628
2 | 1 | 0 | 0 | 0 | 4222.6797 | 1.11005592 | 1.11055386 | 0.3561996 | 6 | -0.0558054671
2 | 1 | 0 | 0 | 0 | 4222.7297 | 1.11055577 | 1.11116552 | 0.3574248 | 6 | -0.0557876043
2 | 1 | 0 | 0 | 0 | 4222.7797 | 1.11105597 | 1.11164653 | 0.3586225 | 6 | -0.0557696819
2 | 1 | 0 | 0 | 0 | 4222.8297 | 1.11155593 | 1.11192727 | 0.3597726 | 6 | -0.0557517037
2 | 1 | 0 | 0 | 0 | 4222.8798 | 1.11205673 | 1.11249959 | 0.3608824 | 6 | -0.0557336323
2 | 1 | 0 | 1 | 0 | 4222.9298 | 1.11255538 | 1.1132611 | 0.3620019 | 6 | -0.0557155423
2 | 1 | 0 | 0 | 0 | 4222.9798 | 1.11305535 | 1.11354041 | 0.3632123 | 6 | -0.0556973889
2 | 1 | 0 | 1 | 0 | 4223.0299 | 1.11355603 | 1.11406255 | 0.364605 | 6 | -0.055679135
2 | 1 | 0 | 1 | 0 | 4223.0799 | 1.11405611 | 1.11450362 | 0.3657756 | 6 | -0.055660855
2 | 1 | 0 | 1 | 0 | 4223.1299 | 1.11455619 | 1.11501491 | 0.3669034 | 6 | -0.0556425191
2 | 1 | 0 | 1 | 0 | 4223.1799 | 1.11505628 | 1.11555624 | 0.3682632 | 6 | -0.0556241199
2 | 1 | 0 | 1 | 0 | 4223.2299 | 1.11555624 | 1.11605728 | 0.3694373 | 6 | -0.0556056574
2 | 1 | 0 | 1 | 0 | 4223.2799 | 1.11605644 | 1.11652863 | 0.3705823 | 6 | -0.055587139
2 | 1 | 0 | 1 | 0 | 4223.3299 | 1.11655629 | 1.11701989 | 0.3719456 | 6 | -0.0555685535
2 | 1 | 0 | 1 | 0 | 4223.3799 | 1.11705637 | 1.11760116 | 0.3731312 | 6 | -0.0555499084
2 | 1 | 0 | 1 | 0 | 4223.4299 | 1.11755633 | 1.11819267 | 0.3742561 | 6 | -0.0555312037
2 | 1 | 0 | 1 | 0 | 4223.4799 | 1.11805642 | 1.11841333 | 0.3754803 | 6 | -0.0555124395
2 | 1 | 0 | 1 | 0 | 4223.5299 | 1.1185565 | 1.11918521 | 0.3766829 | 6 | -0.0554936156
2 | 1 | 0 | 1 | 0 | 4223.5799 | 1.11905658 | 1.11949575 | 0.3778114 | 6 | -0.0554747358
2 | 1 | 0 | 1 | 0 | 4223.6299 | 1.11955655 | 1.12027776 | 0.37907 | 6 | -0.0554557927
2 | 1 | 0 | 1 | 0 | 4223.6799 | 1.12005663 | 1.12063873 | 0.3803847 | 6 | -0.0554367863
2 | 1 | 0 | 1 | 0 | 4223.7299 | 1.12055659 | 1.12112987 | 0.3814354 | 6 | -0.0554177202
2 | 1 | 0 | 1 | 0 | 4223.7799 | 1.12105668 | 1.12156081 | 0.3826117 | 6 | -0.0553985983
2 | 1 | 0 | 1 | 0 | 4223.8299 | 1.12155676 | 1.12203205 | 0.3839335 | 6 | -0.0553794131
2 | 1 | 0 | 1 | 0 | 4223.8799 | 1.12205684 | 1.12257338 | 0.3850557 | 6 | -0.0553601682
2 | 1 | 0 | 1 | 0 | 4223.9299 | 1.12255681 | 1.12309468 | 0.3861747 | 6 | -0.0553408675
2 | 1 | 0 | 1 | 0 | 4223.9799 | 1.12305701 | 1.12346554 | 0.3875762 | 6 | -0.0553215034
2 | 1 | 0 | 1 | 0 | 4224.0299 | 1.12355685 | 1.12407708 | 0.3886863 | 6 | -0.0553020798
2 | 1 | 0 | 1 | 0 | 4224.0799 | 1.12405694 | 1.12469852 | 0.3898155 | 6 | -0.0552825965
2 | 1 | 0 | 1 | 0 | 4224.1299 | 1.1245569 | 1.12502933 | 0.3908757 | 6 | -0.0552630611
2 | 1 | 0 | 1 | 0 | 4224.1799 | 1.12505686 | 1.12567103 | 0.3919568 | 6 | -0.0552434698
2 | 1 | 0 | 1 | 0 | 4224.2299 | 1.12555707 | 1.12606192 | 0.3930876 | 6 | -0.0552238263
2 | 1 | 0 | 1 | 0 | 4224.2799 | 1.12605703 | 1.12653303 | 0.394361 | 6 | -0.0552041195
2 | 1 | 0 | 1 | 0 | 4224.3299 | 1.12655711 | 1.12703443 | 0.3955817 | 6 | -0.0551843494
2 | 1 | 0 | 1 | 0 | 4224.3799 | 1.12705719 | 1.1276859 | 0.3966827 | 6 | -0.0551645234
2 | 1 | 0 | 1 | 0 | 4224.4299 | 1.12755716 | 1.12778616 | 0.3978862 | 6 | -0.0551446378
2 | 1 | 0 | 1 | 0 | 4224.4799 | 1.12805724 | 1.12844777 | 0.3991025 | 6 | -0.0551246926
2 | 1 | 0 | 1 | 0 | 4224.5299 | 1.12855732 | 1.12904918 | 0.4002288 | 6 | -0.0551046915
2 | 1 | 0 | 1 | 0 | 4224.5799 | 1.12905729 | 1.12954032 | 0.4013338 | 6 | -0.0550846308
2 | 1 | 0 | 1 | 0 | 4224.6299 | 1.12955737 | 1.1299113 | 0.4026797 | 6 | -0.0550645106
2 | 1 | 0 | 1 | 0 | 4224.6799 | 1.13005733 | 1.13068318 | 0.4037673 | 6 | -0.0550443269
2 | 1 | 0 | 1 | 0 | 4224.7299 | 1.13055742 | 1.13101411 | 0.4049235 | 6 | -0.0550240912
2 | 1 | 0 | 1 | 0 | 4224.7799 | 1.1310575 | 1.13158548 | 0.4062002 | 6 | -0.055003792
2 | 1 | 0 | 1 | 0 | 4224.8299 | 1.13155746 | 1.132177 | 0.4073411 | 6 | -0.0549834333
2 | 1 | 0 | 1 | 0 | 4224.8799 | 1.13205743 | 1.13252771 | 0.4084324 | 6 | -0.0549630187
2 | 1 | 0 | 1 | 0 | 4224.9299 | 1.13255763 | 1.13313913 | 0.4097362 | 6 | -0.0549425483
2 | 1 | 0 | 1 | 0 | 4224.9799 | 1.13305748 | 1.13353014 | 0.4108904 | 6 | -0.0549220107
2 | 1 | 0 | 1 | 0 | 4225.0299 | 1.13355768 | 1.13428199 | 0.4119721 | 6 | -0.0549014211
2 | 1 | 0 | 1 | 0 | 4225.0799 | 1.13405764 | 1.13437212 | 0.4131807 | 6 | -0.0548807718
2 | 1 | 0 | 1 | 0 | 4225.1299 | 1.13455772 | 1.13517427 | 0.4143326 | 6 | -0.0548600629
2 | 1 | 0 | 1 | 0 | 4225.1799 | 1.13505781 | 1.13554502 | 0.4154258 | 6 | -0.0548392981
2 | 1 | 0 | 1 | 0 | 4225.2299 | 1.13555777 | 1.13609636 | 0.4166049 | 6 | -0.0548184775
2 | 1 | 0 | 1 | 0 | 4225.2799 | 1.13605785 | 1.1363672 | 0.4178707 | 6 | -0.0547975972
2 | 1 | 0 | 1 | 0 | 4225.3299 | 1.13655794 | 1.13717914 | 0.4189788 | 6 | -0.0547766536
2 | 1 | 0 | 1 | 0 | 4225.3799 | 1.13705778 | 1.13745975 | 0.4200654 | 6 | -0.0547556616
2 | 1 | 0 | 1 | 0 | 4225.4299 | 1.13755798 | 1.13804126 | 0.4210817 | 6 | -0.0547346137
2 | 1 | 0 | 1 | 0 | 4225.4799 | 1.13805747 | 1.13846195 | 0.4221596 | 6 | -0.0547135137
2 | 1 | 0 | 1 | 0 | 4225.53 | 1.13855827 | 1.13897312 | 0.4232839 | 6 | -0.0546923131
2 | 1 | 0 | 0 | 0 | 4225.5801 | 1.13905799 | 1.13930428 | 0.4246269 | 6 | -0.0546710528
2 | 1 | 0 | 1 | 0 | 4225.63 | 1.13955736 | 1.14000547 | 0.4256895 | 6 | -0.0546498187
2 | 1 | 0 | 0 | 0 | 4225.6801 | 1.14005804 | 1.14056742 | 0.4267631 | 6 | -0.0546284467
2 | 1 | 0 | 0 | 0 | 4225.7301 | 1.14055824 | 1.14099848 | 0.4280166 | 6 | -0.0546070561
2 | 1 | 0 | 0 | 0 | 4225.7801 | 1.14105809 | 1.14158988 | 0.4291082 | 6 | -0.0545856096
2 | 1 | 0 | 0 | 0 | 4225.8301 | 1.14155829 | 1.14185047 | 0.4301759 | 6 | -0.0545641072
2 | 1 | 0 | 0 | 0 | 4225.8801 | 1.14205825 | 1.14232183 | 0.4314235 | 6 | -0.0545425452
2 | 1 | 0 | 0 | 0 | 4225.9301 | 1.14255834 | 1.14291322 | 0.4325975 | 6 | -0.0545209236
2 | 1 | 0 | 0 | 0 | 4225.9801 | 1.14305842 | 1.14352465 | 0.4337196 | 6 | -0.0544992462
2 | 1 | 0 | 0 | 0 | 4226.0301 | 1.14355838 | 1.14392567 | 0.4348143 | 6 | -0.0544775128
2 | 1 | 0 | 0 | 0 | 4226.0801 | 1.14405835 | 1.14453721 | 0.4359676 | 6 | -0.0544557236
2 | 1 | 0 | 0 | 0 | 4226.1301 | 1.14455855 | 1.14499819 | 0.4370619 | 6 | -0.0544338785
2 | 1 | 0 | 0 | 0 | 4226.1801 | 1.14505851 | 1.14541924 | 0.438165 | 6 | -0.0544119813
2 | 1 | 0 | 0 | 0 | 4226.2301 | 1.1455586 | 1.1459105 | 0.4394723 | 6 | -0.0543900169
2 | 1 | 0 | 0 | 0 | 4226.2801 | 1.14605856 | 1.14654207 | 0.4405146 | 6 | -0.0543679968
2 | 1 | 0 | 0 | 0 | 4226.3301 | 1.14655876 | 1.14685285 | 0.4415809 | 6 | -0.0543459244
2 | 1 | 0 | 0 | 0 | 4226.3801 | 1.14705861 | 1.14742422 | 0.4428538 | 6 | -0.0543237962
2 | 1 | 0 | 0 | 0 | 4226.4301 | 1.14755869 | 1.14799559 | 0.4439269 | 6 | -0.0543016046
2 | 1 | 0 | 0 | 0 | 4226.4801 | 1.14805865 | 1.14854693 | 0.4449873 | 6 | -0.0542793646
2 | 1 | 0 | 0 | 0 | 4226.5301 | 1.14855886 | 1.14901805 | 0.4462949 | 6 | -0.0542570651
2 | 1 | 0 | 0 | 0 | 4226.5801 | 1.1490587 | 1.14947939 | 0.4473669 | 6 | -0.0542347021
2 | 1 | 0 | 0 | 0 | 4226.6301 | 1.1495589 | 1.14997041 | 0.4484587 | 6 | -0.0542122871
2 | 1 | 0 | 0 | 0 | 4226.6801 | 1.15005887 | 1.15062201 | 0.4494732 | 6 | -0.0541898198
2 | 1 | 0 | 0 | 0 | 4226.7301 | 1.15055895 | 1.15094292 | 0.4504666 | 6 | -0.0541673042
2 | 1 | 0 | 0 | 0 | 4226.7801 | 1.15105891 | 1.15145397 | 0.4515817 | 6 | -0.0541447327
2 | 1 | 0 | 0 | 0 | 4226.8301 | 1.151559 | 1.15199542 | 0.4527379 | 6 | -0.0541221052
2 | 1 | 0 | 0 | 0 | 4226.8801 | 1.15205908 | 1.15252674 | 0.453963 | 6 | -0.0540994182
2 | 1 | 0 | 0 | 0 | 4226.9301 | 1.15255916 | 1.15288758 | 0.4550332 | 6 | -0.0540766716
2 | 1 | 0 | 0 | 0 | 4226.9801 | 1.15305901 | 1.15340889 | 0.45612 | 6 | -0.0540538728
2 | 1 | 0 | 0 | 0 | 4227.0301 | 1.15355933 | 1.15416074 | 0.4573432 | 6 | -0.0540310182
2 | 1 | 0 | 0 | 0 | 4227.0801 | 1.15405917 | 1.15472198 | 0.4583741 | 6 | -0.0540081039
2 | 1 | 0 | 0 | 0 | 4227.1301 | 1.15455925 | 1.15502274 | 0.4594146 | 6 | -0.0539851412
2 | 1 | 0 | 0 | 0 | 4227.1801 | 1.15505922 | 1.15554416 | 0.4607439 | 6 | -0.0539621152
2 | 1 | 0 | 0 | 0 | 4227.2301 | 1.15555942 | 1.15587485 | 0.4617815 | 6 | -0.0539390333
2 | 1 | 0 | 0 | 0 | 4227.2801 | 1.15605927 | 1.15636611 | 0.4628231 | 6 | -0.0539158992
2 | 1 | 0 | 0 | 0 | 4227.3301 | 1.15655947 | 1.15694749 | 0.4640818 | 6 | -0.0538927056
2 | 1 | 0 | 0 | 0 | 4227.3801 | 1.15705931 | 1.1573987 | 0.4651602 | 6 | -0.0538694523
2 | 1 | 0 | 0 | 0 | 4227.4301 | 1.15755951 | 1.15804017 | 0.4662373 | 6 | -0.0538461506
2 | 1 | 0 | 0 | 0 | 4227.4801 | 1.15805948 | 1.15848124 | 0.4674669 | 6 | -0.0538227893
2 | 1 | 0 | 0 | 0 | 4227.5301 | 1.15855956 | 1.15876198 | 0.4685887 | 6 | -0.0537993647
2 | 1 | 0 | 0 | 0 | 4227.5801 | 1.15905964 | 1.15918303 | 0.4695896 | 6 | -0.0537758917
2 | 1 | 0 | 0 | 0 | 4227.6301 | 1.15955961 | 1.1598345 | 0.4707062 | 6 | -0.0537523665
2 | 1 | 0 | 0 | 0 | 4227.6801 | 1.16005957 | 1.16052628 | 0.4718752 | 6 | -0.0537287816
2 | 1 | 0 | 0 | 0 | 4227.7301 | 1.16055989 | 1.16085708 | 0.4729294 | 6 | -0.0537051409
2 | 1 | 0 | 0 | 0 | 4227.7801 | 1.16105974 | 1.16147864 | 0.4739956 | 6 | -0.0536814481
2 | 1 | 0 | 0 | 0 | 4227.8301 | 1.16155982 | 1.16201985 | 0.4752706 | 6 | -0.0536576957
2 | 1 | 0 | 0 | 0 | 4227.8801 | 1.16205978 | 1.16257131 | 0.4763006 | 6 | -0.0536338836
2 | 1 | 0 | 0 | 0 | 4227.9301 | 1.16255999 | 1.16303241 | 0.4773603 | 6 | -0.0536100231
2 | 1 | 0 | 0 | 0 | 4227.9801 | 1.16305983 | 1.16340327 | 0.4783257 | 6 | -0.0535861142
2 | 1 | 0 | 0 | 0 | 4228.0301 | 1.16355991 | 1.1639545 | 0.479343 | 6 | -0.0535621531
2 | 1 | 0 | 0 | 0 | 4228.0801 | 1.16405988 | 1.16435564 | 0.4804323 | 6 | -0.0535381399
2 | 1 | 0 | 1 | 0 | 4228.1302 | 1.16455936 | 1.164855 | 0.4816927 | 6 | -0.0535140187
2 | 1 | 0 | 0 | 0 | 4228.1802 | 1.16506028 | 1.16544878 | 0.482779 | 6 | -0.0534898862
2 | 1 | 0 | 1 | 0 | 4228.2303 | 1.16556013 | 1.16594946 | 0.4838282 | 6 | -0.0534656532
2 | 1 | 0 | 1 | 0 | 4228.2803 | 1.16606009 | 1.16638052 | 0.4850005 | 6 | -0.0534414127
2 | 1 | 0 | 1 | 0 | 4228.3303 | 1.16656017 | 1.16699207 | 0.4861141 | 6 | -0.0534171164
2 | 1 | 0 | 1 | 0 | 4228.3803 | 1.16706014 | 1.16742313 | 0.4871511 | 6 | -0.0533927642
2 | 1 | 0 | 1 | 0 | 4228.4303 | 1.16756022 | 1.16790438 | 0.4883161 | 6 | -0.0533683598
2 | 1 | 0 | 1 | 0 | 4228.4803 | 1.1680603 | 1.16848576 | 0.4894726 | 6 | -0.0533438958
2 | 1 | 0 | 1 | 0 | 4228.5303 | 1.16856039 | 1.16887677 | 0.4905197 | 6 | -0.053319376
2 | 1 | 0 | 1 | 0 | 4228.5803 | 1.16906035 | 1.16942811 | 0.4915579 | 6 | -0.0532948039
2 | 1 | 0 | 1 | 0 | 4228.6303 | 1.16956055 | 1.169819 | 0.492688 | 6 | -0.0532701761
2 | 1 | 0 | 1 | 0 | 4228.6803 | 1.1700604 | 1.17062092 | 0.4937147 | 6 | -0.053245496
2 | 1 | 0 | 1 | 0 | 4228.7303 | 1.17056048 | 1.17091167 | 0.4947735 | 6 | -0.0532207675
2 | 1 | 0 | 1 | 0 | 4228.7803 | 1.17106044 | 1.17143297 | 0.4960708 | 6 | -0.053195972
2 | 1 | 0 | 1 | 0 | 4228.8303 | 1.17156041 | 1.17199433 | 0.4970629 | 6 | -0.053171128
2 | 1 | 0 | 1 | 0 | 4228.8803 | 1.17206061 | 1.1723752 | 0.4981035 | 6 | -0.0531462282
2 | 1 | 0 | 1 | 0 | 4228.9303 | 1.17256069 | 1.17304707 | 0.4993161 | 6 | -0.0531212725
2 | 1 | 0 | 1 | 0 | 4228.9803 | 1.17306066 | 1.17342782 | 0.5003666 | 6 | -0.0530962609
2 | 1 | 0 | 1 | 0 | 4229.0303 | 1.17356074 | 1.17406952 | 0.501382 | 6 | -0.0530711971
2 | 1 | 0 | 1 | 0 | 4229.0803 | 1.1740607 | 1.17441022 | 0.5026034 | 6 | -0.0530460775
2 | 1 | 0 | 1 | 0 | 4229.1303 | 1.17456079 | 1.17499161 | 0.5037168 | 6 | -0.0530208983
2 | 1 | 0 | 1 | 0 | 4229.1803 | 1.17506087 | 1.17552292 | 0.504748 | 6 | -0.0529956706
2 | 1 | 0 | 1 | 0 | 4229.2303 | 1.17556083 | 1.17599404 | 0.5057503 | 6 | -0.052970387
2 | 1 | 0 | 1 | 0 | 4229.2803 | 1.17606091 | 1.17674589 | 0.5067136 | 6 | -0.0529450551
2 | 1 | 0 | 1 | 0 | 4229.3303 | 1.17656112 | 1.17670584 | 0.5077838 | 6 | -0.0529196747
2 | 1 | 0 | 1 | 0 | 4229.3803 | 1.17706096 | 1.1774677 | 0.5088401 | 6 | -0.0528942384
2 | 1 | 0 | 1 | 0 | 4229.4303 | 1.17756104 | 1.17810929 | 0.5101001 | 6 | -0.0528687462
2 | 1 | 0 | 1 | 0 | 4229.4803 | 1.17806101 | 1.17848015 | 0.5111461 | 6 | -0.0528431945
2 | 1 | 0 | 1 | 0 | 4229.5303 | 1.17856097 | 1.17915177 | 0.5121704 | 6 | -0.0528175905
2 | 1 | 0 | 1 | 0 | 4229.5803 | 1.17906117 | 1.17948258 | 0.5133829 | 6 | -0.0527919345
2 | 1 | 0 | 1 | 0 | 4229.6303 | 1.17956102 | 1.18006396 | 0.5144174 | 6 | -0.0527662188
2 | 1 | 0 | 1 | 0 | 4229.6803 | 1.18006122 | 1.18059528 | 0.5154767 | 6 | -0.0527404509
2 | 1 | 0 | 1 | 0 | 4229.7303 | 1.1805613 | 1.18099618 | 0.5167283 | 6 | -0.0527146272
2 | 1 | 0 | 1 | 0 | 4229.7803 | 1.18106127 | 1.18158782 | 0.5177549 | 6 | -0.0526887476
2 | 1 | 0 | 1 | 0 | 4229.8303 | 1.18156135 | 1.18201876 | 0.5187659 | 6 | -0.0526628159
2 | 1 | 0 | 1 | 0 | 4229.8803 | 1.18206131 | 1.18248999 | 0.5199282 | 6 | -0.0526368283
2 | 1 | 0 | 1 | 0 | 4229.9303 | 1.1825614 | 1.18302131 | 0.5210634 | 6 | -0.052610781
2 | 1 | 0 | 1 | 0 | 4229.9803 | 1.18306148 | 1.18355262 | 0.5221237 | 6 | -0.0525846817
2 | 1 | 0 | 1 | 0 | 4230.0303 | 1.18356133 | 1.18415403 | 0.5232093 | 6 | -0.0525585301
2 | 1 | 0 | 1 | 0 | 4230.0803 | 1.18406153 | 1.18446481 | 0.5243917 | 6 | -0.052532319
2 | 1 | 0 | 1 | 0 | 4230.1303 | 1.18456161 | 1.18495607 | 0.5253672 | 6 | -0.0525060557
2 | 1 | 0 | 1 | 0 | 4230.1803 | 1.18506157 | 1.18564785 | 0.5264235 | 6 | -0.052479744
2 | 1 | 0 | 1 | 0 | 4230.2303 | 1.18556154 | 1.18586826 | 0.5276376 | 6 | -0.0524533689
2 | 1 | 0 | 1 | 0 | 4230.2803 | 1.18606174 | 1.18653977 | 0.5286287 | 6 | -0.0524269454
2 | 1 | 0 | 1 | 0 | 4230.3303 | 1.18656158 | 1.18695092 | 0.5297001 | 6 | -0.0524004661
2 | 1 | 0 | 1 | 0 | 4230.3803 | 1.18706179 | 1.18755233 | 0.5309875 | 6 | -0.0523739308
2 | 1 | 0 | 1 | 0 | 4230.4303 | 1.18756163 | 1.18775272 | 0.5319844 | 6 | -0.052347336
2 | 1 | 0 | 1 | 0 | 4230.4803 | 1.18806183 | 1.18852472 | 0.5330304 | 6 | -0.0523206927
2 | 1 | 0 | 1 | 0 | 4230.5303 | 1.18856192 | 1.18897593 | 0.5339399 | 6 | -0.0522939973
2 | 1 | 0 | 1 | 0 | 4230.5803 | 1.18906188 | 1.18960738 | 0.5349669 | 6 | -0.0522672571
2 | 1 | 0 | 1 | 0 | 4230.6303 | 1.18956196 | 1.19010866 | 0.5359543 | 6 | -0.0522404648
2 | 1 | 0 | 1 | 0 | 4230.6803 | 1.19006205 | 1.19056976 | 0.5371368 | 6 | -0.0522136167
2 | 1 | 0 | 1 | 0 | 4230.7303 | 1.19056189 | 1.1913116 | 0.5382297 | 6 | -0.0521867126
2 | 1 | 0 | 0 | 0 | 4230.7805 | 1.19106209 | 1.19161236 | 0.5392435 | 6 | -0.0521596484
2 | 1 | 0 | 1 | 0 | 4230.8304 | 1.1915617 | 1.19203341 | 0.5403276 | 6 | -0.0521326959
2 | 1 | 0 | 0 | 0 | 4230.8805 | 1.19206214 | 1.19259477 | 0.5414459 | 6 | -0.0521055758
2 | 1 | 0 | 0 | 0 | 4230.9305 | 1.1925621 | 1.19306588 | 0.5425153 | 6 | -0.0520784557
2 | 1 | 0 | 0 | 0 | 4230.9805 | 1.19306231 | 1.19331646 | 0.5435556 | 6 | -0.0520512871
2 | 1 | 0 | 0 | 0 | 4231.0305 | 1.19356215 | 1.19420874 | 0.5447826 | 6 | -0.0520240553
2 | 1 | 0 | 0 | 0 | 4231.0805 | 1.19406235 | 1.19422877 | 0.5458043 | 6 | -0.0519967712
2 | 1 | 0 | 0 | 0 | 4231.1305 | 1.1945622 | 1.19498062 | 0.546786 | 6 | -0.0519694351
2 | 1 | 0 | 0 | 0 | 4231.1805 | 1.1950624 | 1.19551194 | 0.5479802 | 6 | -0.0519420467
2 | 1 | 0 | 0 | 0 | 4231.2305 | 1.19556224 | 1.19597304 | 0.5489979 | 6 | -0.0519146025
2 | 1 | 0 | 0 | 0 | 4231.2805 | 1.19606245 | 1.19646418 | 0.549986 | 6 | -0.0518871099
2 | 1 | 0 | 0 | 0 | 4231.3305 | 1.19656253 | 1.19712567 | 0.5512274 | 6 | -0.0518595614
2 | 1 | 0 | 0 | 0 | 4231.3805 | 1.19706249 | 1.19754684 | 0.5522177 | 6 | -0.051831957
2 | 1 | 0 | 0 | 0 | 4231.4305 | 1.19756246 | 1.19812822 | 0.5532543 | 6 | -0.0518043004
2 | 1 | 0 | 0 | 0 | 4231.4805 | 1.19806254 | 1.19858944 | 0.554388 | 6 | -0.051776588
2 | 1 | 0 | 0 | 0 | 4231.5305 | 1.19856262 | 1.1989603 | 0.5554461 | 6 | -0.0517488234
2 | 1 | 0 | 0 | 0 | 4231.5805 | 1.19906271 | 1.19956172 | 0.5564635 | 6 | -0.0517210066
2 | 1 | 0 | 0 | 0 | 4231.6305 | 1.19956255 | 1.19993258 | 0.5575835 | 6 | -0.051693134
2 | 1 | 0 | 0 | 0 | 4231.6805 | 1.20006287 | 1.20051408 | 0.5587588 | 6 | -0.0516652055
2 | 1 | 0 | 0 | 0 | 4231.7305 | 1.20056272 | 1.20106542 | 0.5597389 | 6 | -0.0516372249
2 | 1 | 0 | 0 | 0 | 4231.7805 | 1.2010628 | 1.20154655 | 0.5607922 | 6 | -0.051609192
2 | 1 | 0 | 0 | 0 | 4231.8305 | 1.20156276 | 1.202088 | 0.5617012 | 6 | -0.0515811108
2 | 1 | 0 | 0 | 0 | 4231.8805 | 1.20206296 | 1.20251894 | 0.5627083 | 6 | -0.0515529811
2 | 1 | 0 | 0 | 0 | 4231.9305 | 1.20256281 | 1.20292008 | 0.5637018 | 6 | -0.051524803
2 | 1 | 0 | 0 | 0 | 4231.9805 | 1.20306301 | 1.20343125 | 0.5649722 | 6 | -0.0514965653
2 | 1 | 0 | 0 | 0 | 4232.0305 | 1.20356286 | 1.20405281 | 0.5660178 | 6 | -0.0514682718
2 | 1 | 0 | 0 | 0 | 4232.0805 | 1.20406306 | 1.20464432 | 0.5670235 | 6 | -0.051439926
2 | 1 | 0 | 0 | 0 | 4232.1305 | 1.20456302 | 1.20495498 | 0.5681811 | 6 | -0.0514115281
2 | 1 | 0 | 0 | 0 | 4232.1805 | 1.2050631 | 1.20566666 | 0.5692037 | 6 | -0.0513830744
2 | 1 | 0 | 0 | 0 | 4232.2305 | 1.20556319 | 1.20598757 | 0.5701748 | 6 | -0.0513545685
2 | 1 | 0 | 0 | 0 | 4232.2805 | 1.20606327 | 1.20654893 | 0.5713703 | 6 | -0.0513260104
2 | 1 | 0 | 0 | 0 | 4232.3305 | 1.20656312 | 1.20708001 | 0.5724348 | 6 | -0.0512973964
2 | 1 | 0 | 0 | 0 | 4232.3805 | 1.20706344 | 1.2076416 | 0.5734574 | 6 | -0.0512687303
2 | 1 | 0 | 0 | 0 | 4232.4305 | 1.20756328 | 1.20808268 | 0.5745276 | 6 | -0.051240012
2 | 1 | 0 | 0 | 0 | 4232.4805 | 1.20806336 | 1.20849359 | 0.5756712 | 6 | -0.0512112342
2 | 1 | 0 | 0 | 0 | 4232.5305 | 1.20856333 | 1.2088846 | 0.5766346 | 6 | -0.0511824079
2 | 1 | 0 | 0 | 0 | 4232.5805 | 1.20906353 | 1.20963645 | 0.5776664 | 6 | -0.0511535332
2 | 1 | 0 | 0 | 0 | 4232.6305 | 1.20956337 | 1.21009755 | 0.5789302 | 6 | -0.0511245988
2 | 1 | 0 | 0 | 0 | 4232.6805 | 1.21006358 | 1.21067894 | 0.5798836 | 6 | -0.0510956086
2 | 1 | 0 | 0 | 0 | 4232.7305 | 1.21056342 | 1.21095967 | 0.5808814 | 6 | -0.05106657
2 | 1 | 0 | 0 | 0 | 4232.7805 | 1.21106362 | 1.21164131 | 0.5820789 | 6 | -0.0510374755
2 | 1 | 0 | 0 | 0 | 4232.8305 | 1.21156359 | 1.21223283 | 0.5830869 | 6 | -0.0510083288
2 | 1 | 0 | 0 | 0 | 4232.8805 | 1.21206367 | 1.21251345 | 0.5840805 | 6 | -0.05097913
2 | 1 | 0 | 0 | 0 | 4232.9305 | 1.21256375 | 1.21306479 | 0.5852975 | 6 | -0.0509498753
2 | 1 | 0 | 0 | 0 | 4232.9805 | 1.21306372 | 1.21368635 | 0.5862943 | 6 | -0.0509205684
2 | 1 | 0 | 0 | 0 | 4233.0305 | 1.21356368 | 1.21405721 | 0.5872737 | 6 | -0.0508912094
2 | 1 | 0 | 0 | 0 | 4233.0805 | 1.21406376 | 1.21433794 | 0.588252 | 6 | -0.050861802
2 | 1 | 0 | 0 | 0 | 4233.1305 | 1.21456385 | 1.21515 | 0.5891795 | 6 | -0.0508323461
2 | 1 | 0 | 0 | 0 | 4233.1805 | 1.21506393 | 1.21572137 | 0.5901935 | 6 | -0.0508028418
2 | 1 | 0 | 0 | 0 | 4233.2305 | 1.21556389 | 1.21592176 | 0.591302 | 6 | -0.0507732853
2 | 1 | 0 | 0 | 0 | 4233.2805 | 1.2160641 | 1.2165935 | 0.5924376 | 6 | -0.050743673
2 | 1 | 0 | 0 | 0 | 4233.3305 | 1.21656358 | 1.21710515 | 0.5935038 | 6 | -0.0507140048
2 | 1 | 0 | 0 | 0 | 4233.3806 | 1.21706474 | 1.21755612 | 0.5945197 | 6 | -0.0506842248
2 | 1 | 0 | 1 | 0 | 4233.4307 | 1.21756399 | 1.21814728 | 0.5956799 | 6 | -0.050654389
2 | 1 | 0 | 1 | 0 | 4233.4807 | 1.21806407 | 1.21840787 | 0.5965977 | 6 | -0.0506245643
2 | 1 | 0 | 1 | 0 | 4233.5307 | 1.21856415 | 1.21897936 | 0.5975891 | 6 | -0.0505946912
2 | 1 | 0 | 1 | 0 | 4233.5807 | 1.21906424 | 1.2196008 | 0.5988253 | 6 | -0.0505647585
2 | 1 | 0 | 1 | 0 | 4233.6307 | 1.2195642 | 1.22016215 | 0.5998141 | 6 | -0.0505347736
2 | 1 | 0 | 1 | 0 | 4233.6807 | 1.22006428 | 1.22062337 | 0.6008239 | 6 | -0.0505047403
2 | 1 | 0 | 1 | 0 | 4233.7307 | 1.22056425 | 1.22105432 | 0.6019357 | 6 | -0.0504746512
2 | 1 | 0 | 1 | 0 | 4233.7807 | 1.22106433 | 1.22156572 | 0.6028932 | 6 | -0.0504445098
2 | 1 | 0 | 1 | 0 | 4233.8307 | 1.22156441 | 1.22204673 | 0.603874 | 6 | -0.0504143201
2 | 1 | 0 | 1 | 0 | 4233.8807 | 1.2220645 | 1.22256804 | 0.6050561 | 6 | -0.0503840782
2 | 1 | 0 | 1 | 0 | 4233.9307 | 1.22256446 | 1.22322977 | 0.6060948 | 6 | -0.0503537804
2 | 1 | 0 | 1 | 0 | 4233.9807 | 1.22306466 | 1.22350037 | 0.6070781 | 6 | -0.0503234304
2 | 1 | 0 | 1 | 0 | 4234.0307 | 1.22356451 | 1.2239815 | 0.6081421 | 6 | -0.0502930321
2 | 1 | 0 | 1 | 0 | 4234.0807 | 1.22406459 | 1.22453296 | 0.6092505 | 6 | -0.0502625778
2 | 1 | 0 | 1 | 0 | 4234.1307 | 1.22456455 | 1.22490382 | 0.6102336 | 6 | -0.0502320714
2 | 1 | 0 | 1 | 0 | 4234.1807 | 1.22506452 | 1.22537494 | 0.6112124 | 6 | -0.0502015129
2 | 1 | 0 | 1 | 0 | 4234.2307 | 1.22556472 | 1.22600651 | 0.6124484 | 6 | -0.0501709022
2 | 1 | 0 | 1 | 0 | 4234.2807 | 1.22606468 | 1.22662795 | 0.6134477 | 6 | -0.0501402356
2 | 1 | 0 | 1 | 0 | 4234.3307 | 1.22656476 | 1.22713923 | 0.6143878 | 6 | -0.0501095206
2 | 1 | 0 | 1 | 0 | 4234.3807 | 1.22706485 | 1.22744989 | 0.6152852 | 6 | -0.0500787608
2 | 1 | 0 | 1 | 0 | 4234.4307 | 1.22756481 | 1.22806156 | 0.6162219 | 6 | -0.0500479527
2 | 1 | 0 | 1 | 0 | 4234.4807 | 1.22806489 | 1.2284925 | 0.61729 | 6 | -0.0500170961
2 | 1 | 0 | 1 | 0 | 4234.5307 | 1.22856498 | 1.22899377 | 0.6185281 | 6 | -0.0499861836
2 | 1 | 0 | 1 | 0 | 4234.5807 | 1.22906494 | 1.22950494 | 0.6194511 | 6 | -0.0499552116
2 | 1 | 0 | 1 | 0 | 4234.6307 | 1.22956502 | 1.23018658 | 0.6204135 | 6 | -0.0499241985
2 | 1 | 0 | 1 | 0 | 4234.6807 | 1.23006499 | 1.23053765 | 0.621547 | 6 | -0.0498931296
2 | 1 | 0 | 1 | 0 | 4234.7307 | 1.23056507 | 1.23103881 | 0.6225568 | 6 | -0.0498620085
2 | 1 | 0 | 1 | 0 | 4234.7807 | 1.23106515 | 1.2315501 | 0.623555 | 6 | -0.0498308353
2 | 1 | 0 | 1 | 0 | 4234.8307 | 1.23156512 | 1.23204112 | 0.6245989 | 6 | -0.0497996137
2 | 1 | 0 | 1 | 0 | 4234.8807 | 1.23206508 | 1.23250246 | 0.6257002 | 6 | -0.0497683361
2 | 1 | 0 | 1 | 0 | 4234.9307 | 1.23256528 | 1.23292327 | 0.6266253 | 6 | -0.0497370102
2 | 1 | 0 | 1 | 0 | 4234.9807 | 1.23306513 | 1.23362517 | 0.6276153 | 6 | -0.049705632
2 | 1 | 0 | 1 | 0 | 4235.0307 | 1.23356533 | 1.23400605 | 0.6287463 | 6 | -0.0496742018
2 | 1 | 0 | 1 | 0 | 4235.0807 | 1.23406529 | 1.23449731 | 0.6297236 | 6 | -0.0496427231
2 | 1 | 0 | 1 | 0 | 4235.1307 | 1.23456538 | 1.23489833 | 0.6306991 | 6 | -0.0496111922
2 | 1 | 0 | 1 | 0 | 4235.1807 | 1.23506546 | 1.23558986 | 0.6319563 | 6 | -0.0495796055
2 | 1 | 0 | 1 | 0 | 4235.2307 | 1.23556542 | 1.23591077 | 0.6328624 | 6 | -0.0495479666
2 | 1 | 0 | 1 | 0 | 4235.2807 | 1.23606551 | 1.23643196 | 0.6338287 | 6 | -0.0495162793
2 | 1 | 0 | 1 | 0 | 4235.3307 | 1.23656559 | 1.23726404 | 0.6349706 | 6 | -0.0494845398
2 | 1 | 0 | 1 | 0 | 4235.3807 | 1.23706543 | 1.237625 | 0.6359253 | 6 | -0.0494527481
2 | 1 | 0 | 1 | 0 | 4235.4307 | 1.23756564 | 1.23799586 | 0.6369075 | 6 | -0.0494209081
2 | 1 | 0 | 1 | 0 | 4235.4807 | 1.23806572 | 1.2387377 | 0.6380322 | 6 | -0.0493890159
2 | 1 | 0 | 1 | 0 | 4235.5307 | 1.23856568 | 1.23900819 | 0.6391335 | 6 | -0.0493570678
2 | 1 | 0 | 1 | 0 | 4235.5807 | 1.23906565 | 1.23982036 | 0.6401278 | 6 | -0.0493250675
2 | 1 | 0 | 1 | 0 | 4235.6307 | 1.23956585 | 1.24011099 | 0.6409716 | 6 | -0.0492930226
2 | 1 | 0 | 1 | 0 | 4235.6807 | 1.24006569 | 1.24055207 | 0.6419121 | 6 | -0.0492609292
2 | 1 | 0 | 1 | 0 | 4235.7307 | 1.2405659 | 1.24107337 | 0.6429079 | 6 | -0.0492287911
2 | 1 | 0 | 1 | 0 | 4235.7807 | 1.24106574 | 1.24147427 | 0.6438666 | 6 | -0.0491966046
2 | 1 | 0 | 1 | 0 | 4235.8307 | 1.24156594 | 1.24231648 | 0.6450106 | 6 | -0.0491643585
2 | 1 | 0 | 1 | 0 | 4235.8807 | 1.24206591 | 1.24253702 | 0.6459302 | 6 | -0.0491320677
2 | 1 | 0 | 1 | 0 | 4235.9307 | 1.24256599 | 1.24316847 | 0.6468788 | 6 | -0.0490997285
2 | 1 | 0 | 1 | 0 | 4235.9808 | 1.24306524 | 1.24367917 | 0.6480097 | 6 | -0.0490672737
2 | 1 | 0 | 1 | 0 | 4236.0308 | 1.24356627 | 1.24388051 | 0.6489507 | 6 | -0.0490348302
2 | 1 | 0 | 0 | 0 | 4236.0809 | 1.244066 | 1.24451172 | 0.6499132 | 6 | -0.0490022749
2 | 1 | 0 | 0 | 0 | 4236.1309 | 1.2445662 | 1.24508321 | 0.6510952 | 6 | -0.0489697307
2 | 1 | 0 | 0 | 0 | 4236.1809 | 1.24506617 | 1.24561441 | 0.6520791 | 6 | -0.0489371307
2 | 1 | 0 | 0 | 0 | 4236.2309 | 1.24556625 | 1.24615586 | 0.6530588 | 6 | -0.048904486
2 | 1 | 0 | 0 | 0 | 4236.2809 | 1.24606621 | 1.24662697 | 0.6540857 | 6 | -0.0488717891
2 | 1 | 0 | 0 | 0 | 4236.3309 | 1.24656641 | 1.24708807 | 0.6550712 | 6 | -0.0488390401
2 | 1 | 0 | 0 | 0 | 4236.3809 | 1.24706626 | 1.24742889 | 0.6559362 | 6 | -0.0488062464
2 | 1 | 0 | 0 | 0 | 4236.4309 | 1.24756634 | 1.24800026 | 0.6570126 | 6 | -0.0487734005
2 | 1 | 0 | 0 | 0 | 4236.4809 | 1.24806631 | 1.24838126 | 0.6581155 | 6 | -0.0487405024
2 | 1 | 0 | 0 | 0 | 4236.5309 | 1.24856651 | 1.24904287 | 0.6590306 | 6 | -0.048707556
2 | 1 | 0 | 0 | 0 | 4236.5809 | 1.24906635 | 1.24953401 | 0.6599742 | 6 | -0.0486745611
2 | 1 | 0 | 0 | 0 | 4236.6309 | 1.24956656 | 1.25013542 | 0.6610966 | 6 | -0.048641514
2 | 1 | 0 | 0 | 0 | 4236.6809 | 1.2500664 | 1.25058675 | 0.6620084 | 6 | -0.0486084148
2 | 1 | 0 | 0 | 0 | 4236.7309 | 1.2505666 | 1.25082731 | 0.6629652 | 6 | -0.0485752709
2 | 1 | 0 | 0 | 0 | 4236.7809 | 1.25106657 | 1.25130832 | 0.6641737 | 6 | -0.0485420749
2 | 1 | 0 | 0 | 0 | 4236.8309 | 1.25156665 | 1.25209033 | 0.6650858 | 6 | -0.0485088229
2 | 1 | 0 | 0 | 0 | 4236.8809 | 1.25206673 | 1.25272179 | 0.6659662 | 6 | -0.04847553
2 | 1 | 0 | 0 | 0 | 4236.9309 | 1.25256681 | 1.25300252 | 0.6668689 | 6 | -0.0484421887
2 | 1 | 0 | 0 | 0 | 4236.9809 | 1.25306666 | 1.25353384 | 0.6677611 | 6 | -0.0484088026
2 | 1 | 0 | 0 | 0 | 4237.0309 | 1.25356698 | 1.2540251 | 0.6687226 | 6 | -0.0483753718
2 | 1 | 0 | 0 | 0 | 4237.0809 | 1.25406682 | 1.25448608 | 0.6697332 | 6 | -0.0483418927
2 | 1 | 0 | 0 | 0 | 4237.1309 | 1.25456691 | 1.25512779 | 0.6707342 | 6 | -0.0483083613
2 | 1 | 0 | 0 | 0 | 4237.1809 | 1.25506687 | 1.25551867 | 0.6716934 | 6 | -0.0482747816
2 | 1 | 0 | 0 | 0 | 4237.2309 | 1.25556707 | 1.2561202 | 0.6727304 | 6 | -0.0482411496
2 | 1 | 0 | 0 | 0 | 4237.2809 | 1.25606692 | 1.25653112 | 0.6737568 | 6 | -0.0482074656
2 | 1 | 0 | 0 | 0 | 4237.3309 | 1.25656712 | 1.2572428 | 0.6746578 | 6 | -0.0481737368
2 | 1 | 0 | 0 | 0 | 4237.3809 | 1.25706697 | 1.25762391 | 0.6756397 | 6 | -0.0481399596
2 | 1 | 0 | 0 | 0 | 4237.4309 | 1.25756717 | 1.25805485 | 0.6767465 | 6 | -0.0481061302
2 | 1 | 0 | 0 | 0 | 4237.4809 | 1.25806713 | 1.25863636 | 0.6777263 | 6 | -0.0480722487
2 | 1 | 0 | 0 | 0 | 4237.5309 | 1.25856721 | 1.25915766 | 0.6786661 | 6 | -0.0480383225
2 | 1 | 0 | 0 | 0 | 4237.5809 | 1.2590673 | 1.25962877 | 0.6797918 | 6 | -0.0480043404
2 | 1 | 0 | 0 | 0 | 4237.6309 | 1.25956726 | 1.26000977 | 0.6807091 | 6 | -0.0479703061
2 | 1 | 0 | 0 | 0 | 4237.6809 | 1.26006722 | 1.2607013 | 0.6816387 | 6 | -0.0479362309
2 | 1 | 0 | 0 | 0 | 4237.7309 | 1.26056755 | 1.26086187 | 0.6827913 | 6 | -0.0479020998
2 | 1 | 0 | 0 | 0 | 4237.7809 | 1.26106739 | 1.26172388 | 0.6836789 | 6 | -0.0478679202
2 | 1 | 0 | 0 | 0 | 4237.8309 | 1.26156747 | 1.26207471 | 0.68459 | 6 | -0.0478336923
2 | 1 | 0 | 0 | 0 | 4237.8809 | 1.26206744 | 1.26261616 | 0.6856173 | 6 | -0.0477994196
2 | 1 | 0 | 0 | 0 | 4237.9309 | 1.26256764 | 1.26308727 | 0.6866258 | 6 | -0.0477650948
2 | 1 | 0 | 0 | 0 | 4237.9809 | 1.26306748 | 1.26374876 | 0.6875076 | 6 | -0.0477307215
2 | 1 | 0 | 0 | 0 | 4238.0309 | 1.26356757 | 1.2640295 | 0.6885582 | 6 | -0.0476962999
2 | 1 | 0 | 0 | 0 | 4238.0809 | 1.26406753 | 1.2646811 | 0.6895946 | 6 | -0.047661826
2 | 1 | 0 | 0 | 0 | 4238.1309 | 1.26456773 | 1.26497185 | 0.6904546 | 6 | -0.0476273037
2 | 1 | 0 | 0 | 0 | 4238.1809 | 1.2650677 | 1.26556325 | 0.6913485 | 6 | -0.0475927405
2 | 1 | 0 | 0 | 0 | 4238.2309 | 1.26556778 | 1.26605451 | 0.6921796 | 6 | -0.0475581363
2 | 1 | 0 | 0 | 0 | 4238.2809 | 1.26606774 | 1.26647544 | 0.6930339 | 6 | -0.0475234874
2 | 1 | 0 | 0 | 0 | 4238.3309 | 1.26656783 | 1.26694667 | 0.69393 | 6 | -0.0474887937
2 | 1 | 0 | 0 | 0 | 4238.3809 | 1.26706779 | 1.26769841 | 0.6950736 | 6 | -0.0474540479
2 | 1 | 0 | 0 | 0 | 4238.4309 | 1.26756787 | 1.26801932 | 0.6959918 | 6 | -0.0474192537
2 | 1 | 0 | 0 | 0 | 4238.4809 | 1.26806796 | 1.26867092 | 0.6968965 | 6 | -0.0473844111
2 | 1 | 0 | 0 | 0 | 4238.5309 | 1.26856804 | 1.26929247 | 0.6979933 | 6 | -0.04734952
2 | 1 | 0 | 0 | 0 | 4238.5809 | 1.269068 | 1.26964331 | 0.698874 | 6 | -0.0473145805
2 | 1 | 0 | 1 | 0 | 4238.6311 | 1.2695682 | 1.2699641 | 0.6997329 | 6 | -0.0472794548
2 | 1 | 0 | 1 | 0 | 4238.6811 | 1.27006853 | 1.27056503 | 0.7008384 | 6 | -0.0472444221
2 | 1 | 0 | 1 | 0 | 4238.7311 | 1.27056813 | 1.27132738 | 0.7017913 | 6 | -0.0472093374
2 | 1 | 0 | 1 | 0 | 4238.7811 | 1.2710681 | 1.2714678 | 0.7026614 | 6 | -0.0471742079
2 | 1 | 0 | 1 | 0 | 4238.8311 | 1.27156806 | 1.27222955 | 0.7034644 | 6 | -0.0471390374
2 | 1 | 0 | 1 | 0 | 4238.8811 | 1.27206826 | 1.27250028 | 0.704254 | 6 | -0.047103826
2 | 1 | 0 | 1 | 0 | 4238.9311 | 1.27256835 | 1.27306163 | 0.7051373 | 6 | -0.0470685698
2 | 1 | 0 | 1 | 0 | 4238.9811 | 1.27306831 | 1.27353275 | 0.7061084 | 6 | -0.0470332727
2 | 1 | 0 | 1 | 0 | 4239.0311 | 1.27356839 | 1.27380347 | 0.7072185 | 6 | -0.046997916
2 | 1 | 0 | 1 | 0 | 4239.0811 | 1.27406836 | 1.27452517 | 0.7080553 | 6 | -0.0469625145
2 | 1 | 0 | 1 | 0 | 4239.1311 | 1.27456844 | 1.27492619 | 0.7089526 | 6 | -0.0469270721
2 | 1 | 0 | 1 | 0 | 4239.1811 | 1.27506852 | 1.27562785 | 0.710013 | 6 | -0.0468915775
2 | 1 | 0 | 1 | 0 | 4239.2311 | 1.27556849 | 1.2761091 | 0.7108601 | 6 | -0.0468560383
2 | 1 | 0 | 1 | 0 | 4239.2811 | 1.27606857 | 1.27668047 | 0.7117537 | 6 | -0.0468204543
2 | 1 | 0 | 1 | 0 | 4239.3311 | 1.27656865 | 1.27711165 | 0.7128486 | 6 | -0.0467848182
2 | 1 | 0 | 1 | 0 | 4239.3811 | 1.27706861 | 1.27757275 | 0.7136996 | 6 | -0.0467491373
2 | 1 | 0 | 1 | 0 | 4239.4311 | 1.2775687 | 1.27787328 | 0.7145394 | 6 | -0.0467134118
2 | 1 | 0 | 1 | 0 | 4239.4811 | 1.27806866 | 1.27868533 | 0.7153668 | 6 | -0.0466776453
2 | 1 | 0 | 1 | 0 | 4239.5311 | 1.27856863 | 1.27906632 | 0.7162236 | 6 | -0.0466418378
2 | 1 | 0 | 1 | 0 | 4239.5811 | 1.27906883 | 1.2795074 | 0.7171221 | 6 | -0.0466059856
2 | 1 | 0 | 1 | 0 | 4239.6311 | 1.27956867 | 1.27991843 | 0.7180549 | 6 | -0.046570085
2 | 1 | 0 | 1 | 0 | 4239.6811 | 1.28006887 | 1.28064024 | 0.7190804 | 6 | -0.0465341359
2 | 1 | 0 | 1 | 0 | 4239.7311 | 1.28056884 | 1.28113151 | 0.7199187 | 6 | -0.0464981422
2 | 1 | 0 | 1 | 0 | 4239.7811 | 1.28106892 | 1.28165269 | 0.7208602 | 6 | -0.0464621037
2 | 1 | 0 | 1 | 0 | 4239.8311 | 1.281569 | 1.28221393 | 0.7218892 | 6 | -0.0464260168
2 | 1 | 0 | 1 | 0 | 4239.8811 | 1.28206897 | 1.28265512 | 0.7227296 | 6 | -0.0463898815
2 | 1 | 0 | 1 | 0 | 4239.9311 | 1.28256905 | 1.2832365 | 0.7235463 | 6 | -0.0463537052
2 | 1 | 0 | 1 | 0 | 4239.9811 | 1.28306913 | 1.28367758 | 0.7247027 | 6 | -0.0463174805
2 | 1 | 0 | 1 | 0 | 4240.0311 | 1.28356898 | 1.28402853 | 0.7255092 | 6 | -0.0462812074
2 | 1 | 0 | 1 | 0 | 4240.0811 | 1.28406918 | 1.28470016 | 0.7263693 | 6 | -0.0462448895
2 | 1 | 0 | 1 | 0 | 4240.1311 | 1.28456926 | 1.28502083 | 0.7274267 | 6 | -0.0462085269
2 | 1 | 0 | 1 | 0 | 4240.1811 | 1.28506923 | 1.28563249 | 0.7282075 | 6 | -0.046172116
2 | 1 | 0 | 1 | 0 | 4240.2311 | 1.28556919 | 1.28618371 | 0.7291101 | 6 | -0.046135664
2 | 1 | 0 | 1 | 0 | 4240.2811 | 1.28606939 | 1.28655469 | 0.7301381 | 6 | -0.0460991636
2 | 1 | 0 | 1 | 0 | 4240.3311 | 1.28656924 | 1.28702593 | 0.7310647 | 6 | -0.0460626148
2 | 1 | 0 | 1 | 0 | 4240.3811 | 1.28706944 | 1.28765738 | 0.7319103 | 6 | -0.0460260212
2 | 1 | 0 | 1 | 0 | 4240.4311 | 1.28756928 | 1.28789794 | 0.7327674 | 6 | -0.0459893867
2 | 1 | 0 | 1 | 0 | 4240.4811 | 1.28806949 | 1.28850937 | 0.7338061 | 6 | -0.0459527038
2 | 1 | 0 | 1 | 0 | 4240.5311 | 1.28856957 | 1.28924119 | 0.734636 | 6 | -0.0459159724
2 | 1 | 0 | 1 | 0 | 4240.5811 | 1.28906953 | 1.28954196 | 0.7354841 | 6 | -0.0458792001
2 | 1 | 0 | 1 | 0 | 4240.6311 | 1.28956962 | 1.29017353 | 0.7365382 | 6 | -0.0458423793
2 | 1 | 0 | 1 | 0 | 4240.6811 | 1.2900697 | 1.2906847 | 0.7373469 | 6 | -0.0458055139
2 | 1 | 0 | 1 | 0 | 4240.7311 | 1.29056954 | 1.29106569 | 0.7382059 | 6 | -0.0457686037
2 | 1 | 0 | 1 | 0 | 4240.7811 | 1.29106975 | 1.29150665 | 0.7389337 | 6 | -0.04573166
2 | 1 | 0 | 1 | 0 | 4240.8311 | 1.29156971 | 1.29203808 | 0.7397557 | 6 | -0.0456946716
2 | 1 | 0 | 1 | 0 | 4240.8811 | 1.29206979 | 1.2925092 | 0.7405595 | 6 | -0.0456576459
2 | 1 | 0 | 1 | 0 | 4240.9311 | 1.29256976 | 1.29310071 | 0.7416409 | 6 | -0.0456205718
2 | 1 | 0 | 1 | 0 | 4240.9811 | 1.29306996 | 1.29350162 | 0.7424685 | 6 | -0.0455834493
2 | 1 | 0 | 1 | 0 | 4241.0311 | 1.2935698 | 1.29428363 | 0.7432709 | 6 | -0.0455462895
2 | 1 | 0 | 1 | 0 | 4241.0811 | 1.29407001 | 1.29453409 | 0.7441861 | 6 | -0.0455090851
2 | 1 | 0 | 1 | 0 | 4241.1311 | 1.29456985 | 1.29510558 | 0.7451597 | 6 | -0.0454718284
2 | 1 | 0 | 1 | 0 | 4241.1811 | 1.29506898 | 1.29559636 | 0.7459693 | 6 | -0.0454345308
2 | 1 | 0 | 1 | 0 | 4241.2312 | 1.29557061 | 1.29606009 | 0.7468776 | 6 | -0.0453971177
2 | 1 | 0 | 0 | 0 | 4241.2813 | 1.2960701 | 1.29659915 | 0.7478247 | 6 | -0.0453596562
2 | 1 | 0 | 0 | 0 | 4241.3313 | 1.29657006 | 1.29701018 | 0.748611 | 6 | -0.0453222245
2 | 1 | 0 | 0 | 0 | 4241.3813 | 1.29707015 | 1.29757166 | 0.749475 | 6 | -0.0452847555
2 | 1 | 0 | 0 | 0 | 4241.4313 | 1.29757011 | 1.29795253 | 0.7504259 | 6 | -0.0452472381
2 | 1 | 0 | 0 | 0 | 4241.4813 | 1.29807019 | 1.29839349 | 0.7512274 | 6 | -0.0452096798
2 | 1 | 0 | 0 | 0 | 4241.5313 | 1.29857028 | 1.29905522 | 0.7519822 | 6 | -0.0451720804
2 | 1 | 0 | 0 | 0 | 4241.5813 | 1.29907036 | 1.29962659 | 0.7530833 | 6 | -0.0451344326
2 | 1 | 0 | 0 | 0 | 4241.6313 | 1.2995702 | 1.30006766 | 0.7538046 | 6 | -0.0450967401
2 | 1 | 0 | 0 | 0 | 4241.6813 | 1.30007052 | 1.30049884 | 0.7545757 | 6 | -0.0450590141
2 | 1 | 0 | 0 | 0 | 4241.7313 | 1.30057037 | 1.30122054 | 0.7555718 | 6 | -0.0450212397
2 | 1 | 0 | 0 | 0 | 4241.7813 | 1.30107045 | 1.3015312 | 0.7563727 | 6 | -0.0449834205
2 | 1 | 0 | 0 | 0 | 4241.8313 | 1.30157042 | 1.30200243 | 0.757184 | 6 | -0.0449455641
2 | 1 | 0 | 0 | 0 | 4241.8813 | 1.30207062 | 1.30238342 | 0.7582173 | 6 | -0.044907663
2 | 1 | 0 | 0 | 0 | 4241.9313 | 1.30257046 | 1.30310524 | 0.7590341 | 6 | -0.0448697098
2 | 1 | 0 | 0 | 0 | 4241.9813 | 1.30307066 | 1.30341589 | 0.7598438 | 6 | -0.0448317192
2 | 1 | 0 | 0 | 0 | 4242.0313 | 1.30357051 | 1.30394721 | 0.7606347 | 6 | -0.0447936878
2 | 1 | 0 | 0 | 0 | 4242.0813 | 1.30407071 | 1.30432808 | 0.7613511 | 6 | -0.0447556227
2 | 1 | 0 | 0 | 0 | 4242.1313 | 1.30457067 | 1.30469906 | 0.7621835 | 6 | -0.0447175168
2 | 1 | 0 | 0 | 0 | 4242.1813 | 1.30507076 | 1.30532062 | 0.7630304 | 6 | -0.0446793661
2 | 1 | 0 | 0 | 0 | 4242.2313 | 1.30557084 | 1.30598223 | 0.7640358 | 6 | -0.0446411669
2 | 1 | 0 | 0 | 0 | 4242.2813 | 1.30607092 | 1.30643332 | 0.7648029 | 6 | -0.0446029305
2 | 1 | 0 | 0 | 0 | 4242.3313 | 1.30657077 | 1.30685437 | 0.7655463 | 6 | -0.0445646532
2 | 1 | 0 | 0 | 0 | 4242.3813 | 1.30707109 | 1.30750585 | 0.7665549 | 6 | -0.0445263311
2 | 1 | 0 | 0 | 0 | 4242.4313 | 1.30757093 | 1.30803728 | 0.7673518 | 6 | -0.0444879644
2 | 1 | 0 | 0 | 0 | 4242.4813 | 1.30807102 | 1.30847836 | 0.7681021 | 6 | -0.0444495566
2 | 1 | 0 | 0 | 0 | 4242.5313 | 1.30857098 | 1.30888939 | 0.7691438 | 6 | -0.0444111079
2 | 1 | 0 | 0 | 0 | 4242.5813 | 1.30907118 | 1.30944061 | 0.7699472 | 6 | -0.0443726107
2 | 1 | 0 | 0 | 0 | 4242.6313 | 1.30957103 | 1.31020248 | 0.7707008 | 6 | -0.0443340763
2 | 1 | 0 | 0 | 0 | 4242.6813 | 1.31007123 | 1.31051326 | 0.7716381 | 6 | -0.044295501
2 | 1 | 0 | 0 | 0 | 4242.7313 | 1.31057107 | 1.3111248 | 0.7724495 | 6 | -0.0442568772
2 | 1 | 0 | 0 | 0 | 4242.7813 | 1.31107128 | 1.31136537 | 0.7731927 | 6 | -0.0442182198
2 | 1 | 0 | 0 | 0 | 4242.8313 | 1.31157124 | 1.31201696 | 0.7740187 | 6 | -0.0441795215
2 | 1 | 0 | 0 | 0 | 4242.8813 | 1.31207132 | 1.31247807 | 0.7749237 | 6 | -0.0441407785
2 | 1 | 0 | 0 | 0 | 4242.9313 | 1.31257129 | 1.3128289 | 0.7756912 | 6 | -0.0441019945
2 | 1 | 0 | 0 | 0 | 4242.9813 | 1.31307137 | 1.3135407 | 0.7764579 | 6 | -0.0440631695
2 | 1 | 0 | 0 | 0 | 4243.0313 | 1.31357133 | 1.31401181 | 0.7774489 | 6 | -0.0440243036
2 | 1 | 0 | 0 | 0 | 4243.0813 | 1.31407142 | 1.31448305 | 0.7781558 | 6 | -0.0439853929
2 | 1 | 0 | 0 | 0 | 4243.1313 | 1.3145715 | 1.31507444 | 0.7789327 | 6 | -0.0439464487
2 | 1 | 0 | 0 | 0 | 4243.1813 | 1.31507158 | 1.31559575 | 0.7798983 | 6 | -0.0439074561
2 | 1 | 0 | 0 | 0 | 4243.2313 | 1.31557155 | 1.31603682 | 0.7806578 | 6 | -0.0438684262
2 | 1 | 0 | 0 | 0 | 4243.2813 | 1.31607175 | 1.31643784 | 0.7814241 | 6 | -0.0438293554
2 | 1 | 0 | 0 | 0 | 4243.3313 | 1.31657159 | 1.31690884 | 0.7821651 | 6 | -0.0437902473
2 | 1 | 0 | 0 | 0 | 4243.3813 | 1.31707168 | 1.3174001 | 0.7828416 | 6 | -0.0437511057
2 | 1 | 0 | 0 | 0 | 4243.4313 | 1.31757164 | 1.31800163 | 0.7835882 | 6 | -0.0437119268
2 | 1 | 0 | 0 | 0 | 4243.4813 | 1.31807172 | 1.31835246 | 0.7844695 | 6 | -0.0436727032
2 | 1 | 0 | 0 | 0 | 4243.5313 | 1.31857181 | 1.31895399 | 0.7852959 | 6 | -0.0436334386
2 | 1 | 0 | 0 | 0 | 4243.5813 | 1.31907189 | 1.3195554 | 0.7860509 | 6 | -0.0435941368
2 | 1 | 0 | 0 | 0 | 4243.6313 | 1.31957185 | 1.32000649 | 0.7868317 | 6 | -0.0435547978
2 | 1 | 0 | 0 | 0 | 4243.6813 | 1.32007194 | 1.32036746 | 0.787716 | 6 | -0.043515414
2 | 1 | 0 | 0 | 0 | 4243.7313 | 1.3205719 | 1.32089865 | 0.7884687 | 6 | -0.0434759893
2 | 1 | 0 | 0 | 0 | 4243.7813 | 1.32107198 | 1.32133973 | 0.7892574 | 6 | -0.0434365273
2 | 1 | 0 | 0 | 0 | 4243.8314 | 1.32157135 | 1.32196927 | 0.7901647 | 6 | -0.0433969423
2 | 1 | 0 | 1 | 0 | 4243.8815 | 1.3220731 | 1.32219243 | 0.7909407 | 6 | -0.0433573201
2 | 1 | 0 | 1 | 0 | 4243.9315 | 1.32257211 | 1.32312417 | 0.7916401 | 6 | -0.0433177352
2 | 1 | 0 | 1 | 0 | 4243.9815 | 1.32307231 | 1.32351506 | 0.7925054 | 6 | -0.043278113
2 | 1 | 0 | 1 | 0 | 4244.0315 | 1.32357216 | 1.32383585 | 0.7931828 | 6 | -0.0432384536
2 | 1 | 0 | 1 | 0 | 4244.0815 | 1.32407224 | 1.32458782 | 0.7939064 | 6 | -0.0431987569
2 | 1 | 0 | 1 | 0 | 4244.1315 | 1.32457221 | 1.3250488 | 0.7949204 | 6 | -0.0431590192
2 | 1 | 0 | 1 | 0 | 4244.1815 | 1.32507217 | 1.32551014 | 0.7957148 | 6 | -0.0431192331
2 | 1 | 0 | 1 | 0 | 4244.2315 | 1.32557237 | 1.32604122 | 0.7963904 | 6 | -0.0430794135
2 | 1 | 0 | 1 | 0 | 4244.2815 | 1.32607234 | 1.3262918 | 0.7972697 | 6 | -0.0430395566
2 | 1 | 0 | 1 | 0 | 4244.3315 | 1.32657242 | 1.32700372 | 0.7980275 | 6 | -0.042999655
2 | 1 | 0 | 1 | 0 | 4244.3815 | 1.3270725 | 1.32750475 | 0.7987836 | 6 | -0.0429597162
2 | 1 | 0 | 1 | 0 | 4244.4315 | 1.32757246 | 1.32784569 | 0.7995916 | 6 | -0.0429197364
2 | 1 | 0 | 1 | 0 | 4244.4815 | 1.32807255 | 1.32846713 | 0.8004041 | 6 | -0.0428797156
2 | 1 | 0 | 1 | 0 | 4244.5315 | 1.32857263 | 1.32885826 | 0.8011342 | 6 | -0.0428396612
2 | 1 | 0 | 1 | 0 | 4244.5815 | 1.32907259 | 1.32956982 | 0.8017764 | 6 | -0.0427995697
2 | 1 | 0 | 1 | 0 | 4244.6315 | 1.32957268 | 1.33001113 | 0.8024104 | 6 | -0.0427594446
2 | 1 | 0 | 1 | 0 | 4244.6815 | 1.33007264 | 1.33052218 | 0.8031211 | 6 | -0.0427192897
2 | 1 | 0 | 1 | 0 | 4244.7315 | 1.33057272 | 1.3310436 | 0.8038511 | 6 | -0.0426790975
2 | 1 | 0 | 1 | 0 | 4244.7815 | 1.33107281 | 1.33128417 | 0.8048248 | 6 | -0.0426388606
2 | 1 | 0 | 1 | 0 | 4244.8315 | 1.33157277 | 1.33191562 | 0.8055127 | 6 | -0.0425985828
2 | 1 | 0 | 1 | 0 | 4244.8815 | 1.33207273 | 1.33237684 | 0.8062561 | 6 | -0.0425582714
2 | 1 | 0 | 1 | 0 | 4244.9315 | 1.33257294 | 1.3330183 | 0.8070607 | 6 | -0.0425179191
2 | 1 | 0 | 1 | 0 | 4244.9815 | 1.33307278 | 1.33360982 | 0.807815 | 6 | -0.0424775295
2 | 1 | 0 | 1 | 0 | 4245.0315 | 1.33357298 | 1.33402085 | 0.8085132 | 6 | -0.0424371026
2 | 1 | 0 | 1 | 0 | 4245.0815 | 1.33407295 | 1.3344419 | 0.8092959 | 6 | -0.0423966385
2 | 1 | 0 | 1 | 0 | 4245.1315 | 1.33457303 | 1.33501327 | 0.8101231 | 6 | -0.0423561335
2 | 1 | 0 | 1 | 0 | 4245.1815 | 1.33507311 | 1.3354944 | 0.8107608 | 6 | -0.0423155949
2 | 1 | 0 | 1 | 0 | 4245.2315 | 1.33557308 | 1.33599567 | 0.8115554 | 6 | -0.042275019
2 | 1 | 0 | 1 | 0 | 4245.2815 | 1.33607316 | 1.33636653 | 0.8123271 | 6 | -0.0422344021
2 | 1 | 0 | 1 | 0 | 4245.3315 | 1.33657324 | 1.33676755 | 0.8130387 | 6 | -0.0421937518
2 | 1 | 0 | 1 | 0 | 4245.3815 | 1.33707309 | 1.33729875 | 0.8138114 | 6 | -0.0421530604
2 | 1 | 0 | 1 | 0 | 4245.4315 | 1.33757329 | 1.33821106 | 0.8146848 | 6 | -0.0421123281
2 | 1 | 0 | 1 | 0 | 4245.4815 | 1.33807337 | 1.33839154 | 0.8154145 | 6 | -0.0420715585
2 | 1 | 0 | 1 | 0 | 4245.5315 | 1.33857334 | 1.3389529 | 0.8160979 | 6 | -0.0420307517
2 | 1 | 0 | 1 | 0 | 4245.5815 | 1.3390733 | 1.33949423 | 0.8169493 | 6 | -0.0419899076
2 | 1 | 0 | 1 | 0 | 4245.6315 | 1.3395735 | 1.34016597 | 0.8176298 | 6 | -0.0419490226
2 | 1 | 0 | 1 | 0 | 4245.6815 | 1.34007335 | 1.34053671 | 0.8182824 | 6 | -0.0419081077
2 | 1 | 0 | 1 | 0 | 4245.7315 | 1.34057355 | 1.34122849 | 0.8192356 | 6 | -0.0418671519
2 | 1 | 0 | 1 | 0 | 4245.7815 | 1.34107339 | 1.34141886 | 0.8199178 | 6 | -0.041826155
2 | 1 | 0 | 1 | 0 | 4245.8315 | 1.3415736 | 1.34218073 | 0.8206072 | 6 | -0.0417851247
2 | 1 | 0 | 1 | 0 | 4245.8815 | 1.34207356 | 1.34245157 | 0.821159 | 6 | -0.0417440645
2 | 1 | 0 | 1 | 0 | 4245.9315 | 1.34257364 | 1.34299278 | 0.8217047 | 6 | -0.0417029746
2 | 1 | 0 | 1 | 0 | 4245.9815 | 1.34307373 | 1.34371459 | 0.8224596 | 6 | -0.0416618511
2 | 1 | 0 | 1 | 0 | 4246.0315 | 1.34357369 | 1.34389496 | 0.823264 | 6 | -0.0416206904
2 | 1 | 0 | 1 | 0 | 4246.0815 | 1.34407365 | 1.34463692 | 0.8241091 | 6 | -0.0415794849
2 | 1 | 0 | 1 | 0 | 4246.1315 | 1.34457386 | 1.34486735 | 0.8247263 | 6 | -0.041538246
2 | 1 | 0 | 1 | 0 | 4246.1815 | 1.34507382 | 1.34571946 | 0.8254046 | 6 | -0.0414969772
2 | 1 | 0 | 1 | 0 | 4246.2315 | 1.3455739 | 1.34600008 | 0.8262282 | 6 | -0.0414556675
2 | 1 | 0 | 1 | 0 | 4246.2815 | 1.34607387 | 1.34643114 | 0.8268973 | 6 | -0.0414143205
2 | 1 | 0 | 1 | 0 | 4246.3315 | 1.34657407 | 1.34719312 | 0.8275382 | 6 | -0.0413729399
2 | 1 | 0 | 1 | 0 | 4246.3815 | 1.34707344 | 1.34742272 | 0.8284426 | 6 | -0.0413315222
2 | 1 | 0 | 1 | 0 | 4246.4315 | 1.347574 | 1.34816551 | 0.8290446 | 6 | -0.0412900634
2 | 1 | 0 | 0 | 0 | 4246.4817 | 1.34807396 | 1.34852624 | 0.8297126 | 6 | -0.0412484109
2 | 1 | 0 | 0 | 0 | 4246.5317 | 1.34857452 | 1.34897697 | 0.8304224 | 6 | -0.0412068926
2 | 1 | 0 | 0 | 0 | 4246.5817 | 1.34907401 | 1.34941852 | 0.831148 | 6 | -0.0411653332
2 | 1 | 0 | 0 | 0 | 4246.6317 | 1.34957421 | 1.34990978 | 0.8317813 | 6 | -0.0411237441
2 | 1 | 0 | 0 | 0 | 4246.6817 | 1.35007405 | 1.35062146 | 0.8325786 | 6 | -0.041082114
2 | 1 | 0 | 0 | 0 | 4246.7317 | 1.35057425 | 1.35089207 | 0.8333596 | 6 | -0.0410404466
2 | 1 | 0 | 0 | 0 | 4246.7817 | 1.35107422 | 1.35145342 | 0.8339417 | 6 | -0.0409987457
2 | 1 | 0 | 0 | 0 | 4246.8317 | 1.3515743 | 1.35201478 | 0.8346837 | 6 | -0.040957015
2 | 1 | 0 | 0 | 0 | 4246.8817 | 1.35207438 | 1.35257626 | 0.8353557 | 6 | -0.0409152433
2 | 1 | 0 | 0 | 0 | 4246.9317 | 1.35257447 | 1.3531276 | 0.8360206 | 6 | -0.0408734418
2 | 1 | 0 | 0 | 0 | 4246.9817 | 1.35307431 | 1.35351849 | 0.8366997 | 6 | -0.0408316031
2 | 1 | 0 | 0 | 0 | 4247.0317 | 1.35357463 | 1.35422027 | 0.8375238 | 6 | -0.0407897271
2 | 1 | 0 | 0 | 0 | 4247.0817 | 1.35407448 | 1.35461128 | 0.8381734 | 6 | -0.0407478176
2 | 1 | 0 | 0 | 0 | 4247.1317 | 1.35457456 | 1.35492194 | 0.8388178 | 6 | -0.0407058746
2 | 1 | 0 | 0 | 0 | 4247.1817 | 1.35507452 | 1.35548341 | 0.8393472 | 6 | -0.0406639017
2 | 1 | 0 | 0 | 0 | 4247.2317 | 1.35557461 | 1.3560046 | 0.8399364 | 6 | -0.0406219028
2 | 1 | 0 | 0 | 0 | 4247.2817 | 1.35607457 | 1.35651588 | 0.8406068 | 6 | -0.0405798703
2 | 1 | 0 | 0 | 0 | 4247.3317 | 1.35657477 | 1.35719752 | 0.8414567 | 6 | -0.0405378006
2 | 1 | 0 | 0 | 0 | 4247.3817 | 1.35707462 | 1.35720754 | 0.8420927 | 6 | -0.0404956937
2 | 1 | 0 | 0 | 0 | 4247.4317 | 1.35757482 | 1.35796952 | 0.8427809 | 6 | -0.0404535532
2 | 1 | 0 | 0 | 0 | 4247.4817 | 1.35807478 | 1.35838044 | 0.8434821 | 6 | -0.0404113792
2 | 1 | 0 | 0 | 0 | 4247.5317 | 1.35857487 | 1.3590821 | 0.8441154 | 6 | -0.0403691716
2 | 1 | 0 | 0 | 0 | 4247.5817 | 1.35907495 | 1.35951328 | 0.8446722 | 6 | -0.0403269343
2 | 1 | 0 | 0 | 0 | 4247.6317 | 1.35957491 | 1.36000431 | 0.8454267 | 6 | -0.0402846634
2 | 1 | 0 | 0 | 0 | 4247.6817 | 1.36007488 | 1.36069608 | 0.8461301 | 6 | -0.0402423553
2 | 1 | 0 | 0 | 0 | 4247.7317 | 1.36057508 | 1.36086643 | 0.8467707 | 6 | -0.0402000137
2 | 1 | 0 | 0 | 0 | 4247.7817 | 1.36107504 | 1.36152804 | 0.8474207 | 6 | -0.0401576422
2 | 1 | 0 | 0 | 0 | 4247.8317 | 1.36157513 | 1.36191905 | 0.8481937 | 6 | -0.0401152298
2 | 1 | 0 | 0 | 0 | 4247.8817 | 1.36207509 | 1.36253059 | 0.84882 | 6 | -0.0400727876
2 | 1 | 0 | 0 | 0 | 4247.9317 | 1.36257517 | 1.3630619 | 0.8493979 | 6 | -0.0400303155
2 | 1 | 0 | 0 | 0 | 4247.9817 | 1.36307514 | 1.36353302 | 0.8502466 | 6 | -0.0399878062
2 | 1 | 0 | 0 | 0 | 4248.0317 | 1.36357522 | 1.36406434 | 0.850902 | 6 | -0.0399452597
2 | 1 | 0 | 0 | 0 | 4248.0817 | 1.36407518 | 1.36467588 | 0.8514421 | 6 | -0.0399026833
2 | 1 | 0 | 0 | 0 | 4248.1317 | 1.36457527 | 1.36503673 | 0.852242 | 6 | -0.0398600735
2 | 1 | 0 | 0 | 0 | 4248.1817 | 1.36507535 | 1.36568832 | 0.8528223 | 6 | -0.0398174264
2 | 1 | 0 | 0 | 0 | 4248.2317 | 1.36557543 | 1.36588883 | 0.8534203 | 6 | -0.0397747532
2 | 1 | 0 | 0 | 0 | 4248.2817 | 1.3660754 | 1.36673093 | 0.8541422 | 6 | -0.0397320464
2 | 1 | 0 | 0 | 0 | 4248.3317 | 1.36657548 | 1.36699152 | 0.8548138 | 6 | -0.0396893062
2 | 1 | 0 | 0 | 0 | 4248.3817 | 1.36707544 | 1.36755276 | 0.85541 | 6 | -0.0396465324
2 | 1 | 0 | 0 | 0 | 4248.4317 | 1.36757553 | 1.36789382 | 0.8559523 | 6 | -0.0396037288
2 | 1 | 0 | 0 | 0 | 4248.4817 | 1.36807561 | 1.36859536 | 0.8565294 | 6 | -0.0395608991
2 | 1 | 0 | 0 | 0 | 4248.5317 | 1.36857569 | 1.3690064 | 0.8571049 | 6 | -0.0395180397
2 | 1 | 0 | 0 | 0 | 4248.5817 | 1.36907566 | 1.36951768 | 0.8577569 | 6 | -0.0394751504
2 | 1 | 0 | 0 | 0 | 4248.6317 | 1.36957574 | 1.37004888 | 0.8584609 | 6 | -0.0394322276
2 | 1 | 0 | 0 | 0 | 4248.6817 | 1.3700757 | 1.37056017 | 0.8591068 | 6 | -0.0393892713
2 | 1 | 0 | 0 | 0 | 4248.7317 | 1.37057579 | 1.37081075 | 0.8596613 | 6 | -0.0393462814
2 | 1 | 0 | 0 | 0 | 4248.7817 | 1.37107575 | 1.37156272 | 0.8603918 | 6 | -0.0393032618
2 | 1 | 0 | 0 | 0 | 4248.8317 | 1.37157571 | 1.37215412 | 0.8609973 | 6 | -0.0392602123
2 | 1 | 0 | 0 | 0 | 4248.8817 | 1.37207592 | 1.37236464 | 0.8615715 | 6 | -0.0392171293
2 | 1 | 0 | 0 | 0 | 4248.9317 | 1.372576 | 1.37295604 | 0.8623325 | 6 | -0.0391740128
2 | 1 | 0 | 0 | 0 | 4248.9817 | 1.37307596 | 1.37365782 | 0.8629715 | 6 | -0.0391308628
2 | 1 | 0 | 0 | 0 | 4249.0318 | 1.37357581 | 1.37391865 | 0.863532 | 6 | -0.0390875936
2 | 1 | 0 | 0 | 0 | 4249.0817 | 1.37407601 | 1.37458014 | 0.8641638 | 6 | -0.0390444696
2 | 1 | 0 | 1 | 0 | 4249.1319 | 1.37457609 | 1.3748908 | 0.8647961 | 6 | -0.0390010551
2 | 1 | 0 | 1 | 0 | 4249.1819 | 1.37507617 | 1.37534189 | 0.8652852 | 6 | -0.0389577858
2 | 1 | 0 | 1 | 0 | 4249.2319 | 1.37557614 | 1.37583315 | 0.8659506 | 6 | -0.0389144868
2 | 1 | 0 | 1 | 0 | 4249.2819 | 1.37607622 | 1.37663507 | 0.8666894 | 6 | -0.0388711505
2 | 1 | 0 | 1 | 0 | 4249.3319 | 1.3765763 | 1.37695587 | 0.8672165 | 6 | -0.0388277844
2 | 1 | 0 | 1 | 0 | 4249.3819 | 1.37707627 | 1.37753737 | 0.8678211 | 6 | -0.0387843885
2 | 1 | 0 | 1 | 0 | 4249.4319 | 1.37757635 | 1.37814879 | 0.8685934 | 6 | -0.038740959
2 | 1 | 0 | 1 | 0 | 4249.4819 | 1.37807631 | 1.3784095 | 0.869113 | 6 | -0.0386974998
2 | 1 | 0 | 1 | 0 | 4249.5319 | 1.37857628 | 1.3789407 | 0.8697145 | 6 | -0.0386540107
2 | 1 | 0 | 1 | 0 | 4249.5819 | 1.37907648 | 1.37954223 | 0.8704485 | 6 | -0.0386104882
2 | 1 | 0 | 1 | 0 | 4249.6319 | 1.37957633 | 1.38003349 | 0.8709647 | 6 | -0.0385669358
2 | 1 | 0 | 1 | 0 | 4249.6819 | 1.38007653 | 1.38034415 | 0.871493 | 6 | -0.0385233574
2 | 1 | 0 | 1 | 0 | 4249.7319 | 1.38057649 | 1.38114607 | 0.8719677 | 6 | -0.0384797528
2 | 1 | 0 | 1 | 0 | 4249.7819 | 1.38107657 | 1.38145685 | 0.8724883 | 6 | -0.0384361222
2 | 1 | 0 | 1 | 0 | 4249.8319 | 1.38157666 | 1.38195813 | 0.8730834 | 6 | -0.0383924656
2 | 1 | 0 | 1 | 0 | 4249.8819 | 1.38207662 | 1.38250959 | 0.8738218 | 6 | -0.0383487754
2 | 1 | 0 | 1 | 0 | 4249.9319 | 1.3825767 | 1.38283026 | 0.8744758 | 6 | -0.0383050479
2 | 1 | 0 | 1 | 0 | 4249.9819 | 1.38307679 | 1.38375247 | 0.8750225 | 6 | -0.0382612944
2 | 1 | 0 | 1 | 0 | 4250.0319 | 1.38357663 | 1.38388288 | 0.87567 | 6 | -0.0382175073
2 | 1 | 0 | 1 | 0 | 4250.0819 | 1.38407683 | 1.38453436 | 0.8762628 | 6 | -0.0381736904
2 | 1 | 0 | 1 | 0 | 4250.1319 | 1.38457692 | 1.3851459 | 0.8768159 | 6 | -0.0381298438
2 | 1 | 0 | 1 | 0 | 4250.1819 | 1.38507688 | 1.38561702 | 0.8774379 | 6 | -0.038085971
2 | 1 | 0 | 1 | 0 | 4250.2319 | 1.38557684 | 1.38606822 | 0.8782159 | 6 | -0.038042061
2 | 1 | 0 | 1 | 0 | 4250.2819 | 1.38607705 | 1.38648915 | 0.878751 | 6 | -0.0379981175
2 | 1 | 0 | 1 | 0 | 4250.3319 | 1.38657689 | 1.38714087 | 0.8792455 | 6 | -0.0379541516
2 | 1 | 0 | 1 | 0 | 4250.3819 | 1.38707709 | 1.38779235 | 0.8799623 | 6 | -0.0379101522
2 | 1 | 0 | 1 | 0 | 4250.4319 | 1.38757694 | 1.38802302 | 0.8804903 | 6 | -0.0378661193
2 | 1 | 0 | 1 | 0 | 4250.4819 | 1.38807714 | 1.388484 | 0.8810671 | 6 | -0.037822064
2 | 1 | 0 | 1 | 0 | 4250.5319 | 1.38857722 | 1.38894522 | 0.8818281 | 6 | -0.0377779752
2 | 1 | 0 | 1 | 0 | 4250.5819 | 1.38907719 | 1.38933611 | 0.8823408 | 6 | -0.0377338491
2 | 1 | 0 | 1 | 0 | 4250.6319 | 1.38957727 | 1.3902384 | 0.8828928 | 6 | -0.0376897007
2 | 1 | 0 | 1 | 0 | 4250.6819 | 1.39007735 | 1.39084983 | 0.8835356 | 6 | -0.0376455262
2 | 1 | 0 | 1 | 0 | 4250.7319 | 1.3905772 | 1.39086986 | 0.8841476 | 6 | -0.0376013145
2 | 1 | 0 | 1 | 0 | 4250.7819 | 1.3910774 | 1.39145136 | 0.8846412 | 6 | -0.0375570767
2 | 1 | 0 | 1 | 0 | 4250.8319 | 1.39157736 | 1.39206278 | 0.885213 | 6 | -0.0375128128
2 | 1 | 0 | 1 | 0 | 4250.8819 | 1.39207745 | 1.39244378 | 0.8858677 | 6 | -0.0374685153
2 | 1 | 0 | 1 | 0 | 4250.9319 | 1.39257741 | 1.39288485 | 0.8863715 | 6 | -0.0374241918
2 | 1 | 0 | 1 | 0 | 4250.9819 | 1.39307761 | 1.39352643 | 0.8868821 | 6 | -0.0373798423
2 | 1 | 0 | 1 | 0 | 4251.0319 | 1.39357746 | 1.39407778 | 0.8872928 | 6 | -0.0373354703
2 | 1 | 0 | 1 | 0 | 4251.0819 | 1.39407766 | 1.39466918 | 0.8878497 | 6 | -0.037291076
2 | 1 | 0 | 1 | 0 | 4251.1319 | 1.3945775 | 1.39480948 | 0.8883392 | 6 | -0.0372466519
2 | 1 | 0 | 1 | 0 | 4251.1819 | 1.39507771 | 1.39566159 | 0.8891782 | 6 | -0.0372021981
2 | 1 | 0 | 1 | 0 | 4251.2319 | 1.39557755 | 1.39602244 | 0.8896433 | 6 | -0.0371577069
2 | 1 | 0 | 1 | 0 | 4251.2819 | 1.39607775 | 1.39656389 | 0.8901534 | 6 | -0.0371131971
2 | 1 | 0 | 1 | 0 | 4251.3319 | 1.39657772 | 1.39696479 | 0.8908931 | 6 | -0.0370686501
2 | 1 | 0 | 1 | 0 | 4251.3819 | 1.3970778 | 1.39758635 | 0.8913715 | 6 | -0.037024077
2 | 1 | 0 | 1 | 0 | 4251.4319 | 1.39757776 | 1.39804757 | 0.8918572 | 6 | -0.0369794779
2 | 1 | 0 | 1 | 0 | 4251.4819 | 1.39807785 | 1.39846849 | 0.8925478 | 6 | -0.0369348489
2 | 1 | 0 | 1 | 0 | 4251.5319 | 1.39857793 | 1.39892972 | 0.8931669 | 6 | -0.0368901864
2 | 1 | 0 | 1 | 0 | 4251.5819 | 1.39907801 | 1.39946091 | 0.8936385 | 6 | -0.0368455015
2 | 1 | 0 | 1 | 0 | 4251.6319 | 1.39957786 | 1.40009248 | 0.8942361 | 6 | -0.0368007869
2 | 1 | 0 | 1 | 0 | 4251.682 | 1.40007782 | 1.40055394 | 0.8948155 | 6 | -0.0367559493
2 | 1 | 0 | 0 | 0 | 4251.7321 | 1.40057909 | 1.40104449 | 0.8953379 | 6 | -0.0367110893
2 | 1 | 0 | 0 | 0 | 4251.7821 | 1.4010781 | 1.40138566 | 0.8958622 | 6 | -0.0366662927
2 | 1 | 0 | 0 | 0 | 4251.8321 | 1.40157807 | 1.40202725 | 0.8965328 | 6 | -0.0366214626
2 | 1 | 0 | 0 | 0 | 4251.8821 | 1.40207815 | 1.40270889 | 0.8970157 | 6 | -0.0365766063
2 | 1 | 0 | 0 | 0 | 4251.9321 | 1.40257812 | 1.40300953 | 0.8974888 | 6 | -0.036531724
2 | 1 | 0 | 0 | 0 | 4251.9821 | 1.40307832 | 1.40357101 | 0.8981912 | 6 | -0.0364868157
2 | 1 | 0 | 0 | 0 | 4252.0321 | 1.40357816 | 1.4039619 | 0.8987227 | 6 | -0.0364418738
2 | 1 | 0 | 0 | 0 | 4252.0821 | 1.40407836 | 1.40473378 | 0.8991874 | 6 | -0.0363969095
2 | 1 | 0 | 0 | 0 | 4252.1321 | 1.40457833 | 1.40493429 | 0.899924 | 6 | -0.0363519154
2 | 1 | 0 | 0 | 0 | 4252.1821 | 1.40507841 | 1.40554583 | 0.9004277 | 6 | -0.0363068879
2 | 1 | 0 | 0 | 0 | 4252.2321 | 1.40557849 | 1.405967 | 0.9008541 | 6 | -0.0362618379
2 | 1 | 0 | 0 | 0 | 4252.2821 | 1.40607858 | 1.40655839 | 0.9013176 | 6 | -0.0362167656
2 | 1 | 0 | 0 | 0 | 4252.3321 | 1.40657842 | 1.40673876 | 0.9017175 | 6 | -0.0361716747
2 | 1 | 0 | 0 | 0 | 4252.3821 | 1.40707874 | 1.40744054 | 0.9022098 | 6 | -0.0361265577
2 | 1 | 0 | 0 | 0 | 4252.4321 | 1.40757859 | 1.40793169 | 0.9028117 | 6 | -0.0360814109
2 | 1 | 0 | 0 | 0 | 4252.4821 | 1.40807867 | 1.40841293 | 0.9034398 | 6 | -0.0360362381
2 | 1 | 0 | 0 | 0 | 4252.5321 | 1.40857863 | 1.40896428 | 0.9039416 | 6 | -0.0359910354
2 | 1 | 0 | 0 | 0 | 4252.5821 | 1.40907872 | 1.40961576 | 0.9043899 | 6 | -0.0359458104
2 | 1 | 0 | 0 | 0 | 4252.6321 | 1.40957868 | 1.41006696 | 0.9050777 | 6 | -0.0359005556
2 | 1 | 0 | 0 | 0 | 4252.6821 | 1.41007876 | 1.41043782 | 0.9055621 | 6 | -0.0358552709
2 | 1 | 0 | 0 | 0 | 4252.7321 | 1.41057873 | 1.41112959 | 0.9060536 | 6 | -0.0358099639
2 | 1 | 0 | 0 | 0 | 4252.7821 | 1.41107893 | 1.41148043 | 0.9067833 | 6 | -0.0357646234
2 | 1 | 0 | 0 | 0 | 4252.8321 | 1.41157889 | 1.41213191 | 0.907229 | 6 | -0.0357192531
2 | 1 | 0 | 0 | 0 | 4252.8821 | 1.41207898 | 1.4125129 | 0.9077396 | 6 | -0.0356738642
2 | 1 | 0 | 0 | 0 | 4252.9321 | 1.41257894 | 1.41291392 | 0.9084106 | 6 | -0.0356284417
2 | 1 | 0 | 0 | 0 | 4252.9821 | 1.41307902 | 1.41353548 | 0.9088854 | 6 | -0.0355829932
2 | 1 | 0 | 0 | 0 | 4253.0321 | 1.41357899 | 1.41407669 | 0.9094026 | 6 | -0.0355375186
2 | 1 | 0 | 0 | 0 | 4253.0821 | 1.41407907 | 1.41443765 | 0.9100883 | 6 | -0.0354920141
2 | 1 | 0 | 0 | 0 | 4253.1321 | 1.41457915 | 1.41507912 | 0.9106171 | 6 | -0.0354464799
2 | 1 | 0 | 0 | 0 | 4253.1821 | 1.41507924 | 1.41564047 | 0.9110631 | 6 | -0.0354009196
2 | 1 | 0 | 0 | 0 | 4253.2321 | 1.4155792 | 1.41611183 | 0.9116505 | 6 | -0.035355337
2 | 1 | 0 | 0 | 0 | 4253.2821 | 1.41607928 | 1.4163723 | 0.9121881 | 6 | -0.0353097208
2 | 1 | 0 | 0 | 0 | 4253.3321 | 1.41657925 | 1.41707397 | 0.9126307 | 6 | -0.0352640823
2 | 1 | 0 | 0 | 0 | 4253.3821 | 1.41707933 | 1.41743493 | 0.9131487 | 6 | -0.0352184214
2 | 1 | 0 | 0 | 0 | 4253.4321 | 1.41757929 | 1.41790593 | 0.9138639 | 6 | -0.0351727232
2 | 1 | 0 | 0 | 0 | 4253.4821 | 1.41807938 | 1.41854775 | 0.9143363 | 6 | -0.0351270027
2 | 1 | 0 | 0 | 0 | 4253.5321 | 1.41857946 | 1.41894865 | 0.9148064 | 6 | -0.0350812562
2 | 1 | 0 | 0 | 0 | 4253.5821 | 1.41907954 | 1.41948998 | 0.915223 | 6 | -0.0350354873
2 | 1 | 0 | 0 | 0 | 4253.6321 | 1.41957951 | 1.41968036 | 0.9157012 | 6 | -0.0349896997
2 | 1 | 0 | 0 | 0 | 4253.6821 | 1.42007959 | 1.42043233 | 0.9161517 | 6 | -0.0349438824
2 | 1 | 0 | 0 | 0 | 4253.7321 | 1.42057955 | 1.4209435 | 0.9168853 | 6 | -0.0348980427
2 | 1 | 0 | 0 | 0 | 4253.7821 | 1.42107964 | 1.42152488 | 0.9174109 | 6 | -0.0348521657
2 | 1 | 0 | 0 | 0 | 4253.8321 | 1.42157972 | 1.42207623 | 0.9178544 | 6 | -0.0348062664
2 | 1 | 0 | 0 | 0 | 4253.8821 | 1.4220798 | 1.42259765 | 0.918492 | 6 | -0.034760341
2 | 1 | 0 | 0 | 0 | 4253.9321 | 1.42257977 | 1.42309868 | 0.9190383 | 6 | -0.0347143821
2 | 1 | 0 | 0 | 0 | 4253.9821 | 1.42307985 | 1.42347968 | 0.9195529 | 6 | -0.0346684009
2 | 1 | 0 | 0 | 0 | 4254.0321 | 1.42357981 | 1.42415142 | 0.9201219 | 6 | -0.0346223898
2 | 1 | 0 | 0 | 0 | 4254.0821 | 1.4240799 | 1.42471278 | 0.9208419 | 6 | -0.034576349
2 | 1 | 0 | 0 | 0 | 4254.1321 | 1.42457986 | 1.42506361 | 0.9213084 | 6 | -0.0345302783
2 | 1 | 0 | 0 | 0 | 4254.1821 | 1.42507982 | 1.42549467 | 0.9218096 | 6 | -0.0344841816
2 | 1 | 0 | 0 | 0 | 4254.2322 | 1.42558074 | 1.42605782 | 0.9224748 | 6 | -0.0344379656
2 | 1 | 0 | 0 | 0 | 4254.2821 | 1.42607999 | 1.42654729 | 0.9229586 | 6 | -0.0343919061
2 | 1 | 0 | 0 | 0 | 4254.3322 | 1.42657924 | 1.42690861 | 0.9235263 | 6 | -0.0343456306
2 | 1 | 0 | 1 | 0 | 4254.3823 | 1.42708015 | 1.42750955 | 0.9242566 | 6 | -0.0342993252
2 | 1 | 0 | 1 | 0 | 4254.4323 | 1.42758012 | 1.42823136 | 0.9247666 | 6 | -0.0342530832
2 | 1 | 0 | 1 | 0 | 4254.4823 | 1.4280802 | 1.42873263 | 0.925266 | 6 | -0.0342068151
2 | 1 | 0 | 1 | 0 | 4254.5323 | 1.42858028 | 1.42906344 | 0.9259571 | 6 | -0.0341605172
2 | 1 | 0 | 1 | 0 | 4254.5823 | 1.42908025 | 1.42963481 | 0.9265973 | 6 | -0.034114182
2 | 1 | 0 | 1 | 0 | 4254.6323 | 1.42958033 | 1.43007588 | 0.9272043 | 6 | -0.0340678208
2 | 1 | 0 | 1 | 0 | 4254.6823 | 1.43008029 | 1.43074751 | 0.9278904 | 6 | -0.034021426
2 | 1 | 0 | 1 | 0 | 4254.7323 | 1.43058038 | 1.43126869 | 0.9285799 | 6 | -0.033974994
2 | 1 | 0 | 1 | 0 | 4254.7823 | 1.43108046 | 1.43164968 | 0.9292 | 6 | -0.0339285359
2 | 1 | 0 | 1 | 0 | 4254.8323 | 1.43158042 | 1.43225121 | 0.9297614 | 6 | -0.0338820443
2 | 1 | 0 | 1 | 0 | 4254.8823 | 1.43208039 | 1.43260205 | 0.930389 | 6 | -0.0338355228
2 | 1 | 0 | 1 | 0 | 4254.9323 | 1.43258059 | 1.43312335 | 0.9310396 | 6 | -0.0337889679
2 | 1 | 0 | 1 | 0 | 4254.9823 | 1.43308043 | 1.43357444 | 0.9316463 | 6 | -0.0337423831
2 | 1 | 0 | 1 | 0 | 4255.0323 | 1.43358064 | 1.43405569 | 0.9326453 | 6 | -0.0336957574
2 | 1 | 0 | 1 | 0 | 4255.0823 | 1.4340806 | 1.43469715 | 0.9332559 | 6 | -0.0336490907
2 | 1 | 0 | 1 | 0 | 4255.1323 | 1.43458068 | 1.43493783 | 0.9339222 | 6 | -0.0336023942
2 | 1 | 0 | 1 | 0 | 4255.1823 | 1.43508077 | 1.43546915 | 0.9348469 | 6 | -0.0335556529
2 | 1 | 0 | 1 | 0 | 4255.2323 | 1.43558073 | 1.43615091 | 0.9355354 | 6 | -0.0335088782
2 | 1 | 0 | 1 | 0 | 4255.2823 | 1.43608081 | 1.43673205 | 0.9361578 | 6 | -0.0334620662
2 | 1 | 0 | 1 | 0 | 4255.3323 | 1.4365809 | 1.43712306 | 0.9372238 | 6 | -0.0334152132
2 | 1 | 0 | 1 | 0 | 4255.3823 | 1.43708074 | 1.43764436 | 0.9379521 | 6 | -0.0333683155
2 | 1 | 0 | 1 | 0 | 4255.4323 | 1.43758094 | 1.43802524 | 0.9386624 | 6 | -0.0333213843
2 | 1 | 0 | 1 | 0 | 4255.4823 | 1.43808103 | 1.43869698 | 0.939541 | 6 | -0.0332744084
2 | 1 | 0 | 1 | 0 | 4255.5323 | 1.43858099 | 1.43895757 | 0.9404347 | 6 | -0.0332273915
2 | 1 | 0 | 1 | 0 | 4255.5823 | 1.43908095 | 1.43970954 | 0.9412205 | 6 | -0.0331803337
2 | 1 | 0 | 1 | 0 | 4255.6323 | 1.43958116 | 1.44012058 | 0.9421483 | 6 | -0.0331332274
2 | 1 | 0 | 1 | 0 | 4255.6823 | 1.440081 | 1.44047129 | 0.9431571 | 6 | -0.0330860764
2 | 1 | 0 | 1 | 0 | 4255.7323 | 1.4405812 | 1.4411329 | 0.9438744 | 6 | -0.0330388807
2 | 1 | 0 | 1 | 0 | 4255.7823 | 1.44108105 | 1.44162405 | 0.9448009 | 6 | -0.032991644
2 | 1 | 0 | 1 | 0 | 4255.8323 | 1.44158125 | 1.44202507 | 0.945821 | 6 | -0.0329443589
2 | 1 | 0 | 1 | 0 | 4255.8823 | 1.44208121 | 1.44270682 | 0.946698 | 6 | -0.0328970291
2 | 1 | 0 | 1 | 0 | 4255.9323 | 1.4425813 | 1.4430275 | 0.9475482 | 6 | -0.0328496546
2 | 1 | 0 | 1 | 0 | 4255.9823 | 1.44308138 | 1.44359887 | 0.9487161 | 6 | -0.0328022279
2 | 1 | 0 | 1 | 0 | 4256.0323 | 1.44358134 | 1.44421041 | 0.9496075 | 6 | -0.0327547528
2 | 1 | 0 | 1 | 0 | 4256.0823 | 1.44408131 | 1.44453132 | 0.9504898 | 6 | -0.032707233
2 | 1 | 0 | 1 | 0 | 4256.1323 | 1.44458151 | 1.44522285 | 0.9514378 | 6 | -0.0326596648
2 | 1 | 0 | 1 | 0 | 4256.1823 | 1.44508147 | 1.44556379 | 0.9524659 | 6 | -0.0326120481
2 | 1 | 0 | 1 | 0 | 4256.2323 | 1.44558156 | 1.44607508 | 0.9533318 | 6 | -0.0325643867
2 | 1 | 0 | 1 | 0 | 4256.2823 | 1.44608152 | 1.44661629 | 0.9545406 | 6 | -0.0325166695
2 | 1 | 0 | 1 | 0 | 4256.3323 | 1.44658172 | 1.44722784 | 0.9554851 | 6 | -0.0324689001
2 | 1 | 0 | 1 | 0 | 4256.3823 | 1.44708157 | 1.44761884 | 0.9565454 | 6 | -0.0324210823
2 | 1 | 0 | 1 | 0 | 4256.4323 | 1.44758165 | 1.44822025 | 0.9576137 | 6 | -0.0323732086
2 | 1 | 0 | 1 | 0 | 4256.4823 | 1.44808161 | 1.44867134 | 0.9587478 | 6 | -0.032325279
2 | 1 | 0 | 1 | 0 | 4256.5323 | 1.4485817 | 1.44899213 | 0.9598412 | 6 | -0.0322772972
2 | 1 | 0 | 1 | 0 | 4256.5823 | 1.44908166 | 1.4498142 | 0.9610023 | 6 | -0.0322292559
2 | 1 | 0 | 1 | 0 | 4256.6323 | 1.44958186 | 1.45022523 | 0.9622184 | 6 | -0.0321811549
2 | 1 | 0 | 1 | 0 | 4256.6823 | 1.45008171 | 1.45045578 | 0.96329 | 6 | -0.0321329981
2 | 1 | 0 | 1 | 0 | 4256.7323 | 1.45058191 | 1.4511776 | 0.964302 | 6 | -0.0320847929
2 | 1 | 0 | 1 | 0 | 4256.7823 | 1.45108187 | 1.45153832 | 0.965499 | 6 | -0.032036528
2 | 1 | 0 | 1 | 0 | 4256.8323 | 1.45158195 | 1.4520396 | 0.966649 | 6 | -0.0319882035
2 | 1 | 0 | 1 | 0 | 4256.8824 | 1.45208228 | 1.45266104 | 0.9676618 | 6 | -0.03193973
2 | 1 | 0 | 0 | 0 | 4256.9324 | 1.45258248 | 1.45324302 | 0.9690032 | 6 | -0.0318912975
2 | 1 | 0 | 0 | 0 | 4256.9825 | 1.45308197 | 1.45371377 | 0.9701894 | 6 | -0.0318427011
2 | 1 | 0 | 0 | 0 | 4257.0325 | 1.45358229 | 1.45402455 | 0.9714192 | 6 | -0.031794142
2 | 1 | 0 | 0 | 0 | 4257.0825 | 1.45408213 | 1.45476627 | 0.9725769 | 6 | -0.0317455232
2 | 1 | 0 | 0 | 0 | 4257.1325 | 1.45458221 | 1.45509708 | 0.9737261 | 6 | -0.0316968448
2 | 1 | 0 | 0 | 0 | 4257.1825 | 1.45508218 | 1.45565856 | 0.9749191 | 6 | -0.0316481106
2 | 1 | 0 | 0 | 0 | 4257.2325 | 1.45558226 | 1.45603943 | 0.9763112 | 6 | -0.0315993093
2 | 1 | 0 | 0 | 0 | 4257.2825 | 1.45608222 | 1.45675111 | 0.977631 | 6 | -0.0315504409
2 | 1 | 0 | 0 | 0 | 4257.3325 | 1.45658243 | 1.45717216 | 0.978824 | 6 | -0.0315015092
2 | 1 | 0 | 0 | 0 | 4257.3825 | 1.45708227 | 1.45746291 | 0.9800865 | 6 | -0.031452518
2 | 1 | 0 | 0 | 0 | 4257.4325 | 1.45758247 | 1.45802426 | 0.9811577 | 6 | -0.0314034671
2 | 1 | 0 | 0 | 0 | 4257.4825 | 1.45808244 | 1.45862567 | 0.9822463 | 6 | -0.031354364
2 | 1 | 0 | 0 | 0 | 4257.5325 | 1.45858252 | 1.45899665 | 0.9835124 | 6 | -0.0313052014
2 | 1 | 0 | 0 | 0 | 4257.5825 | 1.4590826 | 1.45969832 | 0.9851201 | 6 | -0.0312559642
2 | 1 | 0 | 0 | 0 | 4257.6325 | 1.45958257 | 1.45999908 | 0.9863576 | 6 | -0.03120666
2 | 1 | 0 | 0 | 0 | 4257.6825 | 1.46008253 | 1.46071088 | 0.9873621 | 6 | -0.031157298
2 | 1 | 0 | 0 | 0 | 4257.7325 | 1.46058273 | 1.46089125 | 0.9888385 | 6 | -0.0311078746
2 | 1 | 0 | 0 | 0 | 4257.7825 | 1.4610827 | 1.46152282 | 0.9901438 | 6 | -0.0310583785
2 | 1 | 0 | 0 | 0 | 4257.8325 | 1.46158278 | 1.46203411 | 0.9913661 | 6 | -0.0310088191
2 | 1 | 0 | 0 | 0 | 4257.8825 | 1.46208274 | 1.46230471 | 0.9927628 | 6 | -0.0309591983
2 | 1 | 0 | 0 | 0 | 4257.9325 | 1.46258283 | 1.46303654 | 0.9941441 | 6 | -0.0309095047
2 | 1 | 0 | 0 | 0 | 4257.9825 | 1.46308279 | 1.46344757 | 0.9953818 | 6 | -0.0308597479
2 | 1 | 0 | 0 | 0 | 4258.0325 | 1.46358287 | 1.46417928 | 0.9967365 | 6 | -0.0308099259
2 | 1 | 0 | 0 | 0 | 4258.0825 | 1.46408284 | 1.4645201 | 0.9981492 | 6 | -0.0307600331
2 | 1 | 0 | 0 | 0 | 4258.1475 | 1.46473289 | 1.4650197 | 1.000328 | 6 | -0.0306950621
2 | 1 | 0 | 0 | 0 | 4258.2125 | 1.46538305 | 1.46581328 | 1.002492 | 6 | -0.0306299757
2 | 1 | 0 | 0 | 0 | 4258.2625 | 1.46588314 | 1.46633458 | 1.003827 | 6 | -0.0305797961
2 | 1 | 0 | 0 | 0 | 4258.3125 | 1.4663831 | 1.46689594 | 1.005064 | 6 | -0.0305295549
2 | 1 | 0 | 0 | 0 | 4258.3625 | 1.46688306 | 1.46711648 | 1.006493 | 6 | -0.0304792449
2 | 1 | 0 | 0 | 0 | 4258.4125 | 1.46738315 | 1.46774817 | 1.007832 | 6 | -0.0304288678
2 | 1 | 0 | 0 | 0 | 4258.4625 | 1.46788323 | 1.46821928 | 1.009078 | 6 | -0.0303784236
2 | 1 | 0 | 0 | 0 | 4258.5125 | 1.46838331 | 1.46857011 | 1.010567 | 6 | -0.0303279124
2 | 1 | 0 | 0 | 0 | 4258.5625 | 1.46888316 | 1.46950233 | 1.012088 | 6 | -0.0302773267
2 | 1 | 0 | 0 | 0 | 4258.6125 | 1.46938348 | 1.46972287 | 1.013305 | 6 | -0.0302266721
2 | 1 | 0 | 0 | 0 | 4258.6625 | 1.46988332 | 1.47018409 | 1.014663 | 6 | -0.0301759522
2 | 1 | 0 | 0 | 0 | 4258.7125 | 1.47038341 | 1.47080553 | 1.015923 | 6 | -0.0301251691
2 | 1 | 0 | 0 | 0 | 4258.7625 | 1.47088337 | 1.47106612 | 1.017272 | 6 | -0.0300743151
2 | 1 | 0 | 0 | 0 | 4258.8125 | 1.47138345 | 1.47193837 | 1.018484 | 6 | -0.0300234016
2 | 1 | 0 | 0 | 0 | 4258.8625 | 1.47188342 | 1.47219896 | 1.02013 | 6 | -0.0299724154
2 | 1 | 0 | 0 | 0 | 4258.9125 | 1.47238362 | 1.47281051 | 1.021566 | 6 | -0.0299213529
2 | 1 | 0 | 0 | 0 | 4258.9625 | 1.47288346 | 1.47329164 | 1.02285 | 6 | -0.0298702233
2 | 1 | 0 | 0 | 0 | 4259.0125 | 1.47338367 | 1.47374272 | 1.02438 | 6 | -0.029819021
2 | 1 | 0 | 0 | 0 | 4259.0625 | 1.47388363 | 1.47431409 | 1.025627 | 6 | -0.0297677536
2 | 1 | 0 | 0 | 0 | 4259.1125 | 1.47438371 | 1.47469509 | 1.026887 | 6 | -0.0297164228
2 | 1 | 0 | 0 | 0 | 4259.1625 | 1.47488379 | 1.47554719 | 1.028336 | 6 | -0.0296650231
2 | 1 | 0 | 0 | 0 | 4259.2125 | 1.47538388 | 1.47552717 | 1.02974 | 6 | -0.0296135526
2 | 1 | 0 | 0 | 0 | 4259.2625 | 1.47588372 | 1.47641921 | 1.030933 | 6 | -0.0295620169
2 | 1 | 0 | 0 | 0 | 4259.3125 | 1.47638404 | 1.47679019 | 1.03224 | 6 | -0.029510418
2 | 1 | 0 | 0 | 0 | 4259.3625 | 1.47688389 | 1.47726142 | 1.03363 | 6 | -0.02945875
2 | 1 | 0 | 0 | 0 | 4259.4125 | 1.47738397 | 1.47784269 | 1.035033 | 6 | -0.0294070132
2 | 1 | 0 | 0 | 0 | 4259.4625 | 1.47788393 | 1.47834396 | 1.036378 | 6 | -0.0293552075
2 | 1 | 0 | 0 | 0 | 4259.5126 | 1.47838485 | 1.47865665 | 1.037941 | 6 | -0.0293032248
2 | 1 | 0 | 1 | 0 | 4259.5627 | 1.47888398 | 1.47917604 | 1.039173 | 6 | -0.029251175
2 | 1 | 0 | 0 | 0 | 4259.6126 | 1.47938335 | 1.479756 | 1.040481 | 6 | -0.0291992649
2 | 1 | 0 | 1 | 0 | 4259.6627 | 1.47988403 | 1.480389 | 1.042063 | 6 | -0.0291470774
2 | 1 | 0 | 1 | 0 | 4259.7127 | 1.48038423 | 1.48079002 | 1.043349 | 6 | -0.0290949214
2 | 1 | 0 | 1 | 0 | 4259.7627 | 1.48088419 | 1.48126101 | 1.04454 | 6 | -0.029042704
2 | 1 | 0 | 1 | 0 | 4259.8127 | 1.48138428 | 1.48170233 | 1.04626 | 6 | -0.028990414
2 | 1 | 0 | 1 | 0 | 4259.8627 | 1.48188424 | 1.48209321 | 1.047428 | 6 | -0.0289380532
2 | 1 | 0 | 1 | 0 | 4259.9127 | 1.48238432 | 1.48267448 | 1.048764 | 6 | -0.0288856309
2 | 1 | 0 | 1 | 0 | 4259.9627 | 1.48288429 | 1.48315585 | 1.04993 | 6 | -0.0288331416
2 | 1 | 0 | 1 | 0 | 4260.0127 | 1.48338437 | 1.48379731 | 1.051194 | 6 | -0.0287805926
2 | 1 | 0 | 1 | 0 | 4260.0627 | 1.48388445 | 1.4843787 | 1.052494 | 6 | -0.0287279803
2 | 1 | 0 | 1 | 0 | 4260.1127 | 1.48438454 | 1.48467946 | 1.053907 | 6 | -0.0286753029
2 | 1 | 0 | 1 | 0 | 4260.1627 | 1.4848845 | 1.48531103 | 1.055142 | 6 | -0.0286225565
2 | 1 | 0 | 1 | 0 | 4260.2127 | 1.48538458 | 1.48585224 | 1.056564 | 6 | -0.028569743
2 | 1 | 0 | 1 | 0 | 4260.2627 | 1.48588455 | 1.48620331 | 1.057835 | 6 | -0.0285168644
2 | 1 | 0 | 1 | 0 | 4260.3127 | 1.48638463 | 1.48660421 | 1.05925 | 6 | -0.0284639169
2 | 1 | 0 | 1 | 0 | 4260.3627 | 1.48688459 | 1.48692501 | 1.060483 | 6 | -0.0284109041
2 | 1 | 0 | 1 | 0 | 4260.4127 | 1.48738468 | 1.48772705 | 1.06175 | 6 | -0.0283578262
2 | 1 | 0 | 1 | 0 | 4260.4627 | 1.48788476 | 1.48813796 | 1.063333 | 6 | -0.0283046793
2 | 1 | 0 | 1 | 0 | 4260.5127 | 1.48838484 | 1.48877954 | 1.064521 | 6 | -0.0282514635
2 | 1 | 0 | 1 | 0 | 4260.5627 | 1.48888481 | 1.48921049 | 1.065731 | 6 | -0.0281981863
2 | 1 | 0 | 1 | 0 | 4260.6127 | 1.48938489 | 1.4897418 | 1.067089 | 6 | -0.0281448495
2 | 1 | 0 | 1 | 0 | 4260.6627 | 1.48988485 | 1.49015296 | 1.068375 | 6 | -0.0280914437
2 | 1 | 0 | 1 | 0 | 4260.7127 | 1.49038494 | 1.49060392 | 1.069421 | 6 | -0.0280379802
2 | 1 | 0 | 1 | 0 | 4260.7627 | 1.49088502 | 1.49145603 | 1.070578 | 6 | -0.0279844627
2 | 1 | 0 | 1 | 0 | 4260.8127 | 1.4913851 | 1.4916966 | 1.071846 | 6 | -0.0279308818
2 | 1 | 0 | 1 | 0 | 4260.8627 | 1.49188507 | 1.49237835 | 1.072999 | 6 | -0.0278772414
2 | 1 | 0 | 1 | 0 | 4260.9127 | 1.49238515 | 1.49289966 | 1.074176 | 6 | -0.0278235413
2 | 1 | 0 | 1 | 0 | 4260.9627 | 1.49288511 | 1.49344099 | 1.075475 | 6 | -0.0277697798
2 | 1 | 0 | 1 | 0 | 4261.0127 | 1.4933852 | 1.49382186 | 1.076629 | 6 | -0.0277159568
2 | 1 | 0 | 1 | 0 | 4261.0627 | 1.49388516 | 1.49423277 | 1.077875 | 6 | -0.0276620761
2 | 1 | 0 | 1 | 0 | 4261.1127 | 1.49438512 | 1.49482441 | 1.079144 | 6 | -0.0276081301
2 | 1 | 0 | 1 | 0 | 4261.1627 | 1.49488533 | 1.49526548 | 1.080274 | 6 | -0.0275541246
2 | 1 | 0 | 1 | 0 | 4261.2127 | 1.49538529 | 1.49563634 | 1.081458 | 6 | -0.0275000613
2 | 1 | 0 | 1 | 0 | 4261.2627 | 1.49588537 | 1.49623775 | 1.082488 | 6 | -0.027445944
2 | 1 | 0 | 1 | 0 | 4261.3127 | 1.49638546 | 1.49666882 | 1.083479 | 6 | -0.0273917764
2 | 1 | 0 | 1 | 0 | 4261.3627 | 1.49688542 | 1.49726021 | 1.084507 | 6 | -0.0273375567
2 | 1 | 0 | 1 | 0 | 4261.4127 | 1.4973855 | 1.49786174 | 1.085864 | 6 | -0.0272832792
2 | 1 | 0 | 1 | 0 | 4261.4627 | 1.49788558 | 1.49826276 | 1.086887 | 6 | -0.0272289403
2 | 1 | 0 | 1 | 0 | 4261.5127 | 1.49838555 | 1.49874389 | 1.088023 | 6 | -0.027174551
2 | 1 | 0 | 1 | 0 | 4261.5627 | 1.49888563 | 1.49921513 | 1.089266 | 6 | -0.0271200985
2 | 1 | 0 | 1 | 0 | 4261.6127 | 1.4993856 | 1.49970639 | 1.090307 | 6 | -0.0270655882
2 | 1 | 0 | 1 | 0 | 4261.6627 | 1.49988568 | 1.50034785 | 1.09128 | 6 | -0.0270110294
2 | 1 | 0 | 1 | 0 | 4261.7127 | 1.50038576 | 1.50072885 | 1.092628 | 6 | -0.0269564111
2 | 1 | 0 | 1 | 0 | 4261.7627 | 1.50088573 | 1.50126004 | 1.093802 | 6 | -0.0269017313
2 | 1 | 0 | 1 | 0 | 4261.8127 | 1.50138569 | 1.50157082 | 1.094739 | 6 | -0.0268469993
2 | 1 | 0 | 1 | 0 | 4261.8627 | 1.50188589 | 1.50244308 | 1.095748 | 6 | -0.0267922189
2 | 1 | 0 | 1 | 0 | 4261.9127 | 1.50238574 | 1.50268352 | 1.096723 | 6 | -0.0267373882
2 | 1 | 0 | 1 | 0 | 4261.9627 | 1.50288594 | 1.50337517 | 1.097774 | 6 | -0.0266825054
2 | 1 | 0 | 1 | 0 | 4262.0127 | 1.5033859 | 1.50380635 | 1.098735 | 6 | -0.0266275723
2 | 1 | 0 | 1 | 0 | 4262.0627 | 1.50388598 | 1.50444782 | 1.0999 | 6 | -0.0265725851
2 | 1 | 0 | 1 | 0 | 4262.1127 | 1.50438499 | 1.50471926 | 1.100819 | 6 | -0.0265175458
2 | 1 | 0 | 1 | 0 | 4262.1628 | 1.50488615 | 1.50535023 | 1.10171 | 6 | -0.0264623556
2 | 1 | 0 | 0 | 0 | 4262.2129 | 1.50538611 | 1.50604177 | 1.10279 | 6 | -0.0264071133
2 | 1 | 0 | 0 | 0 | 4262.2629 | 1.5058862 | 1.50631237 | 1.103598 | 6 | -0.0263519362
2 | 1 | 0 | 0 | 0 | 4262.3129 | 1.50638604 | 1.50680363 | 1.104703 | 6 | -0.0262967087
2 | 1 | 0 | 0 | 0 | 4262.3629 | 1.50688624 | 1.50719452 | 1.10573 | 6 | -0.026241431
2 | 1 | 0 | 0 | 0 | 4262.4129 | 1.50738633 | 1.50788629 | 1.106633 | 6 | -0.026186103
2 | 1 | 0 | 0 | 0 | 4262.4629 | 1.50788629 | 1.50838745 | 1.107428 | 6 | -0.0261307321
2 | 1 | 0 | 0 | 0 | 4262.5129 | 1.50838625 | 1.50885868 | 1.108336 | 6 | -0.0260753185
2 | 1 | 0 | 0 | 0 | 4262.5629 | 1.50888646 | 1.50939 | 1.109162 | 6 | -0.0260198638
2 | 1 | 0 | 0 | 0 | 4262.6129 | 1.5093863 | 1.50987113 | 1.109893 | 6 | -0.02596437
2 | 1 | 0 | 0 | 0 | 4262.6629 | 1.5098865 | 1.51037228 | 1.110717 | 6 | -0.0259088334
2 | 1 | 0 | 0 | 0 | 4262.7129 | 1.51038635 | 1.51082361 | 1.111814 | 6 | -0.025853252
2 | 1 | 0 | 0 | 0 | 4262.7629 | 1.51088655 | 1.51122439 | 1.112556 | 6 | -0.0257976241
2 | 1 | 0 | 0 | 0 | 4262.8129 | 1.51138651 | 1.51187599 | 1.113353 | 6 | -0.0257419571
2 | 1 | 0 | 0 | 0 | 4262.8629 | 1.5118866 | 1.5124073 | 1.11432 | 6 | -0.0256862454
2 | 1 | 0 | 0 | 0 | 4262.9129 | 1.51238668 | 1.51301885 | 1.115139 | 6 | -0.0256304909
2 | 1 | 0 | 0 | 0 | 4262.9629 | 1.51288664 | 1.51317918 | 1.11585 | 6 | -0.0255747009
2 | 1 | 0 | 0 | 0 | 4263.0129 | 1.51338661 | 1.51405132 | 1.116793 | 6 | -0.0255188663
2 | 1 | 0 | 0 | 0 | 4263.0629 | 1.51388681 | 1.51421165 | 1.11756 | 6 | -0.0254629888
2 | 1 | 0 | 0 | 0 | 4263.1129 | 1.51438677 | 1.51497352 | 1.118187 | 6 | -0.0254070777
2 | 1 | 0 | 0 | 0 | 4263.1629 | 1.51488686 | 1.51534462 | 1.119118 | 6 | -0.0253511257
2 | 1 | 0 | 0 | 0 | 4263.2129 | 1.51538682 | 1.51570547 | 1.119965 | 6 | -0.025295129
2 | 1 | 0 | 0 | 0 | 4263.2629 | 1.51588702 | 1.5162667 | 1.120636 | 6 | -0.0252390951
2 | 1 | 0 | 0 | 0 | 4263.3129 | 1.51638687 | 1.51683819 | 1.121338 | 6 | -0.0251830295
2 | 1 | 0 | 0 | 0 | 4263.3629 | 1.51688695 | 1.51750982 | 1.122252 | 6 | -0.0251269192
2 | 1 | 0 | 0 | 0 | 4263.4129 | 1.51738691 | 1.51798093 | 1.122848 | 6 | -0.0250707753
2 | 1 | 0 | 0 | 0 | 4263.4629 | 1.517887 | 1.51847208 | 1.123583 | 6 | -0.0250145942
2 | 1 | 0 | 0 | 0 | 4263.5129 | 1.51838696 | 1.51878297 | 1.124282 | 6 | -0.0249583777
2 | 1 | 0 | 0 | 0 | 4263.5629 | 1.51888716 | 1.5193243 | 1.124917 | 6 | -0.0249021295
2 | 1 | 0 | 0 | 0 | 4263.6129 | 1.51938701 | 1.51984549 | 1.125431 | 6 | -0.0248458534
2 | 1 | 0 | 0 | 0 | 4263.6629 | 1.51988721 | 1.52032673 | 1.126291 | 6 | -0.0247895401
2 | 1 | 0 | 0 | 0 | 4263.7129 | 1.52038717 | 1.52093816 | 1.126881 | 6 | -0.0247331932
2 | 1 | 0 | 0 | 0 | 4263.7629 | 1.52088726 | 1.52131915 | 1.127408 | 6 | -0.0246768184
2 | 1 | 0 | 0 | 0 | 4263.8129 | 1.52138734 | 1.52187049 | 1.12785 | 6 | -0.0246204194
2 | 1 | 0 | 0 | 0 | 4263.8629 | 1.52188742 | 1.52240181 | 1.128431 | 6 | -0.0245639943
2 | 1 | 0 | 0 | 0 | 4263.9129 | 1.52238727 | 1.52289307 | 1.128967 | 6 | -0.0245075412
2 | 1 | 0 | 0 | 0 | 4263.9629 | 1.52288759 | 1.52346444 | 1.129705 | 6 | -0.0244510546
2 | 1 | 0 | 0 | 0 | 4264.0129 | 1.52338743 | 1.52364492 | 1.130391 | 6 | -0.0243945308
2 | 1 | 0 | 0 | 0 | 4264.0629 | 1.52388752 | 1.52424634 | 1.130874 | 6 | -0.0243379809
2 | 1 | 0 | 0 | 0 | 4264.1129 | 1.52438748 | 1.52469742 | 1.131285 | 6 | -0.0242814086
2 | 1 | 0 | 0 | 0 | 4264.1629 | 1.52488756 | 1.52545929 | 1.131873 | 6 | -0.0242248084
2 | 1 | 0 | 0 | 0 | 4264.2129 | 1.52538753 | 1.52567983 | 1.132366 | 6 | -0.024168184
2 | 1 | 0 | 0 | 0 | 4264.2629 | 1.52588773 | 1.52622116 | 1.132966 | 6 | -0.0241115335
2 | 1 | 0 | 0 | 0 | 4264.3129 | 1.52638757 | 1.52706325 | 1.133603 | 6 | -0.0240548514
2 | 1 | 0 | 0 | 0 | 4264.3629 | 1.52688777 | 1.52741408 | 1.134054 | 6 | -0.0239981413
2 | 1 | 0 | 0 | 0 | 4264.4129 | 1.52738774 | 1.52769482 | 1.134513 | 6 | -0.0239414088
2 | 1 | 0 | 0 | 0 | 4264.4629 | 1.52788782 | 1.52832627 | 1.134976 | 6 | -0.023884654
2 | 1 | 0 | 0 | 0 | 4264.5129 | 1.5283879 | 1.52881742 | 1.135394 | 6 | -0.0238278788
2 | 1 | 0 | 0 | 0 | 4264.5629 | 1.52888787 | 1.52920854 | 1.135815 | 6 | -0.0237710793
2 | 1 | 0 | 0 | 0 | 4264.6129 | 1.52938783 | 1.52985001 | 1.136336 | 6 | -0.0237142593
2 | 1 | 0 | 0 | 0 | 4264.6629 | 1.52988803 | 1.53028107 | 1.136593 | 6 | -0.0236574188
2 | 1 | 0 | 0 | 0 | 4264.7129 | 1.530388 | 1.53081238 | 1.136828 | 6 | -0.0236005653
2 | 1 | 0 | 1 | 0 | 4264.7631 | 1.53088808 | 1.53123343 | 1.137388 | 6 | -0.023543464
2 | 1 | 0 | 0 | 0 | 4264.813 | 1.53138781 | 1.53184485 | 1.137689 | 6 | -0.023486685
2 | 1 | 0 | 1 | 0 | 4264.8631 | 1.53188813 | 1.53218579 | 1.138036 | 6 | -0.0234296601
2 | 1 | 0 | 1 | 0 | 4264.9131 | 1.53238809 | 1.53271711 | 1.138466 | 6 | -0.0233727284
2 | 1 | 0 | 1 | 0 | 4264.9631 | 1.53288817 | 1.53333855 | 1.138846 | 6 | -0.0233157761
2 | 1 | 0 | 1 | 0 | 4265.0131 | 1.53338814 | 1.5340904 | 1.139141 | 6 | -0.023258809
2 | 1 | 0 | 1 | 0 | 4265.0631 | 1.53388822 | 1.53432095 | 1.13938 | 6 | -0.0232018288
2 | 1 | 0 | 1 | 0 | 4265.1131 | 1.5343883 | 1.53481209 | 1.139593 | 6 | -0.0231448393
2 | 1 | 0 | 1 | 0 | 4265.1631 | 1.53488839 | 1.53519297 | 1.139791 | 6 | -0.0230878387
2 | 1 | 0 | 1 | 0 | 4265.2131 | 1.53538835 | 1.53589487 | 1.139897 | 6 | -0.0230308324
2 | 1 | 0 | 1 | 0 | 4265.2631 | 1.53588843 | 1.53626573 | 1.140472 | 6 | -0.0229738057
2 | 1 | 0 | 1 | 0 | 4265.3131 | 1.5363884 | 1.53677702 | 1.140487 | 6 | -0.0229167659
2 | 1 | 0 | 1 | 0 | 4265.3631 | 1.53688836 | 1.53711772 | 1.140629 | 6 | -0.0228597205
2 | 1 | 0 | 1 | 0 | 4265.4131 | 1.53738856 | 1.53782964 | 1.140958 | 6 | -0.0228026658
2 | 1 | 0 | 1 | 0 | 4265.4631 | 1.53788865 | 1.53857136 | 1.140957 | 6 | -0.0227456037
2 | 1 | 0 | 1 | 0 | 4265.5131 | 1.53838861 | 1.53893232 | 1.141082 | 6 | -0.022688536
2 | 1 | 0 | 1 | 0 | 4265.5631 | 1.53888869 | 1.53940344 | 1.14135 | 6 | -0.0226314589
2 | 1 | 0 | 1 | 0 | 4265.6131 | 1.53938866 | 1.53978443 | 1.141445 | 6 | -0.0225743707
2 | 1 | 0 | 1 | 0 | 4265.6631 | 1.53988874 | 1.53994465 | 1.141374 | 6 | -0.0225172825
2 | 1 | 0 | 1 | 0 | 4265.7131 | 1.5403887 | 1.54101741 | 1.141739 | 6 | -0.022460185
2 | 1 | 0 | 1 | 0 | 4265.7631 | 1.54088867 | 1.54137814 | 1.14183 | 6 | -0.0224030763
2 | 1 | 0 | 1 | 0 | 4265.8131 | 1.54138887 | 1.54195976 | 1.14171 | 6 | -0.0223459695
2 | 1 | 0 | 1 | 0 | 4265.8631 | 1.54188895 | 1.54228055 | 1.141643 | 6 | -0.0222888682
2 | 1 | 0 | 1 | 0 | 4265.9131 | 1.54238892 | 1.54296207 | 1.141823 | 6 | -0.0222317614
2 | 1 | 0 | 1 | 0 | 4265.9631 | 1.542889 | 1.5434233 | 1.141674 | 6 | -0.0221746583
2 | 1 | 0 | 1 | 0 | 4266.0131 | 1.54338896 | 1.54388428 | 1.141659 | 6 | -0.022117557
2 | 1 | 0 | 1 | 0 | 4266.0631 | 1.54388893 | 1.54446566 | 1.141841 | 6 | -0.022060452
2 | 1 | 0 | 1 | 0 | 4266.1131 | 1.54438913 | 1.54479659 | 1.14172 | 6 | -0.0220033471
2 | 1 | 0 | 1 | 0 | 4266.1631 | 1.54488909 | 1.54542816 | 1.141657 | 6 | -0.0219462458
2 | 1 | 0 | 1 | 0 | 4266.2131 | 1.54538918 | 1.54593933 | 1.141668 | 6 | -0.0218891483
2 | 1 | 0 | 1 | 0 | 4266.2631 | 1.54588926 | 1.54653096 | 1.141436 | 6 | -0.0218320545
2 | 1 | 0 | 1 | 0 | 4266.3131 | 1.54638922 | 1.54683161 | 1.14131 | 6 | -0.02177497
2 | 1 | 0 | 1 | 0 | 4266.3631 | 1.54688931 | 1.54731274 | 1.140963 | 6 | -0.0217178985
2 | 1 | 0 | 1 | 0 | 4266.4131 | 1.54738927 | 1.54768372 | 1.140726 | 6 | -0.0216608401
2 | 1 | 0 | 1 | 0 | 4266.4631 | 1.54788923 | 1.5482651 | 1.140491 | 6 | -0.0216037948
2 | 1 | 0 | 1 | 0 | 4266.5131 | 1.54838943 | 1.54887664 | 1.140352 | 6 | -0.0215467568
2 | 1 | 0 | 1 | 0 | 4266.5631 | 1.54888928 | 1.54924762 | 1.140074 | 6 | -0.021489732
2 | 1 | 0 | 1 | 0 | 4266.6131 | 1.54938948 | 1.54990911 | 1.1397 | 6 | -0.0214327201
2 | 1 | 0 | 1 | 0 | 4266.6631 | 1.54988945 | 1.55031002 | 1.139358 | 6 | -0.021375725
2 | 1 | 0 | 1 | 0 | 4266.7131 | 1.55038953 | 1.55081141 | 1.139234 | 6 | -0.021318743
2 | 1 | 0 | 1 | 0 | 4266.7631 | 1.55088949 | 1.55122232 | 1.138892 | 6 | -0.021261774
2 | 1 | 0 | 1 | 0 | 4266.8131 | 1.55138958 | 1.55174363 | 1.138514 | 6 | -0.0212048236
2 | 1 | 0 | 1 | 0 | 4266.8631 | 1.55188966 | 1.55234516 | 1.138324 | 6 | -0.0211478882
2 | 1 | 0 | 1 | 0 | 4266.9131 | 1.55238974 | 1.55293655 | 1.137899 | 6 | -0.0210909657
2 | 1 | 0 | 1 | 0 | 4266.9631 | 1.55288959 | 1.55340767 | 1.137372 | 6 | -0.0210340675
2 | 1 | 0 | 1 | 0 | 4267.0131 | 1.55338979 | 1.55380869 | 1.13701 | 6 | -0.0209771935
2 | 1 | 0 | 1 | 0 | 4267.0631 | 1.55388987 | 1.55429983 | 1.136359 | 6 | -0.0209203418
2 | 1 | 0 | 1 | 0 | 4267.1131 | 1.55438983 | 1.55487132 | 1.135996 | 6 | -0.0208635181
2 | 1 | 0 | 1 | 0 | 4267.1631 | 1.5548898 | 1.55538249 | 1.135599 | 6 | -0.020806713
2 | 1 | 0 | 1 | 0 | 4267.2131 | 1.55539 | 1.55606413 | 1.135098 | 6 | -0.0207499284
2 | 1 | 0 | 1 | 0 | 4267.2631 | 1.55588984 | 1.55633485 | 1.134382 | 6 | -0.0206931755
2 | 1 | 0 | 1 | 0 | 4267.3131 | 1.55638945 | 1.55668366 | 1.133918 | 6 | -0.0206364505
2 | 1 | 0 | 1 | 0 | 4267.3632 | 1.55689073 | 1.55729735 | 1.133267 | 6 | -0.0205796417
2 | 1 | 0 | 0 | 0 | 4267.4133 | 1.55739009 | 1.55787861 | 1.132525 | 6 | -0.0205228701
2 | 1 | 0 | 0 | 0 | 4267.4633 | 1.55789053 | 1.55839074 | 1.131805 | 6 | -0.0204662476
2 | 1 | 0 | 0 | 0 | 4267.5133 | 1.55839014 | 1.55865049 | 1.131352 | 6 | -0.0204096492
2 | 1 | 0 | 0 | 0 | 4267.5633 | 1.55889022 | 1.55936229 | 1.130712 | 6 | -0.0203530844
2 | 1 | 0 | 0 | 0 | 4267.6133 | 1.55939031 | 1.55993366 | 1.12968 | 6 | -0.0202965587
2 | 1 | 0 | 0 | 0 | 4267.6633 | 1.55989015 | 1.56038475 | 1.128892 | 6 | -0.0202400796
2 | 1 | 0 | 0 | 0 | 4267.7133 | 1.56039035 | 1.5608058 | 1.128151 | 6 | -0.0201836415
2 | 1 | 0 | 0 | 0 | 4267.7633 | 1.56089032 | 1.5614574 | 1.127299 | 6 | -0.0201272443
2 | 1 | 0 | 0 | 0 | 4267.8133 | 1.5613904 | 1.56194866 | 1.126664 | 6 | -0.0200708825
2 | 1 | 0 | 0 | 0 | 4267.8633 | 1.56189036 | 1.56244969 | 1.125642 | 6 | -0.020014558
2 | 1 | 0 | 0 | 0 | 4267.9133 | 1.56239057 | 1.56294084 | 1.124825 | 6 | -0.0199582819
2 | 1 | 0 | 0 | 0 | 4267.9633 | 1.56289041 | 1.56340206 | 1.12409 | 6 | -0.0199020449
2 | 1 | 0 | 0 | 0 | 4268.0133 | 1.56339049 | 1.56401372 | 1.123159 | 6 | -0.0198458489
2 | 1 | 0 | 0 | 0 | 4268.0633 | 1.56389046 | 1.56440449 | 1.122093 | 6 | -0.0197897051
2 | 1 | 0 | 0 | 0 | 4268.1133 | 1.56439054 | 1.56481564 | 1.121126 | 6 | -0.0197336096
2 | 1 | 0 | 0 | 0 | 4268.1633 | 1.5648905 | 1.56515646 | 1.12022 | 6 | -0.0196775589
2 | 1 | 0 | 0 | 0 | 4268.2133 | 1.56539059 | 1.56590819 | 1.119276 | 6 | -0.0196215566
2 | 1 | 0 | 0 | 0 | 4268.2633 | 1.56589055 | 1.56627905 | 1.118208 | 6 | -0.0195656065
2 | 1 | 0 | 0 | 0 | 4268.3133 | 1.56639063 | 1.56676042 | 1.117254 | 6 | -0.0195097048
2 | 1 | 0 | 0 | 0 | 4268.3633 | 1.56689072 | 1.56730163 | 1.116179 | 6 | -0.0194538552
2 | 1 | 0 | 0 | 0 | 4268.4133 | 1.56739068 | 1.56774271 | 1.115035 | 6 | -0.0193980634
2 | 1 | 0 | 0 | 0 | 4268.4633 | 1.56789076 | 1.56831396 | 1.114116 | 6 | -0.0193423219
2 | 1 | 0 | 0 | 0 | 4268.5133 | 1.56839097 | 1.56891561 | 1.112884 | 6 | -0.0192866344
2 | 1 | 0 | 0 | 0 | 4268.5633 | 1.56889081 | 1.56938672 | 1.111603 | 6 | -0.0192310121
2 | 1 | 0 | 0 | 0 | 4268.6133 | 1.56939101 | 1.56972754 | 1.110354 | 6 | -0.0191754512
2 | 1 | 0 | 0 | 0 | 4268.6633 | 1.56989098 | 1.57027888 | 1.109088 | 6 | -0.0191199481
2 | 1 | 0 | 0 | 0 | 4268.7133 | 1.57039106 | 1.57059968 | 1.107663 | 6 | -0.0190645158
2 | 1 | 0 | 0 | 0 | 4268.7633 | 1.57089102 | 1.57123113 | 1.106426 | 6 | -0.0190091506
2 | 1 | 0 | 0 | 0 | 4268.8133 | 1.57139087 | 1.57185268 | 1.105126 | 6 | -0.0189538486
2 | 1 | 0 | 0 | 0 | 4268.8633 | 1.57189107 | 1.57236409 | 1.103618 | 6 | -0.0188986175
2 | 1 | 0 | 0 | 0 | 4268.9133 | 1.57239115 | 1.57300568 | 1.102236 | 6 | -0.018843459
2 | 1 | 0 | 0 | 0 | 4268.9633 | 1.57289112 | 1.57334626 | 1.100683 | 6 | -0.0187883731
2 | 1 | 0 | 0 | 0 | 4269.0133 | 1.5733912 | 1.57378757 | 1.099273 | 6 | -0.018733358
2 | 1 | 0 | 0 | 0 | 4269.0633 | 1.57389128 | 1.5745995 | 1.097853 | 6 | -0.0186784174
2 | 1 | 0 | 0 | 0 | 4269.1133 | 1.57439125 | 1.57478988 | 1.096494 | 6 | -0.0186235458
2 | 1 | 0 | 0 | 0 | 4269.1633 | 1.57489133 | 1.57532132 | 1.094775 | 6 | -0.0185687523
2 | 1 | 0 | 0 | 0 | 4269.2133 | 1.57539129 | 1.57588267 | 1.093191 | 6 | -0.0185140409
2 | 1 | 0 | 0 | 0 | 4269.2633 | 1.57589138 | 1.57648408 | 1.091895 | 6 | -0.018459402
2 | 1 | 0 | 0 | 0 | 4269.3133 | 1.57639158 | 1.57673466 | 1.090238 | 6 | -0.0184048377
2 | 1 | 0 | 0 | 0 | 4269.3633 | 1.57689154 | 1.57732618 | 1.088583 | 6 | -0.0183503553
2 | 1 | 0 | 0 | 0 | 4269.4133 | 1.57739162 | 1.57788742 | 1.086986 | 6 | -0.0182959531
2 | 1 | 0 | 0 | 0 | 4269.4633 | 1.57789159 | 1.57823837 | 1.085397 | 6 | -0.0182416309
2 | 1 | 0 | 0 | 0 | 4269.5133 | 1.57839143 | 1.5789901 | 1.083518 | 6 | -0.0181873981
2 | 1 | 0 | 0 | 0 | 4269.5633 | 1.57889163 | 1.57938111 | 1.081838 | 6 | -0.018133251
2 | 1 | 0 | 0 | 0 | 4269.6133 | 1.57939148 | 1.57969201 | 1.080037 | 6 | -0.0180791933
2 | 1 | 0 | 0 | 0 | 4269.6633 | 1.57989168 | 1.58021319 | 1.078207 | 6 | -0.018025225
2 | 1 | 0 | 0 | 0 | 4269.7133 | 1.58039176 | 1.58088481 | 1.076583 | 6 | -0.0179713443
2 | 1 | 0 | 0 | 0 | 4269.7633 | 1.58089173 | 1.58147621 | 1.074783 | 6 | -0.0179175474
2 | 1 | 0 | 0 | 0 | 4269.8133 | 1.58139181 | 1.5815866 | 1.072881 | 6 | -0.0178638436
2 | 1 | 0 | 0 | 0 | 4269.8633 | 1.58189178 | 1.5822984 | 1.070972 | 6 | -0.0178102348
2 | 1 | 0 | 0 | 0 | 4269.9133 | 1.58239186 | 1.58295977 | 1.069261 | 6 | -0.0177567173
2 | 1 | 0 | 0 | 0 | 4269.9633 | 1.58289051 | 1.58316767 | 1.067147 | 6 | -0.0177032966
2 | 1 | 0 | 0 | 0 | 4270.0134 | 1.58339274 | 1.58377373 | 1.065194 | 6 | -0.0176498685
2 | 1 | 0 | 1 | 0 | 4270.0635 | 1.58389211 | 1.58417273 | 1.063287 | 6 | -0.0175965391
2 | 1 | 0 | 1 | 0 | 4270.1135 | 1.58439219 | 1.58486474 | 1.061187 | 6 | -0.0175434165
2 | 1 | 0 | 1 | 0 | 4270.1635 | 1.58489215 | 1.58522546 | 1.059077 | 6 | -0.0174904
2 | 1 | 0 | 1 | 0 | 4270.2135 | 1.585392 | 1.58597732 | 1.05681 | 6 | -0.0174374916
2 | 1 | 0 | 1 | 0 | 4270.2635 | 1.5858922 | 1.58628821 | 1.054723 | 6 | -0.0173846893
2 | 1 | 0 | 1 | 0 | 4270.3135 | 1.58639205 | 1.58700979 | 1.05255 | 6 | -0.0173319988
2 | 1 | 0 | 1 | 0 | 4270.3635 | 1.58689225 | 1.58735061 | 1.050533 | 6 | -0.0172794126
2 | 1 | 0 | 1 | 0 | 4270.4135 | 1.58739209 | 1.58802223 | 1.04833 | 6 | -0.0172269288
2 | 1 | 0 | 1 | 0 | 4270.4635 | 1.58789229 | 1.58854365 | 1.046111 | 6 | -0.0171745587
2 | 1 | 0 | 1 | 0 | 4270.5135 | 1.58839238 | 1.58899474 | 1.043788 | 6 | -0.0171223022
2 | 1 | 0 | 1 | 0 | 4270.5635 | 1.58889234 | 1.58949578 | 1.041512 | 6 | -0.0170701612
2 | 1 | 0 | 1 | 0 | 4270.6135 | 1.58939242 | 1.58972645 | 1.039163 | 6 | -0.0170181319
2 | 1 | 0 | 1 | 0 | 4270.6635 | 1.58989251 | 1.59050834 | 1.036821 | 6 | -0.0169662181
2 | 1 | 0 | 1 | 0 | 4270.7135 | 1.59039247 | 1.59091949 | 1.034601 | 6 | -0.0169144198
2 | 1 | 0 | 1 | 0 | 4270.7635 | 1.59089267 | 1.59127021 | 1.032146 | 6 | -0.0168627426
2 | 1 | 0 | 1 | 0 | 4270.8135 | 1.59139252 | 1.59188163 | 1.029752 | 6 | -0.0168111846
2 | 1 | 0 | 1 | 0 | 4270.8635 | 1.59189272 | 1.59249318 | 1.027392 | 6 | -0.0167597439
2 | 1 | 0 | 1 | 0 | 4270.9135 | 1.59239256 | 1.59296441 | 1.025008 | 6 | -0.0167084243
2 | 1 | 0 | 1 | 0 | 4270.9635 | 1.59289277 | 1.59327507 | 1.022419 | 6 | -0.0166572277
2 | 1 | 0 | 1 | 0 | 4271.0135 | 1.59339261 | 1.59410739 | 1.020122 | 6 | -0.0166061539
2 | 1 | 0 | 1 | 0 | 4271.0635 | 1.59389281 | 1.59442806 | 1.017586 | 6 | -0.0165552013
2 | 1 | 0 | 1 | 0 | 4271.1135 | 1.59439266 | 1.59491932 | 1.014815 | 6 | -0.0165043809
2 | 1 | 0 | 1 | 0 | 4271.1635 | 1.59489286 | 1.59524 | 1.012263 | 6 | -0.0164536927
2 | 1 | 0 | 1 | 0 | 4271.2135 | 1.59539282 | 1.59580123 | 1.009792 | 6 | -0.0164031312
2 | 1 | 0 | 1 | 0 | 4271.2635 | 1.59589291 | 1.59643292 | 1.00701 | 6 | -0.0163527038
2 | 1 | 0 | 1 | 0 | 4271.3135 | 1.59639299 | 1.5971247 | 1.004362 | 6 | -0.0163024105
2 | 1 | 0 | 1 | 0 | 4271.3635 | 1.59689295 | 1.59742534 | 1.001812 | 6 | -0.0162522439
2 | 1 | 0 | 1 | 0 | 4271.4135 | 1.59739304 | 1.59807682 | 0.9988805 | 6 | -0.0162022188
2 | 1 | 0 | 1 | 0 | 4271.4635 | 1.597893 | 1.5983175 | 0.9961253 | 6 | -0.0161523335
2 | 1 | 0 | 1 | 0 | 4271.5135 | 1.59839308 | 1.59901917 | 0.9931795 | 6 | -0.0161025897
2 | 1 | 0 | 1 | 0 | 4271.5635 | 1.59889328 | 1.59952044 | 0.9903741 | 6 | -0.0160529912
2 | 1 | 0 | 1 | 0 | 4271.6135 | 1.59939313 | 1.59984136 | 0.9874586 | 6 | -0.0160035342
2 | 1 | 0 | 1 | 0 | 4271.6635 | 1.59989333 | 1.60040259 | 0.9848544 | 6 | -0.0159542169
2 | 1 | 0 | 1 | 0 | 4271.7135 | 1.60039318 | 1.6008637 | 0.9819742 | 6 | -0.0159050375
2 | 1 | 0 | 1 | 0 | 4271.7635 | 1.60089338 | 1.60165572 | 0.9789042 | 6 | -0.0158560071
2 | 1 | 0 | 1 | 0 | 4271.8135 | 1.60139322 | 1.60198653 | 0.9761774 | 6 | -0.0158071201
2 | 1 | 0 | 1 | 0 | 4271.8635 | 1.60189342 | 1.60246766 | 0.973058 | 6 | -0.0157583784
2 | 1 | 0 | 1 | 0 | 4271.9135 | 1.60239339 | 1.60286868 | 0.9700954 | 6 | -0.0157097913
2 | 1 | 0 | 1 | 0 | 4271.9635 | 1.60289347 | 1.60339987 | 0.9672513 | 6 | -0.0156613495
2 | 1 | 0 | 1 | 0 | 4272.0135 | 1.60339344 | 1.60392129 | 0.9642383 | 6 | -0.015613053
2 | 1 | 0 | 1 | 0 | 4272.0635 | 1.60389352 | 1.60432208 | 0.9610989 | 6 | -0.015564912
2 | 1 | 0 | 1 | 0 | 4272.1135 | 1.6043936 | 1.6047231 | 0.9579285 | 6 | -0.0155169275
2 | 1 | 0 | 1 | 0 | 4272.1635 | 1.60489357 | 1.60546505 | 0.9549615 | 6 | -0.0154690938
2 | 1 | 0 | 1 | 0 | 4272.2135 | 1.60539365 | 1.60594618 | 0.9517665 | 6 | -0.0154214175
2 | 1 | 0 | 1 | 0 | 4272.2635 | 1.60589385 | 1.60655761 | 0.9484165 | 6 | -0.0153739043
2 | 1 | 0 | 1 | 0 | 4272.3135 | 1.60639369 | 1.6068784 | 0.9454456 | 6 | -0.0153265484
2 | 1 | 0 | 1 | 0 | 4272.3635 | 1.6068939 | 1.60734963 | 0.9421781 | 6 | -0.0152793499
2 | 1 | 0 | 1 | 0 | 4272.4135 | 1.60739374 | 1.60814142 | 0.9387432 | 6 | -0.015232319
2 | 1 | 0 | 1 | 0 | 4272.4635 | 1.60789394 | 1.60833204 | 0.9356549 | 6 | -0.0151854502
2 | 1 | 0 | 1 | 0 | 4272.5135 | 1.60839379 | 1.60892344 | 0.9323814 | 6 | -0.0151387407
2 | 1 | 0 | 1 | 0 | 4272.5635 | 1.60889399 | 1.60954499 | 0.9290897 | 6 | -0.0150921987
2 | 1 | 0 | 1 | 0 | 4272.6136 | 1.60939312 | 1.60991526 | 0.9259825 | 6 | -0.015045722
2 | 1 | 0 | 0 | 0 | 4272.6637 | 1.60989499 | 1.61018574 | 0.9225518 | 6 | -0.0149994092
2 | 1 | 0 | 0 | 0 | 4272.7137 | 1.610394 | 1.61090827 | 0.9189571 | 6 | -0.0149533628
2 | 1 | 0 | 0 | 0 | 4272.7637 | 1.61089408 | 1.61147964 | 0.9155871 | 6 | -0.0149074895
2 | 1 | 0 | 0 | 0 | 4272.8137 | 1.61139405 | 1.61192071 | 0.912096 | 6 | -0.0148617895
2 | 1 | 0 | 0 | 0 | 4272.8637 | 1.61189413 | 1.61244214 | 0.9085868 | 6 | -0.0148162665
2 | 1 | 0 | 0 | 0 | 4272.9137 | 1.61239421 | 1.61310375 | 0.9050307 | 6 | -0.0147709176
2 | 1 | 0 | 0 | 0 | 4272.9637 | 1.61289418 | 1.61332428 | 0.9017181 | 6 | -0.0147257391
2 | 1 | 0 | 0 | 0 | 4273.0137 | 1.61339426 | 1.61388552 | 0.898094 | 6 | -0.0146807386
2 | 1 | 0 | 0 | 0 | 4273.0637 | 1.61389422 | 1.61445689 | 0.8944971 | 6 | -0.0146359168
2 | 1 | 0 | 0 | 0 | 4273.1137 | 1.61439431 | 1.61495817 | 0.8909523 | 6 | -0.0145912739
2 | 1 | 0 | 0 | 0 | 4273.1637 | 1.61489451 | 1.61541939 | 0.8871755 | 6 | -0.0145468134
2 | 1 | 0 | 0 | 0 | 4273.2137 | 1.61539435 | 1.61589062 | 0.8835683 | 6 | -0.0145025365
2 | 1 | 0 | 0 | 0 | 4273.2637 | 1.61589456 | 1.61662221 | 0.8802096 | 6 | -0.0144584328
2 | 1 | 0 | 0 | 0 | 4273.3137 | 1.61639452 | 1.61685288 | 0.8764931 | 6 | -0.0144145079
2 | 1 | 0 | 0 | 0 | 4273.3637 | 1.6168946 | 1.61727405 | 0.8726748 | 6 | -0.014370773
2 | 1 | 0 | 0 | 0 | 4273.4137 | 1.61739457 | 1.61800563 | 0.8692705 | 6 | -0.0143272188
2 | 1 | 0 | 0 | 0 | 4273.4637 | 1.61789441 | 1.61822617 | 0.8653512 | 6 | -0.014283848
2 | 1 | 0 | 0 | 0 | 4273.5137 | 1.61839461 | 1.61884773 | 0.8615157 | 6 | -0.01424067
2 | 1 | 0 | 0 | 0 | 4273.5637 | 1.6188947 | 1.61923873 | 0.8577819 | 6 | -0.0141976802
2 | 1 | 0 | 0 | 0 | 4273.6137 | 1.61939466 | 1.61979008 | 0.8540492 | 6 | -0.0141548766
2 | 1 | 0 | 0 | 0 | 4273.6637 | 1.61989474 | 1.62038147 | 0.8501815 | 6 | -0.0141122639
2 | 1 | 0 | 0 | 0 | 4273.7137 | 1.62039483 | 1.62107325 | 0.8462941 | 6 | -0.014069845
2 | 1 | 0 | 0 | 0 | 4273.7637 | 1.62089479 | 1.62128377 | 0.8425301 | 6 | -0.0140276188
2 | 1 | 0 | 0 | 0 | 4273.8137 | 1.62139487 | 1.62178493 | 0.8385721 | 6 | -0.0139855864
2 | 1 | 0 | 0 | 0 | 4273.8637 | 1.62189507 | 1.62239647 | 0.8346127 | 6 | -0.0139437495
2 | 1 | 0 | 0 | 0 | 4273.9137 | 1.62239492 | 1.62310815 | 0.8308634 | 6 | -0.0139021045
2 | 1 | 0 | 0 | 0 | 4273.9637 | 1.62289512 | 1.62328851 | 0.8268725 | 6 | -0.013860655
2 | 1 | 0 | 0 | 0 | 4274.0137 | 1.62339509 | 1.62393022 | 0.8229568 | 6 | -0.0138194039
2 | 1 | 0 | 0 | 0 | 4274.0637 | 1.62389517 | 1.62430108 | 0.8187962 | 6 | -0.013778355
2 | 1 | 0 | 0 | 0 | 4274.1137 | 1.62439513 | 1.62478232 | 0.8146632 | 6 | -0.0137375118
2 | 1 | 0 | 0 | 0 | 4274.1637 | 1.62489498 | 1.6252234 | 0.8107439 | 6 | -0.0136968708
2 | 1 | 0 | 0 | 0 | 4274.2137 | 1.62539518 | 1.62579489 | 0.8068773 | 6 | -0.0136564281
2 | 1 | 0 | 0 | 0 | 4274.2637 | 1.62589526 | 1.62605548 | 0.802726 | 6 | -0.0136161838
2 | 1 | 0 | 0 | 0 | 4274.3137 | 1.62639523 | 1.62671709 | 0.7985735 | 6 | -0.0135761462
2 | 1 | 0 | 0 | 0 | 4274.3637 | 1.62689531 | 1.62740862 | 0.7946283 | 6 | -0.0135363108
2 | 1 | 0 | 0 | 0 | 4274.4137 | 1.62739527 | 1.62761915 | 0.7906364 | 6 | -0.0134966718
2 | 1 | 0 | 0 | 0 | 4274.4637 | 1.62789536 | 1.62838113 | 0.7863764 | 6 | -0.0134572424
2 | 1 | 0 | 0 | 0 | 4274.5137 | 1.62839544 | 1.62872183 | 0.7823034 | 6 | -0.0134180188
2 | 1 | 0 | 0 | 0 | 4274.5637 | 1.6288954 | 1.62931335 | 0.7781094 | 6 | -0.013379002
2 | 1 | 0 | 0 | 0 | 4274.6137 | 1.62939548 | 1.62983453 | 0.7741019 | 6 | -0.0133401919
2 | 1 | 0 | 0 | 0 | 4274.6637 | 1.62989545 | 1.63021553 | 0.7697797 | 6 | -0.0133015886
2 | 1 | 0 | 0 | 0 | 4274.7137 | 1.63039565 | 1.63086724 | 0.7656503 | 6 | -0.0132631967
2 | 1 | 0 | 0 | 0 | 4274.7637 | 1.63089573 | 1.63119805 | 0.7614576 | 6 | -0.0132250153
2 | 1 | 0 | 0 | 0 | 4274.8137 | 1.6313957 | 1.63165903 | 0.757089 | 6 | -0.0131870462
2 | 1 | 0 | 0 | 0 | 4274.8637 | 1.63189554 | 1.63225055 | 0.7531216 | 6 | -0.013149282
2 | 1 | 0 | 0 | 0 | 4274.9137 | 1.63239574 | 1.63280189 | 0.7489206 | 6 | -0.0131117264
2 | 1 | 0 | 0 | 0 | 4274.9637 | 1.63289559 | 1.63327301 | 0.7446372 | 6 | -0.0130743822
2 | 1 | 0 | 0 | 0 | 4275.0137 | 1.63339579 | 1.63376415 | 0.7404816 | 6 | -0.0130372476
2 | 1 | 0 | 0 | 0 | 4275.0637 | 1.63389564 | 1.63436568 | 0.7362359 | 6 | -0.0130003234
2 | 1 | 0 | 0 | 0 | 4275.1137 | 1.63439584 | 1.63475657 | 0.7320419 | 6 | -0.0129636116
2 | 1 | 0 | 0 | 0 | 4275.1637 | 1.63489532 | 1.63523674 | 0.7278757 | 6 | -0.0129271103
2 | 1 | 0 | 0 | 0 | 4275.2137 | 1.63539588 | 1.63564885 | 0.723565 | 6 | -0.0128908176
2 | 1 | 0 | 1 | 0 | 4275.2639 | 1.63589597 | 1.63642085 | 0.719176 | 6 | -0.0128545985
2 | 1 | 0 | 1 | 0 | 4275.3139 | 1.63639605 | 1.63673162 | 0.7147711 | 6 | -0.0128187425
2 | 1 | 0 | 1 | 0 | 4275.3639 | 1.63689601 | 1.63741314 | 0.7105841 | 6 | -0.0127831046
2 | 1 | 0 | 1 | 0 | 4275.4139 | 1.63739622 | 1.63764369 | 0.7061475 | 6 | -0.0127476817
2 | 1 | 0 | 1 | 0 | 4275.4639 | 1.6378963 | 1.63827538 | 0.7017789 | 6 | -0.0127124777
2 | 1 | 0 | 1 | 0 | 4275.5139 | 1.63839626 | 1.6388067 | 0.697667 | 6 | -0.0126774851
2 | 1 | 0 | 1 | 0 | 4275.5639 | 1.63889611 | 1.63931787 | 0.6933521 | 6 | -0.012642704
2 | 1 | 0 | 1 | 0 | 4275.6139 | 1.63939631 | 1.63971889 | 0.6889248 | 6 | -0.0126081416
2 | 1 | 0 | 1 | 0 | 4275.6639 | 1.63989615 | 1.64034021 | 0.6848729 | 6 | -0.0125737907
2 | 1 | 0 | 1 | 0 | 4275.7139 | 1.64039636 | 1.64068115 | 0.6805162 | 6 | -0.0125396512
2 | 1 | 0 | 1 | 0 | 4275.7639 | 1.6408962 | 1.64125264 | 0.6762311 | 6 | -0.0125057278
2 | 1 | 0 | 1 | 0 | 4275.8139 | 1.6413964 | 1.64179385 | 0.6720314 | 6 | -0.0124720149
2 | 1 | 0 | 1 | 0 | 4275.8639 | 1.64189649 | 1.64232528 | 0.6675959 | 6 | -0.0124385161
2 | 1 | 0 | 1 | 0 | 4275.9139 | 1.64239645 | 1.64285648 | 0.6633002 | 6 | -0.01240524
2 | 1 | 0 | 1 | 0 | 4275.9639 | 1.64289653 | 1.64347804 | 0.6589868 | 6 | -0.012372179
2 | 1 | 0 | 1 | 0 | 4276.0139 | 1.6433965 | 1.64359844 | 0.654589 | 6 | -0.012339334
2 | 1 | 0 | 1 | 0 | 4276.0639 | 1.64389658 | 1.64426982 | 0.6501277 | 6 | -0.0123067116
2 | 1 | 0 | 1 | 0 | 4276.1139 | 1.64439678 | 1.64478123 | 0.6457474 | 6 | -0.01227431
2 | 1 | 0 | 1 | 0 | 4276.1639 | 1.64489663 | 1.64504194 | 0.6413592 | 6 | -0.0122421263
2 | 1 | 0 | 1 | 0 | 4276.2139 | 1.64539683 | 1.64595413 | 0.6368574 | 6 | -0.012210167
2 | 1 | 0 | 1 | 0 | 4276.2639 | 1.64589667 | 1.64620483 | 0.6324059 | 6 | -0.0121784313
2 | 1 | 0 | 1 | 0 | 4276.3139 | 1.64639688 | 1.64674592 | 0.6281294 | 6 | -0.0121469125
2 | 1 | 0 | 1 | 0 | 4276.3639 | 1.64689672 | 1.64726722 | 0.6234459 | 6 | -0.0121156191
2 | 1 | 0 | 1 | 0 | 4276.4139 | 1.64739692 | 1.64772844 | 0.6188967 | 6 | -0.0120845567
2 | 1 | 0 | 1 | 0 | 4276.4639 | 1.64789677 | 1.64801919 | 0.6145449 | 6 | -0.0120537151
2 | 1 | 0 | 1 | 0 | 4276.5139 | 1.64839697 | 1.64860058 | 0.6099405 | 6 | -0.0120230997
2 | 1 | 0 | 1 | 0 | 4276.5639 | 1.64889693 | 1.64932227 | 0.6052103 | 6 | -0.0119927172
2 | 1 | 0 | 1 | 0 | 4276.6139 | 1.64939702 | 1.64985359 | 0.600499 | 6 | -0.0119625703
2 | 1 | 0 | 1 | 0 | 4276.6639 | 1.64989698 | 1.65039504 | 0.5959458 | 6 | -0.0119326571
2 | 1 | 0 | 1 | 0 | 4276.7139 | 1.65039706 | 1.65068555 | 0.5911859 | 6 | -0.0119029768
2 | 1 | 0 | 1 | 0 | 4276.7639 | 1.65089715 | 1.6510967 | 0.5866227 | 6 | -0.0118735265
2 | 1 | 0 | 1 | 0 | 4276.8139 | 1.65139711 | 1.65170813 | 0.5819671 | 6 | -0.011844309
2 | 1 | 0 | 1 | 0 | 4276.8639 | 1.65189719 | 1.65213919 | 0.5771445 | 6 | -0.0118153282
2 | 1 | 0 | 1 | 0 | 4276.9139 | 1.65239739 | 1.65268052 | 0.5724624 | 6 | -0.0117865838
2 | 1 | 0 | 1 | 0 | 4276.9639 | 1.65289724 | 1.65312159 | 0.567718 | 6 | -0.0117580742
2 | 1 | 0 | 1 | 0 | 4277.0139 | 1.65339744 | 1.65390348 | 0.5628325 | 6 | -0.0117298076
2 | 1 | 0 | 1 | 0 | 4277.0639 | 1.65389729 | 1.65426445 | 0.5579363 | 6 | -0.0117017832
2 | 1 | 0 | 1 | 0 | 4277.1139 | 1.65439749 | 1.6546253 | 0.5532009 | 6 | -0.011674
2 | 1 | 0 | 1 | 0 | 4277.1639 | 1.65489733 | 1.65502632 | 0.5482693 | 6 | -0.0116464598
2 | 1 | 0 | 1 | 0 | 4277.2139 | 1.65539753 | 1.65533698 | 0.5432733 | 6 | -0.0116191683
2 | 1 | 0 | 1 | 0 | 4277.2639 | 1.6558975 | 1.65614903 | 0.5384547 | 6 | -0.0115921218
2 | 1 | 0 | 1 | 0 | 4277.3139 | 1.65639758 | 1.65673041 | 0.5334558 | 6 | -0.0115653221
2 | 1 | 0 | 1 | 0 | 4277.3639 | 1.65689754 | 1.65704131 | 0.5282959 | 6 | -0.0115387756
2 | 1 | 0 | 1 | 0 | 4277.4139 | 1.65739763 | 1.65764272 | 0.5233597 | 6 | -0.0115124825
2 | 1 | 0 | 1 | 0 | 4277.4639 | 1.65789771 | 1.65804374 | 0.5181951 | 6 | -0.0114864418
2 | 1 | 0 | 1 | 0 | 4277.5139 | 1.65839767 | 1.65866518 | 0.5129663 | 6 | -0.01146066
2 | 1 | 0 | 1 | 0 | 4277.5639 | 1.65889776 | 1.65909612 | 0.5077125 | 6 | -0.0114351399
2 | 1 | 0 | 1 | 0 | 4277.6139 | 1.65939772 | 1.65980804 | 0.5024469 | 6 | -0.0114098825
2 | 1 | 0 | 1 | 0 | 4277.6839 | 1.66009784 | 1.66049469 | 0.4949795 | 6 | -0.0113750193
2 | 1 | 0 | 1 | 0 | 4277.7539 | 1.66079783 | 1.6611011 | 0.4871711 | 6 | -0.0113405613
2 | 1 | 0 | 1 | 0 | 4277.804 | 1.66129816 | 1.66155267 | 0.4816328 | 6 | -0.0113162911
2 | 1 | 0 | 0 | 0 | 4277.854 | 1.66179883 | 1.66204429 | 0.4760381 | 6 | -0.0112923477
2 | 1 | 0 | 0 | 0 | 4277.9041 | 1.66229808 | 1.66265488 | 0.4704278 | 6 | -0.0112686371
2 | 1 | 0 | 0 | 0 | 4277.9541 | 1.66279793 | 1.66322637 | 0.4649019 | 6 | -0.0112452526
2 | 1 | 0 | 0 | 0 | 4278.0041 | 1.66329813 | 1.6638279 | 0.4592829 | 6 | -0.0112221465
2 | 1 | 0 | 0 | 0 | 4278.0541 | 1.66379809 | 1.6640985 | 0.4538489 | 6 | -0.011199316
2 | 1 | 0 | 0 | 0 | 4278.1041 | 1.66429818 | 1.66458988 | 0.4481207 | 6 | -0.011176765
2 | 1 | 0 | 0 | 0 | 4278.1541 | 1.66479814 | 1.66497052 | 0.4423108 | 6 | -0.0111545036
2 | 1 | 0 | 0 | 0 | 4278.2041 | 1.66529822 | 1.66568244 | 0.4366934 | 6 | -0.0111325262
2 | 1 | 0 | 0 | 0 | 4278.2541 | 1.66579831 | 1.66609335 | 0.4308987 | 6 | -0.0111108348
2 | 1 | 0 | 0 | 0 | 4278.3041 | 1.66629827 | 1.66659462 | 0.4250364 | 6 | -0.0110894358
2 | 1 | 0 | 0 | 0 | 4278.3541 | 1.66679835 | 1.66712582 | 0.4191838 | 6 | -0.0110683292
2 | 1 | 0 | 0 | 0 | 4278.4041 | 1.66729856 | 1.66792786 | 0.4134172 | 6 | -0.0110475114
2 | 1 | 0 | 0 | 0 | 4278.4541 | 1.6677984 | 1.66815853 | 0.4074596 | 6 | -0.0110269887
2 | 1 | 0 | 0 | 0 | 4278.5041 | 1.6682986 | 1.6688602 | 0.4014308 | 6 | -0.0110067651
2 | 1 | 0 | 0 | 0 | 4278.5541 | 1.66879845 | 1.66944146 | 0.3955406 | 6 | -0.0109868394
2 | 1 | 0 | 0 | 0 | 4278.6041 | 1.66929865 | 1.66989267 | 0.3894905 | 6 | -0.0109672127
2 | 1 | 0 | 0 | 0 | 4278.6541 | 1.66979849 | 1.67016327 | 0.3833899 | 6 | -0.0109478906
2 | 1 | 0 | 0 | 0 | 4278.7041 | 1.6702987 | 1.67084503 | 0.3775261 | 6 | -0.0109288655
2 | 1 | 0 | 0 | 0 | 4278.7541 | 1.67079866 | 1.6711458 | 0.3713695 | 6 | -0.0109101422
2 | 1 | 0 | 0 | 0 | 4278.8041 | 1.67129874 | 1.67178726 | 0.3652376 | 6 | -0.0108917272
2 | 1 | 0 | 0 | 0 | 4278.8541 | 1.67179871 | 1.67218828 | 0.3592357 | 6 | -0.0108736167
2 | 1 | 0 | 0 | 0 | 4278.9041 | 1.67229879 | 1.67252898 | 0.3531339 | 6 | -0.010855807
2 | 1 | 0 | 0 | 0 | 4278.9541 | 1.67279875 | 1.67316067 | 0.3469287 | 6 | -0.0108383056
2 | 1 | 0 | 0 | 0 | 4279.0041 | 1.67329884 | 1.67366183 | 0.3409583 | 6 | -0.0108211078
2 | 1 | 0 | 0 | 0 | 4279.0541 | 1.67379892 | 1.67424321 | 0.334856 | 6 | -0.0108042117
2 | 1 | 0 | 0 | 0 | 4279.1041 | 1.67429888 | 1.67476451 | 0.3288166 | 6 | -0.0107876202
2 | 1 | 0 | 0 | 0 | 4279.1541 | 1.67479897 | 1.67535591 | 0.3226664 | 6 | -0.0107713323
2 | 1 | 0 | 0 | 0 | 4279.2041 | 1.67529893 | 1.67578709 | 0.3165945 | 6 | -0.0107553508
2 | 1 | 0 | 0 | 0 | 4279.2541 | 1.67579901 | 1.67624819 | 0.3106276 | 6 | -0.0107396692
2 | 1 | 0 | 0 | 0 | 4279.3041 | 1.67629921 | 1.67685962 | 0.3047339 | 6 | -0.0107242847
2 | 1 | 0 | 0 | 0 | 4279.3541 | 1.67679906 | 1.67733085 | 0.2989903 | 6 | -0.0107091898
2 | 1 | 0 | 0 | 0 | 4279.4041 | 1.67729926 | 1.67764163 | 0.2930749 | 6 | -0.0106943874
2 | 1 | 0 | 0 | 0 | 4279.4541 | 1.67779922 | 1.67818284 | 0.2872577 | 6 | -0.0106798774
2 | 1 | 0 | 0 | 0 | 4279.5041 | 1.67829931 | 1.67882454 | 0.2817056 | 6 | -0.0106656505
2 | 1 | 0 | 0 | 0 | 4279.5541 | 1.67879927 | 1.67922544 | 0.2759883 | 6 | -0.0106517067
2 | 1 | 0 | 0 | 0 | 4279.6041 | 1.67929912 | 1.67979681 | 0.2703738 | 6 | -0.010638047
2 | 1 | 0 | 0 | 0 | 4279.6541 | 1.67979932 | 1.68018782 | 0.2649943 | 6 | -0.010624662
2 | 1 | 0 | 0 | 0 | 4279.7041 | 1.6802994 | 1.6806289 | 0.2595619 | 6 | -0.0106115453
2 | 1 | 0 | 0 | 0 | 4279.7541 | 1.68079937 | 1.68121028 | 0.2541055 | 6 | -0.0105987014
2 | 1 | 0 | 0 | 0 | 4279.8041 | 1.68129945 | 1.68170142 | 0.2489178 | 6 | -0.0105861239
2 | 1 | 0 | 0 | 0 | 4279.8541 | 1.68179953 | 1.68227291 | 0.2437573 | 6 | -0.0105738044
2 | 1 | 0 | 0 | 0 | 4279.9041 | 1.68229949 | 1.68286443 | 0.2385677 | 6 | -0.0105617438
2 | 1 | 0 | 0 | 0 | 4279.9541 | 1.68279958 | 1.68331563 | 0.233549 | 6 | -0.0105499383
2 | 1 | 0 | 0 | 0 | 4280.0041 | 1.68329954 | 1.68364644 | 0.2286536 | 6 | -0.0105383797
2 | 1 | 0 | 0 | 0 | 4280.0541 | 1.68379962 | 1.68425775 | 0.2237267 | 6 | -0.0105270669
2 | 1 | 0 | 0 | 0 | 4280.1041 | 1.68429983 | 1.68474889 | 0.2189182 | 6 | -0.0105159972
2 | 1 | 0 | 0 | 0 | 4280.1541 | 1.68479979 | 1.68525028 | 0.2143187 | 6 | -0.0105051612
2 | 1 | 0 | 0 | 0 | 4280.2041 | 1.68529987 | 1.68558097 | 0.2096795 | 6 | -0.0104945572
2 | 1 | 0 | 0 | 0 | 4280.2541 | 1.68579984 | 1.68622255 | 0.2051061 | 6 | -0.0104841832
2 | 1 | 0 | 0 | 0 | 4280.3041 | 1.68629968 | 1.68659341 | 0.2008716 | 6 | -0.0104740281
2 | 1 | 0 | 0 | 0 | 4280.3541 | 1.68679988 | 1.68746555 | 0.1964732 | 6 | -0.0104640899
2 | 1 | 0 | 0 | 0 | 4280.4041 | 1.68729973 | 1.6877563 | 0.1922347 | 6 | -0.0104543678
2 | 1 | 0 | 0 | 0 | 4280.4542 | 1.68779957 | 1.68824732 | 0.1880016 | 6 | -0.0104448386
2 | 1 | 0 | 1 | 0 | 4280.5043 | 1.68830037 | 1.68882906 | 0.1839195 | 6 | -0.0104355169
2 | 1 | 0 | 1 | 0 | 4280.5543 | 1.68879998 | 1.68909967 | 0.1799832 | 6 | -0.0104264142
2 | 1 | 0 | 1 | 0 | 4280.6043 | 1.68930006 | 1.68974137 | 0.1762366 | 6 | -0.0104175042
2 | 1 | 0 | 1 | 0 | 4280.6543 | 1.68980014 | 1.69001198 | 0.1725408 | 6 | -0.0104087777
2 | 1 | 0 | 1 | 0 | 4280.7043 | 1.69030011 | 1.69048309 | 0.1688367 | 6 | -0.0104002366
2 | 1 | 0 | 1 | 0 | 4280.7543 | 1.69080019 | 1.69128513 | 0.1653414 | 6 | -0.0103918752
2 | 1 | 0 | 1 | 0 | 4280.8043 | 1.69130015 | 1.69183624 | 0.1619367 | 6 | -0.0103836861
2 | 1 | 0 | 1 | 0 | 4280.8543 | 1.69180036 | 1.6922375 | 0.1584895 | 6 | -0.0103756692
2 | 1 | 0 | 1 | 0 | 4280.9043 | 1.69230044 | 1.69265842 | 0.1552801 | 6 | -0.0103678172
2 | 1 | 0 | 1 | 0 | 4280.9543 | 1.6928004 | 1.69327974 | 0.1522293 | 6 | -0.0103601208
2 | 1 | 0 | 1 | 0 | 4281.0043 | 1.69330025 | 1.6937511 | 0.1490875 | 6 | -0.0103525799
2 | 1 | 0 | 1 | 0 | 4281.0543 | 1.69380045 | 1.69434261 | 0.1460455 | 6 | -0.0103451945
2 | 1 | 0 | 1 | 0 | 4281.1043 | 1.69430029 | 1.694924 | 0.143327 | 6 | -0.0103379516
2 | 1 | 0 | 1 | 0 | 4281.1543 | 1.6948005 | 1.6954751 | 0.1404672 | 6 | -0.0103308484
2 | 1 | 0 | 1 | 0 | 4281.2043 | 1.69530034 | 1.69581592 | 0.1376971 | 6 | -0.0103238868
2 | 1 | 0 | 1 | 0 | 4281.2543 | 1.69580054 | 1.69621718 | 0.1352081 | 6 | -0.0103170555
2 | 1 | 0 | 1 | 0 | 4281.3043 | 1.69630063 | 1.69670832 | 0.1326187 | 6 | -0.0103103509
2 | 1 | 0 | 1 | 0 | 4281.3543 | 1.69680059 | 1.69727969 | 0.1300904 | 6 | -0.0103037739
2 | 1 | 0 | 1 | 0 | 4281.4043 | 1.69730067 | 1.69763052 | 0.1277641 | 6 | -0.0102973189
2 | 1 | 0 | 1 | 0 | 4281.4543 | 1.69780076 | 1.69823205 | 0.1254625 | 6 | -0.0102909785
2 | 1 | 0 | 1 | 0 | 4281.5043 | 1.69830072 | 1.69880331 | 0.1231764 | 6 | -0.0102847526
2 | 1 | 0 | 1 | 0 | 4281.5543 | 1.69880092 | 1.69947493 | 0.1210711 | 6 | -0.0102786357
2 | 1 | 0 | 1 | 0 | 4281.6043 | 1.69930077 | 1.69981587 | 0.1190728 | 6 | -0.0102726212
2 | 1 | 0 | 1 | 0 | 4281.6543 | 1.69980097 | 1.700297 | 0.117038 | 6 | -0.0102667082
2 | 1 | 0 | 1 | 0 | 4281.7043 | 1.70030081 | 1.70079839 | 0.1150587 | 6 | -0.0102608958
2 | 1 | 0 | 1 | 0 | 4281.7543 | 1.70080101 | 1.70119917 | 0.1131539 | 6 | -0.0102551803
2 | 1 | 0 | 1 | 0 | 4281.8043 | 1.70130086 | 1.70181072 | 0.1113591 | 6 | -0.010249557
2 | 1 | 0 | 1 | 0 | 4281.8543 | 1.70180106 | 1.7019912 | 0.1096026 | 6 | -0.0102440221
2 | 1 | 0 | 1 | 0 | 4281.9043 | 1.70230091 | 1.70278323 | 0.108162 | 6 | -0.0102385655
2 | 1 | 0 | 1 | 0 | 4281.9543 | 1.70280111 | 1.70331442 | 0.1065495 | 6 | -0.0102331871
2 | 1 | 0 | 1 | 0 | 4282.0043 | 1.70330107 | 1.7038157 | 0.1049752 | 6 | -0.0102278879
2 | 1 | 0 | 1 | 0 | 4282.0543 | 1.70380116 | 1.70448732 | 0.1035794 | 6 | -0.0102226632
2 | 1 | 0 | 1 | 0 | 4282.1043 | 1.70430124 | 1.70484817 | 0.1021554 | 6 | -0.0102175074
2 | 1 | 0 | 1 | 0 | 4282.1543 | 1.7048012 | 1.70518899 | 0.1007317 | 6 | -0.0102124242
2 | 1 | 0 | 1 | 0 | 4282.2043 | 1.70530128 | 1.70567012 | 0.09950564 | 6 | -0.0102074062
2 | 1 | 0 | 1 | 0 | 4282.2543 | 1.70580149 | 1.70609128 | 0.09826739 | 6 | -0.0102024488
2 | 1 | 0 | 1 | 0 | 4282.3043 | 1.70630133 | 1.70660257 | 0.09701462 | 6 | -0.0101975556
2 | 1 | 0 | 1 | 0 | 4282.3543 | 1.70680153 | 1.70743465 | 0.09581244 | 6 | -0.010192723
2 | 1 | 0 | 1 | 0 | 4282.4043 | 1.70730138 | 1.70765519 | 0.09473009 | 6 | -0.0101879472
2 | 1 | 0 | 1 | 0 | 4282.4543 | 1.70780158 | 1.7082566 | 0.09356609 | 6 | -0.0101832282
2 | 1 | 0 | 1 | 0 | 4282.5043 | 1.70830142 | 1.70888805 | 0.09252597 | 6 | -0.0101785632
2 | 1 | 0 | 1 | 0 | 4282.5543 | 1.70880163 | 1.70933914 | 0.0916365 | 6 | -0.0101739448
2 | 1 | 0 | 1 | 0 | 4282.6043 | 1.70930147 | 1.70977032 | 0.09058062 | 6 | -0.0101693776
2 | 1 | 0 | 1 | 0 | 4282.6543 | 1.70980167 | 1.71030164 | 0.08959674 | 6 | -0.0101648597
2 | 1 | 0 | 1 | 0 | 4282.7043 | 1.71030164 | 1.71068251 | 0.08879702 | 6 | -0.0101603866
2 | 1 | 0 | 1 | 0 | 4282.7543 | 1.71080172 | 1.71132398 | 0.08787191 | 6 | -0.0101559572
2 | 1 | 0 | 1 | 0 | 4282.8043 | 1.71130168 | 1.71170509 | 0.08697369 | 6 | -0.0101515735
2 | 1 | 0 | 1 | 0 | 4282.8543 | 1.71180177 | 1.71233654 | 0.08630521 | 6 | -0.0101472288
2 | 1 | 0 | 1 | 0 | 4282.9043 | 1.71230185 | 1.71271741 | 0.08547145 | 6 | -0.0101429205
2 | 1 | 0 | 1 | 0 | 4282.9543 | 1.71280181 | 1.7132287 | 0.08462891 | 6 | -0.0101386551
2 | 1 | 0 | 1 | 0 | 4283.0044 | 1.71330261 | 1.71366012 | 0.08376948 | 6 | -0.0101344241
2 | 1 | 0 | 0 | 0 | 4283.0544 | 1.71380281 | 1.71418202 | 0.08302243 | 6 | -0.0101302415
2 | 1 | 0 | 1 | 0 | 4283.1044 | 1.71430123 | 1.7146728 | 0.08228716 | 6 | -0.0101260962
2 | 1 | 0 | 0 | 0 | 4283.1545 | 1.71480215 | 1.71516347 | 0.08164966 | 6 | -0.010121976
2 | 1 | 0 | 0 | 0 | 4283.2045 | 1.71530199 | 1.71553433 | 0.08112284 | 6 | -0.0101178912
2 | 1 | 0 | 0 | 0 | 4283.2545 | 1.71580219 | 1.7162261 | 0.08042564 | 6 | -0.0101138391
2 | 1 | 0 | 0 | 0 | 4283.3045 | 1.71630204 | 1.7168777 | 0.07980376 | 6 | -0.0101098195
2 | 1 | 0 | 0 | 0 | 4283.3545 | 1.71680224 | 1.71725857 | 0.0793105 | 6 | -0.010105826
2 | 1 | 0 | 0 | 0 | 4283.4045 | 1.7173022 | 1.71774971 | 0.07870217 | 6 | -0.0101018623
2 | 1 | 0 | 0 | 0 | 4283.4545 | 1.71780229 | 1.71835124 | 0.07808937 | 6 | -0.0100979302
2 | 1 | 0 | 0 | 0 | 4283.5045 | 1.71830225 | 1.71865201 | 0.07771687 | 6 | -0.0100940205
2 | 1 | 0 | 0 | 0 | 4283.5545 | 1.71880233 | 1.71933353 | 0.07712229 | 6 | -0.010090136
2 | 1 | 0 | 0 | 0 | 4283.6045 | 1.7193023 | 1.71964443 | 0.07650942 | 6 | -0.0100862812
2 | 1 | 0 | 0 | 0 | 4283.6545 | 1.71980238 | 1.72019577 | 0.07614898 | 6 | -0.0100824516
2 | 1 | 0 | 0 | 0 | 4283.7045 | 1.72030246 | 1.72063684 | 0.07560928 | 6 | -0.0100786434
2 | 1 | 0 | 0 | 0 | 4283.7545 | 1.72080243 | 1.72124839 | 0.07507154 | 6 | -0.0100748623
2 | 1 | 0 | 0 | 0 | 4283.8045 | 1.72130251 | 1.72180974 | 0.07469015 | 6 | -0.0100711044
2 | 1 | 0 | 0 | 0 | 4283.8545 | 1.72180271 | 1.72223067 | 0.0742584 | 6 | -0.0100673651
2 | 1 | 0 | 0 | 0 | 4283.9045 | 1.72230256 | 1.72309291 | 0.07376093 | 6 | -0.0100636519
2 | 1 | 0 | 0 | 0 | 4283.9545 | 1.72280276 | 1.72323322 | 0.07336207 | 6 | -0.0100599602
2 | 1 | 0 | 0 | 0 | 4284.0045 | 1.7233026 | 1.72371435 | 0.07297487 | 6 | -0.010056288
2 | 1 | 0 | 0 | 0 | 4284.0545 | 1.7238028 | 1.72432578 | 0.07249641 | 6 | -0.0100526381
2 | 1 | 0 | 0 | 0 | 4284.1045 | 1.72430277 | 1.72483706 | 0.07203061 | 6 | -0.0100490106
2 | 1 | 0 | 0 | 0 | 4284.1545 | 1.72480285 | 1.72521806 | 0.07179348 | 6 | -0.010045398
2 | 1 | 0 | 0 | 0 | 4284.2045 | 1.72530282 | 1.72568929 | 0.07134176 | 6 | -0.0100418059
2 | 1 | 0 | 0 | 0 | 4284.2545 | 1.7258029 | 1.72629058 | 0.07091368 | 6 | -0.0100382352
2 | 1 | 0 | 0 | 0 | 4284.3045 | 1.72630286 | 1.72686219 | 0.07042973 | 6 | -0.0100346887
2 | 1 | 0 | 0 | 0 | 4284.3545 | 1.72680295 | 1.72724307 | 0.070034 | 6 | -0.0100311628
2 | 1 | 0 | 0 | 0 | 4284.4045 | 1.72730291 | 1.7277441 | 0.06964114 | 6 | -0.0100276563
2 | 1 | 0 | 0 | 0 | 4284.4545 | 1.72780299 | 1.72824538 | 0.06950991 | 6 | -0.0100241639
2 | 1 | 0 | 0 | 0 | 4284.5045 | 1.72830307 | 1.72880697 | 0.06911707 | 6 | -0.0100206835
2 | 1 | 0 | 0 | 0 | 4284.5545 | 1.72880304 | 1.72923779 | 0.06874958 | 6 | -0.0100172237
2 | 1 | 0 | 0 | 0 | 4284.6045 | 1.72930312 | 1.7298193 | 0.06850672 | 6 | -0.0100137787
2 | 1 | 0 | 0 | 0 | 4284.6545 | 1.72980332 | 1.73031044 | 0.06820216 | 6 | -0.0100103458
2 | 1 | 0 | 0 | 0 | 4284.7045 | 1.73030317 | 1.73066139 | 0.067839 | 6 | -0.0100069316
2 | 1 | 0 | 0 | 0 | 4284.7545 | 1.73080337 | 1.7311126 | 0.06757442 | 6 | -0.0100035323
2 | 1 | 0 | 0 | 0 | 4284.8045 | 1.73130333 | 1.73183417 | 0.06732027 | 6 | -0.0100001441
2 | 1 | 0 | 0 | 0 | 4284.8545 | 1.73180342 | 1.73223519 | 0.06696162 | 6 | -0.00999677274
2 | 1 | 0 | 0 | 0 | 4284.9045 | 1.73230338 | 1.73260617 | 0.06666723 | 6 | -0.00999341719
2 | 1 | 0 | 0 | 0 | 4284.9545 | 1.73280323 | 1.73330784 | 0.0664296 | 6 | -0.00999007467
2 | 1 | 0 | 0 | 0 | 4285.0045 | 1.73330343 | 1.73371899 | 0.0660947 | 6 | -0.00998674706
2 | 1 | 0 | 0 | 0 | 4285.0545 | 1.73380351 | 1.73416984 | 0.06577394 | 6 | -0.0099834362
2 | 1 | 0 | 0 | 0 | 4285.1045 | 1.73430347 | 1.73473132 | 0.0656971 | 6 | -0.00998013373
2 | 1 | 0 | 0 | 0 | 4285.1545 | 1.73480356 | 1.73521245 | 0.06537144 | 6 | -0.00997684244
2 | 1 | 0 | 0 | 0 | 4285.2045 | 1.73530352 | 1.73589408 | 0.06502193 | 6 | -0.00997356884
2 | 1 | 0 | 0 | 0 | 4285.2545 | 1.7358036 | 1.73622489 | 0.06487085 | 6 | -0.00997030735
2 | 1 | 0 | 0 | 0 | 4285.3045 | 1.73630369 | 1.73683643 | 0.0645654 | 6 | -0.00996705703
2 | 1 | 0 | 0 | 0 | 4285.3545 | 1.73680365 | 1.73733747 | 0.06427573 | 6 | -0.00996382162
2 | 1 | 0 | 0 | 0 | 4285.4045 | 1.73730373 | 1.7375282 | 0.06413182 | 6 | -0.00996059738
2 | 1 | 0 | 0 | 0 | 4285.4545 | 1.73780394 | 1.73821998 | 0.06391957 | 6 | -0.00995738152
2 | 1 | 0 | 0 | 0 | 4285.5045 | 1.7383039 | 1.73891163 | 0.06358523 | 6 | -0.00995417964
2 | 1 | 0 | 0 | 0 | 4285.5545 | 1.73880398 | 1.73934269 | 0.06328282 | 6 | -0.00995099358
2 | 1 | 0 | 0 | 0 | 4285.6045 | 1.73930395 | 1.73970342 | 0.06298207 | 6 | -0.00994782336
2 | 1 | 0 | 0 | 0 | 4285.6546 | 1.73980415 | 1.74032676 | 0.06269898 | 6 | -0.00994466152
2 | 1 | 0 | 1 | 0 | 4285.7046 | 1.74030387 | 1.74061513 | 0.06249295 | 6 | -0.00994151644
2 | 1 | 0 | 0 | 0 | 4285.7546 | 1.74080312 | 1.74114597 | 0.06243252 | 6 | -0.00993837789
2 | 1 | 0 | 1 | 0 | 4285.8047 | 1.74130404 | 1.74177861 | 0.06217676 | 6 | -0.00993524212
2 | 1 | 0 | 1 | 0 | 4285.8547 | 1.74180412 | 1.74210942 | 0.06193891 | 6 | -0.00993212499
2 | 1 | 0 | 1 | 0 | 4285.9047 | 1.74230409 | 1.74268067 | 0.06185199 | 6 | -0.00992901437
2 | 1 | 0 | 1 | 0 | 4285.9547 | 1.74280417 | 1.74333239 | 0.06158128 | 6 | -0.00992591493
2 | 1 | 0 | 1 | 0 | 4286.0047 | 1.74330413 | 1.74368334 | 0.06132355 | 6 | -0.00992282759
2 | 1 | 0 | 1 | 0 | 4286.0547 | 1.74380422 | 1.74432468 | 0.06128722 | 6 | -0.00991974864
2 | 1 | 0 | 1 | 0 | 4286.1047 | 1.7443043 | 1.74473572 | 0.06102499 | 6 | -0.00991667621
2 | 1 | 0 | 1 | 0 | 4286.1547 | 1.74480426 | 1.74518692 | 0.06077156 | 6 | -0.00991361681
2 | 1 | 0 | 1 | 0 | 4286.2047 | 1.74530447 | 1.74582851 | 0.0606559 | 6 | -0.00991056673
2 | 1 | 0 | 1 | 0 | 4286.2547 | 1.74580455 | 1.74634969 | 0.0604411 | 6 | -0.0099075241
2 | 1 | 0 | 1 | 0 | 4286.3047 | 1.74630451 | 1.74678087 | 0.06019401 | 6 | -0.00990449358
2 | 1 | 0 | 1 | 0 | 4286.3547 | 1.74680436 | 1.74719179 | 0.06003647 | 6 | -0.0099014733
2 | 1 | 0 | 1 | 0 | 4286.4047 | 1.74730456 | 1.74796367 | 0.05991942 | 6 | -0.00989845768
2 | 1 | 0 | 1 | 0 | 4286.4547 | 1.7478044 | 1.74838483 | 0.05969028 | 6 | -0.00989545323
2 | 1 | 0 | 1 | 0 | 4286.5047 | 1.74830461 | 1.74861526 | 0.05950098 | 6 | -0.00989245903
2 | 1 | 0 | 1 | 0 | 4286.5547 | 1.74880445 | 1.7493571 | 0.05939303 | 6 | -0.00988947134
2 | 1 | 0 | 1 | 0 | 4286.6047 | 1.74930465 | 1.74969804 | 0.05916323 | 6 | -0.00988649391
2 | 1 | 0 | 1 | 0 | 4286.6547 | 1.74980474 | 1.75027931 | 0.05892988 | 6 | -0.00988352764
2 | 1 | 0 | 1 | 0 | 4286.7047 | 1.7503047 | 1.75063026 | 0.05892104 | 6 | -0.00988056604
2 | 1 | 0 | 1 | 0 | 4286.7547 | 1.75080478 | 1.75138199 | 0.0586799 | 6 | -0.00987761188
2 | 1 | 0 | 1 | 0 | 4286.8047 | 1.75130475 | 1.75201344 | 0.05846199 | 6 | -0.00987466983
2 | 1 | 0 | 1 | 0 | 4286.8547 | 1.75180483 | 1.75217402 | 0.05819906 | 6 | -0.00987173896
2 | 1 | 0 | 1 | 0 | 4286.9047 | 1.75230503 | 1.75283563 | 0.05800526 | 6 | -0.00986881927
2 | 1 | 0 | 1 | 0 | 4286.9547 | 1.75280488 | 1.7535373 | 0.05779301 | 6 | -0.00986590981
2 | 1 | 0 | 1 | 0 | 4287.0047 | 1.75330508 | 1.75397837 | 0.05777224 | 6 | -0.00986300595
2 | 1 | 0 | 1 | 0 | 4287.0547 | 1.75380492 | 1.75427914 | 0.05761743 | 6 | -0.00986010581
2 | 1 | 0 | 1 | 0 | 4287.1047 | 1.75430512 | 1.75470018 | 0.0574018 | 6 | -0.00985721592
2 | 1 | 0 | 1 | 0 | 4287.1547 | 1.75480497 | 1.7551111 | 0.05727699 | 6 | -0.00985433348
2 | 1 | 0 | 1 | 0 | 4287.2047 | 1.75530517 | 1.75597322 | 0.05717411 | 6 | -0.00985145569
2 | 1 | 0 | 1 | 0 | 4287.2547 | 1.75580502 | 1.75638437 | 0.05699128 | 6 | -0.00984858721
2 | 1 | 0 | 1 | 0 | 4287.3047 | 1.75630522 | 1.75666511 | 0.05682822 | 6 | -0.00984572712
2 | 1 | 0 | 1 | 0 | 4287.3547 | 1.75680518 | 1.75737679 | 0.05678612 | 6 | -0.00984287076
2 | 1 | 0 | 1 | 0 | 4287.4047 | 1.75730526 | 1.75795829 | 0.05658046 | 6 | -0.00984002184
2 | 1 | 0 | 1 | 0 | 4287.4547 | 1.75780535 | 1.75820863 | 0.05638788 | 6 | -0.00983718317
2 | 1 | 0 | 1 | 0 | 4287.5047 | 1.75830531 | 1.75886035 | 0.05630991 | 6 | -0.00983435102
2 | 1 | 0 | 1 | 0 | 4287.5547 | 1.75880539 | 1.75913095 | 0.05611975 | 6 | -0.00983152632
2 | 1 | 0 | 1 | 0 | 4287.6047 | 1.75930536 | 1.75997317 | 0.05590443 | 6 | -0.00982871186
2 | 1 | 0 | 1 | 0 | 4287.6547 | 1.75980544 | 1.76043427 | 0.05594865 | 6 | -0.00982590113
2 | 1 | 0 | 1 | 0 | 4287.7047 | 1.76030564 | 1.76080513 | 0.05575233 | 6 | -0.00982309412
2 | 1 | 0 | 1 | 0 | 4287.7547 | 1.76080549 | 1.76134658 | 0.0555579 | 6 | -0.00982029643
2 | 1 | 0 | 1 | 0 | 4287.8047 | 1.76130569 | 1.76178753 | 0.05549622 | 6 | -0.00981750619
2 | 1 | 0 | 1 | 0 | 4287.8547 | 1.76180553 | 1.76244926 | 0.05533816 | 6 | -0.00981471967
2 | 1 | 0 | 1 | 0 | 4287.9047 | 1.76230574 | 1.76274991 | 0.05514996 | 6 | -0.00981194247
2 | 1 | 0 | 1 | 0 | 4287.9547 | 1.76280558 | 1.76353192 | 0.05508822 | 6 | -0.00980917178
2 | 1 | 0 | 1 | 0 | 4288.0047 | 1.76330578 | 1.76380253 | 0.05502403 | 6 | -0.00980640296
2 | 1 | 0 | 1 | 0 | 4288.0547 | 1.76380575 | 1.76453435 | 0.05483417 | 6 | -0.00980364159
2 | 1 | 0 | 1 | 0 | 4288.1047 | 1.76430583 | 1.76480496 | 0.05461503 | 6 | -0.00980089139
2 | 1 | 0 | 1 | 0 | 4288.1547 | 1.76480579 | 1.76538634 | 0.05440953 | 6 | -0.00979815237
2 | 1 | 0 | 1 | 0 | 4288.2047 | 1.76530588 | 1.76587749 | 0.05425373 | 6 | -0.00979542173
2 | 1 | 0 | 0 | 0 | 4288.2548 | 1.76580667 | 1.76630998 | 0.05411324 | 6 | -0.00979269296
2 | 1 | 0 | 1 | 0 | 4288.3048 | 1.76630616 | 1.7668699 | 0.05420972 | 6 | -0.00978996884
2 | 1 | 0 | 0 | 0 | 4288.3548 | 1.76680529 | 1.76725006 | 0.05401739 | 6 | -0.00978724938
2 | 1 | 0 | 0 | 0 | 4288.4049 | 1.76730597 | 1.76793253 | 0.05385985 | 6 | -0.00978453271
2 | 1 | 0 | 0 | 0 | 4288.4549 | 1.76780605 | 1.76840377 | 0.05386609 | 6 | -0.00978182629
2 | 1 | 0 | 0 | 0 | 4288.5049 | 1.76830626 | 1.76905513 | 0.05367974 | 6 | -0.00977912359
2 | 1 | 0 | 0 | 0 | 4288.5549 | 1.7688061 | 1.7692157 | 0.05352311 | 6 | -0.00977642834
2 | 1 | 0 | 0 | 0 | 4288.6049 | 1.7693063 | 1.76994741 | 0.0535292 | 6 | -0.00977373868
2 | 1 | 0 | 0 | 0 | 4288.6549 | 1.76980615 | 1.77010798 | 0.05341989 | 6 | -0.00977104995
2 | 1 | 0 | 0 | 0 | 4288.7049 | 1.77030635 | 1.77074945 | 0.05324524 | 6 | -0.00976836868
2 | 1 | 0 | 0 | 0 | 4288.7549 | 1.77080631 | 1.77127063 | 0.05315505 | 6 | -0.00976569392
2 | 1 | 0 | 0 | 0 | 4288.8049 | 1.7713064 | 1.77184212 | 0.05310802 | 6 | -0.00976302195
2 | 1 | 0 | 0 | 0 | 4288.8549 | 1.77180636 | 1.77237344 | 0.05291689 | 6 | -0.00976035744
2 | 1 | 0 | 0 | 0 | 4288.9049 | 1.77230644 | 1.77284455 | 0.05276672 | 6 | -0.00975770038
2 | 1 | 0 | 0 | 0 | 4288.9549 | 1.77280641 | 1.77327561 | 0.05279682 | 6 | -0.00975504424
2 | 1 | 0 | 0 | 0 | 4289.0049 | 1.77330649 | 1.77405751 | 0.0526118 | 6 | -0.00975239463
2 | 1 | 0 | 0 | 0 | 4289.0549 | 1.77380657 | 1.77433825 | 0.0524438 | 6 | -0.0097497534
2 | 1 | 0 | 0 | 0 | 4289.1049 | 1.77430654 | 1.77499986 | 0.05246235 | 6 | -0.00974711496
2 | 1 | 0 | 0 | 0 | 4289.1549 | 1.77480662 | 1.77556121 | 0.05229389 | 6 | -0.00974448211
2 | 1 | 0 | 0 | 0 | 4289.2049 | 1.77530658 | 1.77589202 | 0.05214361 | 6 | -0.00974185672
2 | 1 | 0 | 0 | 0 | 4289.2549 | 1.77580667 | 1.77631295 | 0.05218511 | 6 | -0.00973923411
2 | 1 | 0 | 0 | 0 | 4289.3049 | 1.77630687 | 1.77679408 | 0.05202152 | 6 | -0.0097366143
2 | 1 | 0 | 0 | 0 | 4289.3549 | 1.77680671 | 1.77720523 | 0.05188095 | 6 | -0.00973400287
2 | 1 | 0 | 0 | 0 | 4289.4049 | 1.77730691 | 1.77792716 | 0.05167241 | 6 | -0.0097313989
2 | 1 | 0 | 0 | 0 | 4289.4549 | 1.77780688 | 1.77835798 | 0.05152336 | 6 | -0.00972880516
2 | 1 | 0 | 0 | 0 | 4289.5049 | 1.77830696 | 1.77886927 | 0.05140842 | 6 | -0.00972621702
2 | 1 | 0 | 0 | 0 | 4289.5549 | 1.77880692 | 1.77923024 | 0.05138235 | 6 | -0.0097236326
2 | 1 | 0 | 0 | 0 | 4289.6049 | 1.77930677 | 1.77983165 | 0.05136119 | 6 | -0.00972104818
2 | 1 | 0 | 0 | 0 | 4289.6549 | 1.77980697 | 1.78003216 | 0.05121598 | 6 | -0.00971846841
2 | 1 | 0 | 0 | 0 | 4289.7049 | 1.78030705 | 1.78078413 | 0.05110055 | 6 | -0.00971589517
2 | 1 | 0 | 0 | 0 | 4289.7549 | 1.78080702 | 1.78121507 | 0.05110402 | 6 | -0.00971332472
2 | 1 | 0 | 0 | 0 | 4289.8049 | 1.7813071 | 1.78182662 | 0.05095398 | 6 | -0.00971075799
2 | 1 | 0 | 0 | 0 | 4289.8549 | 1.78180718 | 1.78240812 | 0.05080513 | 6 | -0.00970819965
2 | 1 | 0 | 0 | 0 | 4289.9049 | 1.78230715 | 1.78283894 | 0.05089969 | 6 | -0.00970564131
2 | 1 | 0 | 0 | 0 | 4289.9549 | 1.78280723 | 1.78346074 | 0.05071765 | 6 | -0.00970308576
2 | 1 | 0 | 0 | 0 | 4290.0049 | 1.78330719 | 1.78376138 | 0.05058436 | 6 | -0.00970053859
2 | 1 | 0 | 0 | 0 | 4290.0549 | 1.78380728 | 1.78453326 | 0.05050288 | 6 | -0.00969799701
2 | 1 | 0 | 0 | 0 | 4290.1049 | 1.78430748 | 1.78482401 | 0.05035893 | 6 | -0.00969546102
2 | 1 | 0 | 0 | 0 | 4290.1549 | 1.78480744 | 1.78534508 | 0.05023174 | 6 | -0.00969293062
2 | 1 | 0 | 0 | 0 | 4290.2049 | 1.78530753 | 1.78597677 | 0.05027096 | 6 | -0.00969040394
2 | 1 | 0 | 0 | 0 | 4290.2549 | 1.78580749 | 1.78641784 | 0.0501955 | 6 | -0.00968787633
2 | 1 | 0 | 0 | 0 | 4290.3049 | 1.78630733 | 1.78679872 | 0.05006016 | 6 | -0.00968535524
2 | 1 | 0 | 0 | 0 | 4290.3549 | 1.78680754 | 1.78759074 | 0.04997779 | 6 | -0.00968283974
2 | 1 | 0 | 0 | 0 | 4290.4049 | 1.78730738 | 1.78795159 | 0.04992989 | 6 | -0.0096803261
2 | 1 | 0 | 0 | 0 | 4290.4549 | 1.78780758 | 1.78831232 | 0.04981426 | 6 | -0.00967781805
2 | 1 | 0 | 0 | 0 | 4290.5049 | 1.78830767 | 1.78893387 | 0.04972264 | 6 | -0.00967531465
2 | 1 | 0 | 0 | 0 | 4290.5549 | 1.78880763 | 1.78927481 | 0.04976889 | 6 | -0.00967281125
2 | 1 | 0 | 0 | 0 | 4290.6049 | 1.78930771 | 1.78974605 | 0.04960446 | 6 | -0.00967031252
2 | 1 | 0 | 0 | 0 | 4290.6749 | 1.79000747 | 1.79045248 | 0.04942191 | 6 | -0.00966682285
2 | 1 | 0 | 0 | 0 | 4290.7449 | 1.79070783 | 1.79104912 | 0.04924393 | 6 | -0.0096633425
2 | 1 | 0 | 0 | 0 | 4290.7949 | 1.79120803 | 1.79164064 | 0.04914758 | 6 | -0.00966086984
2 | 1 | 0 | 0 | 0 | 4290.8449 | 1.79170787 | 1.7921319 | 0.04916399 | 6 | -0.00965839904
2 | 1 | 0 | 0 | 0 | 4290.8949 | 1.79220688 | 1.79275143 | 0.04910177 | 6 | -0.00965592731
2 | 1 | 0 | 0 | 0 | 4290.945 | 1.79270828 | 1.79313493 | 0.04898524 | 6 | -0.00965345744
2 | 1 | 0 | 1 | 0 | 4290.9951 | 1.79320812 | 1.79358542 | 0.0489194 | 6 | -0.0096509913
2 | 1 | 0 | 1 | 0 | 4291.0451 | 1.79370809 | 1.79393625 | 0.04889946 | 6 | -0.00964853168
2 | 1 | 0 | 1 | 0 | 4291.0951 | 1.79420793 | 1.79465795 | 0.04877816 | 6 | -0.00964607764
2 | 1 | 0 | 1 | 0 | 4291.1451 | 1.79470813 | 1.79513907 | 0.04870132 | 6 | -0.00964362733
2 | 1 | 0 | 1 | 0 | 4291.1951 | 1.79520822 | 1.79561031 | 0.04873405 | 6 | -0.00964117609
2 | 1 | 0 | 1 | 0 | 4291.2451 | 1.79570818 | 1.79608166 | 0.04861116 | 6 | -0.00963872951
2 | 1 | 0 | 1 | 0 | 4291.2951 | 1.79620826 | 1.79660273 | 0.04845978 | 6 | -0.00963629037
2 | 1 | 0 | 1 | 0 | 4291.3451 | 1.79670823 | 1.79695356 | 0.04852852 | 6 | -0.00963385124
2 | 1 | 0 | 1 | 0 | 4291.3951 | 1.79720831 | 1.79741466 | 0.04838157 | 6 | -0.0096314149
2 | 1 | 0 | 1 | 0 | 4291.4451 | 1.79770839 | 1.7980963 | 0.04825807 | 6 | -0.00962898601
2 | 1 | 0 | 1 | 0 | 4291.4951 | 1.79820836 | 1.79876792 | 0.04832803 | 6 | -0.00962655805
2 | 1 | 0 | 1 | 0 | 4291.5451 | 1.79870844 | 1.79906869 | 0.04820778 | 6 | -0.00962413102
2 | 1 | 0 | 1 | 0 | 4291.5951 | 1.7992084 | 1.79987061 | 0.04807097 | 6 | -0.00962171145
2 | 1 | 0 | 1 | 0 | 4291.6451 | 1.7997086 | 1.80020142 | 0.04805069 | 6 | -0.00961929467
2 | 1 | 0 | 1 | 0 | 4291.6951 | 1.80020869 | 1.80076277 | 0.0479681 | 6 | -0.00961688068
2 | 1 | 0 | 1 | 0 | 4291.7451 | 1.80070865 | 1.80099344 | 0.04784607 | 6 | -0.00961447135
2 | 1 | 0 | 1 | 0 | 4291.7951 | 1.8012085 | 1.801615 | 0.04781062 | 6 | -0.00961206667
2 | 1 | 0 | 1 | 0 | 4291.8451 | 1.8017087 | 1.80223656 | 0.04780649 | 6 | -0.009609662
2 | 1 | 0 | 1 | 0 | 4291.8951 | 1.80220854 | 1.80257738 | 0.04768438 | 6 | -0.00960726105
2 | 1 | 0 | 1 | 0 | 4291.9451 | 1.80270875 | 1.80302858 | 0.04754168 | 6 | -0.00960486755
2 | 1 | 0 | 1 | 0 | 4291.9951 | 1.80320859 | 1.80383039 | 0.04738102 | 6 | -0.00960248243
2 | 1 | 0 | 1 | 0 | 4292.0451 | 1.80370879 | 1.80411112 | 0.047291 | 6 | -0.00960010104
2 | 1 | 0 | 1 | 0 | 4292.0951 | 1.80420887 | 1.80477273 | 0.04720819 | 6 | -0.00959772523
2 | 1 | 0 | 1 | 0 | 4292.1451 | 1.80470884 | 1.80501342 | 0.04734582 | 6 | -0.00959534664
2 | 1 | 0 | 1 | 0 | 4292.1951 | 1.80520892 | 1.80576515 | 0.04721398 | 6 | -0.0095929699
2 | 1 | 0 | 1 | 0 | 4292.2451 | 1.805709 | 1.80616617 | 0.04710999 | 6 | -0.00959059875
2 | 1 | 0 | 1 | 0 | 4292.2951 | 1.80620897 | 1.80648685 | 0.04714089 | 6 | -0.00958822947
2 | 1 | 0 | 1 | 0 | 4292.3451 | 1.80670917 | 1.80711854 | 0.04704286 | 6 | -0.00958586112
2 | 1 | 0 | 1 | 0 | 4292.3951 | 1.80720925 | 1.80760968 | 0.04694288 | 6 | -0.00958349835
2 | 1 | 0 | 1 | 0 | 4292.4451 | 1.80770922 | 1.80815101 | 0.04698412 | 6 | -0.00958113745
2 | 1 | 0 | 1 | 0 | 4292.4951 | 1.80820906 | 1.80865228 | 0.04694514 | 6 | -0.00957877561
2 | 1 | 0 | 1 | 0 | 4292.5451 | 1.80870926 | 1.80922365 | 0.04681955 | 6 | -0.00957641844
2 | 1 | 0 | 1 | 0 | 4292.5951 | 1.80920911 | 1.80965471 | 0.04677315 | 6 | -0.00957406685
2 | 1 | 0 | 1 | 0 | 4292.6451 | 1.80970931 | 1.81006575 | 0.04671007 | 6 | -0.00957171712
2 | 1 | 0 | 1 | 0 | 4292.6951 | 1.81020916 | 1.81062722 | 0.04659756 | 6 | -0.00956937205
2 | 1 | 0 | 1 | 0 | 4292.7451 | 1.81070936 | 1.81107819 | 0.04653844 | 6 | -0.00956703071
2 | 1 | 0 | 1 | 0 | 4292.7951 | 1.81120944 | 1.81154943 | 0.04662672 | 6 | -0.0095646875
2 | 1 | 0 | 1 | 0 | 4292.8451 | 1.8117094 | 1.81200027 | 0.04647209 | 6 | -0.00956234802
2 | 1 | 0 | 1 | 0 | 4292.8951 | 1.81220949 | 1.81278229 | 0.04634805 | 6 | -0.00956001505
2 | 1 | 0 | 1 | 0 | 4292.9451 | 1.81270945 | 1.81301284 | 0.04643046 | 6 | -0.00955768116
2 | 1 | 0 | 1 | 0 | 4292.9951 | 1.81320953 | 1.8135041 | 0.04627282 | 6 | -0.00955535099
2 | 1 | 0 | 1 | 0 | 4293.0451 | 1.81370974 | 1.81404555 | 0.04618219 | 6 | -0.00955302641
2 | 1 | 0 | 1 | 0 | 4293.0951 | 1.81420958 | 1.81465697 | 0.04628432 | 6 | -0.00955070276
2 | 1 | 0 | 1 | 0 | 4293.1451 | 1.81470978 | 1.81506789 | 0.04615459 | 6 | -0.00954837725
2 | 1 | 0 | 1 | 0 | 4293.1951 | 1.81520963 | 1.81551909 | 0.04603488 | 6 | -0.00954605918
2 | 1 | 0 | 1 | 0 | 4293.2451 | 1.81570983 | 1.81624067 | 0.04587073 | 6 | -0.00954374857
2 | 1 | 0 | 1 | 0 | 4293.2951 | 1.81620967 | 1.81665194 | 0.04577766 | 6 | -0.00954144448
2 | 1 | 0 | 1 | 0 | 4293.3451 | 1.81670988 | 1.81725335 | 0.04570315 | 6 | -0.00953914411
2 | 1 | 0 | 1 | 0 | 4293.3951 | 1.81720972 | 1.8175739 | 0.04572584 | 6 | -0.00953684468
2 | 1 | 0 | 1 | 0 | 4293.4451 | 1.81770992 | 1.81813538 | 0.04575194 | 6 | -0.00953454338
2 | 1 | 0 | 1 | 0 | 4293.4951 | 1.81820989 | 1.81846619 | 0.04563436 | 6 | -0.00953224581
2 | 1 | 0 | 0 | 0 | 4293.5453 | 1.81870997 | 1.81895733 | 0.04553882 | 6 | -0.00952994358
2 | 1 | 0 | 1 | 0 | 4293.5952 | 1.81920969 | 1.81971896 | 0.04559982 | 6 | -0.00952765439
2 | 1 | 0 | 0 | 0 | 4293.6453 | 1.81971002 | 1.82014024 | 0.04547823 | 6 | -0.00952536054
2 | 1 | 0 | 0 | 0 | 4293.6953 | 1.8202101 | 1.82047105 | 0.04538824 | 6 | -0.00952307507
2 | 1 | 0 | 0 | 0 | 4293.7453 | 1.82071006 | 1.82123303 | 0.04550823 | 6 | -0.00952078775
2 | 1 | 0 | 0 | 0 | 4293.7953 | 1.82121015 | 1.82152367 | 0.04537228 | 6 | -0.00951850321
2 | 1 | 0 | 0 | 0 | 4293.8453 | 1.82171035 | 1.82205486 | 0.04528311 | 6 | -0.00951622333
2 | 1 | 0 | 0 | 0 | 4293.8953 | 1.82221019 | 1.82272661 | 0.04535439 | 6 | -0.00951394439
2 | 1 | 0 | 0 | 0 | 4293.9453 | 1.82271039 | 1.82321775 | 0.04524803 | 6 | -0.00951166544
2 | 1 | 0 | 0 | 0 | 4293.9953 | 1.82321024 | 1.82345843 | 0.04513222 | 6 | -0.00950939301
2 | 1 | 0 | 0 | 0 | 4294.0453 | 1.82371044 | 1.82403994 | 0.04518797 | 6 | -0.00950712152
2 | 1 | 0 | 0 | 0 | 4294.0953 | 1.82421029 | 1.82469141 | 0.0451333 | 6 | -0.00950484909
2 | 1 | 0 | 0 | 0 | 4294.1453 | 1.82471049 | 1.82513249 | 0.04503782 | 6 | -0.00950258132
2 | 1 | 0 | 0 | 0 | 4294.1953 | 1.82521045 | 1.82568383 | 0.04500194 | 6 | -0.00950031728
2 | 1 | 0 | 0 | 0 | 4294.2453 | 1.82571054 | 1.82611513 | 0.04497439 | 6 | -0.00949805323
2 | 1 | 0 | 0 | 0 | 4294.2953 | 1.8262105 | 1.82639563 | 0.0448605 | 6 | -0.00949579384
2 | 1 | 0 | 0 | 0 | 4294.3453 | 1.82671058 | 1.82728779 | 0.0448017 | 6 | -0.00949353818
2 | 1 | 0 | 0 | 0 | 4294.3953 | 1.82721066 | 1.82762861 | 0.04489671 | 6 | -0.00949128065
2 | 1 | 0 | 0 | 0 | 4294.4453 | 1.82771063 | 1.82815993 | 0.04476244 | 6 | -0.00948902592
2 | 1 | 0 | 0 | 0 | 4294.4953 | 1.82821071 | 1.82861102 | 0.04465539 | 6 | -0.00948677678
2 | 1 | 0 | 0 | 0 | 4294.5453 | 1.82871068 | 1.82896197 | 0.04450036 | 6 | -0.00948453508
2 | 1 | 0 | 0 | 0 | 4294.5953 | 1.82921076 | 1.82941306 | 0.04443402 | 6 | -0.00948229805
2 | 1 | 0 | 0 | 0 | 4294.6453 | 1.82971096 | 1.83020484 | 0.04437317 | 6 | -0.0094800638
2 | 1 | 0 | 0 | 0 | 4294.6953 | 1.8302108 | 1.83076632 | 0.04450759 | 6 | -0.00947782956
2 | 1 | 0 | 0 | 0 | 4294.7453 | 1.83071101 | 1.83105707 | 0.04439518 | 6 | -0.00947559252
2 | 1 | 0 | 0 | 0 | 4294.7953 | 1.83121085 | 1.83177888 | 0.0443262 | 6 | -0.00947336107
2 | 1 | 0 | 0 | 0 | 4294.8453 | 1.83171105 | 1.83236039 | 0.04434435 | 6 | -0.00947113056
2 | 1 | 0 | 0 | 0 | 4294.8953 | 1.83221102 | 1.83283138 | 0.04428382 | 6 | -0.00946890097
2 | 1 | 0 | 0 | 0 | 4294.9453 | 1.8327111 | 1.83308196 | 0.04418326 | 6 | -0.00946667511
2 | 1 | 0 | 0 | 0 | 4294.9953 | 1.83321106 | 1.83378375 | 0.04419348 | 6 | -0.00946445204
2 | 1 | 0 | 0 | 0 | 4295.0453 | 1.83371115 | 1.83426487 | 0.04422802 | 6 | -0.00946222618
2 | 1 | 0 | 0 | 0 | 4295.0953 | 1.83421111 | 1.83485627 | 0.04409979 | 6 | -0.00946000498
2 | 1 | 0 | 0 | 0 | 4295.1453 | 1.83471119 | 1.83508694 | 0.04403786 | 6 | -0.0094577875
2 | 1 | 0 | 0 | 0 | 4295.1953 | 1.83521116 | 1.83567822 | 0.04404831 | 6 | -0.00945557095
2 | 1 | 0 | 0 | 0 | 4295.2453 | 1.83571124 | 1.83637011 | 0.04393941 | 6 | -0.0094533572
2 | 1 | 0 | 0 | 0 | 4295.2953 | 1.83621132 | 1.83669078 | 0.04384999 | 6 | -0.00945114996
2 | 1 | 0 | 0 | 0 | 4295.3453 | 1.83671129 | 1.83730233 | 0.04400358 | 6 | -0.00944893807
2 | 1 | 0 | 0 | 0 | 4295.3953 | 1.83721137 | 1.8378036 | 0.04387935 | 6 | -0.00944672804
2 | 1 | 0 | 0 | 0 | 4295.4453 | 1.83771157 | 1.8382647 | 0.04379375 | 6 | -0.00944452267
2 | 1 | 0 | 0 | 0 | 4295.4953 | 1.83821142 | 1.83877587 | 0.04383988 | 6 | -0.00944231916
2 | 1 | 0 | 0 | 0 | 4295.5453 | 1.83871162 | 1.83933723 | 0.04374918 | 6 | -0.00944011565
2 | 1 | 0 | 0 | 0 | 4295.5953 | 1.83921158 | 1.83988857 | 0.04364458 | 6 | -0.0094379168
2 | 1 | 0 | 0 | 0 | 4295.6453 | 1.83971167 | 1.8403095 | 0.04372046 | 6 | -0.00943571981
2 | 1 | 0 | 0 | 0 | 4295.6953 | 1.84021163 | 1.84050012 | 0.04367678 | 6 | -0.00943352096
2 | 1 | 0 | 0 | 0 | 4295.7453 | 1.84071147 | 1.84119189 | 0.04356559 | 6 | -0.00943132583
2 | 1 | 0 | 0 | 0 | 4295.7953 | 1.84121168 | 1.84170306 | 0.04343962 | 6 | -0.00942913815
2 | 1 | 0 | 0 | 0 | 4295.8453 | 1.84171176 | 1.84230459 | 0.04333786 | 6 | -0.00942695513
2 | 1 | 0 | 0 | 0 | 4295.8953 | 1.84221172 | 1.84252501 | 0.04326672 | 6 | -0.00942477677
2 | 1 | 0 | 0 | 0 | 4295.9453 | 1.84271181 | 1.84320676 | 0.0432394 | 6 | -0.00942259934
2 | 1 | 0 | 0 | 0 | 4295.9953 | 1.84321189 | 1.84362781 | 0.04334851 | 6 | -0.00942041911
2 | 1 | 0 | 0 | 0 | 4296.0453 | 1.84371185 | 1.8440187 | 0.04327494 | 6 | -0.00941824075
2 | 1 | 0 | 0 | 0 | 4296.0953 | 1.84421146 | 1.84455979 | 0.04318479 | 6 | -0.00941606611
2 | 1 | 0 | 0 | 0 | 4296.1454 | 1.84471273 | 1.84551299 | 0.04327054 | 6 | -0.00941388495
2 | 1 | 0 | 1 | 0 | 4296.1955 | 1.84521198 | 1.84570289 | 0.04315614 | 6 | -0.00941170659
2 | 1 | 0 | 1 | 0 | 4296.2455 | 1.84571218 | 1.84628415 | 0.0430638 | 6 | -0.00940953754
2 | 1 | 0 | 1 | 0 | 4296.2955 | 1.84621215 | 1.84671533 | 0.04318977 | 6 | -0.00940736756
2 | 1 | 0 | 1 | 0 | 4296.3455 | 1.84671223 | 1.84716654 | 0.04309832 | 6 | -0.00940519664
2 | 1 | 0 | 1 | 0 | 4296.3955 | 1.8472122 | 1.84756756 | 0.04300945 | 6 | -0.00940303039
2 | 1 | 0 | 1 | 0 | 4296.4455 | 1.84771204 | 1.84823906 | 0.04305453 | 6 | -0.00940086506
2 | 1 | 0 | 1 | 0 | 4296.4955 | 1.84821224 | 1.84879041 | 0.04302191 | 6 | -0.00939869881
2 | 1 | 0 | 1 | 0 | 4296.5455 | 1.84871209 | 1.84926164 | 0.042909 | 6 | -0.00939653721
2 | 1 | 0 | 1 | 0 | 4296.5955 | 1.84921229 | 1.84969258 | 0.04292799 | 6 | -0.00939437747
2 | 1 | 0 | 1 | 0 | 4296.6455 | 1.84971237 | 1.85015368 | 0.04295925 | 6 | -0.00939221587
2 | 1 | 0 | 1 | 0 | 4296.6955 | 1.85021234 | 1.85084546 | 0.04284636 | 6 | -0.009390058
2 | 1 | 0 | 1 | 0 | 4296.7455 | 1.85071242 | 1.85123634 | 0.042771 | 6 | -0.00938790385
2 | 1 | 0 | 1 | 0 | 4296.7955 | 1.85121238 | 1.85178769 | 0.0428263 | 6 | -0.0093857497
2 | 1 | 0 | 1 | 0 | 4296.8455 | 1.85171247 | 1.85223889 | 0.04271956 | 6 | -0.00938359834
2 | 1 | 0 | 1 | 0 | 4296.8955 | 1.85221255 | 1.8527801 | 0.04262579 | 6 | -0.00938145071
2 | 1 | 0 | 1 | 0 | 4296.9455 | 1.85271251 | 1.85335159 | 0.04278718 | 6 | -0.00937930122
2 | 1 | 0 | 1 | 0 | 4296.9955 | 1.85321271 | 1.85364234 | 0.04267495 | 6 | -0.00937715173
2 | 1 | 0 | 1 | 0 | 4297.0455 | 1.8537128 | 1.8542738 | 0.04257555 | 6 | -0.00937500689
2 | 1 | 0 | 1 | 0 | 4297.0955 | 1.85421276 | 1.85441422 | 0.04241869 | 6 | -0.00937286858
2 | 1 | 0 | 1 | 0 | 4297.1455 | 1.85471261 | 1.85524631 | 0.04236387 | 6 | -0.00937073585
2 | 1 | 0 | 1 | 0 | 4297.1955 | 1.85521281 | 1.85580766 | 0.04232039 | 6 | -0.00936860498
2 | 1 | 0 | 1 | 0 | 4297.2455 | 1.85571265 | 1.85591781 | 0.04241226 | 6 | -0.00936647411
2 | 1 | 0 | 1 | 0 | 4297.2955 | 1.85621285 | 1.85662949 | 0.04238988 | 6 | -0.00936433952
2 | 1 | 0 | 1 | 0 | 4297.3455 | 1.8567127 | 1.85714078 | 0.04229898 | 6 | -0.00936220866
2 | 1 | 0 | 1 | 0 | 4297.3955 | 1.8572129 | 1.857602 | 0.04230263 | 6 | -0.00936007965
2 | 1 | 0 | 1 | 0 | 4297.4455 | 1.85771298 | 1.85814321 | 0.0423014 | 6 | -0.00935794972
2 | 1 | 0 | 1 | 0 | 4297.4955 | 1.85821295 | 1.85886502 | 0.04221756 | 6 | -0.00935582258
2 | 1 | 0 | 1 | 0 | 4297.5455 | 1.85871303 | 1.85897553 | 0.04217374 | 6 | -0.00935369916
2 | 1 | 0 | 1 | 0 | 4297.5955 | 1.85921311 | 1.85977721 | 0.04226874 | 6 | -0.00935157295
2 | 1 | 0 | 1 | 0 | 4297.6455 | 1.85971308 | 1.86005783 | 0.04214855 | 6 | -0.00934944861
2 | 1 | 0 | 1 | 0 | 4297.6955 | 1.86021328 | 1.86070967 | 0.04208847 | 6 | -0.00934732892
2 | 1 | 0 | 1 | 0 | 4297.7455 | 1.86071312 | 1.86114085 | 0.04212748 | 6 | -0.00934520923
2 | 1 | 0 | 1 | 0 | 4297.7955 | 1.86121333 | 1.86169195 | 0.04202651 | 6 | -0.00934309233
2 | 1 | 0 | 1 | 0 | 4297.8455 | 1.86171317 | 1.86213303 | 0.04195572 | 6 | -0.00934097916
2 | 1 | 0 | 1 | 0 | 4297.8955 | 1.86221337 | 1.86254418 | 0.04208762 | 6 | -0.00933886506
2 | 1 | 0 | 1 | 0 | 4297.9455 | 1.86271322 | 1.86325586 | 0.04200989 | 6 | -0.00933674909
2 | 1 | 0 | 1 | 0 | 4297.9955 | 1.86321342 | 1.86382735 | 0.04192333 | 6 | -0.00933463685
2 | 1 | 0 | 1 | 0 | 4298.0455 | 1.86371326 | 1.86426842 | 0.04193575 | 6 | -0.00933252648
2 | 1 | 0 | 1 | 0 | 4298.0955 | 1.86421347 | 1.8646692 | 0.04190297 | 6 | -0.0093304161
2 | 1 | 0 | 1 | 0 | 4298.1455 | 1.86471343 | 1.86530089 | 0.04182147 | 6 | -0.00932830945
2 | 1 | 0 | 1 | 0 | 4298.1955 | 1.86521351 | 1.86575198 | 0.04183584 | 6 | -0.00932620466
2 | 1 | 0 | 1 | 0 | 4298.2455 | 1.8657136 | 1.86613286 | 0.04187216 | 6 | -0.00932409707
2 | 1 | 0 | 1 | 0 | 4298.2955 | 1.86621356 | 1.86664414 | 0.04176974 | 6 | -0.00932199322
2 | 1 | 0 | 1 | 0 | 4298.3455 | 1.86671364 | 1.86721551 | 0.04169342 | 6 | -0.00931989402
2 | 1 | 0 | 1 | 0 | 4298.3955 | 1.86721361 | 1.86776698 | 0.04155631 | 6 | -0.00931779947
2 | 1 | 0 | 1 | 0 | 4298.4455 | 1.86771369 | 1.86822796 | 0.04150535 | 6 | -0.00931570958
2 | 1 | 0 | 1 | 0 | 4298.4955 | 1.86821389 | 1.86870909 | 0.04144283 | 6 | -0.00931362249
2 | 1 | 0 | 1 | 0 | 4298.5455 | 1.86871374 | 1.86929059 | 0.04163094 | 6 | -0.00931153074
2 | 1 | 0 | 1 | 0 | 4298.5955 | 1.86921394 | 1.86973166 | 0.04154139 | 6 | -0.00930943806
2 | 1 | 0 | 1 | 0 | 4298.6455 | 1.86971378 | 1.86995208 | 0.04146735 | 6 | -0.0093073491
2 | 1 | 0 | 1 | 0 | 4298.6955 | 1.87021399 | 1.87063396 | 0.04154702 | 6 | -0.00930526108
2 | 1 | 0 | 1 | 0 | 4298.7455 | 1.8707124 | 1.8712939 | 0.04144143 | 6 | -0.00930317119
2 | 1 | 0 | 1 | 0 | 4298.7956 | 1.87121415 | 1.87178636 | 0.04139103 | 6 | -0.00930108223
2 | 1 | 0 | 0 | 0 | 4298.8457 | 1.871714 | 1.8721478 | 0.04145974 | 6 | -0.00929899421
2 | 1 | 0 | 0 | 0 | 4298.8957 | 1.87221408 | 1.87281919 | 0.04143976 | 6 | -0.00929690711
2 | 1 | 0 | 0 | 0 | 4298.9457 | 1.87271404 | 1.87322021 | 0.0413425 | 6 | -0.00929482374
2 | 1 | 0 | 0 | 0 | 4298.9957 | 1.87321413 | 1.873932 | 0.04136581 | 6 | -0.00929274317
2 | 1 | 0 | 0 | 0 | 4299.0457 | 1.87371421 | 1.87415254 | 0.0413797 | 6 | -0.0092906598
2 | 1 | 0 | 0 | 0 | 4299.0957 | 1.87421417 | 1.87466383 | 0.0412853 | 6 | -0.00928858016
2 | 1 | 0 | 0 | 0 | 4299.1457 | 1.87471426 | 1.87521517 | 0.04123629 | 6 | -0.00928650238
2 | 1 | 0 | 0 | 0 | 4299.1957 | 1.87521446 | 1.87574637 | 0.04133906 | 6 | -0.00928442273
2 | 1 | 0 | 0 | 0 | 4299.2457 | 1.8757143 | 1.87618744 | 0.04123048 | 6 | -0.00928234495
2 | 1 | 0 | 0 | 0 | 4299.2957 | 1.8762145 | 1.87670863 | 0.04115064 | 6 | -0.00928027183
2 | 1 | 0 | 0 | 0 | 4299.3457 | 1.87671435 | 1.87722993 | 0.04125189 | 6 | -0.00927819684
2 | 1 | 0 | 0 | 0 | 4299.3957 | 1.87721455 | 1.87768114 | 0.04115312 | 6 | -0.00927612372
2 | 1 | 0 | 0 | 0 | 4299.4457 | 1.8777144 | 1.87827265 | 0.04108225 | 6 | -0.00927405432
2 | 1 | 0 | 0 | 0 | 4299.4957 | 1.8782146 | 1.87868357 | 0.04120665 | 6 | -0.00927198399
2 | 1 | 0 | 0 | 0 | 4299.5457 | 1.87871456 | 1.87923491 | 0.04112149 | 6 | -0.0092699118
2 | 1 | 0 | 0 | 0 | 4299.5957 | 1.87921464 | 1.87965584 | 0.04102727 | 6 | -0.00926784426
2 | 1 | 0 | 0 | 0 | 4299.6457 | 1.87971461 | 1.88023746 | 0.0409081 | 6 | -0.00926578324
2 | 1 | 0 | 0 | 0 | 4299.6957 | 1.88021469 | 1.88080883 | 0.04084008 | 6 | -0.00926372688
2 | 1 | 0 | 0 | 0 | 4299.7457 | 1.88071465 | 1.88114977 | 0.04080839 | 6 | -0.00926167239
2 | 1 | 0 | 0 | 0 | 4299.7957 | 1.88121474 | 1.88166106 | 0.04084437 | 6 | -0.00925961789
2 | 1 | 0 | 0 | 0 | 4299.8457 | 1.88171482 | 1.88212204 | 0.0408929 | 6 | -0.00925755966
2 | 1 | 0 | 0 | 0 | 4299.8957 | 1.88221478 | 1.88264334 | 0.04081479 | 6 | -0.00925550424
2 | 1 | 0 | 0 | 0 | 4299.9457 | 1.88271487 | 1.88327479 | 0.04077009 | 6 | -0.00925345067
2 | 1 | 0 | 0 | 0 | 4299.9957 | 1.88321483 | 1.88373601 | 0.04083107 | 6 | -0.00925139617
2 | 1 | 0 | 0 | 0 | 4300.0457 | 1.88371491 | 1.88433743 | 0.04077368 | 6 | -0.00924934261
2 | 1 | 0 | 0 | 0 | 4300.0957 | 1.88421512 | 1.88461816 | 0.04070364 | 6 | -0.00924729276
2 | 1 | 0 | 0 | 0 | 4300.1457 | 1.88471496 | 1.88499904 | 0.04085381 | 6 | -0.0092452392
2 | 1 | 0 | 0 | 0 | 4300.1957 | 1.88521516 | 1.88566065 | 0.04073246 | 6 | -0.00924318656
2 | 1 | 0 | 0 | 0 | 4300.2457 | 1.88571513 | 1.88616192 | 0.04066882 | 6 | -0.00924113765
2 | 1 | 0 | 0 | 0 | 4300.2957 | 1.88621521 | 1.88651264 | 0.04070383 | 6 | -0.00923909061
2 | 1 | 0 | 0 | 0 | 4300.3457 | 1.88671517 | 1.88707411 | 0.04061655 | 6 | -0.00923704356
2 | 1 | 0 | 0 | 0 | 4300.3957 | 1.88721502 | 1.88774574 | 0.04054646 | 6 | -0.00923500117
2 | 1 | 0 | 0 | 0 | 4300.4457 | 1.88771522 | 1.88824701 | 0.04063172 | 6 | -0.00923295785
2 | 1 | 0 | 0 | 0 | 4300.4957 | 1.8882153 | 1.88883841 | 0.04062992 | 6 | -0.00923091173
2 | 1 | 0 | 0 | 0 | 4300.5457 | 1.88871527 | 1.8892194 | 0.04054905 | 6 | -0.00922886841
2 | 1 | 0 | 0 | 0 | 4300.5957 | 1.88921535 | 1.88977075 | 0.04054541 | 6 | -0.00922682788
2 | 1 | 0 | 0 | 0 | 4300.6457 | 1.88971543 | 1.89045238 | 0.04053622 | 6 | -0.00922478642
2 | 1 | 0 | 0 | 0 | 4300.6957 | 1.8902154 | 1.89055252 | 0.04044332 | 6 | -0.00922274776
2 | 1 | 0 | 0 | 0 | 4300.7457 | 1.89071548 | 1.89117432 | 0.04040468 | 6 | -0.00922071189
2 | 1 | 0 | 0 | 0 | 4300.7957 | 1.89121568 | 1.89173555 | 0.04053811 | 6 | -0.00921867229
2 | 1 | 0 | 0 | 0 | 4300.8457 | 1.89171553 | 1.891976 | 0.0404302 | 6 | -0.00921663456
2 | 1 | 0 | 0 | 0 | 4300.8957 | 1.89221573 | 1.8928082 | 0.04036189 | 6 | -0.00921460148
2 | 1 | 0 | 0 | 0 | 4300.9457 | 1.89271569 | 1.89330947 | 0.04023192 | 6 | -0.00921257399
2 | 1 | 0 | 0 | 0 | 4300.9957 | 1.89321578 | 1.89368033 | 0.04018959 | 6 | -0.00921054929
2 | 1 | 0 | 0 | 0 | 4301.0457 | 1.89371574 | 1.89428174 | 0.04016109 | 6 | -0.00920852646
2 | 1 | 0 | 0 | 0 | 4301.0957 | 1.89421558 | 1.89462256 | 0.04030358 | 6 | -0.00920650177
2 | 1 | 0 | 0 | 0 | 4301.1457 | 1.89471579 | 1.89510369 | 0.04024719 | 6 | -0.00920447335
2 | 1 | 0 | 0 | 0 | 4301.1957 | 1.89521587 | 1.89561522 | 0.04018461 | 6 | -0.00920244865
2 | 1 | 0 | 0 | 0 | 4301.2457 | 1.89571583 | 1.896016 | 0.04024404 | 6 | -0.00920042396
2 | 1 | 0 | 0 | 0 | 4301.2957 | 1.89621592 | 1.89676785 | 0.04020696 | 6 | -0.00919839833
2 | 1 | 0 | 0 | 0 | 4301.3457 | 1.89671588 | 1.89738953 | 0.0401547 | 6 | -0.0091963755
2 | 1 | 0 | 1 | 0 | 4301.3959 | 1.89721596 | 1.89766002 | 0.04016842 | 6 | -0.00919434521
2 | 1 | 0 | 1 | 0 | 4301.4459 | 1.89771652 | 1.89835179 | 0.04020803 | 6 | -0.00919232145
2 | 1 | 0 | 1 | 0 | 4301.4959 | 1.89821601 | 1.89864242 | 0.04014087 | 6 | -0.00919029862
2 | 1 | 0 | 1 | 0 | 4301.5459 | 1.89871609 | 1.89953458 | 0.04007555 | 6 | -0.00918827951
2 | 1 | 0 | 1 | 0 | 4301.5959 | 1.89921606 | 1.8997252 | 0.04019364 | 6 | -0.00918625668
2 | 1 | 0 | 1 | 0 | 4301.6459 | 1.89971626 | 1.90020621 | 0.04007871 | 6 | -0.00918423664
2 | 1 | 0 | 1 | 0 | 4301.6959 | 1.90021634 | 1.90074754 | 0.04000989 | 6 | -0.00918222126
2 | 1 | 0 | 1 | 0 | 4301.7459 | 1.9007163 | 1.90119863 | 0.04016349 | 6 | -0.00918020215
2 | 1 | 0 | 1 | 0 | 4301.7959 | 1.90121615 | 1.90164983 | 0.04007479 | 6 | -0.00917818211
2 | 1 | 0 | 1 | 0 | 4301.8459 | 1.90171635 | 1.90220118 | 0.03997646 | 6 | -0.00917616766
2 | 1 | 0 | 1 | 0 | 4301.8959 | 1.9022162 | 1.90275252 | 0.04006502 | 6 | -0.00917415414
2 | 1 | 0 | 1 | 0 | 4301.9459 | 1.9027164 | 1.90302312 | 0.04000395 | 6 | -0.00917213783
2 | 1 | 0 | 1 | 0 | 4301.9959 | 1.90321624 | 1.90373504 | 0.03991734 | 6 | -0.0091701271
2 | 1 | 0 | 1 | 0 | 4302.0459 | 1.90371644 | 1.90416586 | 0.03999295 | 6 | -0.00916811544
2 | 1 | 0 | 1 | 0 | 4302.0959 | 1.90421653 | 1.90464723 | 0.03997666 | 6 | -0.00916610193
2 | 1 | 0 | 1 | 0 | 4302.1459 | 1.90471649 | 1.90510821 | 0.0399009 | 6 | -0.0091640912
2 | 1 | 0 | 1 | 0 | 4302.1959 | 1.90521657 | 1.90565968 | 0.03980893 | 6 | -0.00916208606
2 | 1 | 0 | 1 | 0 | 4302.2459 | 1.90571666 | 1.90609074 | 0.0397069 | 6 | -0.00916008558
2 | 1 | 0 | 1 | 0 | 4302.2959 | 1.90621662 | 1.9065218 | 0.03967489 | 6 | -0.00915808696
2 | 1 | 0 | 1 | 0 | 4302.3459 | 1.90671682 | 1.9070431 | 0.03966371 | 6 | -0.00915608928
2 | 1 | 0 | 1 | 0 | 4302.3959 | 1.90721691 | 1.90756428 | 0.03978163 | 6 | -0.00915408693
2 | 1 | 0 | 1 | 0 | 4302.4459 | 1.90771687 | 1.90814579 | 0.03970843 | 6 | -0.00915208645
2 | 1 | 0 | 1 | 0 | 4302.4959 | 1.90821671 | 1.90866697 | 0.03964986 | 6 | -0.00915008876
2 | 1 | 0 | 1 | 0 | 4302.5459 | 1.90871692 | 1.90920842 | 0.03976175 | 6 | -0.00914808828
2 | 1 | 0 | 1 | 0 | 4302.5959 | 1.90921676 | 1.90976965 | 0.03968669 | 6 | -0.00914608873
2 | 1 | 0 | 1 | 0 | 4302.6459 | 1.90971696 | 1.91020072 | 0.03962766 | 6 | -0.00914409291
2 | 1 | 0 | 1 | 0 | 4302.6959 | 1.91021681 | 1.91076207 | 0.039787 | 6 | -0.00914209429
2 | 1 | 0 | 1 | 0 | 4302.7459 | 1.91071701 | 1.91108298 | 0.03968831 | 6 | -0.00914009288
2 | 1 | 0 | 1 | 0 | 4302.7959 | 1.91121709 | 1.91184485 | 0.03963425 | 6 | -0.00913809612
2 | 1 | 0 | 1 | 0 | 4302.8459 | 1.91171706 | 1.91218567 | 0.0396286 | 6 | -0.00913610123
2 | 1 | 0 | 1 | 0 | 4302.8959 | 1.91221714 | 1.91273689 | 0.03958663 | 6 | -0.00913410634
2 | 1 | 0 | 1 | 0 | 4302.9459 | 1.9127171 | 1.91338861 | 0.03953306 | 6 | -0.00913211424
2 | 1 | 0 | 1 | 0 | 4302.9959 | 1.91321719 | 1.91370928 | 0.03957273 | 6 | -0.00913012307
2 | 1 | 0 | 1 | 0 | 4303.0459 | 1.91371739 | 1.91430092 | 0.03961074 | 6 | -0.00912812818
2 | 1 | 0 | 1 | 0 | 4303.0959 | 1.91421723 | 1.9148221 | 0.03953707 | 6 | -0.00912613608
2 | 1 | 0 | 1 | 0 | 4303.1459 | 1.91471744 | 1.91531324 | 0.03949486 | 6 | -0.00912414677
2 | 1 | 0 | 1 | 0 | 4303.1959 | 1.91521728 | 1.91572416 | 0.0395648 | 6 | -0.00912215561
2 | 1 | 0 | 1 | 0 | 4303.2459 | 1.91571748 | 1.91630566 | 0.03948055 | 6 | -0.00912016537
2 | 1 | 0 | 1 | 0 | 4303.2959 | 1.91621733 | 1.91668653 | 0.03943084 | 6 | -0.00911817886
2 | 1 | 0 | 1 | 0 | 4303.3459 | 1.91671753 | 1.9171778 | 0.03960293 | 6 | -0.00911618862
2 | 1 | 0 | 1 | 0 | 4303.3959 | 1.91721737 | 1.91785944 | 0.03949234 | 6 | -0.00911419746
2 | 1 | 0 | 1 | 0 | 4303.4459 | 1.91771758 | 1.91843092 | 0.03939826 | 6 | -0.00911221188
2 | 1 | 0 | 1 | 0 | 4303.4959 | 1.91821754 | 1.91890204 | 0.03928093 | 6 | -0.00911023095
2 | 1 | 0 | 1 | 0 | 4303.5459 | 1.91871762 | 1.91919279 | 0.03921858 | 6 | -0.00910825469
2 | 1 | 0 | 1 | 0 | 4303.5959 | 1.91921759 | 1.91972423 | 0.03922483 | 6 | -0.00910627935
2 | 1 | 0 | 1 | 0 | 4303.6459 | 1.91971767 | 1.92016506 | 0.03931866 | 6 | -0.00910430308
2 | 1 | 0 | 1 | 0 | 4303.6959 | 1.92021775 | 1.92092693 | 0.03932947 | 6 | -0.00910232123
2 | 1 | 0 | 1 | 0 | 4303.7459 | 1.92071772 | 1.92129791 | 0.03926781 | 6 | -0.0091003431
2 | 1 | 0 | 1 | 0 | 4303.7959 | 1.9212178 | 1.92187941 | 0.03928342 | 6 | -0.00909836497
2 | 1 | 0 | 1 | 0 | 4303.8459 | 1.921718 | 1.92228031 | 0.03929677 | 6 | -0.00909638591
2 | 1 | 0 | 1 | 0 | 4303.8959 | 1.92221785 | 1.92292202 | 0.0392276 | 6 | -0.00909440871
2 | 1 | 0 | 1 | 0 | 4303.9459 | 1.92271686 | 1.92331159 | 0.03920017 | 6 | -0.00909243431
2 | 1 | 0 | 1 | 0 | 4303.996 | 1.92321873 | 1.923684 | 0.03931971 | 6 | -0.00909045245
2 | 1 | 0 | 0 | 0 | 4304.0461 | 1.92371809 | 1.92440534 | 0.03923334 | 6 | -0.0090884706
2 | 1 | 0 | 0 | 0 | 4304.0961 | 1.92421794 | 1.92464602 | 0.0391729 | 6 | -0.00908649713
2 | 1 | 0 | 0 | 0 | 4304.1461 | 1.92471814 | 1.92503703 | 0.03930061 | 6 | -0.00908452086
2 | 1 | 0 | 0 | 0 | 4304.1961 | 1.92521811 | 1.9257288 | 0.03921905 | 6 | -0.0090825446
2 | 1 | 0 | 0 | 0 | 4304.2461 | 1.92571819 | 1.92614973 | 0.03915629 | 6 | -0.00908057205
2 | 1 | 0 | 0 | 0 | 4304.2961 | 1.92621815 | 1.92672122 | 0.03928923 | 6 | -0.00907859858
2 | 1 | 0 | 0 | 0 | 4304.3461 | 1.92671824 | 1.92723227 | 0.03921504 | 6 | -0.00907662138
2 | 1 | 0 | 0 | 0 | 4304.3961 | 1.92721832 | 1.92791402 | 0.03913731 | 6 | -0.00907464977
2 | 1 | 0 | 0 | 0 | 4304.4461 | 1.92771828 | 1.92836523 | 0.03914895 | 6 | -0.00907267909
2 | 1 | 0 | 0 | 0 | 4304.4961 | 1.92821836 | 1.92895675 | 0.03914877 | 6 | -0.00907070749
2 | 1 | 0 | 0 | 0 | 4304.5461 | 1.92871833 | 1.92906678 | 0.03908699 | 6 | -0.00906873867
2 | 1 | 0 | 0 | 0 | 4304.5961 | 1.92921841 | 1.92970848 | 0.0391098 | 6 | -0.00906677078
2 | 1 | 0 | 0 | 0 | 4304.6461 | 1.92971861 | 1.9305104 | 0.03914655 | 6 | -0.00906480011
2 | 1 | 0 | 0 | 0 | 4304.6961 | 1.93021846 | 1.9307611 | 0.03906623 | 6 | -0.00906283222
2 | 1 | 0 | 0 | 0 | 4304.7461 | 1.93071866 | 1.93158305 | 0.03900154 | 6 | -0.00906086713
2 | 1 | 0 | 0 | 0 | 4304.7961 | 1.9312185 | 1.93175352 | 0.0388909 | 6 | -0.00905890763
2 | 1 | 0 | 0 | 0 | 4304.8461 | 1.93171871 | 1.93231487 | 0.03886976 | 6 | -0.00905695092
2 | 1 | 0 | 0 | 0 | 4304.8961 | 1.93221867 | 1.93267572 | 0.03886217 | 6 | -0.00905499421
2 | 1 | 0 | 0 | 0 | 4304.9461 | 1.93271875 | 1.93343759 | 0.03901872 | 6 | -0.00905303285
2 | 1 | 0 | 0 | 0 | 4304.9961 | 1.93321872 | 1.93370819 | 0.0389508 | 6 | -0.00905107148
2 | 1 | 0 | 0 | 0 | 4305.0461 | 1.9337188 | 1.93425965 | 0.03890968 | 6 | -0.00904911198
2 | 1 | 0 | 0 | 0 | 4305.0961 | 1.93421876 | 1.9346807 | 0.03898949 | 6 | -0.00904715247
2 | 1 | 0 | 0 | 0 | 4305.1461 | 1.93471885 | 1.93530226 | 0.03895056 | 6 | -0.00904519018
2 | 1 | 0 | 0 | 0 | 4305.1961 | 1.93521881 | 1.93572319 | 0.03887383 | 6 | -0.00904323254
2 | 1 | 0 | 0 | 0 | 4305.2461 | 1.93571889 | 1.936064 | 0.03898238 | 6 | -0.00904127304
2 | 1 | 0 | 0 | 0 | 4305.2961 | 1.93621898 | 1.93670559 | 0.03897383 | 6 | -0.00903930981
2 | 1 | 0 | 0 | 0 | 4305.3461 | 1.93671894 | 1.937307 | 0.03890271 | 6 | -0.0090373503
2 | 1 | 0 | 0 | 0 | 4305.3961 | 1.93721902 | 1.93765795 | 0.03885405 | 6 | -0.0090353936
2 | 1 | 0 | 0 | 0 | 4305.4461 | 1.93771923 | 1.93828952 | 0.03885855 | 6 | -0.00903343689
2 | 1 | 0 | 0 | 0 | 4305.4961 | 1.93821907 | 1.93892097 | 0.03881381 | 6 | -0.00903148204
2 | 1 | 0 | 0 | 0 | 4305.5461 | 1.93871927 | 1.93931198 | 0.03880205 | 6 | -0.00902952906
2 | 1 | 0 | 0 | 0 | 4305.5961 | 1.93921924 | 1.93969285 | 0.0389409 | 6 | -0.00902757049
2 | 1 | 0 | 0 | 0 | 4305.6461 | 1.93971932 | 1.94016397 | 0.03883281 | 6 | -0.00902561378
2 | 1 | 0 | 0 | 0 | 4305.6961 | 1.94021928 | 1.94071543 | 0.03875546 | 6 | -0.00902366079
2 | 1 | 0 | 0 | 0 | 4305.7461 | 1.94071913 | 1.94140708 | 0.03886957 | 6 | -0.00902170688
2 | 1 | 0 | 0 | 0 | 4305.7961 | 1.94121933 | 1.94172776 | 0.03880001 | 6 | -0.00901975203
2 | 1 | 0 | 0 | 0 | 4305.8461 | 1.94171941 | 1.94238961 | 0.03874063 | 6 | -0.00901779998
2 | 1 | 0 | 0 | 0 | 4305.8961 | 1.94221938 | 1.94263005 | 0.03888505 | 6 | -0.009015847
2 | 1 | 0 | 0 | 0 | 4305.9461 | 1.94271946 | 1.94322169 | 0.03881821 | 6 | -0.00901389122
2 | 1 | 0 | 0 | 0 | 4305.9961 | 1.94321954 | 1.94391322 | 0.03874831 | 6 | -0.00901193917
2 | 1 | 0 | 0 | 0 | 4306.0461 | 1.94371951 | 1.94408369 | 0.03862579 | 6 | -0.0090099927
2 | 1 | 0 | 0 | 0 | 4306.0961 | 1.94421959 | 1.94480538 | 0.03856661 | 6 | -0.00900804996
2 | 1 | 0 | 0 | 0 | 4306.1461 | 1.94471955 | 1.94519639 | 0.03851214 | 6 | -0.00900610909
2 | 1 | 0 | 0 | 0 | 4306.1961 | 1.94521964 | 1.94587791 | 0.0385886 | 6 | -0.00900416821
2 | 1 | 0 | 0 | 0 | 4306.2461 | 1.94571984 | 1.94623876 | 0.03866245 | 6 | -0.00900222268
2 | 1 | 0 | 0 | 0 | 4306.2961 | 1.9462198 | 1.94686055 | 0.03859914 | 6 | -0.00900027808
2 | 1 | 0 | 0 | 0 | 4306.3461 | 1.94671988 | 1.94742167 | 0.03855878 | 6 | -0.00899833534
2 | 1 | 0 | 0 | 0 | 4306.3961 | 1.94721985 | 1.94771242 | 0.03865006 | 6 | -0.00899639074
2 | 1 | 0 | 0 | 0 | 4306.4461 | 1.94771969 | 1.94823384 | 0.03860696 | 6 | -0.00899444614
2 | 1 | 0 | 0 | 0 | 4306.4961 | 1.9482199 | 1.94870484 | 0.03854592 | 6 | -0.0089925034
2 | 1 | 0 | 0 | 0 | 4306.5461 | 1.94871974 | 1.94924641 | 0.03872279 | 6 | -0.00899055786
2 | 1 | 0 | 0 | 0 | 4306.5962 | 1.94921911 | 1.94979692 | 0.03861699 | 6 | -0.00898860767
2 | 1 | 0 | 0 | 0 | 4306.6462 | 1.94972074 | 1.95025873 | 0.0385479 | 6 | -0.00898666494
2 | 1 | 0 | 1 | 0 | 4306.6963 | 1.95021999 | 1.9505595 | 0.03867177 | 6 | -0.00898471754
2 | 1 | 0 | 1 | 0 | 4306.7463 | 1.95072007 | 1.95125115 | 0.03859555 | 6 | -0.00898277201
2 | 1 | 0 | 1 | 0 | 4306.7963 | 1.95122004 | 1.95168209 | 0.03853744 | 6 | -0.0089808302
2 | 1 | 0 | 1 | 0 | 4306.8463 | 1.95172012 | 1.95237398 | 0.03864123 | 6 | -0.00897888746
2 | 1 | 0 | 1 | 0 | 4306.8963 | 1.9522202 | 1.95274496 | 0.03861609 | 6 | -0.00897694193
2 | 1 | 0 | 1 | 0 | 4306.9463 | 1.95272017 | 1.95340633 | 0.03854514 | 6 | -0.00897500012
2 | 1 | 0 | 1 | 0 | 4306.9963 | 1.95322037 | 1.95356691 | 0.03853643 | 6 | -0.00897306018
2 | 1 | 0 | 1 | 0 | 4307.0463 | 1.95372045 | 1.95422852 | 0.03856195 | 6 | -0.00897111837
2 | 1 | 0 | 1 | 0 | 4307.0963 | 1.95422041 | 1.95462942 | 0.03849179 | 6 | -0.00896917842
2 | 1 | 0 | 1 | 0 | 4307.1463 | 1.95472026 | 1.95525098 | 0.03846705 | 6 | -0.00896724127
2 | 1 | 0 | 1 | 0 | 4307.1963 | 1.95522046 | 1.95563185 | 0.03858574 | 6 | -0.00896529946
2 | 1 | 0 | 1 | 0 | 4307.2463 | 1.95572031 | 1.9562434 | 0.03850197 | 6 | -0.00896335952
2 | 1 | 0 | 1 | 0 | 4307.2963 | 1.95622051 | 1.95681489 | 0.0384402 | 6 | -0.0089614233
2 | 1 | 0 | 1 | 0 | 4307.3463 | 1.95672035 | 1.95715547 | 0.0383094 | 6 | -0.00895949081
2 | 1 | 0 | 1 | 0 | 4307.3963 | 1.95722055 | 1.95769703 | 0.03829182 | 6 | -0.00895756204
2 | 1 | 0 | 1 | 0 | 4307.4463 | 1.95772064 | 1.95804787 | 0.03827322 | 6 | -0.0089556342
2 | 1 | 0 | 1 | 0 | 4307.4963 | 1.9582206 | 1.95870948 | 0.03845867 | 6 | -0.00895370264
2 | 1 | 0 | 1 | 0 | 4307.5463 | 1.95872068 | 1.95927095 | 0.03840554 | 6 | -0.00895176735
2 | 1 | 0 | 1 | 0 | 4307.5963 | 1.95922077 | 1.95952141 | 0.03833555 | 6 | -0.00894983485
2 | 1 | 0 | 1 | 0 | 4307.6463 | 1.95972073 | 1.96023321 | 0.03840406 | 6 | -0.00894790329
2 | 1 | 0 | 1 | 0 | 4307.6963 | 1.96022093 | 1.96051383 | 0.03838693 | 6 | -0.00894596986
2 | 1 | 0 | 1 | 0 | 4307.7463 | 1.96072078 | 1.9612155 | 0.03835027 | 6 | -0.0089440383
2 | 1 | 0 | 1 | 0 | 4307.7963 | 1.96122098 | 1.96152639 | 0.03838324 | 6 | -0.00894210581
2 | 1 | 0 | 1 | 0 | 4307.8463 | 1.96172082 | 1.96201754 | 0.03844639 | 6 | -0.00894017052
2 | 1 | 0 | 1 | 0 | 4307.8963 | 1.96222103 | 1.96255887 | 0.03836292 | 6 | -0.00893823709
2 | 1 | 0 | 1 | 0 | 4307.9463 | 1.96272087 | 1.96314025 | 0.03831885 | 6 | -0.00893630646
2 | 1 | 0 | 1 | 0 | 4307.9963 | 1.96322107 | 1.96381211 | 0.03837753 | 6 | -0.0089343749
2 | 1 | 0 | 1 | 0 | 4308.0463 | 1.96372092 | 1.96403241 | 0.03831191 | 6 | -0.00893244427
2 | 1 | 0 | 1 | 0 | 4308.0963 | 1.96422112 | 1.96456385 | 0.03824785 | 6 | -0.00893051736
2 | 1 | 0 | 1 | 0 | 4308.1463 | 1.96472108 | 1.96484447 | 0.0384264 | 6 | -0.00892858487
2 | 1 | 0 | 1 | 0 | 4308.1963 | 1.96522117 | 1.96579695 | 0.03835651 | 6 | -0.00892665237
2 | 1 | 0 | 1 | 0 | 4308.2463 | 1.96572125 | 1.96619773 | 0.0382774 | 6 | -0.0089247236
2 | 1 | 0 | 1 | 0 | 4308.2963 | 1.96622121 | 1.96659875 | 0.03836966 | 6 | -0.0089227939
2 | 1 | 0 | 1 | 0 | 4308.3463 | 1.9667213 | 1.96705973 | 0.03831476 | 6 | -0.00892086327
2 | 1 | 0 | 1 | 0 | 4308.3963 | 1.96722126 | 1.96776164 | 0.03824114 | 6 | -0.00891893636
2 | 1 | 0 | 1 | 0 | 4308.4463 | 1.96772134 | 1.96803224 | 0.03834514 | 6 | -0.00891700853
2 | 1 | 0 | 1 | 0 | 4308.4963 | 1.96822155 | 1.96851337 | 0.03835111 | 6 | -0.00891507603
2 | 1 | 0 | 1 | 0 | 4308.5463 | 1.96872139 | 1.96920502 | 0.03826301 | 6 | -0.00891314819
2 | 1 | 0 | 1 | 0 | 4308.5963 | 1.96922159 | 1.96966612 | 0.03819573 | 6 | -0.00891122315
2 | 1 | 0 | 1 | 0 | 4308.6463 | 1.96972144 | 1.97019756 | 0.03812499 | 6 | -0.00890930183
2 | 1 | 0 | 1 | 0 | 4308.6963 | 1.97022164 | 1.97065854 | 0.03810864 | 6 | -0.00890738238
2 | 1 | 0 | 1 | 0 | 4308.7463 | 1.97072148 | 1.97107959 | 0.03808528 | 6 | -0.00890546385
2 | 1 | 0 | 1 | 0 | 4308.7963 | 1.97122169 | 1.97167134 | 0.03825665 | 6 | -0.00890353974
2 | 1 | 0 | 1 | 0 | 4308.8463 | 1.97172165 | 1.97212219 | 0.03818308 | 6 | -0.00890161563
2 | 1 | 0 | 1 | 0 | 4308.8963 | 1.97222173 | 1.97267354 | 0.0381258 | 6 | -0.00889969431
2 | 1 | 0 | 1 | 0 | 4308.9463 | 1.9727217 | 1.97292411 | 0.0382527 | 6 | -0.0088977702
2 | 1 | 0 | 1 | 0 | 4308.9963 | 1.97322178 | 1.97369599 | 0.03817605 | 6 | -0.00889584608
2 | 1 | 0 | 1 | 0 | 4309.0463 | 1.97372186 | 1.97411716 | 0.03813617 | 6 | -0.0088939257
2 | 1 | 0 | 1 | 0 | 4309.0963 | 1.97422183 | 1.97482884 | 0.03828294 | 6 | -0.00889200158
2 | 1 | 0 | 1 | 0 | 4309.1463 | 1.97472143 | 1.97540939 | 0.03821408 | 6 | -0.00889007561
2 | 1 | 0 | 1 | 0 | 4309.1963 | 1.97522211 | 1.97586155 | 0.0381608 | 6 | -0.00888815243
2 | 1 | 0 | 1 | 0 | 4309.2464 | 1.97572112 | 1.97610164 | 0.0382179 | 6 | -0.00888622645
2 | 1 | 0 | 0 | 0 | 4309.2965 | 1.97622252 | 1.97672391 | 0.03821945 | 6 | -0.00888429768
2 | 1 | 0 | 0 | 0 | 4309.3465 | 1.976722 | 1.97706437 | 0.03814108 | 6 | -0.00888237543
2 | 1 | 0 | 0 | 0 | 4309.3965 | 1.9772222 | 1.9776659 | 0.0381765 | 6 | -0.00888045318
2 | 1 | 0 | 0 | 0 | 4309.4465 | 1.97772205 | 1.97795665 | 0.03822962 | 6 | -0.00887852907
2 | 1 | 0 | 0 | 0 | 4309.4965 | 1.97822225 | 1.97857821 | 0.03816885 | 6 | -0.00887660496
2 | 1 | 0 | 0 | 0 | 4309.5465 | 1.97872221 | 1.97922969 | 0.03813187 | 6 | -0.00887468364
2 | 1 | 0 | 0 | 0 | 4309.5965 | 1.9792223 | 1.97963059 | 0.0382194 | 6 | -0.00887275953
2 | 1 | 0 | 0 | 0 | 4309.6465 | 1.97972226 | 1.98028207 | 0.03815211 | 6 | -0.00887083728
2 | 1 | 0 | 0 | 0 | 4309.6965 | 1.98022234 | 1.98058295 | 0.03808401 | 6 | -0.00886891782
2 | 1 | 0 | 0 | 0 | 4309.7465 | 1.98072231 | 1.98096383 | 0.03825226 | 6 | -0.00886699464
2 | 1 | 0 | 0 | 0 | 4309.7965 | 1.98122239 | 1.98163557 | 0.03815736 | 6 | -0.00886507053
2 | 1 | 0 | 0 | 0 | 4309.8465 | 1.98172247 | 1.98199654 | 0.03809515 | 6 | -0.00886315107
2 | 1 | 0 | 0 | 0 | 4309.8965 | 1.98222244 | 1.98284853 | 0.03798592 | 6 | -0.00886123534
2 | 1 | 0 | 0 | 0 | 4309.9465 | 1.98272252 | 1.98305893 | 0.03795591 | 6 | -0.00885932427
2 | 1 | 0 | 0 | 0 | 4309.9965 | 1.98322248 | 1.98366046 | 0.03793623 | 6 | -0.0088574132
2 | 1 | 0 | 0 | 0 | 4310.0465 | 1.98372257 | 1.98398137 | 0.0380724 | 6 | -0.00885550026
2 | 1 | 0 | 0 | 0 | 4310.0965 | 1.98422277 | 1.98479331 | 0.03807585 | 6 | -0.00885358173
2 | 1 | 0 | 0 | 0 | 4310.1465 | 1.98472261 | 1.98529446 | 0.03801487 | 6 | -0.00885166693
2 | 1 | 0 | 0 | 0 | 4310.1965 | 1.98522282 | 1.9856354 | 0.03803335 | 6 | -0.00884975214
2 | 1 | 0 | 0 | 0 | 4310.2465 | 1.98572278 | 1.98615658 | 0.03805778 | 6 | -0.00884783547
2 | 1 | 0 | 0 | 0 | 4310.2965 | 1.98622286 | 1.98669779 | 0.03802591 | 6 | -0.00884591974
2 | 1 | 0 | 0 | 0 | 4310.3465 | 1.98672283 | 1.98720908 | 0.03801203 | 6 | -0.00884400494
2 | 1 | 0 | 0 | 0 | 4310.3965 | 1.98722267 | 1.98769045 | 0.03813496 | 6 | -0.00884208549
2 | 1 | 0 | 0 | 0 | 4310.4465 | 1.98772287 | 1.9882015 | 0.03805562 | 6 | -0.00884016789
2 | 1 | 0 | 0 | 0 | 4310.4965 | 1.98822296 | 1.98855245 | 0.03801861 | 6 | -0.00883825216
2 | 1 | 0 | 0 | 0 | 4310.5465 | 1.98872292 | 1.98902357 | 0.03801563 | 6 | -0.0088363383
2 | 1 | 0 | 0 | 0 | 4310.5965 | 1.989223 | 1.98979545 | 0.03796082 | 6 | -0.00883442536
2 | 1 | 0 | 0 | 0 | 4310.6465 | 1.98972309 | 1.98999596 | 0.03793552 | 6 | -0.00883251429
2 | 1 | 0 | 0 | 0 | 4310.6965 | 1.99022305 | 1.99048722 | 0.03809174 | 6 | -0.00883060135
2 | 1 | 0 | 0 | 0 | 4310.7465 | 1.99072313 | 1.99108863 | 0.03801917 | 6 | -0.00882868376
2 | 1 | 0 | 0 | 0 | 4310.7965 | 1.99122334 | 1.99151969 | 0.03798201 | 6 | -0.00882677082
2 | 1 | 0 | 0 | 0 | 4310.8465 | 1.99172318 | 1.99228168 | 0.03804393 | 6 | -0.00882485695
2 | 1 | 0 | 0 | 0 | 4310.8965 | 1.99222338 | 1.99253213 | 0.03803488 | 6 | -0.00882294122
2 | 1 | 0 | 0 | 0 | 4310.9465 | 1.99272335 | 1.9932338 | 0.03797745 | 6 | -0.00882102735
2 | 1 | 0 | 0 | 0 | 4310.9965 | 1.99322343 | 1.99326396 | 0.03802893 | 6 | -0.00881911442
2 | 1 | 0 | 0 | 0 | 4311.0465 | 1.99372339 | 1.99428642 | 0.03808338 | 6 | -0.00881719682
2 | 1 | 0 | 0 | 0 | 4311.0965 | 1.99422324 | 1.99466729 | 0.03801715 | 6 | -0.00881528109
2 | 1 | 0 | 0 | 0 | 4311.1465 | 1.99472344 | 1.99519873 | 0.03794244 | 6 | -0.00881336909
2 | 1 | 0 | 0 | 0 | 4311.1965 | 1.99522352 | 1.99586034 | 0.03783935 | 6 | -0.00881146174
2 | 1 | 0 | 0 | 0 | 4311.2465 | 1.99572349 | 1.99612093 | 0.03781615 | 6 | -0.00880955718
2 | 1 | 0 | 0 | 0 | 4311.2965 | 1.99622357 | 1.99682283 | 0.0378109 | 6 | -0.00880765263
2 | 1 | 0 | 0 | 0 | 4311.3465 | 1.99672353 | 1.99725378 | 0.03800829 | 6 | -0.00880574249
2 | 1 | 0 | 0 | 0 | 4311.3965 | 1.99722362 | 1.99758446 | 0.03792932 | 6 | -0.00880383141
2 | 1 | 0 | 0 | 0 | 4311.4465 | 1.9977237 | 1.99814606 | 0.03786639 | 6 | -0.00880192313
2 | 1 | 0 | 0 | 0 | 4311.4965 | 1.99822366 | 1.99862719 | 0.03796769 | 6 | -0.00880001392
2 | 1 | 0 | 0 | 0 | 4311.5465 | 1.99872375 | 1.9992286 | 0.03794019 | 6 | -0.00879810285
2 | 1 | 0 | 0 | 0 | 4311.5965 | 1.99922371 | 1.99963951 | 0.03788922 | 6 | -0.00879619364
2 | 1 | 0 | 0 | 0 | 4311.6465 | 1.99972391 | 2.00036144 | 0.03799718 | 6 | -0.00879428349
2 | 1 | 0 | 1 | 0 | 4311.6966 | 2.00022459 | 2.00061345 | 0.03799992 | 6 | -0.00879236497
2 | 1 | 0 | 1 | 0 | 4311.7467 | 2.00072479 | 2.0012548 | 0.03791901 | 6 | -0.00879045017
2 | 1 | 0 | 0 | 0 | 4311.7966 | 2.00122356 | 2.00161409 | 0.03794871 | 6 | -0.00878854375
2 | 1 | 0 | 0 | 0 | 4311.8465 | 2.00172305 | 2.00198412 | 0.038002 | 6 | -0.00878663454
2 | 1 | 0 | 1 | 0 | 4311.8967 | 2.00222373 | 2.00294781 | 0.0379338 | 6 | -0.00878471602
2 | 1 | 0 | 1 | 0 | 4311.9467 | 2.00272393 | 2.00321841 | 0.03791724 | 6 | -0.00878280587
2 | 1 | 0 | 1 | 0 | 4311.9967 | 2.00322413 | 2.00372934 | 0.03804064 | 6 | -0.00878089201
2 | 1 | 0 | 1 | 0 | 4312.0467 | 2.0037241 | 2.00402045 | 0.03795078 | 6 | -0.00877897907
2 | 1 | 0 | 1 | 0 | 4312.0967 | 2.00422406 | 2.0047822 | 0.0378812 | 6 | -0.00877706986
2 | 1 | 0 | 1 | 0 | 4312.1467 | 2.00472403 | 2.00511289 | 0.03800044 | 6 | -0.00877515879
2 | 1 | 0 | 1 | 0 | 4312.1967 | 2.00522423 | 2.0057745 | 0.03791401 | 6 | -0.00877324771
2 | 1 | 0 | 1 | 0 | 4312.2467 | 2.00572419 | 2.0062058 | 0.03784735 | 6 | -0.00877134036
2 | 1 | 0 | 1 | 0 | 4312.2967 | 2.00622416 | 2.00697756 | 0.03800356 | 6 | -0.00876943115
2 | 1 | 0 | 1 | 0 | 4312.3467 | 2.00672436 | 2.00722814 | 0.03795162 | 6 | -0.00876751821
2 | 1 | 0 | 1 | 0 | 4312.3967 | 2.00722432 | 2.00785971 | 0.03788109 | 6 | -0.008765609
2 | 1 | 0 | 1 | 0 | 4312.4467 | 2.00772452 | 2.00819039 | 0.03778624 | 6 | -0.00876370445
2 | 1 | 0 | 1 | 0 | 4312.4967 | 2.00822449 | 2.00871158 | 0.03774327 | 6 | -0.00876180269
2 | 1 | 0 | 1 | 0 | 4312.5467 | 2.00872445 | 2.00927305 | 0.03772651 | 6 | -0.00875990279
2 | 1 | 0 | 1 | 0 | 4312.5967 | 2.00922465 | 2.00972414 | 0.0377986 | 6 | -0.0087580001
2 | 1 | 0 | 1 | 0 | 4312.6467 | 2.00972462 | 2.01017523 | 0.03787531 | 6 | -0.00875609368
2 | 1 | 0 | 1 | 0 | 4312.6967 | 2.01022458 | 2.01071668 | 0.03781363 | 6 | -0.00875418819
2 | 1 | 0 | 1 | 0 | 4312.7467 | 2.01072478 | 2.0112381 | 0.03780113 | 6 | -0.00875228457
2 | 1 | 0 | 1 | 0 | 4312.7967 | 2.01122475 | 2.0118897 | 0.03788816 | 6 | -0.00875037722
2 | 1 | 0 | 1 | 0 | 4312.8467 | 2.01172471 | 2.01199985 | 0.03783116 | 6 | -0.00874847081
2 | 1 | 0 | 1 | 0 | 4312.8967 | 2.01222491 | 2.01268148 | 0.03777131 | 6 | -0.00874656811
2 | 1 | 0 | 1 | 0 | 4312.9467 | 2.01272488 | 2.01329303 | 0.03796209 | 6 | -0.00874465983
2 | 1 | 0 | 1 | 0 | 4312.9967 | 2.01322484 | 2.01387453 | 0.03787707 | 6 | -0.00874274969
2 | 1 | 0 | 1 | 0 | 4313.0467 | 2.01372504 | 2.01412511 | 0.03781983 | 6 | -0.00874084421
2 | 1 | 0 | 1 | 0 | 4313.0967 | 2.01422477 | 2.01487684 | 0.03787112 | 6 | -0.00873893872
2 | 1 | 0 | 1 | 0 | 4313.1467 | 2.01472497 | 2.01526785 | 0.03781212 | 6 | -0.00873703323
2 | 1 | 0 | 1 | 0 | 4313.1967 | 2.01522493 | 2.01571894 | 0.03777209 | 6 | -0.00873513054
2 | 1 | 0 | 1 | 0 | 4313.2467 | 2.01572514 | 2.01623011 | 0.03787252 | 6 | -0.00873322599
2 | 1 | 0 | 1 | 0 | 4313.2967 | 2.01622486 | 2.01664138 | 0.03788153 | 6 | -0.00873131771
2 | 1 | 0 | 1 | 0 | 4313.3467 | 2.01672506 | 2.01708245 | 0.03781129 | 6 | -0.00872941222
2 | 1 | 0 | 1 | 0 | 4313.3967 | 2.01722503 | 2.01777387 | 0.0378301 | 6 | -0.00872750767
2 | 1 | 0 | 1 | 0 | 4313.4467 | 2.01772523 | 2.01834536 | 0.03786392 | 6 | -0.00872560125
2 | 1 | 0 | 1 | 0 | 4313.4967 | 2.01822519 | 2.01861596 | 0.03779162 | 6 | -0.00872369669
2 | 1 | 0 | 1 | 0 | 4313.5467 | 2.01872516 | 2.01927757 | 0.03778977 | 6 | -0.00872179307
2 | 1 | 0 | 1 | 0 | 4313.5967 | 2.01922536 | 2.01976895 | 0.03790332 | 6 | -0.00871988572
2 | 1 | 0 | 1 | 0 | 4313.6467 | 2.01972532 | 2.02019978 | 0.037824 | 6 | -0.0087179793
2 | 1 | 0 | 1 | 0 | 4313.6967 | 2.02022529 | 2.02048063 | 0.037765 | 6 | -0.00871607568
2 | 1 | 0 | 1 | 0 | 4313.7467 | 2.02072525 | 2.02114224 | 0.03765808 | 6 | -0.00871417765
2 | 1 | 0 | 1 | 0 | 4313.7967 | 2.02122545 | 2.0217135 | 0.03763848 | 6 | -0.00871228147
2 | 1 | 0 | 1 | 0 | 4313.8467 | 2.02172565 | 2.02214479 | 0.03762045 | 6 | -0.00871038623
2 | 1 | 0 | 1 | 0 | 4313.8967 | 2.02222538 | 2.02271605 | 0.03780394 | 6 | -0.0087084882
2 | 1 | 0 | 1 | 0 | 4313.9467 | 2.02272558 | 2.02323723 | 0.03777721 | 6 | -0.00870658457
2 | 1 | 0 | 1 | 0 | 4313.9967 | 2.02322555 | 2.02372837 | 0.03771031 | 6 | -0.00870468374
2 | 1 | 0 | 1 | 0 | 4314.0467 | 2.02372575 | 2.02427983 | 0.03778723 | 6 | -0.00870278291
2 | 1 | 0 | 1 | 0 | 4314.0967 | 2.02422571 | 2.02465057 | 0.03777154 | 6 | -0.00870088022
2 | 1 | 0 | 1 | 0 | 4314.1467 | 2.02472568 | 2.02517223 | 0.03772112 | 6 | -0.00869897939
2 | 1 | 0 | 1 | 0 | 4314.1967 | 2.02522588 | 2.02561307 | 0.03776622 | 6 | -0.00869707763
2 | 1 | 0 | 1 | 0 | 4314.2467 | 2.02572584 | 2.02635503 | 0.03782528 | 6 | -0.00869517308
2 | 1 | 0 | 1 | 0 | 4314.2968 | 2.02622604 | 2.02680564 | 0.03775015 | 6 | -0.00869326759
2 | 1 | 0 | 1 | 0 | 4314.3467 | 2.02672553 | 2.02713561 | 0.0377226 | 6 | -0.00869137049
2 | 1 | 0 | 1 | 0 | 4314.3967 | 2.02722478 | 2.02764845 | 0.03782912 | 6 | -0.00868946686
2 | 1 | 0 | 0 | 0 | 4314.4469 | 2.02772641 | 2.0283699 | 0.03775349 | 6 | -0.00868755579
2 | 1 | 0 | 0 | 0 | 4314.4969 | 2.02822661 | 2.02863979 | 0.03769827 | 6 | -0.00868565682
2 | 1 | 0 | 0 | 0 | 4314.5469 | 2.0287261 | 2.02913189 | 0.03786646 | 6 | -0.00868375227
2 | 1 | 0 | 0 | 0 | 4314.5969 | 2.02922606 | 2.02972317 | 0.03777444 | 6 | -0.00868184865
2 | 1 | 0 | 0 | 0 | 4314.6469 | 2.02972627 | 2.03024459 | 0.03770984 | 6 | -0.00867994782
2 | 1 | 0 | 0 | 0 | 4314.6969 | 2.03022599 | 2.03083587 | 0.03782493 | 6 | -0.00867804606
2 | 1 | 0 | 0 | 0 | 4314.7469 | 2.03072619 | 2.03123689 | 0.03775349 | 6 | -0.00867614243
2 | 1 | 0 | 0 | 0 | 4314.7969 | 2.03122616 | 2.03164792 | 0.03768959 | 6 | -0.00867424347
2 | 1 | 0 | 0 | 0 | 4314.8469 | 2.03172612 | 2.0321691 | 0.03779884 | 6 | -0.00867234264
2 | 1 | 0 | 0 | 0 | 4314.8969 | 2.03222632 | 2.03278065 | 0.03778093 | 6 | -0.00867043808
2 | 1 | 0 | 0 | 0 | 4314.9469 | 2.03272605 | 2.03309131 | 0.03772052 | 6 | -0.00866853725
2 | 1 | 0 | 0 | 0 | 4314.9969 | 2.03322625 | 2.03372312 | 0.03766176 | 6 | -0.00866663922
2 | 1 | 0 | 0 | 0 | 4315.0469 | 2.03372645 | 2.03422427 | 0.03758043 | 6 | -0.00866474584
2 | 1 | 0 | 0 | 0 | 4315.0969 | 2.03422642 | 2.034585 | 0.03756576 | 6 | -0.00866285339
2 | 1 | 0 | 0 | 0 | 4315.1469 | 2.03472638 | 2.03497601 | 0.03757541 | 6 | -0.00866096094
2 | 1 | 0 | 0 | 0 | 4315.1969 | 2.03522658 | 2.03564763 | 0.03773014 | 6 | -0.00865906291
2 | 1 | 0 | 0 | 0 | 4315.2469 | 2.03572655 | 2.03608871 | 0.03765301 | 6 | -0.00865716487
2 | 1 | 0 | 0 | 0 | 4315.2969 | 2.03622651 | 2.03689075 | 0.03761097 | 6 | -0.0086552687
2 | 1 | 0 | 0 | 0 | 4315.3469 | 2.03672647 | 2.03736186 | 0.03775005 | 6 | -0.00865337066
2 | 1 | 0 | 0 | 0 | 4315.3969 | 2.03722668 | 2.03787327 | 0.03767081 | 6 | -0.0086514717
2 | 1 | 0 | 0 | 0 | 4315.4469 | 2.03772688 | 2.03820372 | 0.03762402 | 6 | -0.00864957646
2 | 1 | 0 | 0 | 0 | 4315.4969 | 2.0382266 | 2.03880548 | 0.03777217 | 6 | -0.00864767842
2 | 1 | 0 | 0 | 0 | 4315.5469 | 2.03872681 | 2.03926635 | 0.03773775 | 6 | -0.00864577666
2 | 1 | 0 | 0 | 0 | 4315.5969 | 2.03922677 | 2.03963757 | 0.03765914 | 6 | -0.00864387769
2 | 1 | 0 | 0 | 0 | 4315.6469 | 2.03972697 | 2.04011869 | 0.03768361 | 6 | -0.00864198059
2 | 1 | 0 | 0 | 0 | 4315.6969 | 2.04022694 | 2.04063988 | 0.03765719 | 6 | -0.00864008348
2 | 1 | 0 | 0 | 0 | 4315.7469 | 2.0407269 | 2.04119134 | 0.03762113 | 6 | -0.00863818731
2 | 1 | 0 | 0 | 0 | 4315.7969 | 2.0412271 | 2.04172254 | 0.0376799 | 6 | -0.00863629114
2 | 1 | 0 | 0 | 0 | 4315.8469 | 2.0417273 | 2.0423038 | 0.03773744 | 6 | -0.00863439031
2 | 1 | 0 | 0 | 0 | 4315.8969 | 2.04222703 | 2.04268503 | 0.03766312 | 6 | -0.00863249227
2 | 1 | 0 | 0 | 0 | 4315.9469 | 2.04272723 | 2.04306579 | 0.03761907 | 6 | -0.0086305961
2 | 1 | 0 | 0 | 0 | 4315.9969 | 2.0432272 | 2.04391789 | 0.03772378 | 6 | -0.00862869807
2 | 1 | 0 | 0 | 0 | 4316.0469 | 2.0437274 | 2.04422855 | 0.03764832 | 6 | -0.00862680003
2 | 1 | 0 | 0 | 0 | 4316.0969 | 2.04422712 | 2.04466987 | 0.0375905 | 6 | -0.00862490572
2 | 1 | 0 | 0 | 0 | 4316.1469 | 2.04472733 | 2.04533124 | 0.03776074 | 6 | -0.00862300675
2 | 1 | 0 | 0 | 0 | 4316.1969 | 2.04522729 | 2.04570222 | 0.03768241 | 6 | -0.00862110686
2 | 1 | 0 | 0 | 0 | 4316.2469 | 2.04572725 | 2.04605317 | 0.03761607 | 6 | -0.00861921161
2 | 1 | 0 | 0 | 0 | 4316.2969 | 2.04622746 | 2.0466547 | 0.03752429 | 6 | -0.00861731917
2 | 1 | 0 | 0 | 0 | 4316.3469 | 2.04672718 | 2.04716563 | 0.03749791 | 6 | -0.00861543044
2 | 1 | 0 | 0 | 0 | 4316.3969 | 2.04722738 | 2.04766703 | 0.03748511 | 6 | -0.00861354172
2 | 1 | 0 | 0 | 0 | 4316.4469 | 2.04772735 | 2.04805803 | 0.03761872 | 6 | -0.00861165021
2 | 1 | 0 | 0 | 0 | 4316.4969 | 2.04822755 | 2.04857945 | 0.03762631 | 6 | -0.00860975496
2 | 1 | 0 | 0 | 0 | 4316.5469 | 2.04872727 | 2.04921103 | 0.03756943 | 6 | -0.00860786159
2 | 1 | 0 | 0 | 0 | 4316.5969 | 2.04922748 | 2.04982233 | 0.03760761 | 6 | -0.00860596821
2 | 1 | 0 | 0 | 0 | 4316.6469 | 2.04972768 | 2.05027366 | 0.03763775 | 6 | -0.00860407203
2 | 1 | 0 | 0 | 0 | 4316.6969 | 2.05022764 | 2.05077481 | 0.03757821 | 6 | -0.00860217866
2 | 1 | 0 | 0 | 0 | 4316.7469 | 2.05072761 | 2.05142641 | 0.03757279 | 6 | -0.00860028528
2 | 1 | 0 | 0 | 0 | 4316.7969 | 2.05122757 | 2.05182743 | 0.03770805 | 6 | -0.00859838817
2 | 1 | 0 | 0 | 0 | 4316.847 | 2.05172849 | 2.05232906 | 0.03761456 | 6 | -0.00859648734
2 | 1 | 0 | 0 | 0 | 4316.8969 | 2.05222774 | 2.05280972 | 0.03757051 | 6 | -0.00859459862
2 | 1 | 0 | 0 | 0 | 4316.9469 | 2.05272746 | 2.05310082 | 0.03772676 | 6 | -0.00859270059
2 | 1 | 0 | 1 | 0 | 4316.9971 | 2.05322886 | 2.0537641 | 0.03761889 | 6 | -0.00859079603
2 | 1 | 0 | 1 | 0 | 4317.0471 | 2.05372906 | 2.05420327 | 0.03756583 | 6 | -0.00858890265
2 | 1 | 0 | 0 | 0 | 4317.097 | 2.05422735 | 2.05475426 | 0.03773135 | 6 | -0.00858701114
2 | 1 | 0 | 1 | 0 | 4317.1471 | 2.05472803 | 2.05513525 | 0.03766091 | 6 | -0.00858510844
2 | 1 | 0 | 1 | 0 | 4317.1971 | 2.05522799 | 2.05573678 | 0.03758789 | 6 | -0.0085832132
2 | 1 | 0 | 1 | 0 | 4317.2471 | 2.0557282 | 2.056108 | 0.03768595 | 6 | -0.00858131796
2 | 1 | 0 | 1 | 0 | 4317.2971 | 2.05622816 | 2.05664921 | 0.03764637 | 6 | -0.00857942086
2 | 1 | 0 | 1 | 0 | 4317.3471 | 2.05672812 | 2.05731058 | 0.03761044 | 6 | -0.00857752562
2 | 1 | 0 | 1 | 0 | 4317.3971 | 2.05722833 | 2.05773187 | 0.03763585 | 6 | -0.00857563037
2 | 1 | 0 | 1 | 0 | 4317.4471 | 2.05772853 | 2.05832314 | 0.03769013 | 6 | -0.00857373234
2 | 1 | 0 | 1 | 0 | 4317.4971 | 2.05822825 | 2.05877423 | 0.03760057 | 6 | -0.0085718371
2 | 1 | 0 | 1 | 0 | 4317.5471 | 2.05872846 | 2.05930543 | 0.03753669 | 6 | -0.00856994465
2 | 1 | 0 | 1 | 0 | 4317.5971 | 2.05922842 | 2.05964637 | 0.0374447 | 6 | -0.00856805686
2 | 1 | 0 | 1 | 0 | 4317.6471 | 2.05972838 | 2.06007743 | 0.03744973 | 6 | -0.00856617093
2 | 1 | 0 | 1 | 0 | 4317.6971 | 2.06022859 | 2.06091952 | 0.03743815 | 6 | -0.008564285
2 | 1 | 0 | 1 | 0 | 4317.7471 | 2.06072831 | 2.06132054 | 0.03762202 | 6 | -0.00856239349
2 | 1 | 0 | 1 | 0 | 4317.7971 | 2.06122851 | 2.0615108 | 0.03756712 | 6 | -0.00856050011
2 | 1 | 0 | 1 | 0 | 4317.8471 | 2.06172848 | 2.06199217 | 0.03751569 | 6 | -0.00855860952
2 | 1 | 0 | 1 | 0 | 4317.8971 | 2.06222868 | 2.06278396 | 0.03763901 | 6 | -0.00855671801
2 | 1 | 0 | 1 | 0 | 4317.9471 | 2.0627284 | 2.06310487 | 0.03758352 | 6 | -0.0085548237
2 | 1 | 0 | 1 | 0 | 4317.9971 | 2.06322861 | 2.06333542 | 0.03753001 | 6 | -0.00855293218
2 | 1 | 0 | 1 | 0 | 4318.0471 | 2.06372857 | 2.06410742 | 0.03763108 | 6 | -0.00855103973
2 | 1 | 0 | 1 | 0 | 4318.0971 | 2.06422877 | 2.06460857 | 0.03765161 | 6 | -0.00854914263
2 | 1 | 0 | 1 | 0 | 4318.1471 | 2.06472874 | 2.06515002 | 0.03758935 | 6 | -0.00854724832
2 | 1 | 0 | 1 | 0 | 4318.1971 | 2.0652287 | 2.06575131 | 0.03758432 | 6 | -0.00854535494
2 | 1 | 0 | 1 | 0 | 4318.2471 | 2.0657289 | 2.06606197 | 0.03759985 | 6 | -0.00854346063
2 | 1 | 0 | 1 | 0 | 4318.2971 | 2.06622887 | 2.06675386 | 0.03755052 | 6 | -0.00854156911
2 | 1 | 0 | 1 | 0 | 4318.3471 | 2.06672883 | 2.06723499 | 0.03752433 | 6 | -0.00853967853
2 | 1 | 0 | 1 | 0 | 4318.3971 | 2.06722879 | 2.06778646 | 0.03765259 | 6 | -0.00853778329
2 | 1 | 0 | 1 | 0 | 4318.4471 | 2.067729 | 2.06838799 | 0.03758564 | 6 | -0.00853588805
2 | 1 | 0 | 1 | 0 | 4318.4971 | 2.0682292 | 2.06879878 | 0.03753026 | 6 | -0.00853399653
2 | 1 | 0 | 1 | 0 | 4318.5471 | 2.06872892 | 2.06920981 | 0.03766376 | 6 | -0.00853210222
2 | 1 | 0 | 1 | 0 | 4318.5971 | 2.06922913 | 2.06960082 | 0.0375767 | 6 | -0.00853020791
2 | 1 | 0 | 1 | 0 | 4318.6471 | 2.06972933 | 2.07013226 | 0.03752322 | 6 | -0.00852831639
2 | 1 | 0 | 1 | 0 | 4318.6971 | 2.07022929 | 2.07051277 | 0.03767434 | 6 | -0.00852642395
2 | 1 | 0 | 1 | 0 | 4318.7471 | 2.07072926 | 2.07115459 | 0.03761922 | 6 | -0.00852452684
2 | 1 | 0 | 1 | 0 | 4318.7971 | 2.07122922 | 2.07209682 | 0.0375406 | 6 | -0.00852263439
2 | 1 | 0 | 1 | 0 | 4318.8471 | 2.07172942 | 2.07231736 | 0.03744044 | 6 | -0.0085207466
2 | 1 | 0 | 1 | 0 | 4318.8971 | 2.07222939 | 2.07256818 | 0.03740104 | 6 | -0.00851886161
2 | 1 | 0 | 1 | 0 | 4318.9471 | 2.07272935 | 2.07313943 | 0.03742902 | 6 | -0.00851697661
2 | 1 | 0 | 1 | 0 | 4318.9971 | 2.07322955 | 2.07369065 | 0.0375033 | 6 | -0.00851508975
2 | 1 | 0 | 1 | 0 | 4319.0471 | 2.07372952 | 2.07429218 | 0.03757643 | 6 | -0.0085131973
2 | 1 | 0 | 1 | 0 | 4319.0971 | 2.07422972 | 2.0747633 | 0.03751904 | 6 | -0.00851130672
2 | 1 | 0 | 1 | 0 | 4319.1471 | 2.07472944 | 2.07512426 | 0.03749017 | 6 | -0.00850941706
2 | 1 | 0 | 1 | 0 | 4319.1971 | 2.07522964 | 2.07569575 | 0.03759299 | 6 | -0.00850752462
2 | 1 | 0 | 1 | 0 | 4319.2471 | 2.07572961 | 2.07611656 | 0.03752244 | 6 | -0.0085056331
2 | 1 | 0 | 1 | 0 | 4319.2971 | 2.07622981 | 2.07652783 | 0.03748907 | 6 | -0.00850374438
2 | 1 | 0 | 1 | 0 | 4319.3471 | 2.07672954 | 2.07740998 | 0.03768178 | 6 | -0.00850185007
2 | 1 | 0 | 1 | 0 | 4319.3971 | 2.07722974 | 2.07771063 | 0.037596 | 6 | -0.00849995483
2 | 1 | 0 | 1 | 0 | 4319.4471 | 2.0777297 | 2.07833219 | 0.03752842 | 6 | -0.00849806331
2 | 1 | 0 | 1 | 0 | 4319.4971 | 2.07822967 | 2.07884336 | 0.03765179 | 6 | -0.00849616993
2 | 1 | 0 | 0 | 0 | 4319.5472 | 2.07873011 | 2.07928395 | 0.0375692 | 6 | -0.0084942719
2 | 1 | 0 | 1 | 0 | 4319.5972 | 2.07923007 | 2.07992625 | 0.0375316 | 6 | -0.00849238038
2 | 1 | 0 | 1 | 0 | 4319.6472 | 2.07972932 | 2.08046651 | 0.03762505 | 6 | -0.00849048793
2 | 1 | 0 | 0 | 0 | 4319.6972 | 2.08022952 | 2.08075714 | 0.03762978 | 6 | -0.00848859176
2 | 1 | 0 | 0 | 0 | 4319.7473 | 2.08072996 | 2.08126926 | 0.03755147 | 6 | -0.00848669559
2 | 1 | 0 | 0 | 0 | 4319.7973 | 2.08122993 | 2.08199096 | 0.03757572 | 6 | -0.00848480407
2 | 1 | 0 | 0 | 0 | 4319.8473 | 2.08173013 | 2.08222175 | 0.03760643 | 6 | -0.00848290976
2 | 1 | 0 | 0 | 0 | 4319.8973 | 2.08223009 | 2.08271289 | 0.03755432 | 6 | -0.00848101731
2 | 1 | 0 | 0 | 0 | 4319.9473 | 2.08273005 | 2.08322406 | 0.03751784 | 6 | -0.00847912673
2 | 1 | 0 | 0 | 0 | 4319.9973 | 2.08323002 | 2.08369493 | 0.03768092 | 6 | -0.00847723056
2 | 1 | 0 | 0 | 0 | 4320.0473 | 2.08373022 | 2.08430672 | 0.03759311 | 6 | -0.00847533531
2 | 1 | 0 | 0 | 0 | 4320.0973 | 2.08423042 | 2.08487821 | 0.0375323 | 6 | -0.0084734438
2 | 1 | 0 | 0 | 0 | 4320.1473 | 2.08473015 | 2.08513856 | 0.03741125 | 6 | -0.00847155694
2 | 1 | 0 | 0 | 0 | 4320.1973 | 2.08523011 | 2.08568025 | 0.03739989 | 6 | -0.00846967287
2 | 1 | 0 | 0 | 0 | 4320.2473 | 2.08573031 | 2.086061 | 0.03736673 | 6 | -0.00846778974
2 | 1 | 0 | 0 | 0 | 4320.2973 | 2.08623028 | 2.0867126 | 0.03758426 | 6 | -0.00846590288
2 | 1 | 0 | 0 | 0 | 4320.3473 | 2.08673048 | 2.08744431 | 0.03753732 | 6 | -0.0084640095
2 | 1 | 0 | 0 | 0 | 4320.3973 | 2.08723044 | 2.0878253 | 0.03750053 | 6 | -0.00846211985
2 | 1 | 0 | 0 | 0 | 4320.4473 | 2.08773065 | 2.088166 | 0.03757049 | 6 | -0.00846023019
2 | 1 | 0 | 0 | 0 | 4320.4973 | 2.08823061 | 2.08863759 | 0.03754888 | 6 | -0.00845833775
2 | 1 | 0 | 0 | 0 | 4320.5473 | 2.08873057 | 2.08923864 | 0.03748182 | 6 | -0.00845644902
2 | 1 | 0 | 0 | 0 | 4320.5973 | 2.08923054 | 2.08957958 | 0.03753783 | 6 | -0.00845455937
2 | 1 | 0 | 0 | 0 | 4320.6473 | 2.0897305 | 2.0901711 | 0.03764211 | 6 | -0.00845266506
2 | 1 | 0 | 0 | 0 | 4320.6973 | 2.09023094 | 2.09087276 | 0.03756144 | 6 | -0.00845077168
2 | 1 | 0 | 0 | 0 | 4320.7473 | 2.09073067 | 2.09122372 | 0.03748597 | 6 | -0.00844888203
2 | 1 | 0 | 0 | 0 | 4320.7973 | 2.09123087 | 2.09178495 | 0.03736682 | 6 | -0.00844699796
2 | 1 | 0 | 0 | 0 | 4320.8473 | 2.09173083 | 2.09224606 | 0.0373745 | 6 | -0.00844511576
2 | 1 | 0 | 0 | 0 | 4320.8973 | 2.0922308 | 2.09274721 | 0.03736453 | 6 | -0.00844323356
2 | 1 | 0 | 0 | 0 | 4320.9473 | 2.09273076 | 2.09312844 | 0.03757189 | 6 | -0.00844134483
2 | 1 | 0 | 0 | 0 | 4320.9973 | 2.09323072 | 2.09375978 | 0.03749849 | 6 | -0.00843945425
2 | 1 | 0 | 0 | 0 | 4321.0473 | 2.09373093 | 2.09427118 | 0.03746749 | 6 | -0.00843756646
2 | 1 | 0 | 0 | 0 | 4321.0973 | 2.09423089 | 2.09489274 | 0.03759662 | 6 | -0.00843567681
2 | 1 | 0 | 0 | 0 | 4321.1473 | 2.09473109 | 2.09540391 | 0.03754122 | 6 | -0.00843378343
2 | 1 | 0 | 0 | 0 | 4321.1973 | 2.09523106 | 2.09578466 | 0.03751044 | 6 | -0.00843189377
2 | 1 | 0 | 0 | 0 | 4321.2473 | 2.09573102 | 2.09630609 | 0.03762071 | 6 | -0.00843000226
2 | 1 | 0 | 0 | 0 | 4321.2973 | 2.09623122 | 2.09694767 | 0.03760324 | 6 | -0.00842810702
2 | 1 | 0 | 0 | 0 | 4321.3473 | 2.09673119 | 2.09739876 | 0.03755112 | 6 | -0.00842621457
2 | 1 | 0 | 0 | 0 | 4321.3973 | 2.09723115 | 2.09784985 | 0.03748365 | 6 | -0.00842432491
2 | 1 | 0 | 0 | 0 | 4321.4473 | 2.09773111 | 2.09831095 | 0.0374043 | 6 | -0.00842243992
2 | 1 | 0 | 0 | 0 | 4321.4973 | 2.09823132 | 2.09875202 | 0.03740403 | 6 | -0.00842055585
2 | 1 | 0 | 0 | 0 | 4321.5473 | 2.09873128 | 2.09938359 | 0.03741826 | 6 | -0.00841867179
2 | 1 | 0 | 0 | 0 | 4321.5973 | 2.09923124 | 2.09974456 | 0.03758471 | 6 | -0.00841678027
2 | 1 | 0 | 0 | 0 | 4321.6473 | 2.09973121 | 2.10020542 | 0.03752032 | 6 | -0.00841488969
2 | 1 | 0 | 0 | 0 | 4321.6973 | 2.10023141 | 2.10039616 | 0.03749033 | 6 | -0.00841300096
2 | 1 | 0 | 0 | 0 | 4321.7473 | 2.10073137 | 2.10137868 | 0.03761282 | 6 | -0.00841110852
2 | 1 | 0 | 0 | 0 | 4321.7973 | 2.10123158 | 2.10178924 | 0.03751879 | 6 | -0.008409217
2 | 1 | 0 | 0 | 0 | 4321.8473 | 2.10173178 | 2.10230088 | 0.03748423 | 6 | -0.00840732828
2 | 1 | 0 | 0 | 0 | 4321.8973 | 2.10223174 | 2.10253119 | 0.0376569 | 6 | -0.00840543583
2 | 1 | 0 | 0 | 0 | 4321.9473 | 2.1027317 | 2.103163 | 0.03759349 | 6 | -0.00840354059
2 | 1 | 0 | 0 | 0 | 4321.9973 | 2.10323167 | 2.10378456 | 0.03754727 | 6 | -0.00840164814
2 | 1 | 0 | 0 | 0 | 4322.0473 | 2.10373163 | 2.1043458 | 0.037638 | 6 | -0.00839975476
2 | 1 | 0 | 0 | 0 | 4322.0973 | 2.10423207 | 2.10475683 | 0.0376188 | 6 | -0.00839785859
2 | 1 | 0 | 0 | 0 | 4322.1474 | 2.10473251 | 2.1051693 | 0.03755628 | 6 | -0.00839596242
2 | 1 | 0 | 0 | 0 | 4322.1973 | 2.10523081 | 2.10585785 | 0.03761154 | 6 | -0.00839407276
2 | 1 | 0 | 0 | 0 | 4322.2473 | 2.10573077 | 2.10600901 | 0.03767575 | 6 | -0.00839217659
2 | 1 | 0 | 1 | 0 | 4322.2975 | 2.10623217 | 2.10678196 | 0.03761518 | 6 | -0.00839027297
2 | 1 | 0 | 1 | 0 | 4322.3475 | 2.10673237 | 2.10699368 | 0.03757259 | 6 | -0.00838837959
2 | 1 | 0 | 1 | 0 | 4322.3975 | 2.10723186 | 2.10792446 | 0.03764403 | 6 | -0.00838648435
2 | 1 | 0 | 1 | 0 | 4322.4475 | 2.10773182 | 2.10830545 | 0.03759335 | 6 | -0.00838459004
2 | 1 | 0 | 1 | 0 | 4322.4975 | 2.10823202 | 2.10865617 | 0.03754352 | 6 | -0.00838269852
2 | 1 | 0 | 1 | 0 | 4322.5475 | 2.10873222 | 2.10921764 | 0.03770967 | 6 | -0.00838080235
2 | 1 | 0 | 1 | 0 | 4322.5975 | 2.10923195 | 2.10973883 | 0.03762991 | 6 | -0.00837890524
2 | 1 | 0 | 1 | 0 | 4322.6475 | 2.10973215 | 2.1103406 | 0.03759429 | 6 | -0.00837701093
2 | 1 | 0 | 1 | 0 | 4322.6975 | 2.11023211 | 2.11082172 | 0.03747181 | 6 | -0.00837512128
2 | 1 | 0 | 1 | 0 | 4322.7475 | 2.11073232 | 2.11130285 | 0.03743199 | 6 | -0.00837323442
2 | 1 | 0 | 1 | 0 | 4322.7975 | 2.11123228 | 2.11157346 | 0.03743037 | 6 | -0.00837134942
2 | 1 | 0 | 1 | 0 | 4322.8475 | 2.11173224 | 2.112185 | 0.03756972 | 6 | -0.0083694607
2 | 1 | 0 | 1 | 0 | 4322.8975 | 2.11223245 | 2.11267614 | 0.03758395 | 6 | -0.00836756732
2 | 1 | 0 | 1 | 0 | 4322.9475 | 2.11273241 | 2.11321759 | 0.03752135 | 6 | -0.00836567581
2 | 1 | 0 | 1 | 0 | 4322.9975 | 2.11323237 | 2.11370873 | 0.03754098 | 6 | -0.00836378615
2 | 1 | 0 | 1 | 0 | 4323.0475 | 2.11373234 | 2.11440039 | 0.03759942 | 6 | -0.00836189277
2 | 1 | 0 | 1 | 0 | 4323.0975 | 2.11423254 | 2.11474109 | 0.03755946 | 6 | -0.00836000033
2 | 1 | 0 | 1 | 0 | 4323.1475 | 2.1147325 | 2.11515212 | 0.03754737 | 6 | -0.00835810788
2 | 1 | 0 | 1 | 0 | 4323.1975 | 2.11523247 | 2.11596394 | 0.03768891 | 6 | -0.00835621171
2 | 1 | 0 | 1 | 0 | 4323.2475 | 2.11573267 | 2.11633515 | 0.0376266 | 6 | -0.00835431647
2 | 1 | 0 | 1 | 0 | 4323.2975 | 2.11623287 | 2.11666584 | 0.03756297 | 6 | -0.00835242309
2 | 1 | 0 | 1 | 0 | 4323.3475 | 2.11673284 | 2.11710715 | 0.0376593 | 6 | -0.00835052785
2 | 1 | 0 | 1 | 0 | 4323.3975 | 2.11723256 | 2.11751795 | 0.03758508 | 6 | -0.00834863354
2 | 1 | 0 | 1 | 0 | 4323.4475 | 2.11773276 | 2.1180892 | 0.03754357 | 6 | -0.00834674109
2 | 1 | 0 | 1 | 0 | 4323.4975 | 2.11823273 | 2.11880112 | 0.03772531 | 6 | -0.00834484678
2 | 1 | 0 | 1 | 0 | 4323.5475 | 2.11873293 | 2.11914182 | 0.0376635 | 6 | -0.00834294781
2 | 1 | 0 | 1 | 0 | 4323.5975 | 2.11923289 | 2.11946273 | 0.03760383 | 6 | -0.00834105257
2 | 1 | 0 | 1 | 0 | 4323.6475 | 2.1197331 | 2.12029457 | 0.03766588 | 6 | -0.00833915826
2 | 1 | 0 | 1 | 0 | 4323.6975 | 2.12023306 | 2.1206255 | 0.03763275 | 6 | -0.00833726209
2 | 1 | 0 | 1 | 0 | 4323.7475 | 2.12073302 | 2.12102652 | 0.03759464 | 6 | -0.00833536778
2 | 1 | 0 | 1 | 0 | 4323.7975 | 2.12123299 | 2.1213975 | 0.03764718 | 6 | -0.00833347254
2 | 1 | 0 | 1 | 0 | 4323.8475 | 2.12173295 | 2.12230968 | 0.03772849 | 6 | -0.00833157357
2 | 1 | 0 | 1 | 0 | 4323.8975 | 2.12223291 | 2.12261033 | 0.03765966 | 6 | -0.00832967553
2 | 1 | 0 | 1 | 0 | 4323.9475 | 2.12273335 | 2.12313175 | 0.0375891 | 6 | -0.00832778122
2 | 1 | 0 | 1 | 0 | 4323.9975 | 2.12323308 | 2.12366295 | 0.03750027 | 6 | -0.00832589064
2 | 1 | 0 | 1 | 0 | 4324.0475 | 2.12373328 | 2.1242044 | 0.0375059 | 6 | -0.00832400192
2 | 1 | 0 | 1 | 0 | 4324.0975 | 2.12423325 | 2.12462544 | 0.03746136 | 6 | -0.00832211412
2 | 1 | 0 | 1 | 0 | 4324.1475 | 2.12473321 | 2.12509656 | 0.03765918 | 6 | -0.00832022075
2 | 1 | 0 | 1 | 0 | 4324.1975 | 2.12523341 | 2.12530684 | 0.03757523 | 6 | -0.00831832644
2 | 1 | 0 | 1 | 0 | 4324.2475 | 2.12573338 | 2.12621927 | 0.03754497 | 6 | -0.00831643492
2 | 1 | 0 | 1 | 0 | 4324.2975 | 2.12623334 | 2.12671065 | 0.03769128 | 6 | -0.00831454061
2 | 1 | 0 | 1 | 0 | 4324.3475 | 2.12673354 | 2.12706113 | 0.03762365 | 6 | -0.00831264351
2 | 1 | 0 | 1 | 0 | 4324.3975 | 2.12723351 | 2.12741232 | 0.03756379 | 6 | -0.00831075013
2 | 1 | 0 | 1 | 0 | 4324.4475 | 2.12773347 | 2.12805367 | 0.03769177 | 6 | -0.00830885489
2 | 1 | 0 | 1 | 0 | 4324.4975 | 2.12823367 | 2.12866521 | 0.03769263 | 6 | -0.00830695592
2 | 1 | 0 | 1 | 0 | 4324.5475 | 2.12873363 | 2.12912631 | 0.037627 | 6 | -0.00830505881
2 | 1 | 0 | 1 | 0 | 4324.5975 | 2.1292336 | 2.12980819 | 0.03768378 | 6 | -0.00830316264
2 | 1 | 0 | 1 | 0 | 4324.6475 | 2.12973356 | 2.13001847 | 0.03772427 | 6 | -0.00830126274
2 | 1 | 0 | 1 | 0 | 4324.6975 | 2.13023376 | 2.13067007 | 0.03766709 | 6 | -0.00829936471
2 | 1 | 0 | 1 | 0 | 4324.7475 | 2.13073325 | 2.13108945 | 0.03764611 | 6 | -0.00829746854
2 | 1 | 0 | 1 | 0 | 4324.7975 | 2.13123322 | 2.13171315 | 0.03777744 | 6 | -0.00829556771
2 | 1 | 0 | 0 | 0 | 4324.8477 | 2.13173461 | 2.13218403 | 0.03768335 | 6 | -0.00829366036
2 | 1 | 0 | 0 | 0 | 4324.8977 | 2.13223481 | 2.13262677 | 0.03762754 | 6 | -0.00829176325
2 | 1 | 0 | 1 | 0 | 4324.9476 | 2.13273311 | 2.13327503 | 0.03774789 | 6 | -0.00828986801
2 | 1 | 0 | 0 | 0 | 4324.9977 | 2.13323402 | 2.13359737 | 0.03768262 | 6 | -0.00828796532
2 | 1 | 0 | 0 | 0 | 4325.0477 | 2.13373423 | 2.13421869 | 0.03764397 | 6 | -0.00828606822
2 | 1 | 0 | 0 | 0 | 4325.0977 | 2.13423419 | 2.13472009 | 0.03779242 | 6 | -0.00828417018
2 | 1 | 0 | 0 | 0 | 4325.1477 | 2.13473415 | 2.13506103 | 0.03774251 | 6 | -0.00828226749
2 | 1 | 0 | 0 | 0 | 4325.1977 | 2.13523412 | 2.13576245 | 0.03767257 | 6 | -0.00828036852
2 | 1 | 0 | 0 | 0 | 4325.2477 | 2.13573408 | 2.13626385 | 0.03757871 | 6 | -0.00827847421
2 | 1 | 0 | 0 | 0 | 4325.2977 | 2.13623405 | 2.13658476 | 0.03755625 | 6 | -0.0082765827
2 | 1 | 0 | 0 | 0 | 4325.3477 | 2.13673449 | 2.13730621 | 0.03755402 | 6 | -0.00827469118
2 | 1 | 0 | 0 | 0 | 4325.3977 | 2.13723421 | 2.13790774 | 0.03762047 | 6 | -0.0082727978
2 | 1 | 0 | 0 | 0 | 4325.4477 | 2.13773441 | 2.13801813 | 0.03772873 | 6 | -0.00827089977
2 | 1 | 0 | 0 | 0 | 4325.4977 | 2.13823438 | 2.1387198 | 0.03765114 | 6 | -0.00826900173
2 | 1 | 0 | 0 | 0 | 4325.5477 | 2.13873434 | 2.13909078 | 0.03764539 | 6 | -0.00826710556
2 | 1 | 0 | 0 | 0 | 4325.5977 | 2.13923454 | 2.13959217 | 0.0377421 | 6 | -0.00826520659
2 | 1 | 0 | 0 | 0 | 4325.6477 | 2.13973427 | 2.14003325 | 0.03768047 | 6 | -0.00826330762
2 | 1 | 0 | 0 | 0 | 4325.6977 | 2.14023447 | 2.14052439 | 0.03764781 | 6 | -0.00826141052
2 | 1 | 0 | 0 | 0 | 4325.7477 | 2.14073443 | 2.14106536 | 0.03782903 | 6 | -0.00825950876
2 | 1 | 0 | 0 | 0 | 4325.7977 | 2.14123464 | 2.14174724 | 0.03774684 | 6 | -0.00825760607
2 | 1 | 0 | 0 | 0 | 4325.8477 | 2.1417346 | 2.14195776 | 0.03768074 | 6 | -0.0082557071
2 | 1 | 0 | 0 | 0 | 4325.8977 | 2.14223456 | 2.1425693 | 0.03775933 | 6 | -0.0082538072
2 | 1 | 0 | 0 | 0 | 4325.9477 | 2.14273477 | 2.14327097 | 0.03769927 | 6 | -0.0082519073
2 | 1 | 0 | 0 | 0 | 4325.9977 | 2.14323473 | 2.14374208 | 0.03764558 | 6 | -0.00825000927
2 | 1 | 0 | 0 | 0 | 4326.0477 | 2.14373469 | 2.14395261 | 0.03778001 | 6 | -0.0082481103
2 | 1 | 0 | 0 | 0 | 4326.0977 | 2.1442349 | 2.14475465 | 0.03777013 | 6 | -0.00824620761
2 | 1 | 0 | 0 | 0 | 4326.1477 | 2.14473486 | 2.14524579 | 0.0377342 | 6 | -0.00824430678
2 | 1 | 0 | 0 | 0 | 4326.1977 | 2.14523482 | 2.14559674 | 0.03774207 | 6 | -0.00824240595
2 | 1 | 0 | 0 | 0 | 4326.2477 | 2.14573479 | 2.1462183 | 0.03779155 | 6 | -0.00824050326
2 | 1 | 0 | 0 | 0 | 4326.2977 | 2.14623475 | 2.14672947 | 0.03773595 | 6 | -0.00823860243
2 | 1 | 0 | 0 | 0 | 4326.3477 | 2.14673495 | 2.14708042 | 0.0377343 | 6 | -0.0082367016
2 | 1 | 0 | 0 | 0 | 4326.3977 | 2.14723516 | 2.14767194 | 0.03785892 | 6 | -0.00823479705
2 | 1 | 0 | 0 | 0 | 4326.4477 | 2.14773512 | 2.14820313 | 0.03778394 | 6 | -0.00823289342
2 | 1 | 0 | 0 | 0 | 4326.4977 | 2.14823532 | 2.14861417 | 0.03773503 | 6 | -0.00823099166
2 | 1 | 0 | 0 | 0 | 4326.5477 | 2.14873528 | 2.14908528 | 0.03761787 | 6 | -0.00822909549
2 | 1 | 0 | 0 | 0 | 4326.5977 | 2.14923525 | 2.14970684 | 0.03761634 | 6 | -0.00822720118
2 | 1 | 0 | 0 | 0 | 4326.6477 | 2.14973521 | 2.1501379 | 0.03760565 | 6 | -0.00822530687
2 | 1 | 0 | 0 | 0 | 4326.6977 | 2.15023518 | 2.150599 | 0.03778156 | 6 | -0.00822340883
2 | 1 | 0 | 0 | 0 | 4326.7477 | 2.15073562 | 2.1513207 | 0.03775996 | 6 | -0.00822150614
2 | 1 | 0 | 0 | 0 | 4326.7977 | 2.15123534 | 2.15161157 | 0.03769629 | 6 | -0.00821960717
2 | 1 | 0 | 0 | 0 | 4326.8477 | 2.15173554 | 2.1520927 | 0.03776749 | 6 | -0.00821770728
2 | 1 | 0 | 0 | 0 | 4326.8977 | 2.15223551 | 2.1524837 | 0.03777715 | 6 | -0.00821580458
2 | 1 | 0 | 0 | 0 | 4326.9477 | 2.15273547 | 2.15308499 | 0.03773852 | 6 | -0.00821390375
2 | 1 | 0 | 0 | 0 | 4326.9977 | 2.15323544 | 2.15346599 | 0.03780704 | 6 | -0.00821200199
2 | 1 | 0 | 0 | 0 | 4327.0477 | 2.1537354 | 2.15418768 | 0.0378606 | 6 | -0.00821009558
2 | 1 | 0 | 0 | 0 | 4327.0977 | 2.15423536 | 2.15453839 | 0.03780001 | 6 | -0.00820819102
2 | 1 | 0 | 0 | 0 | 4327.1477 | 2.15473557 | 2.15510011 | 0.03777829 | 6 | -0.0082062874
2 | 1 | 0 | 0 | 0 | 4327.1977 | 2.15523577 | 2.15554118 | 0.03789199 | 6 | -0.00820438098
2 | 1 | 0 | 0 | 0 | 4327.2477 | 2.15573549 | 2.15634298 | 0.0378248 | 6 | -0.00820247456
2 | 1 | 0 | 0 | 0 | 4327.2977 | 2.15623569 | 2.15665364 | 0.0377701 | 6 | -0.00820057187
2 | 1 | 0 | 0 | 0 | 4327.3477 | 2.15673566 | 2.15716505 | 0.03794704 | 6 | -0.00819866452
2 | 1 | 0 | 1 | 0 | 4327.3978 | 2.1572361 | 2.15774584 | 0.03785672 | 6 | -0.00819675252
2 | 1 | 0 | 0 | 0 | 4327.4478 | 2.15773606 | 2.15827727 | 0.03780129 | 6 | -0.00819484796
2 | 1 | 0 | 0 | 0 | 4327.4978 | 2.15823555 | 2.15870929 | 0.03791395 | 6 | -0.00819294248
2 | 1 | 0 | 1 | 0 | 4327.5478 | 2.15873575 | 2.15934014 | 0.03785575 | 6 | -0.0081910342
2 | 1 | 0 | 1 | 0 | 4327.5979 | 2.15923595 | 2.1597414 | 0.0377827 | 6 | -0.00818912685
2 | 1 | 0 | 1 | 0 | 4327.6479 | 2.15973592 | 2.16000199 | 0.03789823 | 6 | -0.00818722136
2 | 1 | 0 | 1 | 0 | 4327.6979 | 2.16023588 | 2.16078401 | 0.03790163 | 6 | -0.00818531215
2 | 1 | 0 | 1 | 0 | 4327.7479 | 2.16073608 | 2.1613152 | 0.03783986 | 6 | -0.00818340573
2 | 1 | 0 | 1 | 0 | 4327.7979 | 2.16123605 | 2.16167617 | 0.03776185 | 6 | -0.00818150211
2 | 1 | 0 | 1 | 0 | 4327.8479 | 2.16173601 | 2.16200686 | 0.03770046 | 6 | -0.00817960221
2 | 1 | 0 | 1 | 0 | 4327.8979 | 2.16223621 | 2.16280866 | 0.03768734 | 6 | -0.00817770418
2 | 1 | 0 | 1 | 0 | 4327.9479 | 2.16273642 | 2.16309953 | 0.0376951 | 6 | -0.00817580521
2 | 1 | 0 | 1 | 0 | 4327.9979 | 2.16323638 | 2.16375113 | 0.03785315 | 6 | -0.00817390159
2 | 1 | 0 | 1 | 0 | 4328.0479 | 2.1637361 | 2.1643126 | 0.03780117 | 6 | -0.00817199703
2 | 1 | 0 | 1 | 0 | 4328.0979 | 2.16423631 | 2.16456294 | 0.03777207 | 6 | -0.00817009434
2 | 1 | 0 | 1 | 0 | 4328.1479 | 2.16473627 | 2.16514468 | 0.03790089 | 6 | -0.00816818792
2 | 1 | 0 | 1 | 0 | 4328.1979 | 2.16523647 | 2.16575599 | 0.03785023 | 6 | -0.00816628058
2 | 1 | 0 | 1 | 0 | 4328.2479 | 2.16573668 | 2.1663475 | 0.03780946 | 6 | -0.00816437602
2 | 1 | 0 | 1 | 0 | 4328.2979 | 2.16623664 | 2.16672826 | 0.03796513 | 6 | -0.00816246867
2 | 1 | 0 | 1 | 0 | 4328.3479 | 2.1667366 | 2.16732979 | 0.03790169 | 6 | -0.0081605576
2 | 1 | 0 | 1 | 0 | 4328.3979 | 2.16723657 | 2.16757059 | 0.03786284 | 6 | -0.00815864932
2 | 1 | 0 | 1 | 0 | 4328.4479 | 2.16773653 | 2.16839242 | 0.03790547 | 6 | -0.00815674197
2 | 1 | 0 | 1 | 0 | 4328.4979 | 2.16823649 | 2.16898394 | 0.03788372 | 6 | -0.00815483369
2 | 1 | 0 | 1 | 0 | 4328.5479 | 2.16873646 | 2.16945529 | 0.03783942 | 6 | -0.00815292727
2 | 1 | 0 | 1 | 0 | 4328.5979 | 2.1692369 | 2.1696856 | 0.03789734 | 6 | -0.00815102085
2 | 1 | 0 | 1 | 0 | 4328.6479 | 2.16973662 | 2.17018676 | 0.03797138 | 6 | -0.00814910885
2 | 1 | 0 | 1 | 0 | 4328.6979 | 2.17023683 | 2.17074823 | 0.03791028 | 6 | -0.00814719871
2 | 1 | 0 | 1 | 0 | 4328.7479 | 2.17073679 | 2.17122936 | 0.03787534 | 6 | -0.00814529043
2 | 1 | 0 | 1 | 0 | 4328.7979 | 2.17123699 | 2.17182064 | 0.03798814 | 6 | -0.00814337935
2 | 1 | 0 | 1 | 0 | 4328.8479 | 2.17173696 | 2.17215157 | 0.03790244 | 6 | -0.00814146921
2 | 1 | 0 | 1 | 0 | 4328.8979 | 2.17223692 | 2.1729939 | 0.03787079 | 6 | -0.00813956186
2 | 1 | 0 | 1 | 0 | 4328.9479 | 2.17273688 | 2.17349482 | 0.03803808 | 6 | -0.00813764893
2 | 1 | 0 | 1 | 0 | 4328.9979 | 2.17323709 | 2.17377567 | 0.03796157 | 6 | -0.00813573599
2 | 1 | 0 | 1 | 0 | 4329.0479 | 2.17373705 | 2.17378545 | 0.03790717 | 6 | -0.00813382585
2 | 1 | 0 | 1 | 0 | 4329.0979 | 2.17423701 | 2.17463779 | 0.03781238 | 6 | -0.00813191943
2 | 1 | 0 | 1 | 0 | 4329.1479 | 2.17473722 | 2.17520928 | 0.0377962 | 6 | -0.00813001581
2 | 1 | 0 | 1 | 0 | 4329.1979 | 2.17523718 | 2.17558002 | 0.03778962 | 6 | -0.00812811311
2 | 1 | 0 | 1 | 0 | 4329.2479 | 2.17573714 | 2.17625141 | 0.03791427 | 6 | -0.0081262067
2 | 1 | 0 | 1 | 0 | 4329.2979 | 2.17623734 | 2.17684317 | 0.03794534 | 6 | -0.00812429655
2 | 1 | 0 | 1 | 0 | 4329.3479 | 2.17673731 | 2.17724419 | 0.03790162 | 6 | -0.00812238734
2 | 1 | 0 | 1 | 0 | 4329.3979 | 2.17723751 | 2.177665 | 0.03793572 | 6 | -0.00812047813
2 | 1 | 0 | 1 | 0 | 4329.4479 | 2.17773724 | 2.17806602 | 0.03796816 | 6 | -0.00811856519
2 | 1 | 0 | 1 | 0 | 4329.4979 | 2.1782372 | 2.17842698 | 0.03792869 | 6 | -0.00811665505
2 | 1 | 0 | 1 | 0 | 4329.5479 | 2.1787374 | 2.17919898 | 0.03792512 | 6 | -0.00811474398
2 | 1 | 0 | 1 | 0 | 4329.5979 | 2.1792376 | 2.17970014 | 0.03805888 | 6 | -0.00811282918
2 | 1 | 0 | 1 | 0 | 4329.6479 | 2.17973757 | 2.18024158 | 0.03798798 | 6 | -0.00811091438
2 | 1 | 0 | 1 | 0 | 4329.6979 | 2.18023777 | 2.1808629 | 0.03796666 | 6 | -0.00810900237
2 | 1 | 0 | 1 | 0 | 4329.7479 | 2.18073773 | 2.18113399 | 0.03810233 | 6 | -0.00810708664
2 | 1 | 0 | 1 | 0 | 4329.7979 | 2.1812377 | 2.18167472 | 0.03804833 | 6 | -0.00810516998
2 | 1 | 0 | 1 | 0 | 4329.8479 | 2.18173766 | 2.1820662 | 0.03800251 | 6 | -0.00810325518
2 | 1 | 0 | 1 | 0 | 4329.8979 | 2.18223763 | 2.18283772 | 0.0381475 | 6 | -0.00810133852
2 | 1 | 0 | 1 | 0 | 4329.9479 | 2.18273759 | 2.18306851 | 0.03809644 | 6 | -0.00809941813
2 | 1 | 0 | 1 | 0 | 4329.998 | 2.18323851 | 2.18374991 | 0.03800566 | 6 | -0.00809749868
2 | 1 | 0 | 1 | 0 | 4330.0479 | 2.18373656 | 2.1841104 | 0.03807869 | 6 | -0.00809558667
2 | 1 | 0 | 0 | 0 | 4330.098 | 2.18423772 | 2.1846931 | 0.03805809 | 6 | -0.00809366535
2 | 1 | 0 | 0 | 0 | 4330.1481 | 2.1847384 | 2.1853044 | 0.03800833 | 6 | -0.00809174683
2 | 1 | 0 | 0 | 0 | 4330.1981 | 2.18523788 | 2.18580508 | 0.03805401 | 6 | -0.00808983203
2 | 1 | 0 | 0 | 0 | 4330.2481 | 2.18573809 | 2.18612599 | 0.03811565 | 6 | -0.00808791257
2 | 1 | 0 | 0 | 0 | 4330.2981 | 2.18623781 | 2.18653679 | 0.03806116 | 6 | -0.00808599498
2 | 1 | 0 | 0 | 0 | 4330.3481 | 2.18673801 | 2.18723869 | 0.03799972 | 6 | -0.00808408111
2 | 1 | 0 | 0 | 0 | 4330.3981 | 2.18723798 | 2.18765974 | 0.03791526 | 6 | -0.00808217004
2 | 1 | 0 | 0 | 0 | 4330.4481 | 2.18773818 | 2.18808079 | 0.03791285 | 6 | -0.00808026083
2 | 1 | 0 | 0 | 0 | 4330.4981 | 2.18823814 | 2.1886723 | 0.03789827 | 6 | -0.00807835255
2 | 1 | 0 | 0 | 0 | 4330.5481 | 2.18873811 | 2.18902302 | 0.03809356 | 6 | -0.00807643868
2 | 1 | 0 | 0 | 0 | 4330.5981 | 2.18923831 | 2.18965459 | 0.03802971 | 6 | -0.00807452202
2 | 1 | 0 | 0 | 0 | 4330.6481 | 2.18973827 | 2.19024611 | 0.03800824 | 6 | -0.00807260722
2 | 1 | 0 | 0 | 0 | 4330.6981 | 2.19023824 | 2.19081736 | 0.03812367 | 6 | -0.00807069149
2 | 1 | 0 | 0 | 0 | 4330.7481 | 2.19073844 | 2.19109821 | 0.03808783 | 6 | -0.00806877203
2 | 1 | 0 | 0 | 0 | 4330.7981 | 2.1912384 | 2.1916492 | 0.03804074 | 6 | -0.00806685537
2 | 1 | 0 | 0 | 0 | 4330.8481 | 2.19173837 | 2.19231105 | 0.03814451 | 6 | -0.00806493778
2 | 1 | 0 | 0 | 0 | 4330.8981 | 2.19223833 | 2.19272184 | 0.03814277 | 6 | -0.00806301553
2 | 1 | 0 | 0 | 0 | 4330.9481 | 2.19273829 | 2.19325328 | 0.03808229 | 6 | -0.008061097
2 | 1 | 0 | 0 | 0 | 4330.9981 | 2.1932385 | 2.19374466 | 0.03807099 | 6 | -0.00805917941
2 | 1 | 0 | 0 | 0 | 4331.0481 | 2.1937387 | 2.19403505 | 0.03806176 | 6 | -0.00805726275
2 | 1 | 0 | 0 | 0 | 4331.0981 | 2.19423866 | 2.19493747 | 0.03804568 | 6 | -0.00805534609
2 | 1 | 0 | 0 | 0 | 4331.1481 | 2.19473886 | 2.1952281 | 0.03804902 | 6 | -0.00805343036
2 | 1 | 0 | 0 | 0 | 4331.1981 | 2.19523883 | 2.19582963 | 0.03818888 | 6 | -0.00805150904
2 | 1 | 0 | 0 | 0 | 4331.2481 | 2.19573879 | 2.19617057 | 0.03811347 | 6 | -0.00804958772
2 | 1 | 0 | 0 | 0 | 4331.2981 | 2.19623876 | 2.19675183 | 0.03808309 | 6 | -0.00804766919
2 | 1 | 0 | 0 | 0 | 4331.3481 | 2.19673872 | 2.19722295 | 0.03820982 | 6 | -0.00804574694
2 | 1 | 0 | 0 | 0 | 4331.3981 | 2.19723916 | 2.19758391 | 0.03814736 | 6 | -0.0080438247
2 | 1 | 0 | 0 | 0 | 4331.4481 | 2.19773889 | 2.19828558 | 0.03809623 | 6 | -0.00804190524
2 | 1 | 0 | 0 | 0 | 4331.4981 | 2.19823909 | 2.19894719 | 0.03825824 | 6 | -0.00803998392
2 | 1 | 0 | 0 | 0 | 4331.5481 | 2.19873905 | 2.19937849 | 0.0382164 | 6 | -0.00803805795
2 | 1 | 0 | 0 | 0 | 4331.5981 | 2.19923902 | 2.19992971 | 0.03814489 | 6 | -0.0080361357
2 | 1 | 0 | 0 | 0 | 4331.6481 | 2.19973898 | 2.20008016 | 0.03806271 | 6 | -0.00803421717
2 | 1 | 0 | 0 | 0 | 4331.6981 | 2.20023894 | 2.2007215 | 0.03803264 | 6 | -0.00803230144
2 | 1 | 0 | 0 | 0 | 4331.7481 | 2.20073891 | 2.20101237 | 0.03801124 | 6 | -0.00803038757
2 | 1 | 0 | 0 | 0 | 4331.7981 | 2.20123911 | 2.20165396 | 0.03810128 | 6 | -0.00802847091
2 | 1 | 0 | 0 | 0 | 4331.8481 | 2.20173931 | 2.20235562 | 0.03817634 | 6 | -0.00802654866
2 | 1 | 0 | 0 | 0 | 4331.8981 | 2.20223904 | 2.20280671 | 0.03814385 | 6 | -0.00802462734
2 | 1 | 0 | 0 | 0 | 4331.9481 | 2.20273924 | 2.2031877 | 0.03813368 | 6 | -0.00802270696
2 | 1 | 0 | 0 | 0 | 4331.9981 | 2.20323944 | 2.20392942 | 0.03822341 | 6 | -0.00802078284
2 | 1 | 0 | 0 | 0 | 4332.0481 | 2.2037394 | 2.20428014 | 0.0381753 | 6 | -0.00801885966
2 | 1 | 0 | 0 | 0 | 4332.0981 | 2.20423937 | 2.20451093 | 0.03812658 | 6 | -0.00801693927
2 | 1 | 0 | 0 | 0 | 4332.1481 | 2.20473933 | 2.20512223 | 0.03831147 | 6 | -0.0080150133
2 | 1 | 0 | 0 | 0 | 4332.1981 | 2.20523953 | 2.2058742 | 0.03825193 | 6 | -0.00801308639
2 | 1 | 0 | 0 | 0 | 4332.2481 | 2.2057395 | 2.20631528 | 0.03818684 | 6 | -0.00801116135
2 | 1 | 0 | 0 | 0 | 4332.2981 | 2.20623946 | 2.20672631 | 0.03832563 | 6 | -0.00800923537
2 | 1 | 0 | 0 | 0 | 4332.3481 | 2.20673943 | 2.20734787 | 0.03827479 | 6 | -0.00800730661
2 | 1 | 0 | 0 | 0 | 4332.3981 | 2.20723963 | 2.20789909 | 0.03822341 | 6 | -0.00800538063
2 | 1 | 0 | 0 | 0 | 4332.4481 | 2.20773959 | 2.20814991 | 0.03833453 | 6 | -0.00800345279
2 | 1 | 0 | 0 | 0 | 4332.4981 | 2.20823979 | 2.20868111 | 0.0383342 | 6 | -0.00800152216
2 | 1 | 0 | 0 | 0 | 4332.5481 | 2.20873976 | 2.20919251 | 0.03826613 | 6 | -0.00799959339
2 | 1 | 0 | 0 | 0 | 4332.5981 | 2.20923877 | 2.20958138 | 0.03829559 | 6 | -0.00799766649
2 | 1 | 0 | 0 | 0 | 4332.6481 | 2.20973921 | 2.21024394 | 0.03832733 | 6 | -0.00799573679
2 | 1 | 0 | 1 | 0 | 4332.6983 | 2.21024084 | 2.2108674 | 0.03826142 | 6 | -0.00799380057
2 | 1 | 0 | 1 | 0 | 4332.7483 | 2.21074033 | 2.21119857 | 0.03824812 | 6 | -0.00799187459
2 | 1 | 0 | 0 | 0 | 4332.7982 | 2.2112391 | 2.21169782 | 0.03838786 | 6 | -0.00798994675
2 | 1 | 0 | 1 | 0 | 4332.8483 | 2.21174002 | 2.21203923 | 0.03832173 | 6 | -0.0079880124
2 | 1 | 0 | 1 | 0 | 4332.8983 | 2.21224022 | 2.21275115 | 0.03827464 | 6 | -0.00798608363
2 | 1 | 0 | 1 | 0 | 4332.9483 | 2.21274018 | 2.21325231 | 0.03817252 | 6 | -0.00798415951
2 | 1 | 0 | 1 | 0 | 4332.9983 | 2.21324015 | 2.21376371 | 0.03816676 | 6 | -0.00798223726
2 | 1 | 0 | 1 | 0 | 4333.0483 | 2.21374011 | 2.21437502 | 0.03814086 | 6 | -0.00798031688
2 | 1 | 0 | 1 | 0 | 4333.0983 | 2.21424007 | 2.21475601 | 0.03835133 | 6 | -0.0079783909
2 | 1 | 0 | 1 | 0 | 4333.1483 | 2.21474004 | 2.21525717 | 0.03830716 | 6 | -0.00797646027
2 | 1 | 0 | 1 | 0 | 4333.1983 | 2.21524024 | 2.2158587 | 0.03825678 | 6 | -0.00797453336
2 | 1 | 0 | 1 | 0 | 4333.2483 | 2.21574044 | 2.21628952 | 0.03833685 | 6 | -0.0079726046
2 | 1 | 0 | 1 | 0 | 4333.2983 | 2.21624017 | 2.2169013 | 0.03834192 | 6 | -0.00797067396
2 | 1 | 0 | 1 | 0 | 4333.3483 | 2.21674037 | 2.21714187 | 0.03829067 | 6 | -0.00796874426
2 | 1 | 0 | 1 | 0 | 4333.3983 | 2.21724033 | 2.21795368 | 0.0383521 | 6 | -0.00796681456
2 | 1 | 0 | 1 | 0 | 4333.4483 | 2.21774054 | 2.21841502 | 0.03843087 | 6 | -0.00796487927
2 | 1 | 0 | 1 | 0 | 4333.4983 | 2.2182405 | 2.21882582 | 0.03836332 | 6 | -0.00796294678
2 | 1 | 0 | 1 | 0 | 4333.5483 | 2.21874046 | 2.21926689 | 0.03834161 | 6 | -0.00796101522
2 | 1 | 0 | 1 | 0 | 4333.5983 | 2.21924043 | 2.21973825 | 0.03839206 | 6 | -0.00795908272
2 | 1 | 0 | 1 | 0 | 4333.6483 | 2.21974063 | 2.2202394 | 0.03834415 | 6 | -0.00795715116
2 | 1 | 0 | 1 | 0 | 4333.6983 | 2.22024059 | 2.22074032 | 0.0383039 | 6 | -0.00795522146
2 | 1 | 0 | 1 | 0 | 4333.7483 | 2.22074056 | 2.22114158 | 0.03849908 | 6 | -0.00795328617
2 | 1 | 0 | 1 | 0 | 4333.7983 | 2.22124076 | 2.22157264 | 0.03843737 | 6 | -0.00795134902
2 | 1 | 0 | 1 | 0 | 4333.8483 | 2.22174072 | 2.22240472 | 0.03837671 | 6 | -0.00794941559
2 | 1 | 0 | 1 | 0 | 4333.8983 | 2.22224069 | 2.22266507 | 0.03848487 | 6 | -0.00794748031
2 | 1 | 0 | 1 | 0 | 4333.9483 | 2.22274089 | 2.22321653 | 0.03842665 | 6 | -0.00794554409
2 | 1 | 0 | 1 | 0 | 4333.9983 | 2.22324085 | 2.2235775 | 0.0383855 | 6 | -0.00794360973
2 | 1 | 0 | 1 | 0 | 4334.0483 | 2.22374105 | 2.22411895 | 0.03849885 | 6 | -0.00794167444
2 | 1 | 0 | 1 | 0 | 4334.0983 | 2.22424078 | 2.22467017 | 0.03849318 | 6 | -0.00793973543
2 | 1 | 0 | 1 | 0 | 4334.1483 | 2.22474074 | 2.22542214 | 0.03842368 | 6 | -0.00793779921
2 | 1 | 0 | 1 | 0 | 4334.1983 | 2.22524095 | 2.22569275 | 0.03836546 | 6 | -0.00793586578
2 | 1 | 0 | 1 | 0 | 4334.2483 | 2.22574115 | 2.22609377 | 0.0383223 | 6 | -0.00793393515
2 | 1 | 0 | 1 | 0 | 4334.2983 | 2.22624111 | 2.22664523 | 0.03831613 | 6 | -0.00793200638
2 | 1 | 0 | 1 | 0 | 4334.3483 | 2.22674131 | 2.22713614 | 0.03833179 | 6 | -0.00793007668
2 | 1 | 0 | 1 | 0 | 4334.3983 | 2.22724128 | 2.22781777 | 0.03847868 | 6 | -0.00792814139
2 | 1 | 0 | 1 | 0 | 4334.4483 | 2.22774124 | 2.22830915 | 0.03843717 | 6 | -0.00792620517
2 | 1 | 0 | 1 | 0 | 4334.4983 | 2.22824121 | 2.2286098 | 0.03839667 | 6 | -0.00792427082
2 | 1 | 0 | 1 | 0 | 4334.5483 | 2.22874117 | 2.22934151 | 0.0385374 | 6 | -0.00792233273
2 | 1 | 0 | 1 | 0 | 4334.5983 | 2.22924113 | 2.22983265 | 0.03848966 | 6 | -0.00792039372
2 | 1 | 0 | 1 | 0 | 4334.6483 | 2.22974157 | 2.23001337 | 0.03843858 | 6 | -0.0079184575
2 | 1 | 0 | 1 | 0 | 4334.6983 | 2.2302413 | 2.23060489 | 0.03861167 | 6 | -0.00791651849
2 | 1 | 0 | 1 | 0 | 4334.7483 | 2.2307415 | 2.23123622 | 0.03856293 | 6 | -0.00791457482
2 | 1 | 0 | 1 | 0 | 4334.7983 | 2.23124146 | 2.23180771 | 0.03850794 | 6 | -0.00791263487
2 | 1 | 0 | 1 | 0 | 4334.8483 | 2.23174143 | 2.23236918 | 0.03859943 | 6 | -0.007910694
2 | 1 | 0 | 1 | 0 | 4334.8983 | 2.23224163 | 2.23265958 | 0.0385745 | 6 | -0.00790875126
2 | 1 | 0 | 1 | 0 | 4334.9483 | 2.23274136 | 2.23312092 | 0.03852911 | 6 | -0.00790680945
2 | 1 | 0 | 1 | 0 | 4334.9983 | 2.23324156 | 2.23387265 | 0.0385782 | 6 | -0.00790486857
2 | 1 | 0 | 1 | 0 | 4335.0483 | 2.23374152 | 2.23423362 | 0.03864632 | 6 | -0.00790292304
2 | 1 | 0 | 1 | 0 | 4335.0983 | 2.23424172 | 2.23468471 | 0.03857602 | 6 | -0.00790097937
2 | 1 | 0 | 1 | 0 | 4335.1483 | 2.23474169 | 2.2352159 | 0.03855518 | 6 | -0.00789903663
2 | 1 | 0 | 1 | 0 | 4335.1983 | 2.23524189 | 2.23570728 | 0.03865719 | 6 | -0.00789709203
2 | 1 | 0 | 0 | 0 | 4335.2485 | 2.23574257 | 2.23614979 | 0.03858049 | 6 | -0.00789514091
2 | 1 | 0 | 1 | 0 | 4335.2984 | 2.23624206 | 2.23678899 | 0.0385256 | 6 | -0.00789320376
2 | 1 | 0 | 1 | 0 | 4335.3484 | 2.23674154 | 2.23708057 | 0.03870805 | 6 | -0.00789125822
2 | 1 | 0 | 0 | 0 | 4335.3984 | 2.23724127 | 2.23763061 | 0.03862949 | 6 | -0.00788931083
2 | 1 | 0 | 0 | 0 | 4335.4485 | 2.23774219 | 2.23826337 | 0.03858603 | 6 | -0.00788736343
2 | 1 | 0 | 0 | 0 | 4335.4985 | 2.23824191 | 2.23877478 | 0.038474 | 6 | -0.00788542349
2 | 1 | 0 | 0 | 0 | 4335.5485 | 2.23874187 | 2.23927593 | 0.03845864 | 6 | -0.00788348634
2 | 1 | 0 | 0 | 0 | 4335.5985 | 2.23924208 | 2.23969698 | 0.03846072 | 6 | -0.00788155012
2 | 1 | 0 | 0 | 0 | 4335.6485 | 2.23974204 | 2.24033856 | 0.03859739 | 6 | -0.00787961017
2 | 1 | 0 | 0 | 0 | 4335.6985 | 2.24024224 | 2.24071956 | 0.03863303 | 6 | -0.00787766464
2 | 1 | 0 | 0 | 0 | 4335.7485 | 2.24074221 | 2.2412107 | 0.03857352 | 6 | -0.00787572097
2 | 1 | 0 | 0 | 0 | 4335.7985 | 2.24124241 | 2.24177217 | 0.03861671 | 6 | -0.00787377823
2 | 1 | 0 | 0 | 0 | 4335.8485 | 2.24174237 | 2.24231339 | 0.03866805 | 6 | -0.00787183177
2 | 1 | 0 | 0 | 0 | 4335.8985 | 2.24224234 | 2.2425642 | 0.03862848 | 6 | -0.00786988623
2 | 1 | 0 | 0 | 0 | 4335.9485 | 2.2427423 | 2.24317551 | 0.03861278 | 6 | -0.00786794163
2 | 1 | 0 | 0 | 0 | 4335.9985 | 2.24324226 | 2.24393725 | 0.03875894 | 6 | -0.00786599237
2 | 1 | 0 | 0 | 0 | 4336.0485 | 2.2437427 | 2.24409771 | 0.03869962 | 6 | -0.00786404312
2 | 1 | 0 | 0 | 0 | 4336.0985 | 2.24424243 | 2.24488974 | 0.03865065 | 6 | -0.00786209572
2 | 1 | 0 | 0 | 0 | 4336.1485 | 2.24474263 | 2.24523044 | 0.03871765 | 6 | -0.00786014739
2 | 1 | 0 | 0 | 0 | 4336.1985 | 2.2452426 | 2.24577188 | 0.03868884 | 6 | -0.0078582
2 | 1 | 0 | 0 | 0 | 4336.2485 | 2.24574256 | 2.24645352 | 0.03862717 | 6 | -0.00785625353
2 | 1 | 0 | 0 | 0 | 4336.2985 | 2.24624252 | 2.24693465 | 0.03880014 | 6 | -0.00785430521
2 | 1 | 0 | 0 | 0 | 4336.3485 | 2.24674249 | 2.24732566 | 0.0387481 | 6 | -0.00785235222
2 | 1 | 0 | 0 | 0 | 4336.3985 | 2.24724269 | 2.24771667 | 0.0387065 | 6 | -0.00785040297
2 | 1 | 0 | 0 | 0 | 4336.4485 | 2.24774265 | 2.24818754 | 0.038762 | 6 | -0.00784845278
2 | 1 | 0 | 0 | 0 | 4336.4985 | 2.24824286 | 2.24886942 | 0.03876713 | 6 | -0.00784650072
2 | 1 | 0 | 0 | 0 | 4336.5485 | 2.24874258 | 2.24919033 | 0.03872528 | 6 | -0.00784455054
2 | 1 | 0 | 0 | 0 | 4336.5985 | 2.24924278 | 2.24976182 | 0.03879262 | 6 | -0.00784259941
2 | 1 | 0 | 0 | 0 | 4336.6485 | 2.24974298 | 2.25027275 | 0.03886211 | 6 | -0.00784064271
2 | 1 | 0 | 0 | 0 | 4336.6985 | 2.25024295 | 2.2506938 | 0.03877571 | 6 | -0.00783868879
2 | 1 | 0 | 0 | 0 | 4336.7485 | 2.25074291 | 2.25134563 | 0.03873281 | 6 | -0.0078367386
2 | 1 | 0 | 0 | 0 | 4336.7985 | 2.25124288 | 2.25188684 | 0.03863125 | 6 | -0.00783479121
2 | 1 | 0 | 0 | 0 | 4336.8485 | 2.25174308 | 2.25220776 | 0.03862308 | 6 | -0.0078328466
2 | 1 | 0 | 0 | 0 | 4336.8985 | 2.25224304 | 2.2526288 | 0.03862175 | 6 | -0.007830902
2 | 1 | 0 | 0 | 0 | 4336.9485 | 2.25274301 | 2.25322008 | 0.03882748 | 6 | -0.00782895181
2 | 1 | 0 | 0 | 0 | 4336.9985 | 2.25324297 | 2.25404215 | 0.03875454 | 6 | -0.00782699883
2 | 1 | 0 | 0 | 0 | 4337.0485 | 2.25374317 | 2.25431275 | 0.03871027 | 6 | -0.00782504864
2 | 1 | 0 | 0 | 0 | 4337.0985 | 2.25424314 | 2.25474381 | 0.03887081 | 6 | -0.00782309659
2 | 1 | 0 | 0 | 0 | 4337.1485 | 2.25474334 | 2.25525498 | 0.03881698 | 6 | -0.00782114081
2 | 1 | 0 | 0 | 0 | 4337.1985 | 2.2552433 | 2.25575614 | 0.03876755 | 6 | -0.00781918783
2 | 1 | 0 | 0 | 0 | 4337.2485 | 2.2557435 | 2.25624752 | 0.03888393 | 6 | -0.00781723391
2 | 1 | 0 | 0 | 0 | 4337.2985 | 2.25624347 | 2.25687909 | 0.03890067 | 6 | -0.00781527441
2 | 1 | 0 | 0 | 0 | 4337.3485 | 2.25674319 | 2.25739026 | 0.03885131 | 6 | -0.0078133177
2 | 1 | 0 | 0 | 0 | 4337.3985 | 2.25724339 | 2.25777102 | 0.03890669 | 6 | -0.00781136006
2 | 1 | 0 | 0 | 0 | 4337.4485 | 2.2577436 | 2.25844288 | 0.03893802 | 6 | -0.00780939963
2 | 1 | 0 | 0 | 0 | 4337.4985 | 2.25824356 | 2.25891399 | 0.03888486 | 6 | -0.00780744106
2 | 1 | 0 | 0 | 0 | 4337.5485 | 2.25874376 | 2.25909448 | 0.03887397 | 6 | -0.00780548342
2 | 1 | 0 | 0 | 0 | 4337.5985 | 2.25924373 | 2.25992656 | 0.03900411 | 6 | -0.00780352158
2 | 1 | 0 | 0 | 0 | 4337.6485 | 2.25974369 | 2.26032734 | 0.03894777 | 6 | -0.00780155929
2 | 1 | 0 | 0 | 0 | 4337.6985 | 2.26024365 | 2.26075864 | 0.03888233 | 6 | -0.00779960072
2 | 1 | 0 | 0 | 0 | 4337.7485 | 2.26074362 | 2.26149035 | 0.03902377 | 6 | -0.00779763889
2 | 1 | 0 | 0 | 0 | 4337.7985 | 2.2612431 | 2.26190996 | 0.03895946 | 6 | -0.00779567612
2 | 1 | 0 | 0 | 0 | 4337.8486 | 2.26174474 | 2.26246262 | 0.03892919 | 6 | -0.00779371196
2 | 1 | 0 | 0 | 0 | 4337.8985 | 2.26224279 | 2.26284385 | 0.03906578 | 6 | -0.00779175339
2 | 1 | 0 | 1 | 0 | 4337.9486 | 2.26274371 | 2.26324463 | 0.03900968 | 6 | -0.00778978365
2 | 1 | 0 | 1 | 0 | 4337.9987 | 2.26324439 | 2.26358557 | 0.03894768 | 6 | -0.00778781716
2 | 1 | 0 | 1 | 0 | 4338.0487 | 2.26374388 | 2.26430702 | 0.03885154 | 6 | -0.00778585905
2 | 1 | 0 | 1 | 0 | 4338.0987 | 2.26424408 | 2.2647481 | 0.03880794 | 6 | -0.00778390467
2 | 1 | 0 | 1 | 0 | 4338.1487 | 2.26474404 | 2.26509905 | 0.0387973 | 6 | -0.00778195122
2 | 1 | 0 | 1 | 0 | 4338.1987 | 2.26524401 | 2.2655201 | 0.03888846 | 6 | -0.00777999545
2 | 1 | 0 | 1 | 0 | 4338.2487 | 2.26574397 | 2.26615167 | 0.03896608 | 6 | -0.00777803455
2 | 1 | 0 | 1 | 0 | 4338.2987 | 2.26624417 | 2.26671338 | 0.03892704 | 6 | -0.00777607411
2 | 1 | 0 | 1 | 0 | 4338.3487 | 2.26674414 | 2.26713395 | 0.03892776 | 6 | -0.00777411368
2 | 1 | 0 | 1 | 0 | 4338.3987 | 2.2672441 | 2.26762533 | 0.03904287 | 6 | -0.00777214998
2 | 1 | 0 | 1 | 0 | 4338.4487 | 2.2677443 | 2.26836705 | 0.03898618 | 6 | -0.00777018582
2 | 1 | 0 | 1 | 0 | 4338.4987 | 2.26824427 | 2.26886821 | 0.03895647 | 6 | -0.00776822353
2 | 1 | 0 | 1 | 0 | 4338.5487 | 2.26874423 | 2.269099 | 0.03913695 | 6 | -0.00776625657
2 | 1 | 0 | 1 | 0 | 4338.5987 | 2.26924443 | 2.26986074 | 0.03907614 | 6 | -0.00776428776
2 | 1 | 0 | 1 | 0 | 4338.6487 | 2.26974463 | 2.27020168 | 0.03901179 | 6 | -0.0077623222
2 | 1 | 0 | 1 | 0 | 4338.6987 | 2.2702446 | 2.27089334 | 0.0390895 | 6 | -0.00776035618
2 | 1 | 0 | 1 | 0 | 4338.7487 | 2.27074432 | 2.27129412 | 0.03904322 | 6 | -0.00775838876
2 | 1 | 0 | 1 | 0 | 4338.7987 | 2.27124453 | 2.27173543 | 0.03901136 | 6 | -0.00775642367
2 | 1 | 0 | 1 | 0 | 4338.8487 | 2.27174449 | 2.27225661 | 0.03913098 | 6 | -0.00775445718
2 | 1 | 0 | 1 | 0 | 4338.8987 | 2.27224469 | 2.27275777 | 0.03913086 | 6 | -0.00775248557
2 | 1 | 0 | 1 | 0 | 4338.9487 | 2.27274466 | 2.27331924 | 0.03910246 | 6 | -0.00775051583
2 | 1 | 0 | 1 | 0 | 4338.9987 | 2.27324486 | 2.2738204 | 0.0391176 | 6 | -0.00774854654
2 | 1 | 0 | 1 | 0 | 4339.0487 | 2.27374482 | 2.27426171 | 0.03915123 | 6 | -0.0077465754
2 | 1 | 0 | 1 | 0 | 4339.0987 | 2.27424479 | 2.27479267 | 0.03910865 | 6 | -0.00774460519
2 | 1 | 0 | 1 | 0 | 4339.1487 | 2.27474475 | 2.27507353 | 0.0390995 | 6 | -0.00774263591
2 | 1 | 0 | 1 | 0 | 4339.1987 | 2.27524471 | 2.276016 | 0.03923458 | 6 | -0.00774066243
2 | 1 | 0 | 1 | 0 | 4339.2487 | 2.27574468 | 2.27644682 | 0.03916572 | 6 | -0.0077386885
2 | 1 | 0 | 1 | 0 | 4339.2987 | 2.27624512 | 2.27675772 | 0.03911208 | 6 | -0.00773671828
2 | 1 | 0 | 1 | 0 | 4339.3487 | 2.27674484 | 2.27737927 | 0.03903281 | 6 | -0.00773475133
2 | 1 | 0 | 1 | 0 | 4339.3987 | 2.27724504 | 2.27780008 | 0.03901884 | 6 | -0.0077327867
2 | 1 | 0 | 1 | 0 | 4339.4487 | 2.27774501 | 2.27840161 | 0.03902828 | 6 | -0.00773082208
2 | 1 | 0 | 1 | 0 | 4339.4987 | 2.27824497 | 2.27865219 | 0.03920668 | 6 | -0.00772885326
2 | 1 | 0 | 1 | 0 | 4339.5487 | 2.27874517 | 2.27929401 | 0.03917017 | 6 | -0.00772687979
2 | 1 | 0 | 1 | 0 | 4339.5987 | 2.2792449 | 2.2797749 | 0.03912916 | 6 | -0.00772490865
2 | 1 | 0 | 1 | 0 | 4339.6487 | 2.2797451 | 2.28017616 | 0.03920551 | 6 | -0.00772293657
2 | 1 | 0 | 1 | 0 | 4339.6987 | 2.2802453 | 2.2808075 | 0.03922293 | 6 | -0.0077209617
2 | 1 | 0 | 1 | 0 | 4339.7487 | 2.28074527 | 2.28120852 | 0.03916912 | 6 | -0.00771898869
2 | 1 | 0 | 1 | 0 | 4339.7987 | 2.28124523 | 2.28176999 | 0.03923303 | 6 | -0.00771701476
2 | 1 | 0 | 1 | 0 | 4339.8487 | 2.28174543 | 2.2823813 | 0.03931033 | 6 | -0.00771503616
2 | 1 | 0 | 1 | 0 | 4339.8987 | 2.2822454 | 2.28268218 | 0.03924842 | 6 | -0.0077130585
2 | 1 | 0 | 1 | 0 | 4339.9487 | 2.28274536 | 2.28301287 | 0.03923426 | 6 | -0.00771108223
2 | 1 | 0 | 1 | 0 | 4339.9987 | 2.28324533 | 2.28353429 | 0.03936421 | 6 | -0.00770910177
2 | 1 | 0 | 1 | 0 | 4340.0487 | 2.28374553 | 2.2843163 | 0.03928086 | 6 | -0.00770712178
2 | 1 | 0 | 1 | 0 | 4340.0987 | 2.28424573 | 2.2847271 | 0.03923583 | 6 | -0.00770514505
2 | 1 | 0 | 1 | 0 | 4340.1487 | 2.28474545 | 2.28524852 | 0.0394201 | 6 | -0.0077031632
2 | 1 | 0 | 1 | 0 | 4340.1987 | 2.28524542 | 2.28548908 | 0.03935003 | 6 | -0.00770118041
2 | 1 | 0 | 1 | 0 | 4340.2487 | 2.28574562 | 2.28607035 | 0.03930083 | 6 | -0.00769920042
2 | 1 | 0 | 1 | 0 | 4340.2987 | 2.28624558 | 2.28659177 | 0.0394101 | 6 | -0.00769721949
2 | 1 | 0 | 1 | 0 | 4340.3487 | 2.28674579 | 2.28724337 | 0.03936634 | 6 | -0.00769523578
2 | 1 | 0 | 1 | 0 | 4340.3987 | 2.28724575 | 2.28766441 | 0.03933056 | 6 | -0.00769325439
2 | 1 | 0 | 1 | 0 | 4340.4487 | 2.28774452 | 2.28822374 | 0.03943037 | 6 | -0.00769127207
2 | 1 | 0 | 1 | 0 | 4340.4987 | 2.2882452 | 2.28863692 | 0.03943499 | 6 | -0.00768928556
2 | 1 | 0 | 0 | 0 | 4340.5489 | 2.28874683 | 2.28902888 | 0.03936777 | 6 | -0.00768729392
2 | 1 | 0 | 0 | 0 | 4340.5989 | 2.28924656 | 2.28967905 | 0.03928675 | 6 | -0.0076853144
2 | 1 | 0 | 1 | 0 | 4340.6488 | 2.28974509 | 2.28996992 | 0.0392472 | 6 | -0.00768334139
2 | 1 | 0 | 0 | 0 | 4340.6989 | 2.29024625 | 2.29055142 | 0.03923473 | 6 | -0.00768136187
2 | 1 | 0 | 0 | 0 | 4340.7489 | 2.29074597 | 2.29109263 | 0.03925146 | 6 | -0.00767938513
2 | 1 | 0 | 0 | 0 | 4340.7989 | 2.29124618 | 2.29161406 | 0.03941419 | 6 | -0.00767740328
2 | 1 | 0 | 0 | 0 | 4340.8489 | 2.29174614 | 2.29207516 | 0.0393744 | 6 | -0.00767542003
2 | 1 | 0 | 0 | 0 | 4340.8989 | 2.2922461 | 2.29253626 | 0.03934716 | 6 | -0.00767343817
2 | 1 | 0 | 0 | 0 | 4340.9489 | 2.29274607 | 2.29320788 | 0.03946982 | 6 | -0.00767145306
2 | 1 | 0 | 0 | 0 | 4340.9989 | 2.29324603 | 2.29347849 | 0.03941362 | 6 | -0.00766946748
2 | 1 | 0 | 0 | 0 | 4341.0489 | 2.29374623 | 2.29410005 | 0.03938669 | 6 | -0.00766748376
2 | 1 | 0 | 0 | 0 | 4341.0989 | 2.2942462 | 2.29474163 | 0.0395571 | 6 | -0.00766549679
2 | 1 | 0 | 0 | 0 | 4341.1489 | 2.2947464 | 2.29532313 | 0.03950175 | 6 | -0.00766350608
2 | 1 | 0 | 0 | 0 | 4341.1989 | 2.29524636 | 2.29554343 | 0.03942419 | 6 | -0.00766151911
2 | 1 | 0 | 0 | 0 | 4341.2489 | 2.29574633 | 2.29605508 | 0.03943998 | 6 | -0.00765953399
2 | 1 | 0 | 0 | 0 | 4341.2989 | 2.29624653 | 2.2966063 | 0.03944088 | 6 | -0.00765754795
2 | 1 | 0 | 0 | 0 | 4341.3489 | 2.29674649 | 2.29710746 | 0.03940633 | 6 | -0.0076555633
2 | 1 | 0 | 0 | 0 | 4341.3989 | 2.29724646 | 2.29757857 | 0.03948275 | 6 | -0.00765357679
2 | 1 | 0 | 0 | 0 | 4341.4489 | 2.29774642 | 2.29834056 | 0.03956056 | 6 | -0.00765158515
2 | 1 | 0 | 0 | 0 | 4341.4989 | 2.29824662 | 2.29876137 | 0.03949807 | 6 | -0.00764959492
2 | 1 | 0 | 0 | 0 | 4341.5489 | 2.29874659 | 2.29906225 | 0.03947911 | 6 | -0.00764760608
2 | 1 | 0 | 0 | 0 | 4341.5989 | 2.29924655 | 2.2996738 | 0.0395902 | 6 | -0.00764561445
2 | 1 | 0 | 0 | 0 | 4341.6489 | 2.29974651 | 2.29997444 | 0.03954487 | 6 | -0.00764362235
2 | 1 | 0 | 0 | 0 | 4341.6989 | 2.30024672 | 2.30068612 | 0.03949384 | 6 | -0.00764163211
2 | 1 | 0 | 0 | 0 | 4341.7489 | 2.30074668 | 2.30107713 | 0.03973867 | 6 | -0.00763963629
2 | 1 | 0 | 0 | 0 | 4341.7989 | 2.30124688 | 2.30153847 | 0.03963661 | 6 | -0.0076376386
2 | 1 | 0 | 0 | 0 | 4341.8489 | 2.30174708 | 2.30225015 | 0.03957747 | 6 | -0.00763564417
2 | 1 | 0 | 0 | 0 | 4341.8989 | 2.30224705 | 2.30261087 | 0.03946881 | 6 | -0.00763365487
2 | 1 | 0 | 0 | 0 | 4341.9489 | 2.30274701 | 2.30313206 | 0.0394573 | 6 | -0.00763166836
2 | 1 | 0 | 0 | 0 | 4341.9989 | 2.30324697 | 2.30338287 | 0.03947005 | 6 | -0.00762968138
2 | 1 | 0 | 0 | 0 | 4342.0489 | 2.30374694 | 2.30421495 | 0.03959956 | 6 | -0.00762769114
2 | 1 | 0 | 0 | 0 | 4342.0989 | 2.30424738 | 2.30439544 | 0.03963728 | 6 | -0.00762569532
2 | 1 | 0 | 0 | 0 | 4342.1489 | 2.3047471 | 2.30500698 | 0.0396057 | 6 | -0.00762370043
2 | 1 | 0 | 0 | 0 | 4342.1989 | 2.30524731 | 2.3056283 | 0.03964325 | 6 | -0.00762170553
2 | 1 | 0 | 0 | 0 | 4342.2489 | 2.30574727 | 2.30598927 | 0.03968575 | 6 | -0.00761970738
2 | 1 | 0 | 0 | 0 | 4342.2989 | 2.30624723 | 2.30658054 | 0.03963769 | 6 | -0.00761771062
2 | 1 | 0 | 0 | 0 | 4342.3489 | 2.3067472 | 2.30713201 | 0.03963967 | 6 | -0.00761571387
2 | 1 | 0 | 0 | 0 | 4342.3989 | 2.30724716 | 2.30761313 | 0.03979159 | 6 | -0.00761371292
2 | 1 | 0 | 0 | 0 | 4342.4489 | 2.30774713 | 2.30805421 | 0.03975952 | 6 | -0.00761171058
2 | 1 | 0 | 0 | 0 | 4342.4989 | 2.30824733 | 2.30860543 | 0.03970312 | 6 | -0.00760971056
2 | 1 | 0 | 0 | 0 | 4342.5489 | 2.30874753 | 2.30918694 | 0.03985636 | 6 | -0.00760770636
2 | 1 | 0 | 0 | 0 | 4342.5989 | 2.30924726 | 2.30952787 | 0.03976506 | 6 | -0.00760570215
2 | 1 | 0 | 0 | 0 | 4342.6489 | 2.30974746 | 2.31027961 | 0.03971363 | 6 | -0.00760370167
2 | 1 | 0 | 0 | 0 | 4342.6989 | 2.31024742 | 2.31053042 | 0.03990272 | 6 | -0.00760169793
2 | 1 | 0 | 0 | 0 | 4342.7489 | 2.31074762 | 2.31111169 | 0.03982292 | 6 | -0.00759969046
2 | 1 | 0 | 0 | 0 | 4342.7989 | 2.31124759 | 2.31151271 | 0.03976565 | 6 | -0.00759768719
2 | 1 | 0 | 0 | 0 | 4342.8489 | 2.31174755 | 2.31212401 | 0.03982677 | 6 | -0.00759568438
2 | 1 | 0 | 0 | 0 | 4342.8989 | 2.31224775 | 2.31256533 | 0.03983453 | 6 | -0.00759367784
2 | 1 | 0 | 0 | 0 | 4342.9489 | 2.31274772 | 2.31323671 | 0.03978634 | 6 | -0.00759167364
2 | 1 | 0 | 0 | 0 | 4342.9989 | 2.31324768 | 2.31376791 | 0.03984934 | 6 | -0.0075896685
2 | 1 | 0 | 0 | 0 | 4343.0489 | 2.31374764 | 2.31403875 | 0.0399209 | 6 | -0.00758765917
2 | 1 | 0 | 1 | 0 | 4343.0991 | 2.3142488 | 2.31467032 | 0.0398531 | 6 | -0.00758564379
2 | 1 | 0 | 0 | 0 | 4343.149 | 2.31474781 | 2.31529236 | 0.03980595 | 6 | -0.00758364284
2 | 1 | 0 | 0 | 0 | 4343.199 | 2.3152473 | 2.31562257 | 0.03974067 | 6 | -0.00758164097
2 | 1 | 0 | 1 | 0 | 4343.2491 | 2.31574798 | 2.31607366 | 0.03974571 | 6 | -0.00757963629
2 | 1 | 0 | 1 | 0 | 4343.2991 | 2.31624818 | 2.31637454 | 0.03973604 | 6 | -0.00757763535
2 | 1 | 0 | 1 | 0 | 4343.3491 | 2.31674814 | 2.31689596 | 0.03995904 | 6 | -0.00757562788
2 | 1 | 0 | 1 | 0 | 4343.3991 | 2.31724787 | 2.31761742 | 0.03989077 | 6 | -0.00757361855
2 | 1 | 0 | 1 | 0 | 4343.4491 | 2.31774807 | 2.31814885 | 0.03983844 | 6 | -0.00757161155
2 | 1 | 0 | 1 | 0 | 4343.4991 | 2.31824803 | 2.31857991 | 0.03996153 | 6 | -0.00756960316
2 | 1 | 0 | 1 | 0 | 4343.5491 | 2.31874824 | 2.31908131 | 0.03992039 | 6 | -0.0075675915
2 | 1 | 0 | 1 | 0 | 4343.5991 | 2.3192482 | 2.3194921 | 0.03985664 | 6 | -0.00756558357
2 | 1 | 0 | 1 | 0 | 4343.6491 | 2.3197484 | 2.32020402 | 0.03997628 | 6 | -0.00756357424
2 | 1 | 0 | 1 | 0 | 4343.6991 | 2.32024837 | 2.32056475 | 0.03999723 | 6 | -0.00756156025
2 | 1 | 0 | 1 | 0 | 4343.7491 | 2.32074833 | 2.32131672 | 0.03995521 | 6 | -0.00755954813
2 | 1 | 0 | 1 | 0 | 4343.7991 | 2.32124829 | 2.32155728 | 0.03996859 | 6 | -0.00755753648
2 | 1 | 0 | 1 | 0 | 4343.8491 | 2.32174826 | 2.32221889 | 0.03998942 | 6 | -0.00755552296
2 | 1 | 0 | 1 | 0 | 4343.8991 | 2.32224822 | 2.32282019 | 0.03997916 | 6 | -0.00755351037
2 | 1 | 0 | 1 | 0 | 4343.9491 | 2.32274866 | 2.32324147 | 0.03997937 | 6 | -0.00755149731
2 | 1 | 0 | 1 | 0 | 4343.9991 | 2.32324839 | 2.3237226 | 0.0400934 | 6 | -0.00754948007
2 | 1 | 0 | 1 | 0 | 4344.0491 | 2.32374859 | 2.3240633 | 0.0400488 | 6 | -0.00754746329
2 | 1 | 0 | 1 | 0 | 4344.0991 | 2.32424855 | 2.32449436 | 0.03999942 | 6 | -0.00754544884
2 | 1 | 0 | 1 | 0 | 4344.1491 | 2.32474852 | 2.32516599 | 0.04013781 | 6 | -0.00754343066
2 | 1 | 0 | 1 | 0 | 4344.1991 | 2.32524872 | 2.32571745 | 0.04006661 | 6 | -0.00754141202
2 | 1 | 0 | 1 | 0 | 4344.2491 | 2.32574868 | 2.32610846 | 0.04003506 | 6 | -0.00753939617
2 | 1 | 0 | 1 | 0 | 4344.2991 | 2.32624865 | 2.32677007 | 0.04018495 | 6 | -0.00753737707
2 | 1 | 0 | 1 | 0 | 4344.3491 | 2.32674885 | 2.32719111 | 0.04013021 | 6 | -0.0075353547
2 | 1 | 0 | 1 | 0 | 4344.3991 | 2.32724881 | 2.32765222 | 0.04008374 | 6 | -0.00753333559
2 | 1 | 0 | 1 | 0 | 4344.4491 | 2.32774878 | 2.32806349 | 0.04001773 | 6 | -0.00753131881
2 | 1 | 0 | 1 | 0 | 4344.4991 | 2.32824898 | 2.32864451 | 0.03996511 | 6 | -0.00752930576
2 | 1 | 0 | 1 | 0 | 4344.5491 | 2.32874894 | 2.32904553 | 0.03998684 | 6 | -0.00752729317
2 | 1 | 0 | 1 | 0 | 4344.5991 | 2.32924891 | 2.32950664 | 0.04008065 | 6 | -0.00752527779
2 | 1 | 0 | 1 | 0 | 4344.6491 | 2.32974887 | 2.33015823 | 0.04019279 | 6 | -0.00752325589
2 | 1 | 0 | 1 | 0 | 4344.6991 | 2.33024907 | 2.33062959 | 0.04014211 | 6 | -0.00752123352
2 | 1 | 0 | 1 | 0 | 4344.7491 | 2.33074927 | 2.331321 | 0.0401052 | 6 | -0.00751921348
2 | 1 | 0 | 1 | 0 | 4344.7991 | 2.331249 | 2.33182263 | 0.04019268 | 6 | -0.00751719112
2 | 1 | 0 | 1 | 0 | 4344.8491 | 2.33174896 | 2.33222342 | 0.0401455 | 6 | -0.00751516875
2 | 1 | 0 | 1 | 0 | 4344.8991 | 2.33224916 | 2.33254433 | 0.0401261 | 6 | -0.00751314871
2 | 1 | 0 | 1 | 0 | 4344.9491 | 2.33274913 | 2.33320594 | 0.04031798 | 6 | -0.00751112215
2 | 1 | 0 | 1 | 0 | 4344.9991 | 2.33324933 | 2.33364701 | 0.04024281 | 6 | -0.00750909466
2 | 1 | 0 | 1 | 0 | 4345.0491 | 2.33374953 | 2.33431864 | 0.04019785 | 6 | -0.0075070695
2 | 1 | 0 | 1 | 0 | 4345.0991 | 2.3342495 | 2.33455896 | 0.04034275 | 6 | -0.00750504294
2 | 1 | 0 | 1 | 0 | 4345.1491 | 2.33474946 | 2.33524084 | 0.04029557 | 6 | -0.00750301313
2 | 1 | 0 | 1 | 0 | 4345.1991 | 2.33524942 | 2.33587217 | 0.04027385 | 6 | -0.00750098517
2 | 1 | 0 | 1 | 0 | 4345.2491 | 2.33574939 | 2.33602262 | 0.04038931 | 6 | -0.00749895489
2 | 1 | 0 | 1 | 0 | 4345.2991 | 2.33624935 | 2.33692479 | 0.04039184 | 6 | -0.00749692088
2 | 1 | 0 | 1 | 0 | 4345.3491 | 2.33674979 | 2.33727574 | 0.04033569 | 6 | -0.0074948892
2 | 1 | 0 | 1 | 0 | 4345.3991 | 2.33724952 | 2.33764672 | 0.04037672 | 6 | -0.00749285752
2 | 1 | 0 | 1 | 0 | 4345.4491 | 2.33774972 | 2.33840847 | 0.04039313 | 6 | -0.00749082398
2 | 1 | 0 | 1 | 0 | 4345.4991 | 2.33824968 | 2.33870912 | 0.04034044 | 6 | -0.0074887923
2 | 1 | 0 | 1 | 0 | 4345.5491 | 2.33874965 | 2.33930087 | 0.04033188 | 6 | -0.00748676155
2 | 1 | 0 | 1 | 0 | 4345.5991 | 2.33924961 | 2.33975196 | 0.04047398 | 6 | -0.00748472568
2 | 1 | 0 | 1 | 0 | 4345.6491 | 2.3397491 | 2.34019327 | 0.04040751 | 6 | -0.00748269074
2 | 1 | 0 | 1 | 0 | 4345.6992 | 2.34025049 | 2.34055591 | 0.04034739 | 6 | -0.00748065393
2 | 1 | 0 | 1 | 0 | 4345.7491 | 2.34074855 | 2.34136462 | 0.04024536 | 6 | -0.00747863017
2 | 1 | 0 | 0 | 0 | 4345.7992 | 2.34124899 | 2.34138465 | 0.04023915 | 6 | -0.00747660035
2 | 1 | 0 | 0 | 0 | 4345.8493 | 2.34175062 | 2.34233689 | 0.04024415 | 6 | -0.007474571
2 | 1 | 0 | 0 | 0 | 4345.8993 | 2.34224987 | 2.34264898 | 0.04041363 | 6 | -0.00747254118
2 | 1 | 0 | 0 | 0 | 4345.9493 | 2.34275007 | 2.34333062 | 0.04035956 | 6 | -0.00747050764
2 | 1 | 0 | 0 | 0 | 4345.9993 | 2.34325004 | 2.34354138 | 0.04033992 | 6 | -0.00746847689
2 | 1 | 0 | 0 | 0 | 4346.0493 | 2.34375 | 2.34425306 | 0.04046597 | 6 | -0.00746644335
2 | 1 | 0 | 0 | 0 | 4346.0993 | 2.3442502 | 2.34473419 | 0.04044213 | 6 | -0.00746440655
2 | 1 | 0 | 0 | 0 | 4346.1493 | 2.34475017 | 2.34507489 | 0.04040813 | 6 | -0.00746237161
2 | 1 | 0 | 0 | 0 | 4346.1993 | 2.34525013 | 2.34579659 | 0.04046315 | 6 | -0.0074603362
2 | 1 | 0 | 0 | 0 | 4346.2493 | 2.34575009 | 2.34602714 | 0.04054559 | 6 | -0.00745829567
2 | 1 | 0 | 0 | 0 | 4346.2993 | 2.34625006 | 2.34659839 | 0.04052191 | 6 | -0.00745625608
2 | 1 | 0 | 0 | 0 | 4346.3493 | 2.34675026 | 2.34701967 | 0.0404865 | 6 | -0.00745421695
2 | 1 | 0 | 0 | 0 | 4346.3993 | 2.34725022 | 2.34755087 | 0.04056015 | 6 | -0.00745217642
2 | 1 | 0 | 0 | 0 | 4346.4493 | 2.34775043 | 2.34812236 | 0.04047572 | 6 | -0.00745013729
2 | 1 | 0 | 0 | 0 | 4346.4993 | 2.34825063 | 2.34869361 | 0.04044202 | 6 | -0.00744810095
2 | 1 | 0 | 0 | 0 | 4346.5493 | 2.34875059 | 2.34930515 | 0.04064008 | 6 | -0.00744605903
2 | 1 | 0 | 0 | 0 | 4346.5993 | 2.34925056 | 2.34957576 | 0.0405668 | 6 | -0.0074440157
2 | 1 | 0 | 0 | 0 | 4346.6493 | 2.34975052 | 2.35019732 | 0.04052335 | 6 | -0.00744197471
2 | 1 | 0 | 0 | 0 | 4346.6993 | 2.35025048 | 2.35066843 | 0.04064246 | 6 | -0.00743993232
2 | 1 | 0 | 0 | 0 | 4346.7493 | 2.35075092 | 2.35133028 | 0.04060277 | 6 | -0.00743788667
2 | 1 | 0 | 0 | 0 | 4346.7993 | 2.35125065 | 2.35185146 | 0.04057189 | 6 | -0.00743584381
2 | 1 | 0 | 0 | 0 | 4346.8493 | 2.35175085 | 2.35223246 | 0.04065601 | 6 | -0.00743380003
2 | 1 | 0 | 0 | 0 | 4346.8993 | 2.35225081 | 2.3526032 | 0.04067644 | 6 | -0.00743175205
2 | 1 | 0 | 0 | 0 | 4346.9493 | 2.35275078 | 2.35309458 | 0.04065397 | 6 | -0.007429705
2 | 1 | 0 | 0 | 0 | 4346.9993 | 2.35325074 | 2.35400677 | 0.04058418 | 6 | -0.00742766075
2 | 1 | 0 | 0 | 0 | 4347.0493 | 2.35375071 | 2.35418701 | 0.04050817 | 6 | -0.00742562069
2 | 1 | 0 | 0 | 0 | 4347.0993 | 2.35425067 | 2.3547585 | 0.04051822 | 6 | -0.00742358109
2 | 1 | 0 | 0 | 0 | 4347.1493 | 2.35475087 | 2.35529995 | 0.04053404 | 6 | -0.00742154056
2 | 1 | 0 | 0 | 0 | 4347.1993 | 2.35525107 | 2.3556006 | 0.04069605 | 6 | -0.00741949398
2 | 1 | 0 | 0 | 0 | 4347.2493 | 2.3557508 | 2.35625219 | 0.04063762 | 6 | -0.0074174474
2 | 1 | 0 | 0 | 0 | 4347.2993 | 2.356251 | 2.35644245 | 0.04062621 | 6 | -0.00741540221
2 | 1 | 0 | 0 | 0 | 4347.3493 | 2.35675097 | 2.35702419 | 0.04077524 | 6 | -0.00741335237
2 | 1 | 0 | 0 | 0 | 4347.3993 | 2.35725117 | 2.3575654 | 0.04069048 | 6 | -0.00741130253
2 | 1 | 0 | 0 | 0 | 4347.4493 | 2.35775113 | 2.35807657 | 0.04063303 | 6 | -0.00740925595
2 | 1 | 0 | 0 | 0 | 4347.4993 | 2.35825109 | 2.35861802 | 0.04079609 | 6 | -0.00740720704
2 | 1 | 0 | 0 | 0 | 4347.5493 | 2.3587513 | 2.35917926 | 0.04078973 | 6 | -0.00740515348
2 | 1 | 0 | 0 | 0 | 4347.5993 | 2.35925126 | 2.35971045 | 0.04074127 | 6 | -0.00740310224
2 | 1 | 0 | 0 | 0 | 4347.6493 | 2.35975122 | 2.36016178 | 0.04083019 | 6 | -0.0074010496
2 | 1 | 0 | 0 | 0 | 4347.6993 | 2.36025119 | 2.36066294 | 0.04084042 | 6 | -0.00739899324
2 | 1 | 0 | 0 | 0 | 4347.7493 | 2.36075115 | 2.36110401 | 0.04079801 | 6 | -0.00739693874
2 | 1 | 0 | 0 | 0 | 4347.7993 | 2.36125135 | 2.36162543 | 0.04083697 | 6 | -0.00739488471
2 | 1 | 0 | 0 | 0 | 4347.8493 | 2.36175132 | 2.36232686 | 0.04089063 | 6 | -0.00739282649
2 | 1 | 0 | 0 | 0 | 4347.8993 | 2.36225152 | 2.36276817 | 0.04084244 | 6 | -0.00739077013
2 | 1 | 0 | 0 | 0 | 4347.9493 | 2.36275172 | 2.36312914 | 0.04082891 | 6 | -0.0073887147
2 | 1 | 0 | 0 | 0 | 4347.9993 | 2.36325169 | 2.36359 | 0.04089681 | 6 | -0.00738665694
2 | 1 | 0 | 0 | 0 | 4348.0493 | 2.36375141 | 2.36399126 | 0.04084803 | 6 | -0.00738460058
2 | 1 | 0 | 0 | 0 | 4348.0993 | 2.36425161 | 2.36467266 | 0.04078619 | 6 | -0.00738254609
2 | 1 | 0 | 0 | 0 | 4348.1493 | 2.36475158 | 2.36536431 | 0.04098759 | 6 | -0.00738048693
2 | 1 | 0 | 0 | 0 | 4348.1993 | 2.36525178 | 2.36580563 | 0.04090368 | 6 | -0.00737842638
2 | 1 | 0 | 0 | 0 | 4348.2493 | 2.36575198 | 2.36632681 | 0.04085489 | 6 | -0.00737636909
2 | 1 | 0 | 0 | 0 | 4348.2993 | 2.36625075 | 2.36647463 | 0.04074149 | 6 | -0.00737431552
2 | 1 | 0 | 1 | 0 | 4348.3494 | 2.36675215 | 2.36718941 | 0.04076272 | 6 | -0.00737226009
2 | 1 | 0 | 1 | 0 | 4348.3995 | 2.36725283 | 2.36765051 | 0.04077129 | 6 | -0.0073702042
2 | 1 | 0 | 1 | 0 | 4348.4495 | 2.36775184 | 2.36824155 | 0.04089876 | 6 | -0.00736814877
2 | 1 | 0 | 0 | 0 | 4348.4994 | 2.36825156 | 2.36878228 | 0.04090059 | 6 | -0.00736609381
2 | 1 | 0 | 1 | 0 | 4348.5495 | 2.36875176 | 2.36923409 | 0.04086027 | 6 | -0.00736403232
2 | 1 | 0 | 1 | 0 | 4348.5995 | 2.3692522 | 2.36950469 | 0.04089185 | 6 | -0.00736197503
2 | 1 | 0 | 1 | 0 | 4348.6495 | 2.36975193 | 2.37025619 | 0.04095293 | 6 | -0.00735991402
2 | 1 | 0 | 1 | 0 | 4348.6995 | 2.37025213 | 2.37051725 | 0.04091654 | 6 | -0.00735785393
2 | 1 | 0 | 1 | 0 | 4348.7495 | 2.3707521 | 2.3710885 | 0.04092467 | 6 | -0.00735579384
2 | 1 | 0 | 1 | 0 | 4348.7995 | 2.37125206 | 2.37171006 | 0.04105226 | 6 | -0.00735372864
2 | 1 | 0 | 1 | 0 | 4348.8495 | 2.37175226 | 2.37217116 | 0.04101178 | 6 | -0.00735166343
2 | 1 | 0 | 1 | 0 | 4348.8995 | 2.37225223 | 2.37281275 | 0.04101108 | 6 | -0.00734959962
2 | 1 | 0 | 1 | 0 | 4348.9495 | 2.37275219 | 2.37295294 | 0.04106663 | 6 | -0.00734753348
2 | 1 | 0 | 1 | 0 | 4348.9995 | 2.37325239 | 2.37343431 | 0.04098953 | 6 | -0.00734546827
2 | 1 | 0 | 1 | 0 | 4349.0495 | 2.37375236 | 2.37413597 | 0.0409562 | 6 | -0.00734340632
2 | 1 | 0 | 1 | 0 | 4349.0995 | 2.37425232 | 2.37491775 | 0.04113695 | 6 | -0.00734134112
2 | 1 | 0 | 1 | 0 | 4349.1495 | 2.37475228 | 2.37503815 | 0.0410888 | 6 | -0.00733927125
2 | 1 | 0 | 1 | 0 | 4349.1995 | 2.37525249 | 2.37563968 | 0.04103677 | 6 | -0.00733720465
2 | 1 | 0 | 1 | 0 | 4349.2495 | 2.37575245 | 2.3761611 | 0.04111618 | 6 | -0.00733513711
2 | 1 | 0 | 1 | 0 | 4349.2995 | 2.37625265 | 2.37701297 | 0.04109718 | 6 | -0.00733306725
2 | 1 | 0 | 1 | 0 | 4349.3495 | 2.37675261 | 2.37724352 | 0.04108794 | 6 | -0.00733099924
2 | 1 | 0 | 1 | 0 | 4349.3995 | 2.37725282 | 2.37783504 | 0.04112422 | 6 | -0.00732893031
2 | 1 | 0 | 1 | 0 | 4349.4495 | 2.37775254 | 2.37818575 | 0.04121311 | 6 | -0.00732685719
2 | 1 | 0 | 1 | 0 | 4349.4995 | 2.37825251 | 2.37895775 | 0.04114838 | 6 | -0.00732478453
2 | 1 | 0 | 1 | 0 | 4349.5495 | 2.37875271 | 2.3793788 | 0.04109602 | 6 | -0.00732271513
2 | 1 | 0 | 1 | 0 | 4349.5995 | 2.37925267 | 2.3798399 | 0.04102378 | 6 | -0.00732064946
2 | 1 | 0 | 1 | 0 | 4349.6495 | 2.37975287 | 2.38017082 | 0.04100692 | 6 | -0.00731858518
2 | 1 | 0 | 1 | 0 | 4349.6995 | 2.38025308 | 2.38067222 | 0.04100626 | 6 | -0.00731652137
2 | 1 | 0 | 1 | 0 | 4349.7495 | 2.38075304 | 2.38122344 | 0.04121171 | 6 | -0.00731445057
2 | 1 | 0 | 1 | 0 | 4349.7995 | 2.381253 | 2.38178468 | 0.04116489 | 6 | -0.00731237791
2 | 1 | 0 | 1 | 0 | 4349.8495 | 2.38175297 | 2.38221574 | 0.04113799 | 6 | -0.00731030712
2 | 1 | 0 | 1 | 0 | 4349.8995 | 2.38225293 | 2.38261676 | 0.04127169 | 6 | -0.00730823353
2 | 1 | 0 | 1 | 0 | 4349.9495 | 2.3827529 | 2.38305759 | 0.04121953 | 6 | -0.00730615761
2 | 1 | 0 | 1 | 0 | 4349.9995 | 2.38325334 | 2.38351893 | 0.04118768 | 6 | -0.00730408356
2 | 1 | 0 | 1 | 0 | 4350.0495 | 2.38375306 | 2.38417053 | 0.04131411 | 6 | -0.00730200764
2 | 1 | 0 | 1 | 0 | 4350.0995 | 2.38425326 | 2.38465142 | 0.04132257 | 6 | -0.00729992706
2 | 1 | 0 | 1 | 0 | 4350.1495 | 2.38475323 | 2.38523293 | 0.04127358 | 6 | -0.00729784882
2 | 1 | 0 | 1 | 0 | 4350.1995 | 2.38525319 | 2.38569427 | 0.04130725 | 6 | -0.00729577057
2 | 1 | 0 | 1 | 0 | 4350.2495 | 2.38575339 | 2.38627577 | 0.04136348 | 6 | -0.0072936886
2 | 1 | 0 | 1 | 0 | 4350.2995 | 2.38625312 | 2.38678694 | 0.04130935 | 6 | -0.00729160849
2 | 1 | 0 | 1 | 0 | 4350.3495 | 2.38675332 | 2.38727808 | 0.0412958 | 6 | -0.00728952931
2 | 1 | 0 | 1 | 0 | 4350.3995 | 2.38725328 | 2.38780951 | 0.04145615 | 6 | -0.00728744548
2 | 1 | 0 | 1 | 0 | 4350.4495 | 2.38775349 | 2.38828063 | 0.04135925 | 6 | -0.00728536164
2 | 1 | 0 | 1 | 0 | 4350.4995 | 2.38825345 | 2.38870168 | 0.04132019 | 6 | -0.00728328107
2 | 1 | 0 | 1 | 0 | 4350.5495 | 2.38875341 | 2.38931322 | 0.04145163 | 6 | -0.0072811977
2 | 1 | 0 | 1 | 0 | 4350.5995 | 2.38925362 | 2.38977408 | 0.04137637 | 6 | -0.0072791134
2 | 1 | 0 | 1 | 0 | 4350.6495 | 2.38975358 | 2.39018536 | 0.04135046 | 6 | -0.00727703236
2 | 1 | 0 | 1 | 0 | 4350.6995 | 2.39025354 | 2.39075661 | 0.04152841 | 6 | -0.00727494713
2 | 1 | 0 | 1 | 0 | 4350.7495 | 2.39075375 | 2.39119768 | 0.04145745 | 6 | -0.00727285864
2 | 1 | 0 | 1 | 0 | 4350.7995 | 2.39125371 | 2.39167905 | 0.04140414 | 6 | -0.00727077341
2 | 1 | 0 | 1 | 0 | 4350.8495 | 2.39175296 | 2.39207816 | 0.04134756 | 6 | -0.00726869144
2 | 1 | 0 | 1 | 0 | 4350.8995 | 2.39225364 | 2.39255095 | 0.04130664 | 6 | -0.00726661179
2 | 1 | 0 | 0 | 0 | 4350.9497 | 2.39275455 | 2.3933332 | 0.04129027 | 6 | -0.0072645247
2 | 1 | 0 | 1 | 0 | 4350.9996 | 2.39325356 | 2.39359474 | 0.04138893 | 6 | -0.00726244785
2 | 1 | 0 | 1 | 0 | 4351.0495 | 2.39375281 | 2.39420414 | 0.04146985 | 6 | -0.00726036634
2 | 1 | 0 | 0 | 0 | 4351.0997 | 2.39425397 | 2.39478636 | 0.04141712 | 6 | -0.00725827226
2 | 1 | 0 | 0 | 0 | 4351.1497 | 2.39475441 | 2.39524746 | 0.04143506 | 6 | -0.00725618703
2 | 1 | 0 | 0 | 0 | 4351.1997 | 2.39525414 | 2.39561868 | 0.0415319 | 6 | -0.00725409854
2 | 1 | 0 | 0 | 0 | 4351.2497 | 2.3957541 | 2.39604974 | 0.04149834 | 6 | -0.00725200959
2 | 1 | 0 | 0 | 0 | 4351.2997 | 2.39625406 | 2.39686155 | 0.04145747 | 6 | -0.00724992249
2 | 1 | 0 | 0 | 0 | 4351.3497 | 2.39675403 | 2.39718223 | 0.04165651 | 6 | -0.00724782981
2 | 1 | 0 | 0 | 0 | 4351.3997 | 2.39725447 | 2.39769387 | 0.04159521 | 6 | -0.00724573573
2 | 1 | 0 | 0 | 0 | 4351.4497 | 2.39775419 | 2.39823484 | 0.04153261 | 6 | -0.00724364445
2 | 1 | 0 | 0 | 0 | 4351.4997 | 2.39825439 | 2.39865589 | 0.04155605 | 6 | -0.00724155363
2 | 1 | 0 | 0 | 0 | 4351.5497 | 2.39875436 | 2.39921713 | 0.04152014 | 6 | -0.00723946281
2 | 1 | 0 | 0 | 0 | 4351.5997 | 2.39925432 | 2.39972878 | 0.04151768 | 6 | -0.00723737339
2 | 1 | 0 | 0 | 0 | 4351.6497 | 2.39975429 | 2.4002099 | 0.04164135 | 6 | -0.00723528117
2 | 1 | 0 | 0 | 0 | 4351.6997 | 2.40025425 | 2.40060091 | 0.04165114 | 6 | -0.0072331843
2 | 1 | 0 | 0 | 0 | 4351.7497 | 2.40075421 | 2.40124226 | 0.04158024 | 6 | -0.00723109022
2 | 1 | 0 | 0 | 0 | 4351.7997 | 2.40125442 | 2.40153289 | 0.04162976 | 6 | -0.00722899614
2 | 1 | 0 | 0 | 0 | 4351.8497 | 2.40175462 | 2.40235496 | 0.04170034 | 6 | -0.00722689833
2 | 1 | 0 | 0 | 0 | 4351.8997 | 2.40225434 | 2.40266562 | 0.04166154 | 6 | -0.007224801
2 | 1 | 0 | 0 | 0 | 4351.9497 | 2.40275455 | 2.40299678 | 0.04165468 | 6 | -0.00722270412
2 | 1 | 0 | 0 | 0 | 4351.9997 | 2.40325451 | 2.40354776 | 0.04181762 | 6 | -0.00722060213
2 | 1 | 0 | 0 | 0 | 4352.0497 | 2.40375471 | 2.40437984 | 0.04173917 | 6 | -0.00721850013
2 | 1 | 0 | 0 | 0 | 4352.0997 | 2.40425467 | 2.40470076 | 0.04169473 | 6 | -0.00721640093
2 | 1 | 0 | 0 | 0 | 4352.1497 | 2.40475464 | 2.40521216 | 0.04159503 | 6 | -0.00721430592
2 | 1 | 0 | 0 | 0 | 4352.1997 | 2.40525484 | 2.40560317 | 0.04159035 | 6 | -0.00721221277
2 | 1 | 0 | 0 | 0 | 4352.2497 | 2.4057548 | 2.40599394 | 0.04160196 | 6 | -0.00721011916
2 | 1 | 0 | 0 | 0 | 4352.2997 | 2.40625477 | 2.40674591 | 0.04177696 | 6 | -0.00720802182
2 | 1 | 0 | 0 | 0 | 4352.3497 | 2.40675473 | 2.40737724 | 0.04177118 | 6 | -0.0072059189
2 | 1 | 0 | 0 | 0 | 4352.3997 | 2.40725493 | 2.40773797 | 0.04173495 | 6 | -0.00720381783
2 | 1 | 0 | 0 | 0 | 4352.4497 | 2.4077549 | 2.40821934 | 0.04183434 | 6 | -0.00720171537
2 | 1 | 0 | 0 | 0 | 4352.4997 | 2.4082551 | 2.4088006 | 0.04181724 | 6 | -0.00719961012
2 | 1 | 0 | 0 | 0 | 4352.5497 | 2.40875506 | 2.40939212 | 0.0417963 | 6 | -0.00719750626
2 | 1 | 0 | 0 | 0 | 4352.5997 | 2.40925527 | 2.40983343 | 0.04184606 | 6 | -0.00719540194
2 | 1 | 0 | 0 | 0 | 4352.6497 | 2.40975523 | 2.41019416 | 0.04192546 | 6 | -0.00719329249
2 | 1 | 0 | 0 | 0 | 4352.6997 | 2.41025496 | 2.4109261 | 0.04187806 | 6 | -0.00719118444
2 | 1 | 0 | 0 | 0 | 4352.7497 | 2.41075516 | 2.41142726 | 0.04186903 | 6 | -0.00718907686
2 | 1 | 0 | 0 | 0 | 4352.7997 | 2.41125512 | 2.41156745 | 0.04197966 | 6 | -0.00718696555
2 | 1 | 0 | 0 | 0 | 4352.8497 | 2.41175532 | 2.41221929 | 0.04192575 | 6 | -0.00718485471
2 | 1 | 0 | 0 | 0 | 4352.8997 | 2.41225553 | 2.41273046 | 0.04189508 | 6 | -0.00718274573
2 | 1 | 0 | 0 | 0 | 4352.9497 | 2.41275549 | 2.41331196 | 0.04208259 | 6 | -0.00718063116
2 | 1 | 0 | 0 | 0 | 4352.9997 | 2.41325545 | 2.4136126 | 0.04201299 | 6 | -0.00717851566
2 | 1 | 0 | 0 | 0 | 4353.0497 | 2.41375542 | 2.4143343 | 0.04196238 | 6 | -0.00717640296
2 | 1 | 0 | 0 | 0 | 4353.0997 | 2.41425538 | 2.4149859 | 0.04208251 | 6 | -0.00717428839
2 | 1 | 0 | 0 | 0 | 4353.1497 | 2.41475534 | 2.41540694 | 0.04201621 | 6 | -0.00717217196
2 | 1 | 0 | 0 | 0 | 4353.1997 | 2.41525555 | 2.41573787 | 0.04198026 | 6 | -0.00717005879
2 | 1 | 0 | 0 | 0 | 4353.2497 | 2.41575575 | 2.41627908 | 0.04207884 | 6 | -0.00716794375
2 | 1 | 0 | 0 | 0 | 4353.2997 | 2.41625547 | 2.41673017 | 0.04211426 | 6 | -0.00716582453
2 | 1 | 0 | 0 | 0 | 4353.3497 | 2.41675568 | 2.41717124 | 0.04205485 | 6 | -0.0071637067
2 | 1 | 0 | 0 | 0 | 4353.3997 | 2.41725564 | 2.41784286 | 0.04199717 | 6 | -0.00716159213
2 | 1 | 0 | 0 | 0 | 4353.4497 | 2.41775584 | 2.41817379 | 0.04194899 | 6 | -0.00715948036
2 | 1 | 0 | 0 | 0 | 4353.4998 | 2.41825604 | 2.41888642 | 0.04193466 | 6 | -0.00715736533
2 | 1 | 0 | 0 | 0 | 4353.5497 | 2.41875577 | 2.4191463 | 0.04196808 | 6 | -0.00715525774
2 | 1 | 0 | 0 | 0 | 4353.5997 | 2.41925454 | 2.41980696 | 0.04212696 | 6 | -0.00715314038
2 | 1 | 0 | 1 | 0 | 4353.6498 | 2.4197557 | 2.4201467 | 0.04209949 | 6 | -0.00715101697
2 | 1 | 0 | 1 | 0 | 4353.6999 | 2.42025661 | 2.42080092 | 0.04207173 | 6 | -0.00714889495
2 | 1 | 0 | 1 | 0 | 4353.7499 | 2.42075586 | 2.42132163 | 0.04219113 | 6 | -0.00714677386
2 | 1 | 0 | 1 | 0 | 4353.7999 | 2.42125583 | 2.42182255 | 0.04216341 | 6 | -0.00714465138
2 | 1 | 0 | 1 | 0 | 4353.8499 | 2.42175603 | 2.42218375 | 0.04211531 | 6 | -0.00714253075
2 | 1 | 0 | 1 | 0 | 4353.8999 | 2.42225599 | 2.42288518 | 0.04230571 | 6 | -0.00714040734
2 | 1 | 0 | 1 | 0 | 4353.9499 | 2.4227562 | 2.42338657 | 0.04223962 | 6 | -0.00713827973
2 | 1 | 0 | 1 | 0 | 4353.9999 | 2.42325616 | 2.42376733 | 0.04223991 | 6 | -0.00713615399
2 | 1 | 0 | 1 | 0 | 4354.0499 | 2.42375636 | 2.42412829 | 0.04226845 | 6 | -0.00713402871
2 | 1 | 0 | 1 | 0 | 4354.0999 | 2.42425609 | 2.42464972 | 0.04225711 | 6 | -0.00713190157
2 | 1 | 0 | 1 | 0 | 4354.1499 | 2.42475605 | 2.42535114 | 0.04222364 | 6 | -0.00712977629
2 | 1 | 0 | 1 | 0 | 4354.1999 | 2.42525625 | 2.42557168 | 0.04230223 | 6 | -0.00712764962
2 | 1 | 0 | 1 | 0 | 4354.2499 | 2.42575645 | 2.42640376 | 0.04238685 | 6 | -0.00712551735
2 | 1 | 0 | 1 | 0 | 4354.2999 | 2.42625642 | 2.42701554 | 0.04232167 | 6 | -0.00712338649
2 | 1 | 0 | 1 | 0 | 4354.3499 | 2.42675662 | 2.42713571 | 0.04233406 | 6 | -0.00712125609
2 | 1 | 0 | 1 | 0 | 4354.3999 | 2.42725658 | 2.42784739 | 0.0424234 | 6 | -0.00711912289
2 | 1 | 0 | 1 | 0 | 4354.4499 | 2.42775655 | 2.42827868 | 0.04236349 | 6 | -0.00711699016
2 | 1 | 0 | 1 | 0 | 4354.4999 | 2.42825651 | 2.42882967 | 0.04233534 | 6 | -0.00711485883
2 | 1 | 0 | 1 | 0 | 4354.5499 | 2.42875648 | 2.42947125 | 0.04252932 | 6 | -0.00711272238
2 | 1 | 0 | 1 | 0 | 4354.5999 | 2.42925644 | 2.42970204 | 0.04245329 | 6 | -0.00711058453
2 | 1 | 0 | 1 | 0 | 4354.6499 | 2.42975688 | 2.43030334 | 0.04241294 | 6 | -0.00710844994
2 | 1 | 0 | 1 | 0 | 4354.6999 | 2.43025661 | 2.4308145 | 0.04232597 | 6 | -0.00710631721
2 | 1 | 0 | 1 | 0 | 4354.7499 | 2.43075681 | 2.43143606 | 0.04232013 | 6 | -0.00710418774
2 | 1 | 0 | 1 | 0 | 4354.7999 | 2.43125677 | 2.43171692 | 0.04232329 | 6 | -0.0071020578
2 | 1 | 0 | 1 | 0 | 4354.8499 | 2.43175673 | 2.43234849 | 0.04246584 | 6 | -0.00709992507
2 | 1 | 0 | 1 | 0 | 4354.8999 | 2.43225694 | 2.43265915 | 0.04250074 | 6 | -0.00709778629
2 | 1 | 0 | 1 | 0 | 4354.9499 | 2.43275666 | 2.43323088 | 0.04246152 | 6 | -0.00709564891
2 | 1 | 0 | 1 | 0 | 4354.9999 | 2.43325686 | 2.43363166 | 0.04251468 | 6 | -0.00709351106
2 | 1 | 0 | 1 | 0 | 4355.0499 | 2.43375683 | 2.43418288 | 0.04257919 | 6 | -0.00709136948
2 | 1 | 0 | 1 | 0 | 4355.0999 | 2.43425703 | 2.4348948 | 0.04253561 | 6 | -0.00708922837
2 | 1 | 0 | 1 | 0 | 4355.1499 | 2.43475699 | 2.43513513 | 0.04253508 | 6 | -0.00708708819
2 | 1 | 0 | 1 | 0 | 4355.1999 | 2.43525696 | 2.43583703 | 0.04269241 | 6 | -0.00708494242
2 | 1 | 0 | 1 | 0 | 4355.2499 | 2.43575716 | 2.43625808 | 0.04264578 | 6 | -0.00708279572
2 | 1 | 0 | 1 | 0 | 4355.2999 | 2.43625712 | 2.43673921 | 0.04262478 | 6 | -0.00708065042
2 | 1 | 0 | 1 | 0 | 4355.3499 | 2.43675709 | 2.4373107 | 0.04279689 | 6 | -0.0070785
2 | 1 | 0 | 1 | 0 | 4355.3999 | 2.43725729 | 2.43790197 | 0.04272385 | 6 | -0.00707634911
2 | 1 | 0 | 1 | 0 | 4355.4499 | 2.43775749 | 2.43825293 | 0.04268088 | 6 | -0.00707420055
2 | 1 | 0 | 1 | 0 | 4355.4999 | 2.43825722 | 2.43892431 | 0.04285508 | 6 | -0.00707204966
2 | 1 | 0 | 1 | 0 | 4355.5499 | 2.43875718 | 2.43913484 | 0.04279536 | 6 | -0.00706989411
2 | 1 | 0 | 1 | 0 | 4355.5999 | 2.43925738 | 2.43997717 | 0.04274409 | 6 | -0.00706774229
2 | 1 | 0 | 1 | 0 | 4355.6499 | 2.43975735 | 2.4402678 | 0.04280881 | 6 | -0.00706559047
2 | 1 | 0 | 1 | 0 | 4355.6999 | 2.44025755 | 2.44069862 | 0.04282243 | 6 | -0.00706343586
2 | 1 | 0 | 1 | 0 | 4355.7499 | 2.44075751 | 2.44117022 | 0.04278594 | 6 | -0.00706128217
2 | 1 | 0 | 1 | 0 | 4355.7999 | 2.44125772 | 2.44193196 | 0.04284063 | 6 | -0.00705912802
2 | 1 | 0 | 1 | 0 | 4355.8499 | 2.44175768 | 2.44243312 | 0.04291666 | 6 | -0.00705696922
2 | 1 | 0 | 1 | 0 | 4355.8999 | 2.44225764 | 2.4428041 | 0.04287321 | 6 | -0.00705481181
2 | 1 | 0 | 1 | 0 | 4355.9499 | 2.44275761 | 2.44332528 | 0.04280663 | 6 | -0.00705265626
2 | 1 | 0 | 1 | 0 | 4355.9999 | 2.44325757 | 2.44378638 | 0.04274141 | 6 | -0.00705050491
2 | 1 | 0 | 1 | 0 | 4356.0499 | 2.44375801 | 2.44427752 | 0.04275393 | 6 | -0.00704835402
2 | 1 | 0 | 1 | 0 | 4356.0999 | 2.44425774 | 2.44466853 | 0.04274979 | 6 | -0.00704620313
2 | 1 | 0 | 1 | 0 | 4356.1499 | 2.44475722 | 2.44539881 | 0.04295374 | 6 | -0.00704404572
2 | 1 | 0 | 0 | 0 | 4356.2 | 2.44525862 | 2.44592214 | 0.04290705 | 6 | -0.00704188133
2 | 1 | 0 | 0 | 0 | 4356.2501 | 2.44575906 | 2.44614363 | 0.04287426 | 6 | -0.0070397188
2 | 1 | 0 | 1 | 0 | 4356.3 | 2.44625711 | 2.44665241 | 0.04300385 | 6 | -0.00703756278
2 | 1 | 0 | 1 | 0 | 4356.35 | 2.44675756 | 2.44730449 | 0.04298423 | 6 | -0.00703539932
2 | 1 | 0 | 0 | 0 | 4356.4001 | 2.447258 | 2.44786644 | 0.04295544 | 6 | -0.00703323307
2 | 1 | 0 | 0 | 0 | 4356.4501 | 2.44775796 | 2.44800687 | 0.04307119 | 6 | -0.00703106914
2 | 1 | 0 | 0 | 0 | 4356.5001 | 2.44825816 | 2.44874859 | 0.04309781 | 6 | -0.00702890055
2 | 1 | 0 | 0 | 0 | 4356.5501 | 2.44875789 | 2.44890881 | 0.04304155 | 6 | -0.00702673383
2 | 1 | 0 | 0 | 0 | 4356.6001 | 2.44925809 | 2.44985127 | 0.04306355 | 6 | -0.00702456804
2 | 1 | 0 | 0 | 0 | 4356.6501 | 2.44975829 | 2.45019221 | 0.0430884 | 6 | -0.00702239992
2 | 1 | 0 | 0 | 0 | 4356.7001 | 2.45025826 | 2.45070338 | 0.04306231 | 6 | -0.00702023273
2 | 1 | 0 | 0 | 0 | 4356.7501 | 2.45075822 | 2.45109439 | 0.04305686 | 6 | -0.00701806601
2 | 1 | 0 | 0 | 0 | 4356.8001 | 2.45125818 | 2.45161557 | 0.04322509 | 6 | -0.00701589324
2 | 1 | 0 | 0 | 0 | 4356.8501 | 2.45175838 | 2.45215678 | 0.04315991 | 6 | -0.00701371999
2 | 1 | 0 | 0 | 0 | 4356.9001 | 2.45225835 | 2.45281863 | 0.04313165 | 6 | -0.00701154955
2 | 1 | 0 | 0 | 0 | 4356.9501 | 2.45275831 | 2.45320964 | 0.04328849 | 6 | -0.00700937444
2 | 1 | 0 | 0 | 0 | 4357.0001 | 2.45325828 | 2.45373082 | 0.04321887 | 6 | -0.00700719887
2 | 1 | 0 | 0 | 0 | 4357.0501 | 2.45375848 | 2.45425177 | 0.04318342 | 6 | -0.00700502563
2 | 1 | 0 | 0 | 0 | 4357.1001 | 2.45425844 | 2.4547832 | 0.04335661 | 6 | -0.00700284913
2 | 1 | 0 | 0 | 0 | 4357.1501 | 2.45475864 | 2.45520449 | 0.0432993 | 6 | -0.00700066891
2 | 1 | 0 | 0 | 0 | 4357.2001 | 2.45525861 | 2.45572567 | 0.04325539 | 6 | -0.00699849147
2 | 1 | 0 | 0 | 0 | 4357.2501 | 2.45575881 | 2.45612669 | 0.0432033 | 6 | -0.00699631637
2 | 1 | 0 | 0 | 0 | 4357.3001 | 2.45625877 | 2.45661783 | 0.04316808 | 6 | -0.00699414406
2 | 1 | 0 | 0 | 0 | 4357.3501 | 2.4567585 | 2.45710897 | 0.04318221 | 6 | -0.00699197222
2 | 1 | 0 | 0 | 0 | 4357.4001 | 2.4572587 | 2.45780063 | 0.04326453 | 6 | -0.00698979711
2 | 1 | 0 | 0 | 0 | 4357.4501 | 2.4577589 | 2.45825171 | 0.04337548 | 6 | -0.00698761642
2 | 1 | 0 | 0 | 0 | 4357.5001 | 2.45825887 | 2.45869303 | 0.04334928 | 6 | -0.00698543526
2 | 1 | 0 | 0 | 0 | 4357.5501 | 2.45875907 | 2.45928431 | 0.04335036 | 6 | -0.00698325364
2 | 1 | 0 | 0 | 0 | 4357.6001 | 2.45925903 | 2.45960522 | 0.04346566 | 6 | -0.00698106876
2 | 1 | 0 | 0 | 0 | 4357.6501 | 2.459759 | 2.46014667 | 0.04339641 | 6 | -0.00697888387
2 | 1 | 0 | 0 | 0 | 4357.7001 | 2.46025896 | 2.46076798 | 0.04337656 | 6 | -0.00697670085
2 | 1 | 0 | 0 | 0 | 4357.7501 | 2.46075892 | 2.4614296 | 0.04358222 | 6 | -0.00697451225
2 | 1 | 0 | 0 | 0 | 4357.8001 | 2.46125889 | 2.4615097 | 0.04351754 | 6 | -0.00697232131
2 | 1 | 0 | 0 | 0 | 4357.8501 | 2.46175909 | 2.4622817 | 0.04348805 | 6 | -0.00697013317
2 | 1 | 0 | 0 | 0 | 4357.9001 | 2.46225929 | 2.46264243 | 0.04364212 | 6 | -0.00696794176
2 | 1 | 0 | 0 | 0 | 4357.9501 | 2.46275902 | 2.46321392 | 0.04358081 | 6 | -0.00696574664
2 | 1 | 0 | 0 | 0 | 4358.0001 | 2.46325922 | 2.46361494 | 0.04355058 | 6 | -0.00696355477
2 | 1 | 0 | 0 | 0 | 4358.0501 | 2.46375918 | 2.46431661 | 0.043651 | 6 | -0.00696136151
2 | 1 | 0 | 0 | 0 | 4358.1001 | 2.46425939 | 2.46453691 | 0.04369114 | 6 | -0.00695916312
2 | 1 | 0 | 0 | 0 | 4358.1501 | 2.46475935 | 2.46516871 | 0.04363473 | 6 | -0.00695696659
2 | 1 | 0 | 0 | 0 | 4358.2001 | 2.46525931 | 2.46571994 | 0.04367374 | 6 | -0.00695477007
2 | 1 | 0 | 0 | 0 | 4358.2501 | 2.46575928 | 2.46591043 | 0.04371959 | 6 | -0.00695257122
2 | 1 | 0 | 0 | 0 | 4358.3001 | 2.46625948 | 2.46690297 | 0.04367795 | 6 | -0.0069503733
2 | 1 | 0 | 0 | 0 | 4358.3501 | 2.46675944 | 2.46725392 | 0.04369418 | 6 | -0.00694817537
2 | 1 | 0 | 0 | 0 | 4358.4001 | 2.46725941 | 2.46766472 | 0.04384342 | 6 | -0.00694597187
2 | 1 | 0 | 0 | 0 | 4358.4501 | 2.46775937 | 2.46807575 | 0.04377356 | 6 | -0.00694376836
2 | 1 | 0 | 0 | 0 | 4358.5001 | 2.46825957 | 2.46851683 | 0.04375573 | 6 | -0.00694156718
2 | 1 | 0 | 0 | 0 | 4358.5501 | 2.46875954 | 2.46913838 | 0.04363359 | 6 | -0.00693936925
2 | 1 | 0 | 0 | 0 | 4358.6001 | 2.46925974 | 2.46960974 | 0.04365571 | 6 | -0.00693717413
2 | 1 | 0 | 0 | 0 | 4358.6501 | 2.46975994 | 2.47008085 | 0.04364346 | 6 | -0.00693497853
2 | 1 | 0 | 0 | 0 | 4358.7001 | 2.4702599 | 2.47046161 | 0.04384439 | 6 | -0.00693277828
2 | 1 | 0 | 0 | 0 | 4358.7501 | 2.47075963 | 2.47107315 | 0.04381452 | 6 | -0.00693057291
2 | 1 | 0 | 0 | 0 | 4358.8002 | 2.47126007 | 2.47165465 | 0.04378366 | 6 | -0.00692836521
2 | 1 | 0 | 0 | 0 | 4358.8502 | 2.47175956 | 2.47209573 | 0.04387137 | 6 | -0.00692616031
2 | 1 | 0 | 0 | 0 | 4358.9001 | 2.47225881 | 2.47261596 | 0.04390416 | 6 | -0.00692395633
2 | 1 | 0 | 1 | 0 | 4358.9503 | 2.47275996 | 2.47317815 | 0.0438431 | 6 | -0.00692174025
2 | 1 | 0 | 1 | 0 | 4359.0003 | 2.47326016 | 2.47367954 | 0.04391251 | 6 | -0.00691953255
2 | 1 | 0 | 1 | 0 | 4359.0503 | 2.47376013 | 2.47425103 | 0.04400119 | 6 | -0.00691731973
2 | 1 | 0 | 1 | 0 | 4359.1003 | 2.47426009 | 2.47462177 | 0.04396018 | 6 | -0.00691510737
2 | 1 | 0 | 1 | 0 | 4359.1503 | 2.47476006 | 2.47525358 | 0.04395801 | 6 | -0.00691289594
2 | 1 | 0 | 1 | 0 | 4359.2003 | 2.47526002 | 2.47578478 | 0.04400534 | 6 | -0.00691068266
2 | 1 | 0 | 1 | 0 | 4359.2503 | 2.47575998 | 2.4762156 | 0.04398009 | 6 | -0.00690846937
2 | 1 | 0 | 1 | 0 | 4359.3003 | 2.47626042 | 2.47644615 | 0.04393577 | 6 | -0.00690625841
2 | 1 | 0 | 1 | 0 | 4359.3503 | 2.47676015 | 2.4771781 | 0.04414741 | 6 | -0.00690404139
2 | 1 | 0 | 1 | 0 | 4359.4003 | 2.47726035 | 2.47783995 | 0.04408184 | 6 | -0.00690182252
2 | 1 | 0 | 1 | 0 | 4359.4503 | 2.47776031 | 2.4784112 | 0.04404852 | 6 | -0.00689960551
2 | 1 | 0 | 1 | 0 | 4359.5003 | 2.47826028 | 2.47864175 | 0.04417442 | 6 | -0.00689738709
2 | 1 | 0 | 1 | 0 | 4359.5503 | 2.47876048 | 2.4794538 | 0.04413324 | 6 | -0.00689516542
2 | 1 | 0 | 1 | 0 | 4359.6003 | 2.47926021 | 2.47963405 | 0.0441015 | 6 | -0.00689294608
2 | 1 | 0 | 1 | 0 | 4359.6503 | 2.47976041 | 2.4801054 | 0.04421475 | 6 | -0.00689072488
2 | 1 | 0 | 1 | 0 | 4359.7003 | 2.48026061 | 2.48070693 | 0.04424469 | 6 | -0.00688849855
2 | 1 | 0 | 1 | 0 | 4359.7503 | 2.48076057 | 2.48099732 | 0.04420397 | 6 | -0.00688627409
2 | 1 | 0 | 1 | 0 | 4359.8003 | 2.48126054 | 2.48162913 | 0.04413614 | 6 | -0.00688405242
2 | 1 | 0 | 1 | 0 | 4359.8503 | 2.4817605 | 2.48219037 | 0.0440855 | 6 | -0.00688183401
2 | 1 | 0 | 1 | 0 | 4359.9003 | 2.4822607 | 2.482481 | 0.04408322 | 6 | -0.00687961606
2 | 1 | 0 | 1 | 0 | 4359.9503 | 2.48276067 | 2.48303223 | 0.0441252 | 6 | -0.00687739672
2 | 1 | 0 | 1 | 0 | 4360.0003 | 2.48326063 | 2.48368406 | 0.04429734 | 6 | -0.00687517086
2 | 1 | 0 | 1 | 0 | 4360.0503 | 2.48376083 | 2.48422551 | 0.04423955 | 6 | -0.00687294407
2 | 1 | 0 | 1 | 0 | 4360.1003 | 2.48426104 | 2.48449612 | 0.04421586 | 6 | -0.00687071914
2 | 1 | 0 | 1 | 0 | 4360.1503 | 2.48476076 | 2.48521805 | 0.04437559 | 6 | -0.00686849002
2 | 1 | 0 | 1 | 0 | 4360.2003 | 2.48526073 | 2.48583937 | 0.04431822 | 6 | -0.00686625903
2 | 1 | 0 | 1 | 0 | 4360.2503 | 2.48576093 | 2.48617005 | 0.04429483 | 6 | -0.00686402991
2 | 1 | 0 | 1 | 0 | 4360.3003 | 2.48626089 | 2.48650098 | 0.04446775 | 6 | -0.00686179753
2 | 1 | 0 | 1 | 0 | 4360.3503 | 2.48676109 | 2.48715258 | 0.04442491 | 6 | -0.00685956096
2 | 1 | 0 | 1 | 0 | 4360.4003 | 2.48726106 | 2.48787427 | 0.04439709 | 6 | -0.00685732719
2 | 1 | 0 | 1 | 0 | 4360.4503 | 2.48776126 | 2.48824525 | 0.04448209 | 6 | -0.00685509155
2 | 1 | 0 | 1 | 0 | 4360.5003 | 2.48826122 | 2.48876667 | 0.04447345 | 6 | -0.00685285358
2 | 1 | 0 | 1 | 0 | 4360.5503 | 2.48876119 | 2.48925757 | 0.04442964 | 6 | -0.00685061701
2 | 1 | 0 | 1 | 0 | 4360.6003 | 2.48926115 | 2.48963857 | 0.04450765 | 6 | -0.00684837997
2 | 1 | 0 | 1 | 0 | 4360.6503 | 2.48976111 | 2.49021006 | 0.04457513 | 6 | -0.00684613874
2 | 1 | 0 | 1 | 0 | 4360.7003 | 2.49026155 | 2.49072123 | 0.04451955 | 6 | -0.00684389798
2 | 1 | 0 | 1 | 0 | 4360.7503 | 2.49076128 | 2.49134278 | 0.04450764 | 6 | -0.00684165908
2 | 1 | 0 | 1 | 0 | 4360.8003 | 2.49126148 | 2.49186397 | 0.04459708 | 6 | -0.00683941692
2 | 1 | 0 | 1 | 0 | 4360.8503 | 2.49176145 | 2.49222517 | 0.04455231 | 6 | -0.00683717476
2 | 1 | 0 | 1 | 0 | 4360.9003 | 2.49226141 | 2.49251556 | 0.04452211 | 6 | -0.00683493493
2 | 1 | 0 | 1 | 0 | 4360.9503 | 2.49276137 | 2.49315715 | 0.04472183 | 6 | -0.00683268905
2 | 1 | 0 | 1 | 0 | 4361.0003 | 2.49326134 | 2.49386907 | 0.04465147 | 6 | -0.0068304413
2 | 1 | 0 | 1 | 0 | 4361.0503 | 2.49376154 | 2.49438024 | 0.04461467 | 6 | -0.00682819635
2 | 1 | 0 | 1 | 0 | 4361.1003 | 2.4942615 | 2.49478126 | 0.04451925 | 6 | -0.00682595465
2 | 1 | 0 | 1 | 0 | 4361.1503 | 2.49476171 | 2.49535251 | 0.0445012 | 6 | -0.00682371575
2 | 1 | 0 | 1 | 0 | 4361.2003 | 2.49526167 | 2.49577355 | 0.0445099 | 6 | -0.00682147685
2 | 1 | 0 | 1 | 0 | 4361.2503 | 2.49576163 | 2.49615455 | 0.04463519 | 6 | -0.0068192347
2 | 1 | 0 | 1 | 0 | 4361.3003 | 2.49626184 | 2.49682617 | 0.04469117 | 6 | -0.00681698648
2 | 1 | 0 | 1 | 0 | 4361.3504 | 2.49676251 | 2.49727774 | 0.04468104 | 6 | -0.00681473454
2 | 1 | 0 | 1 | 0 | 4361.4003 | 2.49726129 | 2.4978683 | 0.04470687 | 6 | -0.00681249145
2 | 1 | 0 | 1 | 0 | 4361.4503 | 2.49776053 | 2.49819946 | 0.0447497 | 6 | -0.00681024045
2 | 1 | 0 | 0 | 0 | 4361.5005 | 2.49826217 | 2.49904323 | 0.04470187 | 6 | -0.00680798199
2 | 1 | 0 | 0 | 0 | 4361.5505 | 2.49876285 | 2.49918222 | 0.04471871 | 6 | -0.00680573238
2 | 1 | 0 | 0 | 0 | 4361.6005 | 2.49926186 | 2.49960303 | 0.04487762 | 6 | -0.00680347765
2 | 1 | 0 | 0 | 0 | 4361.6505 | 2.49976182 | 2.50040507 | 0.04480623 | 6 | -0.00680122152
2 | 1 | 0 | 0 | 0 | 4361.7005 | 2.50026202 | 2.50072575 | 0.04477369 | 6 | -0.00679896865
2 | 1 | 0 | 0 | 0 | 4361.7505 | 2.50076199 | 2.50119662 | 0.04458473 | 6 | -0.00679672277
2 | 1 | 0 | 0 | 0 | 4361.8005 | 2.50126219 | 2.50175834 | 0.04461274 | 6 | -0.00679447874
2 | 1 | 0 | 0 | 0 | 4361.8505 | 2.50176239 | 2.50219941 | 0.04464004 | 6 | -0.00679223426
2 | 1 | 0 | 0 | 0 | 4361.9005 | 2.50226235 | 2.50282097 | 0.0448267 | 6 | -0.00678998418
2 | 1 | 0 | 0 | 0 | 4361.9505 | 2.50276232 | 2.50307131 | 0.04481849 | 6 | -0.00678772898
2 | 1 | 0 | 0 | 0 | 4362.0005 | 2.50326228 | 2.50386357 | 0.04481484 | 6 | -0.00678547518
2 | 1 | 0 | 0 | 0 | 4362.0505 | 2.50376225 | 2.50425434 | 0.04490341 | 6 | -0.00678321905
2 | 1 | 0 | 0 | 0 | 4362.1005 | 2.50426269 | 2.5046854 | 0.04490989 | 6 | -0.00678095967
2 | 1 | 0 | 0 | 0 | 4362.1505 | 2.50476241 | 2.50517654 | 0.0448894 | 6 | -0.00677870121
2 | 1 | 0 | 0 | 0 | 4362.2005 | 2.50526261 | 2.50587821 | 0.04493656 | 6 | -0.00677644182
2 | 1 | 0 | 0 | 0 | 4362.2505 | 2.50576258 | 2.50626945 | 0.04502377 | 6 | -0.00677417731
2 | 1 | 0 | 0 | 0 | 4362.3005 | 2.50626254 | 2.50667024 | 0.04498776 | 6 | -0.00677191373
2 | 1 | 0 | 0 | 0 | 4362.3505 | 2.5067625 | 2.50719142 | 0.04495019 | 6 | -0.00676965201
2 | 1 | 0 | 0 | 0 | 4362.4005 | 2.50726247 | 2.50763273 | 0.04486005 | 6 | -0.00676739402
2 | 1 | 0 | 0 | 0 | 4362.4505 | 2.50776243 | 2.50818372 | 0.04488594 | 6 | -0.00676513696
2 | 1 | 0 | 0 | 0 | 4362.5005 | 2.50826263 | 2.50862503 | 0.04488111 | 6 | -0.00676287943
2 | 1 | 0 | 0 | 0 | 4362.5505 | 2.50876284 | 2.50934672 | 0.04507983 | 6 | -0.00676061539
2 | 1 | 0 | 0 | 0 | 4362.6005 | 2.50926256 | 2.50987816 | 0.0450314 | 6 | -0.00675834902
2 | 1 | 0 | 0 | 0 | 4362.6505 | 2.50976276 | 2.5101788 | 0.04500483 | 6 | -0.00675608451
2 | 1 | 0 | 0 | 0 | 4362.7005 | 2.51026273 | 2.51076031 | 0.0451484 | 6 | -0.0067538172
2 | 1 | 0 | 0 | 0 | 4362.7505 | 2.51076293 | 2.51120138 | 0.04509288 | 6 | -0.00675154757
2 | 1 | 0 | 0 | 0 | 4362.8005 | 2.51126289 | 2.51159239 | 0.04507039 | 6 | -0.00674927933
2 | 1 | 0 | 0 | 0 | 4362.8505 | 2.51176286 | 2.51220369 | 0.04519698 | 6 | -0.00674700923
2 | 1 | 0 | 0 | 0 | 4362.9005 | 2.51226306 | 2.51267505 | 0.04521073 | 6 | -0.00674473448
2 | 1 | 0 | 0 | 0 | 4362.9505 | 2.51276302 | 2.51315618 | 0.04515246 | 6 | -0.00674246205
2 | 1 | 0 | 0 | 0 | 4363.0005 | 2.51326299 | 2.51371765 | 0.04520699 | 6 | -0.00674018962
2 | 1 | 0 | 0 | 0 | 4363.0505 | 2.51376295 | 2.51423883 | 0.04527998 | 6 | -0.00673791301
2 | 1 | 0 | 0 | 0 | 4363.1005 | 2.51426291 | 2.51490068 | 0.04522578 | 6 | -0.00673563778
2 | 1 | 0 | 0 | 0 | 4363.1505 | 2.51476312 | 2.51514125 | 0.04521228 | 6 | -0.00673336303
2 | 1 | 0 | 0 | 0 | 4363.2005 | 2.51526308 | 2.51582265 | 0.04537398 | 6 | -0.00673108222
2 | 1 | 0 | 0 | 0 | 4363.2505 | 2.51576328 | 2.51613331 | 0.04531223 | 6 | -0.00672880188
2 | 1 | 0 | 0 | 0 | 4363.3005 | 2.51626348 | 2.51677513 | 0.04527825 | 6 | -0.0067265234
2 | 1 | 0 | 0 | 0 | 4363.3505 | 2.51676345 | 2.51711583 | 0.04539954 | 6 | -0.00672424212
2 | 1 | 0 | 0 | 0 | 4363.4005 | 2.51726317 | 2.51780748 | 0.04532322 | 6 | -0.00672196085
2 | 1 | 0 | 0 | 0 | 4363.4505 | 2.51776338 | 2.51835895 | 0.04529753 | 6 | -0.0067196819
2 | 1 | 0 | 0 | 0 | 4363.5005 | 2.51826334 | 2.51868963 | 0.04545955 | 6 | -0.00671739969
2 | 1 | 0 | 0 | 0 | 4363.5505 | 2.51876354 | 2.51927114 | 0.04541304 | 6 | -0.00671511376
2 | 1 | 0 | 0 | 0 | 4363.6005 | 2.51926351 | 2.51980233 | 0.04538059 | 6 | -0.00671283016
2 | 1 | 0 | 0 | 0 | 4363.6505 | 2.51976371 | 2.52019358 | 0.04529597 | 6 | -0.00671055028
2 | 1 | 0 | 0 | 0 | 4363.7005 | 2.52026367 | 2.52061439 | 0.04526521 | 6 | -0.0067082732
2 | 1 | 0 | 0 | 0 | 4363.7505 | 2.52076364 | 2.52117586 | 0.04527115 | 6 | -0.00670599658
2 | 1 | 0 | 0 | 0 | 4363.8005 | 2.5212636 | 2.5217371 | 0.04535649 | 6 | -0.00670371717
2 | 1 | 0 | 0 | 0 | 4363.8505 | 2.52176356 | 2.5222683 | 0.04546152 | 6 | -0.00670143217
2 | 1 | 0 | 0 | 0 | 4363.9005 | 2.52226353 | 2.52300048 | 0.04541191 | 6 | -0.0066991467
2 | 1 | 0 | 0 | 0 | 4363.9505 | 2.52276397 | 2.52338123 | 0.04541138 | 6 | -0.00669686263
2 | 1 | 0 | 0 | 0 | 4364.0005 | 2.52326322 | 2.52375197 | 0.04552451 | 6 | -0.00669457484
2 | 1 | 0 | 1 | 0 | 4364.0506 | 2.52376413 | 2.52409339 | 0.04547305 | 6 | -0.00669228192
2 | 1 | 0 | 1 | 0 | 4364.1007 | 2.52426481 | 2.52461553 | 0.04542113 | 6 | -0.0066899918
2 | 1 | 0 | 0 | 0 | 4364.1506 | 2.52476311 | 2.52529621 | 0.0455956 | 6 | -0.00668770634
2 | 1 | 0 | 1 | 0 | 4364.2007 | 2.52526426 | 2.52551651 | 0.04554536 | 6 | -0.00668541016
2 | 1 | 0 | 1 | 0 | 4364.2507 | 2.52576399 | 2.52603769 | 0.0455044 | 6 | -0.00668312097
2 | 1 | 0 | 1 | 0 | 4364.3007 | 2.52626395 | 2.52668929 | 0.04559457 | 6 | -0.00668082992
2 | 1 | 0 | 1 | 0 | 4364.3507 | 2.52676415 | 2.5273006 | 0.04555824 | 6 | -0.00667853747
2 | 1 | 0 | 1 | 0 | 4364.4007 | 2.52726412 | 2.52787232 | 0.04553281 | 6 | -0.00667624688
2 | 1 | 0 | 1 | 0 | 4364.4507 | 2.52776408 | 2.52814293 | 0.0456708 | 6 | -0.0066739535
2 | 1 | 0 | 1 | 0 | 4364.5007 | 2.52826405 | 2.52881455 | 0.04568911 | 6 | -0.00667165499
2 | 1 | 0 | 1 | 0 | 4364.5507 | 2.52876425 | 2.52933574 | 0.04564343 | 6 | -0.00666935835
2 | 1 | 0 | 1 | 0 | 4364.6007 | 2.52926421 | 2.5295763 | 0.04568356 | 6 | -0.00666706217
2 | 1 | 0 | 1 | 0 | 4364.6507 | 2.52976418 | 2.53030825 | 0.04573579 | 6 | -0.00666476227
2 | 1 | 0 | 1 | 0 | 4364.7007 | 2.53026438 | 2.53061891 | 0.04569472 | 6 | -0.0066624633
2 | 1 | 0 | 1 | 0 | 4364.7507 | 2.53076458 | 2.5312202 | 0.04569406 | 6 | -0.0066601648
2 | 1 | 0 | 1 | 0 | 4364.8007 | 2.53126431 | 2.53171158 | 0.04583983 | 6 | -0.00665786164
2 | 1 | 0 | 1 | 0 | 4364.8507 | 2.53176427 | 2.53226304 | 0.04577712 | 6 | -0.00665555801
2 | 1 | 0 | 1 | 0 | 4364.9007 | 2.53226447 | 2.53275442 | 0.04574498 | 6 | -0.00665325671
2 | 1 | 0 | 1 | 0 | 4364.9507 | 2.53276443 | 2.53318524 | 0.04563977 | 6 | -0.00665095961
2 | 1 | 0 | 1 | 0 | 4365.0007 | 2.53326464 | 2.53358626 | 0.04562737 | 6 | -0.0066486639
2 | 1 | 0 | 1 | 0 | 4365.0507 | 2.53376484 | 2.53400707 | 0.04564736 | 6 | -0.00664636819
2 | 1 | 0 | 1 | 0 | 4365.1007 | 2.5342648 | 2.5349896 | 0.04586052 | 6 | -0.00664406735
2 | 1 | 0 | 1 | 0 | 4365.1507 | 2.53476477 | 2.53519011 | 0.04582786 | 6 | -0.0066417614
2 | 1 | 0 | 1 | 0 | 4365.2007 | 2.53526473 | 2.53564119 | 0.04579349 | 6 | -0.00663945777
2 | 1 | 0 | 1 | 0 | 4365.2507 | 2.53576469 | 2.53613234 | 0.04587332 | 6 | -0.00663715275
2 | 1 | 0 | 1 | 0 | 4365.3007 | 2.53626466 | 2.53660345 | 0.0458852 | 6 | -0.00663484447
2 | 1 | 0 | 1 | 0 | 4365.3507 | 2.5367651 | 2.53716516 | 0.04585205 | 6 | -0.00663253758
2 | 1 | 0 | 1 | 0 | 4365.4007 | 2.53726482 | 2.53777623 | 0.04593441 | 6 | -0.0066302293
2 | 1 | 0 | 1 | 0 | 4365.4507 | 2.53776503 | 2.53808713 | 0.04599376 | 6 | -0.00662791636
2 | 1 | 0 | 1 | 0 | 4365.5007 | 2.53826499 | 2.53867865 | 0.04596358 | 6 | -0.00662560388
2 | 1 | 0 | 1 | 0 | 4365.5507 | 2.53876495 | 2.53906965 | 0.04595106 | 6 | -0.00662329234
2 | 1 | 0 | 1 | 0 | 4365.6007 | 2.53926492 | 2.5397613 | 0.04608685 | 6 | -0.00662097614
2 | 1 | 0 | 1 | 0 | 4365.6507 | 2.53976488 | 2.54019237 | 0.04602486 | 6 | -0.00661866041
2 | 1 | 0 | 1 | 0 | 4365.7007 | 2.54026508 | 2.54062343 | 0.04599416 | 6 | -0.00661634654
2 | 1 | 0 | 1 | 0 | 4365.7507 | 2.54076505 | 2.54128504 | 0.04617447 | 6 | -0.00661402801
2 | 1 | 0 | 1 | 0 | 4365.8007 | 2.54126525 | 2.54170609 | 0.0460981 | 6 | -0.00661170809
2 | 1 | 0 | 1 | 0 | 4365.8507 | 2.54176521 | 2.54218721 | 0.04605741 | 6 | -0.00660939096
2 | 1 | 0 | 1 | 0 | 4365.9007 | 2.54226518 | 2.5426383 | 0.0461688 | 6 | -0.00660707196
2 | 1 | 0 | 1 | 0 | 4365.9507 | 2.54276538 | 2.54357076 | 0.04612418 | 6 | -0.00660475111
2 | 1 | 0 | 1 | 0 | 4366.0007 | 2.54326534 | 2.54390144 | 0.04610821 | 6 | -0.00660243165
2 | 1 | 0 | 1 | 0 | 4366.0507 | 2.54376531 | 2.54432225 | 0.04619902 | 6 | -0.00660011079
2 | 1 | 0 | 1 | 0 | 4366.1007 | 2.54426551 | 2.54461312 | 0.04623172 | 6 | -0.00659778528
2 | 1 | 0 | 1 | 0 | 4366.1507 | 2.54476547 | 2.54514432 | 0.04618621 | 6 | -0.00659546163
2 | 1 | 0 | 1 | 0 | 4366.2007 | 2.54526544 | 2.54599667 | 0.04612012 | 6 | -0.00659314077
2 | 1 | 0 | 1 | 0 | 4366.2507 | 2.5457654 | 2.54631758 | 0.04605168 | 6 | -0.00659082318
2 | 1 | 0 | 1 | 0 | 4366.3007 | 2.54626536 | 2.54687881 | 0.0460484 | 6 | -0.00658850698
2 | 1 | 0 | 1 | 0 | 4366.3507 | 2.54676557 | 2.54719925 | 0.04609706 | 6 | -0.00658618892
2 | 1 | 0 | 1 | 0 | 4366.4007 | 2.54726553 | 2.5475204 | 0.04627176 | 6 | -0.00658386433
2 | 1 | 0 | 1 | 0 | 4366.4507 | 2.54776573 | 2.54814172 | 0.0462339 | 6 | -0.00658153836
2 | 1 | 0 | 1 | 0 | 4366.5007 | 2.54826593 | 2.54845262 | 0.04619192 | 6 | -0.00657921424
2 | 1 | 0 | 1 | 0 | 4366.5507 | 2.5487659 | 2.54929447 | 0.0463456 | 6 | -0.00657688593
2 | 1 | 0 | 0 | 0 | 4366.6008 | 2.54926682 | 2.54966712 | 0.04629547 | 6 | -0.00657455157
2 | 1 | 0 | 1 | 0 | 4366.6508 | 2.54976606 | 2.55006647 | 0.04626887 | 6 | -0.0065722242
2 | 1 | 0 | 1 | 0 | 4366.7008 | 2.55026531 | 2.55065751 | 0.04644438 | 6 | -0.00656989357
2 | 1 | 0 | 1 | 0 | 4366.7507 | 2.5507648 | 2.55118942 | 0.04639635 | 6 | -0.0065675634
2 | 1 | 0 | 0 | 0 | 4366.8009 | 2.55126595 | 2.55187082 | 0.04636934 | 6 | -0.00656522159
2 | 1 | 0 | 0 | 0 | 4366.8509 | 2.55176616 | 2.55208135 | 0.0464091 | 6 | -0.00656288909
2 | 1 | 0 | 0 | 0 | 4366.9009 | 2.55226612 | 2.55264282 | 0.04640872 | 6 | -0.00656055519
2 | 1 | 0 | 0 | 0 | 4366.9509 | 2.55276608 | 2.55320406 | 0.04638315 | 6 | -0.00655822176
2 | 1 | 0 | 0 | 0 | 4367.0009 | 2.55326605 | 2.55368543 | 0.04646085 | 6 | -0.00655588787
2 | 1 | 0 | 0 | 0 | 4367.0509 | 2.55376601 | 2.55416632 | 0.04653072 | 6 | -0.00655354839
2 | 1 | 0 | 0 | 0 | 4367.1009 | 2.55426598 | 2.55472779 | 0.04647362 | 6 | -0.0065512103
2 | 1 | 0 | 0 | 0 | 4367.1509 | 2.55476618 | 2.5552094 | 0.04648017 | 6 | -0.00654887268
2 | 1 | 0 | 0 | 0 | 4367.2009 | 2.55526638 | 2.55585051 | 0.04657403 | 6 | -0.0065465318
2 | 1 | 0 | 0 | 0 | 4367.2509 | 2.55576611 | 2.55619144 | 0.04654185 | 6 | -0.00654419092
2 | 1 | 0 | 0 | 0 | 4367.3009 | 2.55626631 | 2.5566628 | 0.046498 | 6 | -0.00654185191
2 | 1 | 0 | 0 | 0 | 4367.3509 | 2.55676627 | 2.55725408 | 0.046704 | 6 | -0.0065395073
2 | 1 | 0 | 0 | 0 | 4367.4009 | 2.55726647 | 2.55768514 | 0.04664631 | 6 | -0.00653716084
2 | 1 | 0 | 0 | 0 | 4367.4509 | 2.55776644 | 2.55818629 | 0.04659501 | 6 | -0.00653481716
2 | 1 | 0 | 0 | 0 | 4367.5009 | 2.5582664 | 2.55862737 | 0.04650726 | 6 | -0.00653247675
2 | 1 | 0 | 0 | 0 | 4367.5509 | 2.5587666 | 2.5591085 | 0.0465126 | 6 | -0.0065301382
2 | 1 | 0 | 0 | 0 | 4367.6009 | 2.55926657 | 2.55960989 | 0.04651262 | 6 | -0.00652779965
2 | 1 | 0 | 0 | 0 | 4367.6509 | 2.55976653 | 2.56026149 | 0.04666121 | 6 | -0.00652545737
2 | 1 | 0 | 0 | 0 | 4367.7009 | 2.56026649 | 2.56048179 | 0.04669071 | 6 | -0.00652310951
2 | 1 | 0 | 0 | 0 | 4367.7509 | 2.56076646 | 2.56124377 | 0.04668866 | 6 | -0.00652076164
2 | 1 | 0 | 0 | 0 | 4367.8009 | 2.56126666 | 2.56158447 | 0.0467325 | 6 | -0.00651841331
2 | 1 | 0 | 0 | 0 | 4367.8509 | 2.56176662 | 2.56233668 | 0.04678191 | 6 | -0.00651606172
2 | 1 | 0 | 0 | 0 | 4367.9009 | 2.56226683 | 2.5626471 | 0.0467373 | 6 | -0.00651371107
2 | 1 | 0 | 0 | 0 | 4367.9509 | 2.56276703 | 2.56335902 | 0.04674982 | 6 | -0.00651136041
2 | 1 | 0 | 0 | 0 | 4368.0009 | 2.56326699 | 2.56376004 | 0.04690257 | 6 | -0.00650900463
2 | 1 | 0 | 0 | 0 | 4368.0509 | 2.56376672 | 2.56416106 | 0.0468397 | 6 | -0.00650664791
2 | 1 | 0 | 0 | 0 | 4368.1009 | 2.56426692 | 2.56467223 | 0.046793 | 6 | -0.00650429446
2 | 1 | 0 | 0 | 0 | 4368.1509 | 2.56476688 | 2.56526375 | 0.04695395 | 6 | -0.00650193635
2 | 1 | 0 | 0 | 0 | 4368.2009 | 2.56526709 | 2.56556439 | 0.04690327 | 6 | -0.00649957685
2 | 1 | 0 | 0 | 0 | 4368.2509 | 2.56576729 | 2.56624603 | 0.04685039 | 6 | -0.00649722014
2 | 1 | 0 | 0 | 0 | 4368.3009 | 2.56626725 | 2.56677747 | 0.04701555 | 6 | -0.00649486016
2 | 1 | 0 | 0 | 0 | 4368.3509 | 2.56676722 | 2.56737876 | 0.04698125 | 6 | -0.00649249647
2 | 1 | 0 | 0 | 0 | 4368.4009 | 2.56726718 | 2.56770968 | 0.0469389 | 6 | -0.0064901351
2 | 1 | 0 | 0 | 0 | 4368.4509 | 2.56776714 | 2.56830096 | 0.04699882 | 6 | -0.00648777327
2 | 1 | 0 | 0 | 0 | 4368.5009 | 2.56826711 | 2.56862187 | 0.04702011 | 6 | -0.00648540864
2 | 1 | 0 | 0 | 0 | 4368.5509 | 2.56876707 | 2.56905293 | 0.04698664 | 6 | -0.00648304541
2 | 1 | 0 | 0 | 0 | 4368.6009 | 2.56926751 | 2.56963444 | 0.04703079 | 6 | -0.00648068124
2 | 1 | 0 | 0 | 0 | 4368.6509 | 2.56976724 | 2.57013559 | 0.04710503 | 6 | -0.00647831289
2 | 1 | 0 | 0 | 0 | 4368.7009 | 2.57026744 | 2.57065701 | 0.04706388 | 6 | -0.006475945
2 | 1 | 0 | 0 | 0 | 4368.7509 | 2.5707674 | 2.57122827 | 0.04700808 | 6 | -0.00647357991
2 | 1 | 0 | 0 | 0 | 4368.8009 | 2.57126737 | 2.57174969 | 0.04694278 | 6 | -0.00647121808
2 | 1 | 0 | 0 | 0 | 4368.8509 | 2.57176757 | 2.57226062 | 0.04695129 | 6 | -0.00646885764
2 | 1 | 0 | 0 | 0 | 4368.9009 | 2.57226753 | 2.5728724 | 0.04694488 | 6 | -0.00646649627
2 | 1 | 0 | 0 | 0 | 4368.9509 | 2.5727675 | 2.57329345 | 0.04714651 | 6 | -0.00646412885
2 | 1 | 0 | 0 | 0 | 4369.0009 | 2.5732677 | 2.57374454 | 0.04711256 | 6 | -0.00646175863
2 | 1 | 0 | 0 | 0 | 4369.0509 | 2.57376766 | 2.5742557 | 0.04708303 | 6 | -0.00645939028
2 | 1 | 0 | 0 | 0 | 4369.1009 | 2.57426763 | 2.57488728 | 0.04720144 | 6 | -0.0064570196
2 | 1 | 0 | 0 | 0 | 4369.1509 | 2.57476759 | 2.57535839 | 0.04718492 | 6 | -0.00645464519
2 | 1 | 0 | 0 | 0 | 4369.201 | 2.57526851 | 2.57585979 | 0.04715435 | 6 | -0.00645226799
2 | 1 | 0 | 0 | 0 | 4369.2509 | 2.57576704 | 2.57624984 | 0.04725401 | 6 | -0.0064498987
2 | 1 | 0 | 0 | 0 | 4369.3009 | 2.57626677 | 2.57688951 | 0.0473073 | 6 | -0.00644751964
2 | 1 | 0 | 1 | 0 | 4369.3511 | 2.5767684 | 2.57721305 | 0.04725375 | 6 | -0.00644513313
2 | 1 | 0 | 1 | 0 | 4369.4011 | 2.57726836 | 2.5776155 | 0.04728258 | 6 | -0.00644275593
2 | 1 | 0 | 1 | 0 | 4369.4511 | 2.57776785 | 2.57822561 | 0.04730553 | 6 | -0.00644037686
2 | 1 | 0 | 1 | 0 | 4369.5011 | 2.57826781 | 2.57878661 | 0.04726732 | 6 | -0.0064379992
2 | 1 | 0 | 1 | 0 | 4369.5511 | 2.57876801 | 2.57929802 | 0.04727349 | 6 | -0.00643562153
2 | 1 | 0 | 1 | 0 | 4369.6011 | 2.57926798 | 2.5798192 | 0.04742684 | 6 | -0.00643323828
2 | 1 | 0 | 1 | 0 | 4369.6511 | 2.57976818 | 2.58038068 | 0.0473681 | 6 | -0.00643085456
2 | 1 | 0 | 1 | 0 | 4369.7011 | 2.58026838 | 2.58081174 | 0.047343 | 6 | -0.00642847316
2 | 1 | 0 | 1 | 0 | 4369.7511 | 2.58076835 | 2.58130288 | 0.04747772 | 6 | -0.00642608758
2 | 1 | 0 | 1 | 0 | 4369.8011 | 2.58126831 | 2.58174419 | 0.04742841 | 6 | -0.00642370153
2 | 1 | 0 | 1 | 0 | 4369.8511 | 2.58176827 | 2.58233547 | 0.04739096 | 6 | -0.00642131735
2 | 1 | 0 | 1 | 0 | 4369.9011 | 2.58226824 | 2.58294678 | 0.04756624 | 6 | -0.0064189299
2 | 1 | 0 | 1 | 0 | 4369.9511 | 2.5827682 | 2.58328795 | 0.04751778 | 6 | -0.00641653873
2 | 1 | 0 | 1 | 0 | 4370.0011 | 2.58326864 | 2.58378911 | 0.0474767 | 6 | -0.00641414989
2 | 1 | 0 | 1 | 0 | 4370.0511 | 2.58376837 | 2.58416986 | 0.04741355 | 6 | -0.00641176384
2 | 1 | 0 | 1 | 0 | 4370.1011 | 2.58426857 | 2.58480167 | 0.0473789 | 6 | -0.00640938058
2 | 1 | 0 | 1 | 0 | 4370.1511 | 2.58476853 | 2.58519244 | 0.0474082 | 6 | -0.00640699733
2 | 1 | 0 | 1 | 0 | 4370.2011 | 2.5852685 | 2.58575368 | 0.04749108 | 6 | -0.00640461082
2 | 1 | 0 | 1 | 0 | 4370.2511 | 2.5857687 | 2.58624506 | 0.04759399 | 6 | -0.00640221871
2 | 1 | 0 | 1 | 0 | 4370.3011 | 2.58626842 | 2.58677626 | 0.04754662 | 6 | -0.00639982661
2 | 1 | 0 | 1 | 0 | 4370.3511 | 2.58676863 | 2.58733773 | 0.04755418 | 6 | -0.00639743544
2 | 1 | 0 | 1 | 0 | 4370.4011 | 2.58726859 | 2.58782887 | 0.04767455 | 6 | -0.00639503961
2 | 1 | 0 | 1 | 0 | 4370.4511 | 2.58776879 | 2.58836007 | 0.04762214 | 6 | -0.00639264379
2 | 1 | 0 | 1 | 0 | 4370.5011 | 2.58826876 | 2.58878136 | 0.04760528 | 6 | -0.00639024936
2 | 1 | 0 | 1 | 0 | 4370.5511 | 2.58876872 | 2.58928251 | 0.04780372 | 6 | -0.00638784934
2 | 1 | 0 | 1 | 0 | 4370.6011 | 2.58926892 | 2.58975363 | 0.04773168 | 6 | -0.00638544792
2 | 1 | 0 | 1 | 0 | 4370.6511 | 2.58976889 | 2.59029508 | 0.04770042 | 6 | -0.00638304884
2 | 1 | 0 | 1 | 0 | 4370.7011 | 2.59026885 | 2.59074616 | 0.04784812 | 6 | -0.00638064649
2 | 1 | 0 | 1 | 0 | 4370.7511 | 2.59076905 | 2.59128714 | 0.04781149 | 6 | -0.00637824088
2 | 1 | 0 | 1 | 0 | 4370.8011 | 2.59126902 | 2.59159803 | 0.04775348 | 6 | -0.00637583807
2 | 1 | 0 | 1 | 0 | 4370.8511 | 2.59176898 | 2.59221959 | 0.04788544 | 6 | -0.0063734334
2 | 1 | 0 | 1 | 0 | 4370.9011 | 2.59226894 | 2.59277105 | 0.04788369 | 6 | -0.00637102406
2 | 1 | 0 | 1 | 0 | 4370.9511 | 2.59276891 | 2.59327221 | 0.04785562 | 6 | -0.00636861706
2 | 1 | 0 | 1 | 0 | 4371.0011 | 2.59326911 | 2.59381366 | 0.04787696 | 6 | -0.00636621006
2 | 1 | 0 | 1 | 0 | 4371.0511 | 2.59376931 | 2.59427476 | 0.04793103 | 6 | -0.00636380026
2 | 1 | 0 | 1 | 0 | 4371.1011 | 2.59426928 | 2.59482598 | 0.04787305 | 6 | -0.0063613914
2 | 1 | 0 | 1 | 0 | 4371.1511 | 2.59476948 | 2.59545755 | 0.04786752 | 6 | -0.00635898346
2 | 1 | 0 | 1 | 0 | 4371.2011 | 2.59526944 | 2.59567809 | 0.04803283 | 6 | -0.00635656994
2 | 1 | 0 | 1 | 0 | 4371.2511 | 2.59576941 | 2.59620953 | 0.04797365 | 6 | -0.00635415595
2 | 1 | 0 | 1 | 0 | 4371.3011 | 2.59626937 | 2.59692121 | 0.04792817 | 6 | -0.00635174429
2 | 1 | 0 | 1 | 0 | 4371.3511 | 2.59676933 | 2.59724212 | 0.04784809 | 6 | -0.00634933682
2 | 1 | 0 | 1 | 0 | 4371.4011 | 2.59726977 | 2.59772301 | 0.04783879 | 6 | -0.00634693122
2 | 1 | 0 | 1 | 0 | 4371.4511 | 2.5977695 | 2.59825444 | 0.04784744 | 6 | -0.00634452468
2 | 1 | 0 | 1 | 0 | 4371.5011 | 2.5982697 | 2.59894609 | 0.04805256 | 6 | -0.00634211395
2 | 1 | 0 | 1 | 0 | 4371.5511 | 2.59876966 | 2.5993371 | 0.04803412 | 6 | -0.00633969717
2 | 1 | 0 | 1 | 0 | 4371.6011 | 2.59926963 | 2.59985828 | 0.04801912 | 6 | -0.00633728178
2 | 1 | 0 | 1 | 0 | 4371.6511 | 2.59976959 | 2.60034966 | 0.04810717 | 6 | -0.006334865
2 | 1 | 0 | 1 | 0 | 4371.7011 | 2.60026956 | 2.60067034 | 0.04811168 | 6 | -0.00633244496
2 | 1 | 0 | 1 | 0 | 4371.7511 | 2.60076952 | 2.60134196 | 0.04808905 | 6 | -0.00633002631
2 | 1 | 0 | 1 | 0 | 4371.8011 | 2.60126925 | 2.60176134 | 0.04813871 | 6 | -0.00632760674
2 | 1 | 0 | 1 | 0 | 4371.8511 | 2.60176921 | 2.60221314 | 0.04821682 | 6 | -0.0063251825
2 | 1 | 0 | 0 | 0 | 4371.9013 | 2.6022706 | 2.60295701 | 0.04817343 | 6 | -0.00632274942
2 | 1 | 0 | 0 | 0 | 4371.9513 | 2.60277081 | 2.60339618 | 0.04814473 | 6 | -0.00632032752
2 | 1 | 0 | 1 | 0 | 4372.0012 | 2.6032691 | 2.60374761 | 0.0481774 | 6 | -0.00631790981
2 | 1 | 0 | 0 | 0 | 4372.0513 | 2.60377002 | 2.60433936 | 0.04819346 | 6 | -0.00631548185
2 | 1 | 0 | 0 | 0 | 4372.1013 | 2.60426998 | 2.60484028 | 0.04818108 | 6 | -0.00631305855
2 | 1 | 0 | 0 | 0 | 4372.1513 | 2.60476995 | 2.60525155 | 0.04837702 | 6 | -0.00631062966
2 | 1 | 0 | 0 | 0 | 4372.2013 | 2.60527015 | 2.60577273 | 0.0483038 | 6 | -0.00630819844
2 | 1 | 0 | 0 | 0 | 4372.2513 | 2.60577011 | 2.60624385 | 0.04828551 | 6 | -0.00630577002
2 | 1 | 0 | 0 | 0 | 4372.3013 | 2.60627007 | 2.60681558 | 0.04837268 | 6 | -0.0063033402
2 | 1 | 0 | 0 | 0 | 4372.3513 | 2.60677004 | 2.60751724 | 0.04835581 | 6 | -0.00630090758
2 | 1 | 0 | 0 | 0 | 4372.4013 | 2.60727024 | 2.60763741 | 0.04833265 | 6 | -0.00629847683
2 | 1 | 0 | 0 | 0 | 4372.4513 | 2.6077702 | 2.60814834 | 0.04848117 | 6 | -0.00629604328
2 | 1 | 0 | 0 | 0 | 4372.5013 | 2.60827041 | 2.60893059 | 0.04849177 | 6 | -0.00629360462
2 | 1 | 0 | 0 | 0 | 4372.5513 | 2.60877037 | 2.60920095 | 0.04844388 | 6 | -0.00629116781
2 | 1 | 0 | 0 | 0 | 4372.6013 | 2.60927057 | 2.60983276 | 0.04838202 | 6 | -0.0062887338
2 | 1 | 0 | 0 | 0 | 4372.6513 | 2.60977054 | 2.61016345 | 0.0483217 | 6 | -0.00628630305
2 | 1 | 0 | 0 | 0 | 4372.7013 | 2.61027026 | 2.61077523 | 0.04833454 | 6 | -0.00628387276
2 | 1 | 0 | 0 | 0 | 4372.7513 | 2.61077046 | 2.61098552 | 0.04834794 | 6 | -0.00628144154
2 | 1 | 0 | 0 | 0 | 4372.8013 | 2.61127043 | 2.61155701 | 0.04853068 | 6 | -0.00627900381
2 | 1 | 0 | 0 | 0 | 4372.8513 | 2.61177063 | 2.61203814 | 0.04849029 | 6 | -0.00627656467
2 | 1 | 0 | 0 | 0 | 4372.9013 | 2.61227083 | 2.61268973 | 0.04846259 | 6 | -0.0062741274
2 | 1 | 0 | 0 | 0 | 4372.9513 | 2.6127708 | 2.61325097 | 0.04862216 | 6 | -0.00627168547
2 | 1 | 0 | 0 | 0 | 4373.0013 | 2.61327076 | 2.61365199 | 0.04857645 | 6 | -0.00626924215
2 | 1 | 0 | 0 | 0 | 4373.0513 | 2.61377072 | 2.61411309 | 0.04854863 | 6 | -0.00626680022
2 | 1 | 0 | 0 | 0 | 4373.1013 | 2.61427069 | 2.61491537 | 0.04872239 | 6 | -0.0062643555
2 | 1 | 0 | 0 | 0 | 4373.1513 | 2.61477065 | 2.61516571 | 0.04868664 | 6 | -0.00626190659
2 | 1 | 0 | 0 | 0 | 4373.2013 | 2.61527085 | 2.6156671 | 0.04864363 | 6 | -0.00625946
2 | 1 | 0 | 0 | 0 | 4373.2513 | 2.61577106 | 2.61602783 | 0.04874244 | 6 | -0.00625701202
2 | 1 | 0 | 0 | 0 | 4373.3013 | 2.61627078 | 2.61674953 | 0.04876881 | 6 | -0.00625455985
2 | 1 | 0 | 0 | 0 | 4373.3513 | 2.61677098 | 2.61710072 | 0.04871733 | 6 | -0.00625210907
2 | 1 | 0 | 0 | 0 | 4373.4013 | 2.61727095 | 2.61765194 | 0.04875983 | 6 | -0.00624965876
2 | 1 | 0 | 0 | 0 | 4373.4513 | 2.61777115 | 2.61816311 | 0.04886383 | 6 | -0.00624720333
2 | 1 | 0 | 0 | 0 | 4373.5013 | 2.61827111 | 2.61877441 | 0.04879114 | 6 | -0.00624474837
2 | 1 | 0 | 0 | 0 | 4373.5513 | 2.61877108 | 2.61914563 | 0.04879258 | 6 | -0.00624229526
2 | 1 | 0 | 0 | 0 | 4373.6013 | 2.61927104 | 2.61979699 | 0.04889557 | 6 | -0.00623983843
2 | 1 | 0 | 0 | 0 | 4373.6513 | 2.61977124 | 2.62003779 | 0.04883851 | 6 | -0.0062373816
2 | 1 | 0 | 0 | 0 | 4373.7013 | 2.62027121 | 2.62082982 | 0.04882283 | 6 | -0.00623492664
2 | 1 | 0 | 0 | 0 | 4373.7513 | 2.62077117 | 2.62097025 | 0.04901655 | 6 | -0.00623246562
2 | 1 | 0 | 0 | 0 | 4373.8013 | 2.62127113 | 2.62179184 | 0.04895744 | 6 | -0.0062300032
2 | 1 | 0 | 0 | 0 | 4373.8513 | 2.62177134 | 2.62226319 | 0.04891057 | 6 | -0.00622754265
2 | 1 | 0 | 0 | 0 | 4373.9013 | 2.6222713 | 2.62290478 | 0.0488186 | 6 | -0.00622508582
2 | 1 | 0 | 0 | 0 | 4373.9513 | 2.6227715 | 2.6231854 | 0.04879717 | 6 | -0.00622263178
2 | 1 | 0 | 0 | 0 | 4374.0013 | 2.62327147 | 2.62375712 | 0.04881198 | 6 | -0.00622017728
2 | 1 | 0 | 0 | 0 | 4374.0513 | 2.62377167 | 2.62396741 | 0.04895978 | 6 | -0.00621771952
2 | 1 | 0 | 0 | 0 | 4374.1013 | 2.62427139 | 2.62468886 | 0.0489919 | 6 | -0.00621525617
2 | 1 | 0 | 0 | 0 | 4374.1513 | 2.62477136 | 2.62521052 | 0.04897425 | 6 | -0.00621279329
2 | 1 | 0 | 0 | 0 | 4374.2013 | 2.62527156 | 2.62571168 | 0.04901786 | 6 | -0.00621032948
2 | 1 | 0 | 0 | 0 | 4374.2513 | 2.62577176 | 2.62632322 | 0.04906574 | 6 | -0.0062078624
2 | 1 | 0 | 0 | 0 | 4374.3013 | 2.62627172 | 2.62683439 | 0.04904274 | 6 | -0.0062053958
2 | 1 | 0 | 0 | 0 | 4374.3513 | 2.62677193 | 2.62704492 | 0.04904406 | 6 | -0.00620292919
2 | 1 | 0 | 0 | 0 | 4374.4013 | 2.62727189 | 2.62765622 | 0.04919129 | 6 | -0.00620045699
2 | 1 | 0 | 1 | 0 | 4374.4514 | 2.62777209 | 2.62822914 | 0.04913538 | 6 | -0.00619798014
2 | 1 | 0 | 0 | 0 | 4374.5014 | 2.62827206 | 2.62868047 | 0.0491298 | 6 | -0.00619550981
2 | 1 | 0 | 0 | 0 | 4374.5514 | 2.62877131 | 2.62906885 | 0.04920041 | 6 | -0.00619303714
2 | 1 | 0 | 1 | 0 | 4374.6014 | 2.62927175 | 2.62945962 | 0.04914184 | 6 | -0.00619056495
2 | 1 | 0 | 1 | 0 | 4374.6515 | 2.62977219 | 2.63011241 | 0.04912867 | 6 | -0.00618808903
2 | 1 | 0 | 1 | 0 | 4374.7015 | 2.63027191 | 2.6306839 | 0.04932287 | 6 | -0.0061856145
2 | 1 | 0 | 1 | 0 | 4374.7515 | 2.63077211 | 2.63106465 | 0.04928828 | 6 | -0.00618313486
2 | 1 | 0 | 1 | 0 | 4374.8015 | 2.63127208 | 2.63173652 | 0.0492616 | 6 | -0.00618065754
2 | 1 | 0 | 1 | 0 | 4374.8515 | 2.63177204 | 2.63195705 | 0.04932736 | 6 | -0.00617817929
2 | 1 | 0 | 1 | 0 | 4374.9015 | 2.63227224 | 2.63254857 | 0.04933739 | 6 | -0.00617569825
2 | 1 | 0 | 1 | 0 | 4374.9515 | 2.63277197 | 2.63321996 | 0.04931656 | 6 | -0.00617321813
2 | 1 | 0 | 1 | 0 | 4375.0015 | 2.63327217 | 2.63376141 | 0.04937955 | 6 | -0.00617073709
2 | 1 | 0 | 1 | 0 | 4375.0515 | 2.63377213 | 2.63409209 | 0.04946537 | 6 | -0.00616825046
2 | 1 | 0 | 1 | 0 | 4375.1015 | 2.63427234 | 2.63477373 | 0.0494125 | 6 | -0.00616576476
2 | 1 | 0 | 1 | 0 | 4375.1515 | 2.6347723 | 2.63506436 | 0.04935218 | 6 | -0.00616328185
2 | 1 | 0 | 1 | 0 | 4375.2015 | 2.63527226 | 2.63544536 | 0.04925105 | 6 | -0.0061608036
2 | 1 | 0 | 1 | 0 | 4375.2515 | 2.63577247 | 2.63607693 | 0.04929219 | 6 | -0.00615832629
2 | 1 | 0 | 1 | 0 | 4375.3015 | 2.63627243 | 2.63653803 | 0.04931617 | 6 | -0.00615584711
2 | 1 | 0 | 1 | 0 | 4375.3515 | 2.63677239 | 2.6370492 | 0.04952152 | 6 | -0.00615336141
2 | 1 | 0 | 1 | 0 | 4375.4015 | 2.6372726 | 2.6376307 | 0.0494891 | 6 | -0.00615087198
2 | 1 | 0 | 1 | 0 | 4375.4515 | 2.6377728 | 2.63814187 | 0.0494609 | 6 | -0.00614838488
2 | 1 | 0 | 1 | 0 | 4375.5015 | 2.63827252 | 2.63866305 | 0.04960156 | 6 | -0.00614589499
2 | 1 | 0 | 1 | 0 | 4375.5515 | 2.63877249 | 2.63930488 | 0.04957739 | 6 | -0.00614340184
2 | 1 | 0 | 1 | 0 | 4375.6015 | 2.63927269 | 2.63948512 | 0.04953211 | 6 | -0.00614091055
2 | 1 | 0 | 1 | 0 | 4375.6515 | 2.63977265 | 2.64005661 | 0.04966411 | 6 | -0.0061384174
2 | 1 | 0 | 1 | 0 | 4375.7015 | 2.64027286 | 2.64059806 | 0.04968242 | 6 | -0.0061359196
2 | 1 | 0 | 1 | 0 | 4375.7515 | 2.64077282 | 2.6412797 | 0.04963944 | 6 | -0.00613342319
2 | 1 | 0 | 1 | 0 | 4375.8015 | 2.64127302 | 2.64168072 | 0.04969898 | 6 | -0.00613092585
2 | 1 | 0 | 1 | 0 | 4375.8515 | 2.64177299 | 2.64224195 | 0.04974238 | 6 | -0.00612842524
2 | 1 | 0 | 1 | 0 | 4375.9015 | 2.64227295 | 2.64281368 | 0.04971825 | 6 | -0.00612592511
2 | 1 | 0 | 1 | 0 | 4375.9515 | 2.64277291 | 2.64349508 | 0.04971369 | 6 | -0.00612342544
2 | 1 | 0 | 1 | 0 | 4376.0015 | 2.64327288 | 2.6435554 | 0.04988293 | 6 | -0.00612092018
2 | 1 | 0 | 1 | 0 | 4376.0515 | 2.64377332 | 2.6440866 | 0.04981458 | 6 | -0.00611841446
2 | 1 | 0 | 1 | 0 | 4376.1015 | 2.64427304 | 2.64456773 | 0.04976775 | 6 | -0.00611591106
2 | 1 | 0 | 1 | 0 | 4376.1515 | 2.64477324 | 2.64516926 | 0.04991056 | 6 | -0.00611340534
2 | 1 | 0 | 1 | 0 | 4376.2015 | 2.64527321 | 2.64590096 | 0.04983829 | 6 | -0.00611089775
2 | 1 | 0 | 1 | 0 | 4376.2515 | 2.64577317 | 2.64607143 | 0.04983164 | 6 | -0.00610839203
2 | 1 | 0 | 1 | 0 | 4376.3015 | 2.64627314 | 2.64676332 | 0.04996276 | 6 | -0.00610588398
2 | 1 | 0 | 1 | 0 | 4376.3515 | 2.6467731 | 2.64727449 | 0.04993654 | 6 | -0.0061033722
2 | 1 | 0 | 1 | 0 | 4376.4015 | 2.6472733 | 2.64775562 | 0.04990456 | 6 | -0.00610086275
2 | 1 | 0 | 1 | 0 | 4376.4515 | 2.64777327 | 2.64786577 | 0.04984912 | 6 | -0.00609835563
2 | 1 | 0 | 1 | 0 | 4376.5015 | 2.64827347 | 2.64871788 | 0.04980891 | 6 | -0.00609585084
2 | 1 | 0 | 1 | 0 | 4376.5515 | 2.64877319 | 2.64915895 | 0.04982856 | 6 | -0.00609334605
2 | 1 | 0 | 1 | 0 | 4376.6015 | 2.6492734 | 2.64985061 | 0.04991254 | 6 | -0.00609083893
2 | 1 | 0 | 1 | 0 | 4376.6515 | 2.6497736 | 2.65006113 | 0.05000229 | 6 | -0.00608832575
2 | 1 | 0 | 1 | 0 | 4376.7015 | 2.65027356 | 2.65057254 | 0.04997325 | 6 | -0.00608581305
2 | 1 | 0 | 1 | 0 | 4376.7515 | 2.65077353 | 2.65117383 | 0.04998523 | 6 | -0.00608329987
2 | 1 | 0 | 1 | 0 | 4376.8015 | 2.65127349 | 2.65154481 | 0.05010684 | 6 | -0.00608078251
2 | 1 | 0 | 1 | 0 | 4376.8515 | 2.65177369 | 2.65230656 | 0.05005557 | 6 | -0.00607826514
2 | 1 | 0 | 1 | 0 | 4376.9015 | 2.65227365 | 2.65266752 | 0.05004659 | 6 | -0.00607574871
2 | 1 | 0 | 1 | 0 | 4376.9515 | 2.65277362 | 2.65341926 | 0.05024055 | 6 | -0.00607322669
2 | 1 | 0 | 1 | 0 | 4377.0015 | 2.65327358 | 2.65374041 | 0.05017675 | 6 | -0.0060707028
2 | 1 | 0 | 1 | 0 | 4377.0516 | 2.6537745 | 2.65430117 | 0.05013471 | 6 | -0.00606817612
2 | 1 | 0 | 1 | 0 | 4377.1015 | 2.65427279 | 2.65476179 | 0.05023027 | 6 | -0.00606565876
2 | 1 | 0 | 1 | 0 | 4377.1515 | 2.65477276 | 2.65515327 | 0.05018617 | 6 | -0.00606313441
2 | 1 | 0 | 0 | 0 | 4377.2017 | 2.65527439 | 2.65581727 | 0.05017059 | 6 | -0.00606060214
2 | 1 | 0 | 0 | 0 | 4377.2517 | 2.65577412 | 2.65627623 | 0.05028514 | 6 | -0.00605807733
2 | 1 | 0 | 0 | 0 | 4377.3017 | 2.65627408 | 2.65669751 | 0.05032714 | 6 | -0.00605554739
2 | 1 | 0 | 0 | 0 | 4377.3517 | 2.65677381 | 2.6572988 | 0.05029346 | 6 | -0.00605301838
2 | 1 | 0 | 0 | 0 | 4377.4017 | 2.65727401 | 2.6576097 | 0.05033516 | 6 | -0.00605048938
2 | 1 | 0 | 0 | 0 | 4377.4517 | 2.65777421 | 2.65820098 | 0.0503819 | 6 | -0.00604795711
2 | 1 | 0 | 0 | 0 | 4377.5017 | 2.65827417 | 2.65874243 | 0.05034013 | 6 | -0.00604542578
2 | 1 | 0 | 0 | 0 | 4377.5517 | 2.65877438 | 2.6595242 | 0.05034041 | 6 | -0.00604289491
2 | 1 | 0 | 0 | 0 | 4377.6017 | 2.65927434 | 2.65970469 | 0.0505 | 6 | -0.00604035845
2 | 1 | 0 | 0 | 0 | 4377.6517 | 2.6597743 | 2.66010594 | 0.05045425 | 6 | -0.00603782153
2 | 1 | 0 | 0 | 0 | 4377.7017 | 2.66027427 | 2.66058683 | 0.05041974 | 6 | -0.00603528647
2 | 1 | 0 | 0 | 0 | 4377.7517 | 2.66077423 | 2.66120839 | 0.05033298 | 6 | -0.0060327542
2 | 1 | 0 | 0 | 0 | 4377.8017 | 2.66127419 | 2.66203022 | 0.05031363 | 6 | -0.00603022426
2 | 1 | 0 | 0 | 0 | 4377.8517 | 2.6617744 | 2.66212058 | 0.05033165 | 6 | -0.00602769433
2 | 1 | 0 | 0 | 0 | 4377.9017 | 2.6622746 | 2.66270185 | 0.0505623 | 6 | -0.0060251588
2 | 1 | 0 | 0 | 0 | 4377.9517 | 2.66277432 | 2.66328359 | 0.05051927 | 6 | -0.00602261769
2 | 1 | 0 | 0 | 0 | 4378.0017 | 2.66327453 | 2.66368461 | 0.0504852 | 6 | -0.0060200789
2 | 1 | 0 | 0 | 0 | 4378.0517 | 2.66377449 | 2.66407561 | 0.05057874 | 6 | -0.00601753872
2 | 1 | 0 | 0 | 0 | 4378.1017 | 2.66427469 | 2.66469717 | 0.05061653 | 6 | -0.00601499435
2 | 1 | 0 | 0 | 0 | 4378.1517 | 2.66477466 | 2.66526842 | 0.05057134 | 6 | -0.00601245137
2 | 1 | 0 | 0 | 0 | 4378.2017 | 2.66527462 | 2.66579986 | 0.05064216 | 6 | -0.00600990746
2 | 1 | 0 | 0 | 0 | 4378.2517 | 2.66577458 | 2.66620088 | 0.05073486 | 6 | -0.00600735843
2 | 1 | 0 | 0 | 0 | 4378.3017 | 2.66627479 | 2.66675186 | 0.05066815 | 6 | -0.00600481033
2 | 1 | 0 | 0 | 0 | 4378.3517 | 2.66677475 | 2.66713309 | 0.0506846 | 6 | -0.00600226223
2 | 1 | 0 | 0 | 0 | 4378.4017 | 2.66727471 | 2.66775441 | 0.05082925 | 6 | -0.00599970948
2 | 1 | 0 | 0 | 0 | 4378.4517 | 2.66777468 | 2.66835594 | 0.05076791 | 6 | -0.00599715626
2 | 1 | 0 | 0 | 0 | 4378.5017 | 2.66827488 | 2.66869664 | 0.05073504 | 6 | -0.0059946049
2 | 1 | 0 | 0 | 0 | 4378.5517 | 2.66877484 | 2.66909766 | 0.05092868 | 6 | -0.00599204889
2 | 1 | 0 | 0 | 0 | 4378.6017 | 2.66927505 | 2.66964936 | 0.05086881 | 6 | -0.00598949054
2 | 1 | 0 | 0 | 0 | 4378.6517 | 2.66977525 | 2.67027068 | 0.05082748 | 6 | -0.00598693453
2 | 1 | 0 | 0 | 0 | 4378.7017 | 2.67027521 | 2.67087221 | 0.05094481 | 6 | -0.00598437665
2 | 1 | 0 | 0 | 0 | 4378.7517 | 2.67077494 | 2.67145348 | 0.0509019 | 6 | -0.00598181691
2 | 1 | 0 | 0 | 0 | 4378.8017 | 2.67127514 | 2.67164421 | 0.05089138 | 6 | -0.00597925857
2 | 1 | 0 | 0 | 0 | 4378.8517 | 2.6717751 | 2.67233562 | 0.05100642 | 6 | -0.00597669743
2 | 1 | 0 | 0 | 0 | 4378.9017 | 2.6722753 | 2.6728971 | 0.05101981 | 6 | -0.00597413257
2 | 1 | 0 | 0 | 0 | 4378.9517 | 2.67277527 | 2.6731379 | 0.05097649 | 6 | -0.00597156864
2 | 1 | 0 | 0 | 0 | 4379.0017 | 2.67327547 | 2.67353868 | 0.05090644 | 6 | -0.00596900797
2 | 1 | 0 | 0 | 0 | 4379.0517 | 2.67377543 | 2.6743207 | 0.05086889 | 6 | -0.00596645009
2 | 1 | 0 | 0 | 0 | 4379.1017 | 2.6742754 | 2.67476177 | 0.05088656 | 6 | -0.00596389268
2 | 1 | 0 | 0 | 0 | 4379.1517 | 2.67477536 | 2.6752429 | 0.05093325 | 6 | -0.0059613334
2 | 1 | 0 | 0 | 0 | 4379.2017 | 2.67527533 | 2.67560363 | 0.05110455 | 6 | -0.00595876714
2 | 1 | 0 | 0 | 0 | 4379.2517 | 2.67577529 | 2.67647576 | 0.05104417 | 6 | -0.00595620042
2 | 1 | 0 | 0 | 0 | 4379.3017 | 2.67627549 | 2.67667627 | 0.0510373 | 6 | -0.00595363509
2 | 1 | 0 | 0 | 0 | 4379.3517 | 2.67677546 | 2.67732787 | 0.05118435 | 6 | -0.00595106464
2 | 1 | 0 | 0 | 0 | 4379.4017 | 2.67727542 | 2.67780924 | 0.05113833 | 6 | -0.00594849279
2 | 1 | 0 | 0 | 0 | 4379.4517 | 2.67777562 | 2.67809963 | 0.05110298 | 6 | -0.00594592327
2 | 1 | 0 | 0 | 0 | 4379.5017 | 2.67827559 | 2.6788516 | 0.05129438 | 6 | -0.00594335003
2 | 1 | 0 | 0 | 0 | 4379.5517 | 2.67877579 | 2.67932272 | 0.05126661 | 6 | -0.00594077166
2 | 1 | 0 | 0 | 0 | 4379.6017 | 2.67927551 | 2.67976379 | 0.0512244 | 6 | -0.00593819609
2 | 1 | 0 | 0 | 0 | 4379.6517 | 2.67977524 | 2.68035483 | 0.05127722 | 6 | -0.00593562005
2 | 1 | 0 | 0 | 0 | 4379.7017 | 2.6802752 | 2.68071461 | 0.05129018 | 6 | -0.00593304168
2 | 1 | 0 | 1 | 0 | 4379.7519 | 2.6807766 | 2.6811378 | 0.05123787 | 6 | -0.00593045494
2 | 1 | 0 | 1 | 0 | 4379.8019 | 2.68127656 | 2.68161917 | 0.05131325 | 6 | -0.0059278775
2 | 1 | 0 | 0 | 0 | 4379.8518 | 2.68177509 | 2.68229914 | 0.05141214 | 6 | -0.0059252996
2 | 1 | 0 | 1 | 0 | 4379.9019 | 2.68227601 | 2.68261075 | 0.051367 | 6 | -0.00592271192
2 | 1 | 0 | 1 | 0 | 4379.9519 | 2.68277597 | 2.68319249 | 0.05135836 | 6 | -0.00592012983
2 | 1 | 0 | 1 | 0 | 4380.0019 | 2.68327594 | 2.68370342 | 0.0514661 | 6 | -0.00591754401
2 | 1 | 0 | 1 | 0 | 4380.0519 | 2.68377614 | 2.68403435 | 0.05142785 | 6 | -0.00591495773
2 | 1 | 0 | 1 | 0 | 4380.1019 | 2.68427634 | 2.68479609 | 0.05138813 | 6 | -0.00591237377
2 | 1 | 0 | 1 | 0 | 4380.1519 | 2.68477607 | 2.68549776 | 0.0516136 | 6 | -0.00590978423
2 | 1 | 0 | 1 | 0 | 4380.2019 | 2.68527603 | 2.68560815 | 0.05155096 | 6 | -0.00590719189
2 | 1 | 0 | 1 | 0 | 4380.2519 | 2.68577623 | 2.68620968 | 0.05148377 | 6 | -0.00590460282
2 | 1 | 0 | 1 | 0 | 4380.3019 | 2.6862762 | 2.68673086 | 0.05141172 | 6 | -0.00590201654
2 | 1 | 0 | 1 | 0 | 4380.3519 | 2.6867764 | 2.68723202 | 0.0514064 | 6 | -0.00589943305
2 | 1 | 0 | 1 | 0 | 4380.4019 | 2.68727636 | 2.68768311 | 0.05141885 | 6 | -0.00589684863
2 | 1 | 0 | 1 | 0 | 4380.4519 | 2.68777657 | 2.68801427 | 0.05158077 | 6 | -0.00589426002
2 | 1 | 0 | 1 | 0 | 4380.5019 | 2.68827653 | 2.68862581 | 0.05164292 | 6 | -0.00589166488
2 | 1 | 0 | 1 | 0 | 4380.5519 | 2.68877649 | 2.68921685 | 0.05160106 | 6 | -0.00588907022
2 | 1 | 0 | 1 | 0 | 4380.6019 | 2.68927646 | 2.68965816 | 0.05164792 | 6 | -0.00588647602
2 | 1 | 0 | 1 | 0 | 4380.6519 | 2.68977642 | 2.6902895 | 0.05172543 | 6 | -0.00588387717
2 | 1 | 0 | 1 | 0 | 4380.7019 | 2.69027662 | 2.69072056 | 0.05167538 | 6 | -0.00588127878
2 | 1 | 0 | 1 | 0 | 4380.7519 | 2.69077659 | 2.69126201 | 0.05170424 | 6 | -0.00587868085
2 | 1 | 0 | 1 | 0 | 4380.8019 | 2.69127655 | 2.69176316 | 0.05184477 | 6 | -0.00587607687
2 | 1 | 0 | 1 | 0 | 4380.8519 | 2.69177675 | 2.69245505 | 0.05179321 | 6 | -0.00587347243
2 | 1 | 0 | 1 | 0 | 4380.9019 | 2.69227672 | 2.69283581 | 0.05174462 | 6 | -0.00587087031
2 | 1 | 0 | 1 | 0 | 4380.9519 | 2.69277668 | 2.69332695 | 0.05194072 | 6 | -0.00586826354
2 | 1 | 0 | 1 | 0 | 4381.0019 | 2.69327664 | 2.69371796 | 0.0518773 | 6 | -0.00586565491
2 | 1 | 0 | 1 | 0 | 4381.0519 | 2.69377685 | 2.69409895 | 0.05183157 | 6 | -0.0058630486
2 | 1 | 0 | 1 | 0 | 4381.1019 | 2.69427681 | 2.69475055 | 0.05202534 | 6 | -0.00586043857
2 | 1 | 0 | 1 | 0 | 4381.1519 | 2.69477701 | 2.69508123 | 0.05198128 | 6 | -0.00585782435
2 | 1 | 0 | 1 | 0 | 4381.2019 | 2.69527698 | 2.69561267 | 0.05193189 | 6 | -0.00585521292
2 | 1 | 0 | 1 | 0 | 4381.2519 | 2.69577694 | 2.69607377 | 0.05201459 | 6 | -0.00585260103
2 | 1 | 0 | 1 | 0 | 4381.3019 | 2.69627714 | 2.69683576 | 0.05201003 | 6 | -0.00584998634
2 | 1 | 0 | 1 | 0 | 4381.3519 | 2.69677711 | 2.69697595 | 0.05198222 | 6 | -0.00584737305
2 | 1 | 0 | 1 | 0 | 4381.4019 | 2.69727707 | 2.69767785 | 0.05206019 | 6 | -0.00584475836
2 | 1 | 0 | 1 | 0 | 4381.4519 | 2.69777703 | 2.6983192 | 0.05213101 | 6 | -0.00584213901
2 | 1 | 0 | 1 | 0 | 4381.5019 | 2.69827724 | 2.69878054 | 0.05208521 | 6 | -0.0058395206
2 | 1 | 0 | 1 | 0 | 4381.5519 | 2.6987772 | 2.69914126 | 0.05203898 | 6 | -0.00583690405
2 | 1 | 0 | 1 | 0 | 4381.6019 | 2.69927716 | 2.69984317 | 0.05197834 | 6 | -0.00583429076
2 | 1 | 0 | 1 | 0 | 4381.6519 | 2.69977713 | 2.70038414 | 0.05197967 | 6 | -0.00583167793
2 | 1 | 0 | 1 | 0 | 4381.7019 | 2.70027733 | 2.70076537 | 0.0519923 | 6 | -0.00582906511
2 | 1 | 0 | 1 | 0 | 4381.7519 | 2.70077729 | 2.70128655 | 0.0522239 | 6 | -0.00582644483
2 | 1 | 0 | 1 | 0 | 4381.8019 | 2.70127749 | 2.70179749 | 0.05214491 | 6 | -0.00582382176
2 | 1 | 0 | 1 | 0 | 4381.8519 | 2.7017777 | 2.70219874 | 0.05214747 | 6 | -0.00582120055
2 | 1 | 0 | 1 | 0 | 4381.9019 | 2.70227766 | 2.70280027 | 0.05228943 | 6 | -0.00581857655
2 | 1 | 0 | 1 | 0 | 4381.9519 | 2.70277762 | 2.70326138 | 0.05225853 | 6 | -0.00581594883
2 | 1 | 0 | 1 | 0 | 4382.0019 | 2.70327759 | 2.70375252 | 0.05223474 | 6 | -0.00581332343
2 | 1 | 0 | 1 | 0 | 4382.0519 | 2.70377755 | 2.70430398 | 0.05235634 | 6 | -0.00581069523
2 | 1 | 0 | 1 | 0 | 4382.1019 | 2.70427775 | 2.70473504 | 0.05237999 | 6 | -0.00580806285
2 | 1 | 0 | 1 | 0 | 4382.1519 | 2.70477772 | 2.70508575 | 0.05233834 | 6 | -0.0058054314
2 | 1 | 0 | 1 | 0 | 4382.2019 | 2.70527768 | 2.70573735 | 0.05233458 | 6 | -0.00580280041
2 | 1 | 0 | 1 | 0 | 4382.2519 | 2.70577788 | 2.70630884 | 0.05236701 | 6 | -0.00580016896
2 | 1 | 0 | 0 | 0 | 4382.3021 | 2.70627856 | 2.70706153 | 0.05233431 | 6 | -0.00579752773
2 | 1 | 0 | 1 | 0 | 4382.352 | 2.70677781 | 2.70727038 | 0.0523516 | 6 | -0.00579490187
2 | 1 | 0 | 1 | 0 | 4382.402 | 2.70727754 | 2.70781255 | 0.05253242 | 6 | -0.00579226483
2 | 1 | 0 | 0 | 0 | 4382.4521 | 2.70777774 | 2.70825362 | 0.05248004 | 6 | -0.00578962127
2 | 1 | 0 | 0 | 0 | 4382.5021 | 2.70827794 | 2.70876479 | 0.05246013 | 6 | -0.00578698469
2 | 1 | 0 | 0 | 0 | 4382.5521 | 2.7087779 | 2.70924592 | 0.05259049 | 6 | -0.00578434393
2 | 1 | 0 | 0 | 0 | 4382.6021 | 2.70927787 | 2.70989776 | 0.05254645 | 6 | -0.00578170223
2 | 1 | 0 | 0 | 0 | 4382.6521 | 2.70977807 | 2.71013784 | 0.0525043 | 6 | -0.0057790624
2 | 1 | 0 | 0 | 0 | 4382.7021 | 2.71027803 | 2.71090007 | 0.05268434 | 6 | -0.00577641977
2 | 1 | 0 | 0 | 0 | 4382.7521 | 2.71077824 | 2.71124077 | 0.05265196 | 6 | -0.00577377202
2 | 1 | 0 | 0 | 0 | 4382.8021 | 2.7112782 | 2.71183252 | 0.0526181 | 6 | -0.00577112706
2 | 1 | 0 | 0 | 0 | 4382.8521 | 2.71177816 | 2.71216297 | 0.05254737 | 6 | -0.00576848444
2 | 1 | 0 | 0 | 0 | 4382.9021 | 2.71227837 | 2.7126143 | 0.05252096 | 6 | -0.00576584507
2 | 1 | 0 | 0 | 0 | 4382.9521 | 2.71277833 | 2.71320558 | 0.05255399 | 6 | -0.00576320477
2 | 1 | 0 | 0 | 0 | 4383.0021 | 2.71327829 | 2.71375704 | 0.0526512 | 6 | -0.00576056121
2 | 1 | 0 | 0 | 0 | 4383.0521 | 2.71377826 | 2.71417809 | 0.0527545 | 6 | -0.0057579116
2 | 1 | 0 | 0 | 0 | 4383.1021 | 2.71427822 | 2.71491003 | 0.05272484 | 6 | -0.00575526152
2 | 1 | 0 | 0 | 0 | 4383.1521 | 2.71477842 | 2.7152307 | 0.05272444 | 6 | -0.00575261191
2 | 1 | 0 | 0 | 0 | 4383.2021 | 2.71527839 | 2.71581197 | 0.05282625 | 6 | -0.0057499581
2 | 1 | 0 | 0 | 0 | 4383.2521 | 2.71577859 | 2.71611285 | 0.05280879 | 6 | -0.00574730337
2 | 1 | 0 | 0 | 0 | 4383.3021 | 2.71627879 | 2.71666431 | 0.05279623 | 6 | -0.00574465003
2 | 1 | 0 | 0 | 0 | 4383.3521 | 2.71677876 | 2.71716547 | 0.05298716 | 6 | -0.00574199064
2 | 1 | 0 | 0 | 0 | 4383.4021 | 2.71727848 | 2.71758652 | 0.05291158 | 6 | -0.00573932985
2 | 1 | 0 | 0 | 0 | 4383.4521 | 2.71777868 | 2.71816802 | 0.05287468 | 6 | -0.00573667139
2 | 1 | 0 | 0 | 0 | 4383.5021 | 2.71827865 | 2.71906018 | 0.05304308 | 6 | -0.00573401013
2 | 1 | 0 | 0 | 0 | 4383.5521 | 2.71877885 | 2.71931076 | 0.05299529 | 6 | -0.00573134515
2 | 1 | 0 | 0 | 0 | 4383.6021 | 2.71927881 | 2.71981168 | 0.05296885 | 6 | -0.00572868297
2 | 1 | 0 | 0 | 0 | 4383.6521 | 2.71977901 | 2.720263 | 0.05308576 | 6 | -0.00572601799
2 | 1 | 0 | 0 | 0 | 4383.7021 | 2.72027898 | 2.72081423 | 0.0531087 | 6 | -0.00572334882
2 | 1 | 0 | 0 | 0 | 4383.7521 | 2.72077894 | 2.7211051 | 0.05306978 | 6 | -0.00572068105
2 | 1 | 0 | 0 | 0 | 4383.8021 | 2.72127891 | 2.72171664 | 0.05310344 | 6 | -0.00571801281
2 | 1 | 0 | 0 | 0 | 4383.8521 | 2.72177887 | 2.7222178 | 0.05315679 | 6 | -0.00571534177
2 | 1 | 0 | 0 | 0 | 4383.9021 | 2.72227883 | 2.72287941 | 0.05310352 | 6 | -0.00571267167
2 | 1 | 0 | 0 | 0 | 4383.9521 | 2.72277904 | 2.7233305 | 0.05310318 | 6 | -0.0057100025
2 | 1 | 0 | 0 | 0 | 4384.0021 | 2.723279 | 2.72375154 | 0.05327789 | 6 | -0.00570732774
2 | 1 | 0 | 0 | 0 | 4384.0521 | 2.72377896 | 2.72435308 | 0.05322076 | 6 | -0.00570465205
2 | 1 | 0 | 0 | 0 | 4384.1021 | 2.72427917 | 2.72474384 | 0.05317964 | 6 | -0.00570197823
2 | 1 | 0 | 0 | 0 | 4384.1521 | 2.72477913 | 2.72544575 | 0.05309884 | 6 | -0.00569930766
2 | 1 | 0 | 0 | 0 | 4384.2021 | 2.72527933 | 2.72569656 | 0.05309021 | 6 | -0.00569663942
2 | 1 | 0 | 0 | 0 | 4384.2521 | 2.72577906 | 2.72612739 | 0.05309564 | 6 | -0.00569397071
2 | 1 | 0 | 0 | 0 | 4384.3021 | 2.72627926 | 2.72670889 | 0.05328373 | 6 | -0.00569129782
2 | 1 | 0 | 0 | 0 | 4384.3521 | 2.72677946 | 2.72715998 | 0.05329351 | 6 | -0.00568861887
2 | 1 | 0 | 0 | 0 | 4384.4021 | 2.72727942 | 2.72775126 | 0.05325917 | 6 | -0.00568594178
2 | 1 | 0 | 0 | 0 | 4384.4521 | 2.72777939 | 2.72836256 | 0.05333534 | 6 | -0.0056832633
2 | 1 | 0 | 0 | 0 | 4384.5021 | 2.72827935 | 2.72879386 | 0.05338455 | 6 | -0.00568058109
2 | 1 | 0 | 0 | 0 | 4384.5521 | 2.72877955 | 2.72943544 | 0.05334421 | 6 | -0.00567789935
2 | 1 | 0 | 0 | 0 | 4384.6021 | 2.72927952 | 2.72976613 | 0.05342816 | 6 | -0.00567521574
2 | 1 | 0 | 0 | 0 | 4384.6521 | 2.72977948 | 2.73007703 | 0.05352035 | 6 | -0.00567252748
2 | 1 | 0 | 0 | 0 | 4384.7021 | 2.73027968 | 2.7307384 | 0.05346814 | 6 | -0.00566983968
2 | 1 | 0 | 0 | 0 | 4384.7521 | 2.73077989 | 2.73088884 | 0.05345315 | 6 | -0.00566715281
2 | 1 | 0 | 0 | 0 | 4384.8021 | 2.73127961 | 2.73200178 | 0.05352101 | 6 | -0.00566446455
2 | 1 | 0 | 0 | 0 | 4384.8521 | 2.73177934 | 2.73234129 | 0.05348281 | 6 | -0.00566177582
2 | 1 | 0 | 0 | 0 | 4384.9022 | 2.73228049 | 2.73277378 | 0.05347085 | 6 | -0.00565908337
2 | 1 | 0 | 0 | 0 | 4384.9521 | 2.73277855 | 2.73329353 | 0.05368302 | 6 | -0.00565639557
2 | 1 | 0 | 1 | 0 | 4385.0022 | 2.73327923 | 2.73377657 | 0.0535906 | 6 | -0.00565369474
2 | 1 | 0 | 1 | 0 | 4385.0523 | 2.73378062 | 2.73414779 | 0.05356584 | 6 | -0.00565099716
2 | 1 | 0 | 1 | 0 | 4385.1023 | 2.73428011 | 2.73462796 | 0.05368103 | 6 | -0.00564830238
2 | 1 | 0 | 1 | 0 | 4385.1523 | 2.73478007 | 2.73549032 | 0.05367241 | 6 | -0.00564560434
2 | 1 | 0 | 1 | 0 | 4385.2023 | 2.73528004 | 2.73595119 | 0.05364838 | 6 | -0.00564290816
2 | 1 | 0 | 1 | 0 | 4385.2523 | 2.73578 | 2.73609161 | 0.05375239 | 6 | -0.00564020965
2 | 1 | 0 | 1 | 0 | 4385.3023 | 2.73627996 | 2.73702383 | 0.05380977 | 6 | -0.00563750602
2 | 1 | 0 | 1 | 0 | 4385.3523 | 2.73678017 | 2.73749518 | 0.05374421 | 6 | -0.00563480379
2 | 1 | 0 | 1 | 0 | 4385.4023 | 2.73728013 | 2.73793626 | 0.05366943 | 6 | -0.00563210482
2 | 1 | 0 | 1 | 0 | 4385.4523 | 2.73778009 | 2.73831725 | 0.05363493 | 6 | -0.0056294091
2 | 1 | 0 | 1 | 0 | 4385.5023 | 2.7382803 | 2.73885846 | 0.05364894 | 6 | -0.00562671386
2 | 1 | 0 | 1 | 0 | 4385.5523 | 2.73878026 | 2.73920941 | 0.05367602 | 6 | -0.00562401628
2 | 1 | 0 | 1 | 0 | 4385.6023 | 2.73928022 | 2.73999143 | 0.05387405 | 6 | -0.00562131219
2 | 1 | 0 | 1 | 0 | 4385.6523 | 2.73978019 | 2.74021196 | 0.05383898 | 6 | -0.00561860623
2 | 1 | 0 | 1 | 0 | 4385.7023 | 2.74028039 | 2.74077296 | 0.0537929 | 6 | -0.0056159026
2 | 1 | 0 | 1 | 0 | 4385.7523 | 2.74078035 | 2.74139476 | 0.05394695 | 6 | -0.00561319385
2 | 1 | 0 | 1 | 0 | 4385.8023 | 2.74128056 | 2.74172521 | 0.0539041 | 6 | -0.00561048463
2 | 1 | 0 | 1 | 0 | 4385.8523 | 2.74178052 | 2.74218678 | 0.0538725 | 6 | -0.00560777681
2 | 1 | 0 | 1 | 0 | 4385.9023 | 2.74228048 | 2.74279809 | 0.05406957 | 6 | -0.00560506526
2 | 1 | 0 | 1 | 0 | 4385.9523 | 2.74278069 | 2.74336934 | 0.05403483 | 6 | -0.00560234813
2 | 1 | 0 | 1 | 0 | 4386.0023 | 2.74328065 | 2.74380064 | 0.05400094 | 6 | -0.00559963332
2 | 1 | 0 | 1 | 0 | 4386.0523 | 2.74378061 | 2.74434185 | 0.05408306 | 6 | -0.00559691759
2 | 1 | 0 | 1 | 0 | 4386.1023 | 2.74428082 | 2.74468279 | 0.05411545 | 6 | -0.00559419766
2 | 1 | 0 | 1 | 0 | 4386.1523 | 2.74478078 | 2.74533415 | 0.0540856 | 6 | -0.00559147866
2 | 1 | 0 | 1 | 0 | 4386.2023 | 2.74528074 | 2.74574518 | 0.05414806 | 6 | -0.0055887592
2 | 1 | 0 | 1 | 0 | 4386.2523 | 2.74578071 | 2.74629664 | 0.05421811 | 6 | -0.00558603462
2 | 1 | 0 | 1 | 0 | 4386.3023 | 2.74628067 | 2.7469182 | 0.05418805 | 6 | -0.00558331097
2 | 1 | 0 | 1 | 0 | 4386.3523 | 2.74678087 | 2.74721885 | 0.05417222 | 6 | -0.00558058824
2 | 1 | 0 | 1 | 0 | 4386.4023 | 2.74728084 | 2.74785066 | 0.05428085 | 6 | -0.00557786226
2 | 1 | 0 | 1 | 0 | 4386.4523 | 2.74778104 | 2.74840188 | 0.05423747 | 6 | -0.00557513582
2 | 1 | 0 | 1 | 0 | 4386.5023 | 2.74828124 | 2.748873 | 0.05419273 | 6 | -0.0055724117
2 | 1 | 0 | 1 | 0 | 4386.5523 | 2.7487812 | 2.74941444 | 0.05440178 | 6 | -0.00556968246
2 | 1 | 0 | 1 | 0 | 4386.6023 | 2.74928117 | 2.7499156 | 0.05433066 | 6 | -0.00556695042
2 | 1 | 0 | 1 | 0 | 4386.6523 | 2.74978113 | 2.75022626 | 0.05430407 | 6 | -0.00556422118
2 | 1 | 0 | 1 | 0 | 4386.7023 | 2.7502811 | 2.75080776 | 0.05421223 | 6 | -0.00556149473
2 | 1 | 0 | 1 | 0 | 4386.7523 | 2.7507813 | 2.7513392 | 0.05421352 | 6 | -0.00555877108
2 | 1 | 0 | 1 | 0 | 4386.8023 | 2.75128126 | 2.75186038 | 0.05420555 | 6 | -0.00555604696
2 | 1 | 0 | 1 | 0 | 4386.8523 | 2.75178123 | 2.75238156 | 0.05435987 | 6 | -0.00555331958
2 | 1 | 0 | 1 | 0 | 4386.9023 | 2.75228143 | 2.75300312 | 0.05441344 | 6 | -0.00555058569
2 | 1 | 0 | 1 | 0 | 4386.9523 | 2.75278139 | 2.75336409 | 0.05438825 | 6 | -0.00554785226
2 | 1 | 0 | 1 | 0 | 4387.0023 | 2.75328135 | 2.75367498 | 0.05443435 | 6 | -0.00554511836
2 | 1 | 0 | 1 | 0 | 4387.0523 | 2.75378132 | 2.75431609 | 0.0545087 | 6 | -0.00554238074
2 | 1 | 0 | 1 | 0 | 4387.1023 | 2.75428128 | 2.75497794 | 0.05448938 | 6 | -0.00553964218
2 | 1 | 0 | 1 | 0 | 4387.1523 | 2.75478148 | 2.7554791 | 0.05449434 | 6 | -0.00553690409
2 | 1 | 0 | 1 | 0 | 4387.2023 | 2.75528145 | 2.75598049 | 0.05466514 | 6 | -0.00553415995
2 | 1 | 0 | 1 | 0 | 4387.2523 | 2.75578141 | 2.75620103 | 0.05461929 | 6 | -0.00553141488
2 | 1 | 0 | 1 | 0 | 4387.3023 | 2.75628161 | 2.756742 | 0.05456715 | 6 | -0.00552867213
2 | 1 | 0 | 1 | 0 | 4387.3523 | 2.75678158 | 2.75727344 | 0.05465216 | 6 | -0.00552592753
2 | 1 | 0 | 1 | 0 | 4387.4023 | 2.75728178 | 2.75781488 | 0.05462957 | 6 | -0.00552318245
2 | 1 | 0 | 1 | 0 | 4387.4523 | 2.75778174 | 2.7584064 | 0.05458944 | 6 | -0.00552043831
2 | 1 | 0 | 1 | 0 | 4387.5023 | 2.75828052 | 2.75885534 | 0.05475022 | 6 | -0.00551769137
2 | 1 | 0 | 0 | 0 | 4387.5524 | 2.75878215 | 2.75969243 | 0.05473321 | 6 | -0.00551493419
2 | 1 | 0 | 0 | 0 | 4387.6025 | 2.75928283 | 2.75992155 | 0.05471188 | 6 | -0.00551217888
2 | 1 | 0 | 0 | 0 | 4387.6525 | 2.75978184 | 2.76045132 | 0.05476938 | 6 | -0.00550942821
2 | 1 | 0 | 1 | 0 | 4387.7024 | 2.76028156 | 2.76079106 | 0.05481011 | 6 | -0.00550667988
2 | 1 | 0 | 0 | 0 | 4387.7525 | 2.76078176 | 2.76149392 | 0.05475316 | 6 | -0.00550392177
2 | 1 | 0 | 0 | 0 | 4387.8025 | 2.76128197 | 2.76194501 | 0.05482878 | 6 | -0.00550116831
2 | 1 | 0 | 0 | 0 | 4387.8525 | 2.76178193 | 2.76233602 | 0.05492136 | 6 | -0.00549840974
2 | 1 | 0 | 0 | 0 | 4387.9025 | 2.76228213 | 2.76282692 | 0.05488808 | 6 | -0.00549565116
2 | 1 | 0 | 0 | 0 | 4387.9525 | 2.76278234 | 2.76329827 | 0.05483683 | 6 | -0.00549289444
2 | 1 | 0 | 0 | 0 | 4388.0025 | 2.7632823 | 2.76371908 | 0.05476975 | 6 | -0.00549014099
2 | 1 | 0 | 0 | 0 | 4388.0525 | 2.76378202 | 2.76432085 | 0.05477132 | 6 | -0.00548738847
2 | 1 | 0 | 0 | 0 | 4388.1025 | 2.76428223 | 2.76503253 | 0.05479118 | 6 | -0.00548463548
2 | 1 | 0 | 0 | 0 | 4388.1525 | 2.76478219 | 2.76527309 | 0.05501453 | 6 | -0.00548187504
2 | 1 | 0 | 0 | 0 | 4388.2025 | 2.76528239 | 2.76579428 | 0.05494661 | 6 | -0.0054791118
2 | 1 | 0 | 0 | 0 | 4388.2525 | 2.76578236 | 2.76614523 | 0.05492689 | 6 | -0.00547635136
2 | 1 | 0 | 0 | 0 | 4388.3025 | 2.76628256 | 2.76681685 | 0.05505202 | 6 | -0.00547358813
2 | 1 | 0 | 0 | 0 | 4388.3525 | 2.76678252 | 2.76739836 | 0.05498944 | 6 | -0.00547082257
2 | 1 | 0 | 0 | 0 | 4388.4025 | 2.76728249 | 2.76782918 | 0.05499052 | 6 | -0.00546805887
2 | 1 | 0 | 0 | 0 | 4388.4525 | 2.76778245 | 2.76826024 | 0.05514602 | 6 | -0.00546529144
2 | 1 | 0 | 0 | 0 | 4388.5025 | 2.76828241 | 2.76887202 | 0.05515644 | 6 | -0.00546251936
2 | 1 | 0 | 0 | 0 | 4388.5525 | 2.76878238 | 2.76921296 | 0.05511124 | 6 | -0.00545974867
2 | 1 | 0 | 0 | 0 | 4388.6025 | 2.76928258 | 2.76997495 | 0.05518582 | 6 | -0.00545697752
2 | 1 | 0 | 0 | 0 | 4388.6525 | 2.76978254 | 2.77014518 | 0.05528624 | 6 | -0.00545420032
2 | 1 | 0 | 0 | 0 | 4388.7025 | 2.77028251 | 2.77068639 | 0.05523417 | 6 | -0.00545142358
2 | 1 | 0 | 0 | 0 | 4388.7525 | 2.77078271 | 2.77131796 | 0.0552303 | 6 | -0.00544864731
2 | 1 | 0 | 0 | 0 | 4388.8025 | 2.77128267 | 2.77190924 | 0.05536778 | 6 | -0.00544586638
2 | 1 | 0 | 0 | 0 | 4388.8525 | 2.77178288 | 2.77237034 | 0.0552951 | 6 | -0.00544308592
2 | 1 | 0 | 0 | 0 | 4388.9025 | 2.77228284 | 2.77287173 | 0.05527596 | 6 | -0.00544030732
2 | 1 | 0 | 0 | 0 | 4388.9525 | 2.7727828 | 2.77325249 | 0.05540919 | 6 | -0.00543752545
2 | 1 | 0 | 0 | 0 | 4389.0025 | 2.773283 | 2.7739141 | 0.05537317 | 6 | -0.00543474173
2 | 1 | 0 | 0 | 0 | 4389.0525 | 2.77378297 | 2.77430511 | 0.05532777 | 6 | -0.00543196034
2 | 1 | 0 | 0 | 0 | 4389.1025 | 2.77428293 | 2.77479625 | 0.05551155 | 6 | -0.00542917568
2 | 1 | 0 | 0 | 0 | 4389.1525 | 2.7747829 | 2.77525759 | 0.0554957 | 6 | -0.00542638591
2 | 1 | 0 | 0 | 0 | 4389.2025 | 2.7752831 | 2.77561855 | 0.05543824 | 6 | -0.00542359892
2 | 1 | 0 | 0 | 0 | 4389.2525 | 2.77578306 | 2.77627993 | 0.05536607 | 6 | -0.00542081473
2 | 1 | 0 | 0 | 0 | 4389.3025 | 2.77628326 | 2.77668118 | 0.05537065 | 6 | -0.00541803241
2 | 1 | 0 | 0 | 0 | 4389.3525 | 2.77678323 | 2.77723241 | 0.0553726 | 6 | -0.00541525008
2 | 1 | 0 | 0 | 0 | 4389.4025 | 2.77728343 | 2.77766323 | 0.05544983 | 6 | -0.00541246589
2 | 1 | 0 | 0 | 0 | 4389.4525 | 2.77778316 | 2.77820468 | 0.05555752 | 6 | -0.00540967565
2 | 1 | 0 | 0 | 0 | 4389.5025 | 2.77828312 | 2.77868581 | 0.05550997 | 6 | -0.00540688541
2 | 1 | 0 | 0 | 0 | 4389.5525 | 2.77878332 | 2.77914691 | 0.05550706 | 6 | -0.00540409563
2 | 1 | 0 | 0 | 0 | 4389.6025 | 2.77928329 | 2.77964807 | 0.05565062 | 6 | -0.0054013012
2 | 1 | 0 | 0 | 0 | 4389.6525 | 2.77978349 | 2.78039002 | 0.05560355 | 6 | -0.00539850676
2 | 1 | 0 | 0 | 0 | 4389.7025 | 2.78028369 | 2.78080106 | 0.05558594 | 6 | -0.00539571326
2 | 1 | 0 | 0 | 0 | 4389.7525 | 2.78078365 | 2.78123212 | 0.05578723 | 6 | -0.00539291371
2 | 1 | 0 | 0 | 0 | 4389.8025 | 2.78128362 | 2.78171325 | 0.05572249 | 6 | -0.00539011229
2 | 1 | 0 | 0 | 0 | 4389.8525 | 2.78178358 | 2.78226471 | 0.05570106 | 6 | -0.00538731273
2 | 1 | 0 | 0 | 0 | 4389.9025 | 2.78228354 | 2.7826457 | 0.05578324 | 6 | -0.00538451225
2 | 1 | 0 | 0 | 0 | 4389.9525 | 2.78278351 | 2.78323698 | 0.05574249 | 6 | -0.0053817099
2 | 1 | 0 | 0 | 0 | 4390.0025 | 2.78328371 | 2.78363824 | 0.05572635 | 6 | -0.00537890941
2 | 1 | 0 | 0 | 0 | 4390.0525 | 2.7837832 | 2.7842176 | 0.05585106 | 6 | -0.00537610613
2 | 1 | 0 | 0 | 0 | 4390.1025 | 2.78428364 | 2.78459048 | 0.05586728 | 6 | -0.00537329819
2 | 1 | 0 | 1 | 0 | 4390.1527 | 2.78478456 | 2.78528333 | 0.05584726 | 6 | -0.00537048001
2 | 1 | 0 | 0 | 0 | 4390.2026 | 2.78528333 | 2.78585434 | 0.05587162 | 6 | -0.00536767812
2 | 1 | 0 | 0 | 0 | 4390.2525 | 2.78578258 | 2.78614283 | 0.05596586 | 6 | -0.00536487298
2 | 1 | 0 | 1 | 0 | 4390.3027 | 2.78628373 | 2.7866056 | 0.05591431 | 6 | -0.00536205154
2 | 1 | 0 | 1 | 0 | 4390.3527 | 2.78678441 | 2.78726768 | 0.05592359 | 6 | -0.00535924174
2 | 1 | 0 | 1 | 0 | 4390.4027 | 2.7872839 | 2.78780842 | 0.05604841 | 6 | -0.00535642682
2 | 1 | 0 | 1 | 0 | 4390.4527 | 2.7877841 | 2.78822947 | 0.0559872 | 6 | -0.00535361283
2 | 1 | 0 | 1 | 0 | 4390.5027 | 2.78828406 | 2.78842974 | 0.05598156 | 6 | -0.00535079977
2 | 1 | 0 | 1 | 0 | 4390.5527 | 2.78878403 | 2.7892518 | 0.05589479 | 6 | -0.00534798997
2 | 1 | 0 | 1 | 0 | 4390.6027 | 2.78928423 | 2.78950238 | 0.05592621 | 6 | -0.00534518063
2 | 1 | 0 | 1 | 0 | 4390.6527 | 2.78978419 | 2.79006362 | 0.05591733 | 6 | -0.00534237083
2 | 1 | 0 | 1 | 0 | 4390.7027 | 2.79028416 | 2.79069543 | 0.05610224 | 6 | -0.00533955684
2 | 1 | 0 | 1 | 0 | 4390.7527 | 2.79078436 | 2.79140711 | 0.05608002 | 6 | -0.00533673773
2 | 1 | 0 | 1 | 0 | 4390.8027 | 2.79128432 | 2.79165769 | 0.05606064 | 6 | -0.00533392048
2 | 1 | 0 | 1 | 0 | 4390.8527 | 2.79178429 | 2.79228926 | 0.05615813 | 6 | -0.00533110136
2 | 1 | 0 | 1 | 0 | 4390.9027 | 2.79228425 | 2.79281044 | 0.05618356 | 6 | -0.00532827852
2 | 1 | 0 | 1 | 0 | 4390.9527 | 2.79278421 | 2.79330182 | 0.05614865 | 6 | -0.00532545615
2 | 1 | 0 | 1 | 0 | 4391.0027 | 2.79328442 | 2.79367256 | 0.05623225 | 6 | -0.00532263285
2 | 1 | 0 | 1 | 0 | 4391.0527 | 2.79378462 | 2.79411364 | 0.05632843 | 6 | -0.00531980349
2 | 1 | 0 | 1 | 0 | 4391.1027 | 2.79428458 | 2.79468513 | 0.05627464 | 6 | -0.00531697506
2 | 1 | 0 | 1 | 0 | 4391.1527 | 2.79478478 | 2.79516625 | 0.05627637 | 6 | -0.00531414757
2 | 1 | 0 | 1 | 0 | 4391.2027 | 2.79528475 | 2.79563737 | 0.05640389 | 6 | -0.00531131541
2 | 1 | 0 | 1 | 0 | 4391.2527 | 2.79578471 | 2.79638934 | 0.05635317 | 6 | -0.0053084828
2 | 1 | 0 | 1 | 0 | 4391.3027 | 2.79628468 | 2.7967 | 0.05633788 | 6 | -0.00530565111
2 | 1 | 0 | 1 | 0 | 4391.3527 | 2.79678464 | 2.79718113 | 0.05652318 | 6 | -0.0053028143
2 | 1 | 0 | 1 | 0 | 4391.4027 | 2.79728484 | 2.79790306 | 0.05646929 | 6 | -0.0052999761
2 | 1 | 0 | 1 | 0 | 4391.4527 | 2.79778481 | 2.79818344 | 0.05644315 | 6 | -0.00529713929
2 | 1 | 0 | 1 | 0 | 4391.5027 | 2.79828477 | 2.79879522 | 0.05657065 | 6 | -0.00529430155
2 | 1 | 0 | 1 | 0 | 4391.5527 | 2.79878497 | 2.79940653 | 0.05651738 | 6 | -0.00529146055
2 | 1 | 0 | 1 | 0 | 4391.6027 | 2.79928493 | 2.79975772 | 0.05648279 | 6 | -0.00528862188
2 | 1 | 0 | 1 | 0 | 4391.6527 | 2.7997849 | 2.80020857 | 0.0566075 | 6 | -0.00528578134
2 | 1 | 0 | 1 | 0 | 4391.7027 | 2.80028486 | 2.80091023 | 0.05662187 | 6 | -0.00528293662
2 | 1 | 0 | 1 | 0 | 4391.7527 | 2.80078483 | 2.80106068 | 0.05658412 | 6 | -0.00528009236
2 | 1 | 0 | 1 | 0 | 4391.8027 | 2.80128503 | 2.80169225 | 0.05653882 | 6 | -0.00527725089
2 | 1 | 0 | 1 | 0 | 4391.8527 | 2.80178499 | 2.8021934 | 0.05650184 | 6 | -0.00527441176
2 | 1 | 0 | 1 | 0 | 4391.9027 | 2.80228496 | 2.8028152 | 0.05649312 | 6 | -0.00527157309
2 | 1 | 0 | 1 | 0 | 4391.9527 | 2.80278516 | 2.80311584 | 0.05652346 | 6 | -0.00526873395
2 | 1 | 0 | 1 | 0 | 4392.0027 | 2.80328512 | 2.80366707 | 0.05669813 | 6 | -0.00526588783
2 | 1 | 0 | 1 | 0 | 4392.0527 | 2.80378532 | 2.80422831 | 0.0566659 | 6 | -0.00526304031
2 | 1 | 0 | 1 | 0 | 4392.1027 | 2.80428529 | 2.80475974 | 0.05664027 | 6 | -0.00526019372
2 | 1 | 0 | 1 | 0 | 4392.1527 | 2.80478525 | 2.80536127 | 0.05679092 | 6 | -0.00525734341
2 | 1 | 0 | 1 | 0 | 4392.2027 | 2.80528545 | 2.80577207 | 0.05676798 | 6 | -0.0052544903
2 | 1 | 0 | 1 | 0 | 4392.2527 | 2.80578542 | 2.80601287 | 0.05673776 | 6 | -0.00525163906
2 | 1 | 0 | 1 | 0 | 4392.3027 | 2.80628538 | 2.80674458 | 0.05692515 | 6 | -0.00524878362
2 | 1 | 0 | 1 | 0 | 4392.3527 | 2.80678535 | 2.80728602 | 0.05687174 | 6 | -0.00524592446
2 | 1 | 0 | 1 | 0 | 4392.4027 | 2.80728555 | 2.80789733 | 0.05682652 | 6 | -0.0052430681
2 | 1 | 0 | 1 | 0 | 4392.4527 | 2.80778551 | 2.80839872 | 0.05684583 | 6 | -0.00524021266
2 | 1 | 0 | 1 | 0 | 4392.5027 | 2.80828571 | 2.80875969 | 0.05684824 | 6 | -0.00523735629
2 | 1 | 0 | 1 | 0 | 4392.5527 | 2.80878568 | 2.80915046 | 0.05681656 | 6 | -0.00523450086
2 | 1 | 0 | 1 | 0 | 4392.6027 | 2.80928588 | 2.809762 | 0.05689841 | 6 | -0.00523164356
2 | 1 | 0 | 1 | 0 | 4392.6527 | 2.80978584 | 2.81023288 | 0.05702419 | 6 | -0.00522878068
2 | 1 | 0 | 1 | 0 | 4392.7028 | 2.81028581 | 2.81060433 | 0.05696937 | 6 | -0.00522591081
2 | 1 | 0 | 1 | 0 | 4392.7528 | 2.81078672 | 2.81127572 | 0.05699061 | 6 | -0.00522304745
2 | 1 | 0 | 1 | 0 | 4392.8027 | 2.81128454 | 2.81165576 | 0.05709467 | 6 | -0.00522018643
2 | 1 | 0 | 0 | 0 | 4392.8528 | 2.8117857 | 2.8121891 | 0.05706187 | 6 | -0.0052173133
2 | 1 | 0 | 0 | 0 | 4392.9029 | 2.81228662 | 2.81267881 | 0.05702865 | 6 | -0.0052144411
2 | 1 | 0 | 0 | 0 | 4392.9529 | 2.8127861 | 2.81328082 | 0.05722762 | 6 | -0.00521156983
2 | 1 | 0 | 0 | 0 | 4393.0029 | 2.81328607 | 2.81382203 | 0.05717259 | 6 | -0.0052086967
2 | 1 | 0 | 0 | 0 | 4393.0529 | 2.81378603 | 2.81417274 | 0.05711779 | 6 | -0.00520582637
2 | 1 | 0 | 0 | 0 | 4393.1029 | 2.81428599 | 2.81457376 | 0.05705099 | 6 | -0.00520295789
2 | 1 | 0 | 0 | 0 | 4393.1529 | 2.81478596 | 2.81512499 | 0.05704417 | 6 | -0.00520009175
2 | 1 | 0 | 0 | 0 | 4393.2029 | 2.81528616 | 2.81583691 | 0.05705289 | 6 | -0.0051972256
2 | 1 | 0 | 0 | 0 | 4393.2529 | 2.81578612 | 2.81619763 | 0.05719746 | 6 | -0.00519435527
2 | 1 | 0 | 0 | 0 | 4393.3029 | 2.81628609 | 2.81686926 | 0.05726293 | 6 | -0.00519147888
2 | 1 | 0 | 0 | 0 | 4393.3529 | 2.81678605 | 2.81741095 | 0.05723268 | 6 | -0.00518860342
2 | 1 | 0 | 0 | 0 | 4393.4029 | 2.81728625 | 2.81771159 | 0.05726375 | 6 | -0.00518572703
2 | 1 | 0 | 0 | 0 | 4393.4529 | 2.81778646 | 2.81847334 | 0.05734453 | 6 | -0.00518284691
2 | 1 | 0 | 0 | 0 | 4393.5029 | 2.81828642 | 2.81869388 | 0.05731304 | 6 | -0.0051799668
2 | 1 | 0 | 0 | 0 | 4393.5529 | 2.81878638 | 2.81902456 | 0.0573206 | 6 | -0.00517708668
2 | 1 | 0 | 0 | 0 | 4393.6029 | 2.81928635 | 2.81986666 | 0.05749092 | 6 | -0.00517420098
2 | 1 | 0 | 0 | 0 | 4393.6529 | 2.81978655 | 2.82035804 | 0.05743707 | 6 | -0.00517131435
2 | 1 | 0 | 0 | 0 | 4393.7029 | 2.82028651 | 2.82071877 | 0.05739335 | 6 | -0.00516843004
2 | 1 | 0 | 0 | 0 | 4393.7529 | 2.82078648 | 2.82130027 | 0.05757882 | 6 | -0.00516554061
2 | 1 | 0 | 0 | 0 | 4393.8029 | 2.82128644 | 2.82189178 | 0.05753854 | 6 | -0.00516264932
2 | 1 | 0 | 0 | 0 | 4393.8529 | 2.82178664 | 2.82235289 | 0.05750951 | 6 | -0.00515975943
2 | 1 | 0 | 0 | 0 | 4393.9029 | 2.82228661 | 2.82295418 | 0.05767528 | 6 | -0.00515686627
2 | 1 | 0 | 0 | 0 | 4393.9529 | 2.82278681 | 2.82353568 | 0.05763455 | 6 | -0.00515396986
2 | 1 | 0 | 0 | 0 | 4394.0029 | 2.82328677 | 2.82395673 | 0.05760687 | 6 | -0.00515107531
2 | 1 | 0 | 0 | 0 | 4394.0529 | 2.82378697 | 2.82431746 | 0.05768037 | 6 | -0.00514817983
2 | 1 | 0 | 0 | 0 | 4394.1029 | 2.8242867 | 2.82460833 | 0.05769439 | 6 | -0.00514528109
2 | 1 | 0 | 0 | 0 | 4394.1529 | 2.82478666 | 2.82524991 | 0.05764144 | 6 | -0.00514238421
2 | 1 | 0 | 0 | 0 | 4394.2029 | 2.82528687 | 2.82589126 | 0.05770631 | 6 | -0.0051394864
2 | 1 | 0 | 0 | 0 | 4394.2529 | 2.82578707 | 2.8264327 | 0.05781943 | 6 | -0.005136583
2 | 1 | 0 | 0 | 0 | 4394.3029 | 2.82628703 | 2.826864 | 0.05777526 | 6 | -0.00513368007
2 | 1 | 0 | 0 | 0 | 4394.3529 | 2.82678723 | 2.82717466 | 0.0577243 | 6 | -0.005130779
2 | 1 | 0 | 0 | 0 | 4394.4029 | 2.8272872 | 2.82771587 | 0.05765806 | 6 | -0.00512788119
2 | 1 | 0 | 0 | 0 | 4394.4529 | 2.82778716 | 2.82841754 | 0.05765541 | 6 | -0.00512498524
2 | 1 | 0 | 0 | 0 | 4394.5029 | 2.82828712 | 2.82876849 | 0.05764479 | 6 | -0.00512208883
2 | 1 | 0 | 0 | 0 | 4394.5529 | 2.82878709 | 2.82939005 | 0.05788516 | 6 | -0.00511918589
2 | 1 | 0 | 0 | 0 | 4394.6029 | 2.82928705 | 2.82987118 | 0.05783045 | 6 | -0.0051162797
2 | 1 | 0 | 0 | 0 | 4394.6529 | 2.82978725 | 2.83047271 | 0.05781141 | 6 | -0.00511337491
2 | 1 | 0 | 0 | 0 | 4394.7029 | 2.83028722 | 2.83085346 | 0.05795374 | 6 | -0.00511046732
2 | 1 | 0 | 0 | 0 | 4394.7529 | 2.83078718 | 2.83144498 | 0.05794873 | 6 | -0.005107556
2 | 1 | 0 | 0 | 0 | 4394.8029 | 2.83128738 | 2.8318162 | 0.05788582 | 6 | -0.00510464655
2 | 1 | 0 | 0 | 0 | 4394.8529 | 2.83178735 | 2.8321569 | 0.05801978 | 6 | -0.00510173524
2 | 1 | 0 | 0 | 0 | 4394.9029 | 2.83228755 | 2.83280826 | 0.05802903 | 6 | -0.0050988188
2 | 1 | 0 | 0 | 0 | 4394.9529 | 2.83278728 | 2.83328962 | 0.0580211 | 6 | -0.00509590376
2 | 1 | 0 | 0 | 0 | 4395.0029 | 2.83328748 | 2.83402133 | 0.05803767 | 6 | -0.00509298872
2 | 1 | 0 | 0 | 0 | 4395.0529 | 2.83378744 | 2.83441234 | 0.05806198 | 6 | -0.00509007229
2 | 1 | 0 | 0 | 0 | 4395.1029 | 2.83428764 | 2.83478308 | 0.05803985 | 6 | -0.00508715538
2 | 1 | 0 | 0 | 0 | 4395.1529 | 2.83478761 | 2.83520436 | 0.05805678 | 6 | -0.00508423848
2 | 1 | 0 | 0 | 0 | 4395.2029 | 2.83528757 | 2.83567548 | 0.05822348 | 6 | -0.00508131599
2 | 1 | 0 | 0 | 0 | 4395.2529 | 2.83578777 | 2.83623672 | 0.05817788 | 6 | -0.0050783921
2 | 1 | 0 | 0 | 0 | 4395.3029 | 2.83628774 | 2.83655763 | 0.05813971 | 6 | -0.00507547054
2 | 1 | 0 | 0 | 0 | 4395.3529 | 2.83678675 | 2.8371172 | 0.0582979 | 6 | -0.00507254526
2 | 1 | 0 | 1 | 0 | 4395.403 | 2.83728886 | 2.83764982 | 0.05823097 | 6 | -0.00506961253
2 | 1 | 0 | 1 | 0 | 4395.4531 | 2.83778882 | 2.83850193 | 0.05819417 | 6 | -0.00506668212
2 | 1 | 0 | 0 | 0 | 4395.503 | 2.83828735 | 2.83877158 | 0.05838247 | 6 | -0.00506376009
2 | 1 | 0 | 0 | 0 | 4395.553 | 2.83878756 | 2.83927488 | 0.05835762 | 6 | -0.00506082736
2 | 1 | 0 | 1 | 0 | 4395.6031 | 2.839288 | 2.83973551 | 0.05831481 | 6 | -0.0050578909
2 | 1 | 0 | 1 | 0 | 4395.6531 | 2.83978796 | 2.84029651 | 0.05826049 | 6 | -0.00505496329
2 | 1 | 0 | 1 | 0 | 4395.7031 | 2.84028816 | 2.84083819 | 0.05823794 | 6 | -0.00505203754
2 | 1 | 0 | 1 | 0 | 4395.7531 | 2.84078813 | 2.84113884 | 0.05822378 | 6 | -0.00504911272
2 | 1 | 0 | 1 | 0 | 4395.8031 | 2.84128833 | 2.8417604 | 0.05833478 | 6 | -0.00504618464
2 | 1 | 0 | 1 | 0 | 4395.8531 | 2.84178829 | 2.84228134 | 0.05843124 | 6 | -0.00504325051
2 | 1 | 0 | 1 | 0 | 4395.9031 | 2.84228826 | 2.84297323 | 0.05841127 | 6 | -0.00504031638
2 | 1 | 0 | 1 | 0 | 4395.9531 | 2.84278822 | 2.84318376 | 0.05842062 | 6 | -0.00503738131
2 | 1 | 0 | 1 | 0 | 4396.0031 | 2.84328818 | 2.8437953 | 0.05855301 | 6 | -0.00503444206
2 | 1 | 0 | 1 | 0 | 4396.0531 | 2.84378839 | 2.8442564 | 0.05851312 | 6 | -0.00503150187
2 | 1 | 0 | 1 | 0 | 4396.1031 | 2.84428835 | 2.84473753 | 0.0584711 | 6 | -0.00502856355
2 | 1 | 0 | 1 | 0 | 4396.1531 | 2.84478831 | 2.84526896 | 0.05867728 | 6 | -0.00502562011
2 | 1 | 0 | 1 | 0 | 4396.2031 | 2.84528852 | 2.84557962 | 0.0586195 | 6 | -0.00502267387
2 | 1 | 0 | 1 | 0 | 4396.2531 | 2.84578848 | 2.84627128 | 0.05860476 | 6 | -0.00501972996
2 | 1 | 0 | 1 | 0 | 4396.3031 | 2.84628844 | 2.84693289 | 0.05875169 | 6 | -0.00501678279
2 | 1 | 0 | 1 | 0 | 4396.3531 | 2.84678841 | 2.84727359 | 0.05869982 | 6 | -0.00501383236
2 | 1 | 0 | 1 | 0 | 4396.4031 | 2.84728861 | 2.84775496 | 0.05866572 | 6 | -0.00501088426
2 | 1 | 0 | 1 | 0 | 4396.4531 | 2.84778857 | 2.84826612 | 0.05881299 | 6 | -0.00500793336
2 | 1 | 0 | 1 | 0 | 4396.5031 | 2.84828877 | 2.84881759 | 0.05883323 | 6 | -0.00500497734
2 | 1 | 0 | 1 | 0 | 4396.5531 | 2.8487885 | 2.84920859 | 0.05880151 | 6 | -0.00500202226
2 | 1 | 0 | 1 | 0 | 4396.6031 | 2.8492887 | 2.84989023 | 0.058877 | 6 | -0.00499906624
2 | 1 | 0 | 1 | 0 | 4396.6531 | 2.8497889 | 2.85008049 | 0.05890323 | 6 | -0.00499610743
2 | 1 | 0 | 1 | 0 | 4396.7031 | 2.85028887 | 2.85057187 | 0.05887071 | 6 | -0.00499314955
2 | 1 | 0 | 1 | 0 | 4396.7531 | 2.85078883 | 2.85118341 | 0.05885155 | 6 | -0.00499019213
2 | 1 | 0 | 1 | 0 | 4396.8031 | 2.8512888 | 2.85187507 | 0.0590028 | 6 | -0.00498723052
2 | 1 | 0 | 1 | 0 | 4396.8531 | 2.851789 | 2.85231638 | 0.05894694 | 6 | -0.00498426799
2 | 1 | 0 | 1 | 0 | 4396.9031 | 2.85228896 | 2.8528173 | 0.05891603 | 6 | -0.00498130778
2 | 1 | 0 | 1 | 0 | 4396.9531 | 2.85278893 | 2.85308814 | 0.05884623 | 6 | -0.00497835083
2 | 1 | 0 | 1 | 0 | 4397.0031 | 2.85328889 | 2.85390019 | 0.05884475 | 6 | -0.00497539435
2 | 1 | 0 | 1 | 0 | 4397.0531 | 2.85378909 | 2.85440135 | 0.05882809 | 6 | -0.00497243926
2 | 1 | 0 | 1 | 0 | 4397.1031 | 2.85428905 | 2.85490227 | 0.05903638 | 6 | -0.00496947905
2 | 1 | 0 | 1 | 0 | 4397.1531 | 2.85478926 | 2.85524344 | 0.0590007 | 6 | -0.00496651372
2 | 1 | 0 | 1 | 0 | 4397.2031 | 2.85528922 | 2.85575461 | 0.05899912 | 6 | -0.00496354979
2 | 1 | 0 | 1 | 0 | 4397.2531 | 2.85578942 | 2.85636592 | 0.05909045 | 6 | -0.00496058399
2 | 1 | 0 | 1 | 0 | 4397.3031 | 2.85628939 | 2.8570478 | 0.05909884 | 6 | -0.00495761447
2 | 1 | 0 | 1 | 0 | 4397.3531 | 2.85678911 | 2.85728812 | 0.0590668 | 6 | -0.00495464681
2 | 1 | 0 | 1 | 0 | 4397.4031 | 2.85728931 | 2.85764933 | 0.05915101 | 6 | -0.00495167729
2 | 1 | 0 | 1 | 0 | 4397.4531 | 2.85778952 | 2.85841107 | 0.05925418 | 6 | -0.00494870218
2 | 1 | 0 | 1 | 0 | 4397.5031 | 2.85828948 | 2.85871196 | 0.05921991 | 6 | -0.00494572753
2 | 1 | 0 | 1 | 0 | 4397.5531 | 2.85878944 | 2.85905242 | 0.05920145 | 6 | -0.00494275289
2 | 1 | 0 | 1 | 0 | 4397.6031 | 2.85928965 | 2.85978436 | 0.05927232 | 6 | -0.00493977638
2 | 1 | 0 | 1 | 0 | 4397.6531 | 2.85978961 | 2.86020541 | 0.05925808 | 6 | -0.00493679987
2 | 1 | 0 | 1 | 0 | 4397.7031 | 2.86028957 | 2.86087728 | 0.05924449 | 6 | -0.0049338243
2 | 1 | 0 | 1 | 0 | 4397.7531 | 2.86078954 | 2.86132813 | 0.05944693 | 6 | -0.0049308422
2 | 1 | 0 | 1 | 0 | 4397.8031 | 2.8612895 | 2.86171937 | 0.059387 | 6 | -0.00492785824
2 | 1 | 0 | 1 | 0 | 4397.8531 | 2.8617897 | 2.86229062 | 0.05934216 | 6 | -0.00492487615
2 | 1 | 0 | 1 | 0 | 4397.9031 | 2.86228895 | 2.8627913 | 0.05947071 | 6 | -0.00492189266
2 | 1 | 0 | 1 | 0 | 4397.9531 | 2.86278963 | 2.86332297 | 0.05945049 | 6 | -0.00491890544
2 | 1 | 0 | 1 | 0 | 4398.0032 | 2.86329007 | 2.8636148 | 0.0594186 | 6 | -0.0049159145
2 | 1 | 0 | 1 | 0 | 4398.0532 | 2.86378956 | 2.86420417 | 0.05953175 | 6 | -0.00491292728
2 | 1 | 0 | 1 | 0 | 4398.1031 | 2.86428857 | 2.86477542 | 0.05957496 | 6 | -0.004909941
2 | 1 | 0 | 0 | 0 | 4398.1533 | 2.86478996 | 2.86517763 | 0.05950335 | 6 | -0.00490693841
2 | 1 | 0 | 0 | 0 | 4398.2033 | 2.86528993 | 2.86563873 | 0.0594644 | 6 | -0.00490395073
2 | 1 | 0 | 0 | 0 | 4398.2533 | 2.86578989 | 2.86620998 | 0.05942424 | 6 | -0.00490096584
2 | 1 | 0 | 0 | 0 | 4398.3033 | 2.86629009 | 2.86673141 | 0.05944207 | 6 | -0.00489798049
2 | 1 | 0 | 0 | 0 | 4398.3533 | 2.86679006 | 2.8672626 | 0.05945166 | 6 | -0.0048949942
2 | 1 | 0 | 0 | 0 | 4398.4033 | 2.86729002 | 2.8677237 | 0.05963331 | 6 | -0.00489200186
2 | 1 | 0 | 0 | 0 | 4398.4533 | 2.86778998 | 2.86835527 | 0.05957736 | 6 | -0.00488900812
2 | 1 | 0 | 0 | 0 | 4398.5033 | 2.86829019 | 2.86876631 | 0.05958321 | 6 | -0.00488601578
2 | 1 | 0 | 0 | 0 | 4398.5533 | 2.86879015 | 2.86923742 | 0.05973006 | 6 | -0.00488301786
2 | 1 | 0 | 0 | 0 | 4398.6033 | 2.86929035 | 2.86992931 | 0.05970181 | 6 | -0.00488001853
2 | 1 | 0 | 0 | 0 | 4398.6533 | 2.86979032 | 2.87003946 | 0.05967437 | 6 | -0.0048770206
2 | 1 | 0 | 0 | 0 | 4398.7033 | 2.87029052 | 2.87075138 | 0.05985424 | 6 | -0.00487401895
2 | 1 | 0 | 0 | 0 | 4398.7533 | 2.87079024 | 2.87130237 | 0.05983035 | 6 | -0.00487101264
2 | 1 | 0 | 0 | 0 | 4398.8033 | 2.87129045 | 2.87178397 | 0.0597834 | 6 | -0.00486800866
2 | 1 | 0 | 0 | 0 | 4398.8533 | 2.87179041 | 2.87232494 | 0.05989721 | 6 | -0.00486500235
2 | 1 | 0 | 0 | 0 | 4398.9033 | 2.87229061 | 2.87272596 | 0.05991666 | 6 | -0.00486199232
2 | 1 | 0 | 0 | 0 | 4398.9533 | 2.87279058 | 2.87335753 | 0.05989804 | 6 | -0.00485898321
2 | 1 | 0 | 0 | 0 | 4399.0033 | 2.87329078 | 2.87385893 | 0.05996859 | 6 | -0.00485597271
2 | 1 | 0 | 0 | 0 | 4399.0533 | 2.87379074 | 2.87433004 | 0.06005057 | 6 | -0.00485295756
2 | 1 | 0 | 0 | 0 | 4399.1033 | 2.8742907 | 2.87478137 | 0.05999301 | 6 | -0.00484994287
2 | 1 | 0 | 0 | 0 | 4399.1533 | 2.87479067 | 2.87533236 | 0.05998214 | 6 | -0.00484692957
2 | 1 | 0 | 0 | 0 | 4399.2033 | 2.87529063 | 2.8757937 | 0.06009646 | 6 | -0.00484391302
2 | 1 | 0 | 0 | 0 | 4399.2533 | 2.8757906 | 2.87630463 | 0.0600497 | 6 | -0.004840896
2 | 1 | 0 | 0 | 0 | 4399.3033 | 2.8762908 | 2.87691641 | 0.06003467 | 6 | -0.00483788084
2 | 1 | 0 | 0 | 0 | 4399.3533 | 2.87679076 | 2.87739754 | 0.06021327 | 6 | -0.00483485963
2 | 1 | 0 | 0 | 0 | 4399.4033 | 2.87729073 | 2.87776828 | 0.06016817 | 6 | -0.00483183656
2 | 1 | 0 | 0 | 0 | 4399.4533 | 2.87779093 | 2.87824965 | 0.06014855 | 6 | -0.00482881535
2 | 1 | 0 | 0 | 0 | 4399.5033 | 2.87829089 | 2.87860036 | 0.06004704 | 6 | -0.00482579693
2 | 1 | 0 | 0 | 0 | 4399.5533 | 2.87879109 | 2.8793323 | 0.06004163 | 6 | -0.00482278131
2 | 1 | 0 | 0 | 0 | 4399.6033 | 2.87929082 | 2.87980342 | 0.06003332 | 6 | -0.00481976569
2 | 1 | 0 | 0 | 0 | 4399.6533 | 2.87979102 | 2.8801744 | 0.06018611 | 6 | -0.00481674634
2 | 1 | 0 | 0 | 0 | 4399.7033 | 2.88029122 | 2.88075566 | 0.06024953 | 6 | -0.00481372094
2 | 1 | 0 | 0 | 0 | 4399.7533 | 2.88079119 | 2.88126707 | 0.06022157 | 6 | -0.00481069554
2 | 1 | 0 | 0 | 0 | 4399.8033 | 2.88129115 | 2.88173795 | 0.06027814 | 6 | -0.0048076692
2 | 1 | 0 | 0 | 0 | 4399.8533 | 2.88179111 | 2.88251996 | 0.06034947 | 6 | -0.00480463915
2 | 1 | 0 | 0 | 0 | 4399.9033 | 2.88229132 | 2.8826406 | 0.06030964 | 6 | -0.00480160955
2 | 1 | 0 | 0 | 0 | 4399.9533 | 2.88279128 | 2.88318181 | 0.0603145 | 6 | -0.00479857996
2 | 1 | 0 | 0 | 0 | 4400.0033 | 2.88329124 | 2.88384318 | 0.06047559 | 6 | -0.00479554478
2 | 1 | 0 | 0 | 0 | 4400.0533 | 2.88379145 | 2.88426447 | 0.06041011 | 6 | -0.00479250913
2 | 1 | 0 | 0 | 0 | 4400.1033 | 2.88429165 | 2.88483572 | 0.06038733 | 6 | -0.00478947582
2 | 1 | 0 | 0 | 0 | 4400.1533 | 2.88479137 | 2.88517642 | 0.06051246 | 6 | -0.00478643924
2 | 1 | 0 | 0 | 0 | 4400.2033 | 2.88529134 | 2.88559771 | 0.06047138 | 6 | -0.00478340127
2 | 1 | 0 | 0 | 0 | 4400.2533 | 2.88579154 | 2.88632917 | 0.06045034 | 6 | -0.00478036515
2 | 1 | 0 | 0 | 0 | 4400.3033 | 2.8862915 | 2.88681054 | 0.06063025 | 6 | -0.00477732485
2 | 1 | 0 | 0 | 0 | 4400.3533 | 2.88679171 | 2.88720131 | 0.06060817 | 6 | -0.00477427943
2 | 1 | 0 | 0 | 0 | 4400.4033 | 2.88729167 | 2.88788319 | 0.06055825 | 6 | -0.0047712368
2 | 1 | 0 | 0 | 0 | 4400.4533 | 2.88779187 | 2.88849473 | 0.06064131 | 6 | -0.00476819323
2 | 1 | 0 | 0 | 0 | 4400.5033 | 2.88829184 | 2.88863492 | 0.06067835 | 6 | -0.00476514595
2 | 1 | 0 | 0 | 0 | 4400.5534 | 2.88879228 | 2.88915706 | 0.06063415 | 6 | -0.00476209354
2 | 1 | 0 | 0 | 0 | 4400.6033 | 2.88929129 | 2.88992834 | 0.06068709 | 6 | -0.00475905277
2 | 1 | 0 | 0 | 0 | 4400.6533 | 2.88979077 | 2.89007711 | 0.06079135 | 6 | -0.00475600082
2 | 1 | 0 | 1 | 0 | 4400.7035 | 2.89029217 | 2.89065862 | 0.06075028 | 6 | -0.00475293677
2 | 1 | 0 | 1 | 0 | 4400.7535 | 2.89079285 | 2.89143229 | 0.06069308 | 6 | -0.00474988762
2 | 1 | 0 | 1 | 0 | 4400.8035 | 2.89129186 | 2.8915422 | 0.0606119 | 6 | -0.0047468422
2 | 1 | 0 | 1 | 0 | 4400.8535 | 2.89179206 | 2.89222383 | 0.06063844 | 6 | -0.00474379724
2 | 1 | 0 | 1 | 0 | 4400.9035 | 2.89229202 | 2.89282537 | 0.06064355 | 6 | -0.00474075135
2 | 1 | 0 | 1 | 0 | 4400.9535 | 2.89279199 | 2.89318633 | 0.06086285 | 6 | -0.00473769847
2 | 1 | 0 | 1 | 0 | 4401.0035 | 2.89329195 | 2.89389777 | 0.06085576 | 6 | -0.00473464234
2 | 1 | 0 | 1 | 0 | 4401.0535 | 2.89379215 | 2.89422846 | 0.06082214 | 6 | -0.00473158713
2 | 1 | 0 | 1 | 0 | 4401.1035 | 2.89429212 | 2.89464974 | 0.06094767 | 6 | -0.0047285296
2 | 1 | 0 | 1 | 0 | 4401.1535 | 2.89479232 | 2.89540172 | 0.06091343 | 6 | -0.00472546834
2 | 1 | 0 | 1 | 0 | 4401.2035 | 2.89529228 | 2.89593291 | 0.06089647 | 6 | -0.00472240942
2 | 1 | 0 | 1 | 0 | 4401.2535 | 2.89579225 | 2.89627385 | 0.06105534 | 6 | -0.00471934723
2 | 1 | 0 | 1 | 0 | 4401.3035 | 2.89629245 | 2.89672494 | 0.06107936 | 6 | -0.00471627945
2 | 1 | 0 | 1 | 0 | 4401.3535 | 2.89679241 | 2.89721584 | 0.06103982 | 6 | -0.00471321307
2 | 1 | 0 | 1 | 0 | 4401.4035 | 2.89729238 | 2.89779735 | 0.06108743 | 6 | -0.00471014623
2 | 1 | 0 | 1 | 0 | 4401.4535 | 2.89779234 | 2.89837885 | 0.0611692 | 6 | -0.00470707519
2 | 1 | 0 | 1 | 0 | 4401.5035 | 2.89829254 | 2.8987596 | 0.06113579 | 6 | -0.00470400369
2 | 1 | 0 | 1 | 0 | 4401.5535 | 2.89879251 | 2.89934111 | 0.06113046 | 6 | -0.00470093312
2 | 1 | 0 | 1 | 0 | 4401.6035 | 2.89929247 | 2.89989281 | 0.06127367 | 6 | -0.00469785742
2 | 1 | 0 | 1 | 0 | 4401.6535 | 2.89979243 | 2.90038395 | 0.06123192 | 6 | -0.00469478173
2 | 1 | 0 | 1 | 0 | 4401.7035 | 2.90029263 | 2.9007144 | 0.06118443 | 6 | -0.0046917079
2 | 1 | 0 | 1 | 0 | 4401.7535 | 2.9007926 | 2.90136623 | 0.06131777 | 6 | -0.00468863081
2 | 1 | 0 | 1 | 0 | 4401.8035 | 2.9012928 | 2.90174723 | 0.06126545 | 6 | -0.00468555326
2 | 1 | 0 | 1 | 0 | 4401.8535 | 2.90179276 | 2.90227866 | 0.06122921 | 6 | -0.0046824771
2 | 1 | 0 | 1 | 0 | 4401.9035 | 2.90229297 | 2.90296006 | 0.061423 | 6 | -0.00467939815
2 | 1 | 0 | 1 | 0 | 4401.9535 | 2.90279293 | 2.90348148 | 0.06138261 | 6 | -0.00467631407
2 | 1 | 0 | 1 | 0 | 4402.0035 | 2.90329289 | 2.90389228 | 0.06133782 | 6 | -0.00467323279
2 | 1 | 0 | 1 | 0 | 4402.0535 | 2.90379286 | 2.9044838 | 0.06127867 | 6 | -0.00467015384
2 | 1 | 0 | 1 | 0 | 4402.1035 | 2.90429306 | 2.90485454 | 0.06124179 | 6 | -0.00466707768
2 | 1 | 0 | 1 | 0 | 4402.1535 | 2.90479302 | 2.90532589 | 0.06125766 | 6 | -0.00466400199
2 | 1 | 0 | 1 | 0 | 4402.2035 | 2.90529299 | 2.90570664 | 0.06134967 | 6 | -0.00466092303
2 | 1 | 0 | 1 | 0 | 4402.2535 | 2.90579319 | 2.90635824 | 0.06146241 | 6 | -0.00465783756
2 | 1 | 0 | 1 | 0 | 4402.3035 | 2.90629315 | 2.90687966 | 0.0614114 | 6 | -0.00465475209
2 | 1 | 0 | 1 | 0 | 4402.3535 | 2.90679312 | 2.90729046 | 0.0614407 | 6 | -0.00465166662
2 | 1 | 0 | 1 | 0 | 4402.4035 | 2.90729308 | 2.90795207 | 0.06155324 | 6 | -0.00464857742
2 | 1 | 0 | 1 | 0 | 4402.4535 | 2.90779305 | 2.90853381 | 0.06149674 | 6 | -0.00464548776
2 | 1 | 0 | 1 | 0 | 4402.5035 | 2.90829325 | 2.90876436 | 0.06150129 | 6 | -0.00464239903
2 | 1 | 0 | 1 | 0 | 4402.5535 | 2.90879321 | 2.90933585 | 0.06172129 | 6 | -0.00463930378
2 | 1 | 0 | 1 | 0 | 4402.6035 | 2.90929317 | 2.90995717 | 0.06165996 | 6 | -0.00463620666
2 | 1 | 0 | 1 | 0 | 4402.6535 | 2.90979338 | 2.91041827 | 0.06160392 | 6 | -0.00463311141
2 | 1 | 0 | 1 | 0 | 4402.7035 | 2.91029334 | 2.91093969 | 0.06148245 | 6 | -0.00463002035
2 | 1 | 0 | 1 | 0 | 4402.7535 | 2.91079354 | 2.91153097 | 0.06148973 | 6 | -0.00462693255
2 | 1 | 0 | 1 | 0 | 4402.8035 | 2.91129351 | 2.9116714 | 0.06152429 | 6 | -0.00462384336
2 | 1 | 0 | 1 | 0 | 4402.8535 | 2.91179347 | 2.91246343 | 0.06167234 | 6 | -0.00462075043
2 | 1 | 0 | 1 | 0 | 4402.9035 | 2.91229367 | 2.9129045 | 0.06171912 | 6 | -0.00461765146
2 | 1 | 0 | 1 | 0 | 4402.9535 | 2.91279364 | 2.91345572 | 0.0617087 | 6 | -0.00461455248
2 | 1 | 0 | 1 | 0 | 4403.0035 | 2.9132936 | 2.91365623 | 0.06175057 | 6 | -0.00461145258
2 | 1 | 0 | 1 | 0 | 4403.0535 | 2.91379356 | 2.91440821 | 0.06186229 | 6 | -0.00460834801
2 | 1 | 0 | 1 | 0 | 4403.1035 | 2.91429353 | 2.91478896 | 0.0617958 | 6 | -0.00460524345
2 | 1 | 0 | 1 | 0 | 4403.1535 | 2.91479301 | 2.91524959 | 0.06180784 | 6 | -0.00460213935
2 | 1 | 0 | 1 | 0 | 4403.2035 | 2.91529298 | 2.9158113 | 0.06198339 | 6 | -0.00459902966
2 | 1 | 0 | 0 | 0 | 4403.2537 | 2.91579461 | 2.91637349 | 0.061936 | 6 | -0.00459590647
2 | 1 | 0 | 0 | 0 | 4403.3037 | 2.91629457 | 2.91693687 | 0.06190883 | 6 | -0.00459279725
2 | 1 | 0 | 1 | 0 | 4403.3536 | 2.91679311 | 2.9173646 | 0.06180912 | 6 | -0.00458969735
2 | 1 | 0 | 0 | 0 | 4403.4037 | 2.91729379 | 2.91780639 | 0.06182217 | 6 | -0.00458658719
2 | 1 | 0 | 0 | 0 | 4403.4537 | 2.91779399 | 2.91831756 | 0.06183389 | 6 | -0.00458348263
2 | 1 | 0 | 0 | 0 | 4403.5037 | 2.91829395 | 2.91902924 | 0.06203239 | 6 | -0.00458037294
2 | 1 | 0 | 0 | 0 | 4403.5537 | 2.91879416 | 2.91943026 | 0.06202491 | 6 | -0.00457725767
2 | 1 | 0 | 0 | 0 | 4403.6037 | 2.91929412 | 2.91995144 | 0.06199582 | 6 | -0.00457414426
2 | 1 | 0 | 0 | 0 | 4403.6537 | 2.91979432 | 2.92039275 | 0.06209711 | 6 | -0.00457102899
2 | 1 | 0 | 0 | 0 | 4403.7037 | 2.92029428 | 2.92078376 | 0.06211947 | 6 | -0.00456790952
2 | 1 | 0 | 0 | 0 | 4403.7537 | 2.92079425 | 2.92131495 | 0.06210296 | 6 | -0.00456479145
2 | 1 | 0 | 0 | 0 | 4403.8037 | 2.92129421 | 2.92159557 | 0.06219226 | 6 | -0.00456167106
2 | 1 | 0 | 0 | 0 | 4403.8537 | 2.92179418 | 2.92242765 | 0.06227162 | 6 | -0.00455854554
2 | 1 | 0 | 0 | 0 | 4403.9037 | 2.92229414 | 2.92274857 | 0.06222471 | 6 | -0.00455542048
2 | 1 | 0 | 0 | 0 | 4403.9537 | 2.92279434 | 2.92334008 | 0.06221322 | 6 | -0.00455229683
2 | 1 | 0 | 0 | 0 | 4404.0037 | 2.92329431 | 2.9236505 | 0.0623448 | 6 | -0.00454916852
2 | 1 | 0 | 0 | 0 | 4404.0537 | 2.92379427 | 2.92443252 | 0.06230047 | 6 | -0.00454603974
2 | 1 | 0 | 0 | 0 | 4404.1037 | 2.92429447 | 2.92483354 | 0.0622933 | 6 | -0.00454291236
2 | 1 | 0 | 0 | 0 | 4404.1537 | 2.92479444 | 2.92538476 | 0.06248052 | 6 | -0.00453977939
2 | 1 | 0 | 0 | 0 | 4404.2037 | 2.92529464 | 2.92594624 | 0.06240887 | 6 | -0.00453664409
2 | 1 | 0 | 0 | 0 | 4404.2537 | 2.92579436 | 2.92623711 | 0.0624053 | 6 | -0.00453351112
2 | 1 | 0 | 0 | 0 | 4404.3037 | 2.92629457 | 2.92688847 | 0.0625133 | 6 | -0.00453037629
2 | 1 | 0 | 0 | 0 | 4404.3537 | 2.92679477 | 2.92748022 | 0.06247914 | 6 | -0.00452723866
2 | 1 | 0 | 0 | 0 | 4404.4037 | 2.92729473 | 2.92789125 | 0.06243327 | 6 | -0.00452410383
2 | 1 | 0 | 0 | 0 | 4404.4537 | 2.92779469 | 2.92838216 | 0.06255275 | 6 | -0.00452096667
2 | 1 | 0 | 0 | 0 | 4404.5037 | 2.92829466 | 2.92900372 | 0.06257833 | 6 | -0.00451782439
2 | 1 | 0 | 0 | 0 | 4404.5537 | 2.92879486 | 2.92946506 | 0.06253887 | 6 | -0.0045146835
2 | 1 | 0 | 0 | 0 | 4404.6037 | 2.92929482 | 2.92975545 | 0.06248167 | 6 | -0.00451154495
2 | 1 | 0 | 0 | 0 | 4404.6537 | 2.92979479 | 2.93027687 | 0.06245882 | 6 | -0.00450840918
2 | 1 | 0 | 0 | 0 | 4404.7037 | 2.93029499 | 2.93088841 | 0.06244909 | 6 | -0.00450527435
2 | 1 | 0 | 0 | 0 | 4404.7537 | 2.93079519 | 2.93128943 | 0.0624771 | 6 | -0.00450213812
2 | 1 | 0 | 0 | 0 | 4404.8037 | 2.93129492 | 2.93183064 | 0.06264952 | 6 | -0.00449899537
2 | 1 | 0 | 0 | 0 | 4404.8537 | 2.93179488 | 2.9322114 | 0.06262138 | 6 | -0.00449585076
2 | 1 | 0 | 0 | 0 | 4404.9037 | 2.93229508 | 2.93272305 | 0.06259488 | 6 | -0.00449270708
2 | 1 | 0 | 0 | 0 | 4404.9537 | 2.93279505 | 2.93339467 | 0.06274795 | 6 | -0.00448955968
2 | 1 | 0 | 0 | 0 | 4405.0037 | 2.93329525 | 2.93379569 | 0.06269078 | 6 | -0.00448640995
2 | 1 | 0 | 0 | 0 | 4405.0537 | 2.93379521 | 2.93435693 | 0.06268831 | 6 | -0.00448326208
2 | 1 | 0 | 0 | 0 | 4405.1037 | 2.93429542 | 2.93468761 | 0.0628649 | 6 | -0.00448010955
2 | 1 | 0 | 0 | 0 | 4405.1537 | 2.93479538 | 2.93539929 | 0.06283011 | 6 | -0.00447695283
2 | 1 | 0 | 0 | 0 | 4405.2037 | 2.93529534 | 2.93573046 | 0.06280254 | 6 | -0.00447379844
2 | 1 | 0 | 0 | 0 | 4405.2537 | 2.93579531 | 2.93619132 | 0.06285144 | 6 | -0.00447064359
2 | 1 | 0 | 0 | 0 | 4405.3037 | 2.93629527 | 2.93693304 | 0.06285704 | 6 | -0.0044674864
2 | 1 | 0 | 0 | 0 | 4405.3537 | 2.93679547 | 2.93732429 | 0.06286106 | 6 | -0.00446433015
2 | 1 | 0 | 0 | 0 | 4405.4037 | 2.93729544 | 2.93791533 | 0.06290443 | 6 | -0.00446117204
2 | 1 | 0 | 0 | 0 | 4405.4537 | 2.9377954 | 2.93814611 | 0.06301218 | 6 | -0.0044580088
2 | 1 | 0 | 0 | 0 | 4405.5037 | 2.9382956 | 2.9387176 | 0.06297602 | 6 | -0.00445484556
2 | 1 | 0 | 0 | 0 | 4405.5537 | 2.93879557 | 2.93935919 | 0.0629609 | 6 | -0.00445168279
2 | 1 | 0 | 0 | 0 | 4405.6037 | 2.93929553 | 2.93982029 | 0.06308 | 6 | -0.00444851676
2 | 1 | 0 | 0 | 0 | 4405.6537 | 2.93979549 | 2.94020104 | 0.06303148 | 6 | -0.0044453498
2 | 1 | 0 | 0 | 0 | 4405.7037 | 2.9402957 | 2.94083285 | 0.06299365 | 6 | -0.00444218563
2 | 1 | 0 | 0 | 0 | 4405.7537 | 2.94079566 | 2.94131374 | 0.06320601 | 6 | -0.00443901494
2 | 1 | 0 | 1 | 0 | 4405.8038 | 2.9412961 | 2.94158459 | 0.06315035 | 6 | -0.00443583634
2 | 1 | 0 | 0 | 0 | 4405.8538 | 2.94179606 | 2.94216752 | 0.0631006 | 6 | -0.00443266612
2 | 1 | 0 | 0 | 0 | 4405.9038 | 2.94229555 | 2.94242597 | 0.06302161 | 6 | -0.00442949962
2 | 1 | 0 | 1 | 0 | 4405.9538 | 2.94279575 | 2.94319773 | 0.0630246 | 6 | -0.00442633498
2 | 1 | 0 | 1 | 0 | 4406.0039 | 2.94329596 | 2.94359946 | 0.06302946 | 6 | -0.00442316337
2 | 1 | 0 | 1 | 0 | 4406.0539 | 2.94379592 | 2.94433141 | 0.06315301 | 6 | -0.00441999501
2 | 1 | 0 | 1 | 0 | 4406.1039 | 2.94429612 | 2.94473243 | 0.06321902 | 6 | -0.00441682059
2 | 1 | 0 | 1 | 0 | 4406.1539 | 2.94479609 | 2.94527364 | 0.06320182 | 6 | -0.00441364618
2 | 1 | 0 | 1 | 0 | 4406.2039 | 2.94529605 | 2.94572473 | 0.06324926 | 6 | -0.00441047084
2 | 1 | 0 | 1 | 0 | 4406.2539 | 2.94579601 | 2.94610572 | 0.06331739 | 6 | -0.00440729223
2 | 1 | 0 | 1 | 0 | 4406.3039 | 2.94629598 | 2.94642639 | 0.0632902 | 6 | -0.00440411363
2 | 1 | 0 | 1 | 0 | 4406.3539 | 2.94679618 | 2.94688749 | 0.06330484 | 6 | -0.00440093456
2 | 1 | 0 | 1 | 0 | 4406.4039 | 2.94729614 | 2.94750929 | 0.06347049 | 6 | -0.0043977499
2 | 1 | 0 | 1 | 0 | 4406.4539 | 2.94779634 | 2.94814086 | 0.0634215 | 6 | -0.00439456431
2 | 1 | 0 | 1 | 0 | 4406.5039 | 2.94829655 | 2.94864178 | 0.06340649 | 6 | -0.00439137965
2 | 1 | 0 | 1 | 0 | 4406.5539 | 2.94879651 | 2.94908285 | 0.06358344 | 6 | -0.00438818987
2 | 1 | 0 | 1 | 0 | 4406.6039 | 2.94929647 | 2.94971466 | 0.06352037 | 6 | -0.0043849987
2 | 1 | 0 | 1 | 0 | 4406.6539 | 2.94979644 | 2.95027566 | 0.06349177 | 6 | -0.00438181031
2 | 1 | 0 | 1 | 0 | 4406.7039 | 2.9502964 | 2.95067692 | 0.06366228 | 6 | -0.00437861867
2 | 1 | 0 | 1 | 0 | 4406.7539 | 2.9507966 | 2.95114803 | 0.06360689 | 6 | -0.00437542237
2 | 1 | 0 | 1 | 0 | 4406.8039 | 2.95129657 | 2.95179987 | 0.06356938 | 6 | -0.00437222933
2 | 1 | 0 | 1 | 0 | 4406.8539 | 2.95179653 | 2.95223069 | 0.06366057 | 6 | -0.0043690349
2 | 1 | 0 | 1 | 0 | 4406.9039 | 2.95229673 | 2.95271182 | 0.06366787 | 6 | -0.0043658372
2 | 1 | 0 | 1 | 0 | 4406.9539 | 2.9527967 | 2.95317292 | 0.06366384 | 6 | -0.00436264044
2 | 1 | 0 | 1 | 0 | 4407.0039 | 2.95329666 | 2.95379424 | 0.06371909 | 6 | -0.00435944228
2 | 1 | 0 | 1 | 0 | 4407.0539 | 2.95379663 | 2.95427561 | 0.06378757 | 6 | -0.00435623899
2 | 1 | 0 | 1 | 0 | 4407.1039 | 2.95429659 | 2.95479703 | 0.06377135 | 6 | -0.00435303664
2 | 1 | 0 | 1 | 0 | 4407.1539 | 2.95479679 | 2.95501733 | 0.06373319 | 6 | -0.00434983568
2 | 1 | 0 | 1 | 0 | 4407.2039 | 2.95529675 | 2.9556489 | 0.06365264 | 6 | -0.00434663845
2 | 1 | 0 | 1 | 0 | 4407.2539 | 2.95579672 | 2.95601988 | 0.06365276 | 6 | -0.00434344169
2 | 1 | 0 | 1 | 0 | 4407.3039 | 2.95629692 | 2.95685196 | 0.06366365 | 6 | -0.00434024539
2 | 1 | 0 | 1 | 0 | 4407.3539 | 2.95679688 | 2.95721292 | 0.06388529 | 6 | -0.00433704117
2 | 1 | 0 | 1 | 0 | 4407.4039 | 2.95729709 | 2.95780444 | 0.06384591 | 6 | -0.00433383463
2 | 1 | 0 | 1 | 0 | 4407.4539 | 2.95779705 | 2.95813513 | 0.06381669 | 6 | -0.00433062902
2 | 1 | 0 | 1 | 0 | 4407.5039 | 2.95829701 | 2.95873642 | 0.06397606 | 6 | -0.00432742108
2 | 1 | 0 | 1 | 0 | 4407.5539 | 2.95879722 | 2.95916748 | 0.06394165 | 6 | -0.00432420895
2 | 1 | 0 | 1 | 0 | 4407.6039 | 2.95929718 | 2.95957875 | 0.06390844 | 6 | -0.00432099914
2 | 1 | 0 | 1 | 0 | 4407.6539 | 2.95979714 | 2.96026039 | 0.06404692 | 6 | -0.00431778654
2 | 1 | 0 | 1 | 0 | 4407.7039 | 2.96029711 | 2.96079159 | 0.06408321 | 6 | -0.00431456883
2 | 1 | 0 | 1 | 0 | 4407.7539 | 2.96079707 | 2.9613831 | 0.06404807 | 6 | -0.00431135204
2 | 1 | 0 | 1 | 0 | 4407.8039 | 2.96129727 | 2.96180415 | 0.06406489 | 6 | -0.00430813571
2 | 1 | 0 | 1 | 0 | 4407.8539 | 2.96179724 | 2.96207476 | 0.06409785 | 6 | -0.00430491706
2 | 1 | 0 | 1 | 0 | 4407.9039 | 2.96229744 | 2.96259594 | 0.06405876 | 6 | -0.00430169934
2 | 1 | 0 | 1 | 0 | 4407.9539 | 2.96279764 | 2.96322775 | 0.06409011 | 6 | -0.00429848162
2 | 1 | 0 | 1 | 0 | 4408.0039 | 2.96329761 | 2.96374893 | 0.06425977 | 6 | -0.00429525692
2 | 1 | 0 | 1 | 0 | 4408.0539 | 2.96379733 | 2.96403933 | 0.06421526 | 6 | -0.00429203222
2 | 1 | 0 | 1 | 0 | 4408.1039 | 2.96429753 | 2.96471119 | 0.06419109 | 6 | -0.00428880798
2 | 1 | 0 | 1 | 0 | 4408.1539 | 2.9647975 | 2.96525264 | 0.06432469 | 6 | -0.00428558048
2 | 1 | 0 | 1 | 0 | 4408.2039 | 2.9652977 | 2.96566343 | 0.06428501 | 6 | -0.00428235205
2 | 1 | 0 | 1 | 0 | 4408.2539 | 2.96579766 | 2.96622491 | 0.06427199 | 6 | -0.00427912455
2 | 1 | 0 | 1 | 0 | 4408.3039 | 2.96629786 | 2.96678638 | 0.06444529 | 6 | -0.00427589333
2 | 1 | 0 | 1 | 0 | 4408.3539 | 2.96679783 | 2.96724749 | 0.06440795 | 6 | -0.00427265791
2 | 1 | 0 | 1 | 0 | 4408.404 | 2.96729851 | 2.96776938 | 0.06439444 | 6 | -0.00426941831
2 | 1 | 0 | 1 | 0 | 4408.4539 | 2.9677968 | 2.96815801 | 0.06430913 | 6 | -0.00426619407
2 | 1 | 0 | 0 | 0 | 4408.504 | 2.96829748 | 2.96859956 | 0.06427617 | 6 | -0.00426295958
2 | 1 | 0 | 0 | 0 | 4408.5541 | 2.96879816 | 2.96926308 | 0.06426625 | 6 | -0.00425972603
2 | 1 | 0 | 0 | 0 | 4408.6041 | 2.96929789 | 2.96969342 | 0.06437622 | 6 | -0.00425649621
2 | 1 | 0 | 0 | 0 | 4408.6541 | 2.96979785 | 2.97015429 | 0.06450193 | 6 | -0.00425325893
2 | 1 | 0 | 0 | 0 | 4408.7041 | 2.97029781 | 2.97060561 | 0.06446097 | 6 | -0.00425002165
2 | 1 | 0 | 0 | 0 | 4408.7541 | 2.97079802 | 2.9712472 | 0.06446281 | 6 | -0.00424678391
2 | 1 | 0 | 0 | 0 | 4408.8041 | 2.97129798 | 2.97171831 | 0.06458406 | 6 | -0.00424354244
2 | 1 | 0 | 0 | 0 | 4408.8541 | 2.97179818 | 2.97213936 | 0.06454773 | 6 | -0.00424030004
2 | 1 | 0 | 0 | 0 | 4408.9041 | 2.97229815 | 2.97268057 | 0.06453567 | 6 | -0.00423705904
2 | 1 | 0 | 0 | 0 | 4408.9541 | 2.97279811 | 2.97299123 | 0.06474937 | 6 | -0.00423381198
2 | 1 | 0 | 0 | 0 | 4409.0041 | 2.97329831 | 2.97370315 | 0.06470198 | 6 | -0.0042305626
2 | 1 | 0 | 0 | 0 | 4409.0541 | 2.97379827 | 2.97415423 | 0.06465855 | 6 | -0.00422731508
2 | 1 | 0 | 0 | 0 | 4409.1041 | 2.97429824 | 2.97469568 | 0.06481093 | 6 | -0.00422406476
2 | 1 | 0 | 0 | 0 | 4409.1541 | 2.9747982 | 2.97532725 | 0.06479926 | 6 | -0.00422081025
2 | 1 | 0 | 0 | 0 | 4409.2041 | 2.9752984 | 2.97571802 | 0.06476311 | 6 | -0.00421755761
2 | 1 | 0 | 0 | 0 | 4409.2541 | 2.97579837 | 2.97622919 | 0.06490991 | 6 | -0.00421430217
2 | 1 | 0 | 0 | 0 | 4409.3041 | 2.97629857 | 2.97663021 | 0.06491335 | 6 | -0.00421104208
2 | 1 | 0 | 0 | 0 | 4409.3541 | 2.97679853 | 2.97735214 | 0.06484629 | 6 | -0.00420778431
2 | 1 | 0 | 0 | 0 | 4409.4041 | 2.97729874 | 2.97787356 | 0.06489456 | 6 | -0.00420452654
2 | 1 | 0 | 0 | 0 | 4409.4541 | 2.97779846 | 2.97824407 | 0.0649722 | 6 | -0.00420126505
2 | 1 | 0 | 0 | 0 | 4409.5041 | 2.97829843 | 2.97865534 | 0.06492564 | 6 | -0.00419800403
2 | 1 | 0 | 0 | 0 | 4409.5541 | 2.97879863 | 2.97903633 | 0.06492113 | 6 | -0.00419474347
2 | 1 | 0 | 0 | 0 | 4409.6041 | 2.97929859 | 2.97972798 | 0.06510966 | 6 | -0.00419147732
2 | 1 | 0 | 0 | 0 | 4409.6541 | 2.97979879 | 2.98018909 | 0.06503746 | 6 | -0.00418820977
2 | 1 | 0 | 0 | 0 | 4409.7041 | 2.980299 | 2.98075032 | 0.06500141 | 6 | -0.00418494502
2 | 1 | 0 | 0 | 0 | 4409.7541 | 2.98079896 | 2.98145199 | 0.06492145 | 6 | -0.00418168353
2 | 1 | 0 | 0 | 0 | 4409.8041 | 2.98129892 | 2.98153234 | 0.06494486 | 6 | -0.00417842297
2 | 1 | 0 | 0 | 0 | 4409.8541 | 2.98179889 | 2.98226428 | 0.06493983 | 6 | -0.00417516241
2 | 1 | 0 | 0 | 0 | 4409.9041 | 2.98229885 | 2.98256469 | 0.0651613 | 6 | -0.00417189673
2 | 1 | 0 | 0 | 0 | 4409.9541 | 2.98279881 | 2.98326659 | 0.06513814 | 6 | -0.00416862499
2 | 1 | 0 | 0 | 0 | 4410.0041 | 2.98329902 | 2.98360753 | 0.06511182 | 6 | -0.00416535512
2 | 1 | 0 | 0 | 0 | 4410.0541 | 2.98379898 | 2.98420906 | 0.06522773 | 6 | -0.00416208338
2 | 1 | 0 | 0 | 0 | 4410.1041 | 2.98429894 | 2.98473001 | 0.06525715 | 6 | -0.00415880699
2 | 1 | 0 | 0 | 0 | 4410.1541 | 2.98479915 | 2.98531151 | 0.06521551 | 6 | -0.00415553199
2 | 1 | 0 | 0 | 0 | 4410.2041 | 2.98529911 | 2.98582292 | 0.06529591 | 6 | -0.00415225513
2 | 1 | 0 | 0 | 0 | 4410.2541 | 2.98579931 | 2.98619366 | 0.06539049 | 6 | -0.00414897315
2 | 1 | 0 | 0 | 0 | 4410.3041 | 2.98629904 | 2.98672509 | 0.06534616 | 6 | -0.00414569164
2 | 1 | 0 | 0 | 0 | 4410.3541 | 2.98679924 | 2.98705578 | 0.06535657 | 6 | -0.00414241012
2 | 1 | 0 | 0 | 0 | 4410.4041 | 2.9872992 | 2.98794818 | 0.06542065 | 6 | -0.00413912628
2 | 1 | 0 | 0 | 0 | 4410.4541 | 2.98779941 | 2.98819852 | 0.06539025 | 6 | -0.00413584244
2 | 1 | 0 | 0 | 0 | 4410.5041 | 2.98829937 | 2.98885012 | 0.065383 | 6 | -0.00413255906
2 | 1 | 0 | 0 | 0 | 4410.5541 | 2.98879933 | 2.9892211 | 0.06558099 | 6 | -0.00412926963
2 | 1 | 0 | 0 | 0 | 4410.6041 | 2.98929954 | 2.98970246 | 0.06554081 | 6 | -0.00412597787
2 | 1 | 0 | 0 | 0 | 4410.6541 | 2.9897995 | 2.99016333 | 0.06548366 | 6 | -0.00412268844
2 | 1 | 0 | 0 | 0 | 4410.7041 | 2.99029946 | 2.99075484 | 0.06561367 | 6 | -0.00411939761
2 | 1 | 0 | 0 | 0 | 4410.7541 | 2.99079967 | 2.99147677 | 0.06558196 | 6 | -0.00411610305
2 | 1 | 0 | 0 | 0 | 4410.8041 | 2.99129963 | 2.99173737 | 0.065563 | 6 | -0.00411281036
2 | 1 | 0 | 0 | 0 | 4410.8541 | 2.99179959 | 2.99243903 | 0.06570349 | 6 | -0.00410951534
2 | 1 | 0 | 0 | 0 | 4410.9041 | 2.99229956 | 2.99268961 | 0.06571569 | 6 | -0.00410621474
2 | 1 | 0 | 0 | 0 | 4410.9541 | 2.99279952 | 2.99357176 | 0.06567615 | 6 | -0.00410291646
2 | 1 | 0 | 0 | 0 | 4411.0041 | 2.99329853 | 2.99373007 | 0.0656301 | 6 | -0.00409962004
2 | 1 | 0 | 0 | 0 | 4411.0541 | 2.99379921 | 2.99438286 | 0.06560506 | 6 | -0.00409632595
2 | 1 | 0 | 1 | 0 | 4411.1043 | 2.9943006 | 2.99466658 | 0.0655918 | 6 | -0.00409301883
2 | 1 | 0 | 1 | 0 | 4411.1543 | 2.99480033 | 2.99530625 | 0.06561127 | 6 | -0.00408972427
2 | 1 | 0 | 0 | 0 | 4411.2042 | 2.9952991 | 2.99558616 | 0.06579445 | 6 | -0.00408642972
2 | 1 | 0 | 1 | 0 | 4411.2543 | 2.99580002 | 2.99633837 | 0.06577748 | 6 | -0.00408312026
2 | 1 | 0 | 1 | 0 | 4411.3043 | 2.99629998 | 2.99661922 | 0.06575713 | 6 | -0.00407981826
2 | 1 | 0 | 1 | 0 | 4411.3543 | 2.99679995 | 2.99738121 | 0.06592007 | 6 | -0.00407651113
2 | 1 | 0 | 1 | 0 | 4411.4043 | 2.99730015 | 2.99786234 | 0.06588613 | 6 | -0.00407320214
2 | 1 | 0 | 1 | 0 | 4411.4543 | 2.99780011 | 2.99851394 | 0.06587464 | 6 | -0.00406989455
2 | 1 | 0 | 1 | 0 | 4411.5043 | 2.99830008 | 2.99880457 | 0.06606445 | 6 | -0.00406658277
2 | 1 | 0 | 1 | 0 | 4411.5543 | 2.99880028 | 2.99917555 | 0.0660285 | 6 | -0.0040632668
2 | 1 | 0 | 1 | 0 | 4411.6043 | 2.99930024 | 2.99981713 | 0.06597453 | 6 | -0.00405995222
2 | 1 | 0 | 1 | 0 | 4411.6543 | 2.99980021 | 3.00042868 | 0.06610976 | 6 | -0.00405663624
2 | 1 | 0 | 1 | 0 | 4411.7043 | 3.00030017 | 3.00090981 | 0.06613471 | 6 | -0.00405331561
2 | 1 | 0 | 1 | 0 | 4411.7543 | 3.00080013 | 3.00107002 | 0.06611056 | 6 | -0.00404999545
2 | 1 | 0 | 1 | 0 | 4411.8043 | 3.00130033 | 3.00183201 | 0.06616463 | 6 | -0.00404667482
2 | 1 | 0 | 1 | 0 | 4411.8543 | 3.0018003 | 3.00214291 | 0.06625783 | 6 | -0.00404334906
2 | 1 | 0 | 1 | 0 | 4411.9043 | 3.00230026 | 3.00272417 | 0.06620925 | 6 | -0.00404002378
2 | 1 | 0 | 1 | 0 | 4411.9543 | 3.00280046 | 3.00329566 | 0.06621121 | 6 | -0.00403669896
2 | 1 | 0 | 1 | 0 | 4412.0043 | 3.00330043 | 3.00391722 | 0.066318 | 6 | -0.00403337087
2 | 1 | 0 | 1 | 0 | 4412.0543 | 3.00380063 | 3.00437832 | 0.06629412 | 6 | -0.00403004233
2 | 1 | 0 | 1 | 0 | 4412.1043 | 3.00430059 | 3.00483942 | 0.06626123 | 6 | -0.00402671564
2 | 1 | 0 | 1 | 0 | 4412.1543 | 3.00480056 | 3.00518036 | 0.06644887 | 6 | -0.00402338291
2 | 1 | 0 | 1 | 0 | 4412.2043 | 3.00530076 | 3.00571156 | 0.06639442 | 6 | -0.00402004831
2 | 1 | 0 | 1 | 0 | 4412.2543 | 3.00580072 | 3.00611258 | 0.06635866 | 6 | -0.00401671557
2 | 1 | 0 | 1 | 0 | 4412.3043 | 3.00630069 | 3.0067842 | 0.06629771 | 6 | -0.00401338562
2 | 1 | 0 | 1 | 0 | 4412.3543 | 3.00680065 | 3.00723529 | 0.06628578 | 6 | -0.00401005754
2 | 1 | 0 | 1 | 0 | 4412.4043 | 3.00730062 | 3.00774646 | 0.06629285 | 6 | -0.00400672946
2 | 1 | 0 | 1 | 0 | 4412.4543 | 3.00780082 | 3.00813746 | 0.06645746 | 6 | -0.00400339672
2 | 1 | 0 | 1 | 0 | 4412.5043 | 3.00830102 | 3.00876904 | 0.06651448 | 6 | -0.00400005793
2 | 1 | 0 | 1 | 0 | 4412.5543 | 3.00880098 | 3.00936055 | 0.06648521 | 6 | -0.00399671914
2 | 1 | 0 | 1 | 0 | 4412.6043 | 3.00930119 | 3.00977135 | 0.06653323 | 6 | -0.00399337942
2 | 1 | 0 | 1 | 0 | 4412.6543 | 3.00980115 | 3.01030278 | 0.06660736 | 6 | -0.0039900355
2 | 1 | 0 | 1 | 0 | 4412.7043 | 3.01030087 | 3.01081395 | 0.06657767 | 6 | -0.00398669206
2 | 1 | 0 | 1 | 0 | 4412.7543 | 3.01080108 | 3.01118493 | 0.06658587 | 6 | -0.00398334907
2 | 1 | 0 | 1 | 0 | 4412.8043 | 3.01130104 | 3.01191664 | 0.06675337 | 6 | -0.00397999957
2 | 1 | 0 | 1 | 0 | 4412.8543 | 3.01180124 | 3.01230764 | 0.06668887 | 6 | -0.0039766496
2 | 1 | 0 | 1 | 0 | 4412.9043 | 3.01230121 | 3.01282907 | 0.06666904 | 6 | -0.0039733015
2 | 1 | 0 | 1 | 0 | 4412.9543 | 3.01280141 | 3.01315975 | 0.06672032 | 6 | -0.00396995246
2 | 1 | 0 | 1 | 0 | 4413.0043 | 3.01330137 | 3.01379132 | 0.06670849 | 6 | -0.0039666025
2 | 1 | 0 | 1 | 0 | 4413.0543 | 3.01380134 | 3.01435256 | 0.06671751 | 6 | -0.00396325253
2 | 1 | 0 | 1 | 0 | 4413.1043 | 3.0143013 | 3.01460314 | 0.06693099 | 6 | -0.00395989791
2 | 1 | 0 | 1 | 0 | 4413.1543 | 3.01480126 | 3.01520467 | 0.06690124 | 6 | -0.00395653769
2 | 1 | 0 | 1 | 0 | 4413.2043 | 3.01530123 | 3.01556563 | 0.06686143 | 6 | -0.00395318028
2 | 1 | 0 | 1 | 0 | 4413.2543 | 3.01580143 | 3.01646757 | 0.0669516 | 6 | -0.003949821
2 | 1 | 0 | 1 | 0 | 4413.3043 | 3.01630139 | 3.01673841 | 0.06696068 | 6 | -0.00394645799
2 | 1 | 0 | 1 | 0 | 4413.3543 | 3.01680136 | 3.01721954 | 0.06695589 | 6 | -0.00394309592
2 | 1 | 0 | 1 | 0 | 4413.4043 | 3.01730156 | 3.01785111 | 0.06703242 | 6 | -0.00393973244
2 | 1 | 0 | 1 | 0 | 4413.4543 | 3.01780176 | 3.01830244 | 0.06712491 | 6 | -0.00393636292
2 | 1 | 0 | 1 | 0 | 4413.5043 | 3.01830173 | 3.01879358 | 0.06707494 | 6 | -0.00393299386
2 | 1 | 0 | 1 | 0 | 4413.5543 | 3.01880169 | 3.01919436 | 0.0670368 | 6 | -0.00392962759
2 | 1 | 0 | 1 | 0 | 4413.6043 | 3.01930165 | 3.01981616 | 0.06697459 | 6 | -0.00392626366
2 | 1 | 0 | 0 | 0 | 4413.6545 | 3.01980281 | 3.02008724 | 0.06696871 | 6 | -0.00392288761
2 | 1 | 0 | 1 | 0 | 4413.7044 | 3.02030206 | 3.02056837 | 0.06699419 | 6 | -0.00391953113
2 | 1 | 0 | 1 | 0 | 4413.7544 | 3.02080154 | 3.02135015 | 0.06721054 | 6 | -0.00391616067
2 | 1 | 0 | 0 | 0 | 4413.8044 | 3.02130103 | 3.02163982 | 0.06719609 | 6 | -0.00391278695
2 | 1 | 0 | 0 | 0 | 4413.8545 | 3.02180195 | 3.02212167 | 0.06716829 | 6 | -0.00390940765
2 | 1 | 0 | 0 | 0 | 4413.9045 | 3.02230191 | 3.02281332 | 0.0673038 | 6 | -0.0039060323
2 | 1 | 0 | 0 | 0 | 4413.9545 | 3.02280211 | 3.02336478 | 0.06730461 | 6 | -0.00390265253
2 | 1 | 0 | 0 | 0 | 4414.0045 | 3.02330208 | 3.02394629 | 0.06727466 | 6 | -0.00389927463
2 | 1 | 0 | 0 | 0 | 4414.0545 | 3.02380228 | 3.02413678 | 0.06740067 | 6 | -0.00389589439
2 | 1 | 0 | 0 | 0 | 4414.1045 | 3.02430201 | 3.02468777 | 0.06743684 | 6 | -0.00389250834
2 | 1 | 0 | 0 | 0 | 4414.1545 | 3.02480197 | 3.02531958 | 0.06739849 | 6 | -0.00388912344
2 | 1 | 0 | 0 | 0 | 4414.2045 | 3.02530217 | 3.02585077 | 0.0674597 | 6 | -0.00388573809
2 | 1 | 0 | 0 | 0 | 4414.2545 | 3.02580237 | 3.02632189 | 0.06754319 | 6 | -0.00388234784
2 | 1 | 0 | 0 | 0 | 4414.3045 | 3.02630234 | 3.02677321 | 0.06750632 | 6 | -0.00387895806
2 | 1 | 0 | 0 | 0 | 4414.3545 | 3.02680254 | 3.02726436 | 0.06750985 | 6 | -0.00387556804
2 | 1 | 0 | 0 | 0 | 4414.4045 | 3.0273025 | 3.02786565 | 0.06768418 | 6 | -0.00387217244
2 | 1 | 0 | 0 | 0 | 4414.4545 | 3.02780247 | 3.02815628 | 0.06763835 | 6 | -0.00386877591
2 | 1 | 0 | 0 | 0 | 4414.5045 | 3.02830243 | 3.02865744 | 0.06759616 | 6 | -0.003865381
2 | 1 | 0 | 0 | 0 | 4414.5545 | 3.02880239 | 3.02911901 | 0.06773949 | 6 | -0.00386198238
2 | 1 | 0 | 0 | 0 | 4414.6045 | 3.02930236 | 3.02973032 | 0.06769218 | 6 | -0.00385858282
2 | 1 | 0 | 0 | 0 | 4414.6545 | 3.02980256 | 3.03033185 | 0.06765713 | 6 | -0.00385518488
2 | 1 | 0 | 0 | 0 | 4414.7045 | 3.03030252 | 3.03060246 | 0.06785407 | 6 | -0.00385178346
2 | 1 | 0 | 0 | 0 | 4414.7545 | 3.03080249 | 3.03111362 | 0.06781348 | 6 | -0.00384837715
2 | 1 | 0 | 0 | 0 | 4414.8045 | 3.03130269 | 3.0317452 | 0.06780091 | 6 | -0.0038449727
2 | 1 | 0 | 0 | 0 | 4414.8545 | 3.03180265 | 3.03221631 | 0.06774375 | 6 | -0.00384157011
2 | 1 | 0 | 0 | 0 | 4414.9045 | 3.03230286 | 3.0326674 | 0.06771305 | 6 | -0.00383816985
2 | 1 | 0 | 0 | 0 | 4414.9545 | 3.03280258 | 3.03310847 | 0.06773229 | 6 | -0.00383476983
2 | 1 | 0 | 0 | 0 | 4415.0045 | 3.03330278 | 3.03369999 | 0.06780278 | 6 | -0.00383136724
2 | 1 | 0 | 0 | 0 | 4415.0545 | 3.03380275 | 3.03411102 | 0.06791834 | 6 | -0.00382795837
2 | 1 | 0 | 0 | 0 | 4415.1045 | 3.03430295 | 3.0347023 | 0.06790704 | 6 | -0.00382454856
2 | 1 | 0 | 0 | 0 | 4415.1545 | 3.03480291 | 3.0352037 | 0.06791077 | 6 | -0.00382113899
2 | 1 | 0 | 0 | 0 | 4415.2045 | 3.03530288 | 3.03569484 | 0.06805046 | 6 | -0.00381772476
2 | 1 | 0 | 0 | 0 | 4415.2545 | 3.03580308 | 3.03623629 | 0.06801373 | 6 | -0.0038143096
2 | 1 | 0 | 0 | 0 | 4415.3045 | 3.03630304 | 3.03673744 | 0.06800784 | 6 | -0.00381089491
2 | 1 | 0 | 0 | 0 | 4415.3545 | 3.03680301 | 3.03733921 | 0.06821871 | 6 | -0.00380747369
2 | 1 | 0 | 0 | 0 | 4415.4045 | 3.03730321 | 3.03765965 | 0.06818671 | 6 | -0.00380404992
2 | 1 | 0 | 0 | 0 | 4415.4545 | 3.03780317 | 3.03827095 | 0.0681409 | 6 | -0.00380062824
2 | 1 | 0 | 0 | 0 | 4415.5045 | 3.03830314 | 3.03843164 | 0.06823657 | 6 | -0.0037972054
2 | 1 | 0 | 0 | 0 | 4415.5545 | 3.0388031 | 3.03926373 | 0.06822359 | 6 | -0.00379377999
2 | 1 | 0 | 0 | 0 | 4415.6045 | 3.03930306 | 3.03967476 | 0.06820272 | 6 | -0.00379035575
2 | 1 | 0 | 0 | 0 | 4415.6545 | 3.03980327 | 3.04040647 | 0.06832385 | 6 | -0.00378692849
2 | 1 | 0 | 0 | 0 | 4415.7045 | 3.04030347 | 3.04086757 | 0.06836647 | 6 | -0.00378349586
2 | 1 | 0 | 0 | 0 | 4415.7545 | 3.04080343 | 3.0413487 | 0.06834234 | 6 | -0.00378006441
2 | 1 | 0 | 0 | 0 | 4415.8045 | 3.04130363 | 3.04185987 | 0.06839793 | 6 | -0.00377663202
2 | 1 | 0 | 0 | 0 | 4415.8545 | 3.0418036 | 3.04228091 | 0.06845698 | 6 | -0.0037731959
2 | 1 | 0 | 0 | 0 | 4415.9045 | 3.04230356 | 3.04296279 | 0.06841218 | 6 | -0.00376976025
2 | 1 | 0 | 0 | 0 | 4415.9545 | 3.04280353 | 3.0433135 | 0.06843716 | 6 | -0.0037663246
2 | 1 | 0 | 0 | 0 | 4416.0045 | 3.04330349 | 3.0438149 | 0.06860413 | 6 | -0.00376288313
2 | 1 | 0 | 0 | 0 | 4416.0545 | 3.04380369 | 3.04417562 | 0.06854322 | 6 | -0.00375944073
2 | 1 | 0 | 0 | 0 | 4416.1045 | 3.04430366 | 3.04464698 | 0.06852965 | 6 | -0.00375600019
2 | 1 | 0 | 0 | 0 | 4416.1545 | 3.04480362 | 3.04532838 | 0.06842931 | 6 | -0.00375256315
2 | 1 | 0 | 0 | 0 | 4416.2045 | 3.04530334 | 3.04554939 | 0.06846099 | 6 | -0.00374912703
2 | 1 | 0 | 0 | 0 | 4416.2546 | 3.0458045 | 3.04639173 | 0.06846639 | 6 | -0.00374568347
2 | 1 | 0 | 0 | 0 | 4416.3045 | 3.04630256 | 3.04666042 | 0.06866 | 6 | -0.00374224852
2 | 1 | 0 | 1 | 0 | 4416.3546 | 3.04680347 | 3.04725218 | 0.06867559 | 6 | -0.00373879331
2 | 1 | 0 | 1 | 0 | 4416.4047 | 3.04730439 | 3.04765463 | 0.06864759 | 6 | -0.00373533904
2 | 1 | 0 | 1 | 0 | 4416.4547 | 3.04780388 | 3.0483458 | 0.06876119 | 6 | -0.00373188965
2 | 1 | 0 | 1 | 0 | 4416.5047 | 3.04830408 | 3.04862642 | 0.06877522 | 6 | -0.003728437
2 | 1 | 0 | 1 | 0 | 4416.5547 | 3.04880381 | 3.04931831 | 0.06875269 | 6 | -0.00372498529
2 | 1 | 0 | 1 | 0 | 4416.6047 | 3.04930401 | 3.04993963 | 0.06886029 | 6 | -0.00372153101
2 | 1 | 0 | 1 | 0 | 4416.6547 | 3.04980421 | 3.05037069 | 0.06894599 | 6 | -0.00371807069
2 | 1 | 0 | 1 | 0 | 4416.7047 | 3.05030417 | 3.05078197 | 0.06891605 | 6 | -0.00371461036
2 | 1 | 0 | 1 | 0 | 4416.7547 | 3.05080414 | 3.05118275 | 0.06891237 | 6 | -0.00371115073
2 | 1 | 0 | 1 | 0 | 4416.8047 | 3.0513041 | 3.05174398 | 0.06907183 | 6 | -0.00370768551
2 | 1 | 0 | 1 | 0 | 4416.8547 | 3.0518043 | 3.05225539 | 0.06902264 | 6 | -0.00370421959
2 | 1 | 0 | 1 | 0 | 4416.9047 | 3.05230427 | 3.05274677 | 0.06897278 | 6 | -0.00370075554
2 | 1 | 0 | 1 | 0 | 4416.9547 | 3.05280423 | 3.05319762 | 0.06919928 | 6 | -0.00369728589
2 | 1 | 0 | 1 | 0 | 4417.0047 | 3.0533042 | 3.05360889 | 0.06912614 | 6 | -0.00369381416
2 | 1 | 0 | 1 | 0 | 4417.0547 | 3.0538044 | 3.05429029 | 0.06909727 | 6 | -0.00369034475
2 | 1 | 0 | 1 | 0 | 4417.1047 | 3.05430436 | 3.05465126 | 0.06924742 | 6 | -0.00368687278
2 | 1 | 0 | 1 | 0 | 4417.1547 | 3.05480456 | 3.0552125 | 0.06920722 | 6 | -0.00368339755
2 | 1 | 0 | 1 | 0 | 4417.2047 | 3.05530453 | 3.05583429 | 0.06918979 | 6 | -0.00367992395
2 | 1 | 0 | 1 | 0 | 4417.2547 | 3.05580473 | 3.05631542 | 0.06931665 | 6 | -0.00367644778
2 | 1 | 0 | 1 | 0 | 4417.3047 | 3.05630469 | 3.05676651 | 0.0693494 | 6 | -0.00367296627
2 | 1 | 0 | 1 | 0 | 4417.3547 | 3.05680442 | 3.05723763 | 0.06931175 | 6 | -0.00366948615
2 | 1 | 0 | 1 | 0 | 4417.4047 | 3.05730462 | 3.05775905 | 0.06927204 | 6 | -0.00366600789
2 | 1 | 0 | 1 | 0 | 4417.4547 | 3.05780482 | 3.0583303 | 0.06922674 | 6 | -0.00366253243
2 | 1 | 0 | 1 | 0 | 4417.5047 | 3.05830479 | 3.05864096 | 0.06925538 | 6 | -0.00365905673
2 | 1 | 0 | 1 | 0 | 4417.5547 | 3.05880475 | 3.059062 | 0.06926942 | 6 | -0.00365557964
2 | 1 | 0 | 1 | 0 | 4417.6047 | 3.05930495 | 3.05994415 | 0.06946976 | 6 | -0.00365209579
2 | 1 | 0 | 1 | 0 | 4417.6547 | 3.05980492 | 3.06028509 | 0.06943464 | 6 | -0.00364860985
2 | 1 | 0 | 1 | 0 | 4417.7047 | 3.06030488 | 3.06065583 | 0.06942983 | 6 | -0.00364512438
2 | 1 | 0 | 1 | 0 | 4417.7547 | 3.06080484 | 3.06134772 | 0.06957704 | 6 | -0.00364163448
2 | 1 | 0 | 1 | 0 | 4417.8047 | 3.06130481 | 3.06186891 | 0.06955217 | 6 | -0.00363814295
2 | 1 | 0 | 1 | 0 | 4417.8547 | 3.06180501 | 3.06239033 | 0.0695266 | 6 | -0.00363465236
2 | 1 | 0 | 1 | 0 | 4417.9047 | 3.06230497 | 3.06296158 | 0.06969885 | 6 | -0.00363115827
2 | 1 | 0 | 1 | 0 | 4417.9547 | 3.06280494 | 3.0632422 | 0.06969619 | 6 | -0.00362765882
2 | 1 | 0 | 1 | 0 | 4418.0047 | 3.0633049 | 3.06403422 | 0.06966598 | 6 | -0.00362416124
2 | 1 | 0 | 1 | 0 | 4418.0547 | 3.0638051 | 3.06436491 | 0.0697184 | 6 | -0.00362066273
2 | 1 | 0 | 1 | 0 | 4418.1047 | 3.06430531 | 3.06463575 | 0.06971892 | 6 | -0.00361716212
2 | 1 | 0 | 1 | 0 | 4418.1547 | 3.06480527 | 3.06525731 | 0.06972827 | 6 | -0.00361366221
2 | 1 | 0 | 1 | 0 | 4418.2047 | 3.06530523 | 3.06573844 | 0.06980542 | 6 | -0.0036101602
2 | 1 | 0 | 1 | 0 | 4418.2547 | 3.0658052 | 3.06629968 | 0.06992085 | 6 | -0.00360665238
2 | 1 | 0 | 1 | 0 | 4418.3047 | 3.0663054 | 3.06681108 | 0.06987739 | 6 | -0.00360314408
2 | 1 | 0 | 1 | 0 | 4418.3547 | 3.06680536 | 3.06742263 | 0.0698746 | 6 | -0.00359963626
2 | 1 | 0 | 1 | 0 | 4418.4047 | 3.06730533 | 3.0678637 | 0.06999473 | 6 | -0.0035961247
2 | 1 | 0 | 1 | 0 | 4418.4547 | 3.06780529 | 3.06819439 | 0.06997875 | 6 | -0.00359261199
2 | 1 | 0 | 1 | 0 | 4418.5047 | 3.06830549 | 3.06877589 | 0.0699667 | 6 | -0.00358909974
2 | 1 | 0 | 1 | 0 | 4418.5547 | 3.06880546 | 3.06926703 | 0.07018307 | 6 | -0.00358558097
2 | 1 | 0 | 1 | 0 | 4418.6047 | 3.06930566 | 3.0699687 | 0.07011032 | 6 | -0.00358206034
2 | 1 | 0 | 1 | 0 | 4418.6547 | 3.06980562 | 3.07035971 | 0.07008137 | 6 | -0.0035785425
2 | 1 | 0 | 1 | 0 | 4418.7047 | 3.07030582 | 3.07101107 | 0.07001669 | 6 | -0.00357502652
2 | 1 | 0 | 1 | 0 | 4418.7547 | 3.07080555 | 3.0715127 | 0.07001751 | 6 | -0.00357151241
2 | 1 | 0 | 1 | 0 | 4418.8047 | 3.07130551 | 3.0718534 | 0.07001967 | 6 | -0.00356799806
2 | 1 | 0 | 1 | 0 | 4418.8547 | 3.07180452 | 3.07228374 | 0.07018174 | 6 | -0.00356447953
2 | 1 | 0 | 1 | 0 | 4418.9047 | 3.0723052 | 3.07280493 | 0.07024312 | 6 | -0.00356095424
2 | 1 | 0 | 0 | 0 | 4418.9549 | 3.0728066 | 3.07341886 | 0.07020616 | 6 | -0.00355741568
2 | 1 | 0 | 0 | 0 | 4419.0049 | 3.07330656 | 3.07393003 | 0.07027198 | 6 | -0.00355389039
2 | 1 | 0 | 1 | 0 | 4419.0548 | 3.07380509 | 3.07438827 | 0.07032524 | 6 | -0.00355036836
2 | 1 | 0 | 0 | 0 | 4419.1049 | 3.07430601 | 3.07483077 | 0.07031815 | 6 | -0.0035468319
2 | 1 | 0 | 0 | 0 | 4419.1549 | 3.07480597 | 3.07531166 | 0.07033414 | 6 | -0.00354330172
2 | 1 | 0 | 0 | 0 | 4419.2049 | 3.07530594 | 3.07571268 | 0.07051043 | 6 | -0.00353976525
2 | 1 | 0 | 0 | 0 | 4419.2549 | 3.0758059 | 3.07644439 | 0.07047503 | 6 | -0.00353622693
2 | 1 | 0 | 0 | 0 | 4419.3049 | 3.0763061 | 3.07706618 | 0.07044352 | 6 | -0.00353269046
2 | 1 | 0 | 0 | 0 | 4419.3549 | 3.07680607 | 3.0773766 | 0.07063507 | 6 | -0.00352914818
2 | 1 | 0 | 0 | 0 | 4419.4049 | 3.07730603 | 3.07796836 | 0.07058073 | 6 | -0.00352560473
2 | 1 | 0 | 0 | 0 | 4419.4549 | 3.07780623 | 3.07842946 | 0.07055598 | 6 | -0.00352206267
2 | 1 | 0 | 0 | 0 | 4419.5049 | 3.0783062 | 3.07876039 | 0.07075493 | 6 | -0.00351851643
2 | 1 | 0 | 0 | 0 | 4419.5549 | 3.0788064 | 3.07943201 | 0.07070175 | 6 | -0.0035149653
2 | 1 | 0 | 0 | 0 | 4419.6049 | 3.07930613 | 3.07984281 | 0.07068578 | 6 | -0.00351141673
2 | 1 | 0 | 0 | 0 | 4419.6549 | 3.07980633 | 3.08037424 | 0.07077954 | 6 | -0.00350786652
2 | 1 | 0 | 0 | 0 | 4419.7049 | 3.08030653 | 3.08085537 | 0.07079266 | 6 | -0.00350431283
2 | 1 | 0 | 0 | 0 | 4419.7549 | 3.08080649 | 3.08134651 | 0.07078147 | 6 | -0.00350076007
2 | 1 | 0 | 0 | 0 | 4419.8049 | 3.08130646 | 3.08204842 | 0.07083432 | 6 | -0.00349720637
2 | 1 | 0 | 0 | 0 | 4419.8549 | 3.08180642 | 3.08266973 | 0.07094676 | 6 | -0.00349364709
2 | 1 | 0 | 0 | 0 | 4419.9049 | 3.08230662 | 3.08287048 | 0.07089779 | 6 | -0.00349008758
2 | 1 | 0 | 0 | 0 | 4419.9549 | 3.08280659 | 3.08327127 | 0.07086241 | 6 | -0.00348652992
2 | 1 | 0 | 0 | 0 | 4420.0049 | 3.08330655 | 3.0838728 | 0.07077982 | 6 | -0.00348297553
2 | 1 | 0 | 0 | 0 | 4420.0549 | 3.08380675 | 3.08426356 | 0.07079219 | 6 | -0.00347942254
2 | 1 | 0 | 0 | 0 | 4420.1049 | 3.08430696 | 3.084795 | 0.07082296 | 6 | -0.00347586814
2 | 1 | 0 | 0 | 0 | 4420.1549 | 3.08480668 | 3.08546662 | 0.07105253 | 6 | -0.00347230583
2 | 1 | 0 | 0 | 0 | 4420.2049 | 3.08530664 | 3.08596778 | 0.07102431 | 6 | -0.0034687405
2 | 1 | 0 | 0 | 0 | 4420.2549 | 3.08580685 | 3.08635879 | 0.07100691 | 6 | -0.00346517586
2 | 1 | 0 | 0 | 0 | 4420.3049 | 3.08630681 | 3.08692026 | 0.07114053 | 6 | -0.0034616089
2 | 1 | 0 | 0 | 0 | 4420.3549 | 3.08680701 | 3.08731103 | 0.07112332 | 6 | -0.00345803821
2 | 1 | 0 | 0 | 0 | 4420.4049 | 3.08730698 | 3.08780241 | 0.07111759 | 6 | -0.00345446845
2 | 1 | 0 | 0 | 0 | 4420.4549 | 3.08780718 | 3.08825374 | 0.07126246 | 6 | -0.00345089566
2 | 1 | 0 | 0 | 0 | 4420.5049 | 3.08830714 | 3.08868456 | 0.07131551 | 6 | -0.00344731635
2 | 1 | 0 | 0 | 0 | 4420.5549 | 3.08880711 | 3.08922601 | 0.07127759 | 6 | -0.00344373821
2 | 1 | 0 | 0 | 0 | 4420.6049 | 3.08930707 | 3.0898273 | 0.07130397 | 6 | -0.00344015984
2 | 1 | 0 | 0 | 0 | 4420.6549 | 3.08980703 | 3.09031844 | 0.07133931 | 6 | -0.0034365796
2 | 1 | 0 | 0 | 0 | 4420.7049 | 3.09030724 | 3.0908699 | 0.07131416 | 6 | -0.00343299937
2 | 1 | 0 | 0 | 0 | 4420.7549 | 3.0908072 | 3.09126091 | 0.07134854 | 6 | -0.00342941843
2 | 1 | 0 | 0 | 0 | 4420.8049 | 3.09130716 | 3.09179235 | 0.07153145 | 6 | -0.00342583121
2 | 1 | 0 | 0 | 0 | 4420.8549 | 3.09180737 | 3.09258413 | 0.07146295 | 6 | -0.00342224305
2 | 1 | 0 | 0 | 0 | 4420.9049 | 3.09230733 | 3.09286475 | 0.0714527 | 6 | -0.0034186563
2 | 1 | 0 | 0 | 0 | 4420.9549 | 3.09280729 | 3.09336591 | 0.07160707 | 6 | -0.00341506489
2 | 1 | 0 | 0 | 0 | 4421.0049 | 3.09330726 | 3.09369683 | 0.0715638 | 6 | -0.00341147231
2 | 1 | 0 | 0 | 0 | 4421.0549 | 3.09380746 | 3.0943284 | 0.07154667 | 6 | -0.0034078809
2 | 1 | 0 | 0 | 0 | 4421.1049 | 3.09430742 | 3.09491992 | 0.07174335 | 6 | -0.00340428529
2 | 1 | 0 | 0 | 0 | 4421.1549 | 3.09480762 | 3.09518027 | 0.07170936 | 6 | -0.0034006848
2 | 1 | 0 | 0 | 0 | 4421.2049 | 3.09530735 | 3.09556127 | 0.07166797 | 6 | -0.00339708687
2 | 1 | 0 | 0 | 0 | 4421.2549 | 3.09580755 | 3.09635305 | 0.07162227 | 6 | -0.0033934908
2 | 1 | 0 | 0 | 0 | 4421.3049 | 3.09630775 | 3.09673429 | 0.07159789 | 6 | -0.00338989659
2 | 1 | 0 | 0 | 0 | 4421.3549 | 3.09680772 | 3.09737563 | 0.07161307 | 6 | -0.00338630285
2 | 1 | 0 | 0 | 0 | 4421.4049 | 3.09730768 | 3.09763622 | 0.07169132 | 6 | -0.00338270632
2 | 1 | 0 | 0 | 0 | 4421.4549 | 3.09780765 | 3.09840846 | 0.0718202 | 6 | -0.00337910326
2 | 1 | 0 | 1 | 0 | 4421.5051 | 3.09830856 | 3.0988605 | 0.07180571 | 6 | -0.00337548484
2 | 1 | 0 | 0 | 0 | 4421.555 | 3.09880781 | 3.09954119 | 0.07182189 | 6 | -0.00337188737
2 | 1 | 0 | 0 | 0 | 4421.605 | 3.09930754 | 3.09976029 | 0.07195486 | 6 | -0.0033682778
2 | 1 | 0 | 1 | 0 | 4421.6551 | 3.09980774 | 3.10023284 | 0.07189928 | 6 | -0.00336466054
2 | 1 | 0 | 1 | 0 | 4421.7051 | 3.10030794 | 3.10060382 | 0.0719039 | 6 | -0.00336105167
2 | 1 | 0 | 1 | 0 | 4421.7551 | 3.10080791 | 3.10151577 | 0.07214482 | 6 | -0.00335743558
2 | 1 | 0 | 1 | 0 | 4421.8051 | 3.10130811 | 3.1017065 | 0.07207922 | 6 | -0.00335381669
2 | 1 | 0 | 1 | 0 | 4421.8551 | 3.10180807 | 3.10227776 | 0.07205009 | 6 | -0.00335020036
2 | 1 | 0 | 1 | 0 | 4421.9051 | 3.10230827 | 3.10276914 | 0.07222492 | 6 | -0.00334658055
2 | 1 | 0 | 1 | 0 | 4421.9551 | 3.10280824 | 3.10338044 | 0.07221217 | 6 | -0.00334295561
2 | 1 | 0 | 1 | 0 | 4422.0051 | 3.10330796 | 3.10394192 | 0.07215964 | 6 | -0.00333933276
2 | 1 | 0 | 1 | 0 | 4422.0551 | 3.10380816 | 3.10418248 | 0.0723063 | 6 | -0.00333570782
2 | 1 | 0 | 1 | 0 | 4422.1051 | 3.10430837 | 3.10497451 | 0.0723288 | 6 | -0.00333207729
2 | 1 | 0 | 1 | 0 | 4422.1551 | 3.10480833 | 3.10516477 | 0.07228747 | 6 | -0.00332844886
2 | 1 | 0 | 1 | 0 | 4422.2051 | 3.10530829 | 3.10580635 | 0.07232274 | 6 | -0.00332482019
2 | 1 | 0 | 1 | 0 | 4422.2551 | 3.1058085 | 3.10636783 | 0.07239243 | 6 | -0.0033211878
2 | 1 | 0 | 1 | 0 | 4422.3051 | 3.10630846 | 3.10679889 | 0.07237261 | 6 | -0.00331755541
2 | 1 | 0 | 1 | 0 | 4422.3551 | 3.10680842 | 3.10725999 | 0.07237845 | 6 | -0.00331392256
2 | 1 | 0 | 1 | 0 | 4422.4051 | 3.10730839 | 3.10762095 | 0.07254193 | 6 | -0.00331028411
2 | 1 | 0 | 1 | 0 | 4422.4551 | 3.10780835 | 3.10840273 | 0.07251561 | 6 | -0.00330664427
2 | 1 | 0 | 1 | 0 | 4422.5051 | 3.10830855 | 3.10882401 | 0.07246769 | 6 | -0.00330300606
2 | 1 | 0 | 1 | 0 | 4422.5551 | 3.10880852 | 3.10928488 | 0.0724098 | 6 | -0.00329937087
2 | 1 | 0 | 1 | 0 | 4422.6051 | 3.10930848 | 3.10977602 | 0.07240648 | 6 | -0.00329573709
2 | 1 | 0 | 1 | 0 | 4422.6551 | 3.10980868 | 3.1102674 | 0.07242013 | 6 | -0.00329210283
2 | 1 | 0 | 1 | 0 | 4422.7051 | 3.11030865 | 3.11063838 | 0.07261682 | 6 | -0.00328846369
2 | 1 | 0 | 1 | 0 | 4422.7551 | 3.11080885 | 3.11115956 | 0.07262695 | 6 | -0.00328481826
2 | 1 | 0 | 1 | 0 | 4422.8051 | 3.11130881 | 3.11176085 | 0.07261735 | 6 | -0.0032811733
2 | 1 | 0 | 1 | 0 | 4422.8551 | 3.11180878 | 3.11207175 | 0.07271586 | 6 | -0.00327752647
2 | 1 | 0 | 1 | 0 | 4422.9051 | 3.11230898 | 3.11271334 | 0.07272618 | 6 | -0.00327387569
2 | 1 | 0 | 1 | 0 | 4422.9551 | 3.11280894 | 3.11335492 | 0.07272256 | 6 | -0.00327022583
2 | 1 | 0 | 1 | 0 | 4423.0051 | 3.11330891 | 3.11358547 | 0.07281119 | 6 | -0.00326657365
2 | 1 | 0 | 1 | 0 | 4423.0551 | 3.11380887 | 3.114187 | 0.07289804 | 6 | -0.00326291611
2 | 1 | 0 | 1 | 0 | 4423.1051 | 3.11430883 | 3.11462784 | 0.0728674 | 6 | -0.00325925834
2 | 1 | 0 | 1 | 0 | 4423.1551 | 3.11480904 | 3.11516929 | 0.07287787 | 6 | -0.00325560127
2 | 1 | 0 | 1 | 0 | 4423.2051 | 3.115309 | 3.11568046 | 0.07292883 | 6 | -0.00325194164
2 | 1 | 0 | 1 | 0 | 4423.2551 | 3.1158092 | 3.11631203 | 0.07292085 | 6 | -0.00324828154
2 | 1 | 0 | 1 | 0 | 4423.3051 | 3.1163094 | 3.11667299 | 0.07291347 | 6 | -0.00324462238
2 | 1 | 0 | 1 | 0 | 4423.3551 | 3.11680937 | 3.11723423 | 0.07314003 | 6 | -0.00324095646
2 | 1 | 0 | 1 | 0 | 4423.4051 | 3.11730909 | 3.11771536 | 0.07307091 | 6 | -0.00323728798
2 | 1 | 0 | 1 | 0 | 4423.4551 | 3.1178093 | 3.11831713 | 0.0730505 | 6 | -0.00323362136
2 | 1 | 0 | 1 | 0 | 4423.5051 | 3.11830926 | 3.11859775 | 0.07319169 | 6 | -0.00322995172
2 | 1 | 0 | 1 | 0 | 4423.5551 | 3.11880946 | 3.11904883 | 0.07316257 | 6 | -0.00322627858
2 | 1 | 0 | 1 | 0 | 4423.6051 | 3.11930943 | 3.11970043 | 0.07315658 | 6 | -0.00322260708
2 | 1 | 0 | 1 | 0 | 4423.6551 | 3.11980963 | 3.12034202 | 0.0732792 | 6 | -0.00321893254
2 | 1 | 0 | 1 | 0 | 4423.7051 | 3.12030959 | 3.12077308 | 0.07332783 | 6 | -0.00321525265
2 | 1 | 0 | 1 | 0 | 4423.7551 | 3.12080956 | 3.12110376 | 0.07329666 | 6 | -0.0032115737
2 | 1 | 0 | 1 | 0 | 4423.8051 | 3.12130952 | 3.12192607 | 0.07325766 | 6 | -0.00320789637
2 | 1 | 0 | 1 | 0 | 4423.8551 | 3.12180948 | 3.12215638 | 0.07322901 | 6 | -0.00320422137
2 | 1 | 0 | 1 | 0 | 4423.9051 | 3.12230945 | 3.12274766 | 0.07322443 | 6 | -0.00320054684
2 | 1 | 0 | 1 | 0 | 4423.9551 | 3.12280965 | 3.12332916 | 0.07327122 | 6 | -0.00319687021
2 | 1 | 0 | 1 | 0 | 4424.0051 | 3.12330961 | 3.12375021 | 0.07347883 | 6 | -0.00319318613
2 | 1 | 0 | 1 | 0 | 4424.0551 | 3.12380934 | 3.12436128 | 0.07342665 | 6 | -0.00318949996
2 | 1 | 0 | 1 | 0 | 4424.1052 | 3.12431049 | 3.12471151 | 0.07341422 | 6 | -0.00318580773
2 | 1 | 0 | 1 | 0 | 4424.1551 | 3.12480879 | 3.12513328 | 0.0735716 | 6 | -0.00318212574
2 | 1 | 0 | 0 | 0 | 4424.2052 | 3.12530923 | 3.12582421 | 0.07353153 | 6 | -0.00317842769
2 | 1 | 0 | 0 | 0 | 4424.2553 | 3.12581015 | 3.12611628 | 0.07354037 | 6 | -0.00317472988
2 | 1 | 0 | 0 | 0 | 4424.3053 | 3.12630963 | 3.12691808 | 0.07371486 | 6 | -0.00317103532
2 | 1 | 0 | 0 | 0 | 4424.3553 | 3.1268096 | 3.12722874 | 0.07370542 | 6 | -0.00316733588
2 | 1 | 0 | 0 | 0 | 4424.4053 | 3.12730956 | 3.12740898 | 0.0736748 | 6 | -0.00316363806
2 | 1 | 0 | 0 | 0 | 4424.4553 | 3.12780976 | 3.12837172 | 0.07377368 | 6 | -0.00315993861
2 | 1 | 0 | 0 | 0 | 4424.5053 | 3.12830973 | 3.12861204 | 0.07381971 | 6 | -0.00315623404
2 | 1 | 0 | 0 | 0 | 4424.5553 | 3.12880969 | 3.12918329 | 0.07378882 | 6 | -0.00315253017
2 | 1 | 0 | 0 | 0 | 4424.6053 | 3.12931013 | 3.12955403 | 0.07386509 | 6 | -0.00314882514
2 | 1 | 0 | 0 | 0 | 4424.6553 | 3.12981009 | 3.13019586 | 0.07396737 | 6 | -0.00314511452
2 | 1 | 0 | 0 | 0 | 4424.7053 | 3.13030982 | 3.1304965 | 0.07391413 | 6 | -0.0031414039
2 | 1 | 0 | 0 | 0 | 4424.7553 | 3.13081026 | 3.13102818 | 0.07391223 | 6 | -0.00313769421
2 | 1 | 0 | 0 | 0 | 4424.8053 | 3.13131022 | 3.13190031 | 0.07405513 | 6 | -0.00313398009
2 | 1 | 0 | 0 | 0 | 4424.8553 | 3.13181019 | 3.132231 | 0.07402007 | 6 | -0.00313026481
2 | 1 | 0 | 0 | 0 | 4424.9053 | 3.13231039 | 3.13269234 | 0.07400189 | 6 | -0.0031265514
2 | 1 | 0 | 0 | 0 | 4424.9553 | 3.13281035 | 3.13318324 | 0.07418394 | 6 | -0.00312283169
2 | 1 | 0 | 0 | 0 | 4425.0053 | 3.13331032 | 3.13362432 | 0.07413297 | 6 | -0.0031191106
2 | 1 | 0 | 0 | 0 | 4425.0553 | 3.13381052 | 3.13441586 | 0.07411306 | 6 | -0.00311539089
2 | 1 | 0 | 0 | 0 | 4425.1053 | 3.13431048 | 3.13482714 | 0.07405131 | 6 | -0.00311167352
2 | 1 | 0 | 0 | 0 | 4425.1553 | 3.13481045 | 3.13519835 | 0.07405245 | 6 | -0.00310795801
2 | 1 | 0 | 0 | 0 | 4425.2053 | 3.13531041 | 3.13552904 | 0.07407308 | 6 | -0.00310424133
2 | 1 | 0 | 0 | 0 | 4425.2553 | 3.13581061 | 3.13621068 | 0.07423069 | 6 | -0.00310052
2 | 1 | 0 | 0 | 0 | 4425.3053 | 3.13631058 | 3.13672185 | 0.07427469 | 6 | -0.00309679285
2 | 1 | 0 | 0 | 0 | 4425.3553 | 3.13681054 | 3.13718319 | 0.07427294 | 6 | -0.00309306569
2 | 1 | 0 | 0 | 0 | 4425.4053 | 3.1373105 | 3.13769412 | 0.07430421 | 6 | -0.00308933784
2 | 1 | 0 | 0 | 0 | 4425.4553 | 3.13781071 | 3.1381855 | 0.07437157 | 6 | -0.00308560627
2 | 1 | 0 | 0 | 0 | 4425.5053 | 3.13831067 | 3.13864684 | 0.07434761 | 6 | -0.00308187422
2 | 1 | 0 | 0 | 0 | 4425.5553 | 3.13881063 | 3.13913774 | 0.07437295 | 6 | -0.00307814172
2 | 1 | 0 | 0 | 0 | 4425.6053 | 3.1393106 | 3.13972926 | 0.07455116 | 6 | -0.00307440292
2 | 1 | 0 | 0 | 0 | 4425.6553 | 3.13981056 | 3.14029074 | 0.07453894 | 6 | -0.00307066203
2 | 1 | 0 | 0 | 0 | 4425.7053 | 3.14031076 | 3.14070153 | 0.07451622 | 6 | -0.00306692207
2 | 1 | 0 | 0 | 0 | 4425.7553 | 3.14081073 | 3.14122319 | 0.07461342 | 6 | -0.00306317979
2 | 1 | 0 | 0 | 0 | 4425.8053 | 3.14131069 | 3.14182448 | 0.07460762 | 6 | -0.0030594361
2 | 1 | 0 | 0 | 0 | 4425.8553 | 3.14181089 | 3.14204502 | 0.07459045 | 6 | -0.00305569242
2 | 1 | 0 | 0 | 0 | 4425.9053 | 3.14231086 | 3.14283705 | 0.07479664 | 6 | -0.00305194431
2 | 1 | 0 | 0 | 0 | 4425.9553 | 3.14281082 | 3.14326787 | 0.0747664 | 6 | -0.00304819108
2 | 1 | 0 | 0 | 0 | 4426.0053 | 3.14331079 | 3.14377904 | 0.07473579 | 6 | -0.00304444018
2 | 1 | 0 | 0 | 0 | 4426.0553 | 3.14381123 | 3.14416027 | 0.07483009 | 6 | -0.00304068788
2 | 1 | 0 | 0 | 0 | 4426.1053 | 3.14431095 | 3.14482188 | 0.07486223 | 6 | -0.00303693139
2 | 1 | 0 | 0 | 0 | 4426.1553 | 3.14481091 | 3.14528298 | 0.07483223 | 6 | -0.00303317537
2 | 1 | 0 | 0 | 0 | 4426.2053 | 3.14531136 | 3.14577389 | 0.0749212 | 6 | -0.00302941771
2 | 1 | 0 | 0 | 0 | 4426.2553 | 3.14581132 | 3.14621544 | 0.0750039 | 6 | -0.0030256547
2 | 1 | 0 | 0 | 0 | 4426.3053 | 3.14631104 | 3.14678645 | 0.07496942 | 6 | -0.00302189216
2 | 1 | 0 | 0 | 0 | 4426.3553 | 3.14681149 | 3.14728785 | 0.07493643 | 6 | -0.00301813101
2 | 1 | 0 | 0 | 0 | 4426.4053 | 3.14731145 | 3.14765859 | 0.07488462 | 6 | -0.0030143722
2 | 1 | 0 | 0 | 0 | 4426.4553 | 3.14781141 | 3.14836049 | 0.07488687 | 6 | -0.00301061431
2 | 1 | 0 | 0 | 0 | 4426.5053 | 3.14831161 | 3.14879155 | 0.07491457 | 6 | -0.00300685572
2 | 1 | 0 | 0 | 0 | 4426.5553 | 3.14881158 | 3.14929295 | 0.07514851 | 6 | -0.00300308922
2 | 1 | 0 | 0 | 0 | 4426.6053 | 3.14931154 | 3.14974356 | 0.07512432 | 6 | -0.00299931876
2 | 1 | 0 | 0 | 0 | 4426.6553 | 3.14981174 | 3.15022492 | 0.07510431 | 6 | -0.00299554947
2 | 1 | 0 | 0 | 0 | 4426.7053 | 3.15031028 | 3.1507442 | 0.07526539 | 6 | -0.00299177691
2 | 1 | 0 | 1 | 0 | 4426.7554 | 3.15081191 | 3.1511879 | 0.07523571 | 6 | -0.00298799295
2 | 1 | 0 | 1 | 0 | 4426.8055 | 3.15131235 | 3.15189981 | 0.07522342 | 6 | -0.00298421015
2 | 1 | 0 | 1 | 0 | 4426.8555 | 3.15181184 | 3.15229988 | 0.07535641 | 6 | -0.00298043201
2 | 1 | 0 | 0 | 0 | 4426.9054 | 3.15231133 | 3.15293026 | 0.07540552 | 6 | -0.00297665549
2 | 1 | 0 | 1 | 0 | 4426.9555 | 3.15281177 | 3.15323234 | 0.07536683 | 6 | -0.00297286455
2 | 1 | 0 | 1 | 0 | 4427.0055 | 3.15331173 | 3.15391421 | 0.07543884 | 6 | -0.00296908035
2 | 1 | 0 | 1 | 0 | 4427.0555 | 3.15381169 | 3.15442514 | 0.07550918 | 6 | -0.00296529219
2 | 1 | 0 | 1 | 0 | 4427.1055 | 3.1543119 | 3.15481639 | 0.07548506 | 6 | -0.00296150334
2 | 1 | 0 | 1 | 0 | 4427.1555 | 3.15481186 | 3.15530729 | 0.07549279 | 6 | -0.00295771449
2 | 1 | 0 | 1 | 0 | 4427.2055 | 3.15531182 | 3.15585899 | 0.07568017 | 6 | -0.00295391981
2 | 1 | 0 | 1 | 0 | 4427.2555 | 3.15581179 | 3.15622973 | 0.07563326 | 6 | -0.00295012351
2 | 1 | 0 | 1 | 0 | 4427.3055 | 3.15631199 | 3.15680075 | 0.07560445 | 6 | -0.0029463293
2 | 1 | 0 | 1 | 0 | 4427.3555 | 3.15681195 | 3.15728211 | 0.07575171 | 6 | -0.0029425309
2 | 1 | 0 | 1 | 0 | 4427.4055 | 3.15731192 | 3.15792394 | 0.07572924 | 6 | -0.00293873041
2 | 1 | 0 | 1 | 0 | 4427.4555 | 3.15781236 | 3.15818429 | 0.07570044 | 6 | -0.00293493131
2 | 1 | 0 | 1 | 0 | 4427.5055 | 3.15831208 | 3.15880585 | 0.0759084 | 6 | -0.00293112779
2 | 1 | 0 | 1 | 0 | 4427.5555 | 3.15881205 | 3.15950751 | 0.07586574 | 6 | -0.00292731915
2 | 1 | 0 | 1 | 0 | 4427.6055 | 3.15931201 | 3.15983844 | 0.07581714 | 6 | -0.0029235133
2 | 1 | 0 | 1 | 0 | 4427.6555 | 3.15981245 | 3.16039991 | 0.07576075 | 6 | -0.00291971001
2 | 1 | 0 | 1 | 0 | 4427.7055 | 3.16031218 | 3.16077042 | 0.07575886 | 6 | -0.00291590858
2 | 1 | 0 | 1 | 0 | 4427.7555 | 3.16081214 | 3.1613121 | 0.07578707 | 6 | -0.00291210599
2 | 1 | 0 | 1 | 0 | 4427.8055 | 3.16131258 | 3.16179299 | 0.07585955 | 6 | -0.00290830107
2 | 1 | 0 | 1 | 0 | 4427.8555 | 3.16181254 | 3.16215396 | 0.0760173 | 6 | -0.00290448894
2 | 1 | 0 | 1 | 0 | 4427.9055 | 3.16231251 | 3.16251516 | 0.07598835 | 6 | -0.00290067564
2 | 1 | 0 | 1 | 0 | 4427.9555 | 3.16281271 | 3.16320682 | 0.07600505 | 6 | -0.00289686187
2 | 1 | 0 | 1 | 0 | 4428.0055 | 3.16331267 | 3.1638484 | 0.07613877 | 6 | -0.00289304345
2 | 1 | 0 | 1 | 0 | 4428.0555 | 3.16381264 | 3.16434979 | 0.0761201 | 6 | -0.00288922316
2 | 1 | 0 | 1 | 0 | 4428.1055 | 3.16431284 | 3.1647706 | 0.07612511 | 6 | -0.00288540358
2 | 1 | 0 | 1 | 0 | 4428.1555 | 3.1648128 | 3.1656127 | 0.07634424 | 6 | -0.00288157654
2 | 1 | 0 | 1 | 0 | 4428.2055 | 3.16531277 | 3.16593337 | 0.07628694 | 6 | -0.00287774764
2 | 1 | 0 | 1 | 0 | 4428.2555 | 3.16581297 | 3.16628432 | 0.07625484 | 6 | -0.0028739206
2 | 1 | 0 | 1 | 0 | 4428.3055 | 3.16631293 | 3.16677523 | 0.07636779 | 6 | -0.00287009147
2 | 1 | 0 | 1 | 0 | 4428.3555 | 3.1668129 | 3.16734719 | 0.07635036 | 6 | -0.00286625954
2 | 1 | 0 | 1 | 0 | 4428.4055 | 3.16731286 | 3.16773796 | 0.07632938 | 6 | -0.00286242855
2 | 1 | 0 | 1 | 0 | 4428.4555 | 3.16781282 | 3.16817904 | 0.07648218 | 6 | -0.00285859476
2 | 1 | 0 | 1 | 0 | 4428.5055 | 3.16831303 | 3.16882038 | 0.07652044 | 6 | -0.00285475515
2 | 1 | 0 | 1 | 0 | 4428.5555 | 3.16881299 | 3.16931152 | 0.07648571 | 6 | -0.00285091624
2 | 1 | 0 | 1 | 0 | 4428.6055 | 3.16931295 | 3.16983271 | 0.0765652 | 6 | -0.00284707616
2 | 1 | 0 | 1 | 0 | 4428.6555 | 3.16981292 | 3.17017388 | 0.07661969 | 6 | -0.00284323143
2 | 1 | 0 | 1 | 0 | 4428.7055 | 3.17031312 | 3.17069507 | 0.07662267 | 6 | -0.0028393867
2 | 1 | 0 | 1 | 0 | 4428.7555 | 3.17081308 | 3.17105603 | 0.07663099 | 6 | -0.0028355415
2 | 1 | 0 | 1 | 0 | 4428.8055 | 3.17131305 | 3.17160726 | 0.07680245 | 6 | -0.00283169025
2 | 1 | 0 | 1 | 0 | 4428.8555 | 3.17181301 | 3.17239904 | 0.07675435 | 6 | -0.00282783736
2 | 1 | 0 | 1 | 0 | 4428.9055 | 3.17231321 | 3.17273974 | 0.07674371 | 6 | -0.00282398611
2 | 1 | 0 | 1 | 0 | 4428.9555 | 3.17281318 | 3.17344165 | 0.0766577 | 6 | -0.00282013742
2 | 1 | 0 | 1 | 0 | 4429.0055 | 3.17331314 | 3.17384291 | 0.07666887 | 6 | -0.00281629013
2 | 1 | 0 | 1 | 0 | 4429.0555 | 3.17381358 | 3.17433381 | 0.0766995 | 6 | -0.00281244214
2 | 1 | 0 | 1 | 0 | 4429.1055 | 3.17431331 | 3.17485499 | 0.07690653 | 6 | -0.00280858856
2 | 1 | 0 | 1 | 0 | 4429.1555 | 3.17481327 | 3.17509604 | 0.07690841 | 6 | -0.00280472869
2 | 1 | 0 | 1 | 0 | 4429.2055 | 3.17531323 | 3.17594814 | 0.07689579 | 6 | -0.00280086999
2 | 1 | 0 | 1 | 0 | 4429.2555 | 3.1758132 | 3.17649937 | 0.07702299 | 6 | -0.00279700849
2 | 1 | 0 | 1 | 0 | 4429.3055 | 3.17631364 | 3.17669988 | 0.07705324 | 6 | -0.00279314234
2 | 1 | 0 | 0 | 0 | 4429.3557 | 3.17681456 | 3.17726231 | 0.07701354 | 6 | -0.00278926152
2 | 1 | 0 | 1 | 0 | 4429.4056 | 3.17731333 | 3.17781258 | 0.07710242 | 6 | -0.00278540235
2 | 1 | 0 | 1 | 0 | 4429.4556 | 3.17781329 | 3.17825294 | 0.07722447 | 6 | -0.00278152921
2 | 1 | 0 | 0 | 0 | 4429.5057 | 3.17831373 | 3.17864442 | 0.07716316 | 6 | -0.00277764816
2 | 1 | 0 | 0 | 0 | 4429.5557 | 3.17881441 | 3.17926741 | 0.07719632 | 6 | -0.00277377502
2 | 1 | 0 | 0 | 0 | 4429.6057 | 3.1793139 | 3.17991781 | 0.07734384 | 6 | -0.00276989653
2 | 1 | 0 | 0 | 0 | 4429.6557 | 3.17981386 | 3.18014836 | 0.07730266 | 6 | -0.00276601687
2 | 1 | 0 | 0 | 0 | 4429.7057 | 3.18031406 | 3.18065953 | 0.07729661 | 6 | -0.00276213815
2 | 1 | 0 | 0 | 0 | 4429.7557 | 3.18081403 | 3.18143129 | 0.07749833 | 6 | -0.00275825313
2 | 1 | 0 | 0 | 0 | 4429.8057 | 3.18131399 | 3.18184233 | 0.07748256 | 6 | -0.00275436463
2 | 1 | 0 | 0 | 0 | 4429.8557 | 3.18181396 | 3.18226361 | 0.07744478 | 6 | -0.00275047822
2 | 1 | 0 | 0 | 0 | 4429.9057 | 3.18231416 | 3.18276453 | 0.07757128 | 6 | -0.00274658948
2 | 1 | 0 | 0 | 0 | 4429.9557 | 3.18281412 | 3.18348622 | 0.07755452 | 6 | -0.00274269725
2 | 1 | 0 | 0 | 0 | 4430.0057 | 3.18331409 | 3.18391752 | 0.07754342 | 6 | -0.00273880595
2 | 1 | 0 | 0 | 0 | 4430.0557 | 3.18381405 | 3.1843884 | 0.0776595 | 6 | -0.00273491233
2 | 1 | 0 | 0 | 0 | 4430.1057 | 3.18431425 | 3.18483949 | 0.07772094 | 6 | -0.00273101311
2 | 1 | 0 | 0 | 0 | 4430.1557 | 3.18481421 | 3.1851306 | 0.07769942 | 6 | -0.00272711413
2 | 1 | 0 | 0 | 0 | 4430.2057 | 3.18531418 | 3.18593216 | 0.07764186 | 6 | -0.00272321724
2 | 1 | 0 | 0 | 0 | 4430.2557 | 3.18581414 | 3.18622327 | 0.07760577 | 6 | -0.00271932269
2 | 1 | 0 | 0 | 0 | 4430.3057 | 3.18631411 | 3.18670416 | 0.07761987 | 6 | -0.00271542813
2 | 1 | 0 | 0 | 0 | 4430.3557 | 3.18681431 | 3.18725538 | 0.07768355 | 6 | -0.00271153147
2 | 1 | 0 | 0 | 0 | 4430.4057 | 3.18731427 | 3.18751621 | 0.07789603 | 6 | -0.00270762714
2 | 1 | 0 | 0 | 0 | 4430.4557 | 3.18781424 | 3.18837833 | 0.07787631 | 6 | -0.00270372001
2 | 1 | 0 | 0 | 0 | 4430.5057 | 3.18831444 | 3.18876934 | 0.07786168 | 6 | -0.00269981334
2 | 1 | 0 | 0 | 0 | 4430.5557 | 3.1888144 | 3.18925071 | 0.07805044 | 6 | -0.00269590155
2 | 1 | 0 | 0 | 0 | 4430.6057 | 3.18931437 | 3.18981218 | 0.07799153 | 6 | -0.00269198767
2 | 1 | 0 | 0 | 0 | 4430.6557 | 3.18981481 | 3.19015265 | 0.07800087 | 6 | -0.00268807448
2 | 1 | 0 | 0 | 0 | 4430.7057 | 3.19031477 | 3.1908946 | 0.07818565 | 6 | -0.00268415688
2 | 1 | 0 | 0 | 0 | 4430.7557 | 3.1908145 | 3.19130564 | 0.07817016 | 6 | -0.00268023391
2 | 1 | 0 | 0 | 0 | 4430.8057 | 3.19131446 | 3.19189668 | 0.07815779 | 6 | -0.00267631211
2 | 1 | 0 | 0 | 0 | 4430.8557 | 3.1918149 | 3.19229794 | 0.07822739 | 6 | -0.00267238892
2 | 1 | 0 | 0 | 0 | 4430.9057 | 3.19231486 | 3.19295955 | 0.07824445 | 6 | -0.00266846316
2 | 1 | 0 | 0 | 0 | 4430.9557 | 3.19281459 | 3.1933403 | 0.07823436 | 6 | -0.00266453763
2 | 1 | 0 | 0 | 0 | 4431.0057 | 3.19331503 | 3.19367123 | 0.07833187 | 6 | -0.00266060932
2 | 1 | 0 | 0 | 0 | 4431.0557 | 3.19381499 | 3.19431305 | 0.07843985 | 6 | -0.00265667494
2 | 1 | 0 | 0 | 0 | 4431.1057 | 3.19431496 | 3.19466352 | 0.07840795 | 6 | -0.00265274011
2 | 1 | 0 | 0 | 0 | 4431.1557 | 3.19481516 | 3.19542575 | 0.07841497 | 6 | -0.00264880573
2 | 1 | 0 | 0 | 0 | 4431.2057 | 3.19531512 | 3.19589663 | 0.07853144 | 6 | -0.00264486717
2 | 1 | 0 | 0 | 0 | 4431.2557 | 3.19581509 | 3.19632769 | 0.07852853 | 6 | -0.00264092651
2 | 1 | 0 | 0 | 0 | 4431.3057 | 3.19631529 | 3.19681907 | 0.07851326 | 6 | -0.00263698678
2 | 1 | 0 | 0 | 0 | 4431.3557 | 3.19681525 | 3.19737029 | 0.07872522 | 6 | -0.00263304054
2 | 1 | 0 | 0 | 0 | 4431.4057 | 3.19731522 | 3.19785166 | 0.078701 | 6 | -0.00262909126
2 | 1 | 0 | 0 | 0 | 4431.4557 | 3.19781518 | 3.19818258 | 0.07866946 | 6 | -0.00262514339
2 | 1 | 0 | 0 | 0 | 4431.5057 | 3.19831538 | 3.19891405 | 0.07858895 | 6 | -0.00262119831
2 | 1 | 0 | 0 | 0 | 4431.5557 | 3.19881535 | 3.19922471 | 0.07861443 | 6 | -0.00261725462
2 | 1 | 0 | 0 | 0 | 4431.6057 | 3.19931531 | 3.19957566 | 0.07862267 | 6 | -0.00261330977
2 | 1 | 0 | 0 | 0 | 4431.6557 | 3.19981527 | 3.20022726 | 0.07879891 | 6 | -0.00260936096
2 | 1 | 0 | 0 | 0 | 4431.7057 | 3.20031524 | 3.20084858 | 0.07883658 | 6 | -0.00260540517
2 | 1 | 0 | 0 | 0 | 4431.7557 | 3.20081544 | 3.20133996 | 0.07882812 | 6 | -0.00260145008
2 | 1 | 0 | 0 | 0 | 4431.8057 | 3.2013154 | 3.20192146 | 0.07890962 | 6 | -0.00259749289
2 | 1 | 0 | 0 | 0 | 4431.8557 | 3.20181537 | 3.20244265 | 0.07899806 | 6 | -0.00259353081
2 | 1 | 0 | 0 | 0 | 4431.9058 | 3.20231533 | 3.20299411 | 0.07899509 | 6 | -0.00258955942
2 | 1 | 0 | 0 | 0 | 4431.9558 | 3.20281649 | 3.20337629 | 0.07902493 | 6 | -0.00258559454
2 | 1 | 0 | 0 | 0 | 4432.0057 | 3.20331454 | 3.20380497 | 0.07916486 | 6 | -0.00258163176
2 | 1 | 0 | 1 | 0 | 4432.0558 | 3.20381474 | 3.20440674 | 0.07911717 | 6 | -0.00257765269
2 | 1 | 0 | 1 | 0 | 4432.1059 | 3.20431662 | 3.20485973 | 0.07916911 | 6 | -0.00257367361
2 | 1 | 0 | 1 | 0 | 4432.1559 | 3.20481563 | 3.20527983 | 0.07933608 | 6 | -0.00256969593
2 | 1 | 0 | 1 | 0 | 4432.2059 | 3.20531559 | 3.20572066 | 0.07926966 | 6 | -0.00256571732
2 | 1 | 0 | 1 | 0 | 4432.2559 | 3.20581603 | 3.20630217 | 0.07925428 | 6 | -0.00256174011
2 | 1 | 0 | 1 | 0 | 4432.3059 | 3.20631599 | 3.2069037 | 0.07944962 | 6 | -0.00255775894
2 | 1 | 0 | 1 | 0 | 4432.3559 | 3.20681572 | 3.2071743 | 0.07944521 | 6 | -0.00255377172
2 | 1 | 0 | 1 | 0 | 4432.4059 | 3.20731568 | 3.20785594 | 0.07946061 | 6 | -0.00254978542
2 | 1 | 0 | 1 | 0 | 4432.4559 | 3.20781612 | 3.20824718 | 0.07953588 | 6 | -0.00254579703
2 | 1 | 0 | 1 | 0 | 4432.5059 | 3.20831609 | 3.20876837 | 0.07957081 | 6 | -0.00254180445
2 | 1 | 0 | 1 | 0 | 4432.5559 | 3.20881605 | 3.20933962 | 0.07954352 | 6 | -0.00253781304
2 | 1 | 0 | 1 | 0 | 4432.6059 | 3.20931625 | 3.20988107 | 0.07962915 | 6 | -0.00253381999
2 | 1 | 0 | 1 | 0 | 4432.6559 | 3.20981622 | 3.21024203 | 0.07973841 | 6 | -0.00252982089
2 | 1 | 0 | 1 | 0 | 4432.7059 | 3.21031618 | 3.21073294 | 0.07970056 | 6 | -0.00252582156
2 | 1 | 0 | 1 | 0 | 4432.7559 | 3.21081638 | 3.21124434 | 0.07968092 | 6 | -0.00252182316
2 | 1 | 0 | 1 | 0 | 4432.8059 | 3.21131635 | 3.21182561 | 0.07962827 | 6 | -0.00251782755
2 | 1 | 0 | 1 | 0 | 4432.8559 | 3.21181631 | 3.21230698 | 0.07963281 | 6 | -0.00251383195
2 | 1 | 0 | 1 | 0 | 4432.9059 | 3.21231651 | 3.21259737 | 0.07965458 | 6 | -0.00250983587
2 | 1 | 0 | 1 | 0 | 4432.9559 | 3.21281648 | 3.213099 | 0.0799249 | 6 | -0.00250583142
2 | 1 | 0 | 1 | 0 | 4433.0059 | 3.21331644 | 3.21391058 | 0.07988985 | 6 | -0.00250182278
2 | 1 | 0 | 1 | 0 | 4433.0559 | 3.2138164 | 3.2145524 | 0.07988482 | 6 | -0.00249781506
2 | 1 | 0 | 1 | 0 | 4433.1059 | 3.21431637 | 3.21476293 | 0.08003619 | 6 | -0.00249380339
2 | 1 | 0 | 1 | 0 | 4433.1559 | 3.21481657 | 3.21524429 | 0.08002506 | 6 | -0.00248978729
2 | 1 | 0 | 1 | 0 | 4433.2059 | 3.21531653 | 3.21580529 | 0.08002647 | 6 | -0.00248577236
2 | 1 | 0 | 1 | 0 | 4433.2559 | 3.2158165 | 3.21614623 | 0.08018637 | 6 | -0.00248175347
2 | 1 | 0 | 1 | 0 | 4433.3059 | 3.21631646 | 3.21672773 | 0.08023486 | 6 | -0.00247772806
2 | 1 | 0 | 1 | 0 | 4433.3559 | 3.21681666 | 3.2172389 | 0.08022953 | 6 | -0.00247370289
2 | 1 | 0 | 1 | 0 | 4433.4059 | 3.21731663 | 3.21776032 | 0.08023814 | 6 | -0.00246967748
2 | 1 | 0 | 1 | 0 | 4433.4559 | 3.21781659 | 3.21810126 | 0.0802622 | 6 | -0.00246565114
2 | 1 | 0 | 1 | 0 | 4433.5059 | 3.21831656 | 3.21861243 | 0.08025377 | 6 | -0.00246162456
2 | 1 | 0 | 1 | 0 | 4433.5559 | 3.21881676 | 3.2193141 | 0.08031842 | 6 | -0.0024575959
2 | 1 | 0 | 1 | 0 | 4433.6059 | 3.21931672 | 3.21982527 | 0.08049698 | 6 | -0.00245355978
2 | 1 | 0 | 1 | 0 | 4433.6559 | 3.21981668 | 3.22028637 | 0.0804705 | 6 | -0.00244952179
2 | 1 | 0 | 1 | 0 | 4433.7059 | 3.22031713 | 3.22072744 | 0.08046158 | 6 | -0.00244548451
2 | 1 | 0 | 1 | 0 | 4433.7559 | 3.22081685 | 3.22137904 | 0.08063468 | 6 | -0.00244144187
2 | 1 | 0 | 1 | 0 | 4433.8059 | 3.22131681 | 3.22182012 | 0.08060754 | 6 | -0.00243739691
2 | 1 | 0 | 1 | 0 | 4433.8559 | 3.22181726 | 3.2223413 | 0.08060405 | 6 | -0.00243335241
2 | 1 | 0 | 1 | 0 | 4433.9059 | 3.22231722 | 3.22294307 | 0.08081543 | 6 | -0.00242930348
2 | 1 | 0 | 1 | 0 | 4433.9559 | 3.22281718 | 3.22322345 | 0.08079272 | 6 | -0.00242524873
2 | 1 | 0 | 1 | 0 | 4434.0059 | 3.22331691 | 3.22386503 | 0.08078651 | 6 | -0.00242119562
2 | 1 | 0 | 1 | 0 | 4434.0559 | 3.22381735 | 3.22441673 | 0.08072762 | 6 | -0.00241714413
2 | 1 | 0 | 1 | 0 | 4434.1059 | 3.22431731 | 3.2248075 | 0.08072513 | 6 | -0.00241309381
2 | 1 | 0 | 1 | 0 | 4434.1559 | 3.22481728 | 3.22518849 | 0.08074566 | 6 | -0.00240904326
2 | 1 | 0 | 1 | 0 | 4434.2059 | 3.22531748 | 3.22568965 | 0.08085694 | 6 | -0.00240498921
2 | 1 | 0 | 1 | 0 | 4434.2559 | 3.22581744 | 3.22636127 | 0.08099793 | 6 | -0.00240092771
2 | 1 | 0 | 1 | 0 | 4434.3059 | 3.22631741 | 3.2266624 | 0.08097622 | 6 | -0.00239686482
2 | 1 | 0 | 1 | 0 | 4434.3559 | 3.22681761 | 3.22729349 | 0.08100319 | 6 | -0.00239280146
2 | 1 | 0 | 1 | 0 | 4434.4059 | 3.22731757 | 3.22775483 | 0.0811529 | 6 | -0.00238873204
2 | 1 | 0 | 1 | 0 | 4434.4559 | 3.22781754 | 3.22834611 | 0.08111939 | 6 | -0.00238466146
2 | 1 | 0 | 1 | 0 | 4434.5059 | 3.2283175 | 3.22893763 | 0.08112363 | 6 | -0.00238059112
2 | 1 | 0 | 1 | 0 | 4434.5559 | 3.22881627 | 3.22941756 | 0.08135554 | 6 | -0.00237651379
2 | 1 | 0 | 0 | 0 | 4434.606 | 3.22931838 | 3.22994137 | 0.08131462 | 6 | -0.00237242575
2 | 1 | 0 | 0 | 0 | 4434.6561 | 3.22981834 | 3.23039174 | 0.08129364 | 6 | -0.00236833841
2 | 1 | 0 | 1 | 0 | 4434.706 | 3.23031688 | 3.23078179 | 0.08146372 | 6 | -0.00236426364
2 | 1 | 0 | 1 | 0 | 4434.756 | 3.23081732 | 3.23146343 | 0.08147205 | 6 | -0.00236017583
2 | 1 | 0 | 0 | 0 | 4434.8061 | 3.23131776 | 3.2320857 | 0.08145134 | 6 | -0.00235608104
2 | 1 | 0 | 0 | 0 | 4434.8561 | 3.23181772 | 3.23225594 | 0.08161112 | 6 | -0.00235199067
2 | 1 | 0 | 0 | 0 | 4434.9061 | 3.23231769 | 3.23295736 | 0.08164329 | 6 | -0.00234789425
2 | 1 | 0 | 0 | 0 | 4434.9561 | 3.23281765 | 3.23342848 | 0.08164112 | 6 | -0.00234379852
2 | 1 | 0 | 0 | 0 | 4435.0061 | 3.23331785 | 3.23386955 | 0.0816837 | 6 | -0.00233970163
2 | 1 | 0 | 0 | 0 | 4435.0561 | 3.23381782 | 3.23457146 | 0.081788 | 6 | -0.00233560032
2 | 1 | 0 | 0 | 0 | 4435.1061 | 3.23431778 | 3.23473167 | 0.08176611 | 6 | -0.00233149831
2 | 1 | 0 | 0 | 0 | 4435.1561 | 3.23481798 | 3.23539376 | 0.08178487 | 6 | -0.00232739514
2 | 1 | 0 | 0 | 0 | 4435.2061 | 3.23531795 | 3.23603487 | 0.08197005 | 6 | -0.00232328568
2 | 1 | 0 | 0 | 0 | 4435.2561 | 3.23581791 | 3.23631573 | 0.08194925 | 6 | -0.00231917389
2 | 1 | 0 | 0 | 0 | 4435.3061 | 3.23631835 | 3.23692727 | 0.08192294 | 6 | -0.0023150635
2 | 1 | 0 | 0 | 0 | 4435.3561 | 3.23681831 | 3.23744845 | 0.08187042 | 6 | -0.0023109552
2 | 1 | 0 | 0 | 0 | 4435.4061 | 3.23731804 | 3.237679 | 0.08188474 | 6 | -0.0023068476
2 | 1 | 0 | 0 | 0 | 4435.4561 | 3.23781848 | 3.23819017 | 0.08193845 | 6 | -0.00230273884
2 | 1 | 0 | 0 | 0 | 4435.5061 | 3.23831844 | 3.23881149 | 0.08214596 | 6 | -0.00229862402
2 | 1 | 0 | 0 | 0 | 4435.5561 | 3.23881841 | 3.23937297 | 0.08214146 | 6 | -0.00229450199
2 | 1 | 0 | 0 | 0 | 4435.6061 | 3.23931813 | 3.23990417 | 0.08215206 | 6 | -0.00229038042
2 | 1 | 0 | 0 | 0 | 4435.6561 | 3.23981857 | 3.24027538 | 0.08226376 | 6 | -0.00228625652
2 | 1 | 0 | 0 | 0 | 4435.7061 | 3.24031854 | 3.24087691 | 0.08231075 | 6 | -0.00228212774
2 | 1 | 0 | 0 | 0 | 4435.7561 | 3.2408185 | 3.24141812 | 0.08229197 | 6 | -0.00227799849
2 | 1 | 0 | 0 | 0 | 4435.8061 | 3.2413187 | 3.24188948 | 0.08239182 | 6 | -0.00227386737
2 | 1 | 0 | 0 | 0 | 4435.8561 | 3.24181867 | 3.24253082 | 0.08253801 | 6 | -0.00226972881
2 | 1 | 0 | 0 | 0 | 4435.9061 | 3.24231863 | 3.24276161 | 0.08250841 | 6 | -0.00226558908
2 | 1 | 0 | 0 | 0 | 4435.9561 | 3.24281883 | 3.24348307 | 0.0825111 | 6 | -0.00226144935
2 | 1 | 0 | 0 | 0 | 4436.0061 | 3.2433188 | 3.24404454 | 0.0826148 | 6 | -0.00225730566
2 | 1 | 0 | 0 | 0 | 4436.0561 | 3.24381876 | 3.24445534 | 0.08261522 | 6 | -0.00225316081
2 | 1 | 0 | 0 | 0 | 4436.1061 | 3.24431872 | 3.24480629 | 0.08260486 | 6 | -0.00224901643
2 | 1 | 0 | 0 | 0 | 4436.1561 | 3.24481893 | 3.24532795 | 0.08285904 | 6 | -0.00224486482
2 | 1 | 0 | 0 | 0 | 4436.2061 | 3.24531889 | 3.24580884 | 0.08281289 | 6 | -0.00224070973
2 | 1 | 0 | 0 | 0 | 4436.2561 | 3.24581885 | 3.24634051 | 0.08279014 | 6 | -0.00223655603
2 | 1 | 0 | 0 | 0 | 4436.3061 | 3.24631882 | 3.24673128 | 0.08296556 | 6 | -0.00223239814
2 | 1 | 0 | 0 | 0 | 4436.3561 | 3.24681878 | 3.24743271 | 0.08294758 | 6 | -0.00222823583
2 | 1 | 0 | 0 | 0 | 4436.4061 | 3.24731898 | 3.2479744 | 0.08292894 | 6 | -0.00222407468
2 | 1 | 0 | 0 | 0 | 4436.4561 | 3.24781895 | 3.24848533 | 0.08309621 | 6 | -0.00221991027
2 | 1 | 0 | 0 | 0 | 4436.5061 | 3.24831891 | 3.24870586 | 0.08314869 | 6 | -0.00221573911
2 | 1 | 0 | 0 | 0 | 4436.5561 | 3.24881887 | 3.24962831 | 0.08314549 | 6 | -0.00221156795
2 | 1 | 0 | 0 | 0 | 4436.6061 | 3.24931908 | 3.24994922 | 0.08311337 | 6 | -0.00220739795
2 | 1 | 0 | 0 | 0 | 4436.6561 | 3.24981904 | 3.25033998 | 0.0830908 | 6 | -0.00220322958
2 | 1 | 0 | 0 | 0 | 4436.7061 | 3.250319 | 3.25094151 | 0.08309456 | 6 | -0.00219906121
2 | 1 | 0 | 0 | 0 | 4436.7561 | 3.25081944 | 3.25130248 | 0.08317567 | 6 | -0.00219489005
2 | 1 | 0 | 0 | 0 | 4436.8061 | 3.25131917 | 3.25196409 | 0.08338844 | 6 | -0.00219070981
2 | 1 | 0 | 0 | 0 | 4436.8561 | 3.25181913 | 3.25246525 | 0.08340041 | 6 | -0.00218652608
2 | 1 | 0 | 0 | 0 | 4436.9061 | 3.25231957 | 3.25283623 | 0.08337298 | 6 | -0.00218234304
2 | 1 | 0 | 0 | 0 | 4436.9561 | 3.25281954 | 3.25325727 | 0.0835525 | 6 | -0.00217815489
2 | 1 | 0 | 0 | 0 | 4437.0061 | 3.25331926 | 3.25393891 | 0.08352686 | 6 | -0.00217396417
2 | 1 | 0 | 0 | 0 | 4437.0561 | 3.2538197 | 3.2544601 | 0.08352804 | 6 | -0.00216977345
2 | 1 | 0 | 0 | 0 | 4437.1061 | 3.25431895 | 3.25465894 | 0.0837637 | 6 | -0.00216557761
2 | 1 | 0 | 0 | 0 | 4437.1561 | 3.25481963 | 3.25543237 | 0.0837381 | 6 | -0.00216137571
2 | 1 | 0 | 0 | 0 | 4437.2062 | 3.25531983 | 3.255934 | 0.08372516 | 6 | -0.0021571666
2 | 1 | 0 | 0 | 0 | 4437.2562 | 3.25581956 | 3.25647449 | 0.08386874 | 6 | -0.00215296308
2 | 1 | 0 | 0 | 0 | 4437.3061 | 3.25631857 | 3.25701523 | 0.08391474 | 6 | -0.00214876258
2 | 1 | 0 | 1 | 0 | 4437.3563 | 3.25681973 | 3.25732708 | 0.08387311 | 6 | -0.00214453717
2 | 1 | 0 | 1 | 0 | 4437.4063 | 3.25731993 | 3.25808883 | 0.08400215 | 6 | -0.00214032596
2 | 1 | 0 | 1 | 0 | 4437.4563 | 3.25781989 | 3.25812912 | 0.08410981 | 6 | -0.00213610823
2 | 1 | 0 | 1 | 0 | 4437.5063 | 3.25831985 | 3.25876045 | 0.08409875 | 6 | -0.00213188934
2 | 1 | 0 | 1 | 0 | 4437.5563 | 3.25882006 | 3.25924182 | 0.08410631 | 6 | -0.00212766998
2 | 1 | 0 | 1 | 0 | 4437.6063 | 3.25932002 | 3.25986314 | 0.08425359 | 6 | -0.00212344574
2 | 1 | 0 | 1 | 0 | 4437.6563 | 3.25981998 | 3.26030469 | 0.08421662 | 6 | -0.00211922033
2 | 1 | 0 | 1 | 0 | 4437.7063 | 3.26031995 | 3.26092577 | 0.08419707 | 6 | -0.00211499585
2 | 1 | 0 | 1 | 0 | 4437.7563 | 3.26081991 | 3.26135707 | 0.08443797 | 6 | -0.00211076438
2 | 1 | 0 | 1 | 0 | 4437.8063 | 3.26132011 | 3.26182795 | 0.08442013 | 6 | -0.0021065285
2 | 1 | 0 | 1 | 0 | 4437.8563 | 3.26182008 | 3.26221919 | 0.08440421 | 6 | -0.00210229401
2 | 1 | 0 | 1 | 0 | 4437.9063 | 3.26232004 | 3.26284051 | 0.0843476 | 6 | -0.00209806114
2 | 1 | 0 | 1 | 0 | 4437.9563 | 3.26282001 | 3.2632215 | 0.0843769 | 6 | -0.00209382898
2 | 1 | 0 | 1 | 0 | 4438.0063 | 3.26332021 | 3.26380301 | 0.08442321 | 6 | -0.00208959496
2 | 1 | 0 | 1 | 0 | 4438.0563 | 3.26382017 | 3.26437449 | 0.08458626 | 6 | -0.00208535558
2 | 1 | 0 | 1 | 0 | 4438.1063 | 3.26432014 | 3.26485538 | 0.08467255 | 6 | -0.00208110898
2 | 1 | 0 | 1 | 0 | 4438.1563 | 3.2648201 | 3.26515603 | 0.0846716 | 6 | -0.00207686168
2 | 1 | 0 | 1 | 0 | 4438.2063 | 3.2653203 | 3.26599836 | 0.08474856 | 6 | -0.00207261206
2 | 1 | 0 | 1 | 0 | 4438.2563 | 3.26582026 | 3.26635909 | 0.08485395 | 6 | -0.00206835731
2 | 1 | 0 | 1 | 0 | 4438.3063 | 3.26632023 | 3.26682019 | 0.08486239 | 6 | -0.0020641007
2 | 1 | 0 | 1 | 0 | 4438.3563 | 3.26682067 | 3.26760221 | 0.08490298 | 6 | -0.00205984246
2 | 1 | 0 | 1 | 0 | 4438.4063 | 3.26732039 | 3.26806331 | 0.08508698 | 6 | -0.002055577
2 | 1 | 0 | 1 | 0 | 4438.4563 | 3.26782036 | 3.2682538 | 0.08506564 | 6 | -0.00205130922
2 | 1 | 0 | 1 | 0 | 4438.5063 | 3.2683208 | 3.26860452 | 0.08506824 | 6 | -0.00204704236
2 | 1 | 0 | 1 | 0 | 4438.5563 | 3.26882076 | 3.26917601 | 0.08519391 | 6 | -0.00204277132
2 | 1 | 0 | 1 | 0 | 4438.6063 | 3.26932073 | 3.26958704 | 0.08517841 | 6 | -0.00203849818
2 | 1 | 0 | 1 | 0 | 4438.6563 | 3.26982093 | 3.27033877 | 0.08517775 | 6 | -0.00203422504
2 | 1 | 0 | 1 | 0 | 4438.7063 | 3.27032089 | 3.27076983 | 0.08538031 | 6 | -0.00202994747
2 | 1 | 0 | 1 | 0 | 4438.7563 | 3.27082086 | 3.2711308 | 0.08539167 | 6 | -0.00202566339
2 | 1 | 0 | 1 | 0 | 4438.8063 | 3.27132082 | 3.27152181 | 0.08538487 | 6 | -0.00202138023
2 | 1 | 0 | 1 | 0 | 4438.8563 | 3.27182102 | 3.2721734 | 0.08549897 | 6 | -0.00201709429
2 | 1 | 0 | 1 | 0 | 4438.9063 | 3.27232099 | 3.27253437 | 0.08554307 | 6 | -0.00201280415
2 | 1 | 0 | 1 | 0 | 4438.9563 | 3.27282095 | 3.27313566 | 0.08555465 | 6 | -0.00200851308
2 | 1 | 0 | 1 | 0 | 4439.0063 | 3.27332115 | 3.27374697 | 0.08563889 | 6 | -0.00200421945
2 | 1 | 0 | 1 | 0 | 4439.0563 | 3.27382112 | 3.27408814 | 0.08579396 | 6 | -0.00199991884
2 | 1 | 0 | 1 | 0 | 4439.1063 | 3.27432108 | 3.27463913 | 0.08577898 | 6 | -0.00199561636
2 | 1 | 0 | 1 | 0 | 4439.1563 | 3.27482104 | 3.27533102 | 0.08576254 | 6 | -0.00199131481
2 | 1 | 0 | 1 | 0 | 4439.2063 | 3.27532125 | 3.27573228 | 0.08572007 | 6 | -0.0019870149
2 | 1 | 0 | 1 | 0 | 4439.2563 | 3.27582121 | 3.27611303 | 0.08575938 | 6 | -0.00198271452
2 | 1 | 0 | 1 | 0 | 4439.3063 | 3.27632117 | 3.27662444 | 0.08579683 | 6 | -0.00197841227
2 | 1 | 0 | 1 | 0 | 4439.3563 | 3.27682114 | 3.27730584 | 0.08606058 | 6 | -0.00197410071
2 | 1 | 0 | 1 | 0 | 4439.4063 | 3.27732134 | 3.27771711 | 0.08602943 | 6 | -0.00196978473
2 | 1 | 0 | 1 | 0 | 4439.4563 | 3.2778213 | 3.27822804 | 0.08604236 | 6 | -0.00196546875
2 | 1 | 0 | 1 | 0 | 4439.5063 | 3.27832127 | 3.2787292 | 0.08620148 | 6 | -0.00196114904
2 | 1 | 0 | 1 | 0 | 4439.5563 | 3.27882123 | 3.27925086 | 0.08622019 | 6 | -0.00195682421
2 | 1 | 0 | 1 | 0 | 4439.6063 | 3.27932119 | 3.27992249 | 0.0862133 | 6 | -0.0019524995
2 | 1 | 0 | 1 | 0 | 4439.6563 | 3.2798214 | 3.28005242 | 0.08637826 | 6 | -0.00194817106
2 | 1 | 0 | 1 | 0 | 4439.7063 | 3.28032136 | 3.28068423 | 0.08643255 | 6 | -0.00194383576
2 | 1 | 0 | 1 | 0 | 4439.7564 | 3.28082228 | 3.28120732 | 0.08643519 | 6 | -0.0019394916
2 | 1 | 0 | 1 | 0 | 4439.8063 | 3.28132129 | 3.2816174 | 0.08652352 | 6 | -0.00193516212
2 | 1 | 0 | 1 | 0 | 4439.8563 | 3.28182054 | 3.28196764 | 0.08663905 | 6 | -0.00193081785
2 | 1 | 0 | 0 | 0 | 4439.9065 | 3.28232193 | 3.28261852 | 0.08662669 | 6 | -0.00192645518
2 | 1 | 0 | 0 | 0 | 4439.9565 | 3.28282261 | 3.28322196 | 0.08666543 | 6 | -0.0019221087
2 | 1 | 0 | 0 | 0 | 4440.0065 | 3.28332186 | 3.28373194 | 0.08685444 | 6 | -0.00191775488
2 | 1 | 0 | 0 | 0 | 4440.0565 | 3.28382158 | 3.28409243 | 0.08683885 | 6 | -0.0019133985
2 | 1 | 0 | 0 | 0 | 4440.1065 | 3.28432202 | 3.28482461 | 0.08684229 | 6 | -0.00190904259
2 | 1 | 0 | 0 | 0 | 4440.1565 | 3.28482199 | 3.28534579 | 0.08702026 | 6 | -0.00190468109
2 | 1 | 0 | 0 | 0 | 4440.2065 | 3.28532195 | 3.28554606 | 0.08700879 | 6 | -0.00190031633
2 | 1 | 0 | 0 | 0 | 4440.2565 | 3.28582215 | 3.286268 | 0.08699723 | 6 | -0.00189595215
2 | 1 | 0 | 0 | 0 | 4440.3065 | 3.28632212 | 3.28675914 | 0.08722534 | 6 | -0.00189158274
2 | 1 | 0 | 0 | 0 | 4440.3565 | 3.28682208 | 3.28715992 | 0.08722784 | 6 | -0.00188720645
2 | 1 | 0 | 0 | 0 | 4440.4065 | 3.28732204 | 3.28786182 | 0.08722338 | 6 | -0.00188283133
2 | 1 | 0 | 0 | 0 | 4440.4565 | 3.28782225 | 3.28817248 | 0.08719453 | 6 | -0.00187845668
2 | 1 | 0 | 0 | 0 | 4440.5065 | 3.28832221 | 3.28846335 | 0.08719052 | 6 | -0.00187408354
2 | 1 | 0 | 0 | 0 | 4440.5565 | 3.28882217 | 3.28909492 | 0.08721904 | 6 | -0.00186970923
2 | 1 | 0 | 0 | 0 | 4440.6065 | 3.28932238 | 3.28989697 | 0.08733854 | 6 | -0.00186533108
2 | 1 | 0 | 0 | 0 | 4440.6565 | 3.28982234 | 3.29038787 | 0.08749486 | 6 | -0.00186094479
2 | 1 | 0 | 0 | 0 | 4440.7065 | 3.2903223 | 3.29090953 | 0.08750023 | 6 | -0.00185655593
2 | 1 | 0 | 0 | 0 | 4440.7565 | 3.29082227 | 3.29119992 | 0.08753797 | 6 | -0.00185216533
2 | 1 | 0 | 0 | 0 | 4440.8065 | 3.29132247 | 3.29171109 | 0.0877096 | 6 | -0.0018477689
2 | 1 | 0 | 0 | 0 | 4440.8565 | 3.29182243 | 3.29219246 | 0.087708 | 6 | -0.0018433698
2 | 1 | 0 | 0 | 0 | 4440.9065 | 3.2923224 | 3.29278398 | 0.08773332 | 6 | -0.00183896988
2 | 1 | 0 | 0 | 0 | 4440.9565 | 3.29282236 | 3.29323506 | 0.08797373 | 6 | -0.00183456216
2 | 1 | 0 | 0 | 0 | 4441.0065 | 3.29332232 | 3.29358578 | 0.08793233 | 6 | -0.00183015061
2 | 1 | 0 | 0 | 0 | 4441.0565 | 3.29382253 | 3.29405689 | 0.0879133 | 6 | -0.00182574068
2 | 1 | 0 | 0 | 0 | 4441.1065 | 3.29432249 | 3.2947185 | 0.08805511 | 6 | -0.00182132761
2 | 1 | 0 | 0 | 0 | 4441.1565 | 3.29482245 | 3.29511976 | 0.08804365 | 6 | -0.00181691058
2 | 1 | 0 | 0 | 0 | 4441.2065 | 3.29532242 | 3.2959516 | 0.08806244 | 6 | -0.00181249355
2 | 1 | 0 | 0 | 0 | 4441.2565 | 3.29582262 | 3.29610205 | 0.08823393 | 6 | -0.00180807221
2 | 1 | 0 | 0 | 0 | 4441.3065 | 3.29632258 | 3.29672337 | 0.08831665 | 6 | -0.00180364354
2 | 1 | 0 | 0 | 0 | 4441.3565 | 3.29682255 | 3.2970643 | 0.08829595 | 6 | -0.00179921428
2 | 1 | 0 | 0 | 0 | 4441.4065 | 3.29732299 | 3.2975955 | 0.08837343 | 6 | -0.00179478375
2 | 1 | 0 | 0 | 0 | 4441.4565 | 3.29782271 | 3.29816699 | 0.08850468 | 6 | -0.00179034693
2 | 1 | 0 | 0 | 0 | 4441.5065 | 3.29832268 | 3.29866838 | 0.08849004 | 6 | -0.00178590801
2 | 1 | 0 | 0 | 0 | 4441.5565 | 3.29882312 | 3.29929996 | 0.08853172 | 6 | -0.0017814677
2 | 1 | 0 | 0 | 0 | 4441.6065 | 3.29932308 | 3.29951048 | 0.08873836 | 6 | -0.0017770204
2 | 1 | 0 | 0 | 0 | 4441.6565 | 3.29982281 | 3.30029225 | 0.08873076 | 6 | -0.00177256996
2 | 1 | 0 | 0 | 0 | 4441.7065 | 3.30032325 | 3.30104399 | 0.0887408 | 6 | -0.00176811952
2 | 1 | 0 | 0 | 0 | 4441.7565 | 3.30082321 | 3.30132461 | 0.08869902 | 6 | -0.00176367024
2 | 1 | 0 | 0 | 0 | 4441.8065 | 3.30132318 | 3.30162549 | 0.08873869 | 6 | -0.0017592205
2 | 1 | 0 | 0 | 0 | 4441.8565 | 3.30182338 | 3.30211663 | 0.0887714 | 6 | -0.00175476866
2 | 1 | 0 | 0 | 0 | 4441.9065 | 3.30232334 | 3.30266786 | 0.08903801 | 6 | -0.00175030972
2 | 1 | 0 | 0 | 0 | 4441.9565 | 3.30282331 | 3.30342007 | 0.08905639 | 6 | -0.00174584298
2 | 1 | 0 | 0 | 0 | 4442.0065 | 3.30332327 | 3.30370069 | 0.08907612 | 6 | -0.00174137589
2 | 1 | 0 | 0 | 0 | 4442.0565 | 3.30382347 | 3.30428219 | 0.08920701 | 6 | -0.00173690484
2 | 1 | 0 | 0 | 0 | 4442.1065 | 3.30432343 | 3.30468297 | 0.08926309 | 6 | -0.00173242798
2 | 1 | 0 | 0 | 0 | 4442.1565 | 3.3048234 | 3.30515409 | 0.08925895 | 6 | -0.00172795076
2 | 1 | 0 | 0 | 0 | 4442.2065 | 3.3053236 | 3.30587578 | 0.08938262 | 6 | -0.0017234704
2 | 1 | 0 | 0 | 0 | 4442.2565 | 3.30582356 | 3.30624676 | 0.089515 | 6 | -0.00171898294
2 | 1 | 0 | 0 | 0 | 4442.3065 | 3.30632353 | 3.30662751 | 0.08951646 | 6 | -0.0017144935
2 | 1 | 0 | 0 | 0 | 4442.3565 | 3.30682349 | 3.30707908 | 0.08958386 | 6 | -0.0017100015
2 | 1 | 0 | 0 | 0 | 4442.4065 | 3.30732274 | 3.30772948 | 0.08974255 | 6 | -0.00170550321
2 | 1 | 0 | 1 | 0 | 4442.4566 | 3.3078239 | 3.3082521 | 0.08973627 | 6 | -0.00170099398
2 | 1 | 0 | 1 | 0 | 4442.5067 | 3.30832434 | 3.30865407 | 0.08973263 | 6 | -0.00169648463
2 | 1 | 0 | 0 | 0 | 4442.5566 | 3.30882263 | 3.30904293 | 0.08998121 | 6 | -0.00169198576
2 | 1 | 0 | 1 | 0 | 4442.6067 | 3.30932426 | 3.30987477 | 0.08996667 | 6 | -0.00168746465
2 | 1 | 0 | 1 | 0 | 4442.6567 | 3.30982375 | 3.31025672 | 0.08995149 | 6 | -0.00168295263
2 | 1 | 0 | 1 | 0 | 4442.7067 | 3.31032372 | 3.3108983 | 0.09012829 | 6 | -0.00167843688
2 | 1 | 0 | 1 | 0 | 4442.7567 | 3.31082368 | 3.31140924 | 0.09012469 | 6 | -0.00167391577
2 | 1 | 0 | 1 | 0 | 4442.8067 | 3.31132364 | 3.31186056 | 0.09013435 | 6 | -0.0016693949
2 | 1 | 0 | 1 | 0 | 4442.8567 | 3.31182384 | 3.31218147 | 0.09029551 | 6 | -0.0016648703
2 | 1 | 0 | 1 | 0 | 4442.9067 | 3.31232381 | 3.31270242 | 0.09035999 | 6 | -0.00166033895
2 | 1 | 0 | 1 | 0 | 4442.9567 | 3.31282377 | 3.31339407 | 0.09036699 | 6 | -0.00165580714
2 | 1 | 0 | 1 | 0 | 4443.0067 | 3.31332421 | 3.31373501 | 0.0903484 | 6 | -0.0016512752
2 | 1 | 0 | 1 | 0 | 4443.0567 | 3.31382394 | 3.3143065 | 0.09033626 | 6 | -0.0016467442
2 | 1 | 0 | 1 | 0 | 4443.1067 | 3.3143239 | 3.31467724 | 0.09040305 | 6 | -0.00164221169
2 | 1 | 0 | 1 | 0 | 4443.1567 | 3.31482434 | 3.31496811 | 0.09047588 | 6 | -0.0016376751
2 | 1 | 0 | 1 | 0 | 4443.2067 | 3.31532431 | 3.31559992 | 0.09068354 | 6 | -0.00163313013
2 | 1 | 0 | 1 | 0 | 4443.2567 | 3.31582427 | 3.31633162 | 0.09067772 | 6 | -0.00162858202
2 | 1 | 0 | 1 | 0 | 4443.3067 | 3.31632447 | 3.31674242 | 0.09071914 | 6 | -0.00162403332
2 | 1 | 0 | 1 | 0 | 4443.3567 | 3.31682444 | 3.31725359 | 0.09092952 | 6 | -0.00161947717
2 | 1 | 0 | 1 | 0 | 4443.4067 | 3.3173244 | 3.3177948 | 0.09093217 | 6 | -0.00161491672
2 | 1 | 0 | 1 | 0 | 4443.4567 | 3.3178246 | 3.31829619 | 0.09093796 | 6 | -0.00161035592
2 | 1 | 0 | 1 | 0 | 4443.5067 | 3.31832457 | 3.31879759 | 0.09115768 | 6 | -0.00160578976
2 | 1 | 0 | 1 | 0 | 4443.5567 | 3.31882453 | 3.31920862 | 0.09118912 | 6 | -0.00160121638
2 | 1 | 0 | 1 | 0 | 4443.6067 | 3.31932449 | 3.31979012 | 0.09118699 | 6 | -0.00159664289
2 | 1 | 0 | 1 | 0 | 4443.6567 | 3.3198247 | 3.32019091 | 0.09136055 | 6 | -0.00159206486
2 | 1 | 0 | 1 | 0 | 4443.7067 | 3.32032466 | 3.32098293 | 0.09144229 | 6 | -0.00158747949
2 | 1 | 0 | 1 | 0 | 4443.7567 | 3.32082462 | 3.32127357 | 0.0914562 | 6 | -0.00158289308
2 | 1 | 0 | 1 | 0 | 4443.8067 | 3.32132459 | 3.32174468 | 0.09156783 | 6 | -0.00157830329
2 | 1 | 0 | 1 | 0 | 4443.8567 | 3.32182479 | 3.32251668 | 0.09170558 | 6 | -0.00157370616
2 | 1 | 0 | 1 | 0 | 4443.9067 | 3.32232475 | 3.32276726 | 0.09168984 | 6 | -0.00156910729
2 | 1 | 0 | 1 | 0 | 4443.9567 | 3.32282472 | 3.32346892 | 0.09171737 | 6 | -0.00156450784
2 | 1 | 0 | 1 | 0 | 4444.0067 | 3.32332468 | 3.32372952 | 0.09185994 | 6 | -0.00155990326
2 | 1 | 0 | 1 | 0 | 4444.0567 | 3.32382488 | 3.32434082 | 0.0918425 | 6 | -0.00155529683
2 | 1 | 0 | 1 | 0 | 4444.1067 | 3.32432485 | 3.32489252 | 0.09187363 | 6 | -0.00155068969
2 | 1 | 0 | 1 | 0 | 4444.1567 | 3.32482481 | 3.32537365 | 0.0921294 | 6 | -0.00154607405
2 | 1 | 0 | 1 | 0 | 4444.2067 | 3.32532477 | 3.32570434 | 0.09210833 | 6 | -0.001541454
2 | 1 | 0 | 1 | 0 | 4444.2567 | 3.32582498 | 3.32643628 | 0.09210862 | 6 | -0.0015368344
2 | 1 | 0 | 1 | 0 | 4444.3067 | 3.32632494 | 3.32682729 | 0.09207243 | 6 | -0.00153221539
2 | 1 | 0 | 1 | 0 | 4444.3567 | 3.3268249 | 3.32732821 | 0.09210277 | 6 | -0.00152759708
2 | 1 | 0 | 1 | 0 | 4444.4067 | 3.32732487 | 3.32779956 | 0.09216689 | 6 | -0.00152297586
2 | 1 | 0 | 1 | 0 | 4444.4567 | 3.32782507 | 3.32842112 | 0.09236486 | 6 | -0.00151834905
2 | 1 | 0 | 1 | 0 | 4444.5067 | 3.32832503 | 3.32887244 | 0.09243818 | 6 | -0.00151371385
2 | 1 | 0 | 1 | 0 | 4444.5567 | 3.328825 | 3.32931352 | 0.09246533 | 6 | -0.00150907715
2 | 1 | 0 | 1 | 0 | 4444.6067 | 3.32932544 | 3.32967448 | 0.09256678 | 6 | -0.00150443707
2 | 1 | 0 | 1 | 0 | 4444.6567 | 3.3298254 | 3.33051634 | 0.09269688 | 6 | -0.00149979047
2 | 1 | 0 | 1 | 0 | 4444.7067 | 3.33032513 | 3.33080697 | 0.09272497 | 6 | -0.0014951413
2 | 1 | 0 | 1 | 0 | 4444.7567 | 3.33082557 | 3.3313179 | 0.09277912 | 6 | -0.00149048923
2 | 1 | 0 | 1 | 0 | 4444.8067 | 3.33132553 | 3.33195996 | 0.09298887 | 6 | -0.00148582924
2 | 1 | 0 | 1 | 0 | 4444.8567 | 3.33182549 | 3.3321805 | 0.09296227 | 6 | -0.00148116669
2 | 1 | 0 | 1 | 0 | 4444.9067 | 3.33232498 | 3.33271122 | 0.09300563 | 6 | -0.00147650368
2 | 1 | 0 | 1 | 0 | 4444.9567 | 3.33282566 | 3.33338332 | 0.09323352 | 6 | -0.00147183274
2 | 1 | 0 | 0 | 0 | 4445.0069 | 3.33332634 | 3.3338654 | 0.09321047 | 6 | -0.00146713946
2 | 1 | 0 | 1 | 0 | 4445.0568 | 3.33382511 | 3.33400726 | 0.09321365 | 6 | -0.00146247458
2 | 1 | 0 | 1 | 0 | 4445.1068 | 3.33432555 | 3.33490539 | 0.09344678 | 6 | -0.00145779492
2 | 1 | 0 | 0 | 0 | 4445.1569 | 3.33482575 | 3.33511734 | 0.09346382 | 6 | -0.00145309884
2 | 1 | 0 | 0 | 0 | 4445.2069 | 3.33532572 | 3.33593965 | 0.0934505 | 6 | -0.00144841254
2 | 1 | 0 | 0 | 0 | 4445.2569 | 3.33582592 | 3.33634043 | 0.09358989 | 6 | -0.00144372322
2 | 1 | 0 | 0 | 0 | 4445.3069 | 3.33632588 | 3.33684182 | 0.09364796 | 6 | -0.00143902807
2 | 1 | 0 | 0 | 0 | 4445.3569 | 3.33682585 | 3.33730268 | 0.09365971 | 6 | -0.00143433234
2 | 1 | 0 | 0 | 0 | 4445.4069 | 3.33732581 | 3.33787417 | 0.09378405 | 6 | -0.001429633
2 | 1 | 0 | 0 | 0 | 4445.4569 | 3.33782578 | 3.33832526 | 0.09390819 | 6 | -0.00142492575
2 | 1 | 0 | 0 | 0 | 4445.5069 | 3.33832598 | 3.33898687 | 0.0939043 | 6 | -0.00142021687
2 | 1 | 0 | 0 | 0 | 4445.5569 | 3.33882594 | 3.33941793 | 0.09391679 | 6 | -0.00141550798
2 | 1 | 0 | 0 | 0 | 4445.6069 | 3.3393259 | 3.33986902 | 0.09388854 | 6 | -0.00141079992
2 | 1 | 0 | 0 | 0 | 4445.6569 | 3.33982587 | 3.34037018 | 0.09393415 | 6 | -0.00140609068
2 | 1 | 0 | 0 | 0 | 4445.7069 | 3.34032607 | 3.34066105 | 0.09399346 | 6 | -0.00140137831
2 | 1 | 0 | 0 | 0 | 4445.7569 | 3.34082603 | 3.3411622 | 0.09427544 | 6 | -0.0013966558
2 | 1 | 0 | 0 | 0 | 4445.8069 | 3.341326 | 3.34170341 | 0.09428783 | 6 | -0.00139192783
2 | 1 | 0 | 0 | 0 | 4445.8569 | 3.3418262 | 3.34229493 | 0.09433567 | 6 | -0.00138719799
2 | 1 | 0 | 0 | 0 | 4445.9069 | 3.34232616 | 3.34249544 | 0.09447957 | 6 | -0.00138246408
2 | 1 | 0 | 0 | 0 | 4445.9569 | 3.34282613 | 3.3432672 | 0.09449541 | 6 | -0.00137772481
2 | 1 | 0 | 0 | 0 | 4446.0069 | 3.34332609 | 3.34377885 | 0.09455557 | 6 | -0.00137298403
2 | 1 | 0 | 0 | 0 | 4446.0569 | 3.34382653 | 3.34441018 | 0.09473056 | 6 | -0.00136823859
2 | 1 | 0 | 0 | 0 | 4446.1069 | 3.34432626 | 3.34482098 | 0.09480315 | 6 | -0.00136348535
2 | 1 | 0 | 0 | 0 | 4446.1569 | 3.34482622 | 3.34537268 | 0.09485315 | 6 | -0.00135872979
2 | 1 | 0 | 0 | 0 | 4446.2069 | 3.34532666 | 3.34585381 | 0.09493338 | 6 | -0.00135397073
2 | 1 | 0 | 0 | 0 | 4446.2569 | 3.34582663 | 3.34622478 | 0.09501244 | 6 | -0.00134920713
2 | 1 | 0 | 0 | 0 | 4446.3069 | 3.34632635 | 3.34661555 | 0.09504889 | 6 | -0.0013444412
2 | 1 | 0 | 0 | 0 | 4446.3569 | 3.34682679 | 3.34732699 | 0.09511275 | 6 | -0.0013396726
2 | 1 | 0 | 0 | 0 | 4446.4069 | 3.34732676 | 3.3479085 | 0.09531825 | 6 | -0.00133489585
2 | 1 | 0 | 0 | 0 | 4446.4569 | 3.34782672 | 3.34835005 | 0.09533211 | 6 | -0.00133011595
2 | 1 | 0 | 0 | 0 | 4446.5069 | 3.34832692 | 3.34881091 | 0.09535454 | 6 | -0.00132533524
2 | 1 | 0 | 0 | 0 | 4446.5569 | 3.34882689 | 3.34916186 | 0.09554507 | 6 | -0.00132054801
2 | 1 | 0 | 0 | 0 | 4446.6069 | 3.34932685 | 3.34993362 | 0.09555124 | 6 | -0.0013157567
2 | 1 | 0 | 0 | 0 | 4446.6569 | 3.34982705 | 3.35026455 | 0.0955733 | 6 | -0.00131096493
2 | 1 | 0 | 0 | 0 | 4446.7069 | 3.35032701 | 3.35094619 | 0.09578478 | 6 | -0.00130616792
2 | 1 | 0 | 0 | 0 | 4446.7569 | 3.35082698 | 3.35106659 | 0.09578352 | 6 | -0.00130136369
2 | 1 | 0 | 0 | 0 | 4446.8069 | 3.35132694 | 3.35185862 | 0.09581803 | 6 | -0.00129655935
2 | 1 | 0 | 0 | 0 | 4446.8569 | 3.35182691 | 3.35234952 | 0.09580759 | 6 | -0.00129175477
2 | 1 | 0 | 0 | 0 | 4446.9069 | 3.35232711 | 3.35278058 | 0.09581965 | 6 | -0.00128695043
2 | 1 | 0 | 0 | 0 | 4446.9569 | 3.35282707 | 3.3533318 | 0.09589208 | 6 | -0.00128214352
2 | 1 | 0 | 0 | 0 | 4447.0069 | 3.35332704 | 3.35391378 | 0.0960299 | 6 | -0.00127733115
2 | 1 | 0 | 0 | 0 | 4447.0569 | 3.353827 | 3.35413384 | 0.09619378 | 6 | -0.00127250981
2 | 1 | 0 | 0 | 0 | 4447.1069 | 3.3543272 | 3.35469532 | 0.09621704 | 6 | -0.00126768544
2 | 1 | 0 | 0 | 0 | 4447.1569 | 3.35482717 | 3.35514641 | 0.09628985 | 6 | -0.00126285828
2 | 1 | 0 | 0 | 0 | 4447.2069 | 3.35532713 | 3.35579801 | 0.09647673 | 6 | -0.0012580239
2 | 1 | 0 | 0 | 0 | 4447.2569 | 3.35582709 | 3.3562088 | 0.09648352 | 6 | -0.00125318591
2 | 1 | 0 | 0 | 0 | 4447.3069 | 3.3563273 | 3.35675025 | 0.09652946 | 6 | -0.00124834629
2 | 1 | 0 | 0 | 0 | 4447.3569 | 3.35682726 | 3.35726166 | 0.09680535 | 6 | -0.00124349736
2 | 1 | 0 | 0 | 0 | 4447.4069 | 3.35732722 | 3.35769272 | 0.09678307 | 6 | -0.00123864377
2 | 1 | 0 | 0 | 0 | 4447.4569 | 3.35782766 | 3.35852456 | 0.09680611 | 6 | -0.00123379019
2 | 1 | 0 | 0 | 0 | 4447.5069 | 3.35832739 | 3.35877538 | 0.09699933 | 6 | -0.00122893136
2 | 1 | 0 | 0 | 0 | 4447.557 | 3.35882759 | 3.35911608 | 0.09704634 | 6 | -0.00122405542
2 | 1 | 0 | 0 | 0 | 4447.607 | 3.35932803 | 3.35995936 | 0.09707077 | 6 | -0.00121918821
2 | 1 | 0 | 0 | 0 | 4447.6569 | 3.35982656 | 3.36041784 | 0.09723122 | 6 | -0.00121432671
2 | 1 | 0 | 1 | 0 | 4447.707 | 3.36032677 | 3.3608191 | 0.09732733 | 6 | -0.00120943796
2 | 1 | 0 | 1 | 0 | 4447.7571 | 3.36082816 | 3.36131144 | 0.0973409 | 6 | -0.00120454747
2 | 1 | 0 | 1 | 0 | 4447.8071 | 3.36132789 | 3.36189294 | 0.09741156 | 6 | -0.00119966466
2 | 1 | 0 | 1 | 0 | 4447.8571 | 3.36182785 | 3.36242461 | 0.09754767 | 6 | -0.00119477569
2 | 1 | 0 | 1 | 0 | 4447.9071 | 3.36232781 | 3.36283541 | 0.09756185 | 6 | -0.0011898845
2 | 1 | 0 | 1 | 0 | 4447.9571 | 3.36282802 | 3.36314583 | 0.09762044 | 6 | -0.00118499063
2 | 1 | 0 | 1 | 0 | 4448.0071 | 3.36332798 | 3.36378765 | 0.09784949 | 6 | -0.00118008826
2 | 1 | 0 | 1 | 0 | 4448.0571 | 3.36382794 | 3.36427903 | 0.09781394 | 6 | -0.00117518276
2 | 1 | 0 | 1 | 0 | 4448.1071 | 3.36432815 | 3.36483002 | 0.09784695 | 6 | -0.00117027725
2 | 1 | 0 | 1 | 0 | 4448.1571 | 3.36482811 | 3.36541152 | 0.0978259 | 6 | -0.00116537197
2 | 1 | 0 | 1 | 0 | 4448.2071 | 3.36532807 | 3.36583257 | 0.09790495 | 6 | -0.0011604646
2 | 1 | 0 | 1 | 0 | 4448.2571 | 3.36582804 | 3.366364 | 0.09794498 | 6 | -0.0011555542
2 | 1 | 0 | 1 | 0 | 4448.3071 | 3.36632824 | 3.36682534 | 0.09821129 | 6 | -0.00115063612
2 | 1 | 0 | 1 | 0 | 4448.3571 | 3.3668282 | 3.36727595 | 0.09825765 | 6 | -0.00114570931
2 | 1 | 0 | 1 | 0 | 4448.4071 | 3.36732817 | 3.36764693 | 0.09829008 | 6 | -0.00114078168
2 | 1 | 0 | 1 | 0 | 4448.4571 | 3.36782813 | 3.36833835 | 0.09842913 | 6 | -0.00113584974
2 | 1 | 0 | 1 | 0 | 4448.5071 | 3.36832833 | 3.36888003 | 0.09852001 | 6 | -0.00113091082
2 | 1 | 0 | 1 | 0 | 4448.5571 | 3.3688283 | 3.36930108 | 0.09857396 | 6 | -0.00112596934
2 | 1 | 0 | 1 | 0 | 4448.6071 | 3.36932826 | 3.36978245 | 0.09868211 | 6 | -0.00112102367
2 | 1 | 0 | 1 | 0 | 4448.6571 | 3.36982822 | 3.37033367 | 0.09882731 | 6 | -0.0011160702
2 | 1 | 0 | 1 | 0 | 4448.7071 | 3.37032819 | 3.37078476 | 0.09882362 | 6 | -0.0011111144
2 | 1 | 0 | 1 | 0 | 4448.7571 | 3.37082839 | 3.37129593 | 0.0989015 | 6 | -0.00110615662
2 | 1 | 0 | 1 | 0 | 4448.8271 | 3.37152839 | 3.37213778 | 0.0989882 | 6 | -0.00109919813
2 | 1 | 0 | 1 | 0 | 4448.8971 | 3.37222838 | 3.37271976 | 0.09902484 | 6 | -0.00109223707
2 | 1 | 0 | 1 | 0 | 4448.9471 | 3.37272835 | 3.37315035 | 0.09929439 | 6 | -0.00108726358
2 | 1 | 0 | 1 | 0 | 4448.9971 | 3.37322855 | 3.37375212 | 0.09933572 | 6 | -0.001082281
2 | 1 | 0 | 1 | 0 | 4449.0471 | 3.37372851 | 3.37417293 | 0.0993656 | 6 | -0.00107729749
2 | 1 | 0 | 1 | 0 | 4449.0971 | 3.37422848 | 3.37470412 | 0.09954069 | 6 | -0.00107230886
2 | 1 | 0 | 1 | 0 | 4449.1471 | 3.37472892 | 3.37522578 | 0.09963114 | 6 | -0.00106731302
2 | 1 | 0 | 1 | 0 | 4449.1971 | 3.37522864 | 3.37575698 | 0.09966125 | 6 | -0.00106231507
2 | 1 | 0 | 1 | 0 | 4449.2471 | 3.37572861 | 3.37597752 | 0.09982869 | 6 | -0.00105731178
2 | 1 | 0 | 1 | 0 | 4449.2971 | 3.37622905 | 3.37677956 | 0.09996794 | 6 | -0.00105229998
2 | 1 | 0 | 1 | 0 | 4449.3471 | 3.37672901 | 3.37711 | 0.09999205 | 6 | -0.00104728504
2 | 1 | 0 | 1 | 0 | 4449.3971 | 3.37722898 | 3.37764168 | 0.09999493 | 6 | -0.00104226952
2 | 1 | 0 | 1 | 0 | 4449.4471 | 3.37772918 | 3.37836313 | 0.09999195 | 6 | -0.00103725493
2 | 1 | 0 | 1 | 0 | 4449.4971 | 3.37822914 | 3.37890458 | 0.1000296 | 6 | -0.00103223906
2 | 1 | 0 | 1 | 0 | 4449.5471 | 3.3787291 | 3.37916517 | 0.1001234 | 6 | -0.00102722005
2 | 1 | 0 | 1 | 0 | 4449.5971 | 3.37922931 | 3.37969661 | 0.1004071 | 6 | -0.00102218986
2 | 1 | 0 | 1 | 0 | 4449.6471 | 3.37972927 | 3.38032794 | 0.1004521 | 6 | -0.00101715326
2 | 1 | 0 | 1 | 0 | 4449.6971 | 3.38022923 | 3.3805182 | 0.1004843 | 6 | -0.00101211469
2 | 1 | 0 | 1 | 0 | 4449.7471 | 3.3807292 | 3.38135052 | 0.1006731 | 6 | -0.00100707042
2 | 1 | 0 | 1 | 0 | 4449.7971 | 3.3812294 | 3.38158107 | 0.1006921 | 6 | -0.00100202032
2 | 1 | 0 | 1 | 0 | 4449.8471 | 3.38172936 | 3.38219237 | 0.1007477 | 6 | -0.000996968593
2 | 1 | 0 | 1 | 0 | 4449.8971 | 3.38222933 | 3.38277435 | 0.1009282 | 6 | -0.000991911278
2 | 1 | 0 | 1 | 0 | 4449.9471 | 3.38272929 | 3.38312483 | 0.1010197 | 6 | -0.000986845931
2 | 1 | 0 | 1 | 0 | 4449.9971 | 3.38322949 | 3.38371611 | 0.1010745 | 6 | -0.000981778139
2 | 1 | 0 | 1 | 0 | 4450.0471 | 3.38372946 | 3.38437796 | 0.1011582 | 6 | -0.000976706622
2 | 1 | 0 | 1 | 0 | 4450.0971 | 3.38422942 | 3.3846786 | 0.1013261 | 6 | -0.000971627422
2 | 1 | 0 | 1 | 0 | 4450.1471 | 3.38472939 | 3.38526011 | 0.1013439 | 6 | -0.000966545136
2 | 1 | 0 | 1 | 0 | 4450.1972 | 3.38522935 | 3.38595176 | 0.1014195 | 6 | -0.000961449405
2 | 1 | 0 | 1 | 0 | 4450.2472 | 3.38572979 | 3.38636398 | 0.1016275 | 6 | -0.000956355652
2 | 1 | 0 | 1 | 0 | 4450.2971 | 3.38622832 | 3.38675261 | 0.1016393 | 6 | -0.000951268652
2 | 1 | 0 | 0 | 0 | 4450.3473 | 3.38672948 | 3.38729501 | 0.1016544 | 6 | -0.000946150394
2 | 1 | 0 | 0 | 0 | 4450.3973 | 3.38723016 | 3.38758659 | 0.1018966 | 6 | -0.000941045058
2 | 1 | 0 | 0 | 0 | 4450.4473 | 3.38772964 | 3.38813734 | 0.1018848 | 6 | -0.000935934833
2 | 1 | 0 | 0 | 0 | 4450.4973 | 3.38822961 | 3.38857841 | 0.1019393 | 6 | -0.000930823968
2 | 1 | 0 | 0 | 0 | 4450.5473 | 3.38872957 | 3.38907933 | 0.1021795 | 6 | -0.000925706059
2 | 1 | 0 | 0 | 0 | 4450.5973 | 3.38922977 | 3.38985133 | 0.1022102 | 6 | -0.000920580467
2 | 1 | 0 | 0 | 0 | 4450.6473 | 3.38972974 | 3.3902123 | 0.1022538 | 6 | -0.00091545342
2 | 1 | 0 | 0 | 0 | 4450.6973 | 3.3902297 | 3.39077353 | 0.1022509 | 6 | -0.000910325383
2 | 1 | 0 | 0 | 0 | 4450.7473 | 3.39073014 | 3.39126492 | 0.102272 | 6 | -0.000905196997
2 | 1 | 0 | 0 | 0 | 4450.7973 | 3.39123011 | 3.39169598 | 0.1023606 | 6 | -0.000900065759
2 | 1 | 0 | 0 | 0 | 4450.8473 | 3.39172983 | 3.39208674 | 0.102507 | 6 | -0.000894928642
2 | 1 | 0 | 0 | 0 | 4450.8973 | 3.39223027 | 3.39275837 | 0.102683 | 6 | -0.000889781921
2 | 1 | 0 | 0 | 0 | 4450.9473 | 3.39273024 | 3.39340997 | 0.102741 | 6 | -0.000884630834
2 | 1 | 0 | 0 | 0 | 4450.9973 | 3.3932302 | 3.39375091 | 0.1027898 | 6 | -0.000879476953
2 | 1 | 0 | 0 | 0 | 4451.0473 | 3.3937304 | 3.39438272 | 0.1029417 | 6 | -0.000874317193
2 | 1 | 0 | 0 | 0 | 4451.0973 | 3.39423037 | 3.39480329 | 0.1029743 | 6 | -0.000869153941
2 | 1 | 0 | 0 | 0 | 4451.1473 | 3.39473033 | 3.39526439 | 0.1030313 | 6 | -0.00086398836
2 | 1 | 0 | 0 | 0 | 4451.1973 | 3.39523053 | 3.39582586 | 0.1033119 | 6 | -0.000858813233
2 | 1 | 0 | 0 | 0 | 4451.2473 | 3.3957305 | 3.39612651 | 0.1033162 | 6 | -0.000853632169
2 | 1 | 0 | 0 | 0 | 4451.2973 | 3.39623046 | 3.39686871 | 0.1033628 | 6 | -0.000848450174
2 | 1 | 0 | 0 | 0 | 4451.3473 | 3.39673042 | 3.39723921 | 0.1035164 | 6 | -0.000843263464
2 | 1 | 0 | 0 | 0 | 4451.3973 | 3.39723063 | 3.39780092 | 0.1035748 | 6 | -0.000838070351
2 | 1 | 0 | 0 | 0 | 4451.4473 | 3.39773059 | 3.39816165 | 0.1036177 | 6 | -0.000832874968
2 | 1 | 0 | 0 | 0 | 4451.4973 | 3.39823055 | 3.39874315 | 0.1038165 | 6 | -0.000827673532
2 | 1 | 0 | 0 | 0 | 4451.5473 | 3.39873052 | 3.39929461 | 0.1039409 | 6 | -0.000822462607
2 | 1 | 0 | 0 | 0 | 4451.5973 | 3.39923048 | 3.39968538 | 0.1039604 | 6 | -0.000817249296
2 | 1 | 0 | 0 | 0 | 4451.6473 | 3.39973068 | 3.40035701 | 0.1040501 | 6 | -0.0008120329
2 | 1 | 0 | 0 | 0 | 4451.6973 | 3.40023065 | 3.40071797 | 0.1041828 | 6 | -0.000806810276
2 | 1 | 0 | 0 | 0 | 4451.7473 | 3.40073061 | 3.4012692 | 0.1042233 | 6 | -0.000801584334
2 | 1 | 0 | 0 | 0 | 4451.7973 | 3.40123057 | 3.40181065 | 0.1043002 | 6 | -0.000796354783
2 | 1 | 0 | 0 | 0 | 4451.8473 | 3.40173078 | 3.40223145 | 0.1045572 | 6 | -0.000791115861
2 | 1 | 0 | 0 | 0 | 4451.8973 | 3.40223074 | 3.40283275 | 0.1045607 | 6 | -0.000785872631
2 | 1 | 0 | 0 | 0 | 4451.9473 | 3.4027307 | 3.4031837 | 0.104601 | 6 | -0.000780627597
2 | 1 | 0 | 0 | 0 | 4451.9973 | 3.40323091 | 3.40394592 | 0.1045772 | 6 | -0.000775382738
2 | 1 | 0 | 0 | 0 | 4452.0473 | 3.40373087 | 3.40451741 | 0.1046324 | 6 | -0.000770136656
2 | 1 | 0 | 0 | 0 | 4452.0973 | 3.40423083 | 3.40458751 | 0.1047065 | 6 | -0.00076488714
2 | 1 | 0 | 0 | 0 | 4452.1473 | 3.4047308 | 3.40509844 | 0.1049921 | 6 | -0.000759629125
2 | 1 | 0 | 0 | 0 | 4452.1973 | 3.40523124 | 3.40573025 | 0.1050561 | 6 | -0.000754361681
2 | 1 | 0 | 0 | 0 | 4452.2473 | 3.40573096 | 3.40620112 | 0.1051362 | 6 | -0.000749091269
2 | 1 | 0 | 0 | 0 | 4452.2973 | 3.40623093 | 3.40674281 | 0.1053015 | 6 | -0.000743814977
2 | 1 | 0 | 0 | 0 | 4452.3473 | 3.40673137 | 3.40720367 | 0.1053694 | 6 | -0.0007385317
2 | 1 | 0 | 0 | 0 | 4452.3973 | 3.40723133 | 3.40778565 | 0.1054214 | 6 | -0.000733246037
2 | 1 | 0 | 0 | 0 | 4452.4473 | 3.40773106 | 3.40838671 | 0.1055579 | 6 | -0.000727956125
2 | 1 | 0 | 0 | 0 | 4452.4973 | 3.4082315 | 3.40875793 | 0.1057332 | 6 | -0.000722656841
2 | 1 | 0 | 0 | 0 | 4452.5473 | 3.40873146 | 3.40928912 | 0.105809 | 6 | -0.000717352785
2 | 1 | 0 | 0 | 0 | 4452.5973 | 3.40923142 | 3.40975022 | 0.1058356 | 6 | -0.000712045876
2 | 1 | 0 | 0 | 0 | 4452.6473 | 3.40973163 | 3.41042161 | 0.1060582 | 6 | -0.000706731225
2 | 1 | 0 | 0 | 0 | 4452.6973 | 3.41023159 | 3.41082287 | 0.1060964 | 6 | -0.000701412268
2 | 1 | 0 | 0 | 0 | 4452.7474 | 3.41073227 | 3.41116357 | 0.1061316 | 6 | -0.000696081028
2 | 1 | 0 | 0 | 0 | 4452.7973 | 3.41123176 | 3.41172457 | 0.1063847 | 6 | -0.000690761895
2 | 1 | 0 | 0 | 0 | 4452.8473 | 3.41173029 | 3.4122746 | 0.1064013 | 6 | -0.000685426581
2 | 1 | 0 | 1 | 0 | 4452.8974 | 3.41223145 | 3.41270852 | 0.1064301 | 6 | -0.000680080091
2 | 1 | 0 | 1 | 0 | 4452.9475 | 3.41273236 | 3.4131999 | 0.1066263 | 6 | -0.00067472778
2 | 1 | 0 | 1 | 0 | 4452.9975 | 3.41323161 | 3.41372967 | 0.1066704 | 6 | -0.000669379602
2 | 1 | 0 | 1 | 0 | 4453.0475 | 3.41373181 | 3.41415095 | 0.1067181 | 6 | -0.000664029678
2 | 1 | 0 | 1 | 0 | 4453.0975 | 3.41423178 | 3.41488266 | 0.1069118 | 6 | -0.000658673933
2 | 1 | 0 | 1 | 0 | 4453.1475 | 3.41473174 | 3.41546416 | 0.1070322 | 6 | -0.000653309224
2 | 1 | 0 | 1 | 0 | 4453.1975 | 3.4152317 | 3.41598535 | 0.1070507 | 6 | -0.000647942477
2 | 1 | 0 | 1 | 0 | 4453.2475 | 3.41573191 | 3.41645646 | 0.1070591 | 6 | -0.000642574625
2 | 1 | 0 | 1 | 0 | 4453.2975 | 3.41623187 | 3.41662669 | 0.107089 | 6 | -0.000637206424
2 | 1 | 0 | 1 | 0 | 4453.3475 | 3.41673183 | 3.41729856 | 0.1071704 | 6 | -0.000631834846
2 | 1 | 0 | 1 | 0 | 4453.3975 | 3.4172318 | 3.41766953 | 0.107272 | 6 | -0.000626458321
2 | 1 | 0 | 1 | 0 | 4453.4475 | 3.417732 | 3.41821074 | 0.1075371 | 6 | -0.000621071202
2 | 1 | 0 | 1 | 0 | 4453.4975 | 3.41823196 | 3.41881251 | 0.1076168 | 6 | -0.000615677214
2 | 1 | 0 | 1 | 0 | 4453.5475 | 3.41873193 | 3.41925359 | 0.1076527 | 6 | -0.000610280316
2 | 1 | 0 | 1 | 0 | 4453.5975 | 3.41923237 | 3.41975451 | 0.1078672 | 6 | -0.000604876259
2 | 1 | 0 | 1 | 0 | 4453.6475 | 3.41973209 | 3.42043638 | 0.1078841 | 6 | -0.000599467545
2 | 1 | 0 | 1 | 0 | 4453.6975 | 3.42023206 | 3.42071676 | 0.1079289 | 6 | -0.000594057376
2 | 1 | 0 | 1 | 0 | 4453.7475 | 3.42073202 | 3.42136836 | 0.1081896 | 6 | -0.000588639872
2 | 1 | 0 | 1 | 0 | 4453.7975 | 3.42123246 | 3.42164874 | 0.1082247 | 6 | -0.000583213638
2 | 1 | 0 | 1 | 0 | 4453.8475 | 3.42173219 | 3.42218041 | 0.1082687 | 6 | -0.000577786122
2 | 1 | 0 | 1 | 0 | 4453.8975 | 3.42223215 | 3.42273188 | 0.1083729 | 6 | -0.000572354649
2 | 1 | 0 | 1 | 0 | 4453.9475 | 3.42273259 | 3.42329311 | 0.1084403 | 6 | -0.000566918578
2 | 1 | 0 | 1 | 0 | 4453.9975 | 3.42323256 | 3.42364407 | 0.1084667 | 6 | -0.000561480003
2 | 1 | 0 | 1 | 0 | 4454.0475 | 3.42373252 | 3.42428565 | 0.1086408 | 6 | -0.000556036306
2 | 1 | 0 | 1 | 0 | 4454.0975 | 3.42423272 | 3.42478704 | 0.1088356 | 6 | -0.000550582423
2 | 1 | 0 | 1 | 0 | 4454.1475 | 3.42473269 | 3.42563891 | 0.1088565 | 6 | -0.000545124582
2 | 1 | 0 | 1 | 0 | 4454.1975 | 3.42523265 | 3.42590952 | 0.1089481 | 6 | -0.000539663248
2 | 1 | 0 | 1 | 0 | 4454.2475 | 3.42573285 | 3.42626047 | 0.1091222 | 6 | -0.000534194522
2 | 1 | 0 | 1 | 0 | 4454.2975 | 3.42623281 | 3.42685199 | 0.1091742 | 6 | -0.00052872143
2 | 1 | 0 | 1 | 0 | 4454.3475 | 3.42673278 | 3.42727304 | 0.1092414 | 6 | -0.000523245253
2 | 1 | 0 | 1 | 0 | 4454.3975 | 3.42723274 | 3.42785454 | 0.1094926 | 6 | -0.000517759472
2 | 1 | 0 | 1 | 0 | 4454.4475 | 3.42773294 | 3.42827535 | 0.1095125 | 6 | -0.000512268103
2 | 1 | 0 | 1 | 0 | 4454.4975 | 3.42823291 | 3.42873669 | 0.1095443 | 6 | -0.000506776036
2 | 1 | 0 | 1 | 0 | 4454.5475 | 3.42873287 | 3.42943835 | 0.1095337 | 6 | -0.000501283153
2 | 1 | 0 | 1 | 0 | 4454.5975 | 3.42923284 | 3.42961884 | 0.1096163 | 6 | -0.000495788991
2 | 1 | 0 | 1 | 0 | 4454.6475 | 3.42973304 | 3.4302702 | 0.1097018 | 6 | -0.000490290404
2 | 1 | 0 | 1 | 0 | 4454.6975 | 3.430233 | 3.43083167 | 0.1099248 | 6 | -0.000484784017
2 | 1 | 0 | 1 | 0 | 4454.7475 | 3.43073297 | 3.43143344 | 0.1100446 | 6 | -0.000479268376
2 | 1 | 0 | 1 | 0 | 4454.7975 | 3.43123293 | 3.43170381 | 0.1101272 | 6 | -0.000473748776
2 | 1 | 0 | 1 | 0 | 4454.8475 | 3.43173289 | 3.43229532 | 0.1102434 | 6 | -0.00046822385
2 | 1 | 0 | 1 | 0 | 4454.8975 | 3.4322331 | 3.43255568 | 0.1104168 | 6 | -0.000462690601
2 | 1 | 0 | 1 | 0 | 4454.9475 | 3.43273306 | 3.43325758 | 0.1104602 | 6 | -0.000457152957
2 | 1 | 0 | 1 | 0 | 4454.9975 | 3.43323302 | 3.43391919 | 0.1105423 | 6 | -0.000451612053
2 | 1 | 0 | 1 | 0 | 4455.0475 | 3.43373322 | 3.43427014 | 0.1108023 | 6 | -0.000446060527
2 | 1 | 0 | 1 | 0 | 4455.0975 | 3.43423319 | 3.4347012 | 0.11082 | 6 | -0.000440504547
2 | 1 | 0 | 1 | 0 | 4455.1475 | 3.43473315 | 3.43514228 | 0.1108414 | 6 | -0.000434947375
2 | 1 | 0 | 1 | 0 | 4455.1975 | 3.43523359 | 3.43559289 | 0.1111018 | 6 | -0.000429381849
2 | 1 | 0 | 1 | 0 | 4455.2475 | 3.43573332 | 3.43638539 | 0.1111293 | 6 | -0.000423810503
2 | 1 | 0 | 1 | 0 | 4455.2975 | 3.43623328 | 3.43654561 | 0.1111869 | 6 | -0.000418237294
2 | 1 | 0 | 1 | 0 | 4455.3475 | 3.43673325 | 3.43727756 | 0.1114549 | 6 | -0.000412655732
2 | 1 | 0 | 1 | 0 | 4455.3975 | 3.43723297 | 3.43745637 | 0.1114793 | 6 | -0.000407066254
2 | 1 | 0 | 0 | 0 | 4455.4476 | 3.43773437 | 3.43830109 | 0.1114913 | 6 | -0.000401465368
2 | 1 | 0 | 0 | 0 | 4455.4977 | 3.43823457 | 3.43880081 | 0.1116786 | 6 | -0.00039585901
2 | 1 | 0 | 1 | 0 | 4455.5476 | 3.4387331 | 3.43929195 | 0.1117775 | 6 | -0.00039026732
2 | 1 | 0 | 1 | 0 | 4455.5976 | 3.43923354 | 3.43968272 | 0.111813 | 6 | -0.000384662417
2 | 1 | 0 | 0 | 0 | 4455.6477 | 3.43973374 | 3.44010425 | 0.1119663 | 6 | -0.000379041448
2 | 1 | 0 | 0 | 0 | 4455.6977 | 3.44023395 | 3.44061589 | 0.1121315 | 6 | -0.000373422197
2 | 1 | 0 | 0 | 0 | 4455.7477 | 3.44073391 | 3.44132733 | 0.1121387 | 6 | -0.000367800501
2 | 1 | 0 | 0 | 0 | 4455.7977 | 3.44123387 | 3.44174838 | 0.1121815 | 6 | -0.000362177641
2 | 1 | 0 | 0 | 0 | 4455.8477 | 3.44173408 | 3.44210935 | 0.1122033 | 6 | -0.000356552831
2 | 1 | 0 | 0 | 0 | 4455.8977 | 3.44223404 | 3.44264054 | 0.1122739 | 6 | -0.000350925344
2 | 1 | 0 | 0 | 0 | 4455.9477 | 3.442734 | 3.44309163 | 0.1123624 | 6 | -0.000345294131
2 | 1 | 0 | 0 | 0 | 4455.9977 | 3.44323397 | 3.44360304 | 0.112682 | 6 | -0.000339651247
2 | 1 | 0 | 0 | 0 | 4456.0477 | 3.44373417 | 3.44404411 | 0.1127024 | 6 | -0.000334001466
2 | 1 | 0 | 0 | 0 | 4456.0977 | 3.44423413 | 3.44481611 | 0.1127611 | 6 | -0.000328349648
2 | 1 | 0 | 0 | 0 | 4456.1477 | 3.4447341 | 3.44518661 | 0.1129721 | 6 | -0.000322691427
2 | 1 | 0 | 0 | 0 | 4456.1977 | 3.44523406 | 3.44562769 | 0.1129896 | 6 | -0.000317026279
2 | 1 | 0 | 0 | 0 | 4456.2477 | 3.44573402 | 3.44602871 | 0.1130882 | 6 | -0.000311358745
2 | 1 | 0 | 0 | 0 | 4456.2977 | 3.44623423 | 3.44673038 | 0.1132962 | 6 | -0.000305684196
2 | 1 | 0 | 0 | 0 | 4456.3477 | 3.44673419 | 3.44710159 | 0.1134049 | 6 | -0.000300000218
2 | 1 | 0 | 0 | 0 | 4456.3977 | 3.44723415 | 3.44739246 | 0.1134282 | 6 | -0.000294313446
2 | 1 | 0 | 0 | 0 | 4456.4477 | 3.44773412 | 3.44821382 | 0.1135434 | 6 | -0.000288622803
2 | 1 | 0 | 0 | 0 | 4456.4977 | 3.44823432 | 3.44886589 | 0.1136687 | 6 | -0.000282925641
2 | 1 | 0 | 0 | 0 | 4456.5477 | 3.44873428 | 3.44919658 | 0.1137137 | 6 | -0.000277224986
2 | 1 | 0 | 0 | 0 | 4456.5977 | 3.44923425 | 3.44964767 | 0.1138125 | 6 | -0.000271520315
2 | 1 | 0 | 0 | 0 | 4456.6477 | 3.44973445 | 3.45026922 | 0.1140495 | 6 | -0.000265806331
2 | 1 | 0 | 0 | 0 | 4456.6977 | 3.45023441 | 3.45070004 | 0.1140865 | 6 | -0.000260087254
2 | 1 | 0 | 0 | 0 | 4456.7477 | 3.45073438 | 3.45115137 | 0.1141463 | 6 | -0.000254365412
2 | 1 | 0 | 0 | 0 | 4456.7977 | 3.45123482 | 3.45172286 | 0.1144064 | 6 | -0.000248635071
2 | 1 | 0 | 0 | 0 | 4456.8477 | 3.45173478 | 3.45238447 | 0.1144139 | 6 | -0.000242899405
2 | 1 | 0 | 0 | 0 | 4456.8977 | 3.45223451 | 3.45263505 | 0.1144677 | 6 | -0.000237161788
2 | 1 | 0 | 0 | 0 | 4456.9477 | 3.45273447 | 3.45326662 | 0.1147367 | 6 | -0.000231416387
2 | 1 | 0 | 0 | 0 | 4456.9977 | 3.45323491 | 3.45357728 | 0.1147761 | 6 | -0.000225662283
2 | 1 | 0 | 0 | 0 | 4457.0477 | 3.45373487 | 3.45410872 | 0.1148146 | 6 | -0.000219907059
2 | 1 | 0 | 0 | 0 | 4457.0977 | 3.4542346 | 3.45459986 | 0.1148348 | 6 | -0.000214150277
2 | 1 | 0 | 0 | 0 | 4457.1477 | 3.45473504 | 3.45520139 | 0.114894 | 6 | -0.000208391808
2 | 1 | 0 | 0 | 0 | 4457.1977 | 3.455235 | 3.45548201 | 0.1149915 | 6 | -0.00020262941
2 | 1 | 0 | 0 | 0 | 4457.2477 | 3.45573497 | 3.4560132 | 0.1151825 | 6 | -0.000196859619
2 | 1 | 0 | 0 | 0 | 4457.2977 | 3.45623517 | 3.45664501 | 0.1153608 | 6 | -0.000191079118
2 | 1 | 0 | 0 | 0 | 4457.3477 | 3.45673513 | 3.45703578 | 0.1154132 | 6 | -0.000185294251
2 | 1 | 0 | 0 | 0 | 4457.3977 | 3.4572351 | 3.45770741 | 0.1154924 | 6 | -0.000179506053
2 | 1 | 0 | 0 | 0 | 4457.4477 | 3.4577353 | 3.45811844 | 0.1157005 | 6 | -0.000173709297
2 | 1 | 0 | 0 | 0 | 4457.4977 | 3.45823526 | 3.45848942 | 0.1157566 | 6 | -0.000167907434
2 | 1 | 0 | 0 | 0 | 4457.5477 | 3.45873523 | 3.45907092 | 0.1157945 | 6 | -0.000162102879
2 | 1 | 0 | 0 | 0 | 4457.5977 | 3.45923519 | 3.45967221 | 0.116089 | 6 | -0.00015628853
2 | 1 | 0 | 0 | 0 | 4457.6477 | 3.45973516 | 3.46003318 | 0.1160945 | 6 | -0.000150468084
2 | 1 | 0 | 0 | 0 | 4457.6977 | 3.46023536 | 3.46066451 | 0.1161661 | 6 | -0.000144645572
2 | 1 | 0 | 0 | 0 | 4457.7477 | 3.46073532 | 3.46105576 | 0.1164421 | 6 | -0.000138815129
2 | 1 | 0 | 0 | 0 | 4457.7977 | 3.46123528 | 3.46179748 | 0.1164569 | 6 | -0.000132976857
2 | 1 | 0 | 0 | 0 | 4457.8477 | 3.46173525 | 3.46213818 | 0.1165193 | 6 | -0.000127137217
2 | 1 | 0 | 0 | 0 | 4457.8977 | 3.46223545 | 3.4625895 | 0.1167239 | 6 | -0.000121290883
2 | 1 | 0 | 0 | 0 | 4457.9477 | 3.46273541 | 3.46313071 | 0.1168215 | 6 | -0.00011543557
2 | 1 | 0 | 0 | 0 | 4457.9977 | 3.46323538 | 3.46373224 | 0.1168797 | 6 | -0.000109577784
2 | 1 | 0 | 0 | 0 | 4458.0478 | 3.46373582 | 3.46412468 | 0.1169595 | 6 | -0.000103704675
2 | 1 | 0 | 0 | 0 | 4458.0978 | 3.46423507 | 3.46472406 | 0.1171101 | 6 | -9.78368844e-05
2 | 1 | 0 | 0 | 0 | 4458.1477 | 3.46473455 | 3.46512413 | 0.1171552 | 6 | -9.19769518e-05
2 | 1 | 0 | 1 | 0 | 4458.1979 | 3.46523547 | 3.46559691 | 0.1172546 | 6 | -8.60777363e-05
2 | 1 | 0 | 1 | 0 | 4458.2479 | 3.46573591 | 3.4659977 | 0.1175085 | 6 | -8.01924616e-05
2 | 1 | 0 | 1 | 0 | 4458.2979 | 3.46623564 | 3.46672964 | 0.1175201 | 6 | -7.43019336e-05
2 | 1 | 0 | 1 | 0 | 4458.3479 | 3.4667356 | 3.46731091 | 0.1175828 | 6 | -6.84089391e-05
2 | 1 | 0 | 1 | 0 | 4458.3979 | 3.46723604 | 3.46758175 | 0.1175663 | 6 | -6.25157409e-05
2 | 1 | 0 | 1 | 0 | 4458.4479 | 3.46773601 | 3.46817327 | 0.1176542 | 6 | -5.66201161e-05
2 | 1 | 0 | 1 | 0 | 4458.4979 | 3.46823573 | 3.46865416 | 0.1177393 | 6 | -5.07199511e-05
2 | 1 | 0 | 1 | 0 | 4458.5479 | 3.46873569 | 3.4691155 | 0.118036 | 6 | -4.48107712e-05
2 | 1 | 0 | 1 | 0 | 4458.5979 | 3.46923614 | 3.46970654 | 0.1181031 | 6 | -3.8890812e-05
2 | 1 | 0 | 1 | 0 | 4458.6479 | 3.4697361 | 3.47026801 | 0.1181566 | 6 | -3.29686918e-05
2 | 1 | 0 | 1 | 0 | 4458.6979 | 3.47023606 | 3.4705689 | 0.1183489 | 6 | -2.70405908e-05
2 | 1 | 0 | 1 | 0 | 4458.7479 | 3.47073627 | 3.47099996 | 0.1184619 | 6 | -2.11042807e-05
2 | 1 | 0 | 1 | 0 | 4458.7979 | 3.47123623 | 3.47153163 | 0.1184993 | 6 | -1.51647728e-05
2 | 1 | 0 | 1 | 0 | 4458.8479 | 3.47173619 | 3.47222304 | 0.1186686 | 6 | -9.21954233e-06
2 | 1 | 0 | 1 | 0 | 4458.8979 | 3.47223639 | 3.47268391 | 0.1188441 | 6 | -3.26453983e-06
2 | 1 | 0 | 1 | 0 | 4458.9479 | 3.47273636 | 3.47305536 | 0.1189286 | 6 | 2.69527004e-06
2 | 1 | 0 | 1 | 0 | 4458.9979 | 3.47323632 | 3.4736464 | 0.1189963 | 6 | 8.65925267e-06
2 | 1 | 0 | 1 | 0 | 4459.0479 | 3.47373629 | 3.47430801 | 0.1191648 | 6 | 1.46298999e-05
2 | 1 | 0 | 1 | 0 | 4459.0979 | 3.47423649 | 3.47465897 | 0.1192128 | 6 | 2.0604748e-05
2 | 1 | 0 | 1 | 0 | 4459.1479 | 3.47473645 | 3.47519016 | 0.1192767 | 6 | 2.65823892e-05
2 | 1 | 0 | 1 | 0 | 4459.1979 | 3.47523642 | 3.47578168 | 0.1195648 | 6 | 3.25703913e-05
2 | 1 | 0 | 1 | 0 | 4459.2479 | 3.47573638 | 3.47635317 | 0.119575 | 6 | 3.85640924e-05
2 | 1 | 0 | 1 | 0 | 4459.2979 | 3.47623658 | 3.47679424 | 0.1196302 | 6 | 4.45598344e-05
2 | 1 | 0 | 1 | 0 | 4459.3479 | 3.47673655 | 3.47718501 | 0.1198789 | 6 | 5.05634234e-05
2 | 1 | 0 | 1 | 0 | 4459.3979 | 3.47723651 | 3.47767615 | 0.1199144 | 6 | 5.65742266e-05
2 | 1 | 0 | 1 | 0 | 4459.4479 | 3.47773647 | 3.47822738 | 0.1199834 | 6 | 6.2586776e-05
2 | 1 | 0 | 1 | 0 | 4459.4979 | 3.47823644 | 3.47865844 | 0.1201913 | 6 | 6.86065105e-05
2 | 1 | 0 | 1 | 0 | 4459.5479 | 3.47873664 | 3.47919965 | 0.1203438 | 6 | 7.46363075e-05
2 | 1 | 0 | 1 | 0 | 4459.5979 | 3.4792366 | 3.47963119 | 0.1203599 | 6 | 8.06686803e-05
2 | 1 | 0 | 1 | 0 | 4459.6479 | 3.47973657 | 3.48021269 | 0.120388 | 6 | 8.67022682e-05
2 | 1 | 0 | 1 | 0 | 4459.6979 | 3.48023677 | 3.48052335 | 0.120431 | 6 | 9.2737464e-05
2 | 1 | 0 | 1 | 0 | 4459.7479 | 3.48073673 | 3.48135519 | 0.1205172 | 6 | 9.87764652e-05
2 | 1 | 0 | 1 | 0 | 4459.7979 | 3.4812367 | 3.48161602 | 0.1206487 | 6 | 0.000104821556
2 | 1 | 0 | 1 | 0 | 4459.8479 | 3.48173714 | 3.48226762 | 0.1209058 | 6 | 0.000110877831
2 | 1 | 0 | 1 | 0 | 4459.8979 | 3.48223686 | 3.4824779 | 0.1209673 | 6 | 0.000116939998
2 | 1 | 0 | 1 | 0 | 4459.9479 | 3.48273683 | 3.48323011 | 0.1210273 | 6 | 0.000123005462
2 | 1 | 0 | 1 | 0 | 4459.9979 | 3.48323727 | 3.48380113 | 0.1212798 | 6 | 0.000129079839
2 | 1 | 0 | 1 | 0 | 4460.0479 | 3.48373723 | 3.48435259 | 0.1213218 | 6 | 0.000135160255
2 | 1 | 0 | 1 | 0 | 4460.0979 | 3.48423719 | 3.48474383 | 0.1214017 | 6 | 0.000141243538
2 | 1 | 0 | 1 | 0 | 4460.1479 | 3.48473692 | 3.48514462 | 0.1216757 | 6 | 0.000147335755
2 | 1 | 0 | 1 | 0 | 4460.1979 | 3.48523736 | 3.48596668 | 0.1217403 | 6 | 0.000153436922
2 | 1 | 0 | 1 | 0 | 4460.2479 | 3.48573732 | 3.48620701 | 0.1217826 | 6 | 0.000159539981
2 | 1 | 0 | 1 | 0 | 4460.2979 | 3.48623729 | 3.48675847 | 0.1219923 | 6 | 0.000165649501
2 | 1 | 0 | 1 | 0 | 4460.3479 | 3.48673749 | 3.48720956 | 0.1220905 | 6 | 0.000171767737
2 | 1 | 0 | 1 | 0 | 4460.3979 | 3.48723745 | 3.48768067 | 0.1221444 | 6 | 0.000177888927
2 | 1 | 0 | 1 | 0 | 4460.4479 | 3.48773742 | 3.48836255 | 0.1222848 | 6 | 0.000184015298
2 | 1 | 0 | 1 | 0 | 4460.4979 | 3.48823762 | 3.48869324 | 0.1224934 | 6 | 0.00019015155
2 | 1 | 0 | 1 | 0 | 4460.5479 | 3.48873758 | 3.48923445 | 0.1225488 | 6 | 0.00019629288
2 | 1 | 0 | 1 | 0 | 4460.598 | 3.48923826 | 3.48959613 | 0.122617 | 6 | 0.000202449999
2 | 1 | 0 | 1 | 0 | 4460.6479 | 3.48973703 | 3.49032688 | 0.122812 | 6 | 0.000208589801
2 | 1 | 0 | 1 | 0 | 4460.6979 | 3.49023628 | 3.4908967 | 0.1228605 | 6 | 0.000214747037
2 | 1 | 0 | 0 | 0 | 4460.7481 | 3.49073815 | 3.49141955 | 0.1229047 | 6 | 0.000220931077
2 | 1 | 0 | 0 | 0 | 4460.7981 | 3.49123836 | 3.49173021 | 0.12318 | 6 | 0.000227100129
2 | 1 | 0 | 0 | 0 | 4460.8481 | 3.4917376 | 3.49207139 | 0.1232151 | 6 | 0.000233275758
2 | 1 | 0 | 0 | 0 | 4460.8981 | 3.49223757 | 3.49280334 | 0.1232829 | 6 | 0.000239454006
2 | 1 | 0 | 0 | 0 | 4460.9481 | 3.49273777 | 3.49339461 | 0.1233082 | 6 | 0.000245634728
2 | 1 | 0 | 0 | 0 | 4460.9981 | 3.49323773 | 3.49378586 | 0.1233957 | 6 | 0.000251817459
2 | 1 | 0 | 0 | 0 | 4461.0481 | 3.4937377 | 3.49414682 | 0.1234633 | 6 | 0.000258004235
2 | 1 | 0 | 0 | 0 | 4461.0981 | 3.49423766 | 3.49472785 | 0.1237009 | 6 | 0.000264199072
2 | 1 | 0 | 0 | 0 | 4461.1481 | 3.49473786 | 3.49543977 | 0.1238553 | 6 | 0.000270405406
2 | 1 | 0 | 0 | 0 | 4461.1981 | 3.49523783 | 3.49574041 | 0.1239429 | 6 | 0.000276615989
2 | 1 | 0 | 0 | 0 | 4461.2481 | 3.49573779 | 3.49635172 | 0.1240704 | 6 | 0.000282832334
2 | 1 | 0 | 0 | 0 | 4461.2981 | 3.49623799 | 3.49678302 | 0.1242776 | 6 | 0.000289057614
2 | 1 | 0 | 0 | 0 | 4461.3481 | 3.49673796 | 3.49723434 | 0.1243189 | 6 | 0.000295287551
2 | 1 | 0 | 0 | 0 | 4461.3981 | 3.49723792 | 3.49781585 | 0.1244215 | 6 | 0.000301521766
2 | 1 | 0 | 0 | 0 | 4461.4481 | 3.49773836 | 3.49802613 | 0.1247088 | 6 | 0.000307766983
2 | 1 | 0 | 0 | 0 | 4461.4981 | 3.49823833 | 3.49885821 | 0.1247118 | 6 | 0.000314017525
2 | 1 | 0 | 0 | 0 | 4461.5481 | 3.49873805 | 3.49940944 | 0.1247915 | 6 | 0.000320270221
2 | 1 | 0 | 0 | 0 | 4461.5981 | 3.49923849 | 3.49971008 | 0.1249824 | 6 | 0.000326530426
2 | 1 | 0 | 0 | 0 | 4461.6481 | 3.49973845 | 3.50022149 | 0.1250435 | 6 | 0.000332796277
2 | 1 | 0 | 0 | 0 | 4461.6981 | 3.50023842 | 3.50089288 | 0.1250953 | 6 | 0.000339065242
2 | 1 | 0 | 0 | 0 | 4461.7481 | 3.50073814 | 3.5014143 | 0.1253974 | 6 | 0.00034534256
2 | 1 | 0 | 0 | 0 | 4461.7981 | 3.50123858 | 3.50182533 | 0.1254462 | 6 | 0.000351629657
2 | 1 | 0 | 0 | 0 | 4461.8481 | 3.50173855 | 3.50224662 | 0.125519 | 6 | 0.00035791914
2 | 1 | 0 | 0 | 0 | 4461.8981 | 3.50223851 | 3.5026474 | 0.1256874 | 6 | 0.000364215113
2 | 1 | 0 | 0 | 0 | 4461.9481 | 3.50273871 | 3.50315857 | 0.125805 | 6 | 0.000370518741
2 | 1 | 0 | 0 | 0 | 4461.9981 | 3.50323868 | 3.50376987 | 0.1258757 | 6 | 0.000376826036
2 | 1 | 0 | 0 | 0 | 4462.0481 | 3.50373864 | 3.50433159 | 0.1260547 | 6 | 0.000383139937
2 | 1 | 0 | 0 | 0 | 4462.0981 | 3.50423884 | 3.50476265 | 0.1262302 | 6 | 0.00038946385
2 | 1 | 0 | 0 | 0 | 4462.1481 | 3.50473881 | 3.50535393 | 0.1262832 | 6 | 0.00039579242
2 | 1 | 0 | 0 | 0 | 4462.1981 | 3.50523877 | 3.50575519 | 0.1263344 | 6 | 0.000402123289
2 | 1 | 0 | 0 | 0 | 4462.2481 | 3.50573874 | 3.50615597 | 0.1263608 | 6 | 0.000408455526
2 | 1 | 0 | 0 | 0 | 4462.2981 | 3.5062387 | 3.50667739 | 0.1264591 | 6 | 0.000414791342
2 | 1 | 0 | 0 | 0 | 4462.3481 | 3.5067389 | 3.50703835 | 0.1265577 | 6 | 0.000421132252
2 | 1 | 0 | 0 | 0 | 4462.3981 | 3.50723886 | 3.50753951 | 0.1268952 | 6 | 0.000427484978
2 | 1 | 0 | 0 | 0 | 4462.4481 | 3.50773883 | 3.50823092 | 0.1269436 | 6 | 0.000433845911
2 | 1 | 0 | 0 | 0 | 4462.4981 | 3.50823879 | 3.50861192 | 0.1270331 | 6 | 0.000440210133
2 | 1 | 0 | 0 | 0 | 4462.5481 | 3.50873899 | 3.50918341 | 0.1272514 | 6 | 0.000446581806
2 | 1 | 0 | 0 | 0 | 4462.5981 | 3.50923896 | 3.50962448 | 0.1273411 | 6 | 0.000452962035
2 | 1 | 0 | 0 | 0 | 4462.6481 | 3.50973892 | 3.51015568 | 0.1274019 | 6 | 0.000459345698
2 | 1 | 0 | 0 | 0 | 4462.6981 | 3.51023889 | 3.51076746 | 0.1276111 | 6 | 0.000465736201
2 | 1 | 0 | 0 | 0 | 4462.7481 | 3.51073909 | 3.51103783 | 0.1277667 | 6 | 0.000472137093
2 | 1 | 0 | 0 | 0 | 4462.7981 | 3.51123905 | 3.51152897 | 0.1278173 | 6 | 0.000478542031
2 | 1 | 0 | 0 | 0 | 4462.8481 | 3.51173902 | 3.5123713 | 0.127954 | 6 | 0.000484951888
2 | 1 | 0 | 0 | 0 | 4462.8981 | 3.51223946 | 3.51267219 | 0.1281623 | 6 | 0.000491371262
2 | 1 | 0 | 0 | 0 | 4462.9481 | 3.51273918 | 3.51326346 | 0.1281903 | 6 | 0.00049779535
2 | 1 | 0 | 0 | 0 | 4462.9981 | 3.51323915 | 3.51374435 | 0.1283139 | 6 | 0.000504223921
2 | 1 | 0 | 0 | 0 | 4463.0481 | 3.51373959 | 3.51426601 | 0.1285816 | 6 | 0.000510663958
2 | 1 | 0 | 0 | 0 | 4463.0981 | 3.51423955 | 3.51476693 | 0.1286329 | 6 | 0.000517110166
2 | 1 | 0 | 0 | 0 | 4463.1481 | 3.51473927 | 3.51519799 | 0.1287039 | 6 | 0.000523558934
2 | 1 | 0 | 0 | 0 | 4463.1981 | 3.51523972 | 3.51563931 | 0.128918 | 6 | 0.000530015852
2 | 1 | 0 | 0 | 0 | 4463.2481 | 3.51573896 | 3.5162909 | 0.1289778 | 6 | 0.000536478416
2 | 1 | 0 | 1 | 0 | 4463.2982 | 3.51623988 | 3.51685381 | 0.129053 | 6 | 0.00054295751
2 | 1 | 0 | 1 | 0 | 4463.3483 | 3.51674032 | 3.51703382 | 0.1293376 | 6 | 0.000549445103
2 | 1 | 0 | 0 | 0 | 4463.3982 | 3.51723909 | 3.51782346 | 0.1293953 | 6 | 0.000555916398
2 | 1 | 0 | 1 | 0 | 4463.4483 | 3.51774001 | 3.51841593 | 0.1294618 | 6 | 0.000562415866
2 | 1 | 0 | 1 | 0 | 4463.4983 | 3.51823974 | 3.51883674 | 0.1294777 | 6 | 0.000568904157
2 | 1 | 0 | 1 | 0 | 4463.5483 | 3.51873994 | 3.51927781 | 0.1295706 | 6 | 0.000575395941
2 | 1 | 0 | 1 | 0 | 4463.5983 | 3.5192399 | 3.51961875 | 0.1296811 | 6 | 0.000581892615
2 | 1 | 0 | 1 | 0 | 4463.6483 | 3.51973987 | 3.52037096 | 0.1298604 | 6 | 0.000588396739
2 | 1 | 0 | 1 | 0 | 4463.6983 | 3.52023983 | 3.52086186 | 0.1300763 | 6 | 0.000594912039
2 | 1 | 0 | 1 | 0 | 4463.7483 | 3.52074003 | 3.52131295 | 0.1301502 | 6 | 0.000601432985
2 | 1 | 0 | 1 | 0 | 4463.7983 | 3.52124 | 3.52152395 | 0.1302631 | 6 | 0.000607958995
2 | 1 | 0 | 1 | 0 | 4463.8483 | 3.52173996 | 3.52211499 | 0.1305214 | 6 | 0.000614494958
2 | 1 | 0 | 1 | 0 | 4463.8983 | 3.52223992 | 3.52268648 | 0.1305837 | 6 | 0.0006210375
2 | 1 | 0 | 1 | 0 | 4463.9483 | 3.52274013 | 3.52306724 | 0.1306676 | 6 | 0.000627583941
2 | 1 | 0 | 1 | 0 | 4463.9983 | 3.52324009 | 3.52355838 | 0.1310045 | 6 | 0.00063414243
2 | 1 | 0 | 1 | 0 | 4464.0483 | 3.52374005 | 3.52419019 | 0.1310488 | 6 | 0.000640709244
2 | 1 | 0 | 1 | 0 | 4464.0983 | 3.52424002 | 3.52465129 | 0.1310853 | 6 | 0.000647278444
2 | 1 | 0 | 1 | 0 | 4464.1483 | 3.52473998 | 3.5253129 | 0.1312316 | 6 | 0.000653851719
2 | 1 | 0 | 1 | 0 | 4464.1983 | 3.52524018 | 3.52601433 | 0.1313381 | 6 | 0.000660431862
2 | 1 | 0 | 1 | 0 | 4464.2483 | 3.52574015 | 3.52636528 | 0.1314265 | 6 | 0.000667016429
2 | 1 | 0 | 1 | 0 | 4464.2983 | 3.52624011 | 3.52675653 | 0.1316702 | 6 | 0.00067360932
2 | 1 | 0 | 1 | 0 | 4464.3483 | 3.52674031 | 3.52711749 | 0.1318166 | 6 | 0.000680212455
2 | 1 | 0 | 1 | 0 | 4464.3983 | 3.52724028 | 3.52779865 | 0.1318595 | 6 | 0.000686819083
2 | 1 | 0 | 1 | 0 | 4464.4483 | 3.52774024 | 3.52845073 | 0.1320432 | 6 | 0.000693431939
2 | 1 | 0 | 1 | 0 | 4464.4983 | 3.52824068 | 3.52868128 | 0.1321804 | 6 | 0.000700053584
2 | 1 | 0 | 1 | 0 | 4464.5483 | 3.52874041 | 3.52906227 | 0.1322559 | 6 | 0.000706679537
2 | 1 | 0 | 1 | 0 | 4464.5983 | 3.52924037 | 3.52963352 | 0.1323928 | 6 | 0.000713311369
2 | 1 | 0 | 1 | 0 | 4464.6483 | 3.52974081 | 3.53038526 | 0.1326618 | 6 | 0.000719955191
2 | 1 | 0 | 1 | 0 | 4464.6983 | 3.53024077 | 3.5308063 | 0.1327129 | 6 | 0.000726604892
2 | 1 | 0 | 1 | 0 | 4464.7483 | 3.53074074 | 3.53133774 | 0.132785 | 6 | 0.000733257795
2 | 1 | 0 | 1 | 0 | 4464.7983 | 3.53124046 | 3.53188872 | 0.1328189 | 6 | 0.000739912794
2 | 1 | 0 | 1 | 0 | 4464.8483 | 3.5317409 | 3.53227997 | 0.1329084 | 6 | 0.000746571459
2 | 1 | 0 | 1 | 0 | 4464.8983 | 3.53224087 | 3.53283119 | 0.1330424 | 6 | 0.000753235829
2 | 1 | 0 | 1 | 0 | 4464.9483 | 3.53274083 | 3.53308153 | 0.133369 | 6 | 0.000759911491
2 | 1 | 0 | 1 | 0 | 4464.9983 | 3.53324103 | 3.53384376 | 0.1334452 | 6 | 0.000766598096
2 | 1 | 0 | 1 | 0 | 4465.0483 | 3.533741 | 3.53420472 | 0.1335471 | 6 | 0.000773288542
2 | 1 | 0 | 1 | 0 | 4465.0983 | 3.53424096 | 3.53461576 | 0.1337171 | 6 | 0.000779985043
2 | 1 | 0 | 1 | 0 | 4465.1483 | 3.53474116 | 3.53521729 | 0.1338485 | 6 | 0.000786690682
2 | 1 | 0 | 1 | 0 | 4465.1983 | 3.53524113 | 3.53559804 | 0.133952 | 6 | 0.00079340121
2 | 1 | 0 | 1 | 0 | 4465.2483 | 3.53574109 | 3.53627968 | 0.1341011 | 6 | 0.0008001182
2 | 1 | 0 | 1 | 0 | 4465.2983 | 3.53624105 | 3.53679085 | 0.1343305 | 6 | 0.000806845783
2 | 1 | 0 | 1 | 0 | 4465.3483 | 3.53674126 | 3.53710198 | 0.1344324 | 6 | 0.000813579827
2 | 1 | 0 | 1 | 0 | 4465.3983 | 3.53724122 | 3.53756285 | 0.1345229 | 6 | 0.000820319052
2 | 1 | 0 | 1 | 0 | 4465.4483 | 3.53774118 | 3.5382545 | 0.1347758 | 6 | 0.000827068114
2 | 1 | 0 | 1 | 0 | 4465.4983 | 3.53824115 | 3.53862524 | 0.1348121 | 6 | 0.000833822589
2 | 1 | 0 | 1 | 0 | 4465.5483 | 3.53874111 | 3.53931737 | 0.1349047 | 6 | 0.00084058044
2 | 1 | 0 | 1 | 0 | 4465.5983 | 3.53924131 | 3.53982854 | 0.1352123 | 6 | 0.00084735034
2 | 1 | 0 | 1 | 0 | 4465.6483 | 3.53974128 | 3.54033947 | 0.1352755 | 6 | 0.000854128157
2 | 1 | 0 | 1 | 0 | 4465.6983 | 3.54024124 | 3.54088092 | 0.1353381 | 6 | 0.000860908709
2 | 1 | 0 | 1 | 0 | 4465.7483 | 3.54074121 | 3.5413022 | 0.1355772 | 6 | 0.000867697236
2 | 1 | 0 | 1 | 0 | 4465.7983 | 3.54124141 | 3.54162288 | 0.1356567 | 6 | 0.000874494435
2 | 1 | 0 | 0 | 0 | 4465.8484 | 3.54174209 | 3.54229474 | 0.1357326 | 6 | 0.000881308573
2 | 1 | 0 | 1 | 0 | 4465.8984 | 3.54224157 | 3.54270577 | 0.1360068 | 6 | 0.000888118113
2 | 1 | 0 | 1 | 0 | 4465.9484 | 3.5427413 | 3.54313564 | 0.1361567 | 6 | 0.00089493877
2 | 1 | 0 | 1 | 0 | 4465.9983 | 3.54324055 | 3.54381704 | 0.1362062 | 6 | 0.000901749649
2 | 1 | 0 | 0 | 0 | 4466.0485 | 3.54374146 | 3.54440951 | 0.1362362 | 6 | 0.000908603484
2 | 1 | 0 | 0 | 0 | 4466.0985 | 3.54424191 | 3.54489088 | 0.1363227 | 6 | 0.000915432465
2 | 1 | 0 | 0 | 0 | 4466.1485 | 3.54474187 | 3.54529166 | 0.1364374 | 6 | 0.000922266569
2 | 1 | 0 | 0 | 0 | 4466.1985 | 3.54524159 | 3.54574323 | 0.1365826 | 6 | 0.000929108006
2 | 1 | 0 | 0 | 0 | 4466.2485 | 3.54574203 | 3.54616404 | 0.1368991 | 6 | 0.000935962249
2 | 1 | 0 | 0 | 0 | 4466.2985 | 3.546242 | 3.54673505 | 0.1369864 | 6 | 0.000942823943
2 | 1 | 0 | 0 | 0 | 4466.3485 | 3.54674196 | 3.5473268 | 0.1370557 | 6 | 0.000949689769
2 | 1 | 0 | 0 | 0 | 4466.3985 | 3.54724169 | 3.5477078 | 0.1373348 | 6 | 0.000956565666
2 | 1 | 0 | 0 | 0 | 4466.4485 | 3.54774213 | 3.54820895 | 0.1374104 | 6 | 0.000963449595
2 | 1 | 0 | 0 | 0 | 4466.4985 | 3.54824209 | 3.54856944 | 0.137482 | 6 | 0.0009703369
2 | 1 | 0 | 0 | 0 | 4466.5485 | 3.54874206 | 3.54932165 | 0.1377695 | 6 | 0.000977233052
2 | 1 | 0 | 0 | 0 | 4466.5985 | 3.54924226 | 3.54966259 | 0.1378771 | 6 | 0.000984140788
2 | 1 | 0 | 0 | 0 | 4466.6485 | 3.54974222 | 3.55022383 | 0.1379442 | 6 | 0.000991052133
2 | 1 | 0 | 0 | 0 | 4466.6985 | 3.55024219 | 3.55077529 | 0.1381422 | 6 | 0.000997969997
2 | 1 | 0 | 0 | 0 | 4466.7485 | 3.55074239 | 3.55132651 | 0.1382496 | 6 | 0.00100489659
2 | 1 | 0 | 0 | 0 | 4466.7985 | 3.55124235 | 3.55173755 | 0.1383573 | 6 | 0.00101182738
2 | 1 | 0 | 0 | 0 | 4466.8485 | 3.55174232 | 3.55215836 | 0.1385682 | 6 | 0.00101876585
2 | 1 | 0 | 0 | 0 | 4466.8985 | 3.55224228 | 3.55272031 | 0.1387672 | 6 | 0.00102571573
2 | 1 | 0 | 0 | 0 | 4466.9485 | 3.55274224 | 3.55342174 | 0.1388523 | 6 | 0.00103267143
2 | 1 | 0 | 0 | 0 | 4466.9985 | 3.55324244 | 3.55375242 | 0.1389326 | 6 | 0.00103963155
2 | 1 | 0 | 0 | 0 | 4467.0485 | 3.55374241 | 3.55423379 | 0.1392068 | 6 | 0.0010466018
2 | 1 | 0 | 0 | 0 | 4467.0985 | 3.55424237 | 3.55479527 | 0.1393047 | 6 | 0.00105357973
2 | 1 | 0 | 0 | 0 | 4467.1485 | 3.55474234 | 3.55508566 | 0.1393458 | 6 | 0.00106056104
2 | 1 | 0 | 0 | 0 | 4467.1985 | 3.55524254 | 3.55587769 | 0.1396947 | 6 | 0.00106755423
2 | 1 | 0 | 0 | 0 | 4467.2485 | 3.5557425 | 3.55627871 | 0.1397615 | 6 | 0.00107455649
2 | 1 | 0 | 0 | 0 | 4467.2985 | 3.55624247 | 3.55672979 | 0.139856 | 6 | 0.00108156237
2 | 1 | 0 | 0 | 0 | 4467.3485 | 3.55674243 | 3.55728102 | 0.1398911 | 6 | 0.00108857162
2 | 1 | 0 | 0 | 0 | 4467.3985 | 3.55724263 | 3.55780268 | 0.1399661 | 6 | 0.0010955832
2 | 1 | 0 | 0 | 0 | 4467.4485 | 3.5577426 | 3.55820346 | 0.1400959 | 6 | 0.00110260001
2 | 1 | 0 | 0 | 0 | 4467.4985 | 3.55824256 | 3.55875492 | 0.1403678 | 6 | 0.00110962731
2 | 1 | 0 | 0 | 0 | 4467.5485 | 3.558743 | 3.55927587 | 0.1405502 | 6 | 0.00111666706
2 | 1 | 0 | 0 | 0 | 4467.5985 | 3.55924273 | 3.55977702 | 0.140624 | 6 | 0.00112371228
2 | 1 | 0 | 0 | 0 | 4467.6485 | 3.55974269 | 3.56028843 | 0.1408027 | 6 | 0.00113076379
2 | 1 | 0 | 0 | 0 | 4467.6985 | 3.56024313 | 3.56075978 | 0.1409797 | 6 | 0.00113782496
2 | 1 | 0 | 0 | 0 | 4467.7485 | 3.56074309 | 3.56116056 | 0.1410849 | 6 | 0.00114489242
2 | 1 | 0 | 0 | 0 | 4467.7985 | 3.56124282 | 3.56177187 | 0.1412167 | 6 | 0.00115196605
2 | 1 | 0 | 0 | 0 | 4467.8485 | 3.56174326 | 3.56211281 | 0.1415165 | 6 | 0.00115905178
2 | 1 | 0 | 0 | 0 | 4467.8985 | 3.56224322 | 3.56278443 | 0.1415923 | 6 | 0.00116614474
2 | 1 | 0 | 0 | 0 | 4467.9485 | 3.56274319 | 3.56357646 | 0.1416788 | 6 | 0.00117324176
2 | 1 | 0 | 0 | 0 | 4467.9985 | 3.56324315 | 3.5638473 | 0.1420019 | 6 | 0.00118035008
2 | 1 | 0 | 0 | 0 | 4468.0485 | 3.56374335 | 3.56429839 | 0.1420409 | 6 | 0.00118746597
2 | 1 | 0 | 0 | 0 | 4468.0985 | 3.56424332 | 3.56487966 | 0.1421437 | 6 | 0.00119458558
2 | 1 | 0 | 0 | 0 | 4468.1485 | 3.56474328 | 3.56530094 | 0.1424586 | 6 | 0.00120171555
2 | 1 | 0 | 0 | 0 | 4468.1985 | 3.56524348 | 3.56586218 | 0.1425347 | 6 | 0.00120885647
2 | 1 | 0 | 0 | 0 | 4468.2485 | 3.56574345 | 3.56638336 | 0.1426292 | 6 | 0.00121600076
2 | 1 | 0 | 0 | 0 | 4468.2985 | 3.56624341 | 3.56689453 | 0.1428081 | 6 | 0.00122315192
2 | 1 | 0 | 0 | 0 | 4468.3485 | 3.56674337 | 3.56751633 | 0.1429359 | 6 | 0.00123031193
2 | 1 | 0 | 0 | 0 | 4468.3985 | 3.56724358 | 3.56780696 | 0.1430318 | 6 | 0.00123747694
2 | 1 | 0 | 0 | 0 | 4468.4486 | 3.56774449 | 3.56820011 | 0.1432417 | 6 | 0.00124466419
2 | 1 | 0 | 0 | 0 | 4468.4985 | 3.56824303 | 3.5686779 | 0.1434655 | 6 | 0.00125183456
2 | 1 | 0 | 0 | 0 | 4468.5485 | 3.56874228 | 3.56937003 | 0.143543 | 6 | 0.0012590253
2 | 1 | 0 | 1 | 0 | 4468.5987 | 3.56924415 | 3.56981301 | 0.1436146 | 6 | 0.00126624829
2 | 1 | 0 | 1 | 0 | 4468.6487 | 3.56974483 | 3.57018328 | 0.1436482 | 6 | 0.00127344532
2 | 1 | 0 | 1 | 0 | 4468.6987 | 3.5702436 | 3.57085419 | 0.1437682 | 6 | 0.00128064642
2 | 1 | 0 | 1 | 0 | 4468.7487 | 3.57074356 | 3.57127547 | 0.143919 | 6 | 0.00128785428
2 | 1 | 0 | 1 | 0 | 4468.7987 | 3.57124352 | 3.57185674 | 0.1442806 | 6 | 0.00129507622
2 | 1 | 0 | 1 | 0 | 4468.8487 | 3.57174373 | 3.57230783 | 0.1443663 | 6 | 0.00130230794
2 | 1 | 0 | 1 | 0 | 4468.8987 | 3.57224369 | 3.57272911 | 0.1444825 | 6 | 0.00130954478
2 | 1 | 0 | 1 | 0 | 4468.9487 | 3.57274365 | 3.57338023 | 0.1447254 | 6 | 0.00131678989
2 | 1 | 0 | 1 | 0 | 4468.9987 | 3.57324386 | 3.57419252 | 0.1448245 | 6 | 0.00132404454
2 | 1 | 0 | 1 | 0 | 4469.0487 | 3.57374382 | 3.57425284 | 0.1449225 | 6 | 0.0013313035
2 | 1 | 0 | 1 | 0 | 4469.0987 | 3.57424378 | 3.57495427 | 0.1451802 | 6 | 0.00133857119
2 | 1 | 0 | 1 | 0 | 4469.1487 | 3.57474422 | 3.57549548 | 0.1453619 | 6 | 0.00134585123
2 | 1 | 0 | 1 | 0 | 4469.1987 | 3.57524395 | 3.5756762 | 0.1454507 | 6 | 0.00135313696
2 | 1 | 0 | 1 | 0 | 4469.2487 | 3.57574391 | 3.57628751 | 0.1455922 | 6 | 0.00136042852
2 | 1 | 0 | 1 | 0 | 4469.2987 | 3.57624435 | 3.57671857 | 0.1457633 | 6 | 0.00136772834
2 | 1 | 0 | 1 | 0 | 4469.3487 | 3.57674432 | 3.57729006 | 0.1458581 | 6 | 0.00137503399
2 | 1 | 0 | 1 | 0 | 4469.3987 | 3.57724428 | 3.57782149 | 0.1459983 | 6 | 0.00138234603
2 | 1 | 0 | 1 | 0 | 4469.4487 | 3.57774448 | 3.5785532 | 0.1462855 | 6 | 0.00138967007
2 | 1 | 0 | 1 | 0 | 4469.4987 | 3.57824445 | 3.57881403 | 0.1463592 | 6 | 0.00139700097
2 | 1 | 0 | 1 | 0 | 4469.5487 | 3.57874441 | 3.57922459 | 0.1464511 | 6 | 0.00140433642
2 | 1 | 0 | 1 | 0 | 4469.5987 | 3.57924438 | 3.57972598 | 0.1467327 | 6 | 0.00141168234
2 | 1 | 0 | 1 | 0 | 4469.6487 | 3.57974458 | 3.58038759 | 0.1467982 | 6 | 0.0014190356
2 | 1 | 0 | 1 | 0 | 4469.6987 | 3.58024454 | 3.58090901 | 0.1468869 | 6 | 0.00142639305
2 | 1 | 0 | 1 | 0 | 4469.7487 | 3.5807445 | 3.58147025 | 0.1471968 | 6 | 0.00143376028
2 | 1 | 0 | 1 | 0 | 4469.7987 | 3.58124471 | 3.58173084 | 0.1473211 | 6 | 0.00144113891
2 | 1 | 0 | 1 | 0 | 4469.8487 | 3.58174467 | 3.5822525 | 0.1473847 | 6 | 0.00144852209
2 | 1 | 0 | 1 | 0 | 4469.8987 | 3.58224463 | 3.58263326 | 0.1474595 | 6 | 0.00145590899
2 | 1 | 0 | 1 | 0 | 4469.9487 | 3.5827446 | 3.58332467 | 0.1475309 | 6 | 0.00146329938
2 | 1 | 0 | 1 | 0 | 4469.9987 | 3.5832448 | 3.58381629 | 0.1476676 | 6 | 0.00147069548
2 | 1 | 0 | 1 | 0 | 4470.0487 | 3.58374476 | 3.58409691 | 0.147922 | 6 | 0.00147810124
2 | 1 | 0 | 1 | 0 | 4470.0987 | 3.58424473 | 3.58483863 | 0.1481467 | 6 | 0.00148552016
2 | 1 | 0 | 1 | 0 | 4470.1487 | 3.58474469 | 3.58519959 | 0.1482461 | 6 | 0.00149294571
2 | 1 | 0 | 1 | 0 | 4470.1987 | 3.58524466 | 3.5856905 | 0.1483593 | 6 | 0.00150037697
2 | 1 | 0 | 1 | 0 | 4470.2487 | 3.58574486 | 3.58624196 | 0.1486112 | 6 | 0.00150781858
2 | 1 | 0 | 1 | 0 | 4470.2987 | 3.58624482 | 3.58687377 | 0.1487089 | 6 | 0.0015152673
2 | 1 | 0 | 1 | 0 | 4470.3487 | 3.58674479 | 3.58742476 | 0.1488397 | 6 | 0.00152272184
2 | 1 | 0 | 1 | 0 | 4470.3987 | 3.58724475 | 3.58776546 | 0.1491632 | 6 | 0.00153018918
2 | 1 | 0 | 1 | 0 | 4470.4487 | 3.58774495 | 3.58817673 | 0.1492453 | 6 | 0.00153766538
2 | 1 | 0 | 1 | 0 | 4470.4987 | 3.58824492 | 3.5888083 | 0.1493609 | 6 | 0.00154514634
2 | 1 | 0 | 1 | 0 | 4470.5487 | 3.58874488 | 3.58932972 | 0.1496336 | 6 | 0.00155263627
2 | 1 | 0 | 1 | 0 | 4470.5987 | 3.58924508 | 3.58974075 | 0.149739 | 6 | 0.00156013656
2 | 1 | 0 | 1 | 0 | 4470.6487 | 3.58974504 | 3.59026194 | 0.1498496 | 6 | 0.00156764197
2 | 1 | 0 | 1 | 0 | 4470.6987 | 3.59024501 | 3.59098339 | 0.15009 | 6 | 0.00157515565
2 | 1 | 0 | 1 | 0 | 4470.7487 | 3.59074545 | 3.59127402 | 0.1502512 | 6 | 0.00158268085
2 | 1 | 0 | 1 | 0 | 4470.7987 | 3.59124541 | 3.59172559 | 0.1503319 | 6 | 0.0015902106
2 | 1 | 0 | 1 | 0 | 4470.8487 | 3.59174514 | 3.59243703 | 0.1505208 | 6 | 0.00159774791
2 | 1 | 0 | 1 | 0 | 4470.8987 | 3.59224558 | 3.59283781 | 0.1507377 | 6 | 0.00160529581
2 | 1 | 0 | 1 | 0 | 4470.9487 | 3.59274554 | 3.59334946 | 0.150779 | 6 | 0.00161284907
2 | 1 | 0 | 1 | 0 | 4470.9987 | 3.59324551 | 3.59394097 | 0.1509315 | 6 | 0.00162040791
2 | 1 | 0 | 1 | 0 | 4471.0487 | 3.59374571 | 3.59435177 | 0.1512078 | 6 | 0.00162797864
2 | 1 | 0 | 1 | 0 | 4471.0987 | 3.5942452 | 3.59497309 | 0.1512864 | 6 | 0.00163555646
2 | 1 | 0 | 0 | 0 | 4471.1488 | 3.59474611 | 3.5950923 | 0.1514037 | 6 | 0.00164315419
2 | 1 | 0 | 0 | 0 | 4471.1989 | 3.59524632 | 3.59579682 | 0.1514355 | 6 | 0.00165075541
2 | 1 | 0 | 1 | 0 | 4471.2488 | 3.59574485 | 3.59635615 | 0.1515514 | 6 | 0.00165833067
2 | 1 | 0 | 0 | 0 | 4471.2988 | 3.59624529 | 3.59664798 | 0.1516933 | 6 | 0.00166592759
2 | 1 | 0 | 0 | 0 | 4471.3489 | 3.59674573 | 3.59731913 | 0.15203 | 6 | 0.00167355151
2 | 1 | 0 | 0 | 0 | 4471.3989 | 3.59724593 | 3.59765983 | 0.152148 | 6 | 0.00168117182
2 | 1 | 0 | 0 | 0 | 4471.4489 | 3.5977459 | 3.59816122 | 0.1522621 | 6 | 0.00168879714
2 | 1 | 0 | 0 | 0 | 4471.4989 | 3.59824586 | 3.59880233 | 0.152485 | 6 | 0.00169643131
2 | 1 | 0 | 0 | 0 | 4471.5489 | 3.59874582 | 3.59902334 | 0.1526593 | 6 | 0.00170407619
2 | 1 | 0 | 0 | 0 | 4471.5989 | 3.59924579 | 3.59956455 | 0.1527317 | 6 | 0.00171172631
2 | 1 | 0 | 0 | 0 | 4471.6489 | 3.59974599 | 3.60027623 | 0.1529337 | 6 | 0.0017193841
2 | 1 | 0 | 0 | 0 | 4471.6989 | 3.60024595 | 3.60064721 | 0.1531904 | 6 | 0.00172705448
2 | 1 | 0 | 0 | 0 | 4471.7489 | 3.60074592 | 3.60103846 | 0.1532667 | 6 | 0.00173473149
2 | 1 | 0 | 0 | 0 | 4471.7989 | 3.60124588 | 3.60164976 | 0.1534051 | 6 | 0.00174241455
2 | 1 | 0 | 0 | 0 | 4471.8489 | 3.60174608 | 3.60202074 | 0.1536122 | 6 | 0.00175010681
2 | 1 | 0 | 0 | 0 | 4471.8989 | 3.60224605 | 3.60270214 | 0.1537223 | 6 | 0.00175780535
2 | 1 | 0 | 0 | 0 | 4471.9489 | 3.60274601 | 3.60340381 | 0.1538187 | 6 | 0.0017655096
2 | 1 | 0 | 0 | 0 | 4471.9989 | 3.60324597 | 3.60357404 | 0.1541617 | 6 | 0.00177322596
2 | 1 | 0 | 0 | 0 | 4472.0489 | 3.60374618 | 3.60417581 | 0.1542337 | 6 | 0.00178095128
2 | 1 | 0 | 0 | 0 | 4472.0989 | 3.60424614 | 3.60463691 | 0.1543277 | 6 | 0.00178868149
2 | 1 | 0 | 0 | 0 | 4472.1489 | 3.6047461 | 3.60512805 | 0.1545772 | 6 | 0.00179642008
2 | 1 | 0 | 0 | 0 | 4472.1989 | 3.60524654 | 3.60569978 | 0.1546773 | 6 | 0.0018041681
2 | 1 | 0 | 0 | 0 | 4472.2489 | 3.60574627 | 3.60630107 | 0.1547654 | 6 | 0.00181192008
2 | 1 | 0 | 0 | 0 | 4472.2989 | 3.60624623 | 3.60660172 | 0.155046 | 6 | 0.00181968114
2 | 1 | 0 | 0 | 0 | 4472.3489 | 3.60674667 | 3.6070931 | 0.1551881 | 6 | 0.00182745431
2 | 1 | 0 | 0 | 0 | 4472.3989 | 3.60724664 | 3.60782504 | 0.1553028 | 6 | 0.00183523248
2 | 1 | 0 | 0 | 0 | 4472.4489 | 3.60774636 | 3.60794497 | 0.1553844 | 6 | 0.00184301531
2 | 1 | 0 | 0 | 0 | 4472.4989 | 3.6082468 | 3.60881758 | 0.1554645 | 6 | 0.00185080222
2 | 1 | 0 | 0 | 0 | 4472.5489 | 3.60874677 | 3.60905766 | 0.1555832 | 6 | 0.00185859448
2 | 1 | 0 | 0 | 0 | 4472.5989 | 3.60924673 | 3.60975957 | 0.1557477 | 6 | 0.00186639396
2 | 1 | 0 | 0 | 0 | 4472.6489 | 3.60974693 | 3.61030102 | 0.1560806 | 6 | 0.00187420694
2 | 1 | 0 | 0 | 0 | 4472.6989 | 3.6102469 | 3.61079216 | 0.1561661 | 6 | 0.0018820283
2 | 1 | 0 | 0 | 0 | 4472.7489 | 3.61074686 | 3.61105275 | 0.1562628 | 6 | 0.0018898542
2 | 1 | 0 | 0 | 0 | 4472.7989 | 3.61124682 | 3.61176467 | 0.1565603 | 6 | 0.00189769105
2 | 1 | 0 | 0 | 0 | 4472.8489 | 3.61174703 | 3.61210537 | 0.1566569 | 6 | 0.00190553663
2 | 1 | 0 | 0 | 0 | 4472.8989 | 3.61224699 | 3.61269665 | 0.1567573 | 6 | 0.00191338686
2 | 1 | 0 | 0 | 0 | 4472.9489 | 3.61274695 | 3.61324787 | 0.157072 | 6 | 0.00192124746
2 | 1 | 0 | 0 | 0 | 4472.9989 | 3.61324692 | 3.61359882 | 0.1571575 | 6 | 0.001929119
2 | 1 | 0 | 0 | 0 | 4473.0489 | 3.61374712 | 3.61410022 | 0.1572436 | 6 | 0.00193699449
2 | 1 | 0 | 0 | 0 | 4473.0989 | 3.61424708 | 3.61449122 | 0.1574631 | 6 | 0.00194487767
2 | 1 | 0 | 0 | 0 | 4473.1489 | 3.61474705 | 3.61522269 | 0.1576335 | 6 | 0.00195277203
2 | 1 | 0 | 0 | 0 | 4473.1989 | 3.61524701 | 3.61575437 | 0.1577208 | 6 | 0.00196067151
2 | 1 | 0 | 0 | 0 | 4473.2489 | 3.61574721 | 3.61621547 | 0.1579527 | 6 | 0.00196857937
2 | 1 | 0 | 0 | 0 | 4473.2989 | 3.61624718 | 3.61653638 | 0.1581358 | 6 | 0.00197649864
2 | 1 | 0 | 0 | 0 | 4473.3489 | 3.61674714 | 3.616997 | 0.1582379 | 6 | 0.00198442396
2 | 1 | 0 | 0 | 0 | 4473.3989 | 3.6172471 | 3.6176188 | 0.1583547 | 6 | 0.0019923551
2 | 1 | 0 | 0 | 0 | 4473.4489 | 3.61774731 | 3.61828041 | 0.1585915 | 6 | 0.00200029602
2 | 1 | 0 | 0 | 0 | 4473.4989 | 3.61824727 | 3.61880159 | 0.1586776 | 6 | 0.0020082437
2 | 1 | 0 | 0 | 0 | 4473.5489 | 3.61874723 | 3.61931324 | 0.1587612 | 6 | 0.00201619556
2 | 1 | 0 | 0 | 0 | 4473.5989 | 3.6192472 | 3.61964393 | 0.1591167 | 6 | 0.00202416
2 | 1 | 0 | 0 | 0 | 4473.6489 | 3.6197474 | 3.62030506 | 0.1591889 | 6 | 0.00203213328
2 | 1 | 0 | 1 | 0 | 4473.699 | 3.62024808 | 3.62072682 | 0.1592526 | 6 | 0.00204012636
2 | 1 | 0 | 0 | 0 | 4473.749 | 3.62074733 | 3.62119746 | 0.1593125 | 6 | 0.00204810617
2 | 1 | 0 | 0 | 0 | 4473.799 | 3.62124753 | 3.62172961 | 0.1594047 | 6 | 0.00205608946
2 | 1 | 0 | 1 | 0 | 4473.849 | 3.62174749 | 3.62204933 | 0.1595506 | 6 | 0.00206407905
2 | 1 | 0 | 1 | 0 | 4473.8991 | 3.62224817 | 3.62254071 | 0.1598394 | 6 | 0.00207209541
2 | 1 | 0 | 1 | 0 | 4473.9491 | 3.6227479 | 3.6230619 | 0.1600052 | 6 | 0.0020801085
2 | 1 | 0 | 1 | 0 | 4473.9991 | 3.62324786 | 3.62372398 | 0.1600865 | 6 | 0.00208812649
2 | 1 | 0 | 1 | 0 | 4474.0491 | 3.62374783 | 3.62411475 | 0.1602698 | 6 | 0.0020961517
2 | 1 | 0 | 1 | 0 | 4474.0991 | 3.62424803 | 3.62458587 | 0.1604755 | 6 | 0.00210418715
2 | 1 | 0 | 1 | 0 | 4474.1491 | 3.62474799 | 3.62527776 | 0.1605711 | 6 | 0.00211222889
2 | 1 | 0 | 1 | 0 | 4474.1991 | 3.62524796 | 3.6255784 | 0.1606921 | 6 | 0.00212027645
2 | 1 | 0 | 1 | 0 | 4474.2491 | 3.62574816 | 3.62626004 | 0.1610135 | 6 | 0.00212833635
2 | 1 | 0 | 1 | 0 | 4474.2991 | 3.62624812 | 3.6265707 | 0.1610823 | 6 | 0.00213640416
2 | 1 | 0 | 1 | 0 | 4474.3491 | 3.62674809 | 3.62729239 | 0.1611642 | 6 | 0.0021444757
2 | 1 | 0 | 1 | 0 | 4474.3991 | 3.62724805 | 3.62762308 | 0.1613112 | 6 | 0.00215255306
2 | 1 | 0 | 1 | 0 | 4474.4491 | 3.62774825 | 3.62814474 | 0.1614194 | 6 | 0.00216063694
2 | 1 | 0 | 1 | 0 | 4474.4991 | 3.62824821 | 3.62866592 | 0.1615294 | 6 | 0.00216872641
2 | 1 | 0 | 1 | 0 | 4474.5491 | 3.62874818 | 3.62930727 | 0.1618588 | 6 | 0.00217682566
2 | 1 | 0 | 1 | 0 | 4474.5991 | 3.62924814 | 3.62974834 | 0.1619377 | 6 | 0.00218493631
2 | 1 | 0 | 1 | 0 | 4474.6491 | 3.62974834 | 3.62992907 | 0.1620082 | 6 | 0.00219305092
2 | 1 | 0 | 1 | 0 | 4474.6991 | 3.63024831 | 3.63081121 | 0.1622042 | 6 | 0.00220117182
2 | 1 | 0 | 1 | 0 | 4474.7491 | 3.63074827 | 3.63119197 | 0.1623576 | 6 | 0.00220930274
2 | 1 | 0 | 1 | 0 | 4474.7991 | 3.63124824 | 3.63159323 | 0.1624548 | 6 | 0.00221743924
2 | 1 | 0 | 1 | 0 | 4474.8491 | 3.6317482 | 3.63236475 | 0.1626411 | 6 | 0.00222558319
2 | 1 | 0 | 1 | 0 | 4474.8991 | 3.6322484 | 3.6327157 | 0.1628627 | 6 | 0.00223373901
2 | 1 | 0 | 1 | 0 | 4474.9491 | 3.63274837 | 3.6332171 | 0.162926 | 6 | 0.00224190019
2 | 1 | 0 | 1 | 0 | 4474.9991 | 3.63324833 | 3.63387871 | 0.1630024 | 6 | 0.00225006416
2 | 1 | 0 | 1 | 0 | 4475.0491 | 3.63374853 | 3.63411903 | 0.1630296 | 6 | 0.00225823047
2 | 1 | 0 | 1 | 0 | 4475.0991 | 3.6342485 | 3.63478088 | 0.1631451 | 6 | 0.00226640096
2 | 1 | 0 | 1 | 0 | 4475.1491 | 3.63474846 | 3.63507152 | 0.163305 | 6 | 0.0022745782
2 | 1 | 0 | 1 | 0 | 4475.1991 | 3.63524842 | 3.63565254 | 0.1636442 | 6 | 0.00228276942
2 | 1 | 0 | 1 | 0 | 4475.2491 | 3.63574862 | 3.63609362 | 0.1637077 | 6 | 0.00229096925
2 | 1 | 0 | 1 | 0 | 4475.2991 | 3.63624859 | 3.63683581 | 0.1638249 | 6 | 0.00229917304
2 | 1 | 0 | 1 | 0 | 4475.3491 | 3.63674855 | 3.63684583 | 0.1640805 | 6 | 0.00230738614
2 | 1 | 0 | 1 | 0 | 4475.3991 | 3.63724899 | 3.63767815 | 0.164164 | 6 | 0.00231560832
2 | 1 | 0 | 1 | 0 | 4475.4491 | 3.63774896 | 3.63816905 | 0.1642554 | 6 | 0.00232383399
2 | 1 | 0 | 1 | 0 | 4475.4991 | 3.63824868 | 3.63883066 | 0.1644976 | 6 | 0.00233206805
2 | 1 | 0 | 1 | 0 | 4475.5491 | 3.63874912 | 3.63936186 | 0.1646163 | 6 | 0.00234031281
2 | 1 | 0 | 1 | 0 | 4475.5991 | 3.63924909 | 3.6395824 | 0.1647007 | 6 | 0.00234856154
2 | 1 | 0 | 1 | 0 | 4475.6491 | 3.63974905 | 3.64013386 | 0.1648827 | 6 | 0.00235681771
2 | 1 | 0 | 1 | 0 | 4475.6991 | 3.64024925 | 3.64062524 | 0.1650658 | 6 | 0.00236508343
2 | 1 | 0 | 1 | 0 | 4475.7491 | 3.64074922 | 3.64141703 | 0.1651486 | 6 | 0.00237335428
2 | 1 | 0 | 1 | 0 | 4475.7991 | 3.64124918 | 3.64181805 | 0.1652615 | 6 | 0.00238163071
2 | 1 | 0 | 1 | 0 | 4475.8491 | 3.64174938 | 3.64211869 | 0.1655524 | 6 | 0.00238991878
2 | 1 | 0 | 1 | 0 | 4475.8991 | 3.64224935 | 3.6427002 | 0.1655848 | 6 | 0.00239821244
2 | 1 | 0 | 1 | 0 | 4475.9491 | 3.64274931 | 3.64325142 | 0.1656716 | 6 | 0.00240650983
2 | 1 | 0 | 1 | 0 | 4475.9991 | 3.64324927 | 3.64386272 | 0.1659376 | 6 | 0.00241481652
2 | 1 | 0 | 1 | 0 | 4476.0491 | 3.64374948 | 3.6443038 | 0.1660068 | 6 | 0.00242313044
2 | 1 | 0 | 1 | 0 | 4476.0991 | 3.64424944 | 3.64490557 | 0.1660636 | 6 | 0.00243144762
2 | 1 | 0 | 1 | 0 | 4476.1491 | 3.6447494 | 3.64552736 | 0.1663592 | 6 | 0.00243977364
2 | 1 | 0 | 1 | 0 | 4476.1991 | 3.64524937 | 3.6456275 | 0.1664281 | 6 | 0.00244810944
2 | 1 | 0 | 1 | 0 | 4476.2491 | 3.64574933 | 3.64629912 | 0.1665098 | 6 | 0.00245644804
2 | 1 | 0 | 1 | 0 | 4476.2992 | 3.64625025 | 3.64667106 | 0.166527 | 6 | 0.0024648055
2 | 1 | 0 | 1 | 0 | 4476.3491 | 3.6467483 | 3.6472404 | 0.166607 | 6 | 0.00247313199
2 | 1 | 0 | 1 | 0 | 4476.3991 | 3.64724827 | 3.64758992 | 0.1667181 | 6 | 0.00248148036
2 | 1 | 0 | 0 | 0 | 4476.4493 | 3.64775062 | 3.64835477 | 0.1669149 | 6 | 0.00248987018
2 | 1 | 0 | 0 | 0 | 4476.4993 | 3.6482501 | 3.64878464 | 0.1671463 | 6 | 0.00249823858
2 | 1 | 0 | 1 | 0 | 4476.5492 | 3.64874864 | 3.64925766 | 0.1672083 | 6 | 0.0025065965
2 | 1 | 0 | 0 | 0 | 4476.5993 | 3.64924955 | 3.64979744 | 0.1673168 | 6 | 0.00251499214
2 | 1 | 0 | 0 | 0 | 4476.6493 | 3.64974976 | 3.65027857 | 0.1675508 | 6 | 0.0025233815
2 | 1 | 0 | 0 | 0 | 4476.6993 | 3.65024972 | 3.65062976 | 0.1676213 | 6 | 0.00253177714
2 | 1 | 0 | 0 | 0 | 4476.7493 | 3.65074968 | 3.6514616 | 0.1676977 | 6 | 0.0025401765
2 | 1 | 0 | 0 | 0 | 4476.7993 | 3.65124965 | 3.65174222 | 0.1680466 | 6 | 0.00254858751
2 | 1 | 0 | 0 | 0 | 4476.8493 | 3.65175009 | 3.65217328 | 0.1680584 | 6 | 0.00255700597
2 | 1 | 0 | 0 | 0 | 4476.8993 | 3.65224981 | 3.65278482 | 0.1681607 | 6 | 0.00256542675
2 | 1 | 0 | 0 | 0 | 4476.9493 | 3.65274978 | 3.65316606 | 0.1683717 | 6 | 0.00257385522
2 | 1 | 0 | 0 | 0 | 4476.9993 | 3.65325022 | 3.65370679 | 0.1684066 | 6 | 0.00258229044
2 | 1 | 0 | 0 | 0 | 4477.0493 | 3.65375018 | 3.65417814 | 0.1684724 | 6 | 0.00259072823
2 | 1 | 0 | 0 | 0 | 4477.0993 | 3.65424991 | 3.65461922 | 0.1686924 | 6 | 0.00259917369
2 | 1 | 0 | 0 | 0 | 4477.1493 | 3.65475035 | 3.6551404 | 0.1688257 | 6 | 0.00260762894
2 | 1 | 0 | 0 | 0 | 4477.1993 | 3.65525031 | 3.655792 | 0.1689232 | 6 | 0.0026160886
2 | 1 | 0 | 0 | 0 | 4477.2493 | 3.65575027 | 3.65615296 | 0.1690304 | 6 | 0.00262455316
2 | 1 | 0 | 0 | 0 | 4477.2993 | 3.65625048 | 3.65660405 | 0.1692307 | 6 | 0.00263302657
2 | 1 | 0 | 0 | 0 | 4477.3493 | 3.65675044 | 3.65696549 | 0.1692587 | 6 | 0.00264150463
2 | 1 | 0 | 0 | 0 | 4477.3993 | 3.6572504 | 3.65777707 | 0.1693713 | 6 | 0.00264998665
2 | 1 | 0 | 0 | 0 | 4477.4493 | 3.65775061 | 3.65828824 | 0.1696459 | 6 | 0.00265848031
2 | 1 | 0 | 0 | 0 | 4477.4993 | 3.65825057 | 3.65876961 | 0.169714 | 6 | 0.00266698026
2 | 1 | 0 | 0 | 0 | 4477.5493 | 3.65875053 | 3.65899014 | 0.1697521 | 6 | 0.00267548277
2 | 1 | 0 | 0 | 0 | 4477.5993 | 3.6592505 | 3.65963149 | 0.1697752 | 6 | 0.00268398644
2 | 1 | 0 | 0 | 0 | 4477.6493 | 3.65975046 | 3.66031361 | 0.1698851 | 6 | 0.00269249431
2 | 1 | 0 | 0 | 0 | 4477.6993 | 3.66025066 | 3.66070414 | 0.1699761 | 6 | 0.00270100683
2 | 1 | 0 | 0 | 0 | 4477.7493 | 3.66075063 | 3.66106534 | 0.1702988 | 6 | 0.0027095289
2 | 1 | 0 | 0 | 0 | 4477.7993 | 3.66125059 | 3.66181684 | 0.1704019 | 6 | 0.00271806284
2 | 1 | 0 | 0 | 0 | 4477.8493 | 3.66175056 | 3.66220808 | 0.1704293 | 6 | 0.00272659911
2 | 1 | 0 | 0 | 0 | 4477.8993 | 3.66225076 | 3.66256857 | 0.1706412 | 6 | 0.0027351419
2 | 1 | 0 | 0 | 0 | 4477.9493 | 3.66275072 | 3.66324067 | 0.1707369 | 6 | 0.00274369307
2 | 1 | 0 | 0 | 0 | 4477.9993 | 3.66325068 | 3.6638217 | 0.1708255 | 6 | 0.0027522475
2 | 1 | 0 | 0 | 0 | 4478.0493 | 3.66375065 | 3.66420245 | 0.1709945 | 6 | 0.00276080845
2 | 1 | 0 | 0 | 0 | 4478.0993 | 3.66425085 | 3.66484427 | 0.1711825 | 6 | 0.00276937988
2 | 1 | 0 | 0 | 0 | 4478.1493 | 3.66475081 | 3.66490436 | 0.1712305 | 6 | 0.00277795596
2 | 1 | 0 | 0 | 0 | 4478.1993 | 3.66525078 | 3.66577673 | 0.1713037 | 6 | 0.0027865353
2 | 1 | 0 | 0 | 0 | 4478.2493 | 3.66575122 | 3.66614747 | 0.1715542 | 6 | 0.00279512373
2 | 1 | 0 | 0 | 0 | 4478.2993 | 3.66625094 | 3.66676879 | 0.1715967 | 6 | 0.00280371774
2 | 1 | 0 | 0 | 0 | 4478.3493 | 3.66675091 | 3.66729045 | 0.1716785 | 6 | 0.00281231524
2 | 1 | 0 | 0 | 0 | 4478.3993 | 3.66725087 | 3.66735029 | 0.1719675 | 6 | 0.00282092392
2 | 1 | 0 | 0 | 0 | 4478.4493 | 3.66775131 | 3.66809201 | 0.1719668 | 6 | 0.00282953866
2 | 1 | 0 | 0 | 0 | 4478.4993 | 3.66825104 | 3.66891432 | 0.1720515 | 6 | 0.00283815479
2 | 1 | 0 | 0 | 0 | 4478.5493 | 3.668751 | 3.66912508 | 0.1722499 | 6 | 0.0028467779
2 | 1 | 0 | 0 | 0 | 4478.5993 | 3.66925144 | 3.66965604 | 0.1723132 | 6 | 0.00285540917
2 | 1 | 0 | 0 | 0 | 4478.6493 | 3.66975141 | 3.67013717 | 0.1723856 | 6 | 0.002864043
2 | 1 | 0 | 0 | 0 | 4478.6993 | 3.67025137 | 3.67092919 | 0.1725974 | 6 | 0.00287268381
2 | 1 | 0 | 0 | 0 | 4478.7493 | 3.67075157 | 3.67149067 | 0.1727132 | 6 | 0.0028813337
2 | 1 | 0 | 0 | 0 | 4478.7993 | 3.67125154 | 3.67169118 | 0.1727636 | 6 | 0.00288998638
2 | 1 | 0 | 0 | 0 | 4478.8493 | 3.6717515 | 3.67235279 | 0.1728184 | 6 | 0.0028986414
2 | 1 | 0 | 0 | 0 | 4478.8993 | 3.67225099 | 3.67269158 | 0.1728729 | 6 | 0.00290729874
2 | 1 | 0 | 0 | 0 | 4478.9493 | 3.67275095 | 3.67318487 | 0.172929 | 6 | 0.00291595957
2 | 1 | 0 | 1 | 0 | 4478.9995 | 3.67325234 | 3.67356706 | 0.1730536 | 6 | 0.00292465999
2 | 1 | 0 | 0 | 0 | 4479.0494 | 3.67375183 | 3.67429709 | 0.1733567 | 6 | 0.00293332036
2 | 1 | 0 | 0 | 0 | 4479.0994 | 3.67425156 | 3.67461872 | 0.1733868 | 6 | 0.00294200424
2 | 1 | 0 | 1 | 0 | 4479.1494 | 3.67475104 | 3.67529917 | 0.1734541 | 6 | 0.00295069092
2 | 1 | 0 | 1 | 0 | 4479.1995 | 3.67525172 | 3.67585111 | 0.1736922 | 6 | 0.00295940437
2 | 1 | 0 | 1 | 0 | 4479.2495 | 3.67575169 | 3.67643261 | 0.1737454 | 6 | 0.00296810595
2 | 1 | 0 | 1 | 0 | 4479.2995 | 3.67625189 | 3.67660332 | 0.1738197 | 6 | 0.00297681079
2 | 1 | 0 | 1 | 0 | 4479.3495 | 3.67675185 | 3.67737508 | 0.1740874 | 6 | 0.00298552378
2 | 1 | 0 | 1 | 0 | 4479.3995 | 3.67725182 | 3.6776557 | 0.1741387 | 6 | 0.00299424608
2 | 1 | 0 | 1 | 0 | 4479.4495 | 3.67775178 | 3.67814708 | 0.1741965 | 6 | 0.00300297001
2 | 1 | 0 | 1 | 0 | 4479.4995 | 3.67825174 | 3.67875838 | 0.1743424 | 6 | 0.0030117
2 | 1 | 0 | 1 | 0 | 4479.5495 | 3.67875195 | 3.67909908 | 0.1744561 | 6 | 0.0030204365
2 | 1 | 0 | 1 | 0 | 4479.5995 | 3.67925191 | 3.67970085 | 0.1745033 | 6 | 0.00302917603
2 | 1 | 0 | 1 | 0 | 4479.6495 | 3.67975187 | 3.68010163 | 0.1746511 | 6 | 0.00303792139
2 | 1 | 0 | 1 | 0 | 4479.6995 | 3.68025208 | 3.68083358 | 0.1748529 | 6 | 0.00304667698
2 | 1 | 0 | 1 | 0 | 4479.7495 | 3.68075204 | 3.68124461 | 0.1748856 | 6 | 0.0030554363
2 | 1 | 0 | 1 | 0 | 4479.7995 | 3.681252 | 3.68185592 | 0.1749523 | 6 | 0.00306419865
2 | 1 | 0 | 1 | 0 | 4479.8495 | 3.68175244 | 3.68213677 | 0.1751682 | 6 | 0.00307296915
2 | 1 | 0 | 1 | 0 | 4479.8995 | 3.68225217 | 3.68273807 | 0.1752009 | 6 | 0.00308174384
2 | 1 | 0 | 1 | 0 | 4479.9495 | 3.68275213 | 3.68322945 | 0.175278 | 6 | 0.00309052179
2 | 1 | 0 | 1 | 0 | 4479.9995 | 3.6832521 | 3.68396115 | 0.1755657 | 6 | 0.00309931021
2 | 1 | 0 | 1 | 0 | 4480.0495 | 3.68375254 | 3.68400121 | 0.1755985 | 6 | 0.00310810446
2 | 1 | 0 | 1 | 0 | 4480.0995 | 3.6842525 | 3.68488312 | 0.1756357 | 6 | 0.00311690127
2 | 1 | 0 | 1 | 0 | 4480.1495 | 3.68475223 | 3.68527412 | 0.1756321 | 6 | 0.003125699
2 | 1 | 0 | 1 | 0 | 4480.1995 | 3.68525267 | 3.68550491 | 0.1756974 | 6 | 0.00313449814
2 | 1 | 0 | 1 | 0 | 4480.2495 | 3.68575263 | 3.68621635 | 0.1758219 | 6 | 0.0031433017
2 | 1 | 0 | 1 | 0 | 4480.2995 | 3.68625259 | 3.68672776 | 0.1760388 | 6 | 0.00315211364
2 | 1 | 0 | 1 | 0 | 4480.3495 | 3.6867528 | 3.68726921 | 0.1761945 | 6 | 0.00316093583
2 | 1 | 0 | 1 | 0 | 4480.3995 | 3.68725276 | 3.6878407 | 0.1762419 | 6 | 0.0031697615
2 | 1 | 0 | 1 | 0 | 4480.4495 | 3.68775272 | 3.68817139 | 0.1763682 | 6 | 0.00317859184
2 | 1 | 0 | 1 | 0 | 4480.4995 | 3.68825293 | 3.68862247 | 0.1765376 | 6 | 0.00318743056
2 | 1 | 0 | 1 | 0 | 4480.5495 | 3.68875289 | 3.68934417 | 0.1765657 | 6 | 0.003196273
2 | 1 | 0 | 1 | 0 | 4480.5995 | 3.68925285 | 3.68977547 | 0.176666 | 6 | 0.00320511987
2 | 1 | 0 | 1 | 0 | 4480.6495 | 3.68975282 | 3.69042659 | 0.1768967 | 6 | 0.00321397674
2 | 1 | 0 | 1 | 0 | 4480.6995 | 3.69025302 | 3.69072771 | 0.1769465 | 6 | 0.00322283851
2 | 1 | 0 | 1 | 0 | 4480.7495 | 3.69075298 | 3.69107866 | 0.1769628 | 6 | 0.00323170237
2 | 1 | 0 | 1 | 0 | 4480.7995 | 3.69125295 | 3.6917603 | 0.177237 | 6 | 0.00324057508
2 | 1 | 0 | 1 | 0 | 4480.8495 | 3.69175291 | 3.69206071 | 0.1772614 | 6 | 0.00324945385
2 | 1 | 0 | 1 | 0 | 4480.8995 | 3.69225287 | 3.69278288 | 0.1773259 | 6 | 0.00325833494
2 | 1 | 0 | 1 | 0 | 4480.9495 | 3.69275308 | 3.69328403 | 0.177613 | 6 | 0.00326722371
2 | 1 | 0 | 1 | 0 | 4480.9995 | 3.69325304 | 3.69378495 | 0.17765 | 6 | 0.00327612157
2 | 1 | 0 | 1 | 0 | 4481.0495 | 3.693753 | 3.69401598 | 0.1776762 | 6 | 0.00328502059
2 | 1 | 0 | 1 | 0 | 4481.0995 | 3.69425297 | 3.69471741 | 0.1778641 | 6 | 0.0032939245
2 | 1 | 0 | 1 | 0 | 4481.1495 | 3.69475317 | 3.69523859 | 0.1779547 | 6 | 0.00330283679
2 | 1 | 0 | 1 | 0 | 4481.1995 | 3.69525313 | 3.69569993 | 0.1779694 | 6 | 0.00331175094
2 | 1 | 0 | 1 | 0 | 4481.2495 | 3.6957531 | 3.69605064 | 0.1781313 | 6 | 0.00332066952
2 | 1 | 0 | 1 | 0 | 4481.2995 | 3.6962533 | 3.69665241 | 0.1783224 | 6 | 0.00332959765
2 | 1 | 0 | 1 | 0 | 4481.3495 | 3.69675326 | 3.69717312 | 0.178355 | 6 | 0.00333852996
2 | 1 | 0 | 1 | 0 | 4481.3995 | 3.69725323 | 3.6978755 | 0.1784182 | 6 | 0.00334746484
2 | 1 | 0 | 1 | 0 | 4481.4495 | 3.69775367 | 3.69815588 | 0.1783938 | 6 | 0.00335639995
2 | 1 | 0 | 1 | 0 | 4481.4995 | 3.69825363 | 3.69873738 | 0.1784785 | 6 | 0.00336533738
2 | 1 | 0 | 0 | 0 | 4481.5496 | 3.69875383 | 3.69916868 | 0.1785312 | 6 | 0.00337429624
2 | 1 | 0 | 1 | 0 | 4481.5996 | 3.69925427 | 3.69977999 | 0.1788791 | 6 | 0.00338324881
2 | 1 | 0 | 1 | 0 | 4481.6495 | 3.69975257 | 3.70014048 | 0.1789094 | 6 | 0.00339219114
2 | 1 | 0 | 0 | 0 | 4481.6996 | 3.70025349 | 3.70062137 | 0.1789467 | 6 | 0.00340117095
2 | 1 | 0 | 0 | 0 | 4481.7497 | 3.7007544 | 3.70121479 | 0.1791431 | 6 | 0.00341015658
2 | 1 | 0 | 0 | 0 | 4481.7997 | 3.70125389 | 3.70175457 | 0.1792111 | 6 | 0.00341913197
2 | 1 | 0 | 0 | 0 | 4481.8497 | 3.70175385 | 3.70213556 | 0.1792806 | 6 | 0.00342810992
2 | 1 | 0 | 0 | 0 | 4481.8997 | 3.70225382 | 3.70278716 | 0.1794867 | 6 | 0.00343709462
2 | 1 | 0 | 0 | 0 | 4481.9497 | 3.70275402 | 3.70328832 | 0.1796189 | 6 | 0.0034460891
2 | 1 | 0 | 0 | 0 | 4481.9997 | 3.70325398 | 3.70367932 | 0.1796287 | 6 | 0.00345508568
2 | 1 | 0 | 0 | 0 | 4482.0497 | 3.70375395 | 3.70415068 | 0.1797312 | 6 | 0.00346408575
2 | 1 | 0 | 0 | 0 | 4482.0997 | 3.70425415 | 3.70484209 | 0.1798747 | 6 | 0.00347309257
2 | 1 | 0 | 0 | 0 | 4482.1497 | 3.70475411 | 3.70508265 | 0.1799089 | 6 | 0.00348210288
2 | 1 | 0 | 0 | 0 | 4482.1997 | 3.70525408 | 3.70576453 | 0.1800158 | 6 | 0.00349111692
2 | 1 | 0 | 0 | 0 | 4482.2497 | 3.70575404 | 3.70616555 | 0.1802349 | 6 | 0.00350014097
2 | 1 | 0 | 0 | 0 | 4482.2997 | 3.70625401 | 3.70688725 | 0.1802767 | 6 | 0.00350916944
2 | 1 | 0 | 0 | 0 | 4482.3497 | 3.70675421 | 3.70724821 | 0.180326 | 6 | 0.00351820025
2 | 1 | 0 | 0 | 0 | 4482.3997 | 3.70725417 | 3.7077992 | 0.1805234 | 6 | 0.0035272378
2 | 1 | 0 | 0 | 0 | 4482.4497 | 3.70775414 | 3.70817018 | 0.1805738 | 6 | 0.00353628071
2 | 1 | 0 | 0 | 0 | 4482.4997 | 3.7082541 | 3.70851159 | 0.1806227 | 6 | 0.00354532618
2 | 1 | 0 | 0 | 0 | 4482.5497 | 3.7087543 | 3.70924282 | 0.1808899 | 6 | 0.00355437887
2 | 1 | 0 | 0 | 0 | 4482.5997 | 3.70925426 | 3.70968413 | 0.180939 | 6 | 0.00356344064
2 | 1 | 0 | 0 | 0 | 4482.6497 | 3.70975423 | 3.70998478 | 0.1809643 | 6 | 0.00357250357
2 | 1 | 0 | 0 | 0 | 4482.6997 | 3.71025419 | 3.71063638 | 0.1809657 | 6 | 0.0035815672
2 | 1 | 0 | 0 | 0 | 4482.7497 | 3.71075439 | 3.71118784 | 0.1810522 | 6 | 0.00359063223
2 | 1 | 0 | 0 | 0 | 4482.7997 | 3.71125436 | 3.71173906 | 0.1810972 | 6 | 0.00359970098
2 | 1 | 0 | 0 | 0 | 4482.8497 | 3.71175432 | 3.71212006 | 0.181257 | 6 | 0.00360877579
2 | 1 | 0 | 0 | 0 | 4482.8997 | 3.71225476 | 3.71256113 | 0.1814602 | 6 | 0.00361786108
2 | 1 | 0 | 0 | 0 | 4482.9497 | 3.71275449 | 3.7132628 | 0.1815 | 6 | 0.00362695078
2 | 1 | 0 | 0 | 0 | 4482.9997 | 3.71325445 | 3.71375418 | 0.1815803 | 6 | 0.00363604398
2 | 1 | 0 | 0 | 0 | 4483.0497 | 3.71375489 | 3.7143352 | 0.1817885 | 6 | 0.00364514533
2 | 1 | 0 | 0 | 0 | 4483.0997 | 3.71425486 | 3.71470618 | 0.1818398 | 6 | 0.00365425157
2 | 1 | 0 | 0 | 0 | 4483.1497 | 3.71475458 | 3.71521735 | 0.1818796 | 6 | 0.00366336014
2 | 1 | 0 | 0 | 0 | 4483.1997 | 3.71525455 | 3.71577883 | 0.1821626 | 6 | 0.00367247872
2 | 1 | 0 | 0 | 0 | 4483.2497 | 3.71575499 | 3.71632051 | 0.1821766 | 6 | 0.00368160312
2 | 1 | 0 | 0 | 0 | 4483.2997 | 3.71625495 | 3.71655059 | 0.1822392 | 6 | 0.00369072938
2 | 1 | 0 | 0 | 0 | 4483.3497 | 3.71675491 | 3.71727252 | 0.1824612 | 6 | 0.00369986263
2 | 1 | 0 | 0 | 0 | 4483.3997 | 3.71725512 | 3.71771359 | 0.1825159 | 6 | 0.00370900403
2 | 1 | 0 | 0 | 0 | 4483.4497 | 3.71775508 | 3.71852589 | 0.182519 | 6 | 0.00371814542
2 | 1 | 0 | 0 | 0 | 4483.4997 | 3.71825504 | 3.71867633 | 0.1827501 | 6 | 0.00372729241
2 | 1 | 0 | 0 | 0 | 4483.5497 | 3.71875525 | 3.71927762 | 0.1828403 | 6 | 0.00373644847
2 | 1 | 0 | 0 | 0 | 4483.5997 | 3.71925521 | 3.71973872 | 0.1828816 | 6 | 0.00374560687
2 | 1 | 0 | 0 | 0 | 4483.6497 | 3.71975517 | 3.72047043 | 0.1829931 | 6 | 0.00375476922
2 | 1 | 0 | 0 | 0 | 4483.6997 | 3.72025514 | 3.72073126 | 0.1831378 | 6 | 0.00376393902
2 | 1 | 0 | 0 | 0 | 4483.7497 | 3.72075534 | 3.72118235 | 0.1831947 | 6 | 0.00377311255
2 | 1 | 0 | 0 | 0 | 4483.7997 | 3.7212553 | 3.72168326 | 0.1832426 | 6 | 0.00378228957
2 | 1 | 0 | 0 | 0 | 4483.8497 | 3.72175527 | 3.72238517 | 0.1834978 | 6 | 0.0037914752
2 | 1 | 0 | 0 | 0 | 4483.8997 | 3.72225523 | 3.72282624 | 0.1834855 | 6 | 0.0038006648
2 | 1 | 0 | 0 | 0 | 4483.9497 | 3.72275543 | 3.72311687 | 0.1835679 | 6 | 0.00380985672
2 | 1 | 0 | 0 | 0 | 4483.9997 | 3.7232554 | 3.72383881 | 0.1835385 | 6 | 0.00381904934
2 | 1 | 0 | 0 | 0 | 4484.0497 | 3.72375536 | 3.72439027 | 0.1836042 | 6 | 0.00382824335
2 | 1 | 0 | 0 | 0 | 4484.0997 | 3.72425532 | 3.72471094 | 0.1836632 | 6 | 0.00383744109
2 | 1 | 0 | 0 | 0 | 4484.1497 | 3.72475529 | 3.72521186 | 0.1839575 | 6 | 0.00384664675
2 | 1 | 0 | 0 | 0 | 4484.1997 | 3.72525454 | 3.7257514 | 0.1840123 | 6 | 0.00385586265
2 | 1 | 0 | 0 | 0 | 4484.2497 | 3.72575521 | 3.72653484 | 0.1840585 | 6 | 0.00386508019
2 | 1 | 0 | 1 | 0 | 4484.2999 | 3.72625661 | 3.72691655 | 0.1842316 | 6 | 0.00387434009
2 | 1 | 0 | 1 | 0 | 4484.3499 | 3.7267561 | 3.72722697 | 0.1843234 | 6 | 0.00388357043
2 | 1 | 0 | 0 | 0 | 4484.3998 | 3.72725463 | 3.72785854 | 0.1843584 | 6 | 0.00389278471
2 | 1 | 0 | 1 | 0 | 4484.4499 | 3.72775555 | 3.72842979 | 0.1845127 | 6 | 0.00390204089
2 | 1 | 0 | 1 | 0 | 4484.4999 | 3.72825599 | 3.72889113 | 0.184638 | 6 | 0.00391128659
2 | 1 | 0 | 1 | 0 | 4484.5499 | 3.72875571 | 3.72900128 | 0.184709 | 6 | 0.00392053649
2 | 1 | 0 | 1 | 0 | 4484.5999 | 3.72925568 | 3.72970271 | 0.1847016 | 6 | 0.00392978685
2 | 1 | 0 | 1 | 0 | 4484.6499 | 3.72975612 | 3.73037457 | 0.1846833 | 6 | 0.00393903675
2 | 1 | 0 | 1 | 0 | 4484.6999 | 3.73025608 | 3.73046494 | 0.1847606 | 6 | 0.0039482885
2 | 1 | 0 | 1 | 0 | 4484.7499 | 3.73075604 | 3.73137736 | 0.1848836 | 6 | 0.00395754585
2 | 1 | 0 | 1 | 0 | 4484.7999 | 3.73125577 | 3.73191833 | 0.1851841 | 6 | 0.00396681437
2 | 1 | 0 | 1 | 0 | 4484.8499 | 3.73175621 | 3.73219919 | 0.1852104 | 6 | 0.00397608941
2 | 1 | 0 | 1 | 0 | 4484.8999 | 3.73225617 | 3.73286104 | 0.1852399 | 6 | 0.00398536539
2 | 1 | 0 | 1 | 0 | 4484.9499 | 3.73275614 | 3.73322129 | 0.1854387 | 6 | 0.00399464788
2 | 1 | 0 | 1 | 0 | 4484.9999 | 3.73325634 | 3.73367286 | 0.1854935 | 6 | 0.00400393736
2 | 1 | 0 | 1 | 0 | 4485.0499 | 3.7337563 | 3.73434424 | 0.1855725 | 6 | 0.00401322916
2 | 1 | 0 | 1 | 0 | 4485.0999 | 3.73425627 | 3.73472524 | 0.1857648 | 6 | 0.00402252749
2 | 1 | 0 | 1 | 0 | 4485.1499 | 3.73475647 | 3.7352066 | 0.1858659 | 6 | 0.00403183466
2 | 1 | 0 | 1 | 0 | 4485.1999 | 3.73525643 | 3.7358582 | 0.185924 | 6 | 0.00404114509
2 | 1 | 0 | 1 | 0 | 4485.2499 | 3.7357564 | 3.7361989 | 0.1859058 | 6 | 0.00405045552
2 | 1 | 0 | 1 | 0 | 4485.2999 | 3.73625636 | 3.73678017 | 0.1859496 | 6 | 0.00405976688
2 | 1 | 0 | 1 | 0 | 4485.3499 | 3.73675656 | 3.73732185 | 0.1860327 | 6 | 0.00406908151
2 | 1 | 0 | 1 | 0 | 4485.3999 | 3.73725653 | 3.73771262 | 0.1861424 | 6 | 0.00407840125
2 | 1 | 0 | 1 | 0 | 4485.4499 | 3.73775649 | 3.7382338 | 0.1863948 | 6 | 0.00408773171
2 | 1 | 0 | 1 | 0 | 4485.4999 | 3.73825645 | 3.73887563 | 0.1864396 | 6 | 0.00409706775
2 | 1 | 0 | 1 | 0 | 4485.5499 | 3.73875642 | 3.73925638 | 0.1865078 | 6 | 0.00410640659
2 | 1 | 0 | 1 | 0 | 4485.5999 | 3.73925662 | 3.73966765 | 0.1867239 | 6 | 0.00411575427
2 | 1 | 0 | 1 | 0 | 4485.6499 | 3.73975658 | 3.74018884 | 0.1867391 | 6 | 0.00412510661
2 | 1 | 0 | 1 | 0 | 4485.6999 | 3.74025655 | 3.74073005 | 0.1868033 | 6 | 0.00413446082
2 | 1 | 0 | 1 | 0 | 4485.7499 | 3.74075651 | 3.74127126 | 0.1870864 | 6 | 0.00414382387
2 | 1 | 0 | 1 | 0 | 4485.7999 | 3.74125671 | 3.74168229 | 0.1871046 | 6 | 0.0041531953
2 | 1 | 0 | 1 | 0 | 4485.8499 | 3.74175668 | 3.74230385 | 0.1871404 | 6 | 0.0041625672
2 | 1 | 0 | 1 | 0 | 4485.8999 | 3.74225664 | 3.74281502 | 0.1873351 | 6 | 0.00417194469
2 | 1 | 0 | 1 | 0 | 4485.9499 | 3.74275684 | 3.74334621 | 0.187434 | 6 | 0.00418133102
2 | 1 | 0 | 1 | 0 | 4485.9999 | 3.74325681 | 3.74387789 | 0.1874643 | 6 | 0.00419071922
2 | 1 | 0 | 1 | 0 | 4486.0499 | 3.74375677 | 3.74413824 | 0.1876114 | 6 | 0.00420011207
2 | 1 | 0 | 1 | 0 | 4486.0999 | 3.74425721 | 3.74464941 | 0.1877832 | 6 | 0.00420951424
2 | 1 | 0 | 1 | 0 | 4486.1499 | 3.74475718 | 3.74518108 | 0.1878027 | 6 | 0.0042189192
2 | 1 | 0 | 1 | 0 | 4486.1999 | 3.7452569 | 3.74573231 | 0.187858 | 6 | 0.00422832742
2 | 1 | 0 | 1 | 0 | 4486.2499 | 3.74575734 | 3.74632359 | 0.188069 | 6 | 0.00423774309
2 | 1 | 0 | 1 | 0 | 4486.2999 | 3.74625731 | 3.74681497 | 0.1880988 | 6 | 0.00424716296
2 | 1 | 0 | 1 | 0 | 4486.3499 | 3.74675727 | 3.74713564 | 0.188142 | 6 | 0.00425658468
2 | 1 | 0 | 1 | 0 | 4486.3999 | 3.74725699 | 3.74779773 | 0.1884203 | 6 | 0.00426601572
2 | 1 | 0 | 1 | 0 | 4486.4499 | 3.74775743 | 3.74816823 | 0.1884524 | 6 | 0.00427545328
2 | 1 | 0 | 1 | 0 | 4486.4999 | 3.7482574 | 3.74885011 | 0.1884789 | 6 | 0.00428489223
2 | 1 | 0 | 1 | 0 | 4486.5499 | 3.74875736 | 3.74924088 | 0.1884842 | 6 | 0.00429433212
2 | 1 | 0 | 1 | 0 | 4486.5999 | 3.74925756 | 3.74975204 | 0.1885207 | 6 | 0.00430377247
2 | 1 | 0 | 1 | 0 | 4486.6499 | 3.74975753 | 3.75025344 | 0.1886012 | 6 | 0.00431321561
2 | 1 | 0 | 1 | 0 | 4486.6999 | 3.75025749 | 3.75071454 | 0.1888388 | 6 | 0.00432266761
2 | 1 | 0 | 1 | 0 | 4486.7499 | 3.75075769 | 3.75131583 | 0.1889721 | 6 | 0.00433212938
2 | 1 | 0 | 1 | 0 | 4486.7999 | 3.75125766 | 3.751827 | 0.1890126 | 6 | 0.00434159487
2 | 1 | 0 | 0 | 0 | 4486.8501 | 3.75175834 | 3.75224948 | 0.1891169 | 6 | 0.00435110228
2 | 1 | 0 | 1 | 0 | 4486.9 | 3.75225711 | 3.75266933 | 0.1892741 | 6 | 0.00436055986
2 | 1 | 0 | 1 | 0 | 4486.95 | 3.75275731 | 3.7532413 | 0.1893073 | 6 | 0.00437003979
2 | 1 | 0 | 0 | 0 | 4487.0001 | 3.75325775 | 3.75374198 | 0.1893977 | 6 | 0.00437954254
2 | 1 | 0 | 0 | 0 | 4487.0501 | 3.75375772 | 3.75410271 | 0.1896553 | 6 | 0.00438903645
2 | 1 | 0 | 0 | 0 | 4487.1001 | 3.75425768 | 3.75464392 | 0.1896796 | 6 | 0.00439853547
2 | 1 | 0 | 0 | 0 | 4487.1501 | 3.75475764 | 3.75516558 | 0.1897153 | 6 | 0.00440803636
2 | 1 | 0 | 0 | 0 | 4487.2001 | 3.75525784 | 3.75592732 | 0.189884 | 6 | 0.00441754283
2 | 1 | 0 | 0 | 0 | 4487.2501 | 3.75575781 | 3.7562778 | 0.1899163 | 6 | 0.0044270535
2 | 1 | 0 | 0 | 0 | 4487.3001 | 3.75625777 | 3.75679946 | 0.1899817 | 6 | 0.00443656649
2 | 1 | 0 | 0 | 0 | 4487.3501 | 3.75675774 | 3.75737095 | 0.1902532 | 6 | 0.00444608787
2 | 1 | 0 | 0 | 0 | 4487.4001 | 3.75725794 | 3.75803256 | 0.1903079 | 6 | 0.00445561809
2 | 1 | 0 | 0 | 0 | 4487.4501 | 3.7577579 | 3.75835323 | 0.1903384 | 6 | 0.00446514972
2 | 1 | 0 | 0 | 0 | 4487.5001 | 3.75825787 | 3.7588644 | 0.1904843 | 6 | 0.00447468599
2 | 1 | 0 | 0 | 0 | 4487.5501 | 3.75875831 | 3.75925541 | 0.1905871 | 6 | 0.00448422926
2 | 1 | 0 | 0 | 0 | 4487.6001 | 3.75925803 | 3.75989699 | 0.190635 | 6 | 0.00449377485
2 | 1 | 0 | 0 | 0 | 4487.6501 | 3.759758 | 3.76030803 | 0.1907351 | 6 | 0.00450332509
2 | 1 | 0 | 0 | 0 | 4487.7001 | 3.76025844 | 3.76068902 | 0.1909387 | 6 | 0.00451288419
2 | 1 | 0 | 0 | 0 | 4487.7501 | 3.7607584 | 3.76111007 | 0.1909456 | 6 | 0.00452244701
2 | 1 | 0 | 0 | 0 | 4487.8001 | 3.76125813 | 3.76166129 | 0.1910044 | 6 | 0.00453201123
2 | 1 | 0 | 0 | 0 | 4487.8501 | 3.76175857 | 3.76215219 | 0.191005 | 6 | 0.00454157637
2 | 1 | 0 | 0 | 0 | 4487.9001 | 3.76225853 | 3.76281381 | 0.19108 | 6 | 0.00455114432
2 | 1 | 0 | 0 | 0 | 4487.9501 | 3.76275849 | 3.76330519 | 0.1911413 | 6 | 0.00456071552
2 | 1 | 0 | 0 | 0 | 4488.0001 | 3.76325846 | 3.76373625 | 0.1914633 | 6 | 0.0045702979
2 | 1 | 0 | 0 | 0 | 4488.0501 | 3.76375866 | 3.7642374 | 0.1914814 | 6 | 0.00457988726
2 | 1 | 0 | 0 | 0 | 4488.1001 | 3.76425862 | 3.76476884 | 0.191538 | 6 | 0.00458947849
2 | 1 | 0 | 0 | 0 | 4488.1501 | 3.76475859 | 3.76507974 | 0.1917642 | 6 | 0.00459907716
2 | 1 | 0 | 0 | 0 | 4488.2001 | 3.76525879 | 3.76556087 | 0.1917916 | 6 | 0.00460868189
2 | 1 | 0 | 0 | 0 | 4488.2501 | 3.76575875 | 3.76607203 | 0.1918379 | 6 | 0.00461828941
2 | 1 | 0 | 0 | 0 | 4488.3001 | 3.76625872 | 3.76680374 | 0.192096 | 6 | 0.00462790392
2 | 1 | 0 | 0 | 0 | 4488.3501 | 3.76675868 | 3.76706457 | 0.1921749 | 6 | 0.00463752821
2 | 1 | 0 | 0 | 0 | 4488.4001 | 3.76725888 | 3.76767588 | 0.1922203 | 6 | 0.00464715343
2 | 1 | 0 | 0 | 0 | 4488.4501 | 3.76775885 | 3.76801658 | 0.1923598 | 6 | 0.00465678424
2 | 1 | 0 | 0 | 0 | 4488.5001 | 3.76825881 | 3.76878858 | 0.1925217 | 6 | 0.00466642296
2 | 1 | 0 | 0 | 0 | 4488.5501 | 3.76875877 | 3.76923966 | 0.1925558 | 6 | 0.00467606587
2 | 1 | 0 | 0 | 0 | 4488.6001 | 3.76925898 | 3.76964092 | 0.1926147 | 6 | 0.00468571112
2 | 1 | 0 | 0 | 0 | 4488.6501 | 3.76975894 | 3.77011204 | 0.1928502 | 6 | 0.00469536521
2 | 1 | 0 | 0 | 0 | 4488.7001 | 3.7702589 | 3.77064347 | 0.1928756 | 6 | 0.00470502442
2 | 1 | 0 | 0 | 0 | 4488.7501 | 3.77075887 | 3.77126479 | 0.1929075 | 6 | 0.00471468503
2 | 1 | 0 | 0 | 0 | 4488.8001 | 3.77125883 | 3.77161574 | 0.1931514 | 6 | 0.00472435355
2 | 1 | 0 | 0 | 0 | 4488.8501 | 3.77175903 | 3.77216697 | 0.1931951 | 6 | 0.00473402767
2 | 1 | 0 | 0 | 0 | 4488.9001 | 3.772259 | 3.77260804 | 0.1932427 | 6 | 0.00474370364
2 | 1 | 0 | 0 | 0 | 4488.9501 | 3.77275896 | 3.77328944 | 0.1935115 | 6 | 0.00475338753
2 | 1 | 0 | 0 | 0 | 4489.0001 | 3.77325916 | 3.77367043 | 0.1935421 | 6 | 0.00476308027
2 | 1 | 0 | 0 | 0 | 4489.0501 | 3.77375913 | 3.77429199 | 0.1935926 | 6 | 0.00477277441
2 | 1 | 0 | 0 | 0 | 4489.1001 | 3.77425909 | 3.77469301 | 0.1935878 | 6 | 0.00478246994
2 | 1 | 0 | 0 | 0 | 4489.1501 | 3.77475953 | 3.77527475 | 0.1936276 | 6 | 0.00479216548
2 | 1 | 0 | 0 | 0 | 4489.2001 | 3.77525926 | 3.7755053 | 0.1936975 | 6 | 0.00480186427
2 | 1 | 0 | 0 | 0 | 4489.2501 | 3.77575922 | 3.77602649 | 0.1938778 | 6 | 0.00481156958
2 | 1 | 0 | 0 | 0 | 4489.3001 | 3.77625966 | 3.77658772 | 0.194042 | 6 | 0.00482128467
2 | 1 | 0 | 0 | 0 | 4489.3501 | 3.77675962 | 3.77713919 | 0.1941161 | 6 | 0.00483100489
2 | 1 | 0 | 0 | 0 | 4489.4002 | 3.77726007 | 3.77766967 | 0.1941598 | 6 | 0.00484074792
2 | 1 | 0 | 0 | 0 | 4489.4502 | 3.77776051 | 3.77800107 | 0.1943767 | 6 | 0.00485047884
2 | 1 | 0 | 0 | 0 | 4489.5001 | 3.77825832 | 3.77868032 | 0.1944398 | 6 | 0.00486019533
2 | 1 | 0 | 1 | 0 | 4489.5502 | 3.778759 | 3.77931452 | 0.1944563 | 6 | 0.00486995326
2 | 1 | 0 | 1 | 0 | 4489.6003 | 3.77925992 | 3.77968574 | 0.1947573 | 6 | 0.00487972051
2 | 1 | 0 | 1 | 0 | 4489.6503 | 3.77975988 | 3.78013659 | 0.1947769 | 6 | 0.00488947472
2 | 1 | 0 | 1 | 0 | 4489.7003 | 3.78025985 | 3.78085804 | 0.1948287 | 6 | 0.00489922985
2 | 1 | 0 | 1 | 0 | 4489.7503 | 3.78075981 | 3.78106904 | 0.1949734 | 6 | 0.00490899058
2 | 1 | 0 | 1 | 0 | 4489.8003 | 3.78126001 | 3.78153992 | 0.1950415 | 6 | 0.00491875736
2 | 1 | 0 | 1 | 0 | 4489.8503 | 3.78175998 | 3.78211141 | 0.1951246 | 6 | 0.00492852693
2 | 1 | 0 | 1 | 0 | 4489.9003 | 3.78225994 | 3.78268266 | 0.1953326 | 6 | 0.00493830349
2 | 1 | 0 | 1 | 0 | 4489.9503 | 3.7827599 | 3.78312373 | 0.1954314 | 6 | 0.0049480889
2 | 1 | 0 | 1 | 0 | 4490.0003 | 3.78326011 | 3.78364491 | 0.195492 | 6 | 0.00495787803
2 | 1 | 0 | 1 | 0 | 4490.0503 | 3.78376007 | 3.78416657 | 0.1956326 | 6 | 0.00496767135
2 | 1 | 0 | 1 | 0 | 4490.1003 | 3.78426003 | 3.78441691 | 0.1957697 | 6 | 0.00497747166
2 | 1 | 0 | 1 | 0 | 4490.1503 | 3.78476 | 3.78519893 | 0.1957952 | 6 | 0.00498727569
2 | 1 | 0 | 1 | 0 | 4490.2003 | 3.78525996 | 3.78568006 | 0.1958869 | 6 | 0.00499708345
2 | 1 | 0 | 1 | 0 | 4490.2503 | 3.78576016 | 3.78611112 | 0.1961192 | 6 | 0.00500690099
2 | 1 | 0 | 1 | 0 | 4490.3003 | 3.78626013 | 3.78669262 | 0.19614 | 6 | 0.00501672272
2 | 1 | 0 | 1 | 0 | 4490.3503 | 3.78676009 | 3.78705335 | 0.1961839 | 6 | 0.00502654631
2 | 1 | 0 | 1 | 0 | 4490.4003 | 3.78726006 | 3.78755474 | 0.1961815 | 6 | 0.00503637036
2 | 1 | 0 | 1 | 0 | 4490.4503 | 3.78776026 | 3.78813577 | 0.1962474 | 6 | 0.00504619628
2 | 1 | 0 | 1 | 0 | 4490.5003 | 3.78826022 | 3.78888798 | 0.1963112 | 6 | 0.00505602546
2 | 1 | 0 | 1 | 0 | 4490.5503 | 3.78876019 | 3.78931904 | 0.1966318 | 6 | 0.00506586488
2 | 1 | 0 | 1 | 0 | 4490.6003 | 3.78926039 | 3.78969979 | 0.1966549 | 6 | 0.00507571315
2 | 1 | 0 | 1 | 0 | 4490.6503 | 3.78976035 | 3.79005075 | 0.1967304 | 6 | 0.00508556375
2 | 1 | 0 | 1 | 0 | 4490.7003 | 3.79026031 | 3.79065228 | 0.1968951 | 6 | 0.00509541994
2 | 1 | 0 | 1 | 0 | 4490.7503 | 3.79076076 | 3.79114318 | 0.1970114 | 6 | 0.00510528497
2 | 1 | 0 | 1 | 0 | 4490.8003 | 3.79126072 | 3.7915647 | 0.1970643 | 6 | 0.0051151528
2 | 1 | 0 | 1 | 0 | 4490.8503 | 3.79176044 | 3.7920258 | 0.1972281 | 6 | 0.00512502575
2 | 1 | 0 | 1 | 0 | 4490.9003 | 3.79226089 | 3.79272723 | 0.1973929 | 6 | 0.00513490848
2 | 1 | 0 | 1 | 0 | 4490.9503 | 3.79276085 | 3.7932086 | 0.1974454 | 6 | 0.00514479447
2 | 1 | 0 | 1 | 0 | 4491.0003 | 3.79326081 | 3.79365921 | 0.1975097 | 6 | 0.00515468465
2 | 1 | 0 | 1 | 0 | 4491.0503 | 3.79376101 | 3.79409075 | 0.197733 | 6 | 0.00516458368
2 | 1 | 0 | 1 | 0 | 4491.1003 | 3.79426098 | 3.79472208 | 0.1977537 | 6 | 0.00517448643
2 | 1 | 0 | 1 | 0 | 4491.1503 | 3.79476094 | 3.79501271 | 0.1978196 | 6 | 0.00518439198
2 | 1 | 0 | 1 | 0 | 4491.2003 | 3.79526091 | 3.79562449 | 0.1981204 | 6 | 0.00519430777
2 | 1 | 0 | 1 | 0 | 4491.2503 | 3.79576111 | 3.79622579 | 0.1981458 | 6 | 0.00520422962
2 | 1 | 0 | 1 | 0 | 4491.3003 | 3.79626107 | 3.79670691 | 0.1981997 | 6 | 0.00521415425
2 | 1 | 0 | 1 | 0 | 4491.3503 | 3.79676104 | 3.79714847 | 0.1984066 | 6 | 0.00522408448
2 | 1 | 0 | 1 | 0 | 4491.4003 | 3.79726124 | 3.79774976 | 0.198458 | 6 | 0.00523402262
2 | 1 | 0 | 1 | 0 | 4491.4503 | 3.7977612 | 3.79824066 | 0.1984826 | 6 | 0.00524396216
2 | 1 | 0 | 1 | 0 | 4491.5003 | 3.79826117 | 3.79861164 | 0.1986842 | 6 | 0.00525390729
2 | 1 | 0 | 1 | 0 | 4491.5503 | 3.79876113 | 3.7991128 | 0.1988122 | 6 | 0.0052638622
2 | 1 | 0 | 1 | 0 | 4491.6003 | 3.79926109 | 3.79960418 | 0.1988704 | 6 | 0.0052738199
2 | 1 | 0 | 1 | 0 | 4491.6503 | 3.7997613 | 3.79999518 | 0.198889 | 6 | 0.00528377946
2 | 1 | 0 | 1 | 0 | 4491.7003 | 3.80026126 | 3.80062675 | 0.1989179 | 6 | 0.00529374043
2 | 1 | 0 | 1 | 0 | 4491.7503 | 3.80076122 | 3.80110765 | 0.1989853 | 6 | 0.00530370371
2 | 1 | 0 | 1 | 0 | 4491.8003 | 3.80126119 | 3.80187964 | 0.1990881 | 6 | 0.00531367213
2 | 1 | 0 | 1 | 0 | 4491.8503 | 3.80176139 | 3.80226064 | 0.1993806 | 6 | 0.00532365171
2 | 1 | 0 | 1 | 0 | 4491.9003 | 3.80226135 | 3.80245137 | 0.1994299 | 6 | 0.00533363735
2 | 1 | 0 | 1 | 0 | 4491.9503 | 3.80276132 | 3.80313277 | 0.1995102 | 6 | 0.00534362672
2 | 1 | 0 | 1 | 0 | 4492.0003 | 3.80326128 | 3.80387449 | 0.1997647 | 6 | 0.0053536254
2 | 1 | 0 | 1 | 0 | 4492.0503 | 3.80376053 | 3.8040626 | 0.1997929 | 6 | 0.00536362967
2 | 1 | 0 | 0 | 0 | 4492.1004 | 3.80426192 | 3.80491877 | 0.1998337 | 6 | 0.00537365535
2 | 1 | 0 | 0 | 0 | 4492.1505 | 3.8047626 | 3.80517006 | 0.200111 | 6 | 0.00538368896
2 | 1 | 0 | 0 | 0 | 4492.2005 | 3.80526185 | 3.80572915 | 0.2001594 | 6 | 0.00539371185
2 | 1 | 0 | 1 | 0 | 4492.2504 | 3.80576086 | 3.80616832 | 0.2002176 | 6 | 0.00540371705
2 | 1 | 0 | 0 | 0 | 4492.3005 | 3.80626154 | 3.8067317 | 0.2003524 | 6 | 0.00541376695
2 | 1 | 0 | 0 | 0 | 4492.3505 | 3.80676198 | 3.80724287 | 0.2004302 | 6 | 0.00542380242
2 | 1 | 0 | 0 | 0 | 4492.4005 | 3.80726194 | 3.8078742 | 0.2005126 | 6 | 0.00543384161
2 | 1 | 0 | 0 | 0 | 4492.4505 | 3.80776167 | 3.80828547 | 0.2006571 | 6 | 0.00544388685
2 | 1 | 0 | 0 | 0 | 4492.5005 | 3.80826211 | 3.80889678 | 0.2008488 | 6 | 0.00545394141
2 | 1 | 0 | 0 | 0 | 4492.5505 | 3.80876207 | 3.80918789 | 0.2008782 | 6 | 0.00546400063
2 | 1 | 0 | 0 | 0 | 4492.6005 | 3.80926204 | 3.80969882 | 0.2009815 | 6 | 0.0054740631
2 | 1 | 0 | 0 | 0 | 4492.6505 | 3.80976224 | 3.81032038 | 0.2011808 | 6 | 0.00548413396
2 | 1 | 0 | 0 | 0 | 4492.7005 | 3.8102622 | 3.81082129 | 0.2012306 | 6 | 0.0054942104
2 | 1 | 0 | 0 | 0 | 4492.7505 | 3.81076217 | 3.81123257 | 0.2012921 | 6 | 0.00550428918
2 | 1 | 0 | 0 | 0 | 4492.8005 | 3.81126213 | 3.81186414 | 0.2015638 | 6 | 0.00551437773
2 | 1 | 0 | 0 | 0 | 4492.8505 | 3.81176233 | 3.81218481 | 0.2016114 | 6 | 0.00552447326
2 | 1 | 0 | 0 | 0 | 4492.9005 | 3.8122623 | 3.81273627 | 0.201669 | 6 | 0.00553457113
2 | 1 | 0 | 0 | 0 | 4492.9505 | 3.81276226 | 3.81336761 | 0.2016582 | 6 | 0.00554467039
2 | 1 | 0 | 0 | 0 | 4493.0005 | 3.81326222 | 3.81395912 | 0.2017622 | 6 | 0.00555477198
2 | 1 | 0 | 0 | 0 | 4493.0505 | 3.81376243 | 3.81429005 | 0.2018226 | 6 | 0.00556487776
2 | 1 | 0 | 0 | 0 | 4493.1005 | 3.81426239 | 3.81480145 | 0.2020877 | 6 | 0.00557499146
2 | 1 | 0 | 0 | 0 | 4493.1505 | 3.81476235 | 3.81529236 | 0.2022105 | 6 | 0.00558511587
2 | 1 | 0 | 0 | 0 | 4493.2005 | 3.81526232 | 3.81577349 | 0.2022616 | 6 | 0.005595244
2 | 1 | 0 | 0 | 0 | 4493.2505 | 3.81576252 | 3.81608438 | 0.2024241 | 6 | 0.00560537679
2 | 1 | 0 | 0 | 0 | 4493.3005 | 3.81626248 | 3.81697655 | 0.2025826 | 6 | 0.00561551843
2 | 1 | 0 | 0 | 0 | 4493.3505 | 3.81676245 | 3.81731749 | 0.2026332 | 6 | 0.00562566426
2 | 1 | 0 | 0 | 0 | 4493.4005 | 3.81726241 | 3.81770825 | 0.2027451 | 6 | 0.00563581521
2 | 1 | 0 | 0 | 0 | 4493.4505 | 3.81776261 | 3.81848025 | 0.2029798 | 6 | 0.0056459764
2 | 1 | 0 | 0 | 0 | 4493.5005 | 3.81826258 | 3.81866097 | 0.2030146 | 6 | 0.00565614179
2 | 1 | 0 | 0 | 0 | 4493.5505 | 3.81876254 | 3.81915188 | 0.2031031 | 6 | 0.0056663109
2 | 1 | 0 | 0 | 0 | 4493.6005 | 3.8192625 | 3.81984353 | 0.2033794 | 6 | 0.00567649025
2 | 1 | 0 | 0 | 0 | 4493.6505 | 3.81976271 | 3.82041502 | 0.2034358 | 6 | 0.00568667613
2 | 1 | 0 | 0 | 0 | 4493.7005 | 3.82026267 | 3.82084608 | 0.2034828 | 6 | 0.00569686433
2 | 1 | 0 | 0 | 0 | 4493.7505 | 3.82076263 | 3.82123685 | 0.2037687 | 6 | 0.00570706092
2 | 1 | 0 | 0 | 0 | 4493.8005 | 3.82126307 | 3.82176805 | 0.203827 | 6 | 0.00571726728
2 | 1 | 0 | 0 | 0 | 4493.8505 | 3.8217628 | 3.82244015 | 0.2038697 | 6 | 0.00572747551
2 | 1 | 0 | 0 | 0 | 4493.9005 | 3.82226276 | 3.82287121 | 0.2040682 | 6 | 0.00573768979
2 | 1 | 0 | 0 | 0 | 4493.9505 | 3.8227632 | 3.82334208 | 0.2041474 | 6 | 0.00574791245
2 | 1 | 0 | 0 | 0 | 4494.0005 | 3.82326317 | 3.82385349 | 0.2041929 | 6 | 0.00575813744
2 | 1 | 0 | 0 | 0 | 4494.0505 | 3.82376313 | 3.82410383 | 0.2043668 | 6 | 0.00576836802
2 | 1 | 0 | 0 | 0 | 4494.1005 | 3.82426333 | 3.82475543 | 0.2045621 | 6 | 0.00577860884
2 | 1 | 0 | 0 | 0 | 4494.1505 | 3.8247633 | 3.82510638 | 0.2046182 | 6 | 0.00578885386
2 | 1 | 0 | 0 | 0 | 4494.2005 | 3.82526326 | 3.82578802 | 0.2046773 | 6 | 0.00579910167
2 | 1 | 0 | 0 | 0 | 4494.2505 | 3.82576346 | 3.82631922 | 0.2046788 | 6 | 0.00580935087
2 | 1 | 0 | 0 | 0 | 4494.3005 | 3.82626343 | 3.82668018 | 0.2047859 | 6 | 0.00581960287
2 | 1 | 0 | 0 | 0 | 4494.3505 | 3.82676339 | 3.82725167 | 0.2048596 | 6 | 0.00582985999
2 | 1 | 0 | 0 | 0 | 4494.4005 | 3.82726336 | 3.82769275 | 0.2051818 | 6 | 0.00584012829
2 | 1 | 0 | 0 | 0 | 4494.4505 | 3.82776356 | 3.82821393 | 0.2052444 | 6 | 0.0058504045
2 | 1 | 0 | 0 | 0 | 4494.5005 | 3.82826352 | 3.82867527 | 0.2053564 | 6 | 0.00586068491
2 | 1 | 0 | 0 | 0 | 4494.5505 | 3.82876348 | 3.82915616 | 0.2055716 | 6 | 0.00587097229
2 | 1 | 0 | 0 | 0 | 4494.6005 | 3.82926297 | 3.82984781 | 0.2056408 | 6 | 0.00588126853
2 | 1 | 0 | 0 | 0 | 4494.6505 | 3.82976365 | 3.83021903 | 0.2056683 | 6 | 0.00589156616
2 | 1 | 0 | 1 | 0 | 4494.7007 | 3.83026433 | 3.83083129 | 0.2059083 | 6 | 0.00590191176
2 | 1 | 0 | 0 | 0 | 4494.7506 | 3.83076334 | 3.83117175 | 0.2060384 | 6 | 0.00591220567
2 | 1 | 0 | 0 | 0 | 4494.8006 | 3.8312633 | 3.83191204 | 0.2060928 | 6 | 0.00592252426
2 | 1 | 0 | 1 | 0 | 4494.8507 | 3.83176351 | 3.8322742 | 0.206187 | 6 | 0.00593286753
2 | 1 | 0 | 1 | 0 | 4494.9007 | 3.83226371 | 3.83254504 | 0.206316 | 6 | 0.00594319636
2 | 1 | 0 | 1 | 0 | 4494.9507 | 3.83276367 | 3.83331656 | 0.2063832 | 6 | 0.00595352985
2 | 1 | 0 | 1 | 0 | 4495.0007 | 3.83326364 | 3.83371735 | 0.2064716 | 6 | 0.00596386753
2 | 1 | 0 | 1 | 0 | 4495.0507 | 3.83376384 | 3.83421874 | 0.206774 | 6 | 0.00597421685
2 | 1 | 0 | 1 | 0 | 4495.1007 | 3.8342638 | 3.83451986 | 0.2068006 | 6 | 0.00598457176
2 | 1 | 0 | 1 | 0 | 4495.1507 | 3.83476377 | 3.83524132 | 0.2068937 | 6 | 0.00599492947
2 | 1 | 0 | 1 | 0 | 4495.2007 | 3.83526373 | 3.83584261 | 0.2071827 | 6 | 0.00600529835
2 | 1 | 0 | 1 | 0 | 4495.2507 | 3.83576393 | 3.83627367 | 0.2072204 | 6 | 0.00601567421
2 | 1 | 0 | 1 | 0 | 4495.3007 | 3.8362639 | 3.83679509 | 0.2072545 | 6 | 0.00602605194
2 | 1 | 0 | 1 | 0 | 4495.3507 | 3.83676386 | 3.83729625 | 0.2075784 | 6 | 0.00603643851
2 | 1 | 0 | 1 | 0 | 4495.4007 | 3.8372643 | 3.83786774 | 0.207629 | 6 | 0.00604683533
2 | 1 | 0 | 1 | 0 | 4495.4507 | 3.83776426 | 3.83827853 | 0.2076883 | 6 | 0.00605723402
2 | 1 | 0 | 1 | 0 | 4495.5007 | 3.83826399 | 3.83896041 | 0.2077395 | 6 | 0.00606763549
2 | 1 | 0 | 1 | 0 | 4495.5507 | 3.83876443 | 3.83914113 | 0.207804 | 6 | 0.0060780393
2 | 1 | 0 | 1 | 0 | 4495.6007 | 3.83926439 | 3.83967233 | 0.2078992 | 6 | 0.00608844822
2 | 1 | 0 | 1 | 0 | 4495.6507 | 3.83976436 | 3.84023356 | 0.2081093 | 6 | 0.00609886413
2 | 1 | 0 | 1 | 0 | 4495.7007 | 3.84026456 | 3.84076476 | 0.2083279 | 6 | 0.00610929215
2 | 1 | 0 | 1 | 0 | 4495.7507 | 3.84076452 | 3.84123611 | 0.2083944 | 6 | 0.00611972623
2 | 1 | 0 | 1 | 0 | 4495.8007 | 3.84126449 | 3.84180713 | 0.2084866 | 6 | 0.00613016449
2 | 1 | 0 | 1 | 0 | 4495.8507 | 3.84176469 | 3.84203792 | 0.2086984 | 6 | 0.0061406116
2 | 1 | 0 | 1 | 0 | 4495.9007 | 3.84226465 | 3.84258914 | 0.2087812 | 6 | 0.0061510643
2 | 1 | 0 | 1 | 0 | 4495.9507 | 3.84276462 | 3.84335136 | 0.208877 | 6 | 0.00616152165
2 | 1 | 0 | 1 | 0 | 4496.0007 | 3.84326458 | 3.84373212 | 0.2092109 | 6 | 0.00617199112
2 | 1 | 0 | 1 | 0 | 4496.0507 | 3.84376478 | 3.8442235 | 0.2092447 | 6 | 0.0061824685
2 | 1 | 0 | 1 | 0 | 4496.1007 | 3.84426475 | 3.84472442 | 0.2093057 | 6 | 0.0061929482
2 | 1 | 0 | 1 | 0 | 4496.1507 | 3.84476471 | 3.84531617 | 0.2095575 | 6 | 0.00620343536
2 | 1 | 0 | 1 | 0 | 4496.2007 | 3.84526467 | 3.84565687 | 0.209652 | 6 | 0.00621393183
2 | 1 | 0 | 1 | 0 | 4496.2507 | 3.84576464 | 3.84631824 | 0.2096738 | 6 | 0.00622443063
2 | 1 | 0 | 1 | 0 | 4496.3007 | 3.84626484 | 3.84688997 | 0.2098988 | 6 | 0.00623493502
2 | 1 | 0 | 1 | 0 | 4496.3507 | 3.8467648 | 3.84731102 | 0.2100365 | 6 | 0.00624545012
2 | 1 | 0 | 1 | 0 | 4496.4007 | 3.84726477 | 3.84782195 | 0.2100907 | 6 | 0.00625596894
2 | 1 | 0 | 1 | 0 | 4496.4507 | 3.84776473 | 3.84826303 | 0.2102625 | 6 | 0.00626649382
2 | 1 | 0 | 1 | 0 | 4496.5007 | 3.84826493 | 3.84883451 | 0.2104566 | 6 | 0.00627702801
2 | 1 | 0 | 1 | 0 | 4496.5507 | 3.8487649 | 3.84933591 | 0.210529 | 6 | 0.00628756778
2 | 1 | 0 | 1 | 0 | 4496.6007 | 3.84926486 | 3.84980679 | 0.2106004 | 6 | 0.00629811175
2 | 1 | 0 | 1 | 0 | 4496.6507 | 3.84976506 | 3.85007739 | 0.2108927 | 6 | 0.00630866643
2 | 1 | 0 | 1 | 0 | 4496.7007 | 3.85026503 | 3.8507092 | 0.2109456 | 6 | 0.00631922763
2 | 1 | 0 | 1 | 0 | 4496.7507 | 3.85076499 | 3.8512404 | 0.2109948 | 6 | 0.00632979162
2 | 1 | 0 | 1 | 0 | 4496.8007 | 3.85126495 | 3.85177159 | 0.2109926 | 6 | 0.00634035701
2 | 1 | 0 | 1 | 0 | 4496.8507 | 3.85176539 | 3.85231328 | 0.2111275 | 6 | 0.00635092519
2 | 1 | 0 | 1 | 0 | 4496.9007 | 3.85226512 | 3.85276437 | 0.2112576 | 6 | 0.00636150036
2 | 1 | 0 | 1 | 0 | 4496.9507 | 3.85276508 | 3.85332537 | 0.2115621 | 6 | 0.00637208577
2 | 1 | 0 | 1 | 0 | 4497.0007 | 3.85326552 | 3.85355592 | 0.2116209 | 6 | 0.0063826819
2 | 1 | 0 | 1 | 0 | 4497.0507 | 3.85376549 | 3.85425782 | 0.2116849 | 6 | 0.00639327988
2 | 1 | 0 | 1 | 0 | 4497.1007 | 3.85426521 | 3.8547287 | 0.2119042 | 6 | 0.00640388578
2 | 1 | 0 | 1 | 0 | 4497.1507 | 3.85476565 | 3.8555212 | 0.212046 | 6 | 0.006414501
2 | 1 | 0 | 1 | 0 | 4497.2007 | 3.85526562 | 3.85576177 | 0.2121181 | 6 | 0.00642512087
2 | 1 | 0 | 1 | 0 | 4497.2508 | 3.85576582 | 3.85633373 | 0.2122914 | 6 | 0.00643576821
2 | 1 | 0 | 1 | 0 | 4497.3008 | 3.8562665 | 3.85711432 | 0.2124966 | 6 | 0.00644640531
2 | 1 | 0 | 1 | 0 | 4497.3507 | 3.85676432 | 3.85726428 | 0.2125616 | 6 | 0.00645702565
2 | 1 | 0 | 0 | 0 | 4497.4008 | 3.85726523 | 3.85782456 | 0.2126636 | 6 | 0.00646769395
2 | 1 | 0 | 0 | 0 | 4497.4509 | 3.85776639 | 3.85822749 | 0.2128689 | 6 | 0.00647837017
2 | 1 | 0 | 0 | 0 | 4497.5009 | 3.85826588 | 3.85879898 | 0.212919 | 6 | 0.00648903055
2 | 1 | 0 | 0 | 0 | 4497.5509 | 3.85876584 | 3.85919976 | 0.2130029 | 6 | 0.00649969466
2 | 1 | 0 | 0 | 0 | 4497.6009 | 3.8592658 | 3.85985184 | 0.2133501 | 6 | 0.00651037041
2 | 1 | 0 | 0 | 0 | 4497.6509 | 3.85976577 | 3.86035275 | 0.2134088 | 6 | 0.00652105547
2 | 1 | 0 | 0 | 0 | 4497.7009 | 3.86026597 | 3.86097431 | 0.2134974 | 6 | 0.00653174333
2 | 1 | 0 | 0 | 0 | 4497.7509 | 3.86076593 | 3.86137533 | 0.2137179 | 6 | 0.00654243911
2 | 1 | 0 | 0 | 0 | 4497.8009 | 3.8612659 | 3.86173606 | 0.2137622 | 6 | 0.0065531428
2 | 1 | 0 | 0 | 0 | 4497.8509 | 3.86176586 | 3.86225748 | 0.21386 | 6 | 0.00656384882
2 | 1 | 0 | 0 | 0 | 4497.9009 | 3.86226606 | 3.86286879 | 0.2141018 | 6 | 0.00657456322
2 | 1 | 0 | 0 | 0 | 4497.9509 | 3.86276603 | 3.86326003 | 0.214226 | 6 | 0.00658528879
2 | 1 | 0 | 0 | 0 | 4498.0009 | 3.86326599 | 3.86373138 | 0.214306 | 6 | 0.00659601809
2 | 1 | 0 | 0 | 0 | 4498.0509 | 3.86376595 | 3.86450291 | 0.2143639 | 6 | 0.00660675066
2 | 1 | 0 | 0 | 0 | 4498.1009 | 3.86426616 | 3.86472344 | 0.2144339 | 6 | 0.00661748601
2 | 1 | 0 | 0 | 0 | 4498.1509 | 3.86476612 | 3.86524439 | 0.2145487 | 6 | 0.00662822602
2 | 1 | 0 | 0 | 0 | 4498.2009 | 3.86526608 | 3.86585617 | 0.2146947 | 6 | 0.00663897302
2 | 1 | 0 | 0 | 0 | 4498.2509 | 3.86576653 | 3.86613679 | 0.2150056 | 6 | 0.00664973306
2 | 1 | 0 | 0 | 0 | 4498.3009 | 3.86626625 | 3.86665797 | 0.2150637 | 6 | 0.00666049914
2 | 1 | 0 | 0 | 0 | 4498.3509 | 3.86676621 | 3.86723971 | 0.2151688 | 6 | 0.00667127036
2 | 1 | 0 | 0 | 0 | 4498.4009 | 3.86726618 | 3.86782098 | 0.2154195 | 6 | 0.00668205135
2 | 1 | 0 | 0 | 0 | 4498.4509 | 3.86776662 | 3.86831236 | 0.215462 | 6 | 0.00669283792
2 | 1 | 0 | 0 | 0 | 4498.5009 | 3.86826634 | 3.86872315 | 0.2155773 | 6 | 0.00670362916
2 | 1 | 0 | 0 | 0 | 4498.5509 | 3.86876631 | 3.86921453 | 0.2158546 | 6 | 0.00671443017
2 | 1 | 0 | 0 | 0 | 4498.6009 | 3.86926675 | 3.86993623 | 0.215962 | 6 | 0.00672524236
2 | 1 | 0 | 0 | 0 | 4498.6509 | 3.86976671 | 3.87029719 | 0.2160173 | 6 | 0.00673605781
2 | 1 | 0 | 0 | 0 | 4498.7009 | 3.87026668 | 3.87078857 | 0.2162439 | 6 | 0.00674687978
2 | 1 | 0 | 0 | 0 | 4498.7509 | 3.87076688 | 3.87129951 | 0.2163893 | 6 | 0.00675771199
2 | 1 | 0 | 0 | 0 | 4498.8009 | 3.87126684 | 3.87180066 | 0.2164611 | 6 | 0.00676854933
2 | 1 | 0 | 0 | 0 | 4498.8509 | 3.87176681 | 3.87220192 | 0.2166337 | 6 | 0.00677939318
2 | 1 | 0 | 0 | 0 | 4498.9009 | 3.87226701 | 3.87265253 | 0.2168468 | 6 | 0.00679024775
2 | 1 | 0 | 0 | 0 | 4498.9509 | 3.87276697 | 3.87317419 | 0.2169013 | 6 | 0.00680110743
2 | 1 | 0 | 0 | 0 | 4499.0009 | 3.87326694 | 3.87393594 | 0.2170127 | 6 | 0.00681197131
2 | 1 | 0 | 0 | 0 | 4499.0509 | 3.8737669 | 3.87423658 | 0.2172394 | 6 | 0.00682284497
2 | 1 | 0 | 0 | 0 | 4499.1009 | 3.8742671 | 3.87475777 | 0.2173138 | 6 | 0.00683372421
2 | 1 | 0 | 0 | 0 | 4499.1509 | 3.87476707 | 3.87513876 | 0.2173851 | 6 | 0.00684460672
2 | 1 | 0 | 0 | 0 | 4499.2009 | 3.87526703 | 3.87586093 | 0.2177349 | 6 | 0.00685550226
2 | 1 | 0 | 0 | 0 | 4499.2509 | 3.87576699 | 3.87633204 | 0.2177526 | 6 | 0.00686640525
2 | 1 | 0 | 0 | 0 | 4499.3009 | 3.87626719 | 3.87666249 | 0.2178674 | 6 | 0.00687731104
2 | 1 | 0 | 0 | 0 | 4499.3509 | 3.87676716 | 3.87735438 | 0.2178663 | 6 | 0.00688821962
2 | 1 | 0 | 0 | 0 | 4499.4009 | 3.87726712 | 3.8778255 | 0.2179752 | 6 | 0.00689913146
2 | 1 | 0 | 0 | 0 | 4499.4509 | 3.87776709 | 3.87811613 | 0.2181092 | 6 | 0.00691004982
2 | 1 | 0 | 0 | 0 | 4499.5009 | 3.87826705 | 3.87870765 | 0.2183813 | 6 | 0.00692097703
2 | 1 | 0 | 0 | 0 | 4499.5509 | 3.87876725 | 3.87899828 | 0.2185444 | 6 | 0.00693191774
2 | 1 | 0 | 0 | 0 | 4499.6009 | 3.87926722 | 3.8797102 | 0.218636 | 6 | 0.00694286264
2 | 1 | 0 | 0 | 0 | 4499.6509 | 3.87976718 | 3.88018107 | 0.2187989 | 6 | 0.00695381407
2 | 1 | 0 | 0 | 0 | 4499.7009 | 3.88026738 | 3.88068247 | 0.2189891 | 6 | 0.00696477573
2 | 1 | 0 | 0 | 0 | 4499.7509 | 3.88076735 | 3.8814342 | 0.2190866 | 6 | 0.00697574345
2 | 1 | 0 | 0 | 0 | 4499.8009 | 3.88126731 | 3.88171506 | 0.2192011 | 6 | 0.00698671676
2 | 1 | 0 | 0 | 0 | 4499.8509 | 3.88176775 | 3.88209581 | 0.2194516 | 6 | 0.00699770031
2 | 1 | 0 | 0 | 0 | 4499.9009 | 3.88226652 | 3.8828969 | 0.2195577 | 6 | 0.00700869132
2 | 1 | 0 | 1 | 0 | 4499.951 | 3.88276792 | 3.8831079 | 0.2196365 | 6 | 0.00701970793
2 | 1 | 0 | 1 | 0 | 4500.0011 | 3.88326812 | 3.88358855 | 0.2198367 | 6 | 0.00703073246
2 | 1 | 0 | 1 | 0 | 4500.0511 | 3.88376784 | 3.88435149 | 0.2199021 | 6 | 0.00704174116
2 | 1 | 0 | 1 | 0 | 4500.1011 | 3.88426781 | 3.88472223 | 0.2200109 | 6 | 0.00705275498
2 | 1 | 0 | 1 | 0 | 4500.1511 | 3.88476753 | 3.88524365 | 0.22032 | 6 | 0.00706377858
2 | 1 | 0 | 1 | 0 | 4500.2011 | 3.88526797 | 3.8856144 | 0.220391 | 6 | 0.00707481243
2 | 1 | 0 | 1 | 0 | 4500.2511 | 3.88576794 | 3.88627648 | 0.2204737 | 6 | 0.00708584953
2 | 1 | 0 | 1 | 0 | 4500.3011 | 3.8862679 | 3.88693762 | 0.2207018 | 6 | 0.00709689409
2 | 1 | 0 | 1 | 0 | 4500.3511 | 3.8867681 | 3.88722849 | 0.2208231 | 6 | 0.00710794888
2 | 1 | 0 | 1 | 0 | 4500.4011 | 3.88726807 | 3.88761973 | 0.2208985 | 6 | 0.00711900787
2 | 1 | 0 | 1 | 0 | 4500.4511 | 3.88776803 | 3.88834119 | 0.2210914 | 6 | 0.00713007385
2 | 1 | 0 | 1 | 0 | 4500.5011 | 3.88826823 | 3.88876224 | 0.2212915 | 6 | 0.00714115053
2 | 1 | 0 | 1 | 0 | 4500.5511 | 3.8887682 | 3.88950396 | 0.2213716 | 6 | 0.00715223374
2 | 1 | 0 | 1 | 0 | 4500.6011 | 3.88926816 | 3.88990521 | 0.2214458 | 6 | 0.0071633202
2 | 1 | 0 | 1 | 0 | 4500.6511 | 3.88976812 | 3.89045644 | 0.2214841 | 6 | 0.00717440853
2 | 1 | 0 | 1 | 0 | 4500.7011 | 3.89026833 | 3.89087749 | 0.2215895 | 6 | 0.00718550151
2 | 1 | 0 | 1 | 0 | 4500.7511 | 3.89076829 | 3.89130855 | 0.221718 | 6 | 0.00719660008
2 | 1 | 0 | 1 | 0 | 4500.8011 | 3.89126825 | 3.89171934 | 0.2220719 | 6 | 0.00720771262
2 | 1 | 0 | 1 | 0 | 4500.8511 | 3.89176822 | 3.89217043 | 0.2221436 | 6 | 0.00721883401
2 | 1 | 0 | 1 | 0 | 4500.9011 | 3.89226818 | 3.89286232 | 0.2222657 | 6 | 0.00722996006
2 | 1 | 0 | 1 | 0 | 4500.9511 | 3.89276838 | 3.8933835 | 0.2225184 | 6 | 0.00724109495
2 | 1 | 0 | 1 | 0 | 4501.0011 | 3.89326835 | 3.89393473 | 0.222581 | 6 | 0.00725223916
2 | 1 | 0 | 1 | 0 | 4501.0511 | 3.89376831 | 3.89433599 | 0.2226879 | 6 | 0.00726338662
2 | 1 | 0 | 1 | 0 | 4501.1011 | 3.89426827 | 3.89484715 | 0.2229627 | 6 | 0.0072745434
2 | 1 | 0 | 1 | 0 | 4501.1511 | 3.89476848 | 3.89544845 | 0.223112 | 6 | 0.00728571182
2 | 1 | 0 | 1 | 0 | 4501.2011 | 3.89526844 | 3.89577913 | 0.223189 | 6 | 0.0072968849
2 | 1 | 0 | 1 | 0 | 4501.2511 | 3.8957684 | 3.89631081 | 0.2233432 | 6 | 0.00730806449
2 | 1 | 0 | 1 | 0 | 4501.3011 | 3.89626861 | 3.89694214 | 0.2235913 | 6 | 0.00731925527
2 | 1 | 0 | 1 | 0 | 4501.3511 | 3.89676857 | 3.89743352 | 0.2236542 | 6 | 0.00733045209
2 | 1 | 0 | 1 | 0 | 4501.4011 | 3.89726853 | 3.89806509 | 0.223794 | 6 | 0.00734165404
2 | 1 | 0 | 1 | 0 | 4501.4511 | 3.89776897 | 3.89849615 | 0.224071 | 6 | 0.0073528681
2 | 1 | 0 | 1 | 0 | 4501.5011 | 3.89826894 | 3.89890742 | 0.2241151 | 6 | 0.0073640882
2 | 1 | 0 | 1 | 0 | 4501.5511 | 3.89876866 | 3.89940834 | 0.2242212 | 6 | 0.00737531157
2 | 1 | 0 | 1 | 0 | 4501.6011 | 3.89926863 | 3.89986968 | 0.2244727 | 6 | 0.00738654518
2 | 1 | 0 | 1 | 0 | 4501.6511 | 3.89976907 | 3.90057135 | 0.2245373 | 6 | 0.00739778532
2 | 1 | 0 | 1 | 0 | 4501.7011 | 3.90026903 | 3.90076184 | 0.2246277 | 6 | 0.00740902917
2 | 1 | 0 | 1 | 0 | 4501.7511 | 3.90076876 | 3.90127301 | 0.2249153 | 6 | 0.00742028281
2 | 1 | 0 | 1 | 0 | 4501.8011 | 3.9012692 | 3.90200448 | 0.2249963 | 6 | 0.00743154623
2 | 1 | 0 | 1 | 0 | 4501.8511 | 3.90176916 | 3.9023757 | 0.2250675 | 6 | 0.00744281337
2 | 1 | 0 | 1 | 0 | 4501.9011 | 3.90226912 | 3.90303731 | 0.2251231 | 6 | 0.00745408377
2 | 1 | 0 | 1 | 0 | 4501.9511 | 3.90276933 | 3.90356874 | 0.2252194 | 6 | 0.00746535743
2 | 1 | 0 | 1 | 0 | 4502.0011 | 3.90326929 | 3.90364885 | 0.2253572 | 6 | 0.00747663714
2 | 1 | 0 | 1 | 0 | 4502.0511 | 3.90376925 | 3.90430045 | 0.2255274 | 6 | 0.00748792524
2 | 1 | 0 | 1 | 0 | 4502.1011 | 3.90426946 | 3.90469122 | 0.2257516 | 6 | 0.00749922451
2 | 1 | 0 | 1 | 0 | 4502.1511 | 3.90476942 | 3.90517259 | 0.225864 | 6 | 0.00751052983
2 | 1 | 0 | 1 | 0 | 4502.2011 | 3.90526938 | 3.90598464 | 0.2259747 | 6 | 0.00752184168
2 | 1 | 0 | 1 | 0 | 4502.2511 | 3.90576935 | 3.90641522 | 0.2262254 | 6 | 0.00753316423
2 | 1 | 0 | 1 | 0 | 4502.3011 | 3.90626931 | 3.90701699 | 0.2263309 | 6 | 0.00754449423
2 | 1 | 0 | 1 | 0 | 4502.3511 | 3.90676951 | 3.90729737 | 0.2264438 | 6 | 0.00755582983
2 | 1 | 0 | 1 | 0 | 4502.4011 | 3.90726948 | 3.90794945 | 0.2267709 | 6 | 0.00756717753
2 | 1 | 0 | 1 | 0 | 4502.4511 | 3.90776873 | 3.90846896 | 0.2268613 | 6 | 0.00757853407
2 | 1 | 0 | 0 | 0 | 4502.5012 | 3.90827036 | 3.90879226 | 0.2269323 | 6 | 0.00758991716
2 | 1 | 0 | 0 | 0 | 4502.5513 | 3.90877032 | 3.90928388 | 0.2271703 | 6 | 0.00760130771
2 | 1 | 0 | 1 | 0 | 4502.6012 | 3.90926862 | 3.90976286 | 0.2272517 | 6 | 0.00761266146
2 | 1 | 0 | 1 | 0 | 4502.6512 | 3.90976906 | 3.91045451 | 0.227357 | 6 | 0.00762404222
2 | 1 | 0 | 0 | 0 | 4502.7013 | 3.9102695 | 3.91070604 | 0.2276105 | 6 | 0.00763545511
2 | 1 | 0 | 0 | 0 | 4502.7513 | 3.9107697 | 3.91124725 | 0.2277562 | 6 | 0.0076468559
2 | 1 | 0 | 0 | 0 | 4502.8013 | 3.91126966 | 3.91198897 | 0.227851 | 6 | 0.00765826134
2 | 1 | 0 | 0 | 0 | 4502.8513 | 3.91176963 | 3.91234994 | 0.2280258 | 6 | 0.0076696733
2 | 1 | 0 | 0 | 0 | 4502.9013 | 3.91227007 | 3.91284108 | 0.2281931 | 6 | 0.00768109597
2 | 1 | 0 | 0 | 0 | 4502.9513 | 3.91276979 | 3.91350269 | 0.2282829 | 6 | 0.0076925233
2 | 1 | 0 | 0 | 0 | 4503.0013 | 3.91326976 | 3.91371346 | 0.2284198 | 6 | 0.00770395761
2 | 1 | 0 | 0 | 0 | 4503.0513 | 3.9137702 | 3.91444564 | 0.2287369 | 6 | 0.0077154045
2 | 1 | 0 | 0 | 0 | 4503.1013 | 3.91427016 | 3.91495633 | 0.2288249 | 6 | 0.00772685884
2 | 1 | 0 | 0 | 0 | 4503.1513 | 3.91476989 | 3.91545773 | 0.2288907 | 6 | 0.00773831829
2 | 1 | 0 | 0 | 0 | 4503.2013 | 3.91526985 | 3.91575837 | 0.2289151 | 6 | 0.00774977822
2 | 1 | 0 | 0 | 0 | 4503.2513 | 3.91577029 | 3.91616917 | 0.229036 | 6 | 0.00776124233
2 | 1 | 0 | 0 | 0 | 4503.3013 | 3.91627026 | 3.91681099 | 0.2291691 | 6 | 0.00777271297
2 | 1 | 0 | 0 | 0 | 4503.3513 | 3.91677022 | 3.91733217 | 0.2294906 | 6 | 0.00778419524
2 | 1 | 0 | 0 | 0 | 4503.4013 | 3.91727042 | 3.91810417 | 0.2296024 | 6 | 0.00779568916
2 | 1 | 0 | 0 | 0 | 4503.4513 | 3.91777039 | 3.91829443 | 0.2297314 | 6 | 0.0078071882
2 | 1 | 0 | 0 | 0 | 4503.5013 | 3.91827035 | 3.91879559 | 0.2299493 | 6 | 0.00781869516
2 | 1 | 0 | 0 | 0 | 4503.5513 | 3.91877055 | 3.91937733 | 0.2300866 | 6 | 0.00783021282
2 | 1 | 0 | 0 | 0 | 4503.6013 | 3.91927052 | 3.91982818 | 0.230189 | 6 | 0.00784173515
2 | 1 | 0 | 0 | 0 | 4503.6513 | 3.91977048 | 3.92027926 | 0.2303929 | 6 | 0.00785326585
2 | 1 | 0 | 0 | 0 | 4503.7013 | 3.92027044 | 3.92092085 | 0.2306078 | 6 | 0.00786480773
2 | 1 | 0 | 0 | 0 | 4503.7513 | 3.92077065 | 3.92146254 | 0.2306988 | 6 | 0.00787635706
2 | 1 | 0 | 0 | 0 | 4503.8013 | 3.92127061 | 3.92179298 | 0.230836 | 6 | 0.00788791198
2 | 1 | 0 | 0 | 0 | 4503.8513 | 3.92177057 | 3.92230439 | 0.2311147 | 6 | 0.00789947808
2 | 1 | 0 | 0 | 0 | 4503.9013 | 3.92227054 | 3.92278576 | 0.2312007 | 6 | 0.00791105255
2 | 1 | 0 | 0 | 0 | 4503.9513 | 3.92277074 | 3.92323637 | 0.2312969 | 6 | 0.00792263076
2 | 1 | 0 | 0 | 0 | 4504.0013 | 3.9232707 | 3.92394829 | 0.2316455 | 6 | 0.007934222
2 | 1 | 0 | 0 | 0 | 4504.0513 | 3.92377067 | 3.92439961 | 0.2316896 | 6 | 0.00794582069
2 | 1 | 0 | 0 | 0 | 4504.1013 | 3.92427063 | 3.92477059 | 0.231797 | 6 | 0.00795742404
2 | 1 | 0 | 0 | 0 | 4504.1513 | 3.92477059 | 3.92521167 | 0.2320833 | 6 | 0.0079690367
2 | 1 | 0 | 0 | 0 | 4504.2013 | 3.9252708 | 3.92588329 | 0.2321375 | 6 | 0.00798065867
2 | 1 | 0 | 0 | 0 | 4504.2513 | 3.92577076 | 3.92625403 | 0.2322673 | 6 | 0.00799228437
2 | 1 | 0 | 0 | 0 | 4504.3013 | 3.92627072 | 3.92676544 | 0.2325042 | 6 | 0.00800391939
2 | 1 | 0 | 0 | 0 | 4504.3513 | 3.92677093 | 3.92721629 | 0.2326783 | 6 | 0.00801556651
2 | 1 | 0 | 0 | 0 | 4504.4013 | 3.92727089 | 3.92780781 | 0.2327866 | 6 | 0.00802721828
2 | 1 | 0 | 0 | 0 | 4504.4513 | 3.92777085 | 3.9282186 | 0.2328315 | 6 | 0.00803887472
2 | 1 | 0 | 0 | 0 | 4504.5013 | 3.92827129 | 3.92869997 | 0.2329321 | 6 | 0.00805053394
2 | 1 | 0 | 0 | 0 | 4504.5513 | 3.92877102 | 3.92924118 | 0.2330388 | 6 | 0.00806219876
2 | 1 | 0 | 0 | 0 | 4504.6013 | 3.92927098 | 3.92974257 | 0.2332198 | 6 | 0.00807387196
2 | 1 | 0 | 0 | 0 | 4504.6513 | 3.92977142 | 3.93003321 | 0.2335391 | 6 | 0.00808555819
2 | 1 | 0 | 0 | 0 | 4504.7013 | 3.93027139 | 3.93085551 | 0.2336464 | 6 | 0.00809725374
2 | 1 | 0 | 0 | 0 | 4504.7513 | 3.93077135 | 3.93120599 | 0.2337515 | 6 | 0.00810895488
2 | 1 | 0 | 0 | 0 | 4504.8013 | 3.93127108 | 3.93161726 | 0.2340167 | 6 | 0.00812066626
2 | 1 | 0 | 0 | 0 | 4504.8513 | 3.93177152 | 3.93210816 | 0.2341308 | 6 | 0.00813238509
2 | 1 | 0 | 0 | 0 | 4504.9013 | 3.93227148 | 3.93279004 | 0.234202 | 6 | 0.00814410951
2 | 1 | 0 | 0 | 0 | 4504.9513 | 3.93277144 | 3.93312073 | 0.2345382 | 6 | 0.00815584324
2 | 1 | 0 | 0 | 0 | 4505.0013 | 3.93327165 | 3.93390274 | 0.2346305 | 6 | 0.00816758908
2 | 1 | 0 | 0 | 0 | 4505.0513 | 3.93377161 | 3.93405318 | 0.2347234 | 6 | 0.00817933865
2 | 1 | 0 | 0 | 0 | 4505.1014 | 3.93427157 | 3.93475485 | 0.2348715 | 6 | 0.00819111709
2 | 1 | 0 | 0 | 0 | 4505.1514 | 3.93477201 | 3.93522596 | 0.2350364 | 6 | 0.00820288062
2 | 1 | 0 | 0 | 0 | 4505.2013 | 3.93527055 | 3.93588686 | 0.2351329 | 6 | 0.00821462646
2 | 1 | 0 | 1 | 0 | 4505.2515 | 3.9357717 | 3.93630862 | 0.2353288 | 6 | 0.00822645053
2 | 1 | 0 | 1 | 0 | 4505.3015 | 3.93627238 | 3.93676972 | 0.2355824 | 6 | 0.00823824015
2 | 1 | 0 | 1 | 0 | 4505.3515 | 3.93677187 | 3.93716097 | 0.2356548 | 6 | 0.00825003721
2 | 1 | 0 | 1 | 0 | 4505.4015 | 3.93727183 | 3.93784213 | 0.2358011 | 6 | 0.00826183986
2 | 1 | 0 | 1 | 0 | 4505.4515 | 3.9377718 | 3.9382031 | 0.2360687 | 6 | 0.00827365369
2 | 1 | 0 | 1 | 0 | 4505.5015 | 3.93827176 | 3.93867445 | 0.2361688 | 6 | 0.00828547496
2 | 1 | 0 | 1 | 0 | 4505.5515 | 3.93877172 | 3.9394865 | 0.2362843 | 6 | 0.00829730276
2 | 1 | 0 | 1 | 0 | 4505.6015 | 3.93927193 | 3.93982744 | 0.2366306 | 6 | 0.00830914266
2 | 1 | 0 | 1 | 0 | 4505.6515 | 3.93977189 | 3.94015789 | 0.2366743 | 6 | 0.00832099095
2 | 1 | 0 | 1 | 0 | 4505.7015 | 3.94027185 | 3.94096994 | 0.2367935 | 6 | 0.00833284389
2 | 1 | 0 | 1 | 0 | 4505.7515 | 3.94077182 | 3.94134092 | 0.236827 | 6 | 0.00834470056
2 | 1 | 0 | 1 | 0 | 4505.8015 | 3.94127202 | 3.94162178 | 0.2369602 | 6 | 0.00835656095
2 | 1 | 0 | 1 | 0 | 4505.8515 | 3.94177198 | 3.94237375 | 0.2371055 | 6 | 0.00836842787
2 | 1 | 0 | 1 | 0 | 4505.9015 | 3.94227195 | 3.94292498 | 0.2373812 | 6 | 0.00838030502
2 | 1 | 0 | 1 | 0 | 4505.9515 | 3.94277215 | 3.94332576 | 0.2375567 | 6 | 0.00839219615
2 | 1 | 0 | 1 | 0 | 4506.0015 | 3.94327211 | 3.94356656 | 0.2376774 | 6 | 0.00840409193
2 | 1 | 0 | 1 | 0 | 4506.0515 | 3.94377208 | 3.9442277 | 0.2378315 | 6 | 0.0084159961
2 | 1 | 0 | 1 | 0 | 4506.1015 | 3.94427252 | 3.94475937 | 0.2380898 | 6 | 0.00842791051
2 | 1 | 0 | 1 | 0 | 4506.1515 | 3.94477248 | 3.94532084 | 0.2381739 | 6 | 0.0084398333
2 | 1 | 0 | 1 | 0 | 4506.2015 | 3.94527221 | 3.94567156 | 0.2383171 | 6 | 0.00845176168
2 | 1 | 0 | 1 | 0 | 4506.2515 | 3.94577265 | 3.94611239 | 0.2386189 | 6 | 0.0084637031
2 | 1 | 0 | 1 | 0 | 4506.3015 | 3.94627261 | 3.94684434 | 0.2387009 | 6 | 0.0084756529
2 | 1 | 0 | 1 | 0 | 4506.3515 | 3.94677258 | 3.94718528 | 0.2388267 | 6 | 0.00848760642
2 | 1 | 0 | 1 | 0 | 4506.4015 | 3.9472723 | 3.94764638 | 0.2391511 | 6 | 0.00849957298
2 | 1 | 0 | 1 | 0 | 4506.4515 | 3.94777274 | 3.94825768 | 0.2392129 | 6 | 0.008511547
2 | 1 | 0 | 1 | 0 | 4506.5015 | 3.94827271 | 3.94894958 | 0.2392846 | 6 | 0.00852352567
2 | 1 | 0 | 1 | 0 | 4506.5515 | 3.94877267 | 3.94927025 | 0.2395894 | 6 | 0.00853551272
2 | 1 | 0 | 1 | 0 | 4506.6015 | 3.94927287 | 3.94967151 | 0.2397142 | 6 | 0.00854751188
2 | 1 | 0 | 1 | 0 | 4506.6515 | 3.94977283 | 3.95021272 | 0.2398027 | 6 | 0.0085595157
2 | 1 | 0 | 1 | 0 | 4506.7015 | 3.9502728 | 3.95084429 | 0.2400485 | 6 | 0.00857152697
2 | 1 | 0 | 1 | 0 | 4506.7515 | 3.950773 | 3.9513855 | 0.2401501 | 6 | 0.00858354848
2 | 1 | 0 | 1 | 0 | 4506.8015 | 3.95127296 | 3.95174646 | 0.2402674 | 6 | 0.00859557465
2 | 1 | 0 | 1 | 0 | 4506.8515 | 3.95177293 | 3.95213723 | 0.2404692 | 6 | 0.00860761013
2 | 1 | 0 | 1 | 0 | 4506.9015 | 3.95227289 | 3.95286918 | 0.2407071 | 6 | 0.00861965679
2 | 1 | 0 | 1 | 0 | 4506.9515 | 3.95277286 | 3.95312977 | 0.2408105 | 6 | 0.00863171089
2 | 1 | 0 | 1 | 0 | 4507.0015 | 3.95327306 | 3.95362115 | 0.2408749 | 6 | 0.00864376873
2 | 1 | 0 | 1 | 0 | 4507.0515 | 3.95377302 | 3.95423245 | 0.2409548 | 6 | 0.00865583029
2 | 1 | 0 | 1 | 0 | 4507.1015 | 3.95427299 | 3.95472383 | 0.2411396 | 6 | 0.00866789836
2 | 1 | 0 | 1 | 0 | 4507.1515 | 3.95477295 | 3.95516491 | 0.2412497 | 6 | 0.00867997389
2 | 1 | 0 | 1 | 0 | 4507.2015 | 3.95527315 | 3.95588684 | 0.2415869 | 6 | 0.00869206339
2 | 1 | 0 | 1 | 0 | 4507.2515 | 3.95577312 | 3.95641804 | 0.2416995 | 6 | 0.00870416127
2 | 1 | 0 | 1 | 0 | 4507.3015 | 3.95627308 | 3.95661831 | 0.2417759 | 6 | 0.00871626381
2 | 1 | 0 | 1 | 0 | 4507.3515 | 3.95677304 | 3.95739031 | 0.2420836 | 6 | 0.00872837659
2 | 1 | 0 | 1 | 0 | 4507.4015 | 3.95727324 | 3.9578414 | 0.2421741 | 6 | 0.00874049962
2 | 1 | 0 | 1 | 0 | 4507.4515 | 3.95777321 | 3.95825243 | 0.2422822 | 6 | 0.00875262637
2 | 1 | 0 | 1 | 0 | 4507.5015 | 3.95827317 | 3.95866323 | 0.2425872 | 6 | 0.00876476429
2 | 1 | 0 | 1 | 0 | 4507.5515 | 3.95877361 | 3.95932484 | 0.2427503 | 6 | 0.00877691433
2 | 1 | 0 | 1 | 0 | 4507.6015 | 3.95927334 | 3.9598062 | 0.2428117 | 6 | 0.00878906995
2 | 1 | 0 | 1 | 0 | 4507.6516 | 3.95977402 | 3.9602282 | 0.2429622 | 6 | 0.00880125538
2 | 1 | 0 | 1 | 0 | 4507.7015 | 3.96027374 | 3.96095872 | 0.2431452 | 6 | 0.00881340075
2 | 1 | 0 | 1 | 0 | 4507.7515 | 3.96077251 | 3.96114874 | 0.2432443 | 6 | 0.00882557686
2 | 1 | 0 | 0 | 0 | 4507.8016 | 3.96127343 | 3.96173215 | 0.2434007 | 6 | 0.00883778371
2 | 1 | 0 | 0 | 0 | 4507.8517 | 3.96177459 | 3.96224403 | 0.2437155 | 6 | 0.00885000452
2 | 1 | 0 | 0 | 0 | 4507.9017 | 3.96227384 | 3.96295404 | 0.2438059 | 6 | 0.00886220858
2 | 1 | 0 | 0 | 0 | 4507.9517 | 3.9627738 | 3.9631443 | 0.2438909 | 6 | 0.00887441728
2 | 1 | 0 | 0 | 0 | 4508.0017 | 3.96327376 | 3.96374559 | 0.2442087 | 6 | 0.00888663623
2 | 1 | 0 | 0 | 0 | 4508.0517 | 3.96377397 | 3.96412683 | 0.2442901 | 6 | 0.00889886357
2 | 1 | 0 | 0 | 0 | 4508.1017 | 3.96427393 | 3.9645679 | 0.2444116 | 6 | 0.00891109649
2 | 1 | 0 | 0 | 0 | 4508.1517 | 3.96477389 | 3.96536994 | 0.2446827 | 6 | 0.00892333873
2 | 1 | 0 | 0 | 0 | 4508.2017 | 3.9652741 | 3.96578121 | 0.2447971 | 6 | 0.00893559214
2 | 1 | 0 | 0 | 0 | 4508.2517 | 3.96577406 | 3.96635222 | 0.2449101 | 6 | 0.00894785021
2 | 1 | 0 | 0 | 0 | 4508.3017 | 3.96627402 | 3.96660304 | 0.2449622 | 6 | 0.00896011293
2 | 1 | 0 | 0 | 0 | 4508.3517 | 3.96677399 | 3.96747494 | 0.2450409 | 6 | 0.00897237845
2 | 1 | 0 | 0 | 0 | 4508.4017 | 3.96727419 | 3.96780539 | 0.2451756 | 6 | 0.00898464955
2 | 1 | 0 | 0 | 0 | 4508.4517 | 3.96777415 | 3.96827674 | 0.2454144 | 6 | 0.0089969309
2 | 1 | 0 | 0 | 0 | 4508.5017 | 3.96827412 | 3.96875811 | 0.245638 | 6 | 0.00900922436
2 | 1 | 0 | 0 | 0 | 4508.5517 | 3.96877408 | 3.96930933 | 0.2457669 | 6 | 0.00902152527
2 | 1 | 0 | 0 | 0 | 4508.6017 | 3.96927428 | 3.9697907 | 0.245887 | 6 | 0.0090338327
2 | 1 | 0 | 0 | 0 | 4508.6517 | 3.96977425 | 3.97030187 | 0.2461392 | 6 | 0.0090461513
2 | 1 | 0 | 0 | 0 | 4508.7017 | 3.97027421 | 3.97070289 | 0.2462343 | 6 | 0.00905847736
2 | 1 | 0 | 0 | 0 | 4508.7517 | 3.97077417 | 3.97138429 | 0.2463307 | 6 | 0.00907080714
2 | 1 | 0 | 0 | 0 | 4508.8017 | 3.97127414 | 3.97179532 | 0.2467283 | 6 | 0.00908315089
2 | 1 | 0 | 0 | 0 | 4508.8517 | 3.97177434 | 3.97226691 | 0.2468239 | 6 | 0.00909550488
2 | 1 | 0 | 0 | 0 | 4508.9017 | 3.9722743 | 3.97284794 | 0.2469039 | 6 | 0.00910786446
2 | 1 | 0 | 0 | 0 | 4508.9517 | 3.97277427 | 3.97332931 | 0.2471637 | 6 | 0.00912023149
2 | 1 | 0 | 0 | 0 | 4509.0017 | 3.97327447 | 3.9738102 | 0.2472806 | 6 | 0.0091326097
2 | 1 | 0 | 0 | 0 | 4509.0517 | 3.97377443 | 3.97432184 | 0.2474023 | 6 | 0.00914499257
2 | 1 | 0 | 0 | 0 | 4509.1017 | 3.9742744 | 3.97481275 | 0.2476442 | 6 | 0.00915738475
2 | 1 | 0 | 0 | 0 | 4509.1517 | 3.97477484 | 3.97532392 | 0.2477832 | 6 | 0.0091697881
2 | 1 | 0 | 0 | 0 | 4509.2017 | 3.97527456 | 3.97572517 | 0.2478925 | 6 | 0.00918219611
2 | 1 | 0 | 0 | 0 | 4509.2517 | 3.97577453 | 3.97642684 | 0.2480807 | 6 | 0.00919461157
2 | 1 | 0 | 0 | 0 | 4509.3017 | 3.97627497 | 3.97668719 | 0.2482789 | 6 | 0.00920703728
2 | 1 | 0 | 0 | 0 | 4509.3517 | 3.97677493 | 3.97718883 | 0.2483676 | 6 | 0.0092194695
2 | 1 | 0 | 0 | 0 | 4509.4017 | 3.97727489 | 3.97789049 | 0.2484625 | 6 | 0.00923190638
2 | 1 | 0 | 0 | 0 | 4509.4517 | 3.9777751 | 3.97818112 | 0.2487812 | 6 | 0.00924435537
2 | 1 | 0 | 0 | 0 | 4509.5017 | 3.97827506 | 3.97892284 | 0.2488422 | 6 | 0.00925681088
2 | 1 | 0 | 0 | 0 | 4509.5517 | 3.97877502 | 3.97915387 | 0.2489468 | 6 | 0.00926927198
2 | 1 | 0 | 0 | 0 | 4509.6017 | 3.97927499 | 3.97979498 | 0.2489927 | 6 | 0.00928173494
2 | 1 | 0 | 0 | 0 | 4509.6517 | 3.97977519 | 3.98039651 | 0.2490924 | 6 | 0.00929420348
2 | 1 | 0 | 0 | 0 | 4509.7017 | 3.98027515 | 3.98073745 | 0.249216 | 6 | 0.00930667669
2 | 1 | 0 | 0 | 0 | 4509.7517 | 3.98077512 | 3.98126864 | 0.2495775 | 6 | 0.009319162
2 | 1 | 0 | 0 | 0 | 4509.8017 | 3.98127532 | 3.9817698 | 0.2496893 | 6 | 0.00933166035
2 | 1 | 0 | 0 | 0 | 4509.8517 | 3.98177528 | 3.98215079 | 0.2498098 | 6 | 0.00934416335
2 | 1 | 0 | 0 | 0 | 4509.9017 | 3.98227525 | 3.98265195 | 0.2500258 | 6 | 0.00935667567
2 | 1 | 0 | 0 | 0 | 4509.9517 | 3.98277521 | 3.9833436 | 0.2501559 | 6 | 0.00936919637
2 | 1 | 0 | 0 | 0 | 4510.0017 | 3.98327541 | 3.98378468 | 0.2502672 | 6 | 0.00938172359
2 | 1 | 0 | 0 | 0 | 4510.0517 | 3.98377538 | 3.98448658 | 0.2504169 | 6 | 0.0093942564
2 | 1 | 0 | 0 | 0 | 4510.1017 | 3.98427534 | 3.98481727 | 0.25069 | 6 | 0.00940680224
2 | 1 | 0 | 0 | 0 | 4510.1517 | 3.9847753 | 3.98527861 | 0.2507789 | 6 | 0.00941935461
2 | 1 | 0 | 0 | 0 | 4510.2017 | 3.98527527 | 3.98599005 | 0.2508721 | 6 | 0.00943191256
2 | 1 | 0 | 0 | 0 | 4510.2517 | 3.98577547 | 3.98645139 | 0.2510994 | 6 | 0.0094444789
2 | 1 | 0 | 0 | 0 | 4510.3017 | 3.9862752 | 3.98671103 | 0.2511671 | 6 | 0.00945705082
2 | 1 | 0 | 1 | 0 | 4510.3518 | 3.98677659 | 3.98752499 | 0.2512866 | 6 | 0.00946965348
2 | 1 | 0 | 1 | 0 | 4510.4019 | 3.98727655 | 3.98767591 | 0.2516383 | 6 | 0.00948226918
2 | 1 | 0 | 0 | 0 | 4510.4518 | 3.98777485 | 3.98831534 | 0.2516937 | 6 | 0.00949484296
2 | 1 | 0 | 0 | 0 | 4510.5018 | 3.98827529 | 3.98868513 | 0.2517942 | 6 | 0.00950744655
2 | 1 | 0 | 1 | 0 | 4510.5519 | 3.98877549 | 3.98924828 | 0.2520551 | 6 | 0.00952008273
2 | 1 | 0 | 1 | 0 | 4510.6019 | 3.98927569 | 3.98974919 | 0.2521375 | 6 | 0.00953270495
2 | 1 | 0 | 1 | 0 | 4510.6519 | 3.98977566 | 3.99031067 | 0.2522093 | 6 | 0.00954532903
2 | 1 | 0 | 1 | 0 | 4510.7019 | 3.99027562 | 3.99073172 | 0.2524873 | 6 | 0.00955796242
2 | 1 | 0 | 1 | 0 | 4510.7519 | 3.99077606 | 3.99126315 | 0.2526327 | 6 | 0.00957060698
2 | 1 | 0 | 1 | 0 | 4510.8019 | 3.99127603 | 3.99155378 | 0.2527458 | 6 | 0.00958325807
2 | 1 | 0 | 1 | 0 | 4510.8519 | 3.99177575 | 3.9923358 | 0.2527946 | 6 | 0.00959591195
2 | 1 | 0 | 1 | 0 | 4510.9019 | 3.99227619 | 3.99290729 | 0.252867 | 6 | 0.00960856955
2 | 1 | 0 | 1 | 0 | 4510.9519 | 3.99277616 | 3.99331808 | 0.2529672 | 6 | 0.00962123089
2 | 1 | 0 | 1 | 0 | 4511.0019 | 3.99327612 | 3.99396968 | 0.2531641 | 6 | 0.00963390153
2 | 1 | 0 | 1 | 0 | 4511.0519 | 3.99377632 | 3.99413013 | 0.2534692 | 6 | 0.00964658521
2 | 1 | 0 | 1 | 0 | 4511.1019 | 3.99427629 | 3.99488211 | 0.2535705 | 6 | 0.00965927728
2 | 1 | 0 | 1 | 0 | 4511.1519 | 3.99477625 | 3.99555373 | 0.2536802 | 6 | 0.00967197493
2 | 1 | 0 | 1 | 0 | 4511.2019 | 3.99527621 | 3.99571419 | 0.2539511 | 6 | 0.00968468189
2 | 1 | 0 | 1 | 0 | 4511.2519 | 3.99577641 | 3.99650574 | 0.2540468 | 6 | 0.00969739724
2 | 1 | 0 | 1 | 0 | 4511.3019 | 3.99627638 | 3.99684715 | 0.2541529 | 6 | 0.00971011817
2 | 1 | 0 | 1 | 0 | 4511.3519 | 3.99677634 | 3.99741817 | 0.2544484 | 6 | 0.00972284842
2 | 1 | 0 | 1 | 0 | 4511.4019 | 3.99727654 | 3.99765873 | 0.2545481 | 6 | 0.00973558985
2 | 1 | 0 | 1 | 0 | 4511.4519 | 3.99777651 | 3.99803948 | 0.2546256 | 6 | 0.009748335
2 | 1 | 0 | 1 | 0 | 4511.5019 | 3.99827647 | 3.99882197 | 0.2548236 | 6 | 0.00976108667
2 | 1 | 0 | 1 | 0 | 4511.5519 | 3.99877644 | 3.99926305 | 0.2549502 | 6 | 0.00977384765
2 | 1 | 0 | 1 | 0 | 4511.6019 | 3.9992764 | 3.99985409 | 0.2550522 | 6 | 0.00978661515
2 | 1 | 0 | 1 | 0 | 4511.6519 | 3.9997766 | 4.00013447 | 0.2552348 | 6 | 0.00979938824
2 | 1 | 0 | 1 | 0 | 4511.7019 | 4.00027657 | 4.00079632 | 0.2554767 | 6 | 0.00981217436
2 | 1 | 0 | 1 | 0 | 4511.7519 | 4.00077629 | 4.00137758 | 0.2555499 | 6 | 0.00982496701
2 | 1 | 0 | 1 | 0 | 4511.8019 | 4.00127649 | 4.00179911 | 0.2556463 | 6 | 0.00983776338
2 | 1 | 0 | 1 | 0 | 4511.8519 | 4.0017767 | 4.00239038 | 0.2558977 | 6 | 0.00985057
2 | 1 | 0 | 1 | 0 | 4511.9019 | 4.00227642 | 4.00289154 | 0.2559757 | 6 | 0.00986338314
2 | 1 | 0 | 1 | 0 | 4511.9519 | 4.0027771 | 4.0033927 | 0.2560605 | 6 | 0.00987620093
2 | 1 | 0 | 1 | 0 | 4512.0019 | 4.00327682 | 4.00392389 | 0.2564195 | 6 | 0.00988903083
2 | 1 | 0 | 1 | 0 | 4512.0519 | 4.00377655 | 4.00421476 | 0.2564507 | 6 | 0.00990186911
2 | 1 | 0 | 1 | 0 | 4512.1019 | 4.00427675 | 4.00478649 | 0.2565646 | 6 | 0.00991471112
2 | 1 | 0 | 1 | 0 | 4512.1519 | 4.00477695 | 4.00537729 | 0.2565989 | 6 | 0.00992755592
2 | 1 | 0 | 1 | 0 | 4512.2019 | 4.00527716 | 4.00577879 | 0.2567106 | 6 | 0.00994040538
2 | 1 | 0 | 1 | 0 | 4512.2519 | 4.00577688 | 4.0060997 | 0.2568316 | 6 | 0.00995326042
2 | 1 | 0 | 1 | 0 | 4512.3019 | 4.00627708 | 4.00674105 | 0.2571001 | 6 | 0.00996612478
2 | 1 | 0 | 1 | 0 | 4512.3519 | 4.00677729 | 4.00733232 | 0.2572608 | 6 | 0.00997900125
2 | 1 | 0 | 1 | 0 | 4512.4019 | 4.00727701 | 4.00765324 | 0.2573733 | 6 | 0.00999188423
2 | 1 | 0 | 1 | 0 | 4512.4519 | 4.00777721 | 4.00827456 | 0.2575154 | 6 | 0.0100047719
2 | 1 | 0 | 1 | 0 | 4512.5019 | 4.00827742 | 4.00862551 | 0.2577176 | 6 | 0.0100176707
2 | 1 | 0 | 1 | 0 | 4512.5519 | 4.00877714 | 4.00925684 | 0.2578077 | 6 | 0.010030576
2 | 1 | 0 | 1 | 0 | 4512.6019 | 4.00927687 | 4.00986671 | 0.257936 | 6 | 0.010043486
2 | 1 | 0 | 1 | 0 | 4512.652 | 4.00977802 | 4.01033068 | 0.2582403 | 6 | 0.0100564342
2 | 1 | 0 | 1 | 0 | 4512.7019 | 4.01027679 | 4.01086092 | 0.2582796 | 6 | 0.0100693377
2 | 1 | 0 | 1 | 0 | 4512.7519 | 4.010777 | 4.01153231 | 0.2584116 | 6 | 0.010082271
2 | 1 | 0 | 0 | 0 | 4512.8021 | 4.01127815 | 4.01166487 | 0.2586302 | 6 | 0.0100952657
2 | 1 | 0 | 1 | 0 | 4512.8519 | 4.01177645 | 4.01241589 | 0.2587438 | 6 | 0.0101081636
2 | 1 | 0 | 0 | 0 | 4512.9021 | 4.01227856 | 4.01277685 | 0.2588124 | 6 | 0.0101211704
2 | 1 | 0 | 0 | 0 | 4512.9521 | 4.01277781 | 4.01324701 | 0.2591198 | 6 | 0.0101341344
2 | 1 | 0 | 1 | 0 | 4513.002 | 4.01327705 | 4.01380825 | 0.25924 | 6 | 0.0101470836
2 | 1 | 0 | 0 | 0 | 4513.0521 | 4.01377821 | 4.01440144 | 0.2593097 | 6 | 0.0101600885
2 | 1 | 0 | 0 | 0 | 4513.1021 | 4.01427746 | 4.01481056 | 0.2594973 | 6 | 0.0101730749
2 | 1 | 0 | 0 | 0 | 4513.1521 | 4.01477814 | 4.01541328 | 0.2596318 | 6 | 0.0101860696
2 | 1 | 0 | 0 | 0 | 4513.2021 | 4.01527786 | 4.0159235 | 0.2596835 | 6 | 0.0101990672
2 | 1 | 0 | 0 | 0 | 4513.2521 | 4.01577759 | 4.01633453 | 0.2598683 | 6 | 0.0102120722
2 | 1 | 0 | 0 | 0 | 4513.3021 | 4.01627779 | 4.01673555 | 0.2601036 | 6 | 0.0102250883
2 | 1 | 0 | 0 | 0 | 4513.3521 | 4.01677752 | 4.01741743 | 0.2601623 | 6 | 0.010238112
2 | 1 | 0 | 0 | 0 | 4513.4021 | 4.01727772 | 4.01785851 | 0.2602381 | 6 | 0.0102511384
2 | 1 | 0 | 0 | 0 | 4513.4521 | 4.01777792 | 4.01816845 | 0.2603094 | 6 | 0.0102641685
2 | 1 | 0 | 0 | 0 | 4513.5021 | 4.01827765 | 4.01872015 | 0.2604305 | 6 | 0.0102772024
2 | 1 | 0 | 0 | 0 | 4513.5521 | 4.01877832 | 4.01934195 | 0.2605356 | 6 | 0.0102902437
2 | 1 | 0 | 0 | 0 | 4513.6021 | 4.01927805 | 4.01979303 | 0.260893 | 6 | 0.0103032971
2 | 1 | 0 | 0 | 0 | 4513.6521 | 4.01977777 | 4.02027416 | 0.2609905 | 6 | 0.0103163607
2 | 1 | 0 | 0 | 0 | 4513.7021 | 4.02027798 | 4.02092552 | 0.2610741 | 6 | 0.0103294281
2 | 1 | 0 | 0 | 0 | 4513.7521 | 4.02077818 | 4.0213666 | 0.2613435 | 6 | 0.0103425048
2 | 1 | 0 | 0 | 0 | 4513.8021 | 4.02127838 | 4.02173805 | 0.2614358 | 6 | 0.0103555908
2 | 1 | 0 | 0 | 0 | 4513.8521 | 4.02177811 | 4.02245903 | 0.2615219 | 6 | 0.0103686806
2 | 1 | 0 | 0 | 0 | 4513.9021 | 4.02227831 | 4.02292061 | 0.2617677 | 6 | 0.0103817787
2 | 1 | 0 | 0 | 0 | 4513.9521 | 4.02277851 | 4.02322149 | 0.2619078 | 6 | 0.010394888
2 | 1 | 0 | 0 | 0 | 4514.0021 | 4.02327824 | 4.02393341 | 0.2620103 | 6 | 0.0104080029
2 | 1 | 0 | 0 | 0 | 4514.0521 | 4.02377844 | 4.0242939 | 0.2621787 | 6 | 0.0104211234
2 | 1 | 0 | 0 | 0 | 4514.1021 | 4.02427864 | 4.02469492 | 0.2623599 | 6 | 0.010434255
2 | 1 | 0 | 0 | 0 | 4514.1521 | 4.02477837 | 4.0252161 | 0.2624396 | 6 | 0.0104473904
2 | 1 | 0 | 0 | 0 | 4514.2021 | 4.02527857 | 4.02592754 | 0.2625377 | 6 | 0.0104605313
2 | 1 | 0 | 0 | 0 | 4514.2521 | 4.02577877 | 4.0264492 | 0.2628591 | 6 | 0.0104736844
2 | 1 | 0 | 0 | 0 | 4514.3021 | 4.0262785 | 4.02689981 | 0.2628997 | 6 | 0.010486844
2 | 1 | 0 | 0 | 0 | 4514.3521 | 4.0267787 | 4.02736139 | 0.2630214 | 6 | 0.0105000082
2 | 1 | 0 | 0 | 0 | 4514.4021 | 4.02727842 | 4.02774239 | 0.2632697 | 6 | 0.0105131818
2 | 1 | 0 | 0 | 0 | 4514.4521 | 4.02777863 | 4.02840424 | 0.2633391 | 6 | 0.0105263628
2 | 1 | 0 | 0 | 0 | 4514.5021 | 4.02827883 | 4.02888536 | 0.2633976 | 6 | 0.0105395466
2 | 1 | 0 | 0 | 0 | 4514.5521 | 4.02877855 | 4.02924585 | 0.2637191 | 6 | 0.0105527407
2 | 1 | 0 | 0 | 0 | 4514.6021 | 4.02927876 | 4.02988768 | 0.2637903 | 6 | 0.0105659449
2 | 1 | 0 | 0 | 0 | 4514.6521 | 4.02977896 | 4.03021812 | 0.2638499 | 6 | 0.0105791511
2 | 1 | 0 | 0 | 0 | 4514.7021 | 4.03027868 | 4.03075981 | 0.2639225 | 6 | 0.0105923619
2 | 1 | 0 | 0 | 0 | 4514.7521 | 4.03077888 | 4.03126097 | 0.2639956 | 6 | 0.0106055746
2 | 1 | 0 | 0 | 0 | 4514.8021 | 4.03127909 | 4.0315814 | 0.2640895 | 6 | 0.0106187919
2 | 1 | 0 | 0 | 0 | 4514.8521 | 4.03177881 | 4.03224373 | 0.2642739 | 6 | 0.0106320167
2 | 1 | 0 | 0 | 0 | 4514.9021 | 4.03227901 | 4.03283453 | 0.2645044 | 6 | 0.0106452536
2 | 1 | 0 | 0 | 0 | 4514.9521 | 4.03277874 | 4.03331614 | 0.2645893 | 6 | 0.010658497
2 | 1 | 0 | 0 | 0 | 4515.0021 | 4.03327942 | 4.033957 | 0.2647038 | 6 | 0.010671746
2 | 1 | 0 | 0 | 0 | 4515.0521 | 4.03377914 | 4.03433847 | 0.2649677 | 6 | 0.0106850052
2 | 1 | 0 | 0 | 0 | 4515.1021 | 4.03427887 | 4.03459883 | 0.2650445 | 6 | 0.0106982719
2 | 1 | 0 | 0 | 0 | 4515.1521 | 4.03477955 | 4.03521061 | 0.2651537 | 6 | 0.0107115433
2 | 1 | 0 | 0 | 0 | 4515.2021 | 4.03527927 | 4.03578234 | 0.2654872 | 6 | 0.0107248267
2 | 1 | 0 | 0 | 0 | 4515.2521 | 4.035779 | 4.03620291 | 0.2655138 | 6 | 0.0107381186
2 | 1 | 0 | 0 | 0 | 4515.3021 | 4.03627825 | 4.03674316 | 0.2655546 | 6 | 0.0107514113
2 | 1 | 0 | 0 | 0 | 4515.3521 | 4.03677893 | 4.03746653 | 0.2657289 | 6 | 0.0107647097
2 | 1 | 0 | 1 | 0 | 4515.4023 | 4.03728008 | 4.03783655 | 0.2658183 | 6 | 0.0107780676
2 | 1 | 0 | 0 | 0 | 4515.4521 | 4.03777838 | 4.03813744 | 0.2659098 | 6 | 0.0107913241
2 | 1 | 0 | 0 | 0 | 4515.5022 | 4.03827906 | 4.03888083 | 0.2661735 | 6 | 0.0108046699
2 | 1 | 0 | 1 | 0 | 4515.5523 | 4.03878021 | 4.03944254 | 0.2663295 | 6 | 0.010818026
2 | 1 | 0 | 0 | 0 | 4515.6021 | 4.03927803 | 4.03983116 | 0.2664145 | 6 | 0.0108313076
2 | 1 | 0 | 1 | 0 | 4515.6523 | 4.03978014 | 4.04038429 | 0.2665778 | 6 | 0.0108447019
2 | 1 | 0 | 1 | 0 | 4515.7023 | 4.04028034 | 4.04079342 | 0.266736 | 6 | 0.0108580515
2 | 1 | 0 | 0 | 0 | 4515.7522 | 4.04077864 | 4.04111433 | 0.2668206 | 6 | 0.0108713796
2 | 1 | 0 | 1 | 0 | 4515.8023 | 4.04127979 | 4.04157639 | 0.266899 | 6 | 0.0108847655
2 | 1 | 0 | 1 | 0 | 4515.8523 | 4.04177999 | 4.04227781 | 0.2671773 | 6 | 0.0108981356
2 | 1 | 0 | 1 | 0 | 4515.9023 | 4.04227972 | 4.0427289 | 0.2672395 | 6 | 0.0109115131
2 | 1 | 0 | 1 | 0 | 4515.9523 | 4.04277992 | 4.04333019 | 0.2673185 | 6 | 0.0109248934
2 | 1 | 0 | 1 | 0 | 4516.0023 | 4.04327965 | 4.04372168 | 0.2673963 | 6 | 0.0109382765
2 | 1 | 0 | 1 | 0 | 4516.0523 | 4.04377985 | 4.04425287 | 0.2674666 | 6 | 0.0109516643
2 | 1 | 0 | 1 | 0 | 4516.1023 | 4.04428005 | 4.04494476 | 0.2675859 | 6 | 0.0109650567
2 | 1 | 0 | 1 | 0 | 4516.1523 | 4.04477978 | 4.04536533 | 0.2678914 | 6 | 0.0109784594
2 | 1 | 0 | 1 | 0 | 4516.2023 | 4.04527998 | 4.04592657 | 0.2679778 | 6 | 0.0109918732
2 | 1 | 0 | 1 | 0 | 4516.2523 | 4.04578018 | 4.04612732 | 0.2680671 | 6 | 0.0110052908
2 | 1 | 0 | 1 | 0 | 4516.3023 | 4.04627991 | 4.04679918 | 0.2682953 | 6 | 0.0110187149
2 | 1 | 0 | 1 | 0 | 4516.3523 | 4.04678011 | 4.04719973 | 0.2684093 | 6 | 0.0110321492
2 | 1 | 0 | 1 | 0 | 4516.4023 | 4.04727983 | 4.0477109 | 0.2684998 | 6 | 0.0110455882
2 | 1 | 0 | 1 | 0 | 4516.4523 | 4.04778004 | 4.04845285 | 0.2687118 | 6 | 0.0110590346
2 | 1 | 0 | 1 | 0 | 4516.5023 | 4.04828024 | 4.04902411 | 0.2688818 | 6 | 0.0110724913
2 | 1 | 0 | 1 | 0 | 4516.5523 | 4.04877996 | 4.04931498 | 0.2689451 | 6 | 0.0110859526
2 | 1 | 0 | 1 | 0 | 4516.6023 | 4.04928064 | 4.0498867 | 0.2690442 | 6 | 0.0110994186
2 | 1 | 0 | 1 | 0 | 4516.6523 | 4.04978037 | 4.05037737 | 0.2692756 | 6 | 0.0111128939
2 | 1 | 0 | 1 | 0 | 4516.7023 | 4.05028009 | 4.05104971 | 0.2693457 | 6 | 0.0111263758
2 | 1 | 0 | 1 | 0 | 4516.7523 | 4.05078077 | 4.0515008 | 0.269411 | 6 | 0.0111398604
2 | 1 | 0 | 1 | 0 | 4516.8023 | 4.0512805 | 4.05189133 | 0.2696804 | 6 | 0.0111533552
2 | 1 | 0 | 1 | 0 | 4516.8523 | 4.0517807 | 4.0522418 | 0.2697542 | 6 | 0.0111668566
2 | 1 | 0 | 1 | 0 | 4516.9023 | 4.05228043 | 4.05299425 | 0.2698268 | 6 | 0.0111803617
2 | 1 | 0 | 1 | 0 | 4516.9523 | 4.05278063 | 4.05348539 | 0.2700694 | 6 | 0.0111938752
2 | 1 | 0 | 1 | 0 | 4517.0023 | 4.05328083 | 4.05370569 | 0.2701475 | 6 | 0.0112073971
2 | 1 | 0 | 1 | 0 | 4517.0523 | 4.05378056 | 4.05444765 | 0.2702354 | 6 | 0.0112209236
2 | 1 | 0 | 1 | 0 | 4517.1023 | 4.05428076 | 4.05493879 | 0.2704353 | 6 | 0.0112344557
2 | 1 | 0 | 1 | 0 | 4517.1523 | 4.05478096 | 4.0552392 | 0.2705666 | 6 | 0.0112479981
2 | 1 | 0 | 1 | 0 | 4517.2023 | 4.05528069 | 4.05600166 | 0.2706533 | 6 | 0.0112615451
2 | 1 | 0 | 1 | 0 | 4517.2523 | 4.05578089 | 4.05647278 | 0.270672 | 6 | 0.0112750949
2 | 1 | 0 | 1 | 0 | 4517.3023 | 4.05628109 | 4.05673313 | 0.2707055 | 6 | 0.0112886447
2 | 1 | 0 | 1 | 0 | 4517.3523 | 4.05678082 | 4.05749512 | 0.2708001 | 6 | 0.0113021983
2 | 1 | 0 | 1 | 0 | 4517.4023 | 4.05728102 | 4.05795622 | 0.2709686 | 6 | 0.0113157593
2 | 1 | 0 | 1 | 0 | 4517.4523 | 4.05778122 | 4.05855751 | 0.271252 | 6 | 0.0113293324
2 | 1 | 0 | 1 | 0 | 4517.5023 | 4.05828094 | 4.05876827 | 0.2713162 | 6 | 0.011342912
2 | 1 | 0 | 1 | 0 | 4517.5523 | 4.05878115 | 4.0595603 | 0.2713848 | 6 | 0.0113564953
2 | 1 | 0 | 1 | 0 | 4517.6023 | 4.05928087 | 4.06003141 | 0.2716467 | 6 | 0.0113700889
2 | 1 | 0 | 1 | 0 | 4517.6523 | 4.05978107 | 4.06032228 | 0.2716804 | 6 | 0.0113836881
2 | 1 | 0 | 1 | 0 | 4517.7023 | 4.06028128 | 4.06099367 | 0.2717741 | 6 | 0.01139729
2 | 1 | 0 | 1 | 0 | 4517.7523 | 4.060781 | 4.0613246 | 0.2719807 | 6 | 0.0114108995
2 | 1 | 0 | 1 | 0 | 4517.8023 | 4.0612812 | 4.06196594 | 0.2720934 | 6 | 0.0114245182
2 | 1 | 0 | 1 | 0 | 4517.8523 | 4.06178141 | 4.06248713 | 0.2721556 | 6 | 0.0114381406
2 | 1 | 0 | 0 | 0 | 4517.9025 | 4.06228304 | 4.0628891 | 0.2723053 | 6 | 0.0114518227
2 | 1 | 0 | 1 | 0 | 4517.9523 | 4.06278086 | 4.06364775 | 0.2723931 | 6 | 0.0114654023
2 | 1 | 0 | 1 | 0 | 4518.0024 | 4.06328154 | 4.0638628 | 0.2724537 | 6 | 0.0114790676
2 | 1 | 0 | 0 | 0 | 4518.0524 | 4.06378174 | 4.06430197 | 0.2726158 | 6 | 0.0114927106
2 | 1 | 0 | 1 | 0 | 4518.1023 | 4.06428051 | 4.0649004 | 0.2728175 | 6 | 0.0115063367
2 | 1 | 0 | 0 | 0 | 4518.1525 | 4.06478167 | 4.06540632 | 0.272862 | 6 | 0.0115200486
2 | 1 | 0 | 0 | 0 | 4518.2024 | 4.06528139 | 4.06585455 | 0.2729126 | 6 | 0.0115336822
2 | 1 | 0 | 1 | 0 | 4518.2524 | 4.06578112 | 4.06664562 | 0.2731479 | 6 | 0.0115473513
2 | 1 | 0 | 0 | 0 | 4518.3025 | 4.06628227 | 4.06692839 | 0.2732008 | 6 | 0.0115610529
2 | 1 | 0 | 0 | 0 | 4518.3524 | 4.06678104 | 4.06740808 | 0.2732724 | 6 | 0.0115747023
2 | 1 | 0 | 0 | 0 | 4518.4025 | 4.06728172 | 4.06787014 | 0.273579 | 6 | 0.0115884189
2 | 1 | 0 | 0 | 0 | 4518.4525 | 4.06778193 | 4.06847191 | 0.2736122 | 6 | 0.011602114
2 | 1 | 0 | 0 | 0 | 4518.5025 | 4.06828165 | 4.06875277 | 0.2736498 | 6 | 0.01161581
2 | 1 | 0 | 0 | 0 | 4518.5525 | 4.06878185 | 4.06926346 | 0.2736471 | 6 | 0.0116295079
2 | 1 | 0 | 0 | 0 | 4518.6025 | 4.06928205 | 4.06982517 | 0.2737032 | 6 | 0.0116432058
2 | 1 | 0 | 0 | 0 | 4518.6525 | 4.06978178 | 4.07037687 | 0.2737915 | 6 | 0.0116569092
2 | 1 | 0 | 0 | 0 | 4518.7025 | 4.07028198 | 4.07086802 | 0.2740195 | 6 | 0.0116706192
2 | 1 | 0 | 0 | 0 | 4518.7525 | 4.07078218 | 4.07142925 | 0.2741397 | 6 | 0.0116843404
2 | 1 | 0 | 0 | 0 | 4518.8025 | 4.07128191 | 4.07196045 | 0.2742111 | 6 | 0.0116980644
2 | 1 | 0 | 0 | 0 | 4518.8525 | 4.07178211 | 4.072402 | 0.2743191 | 6 | 0.011711793
2 | 1 | 0 | 0 | 0 | 4518.9025 | 4.07228231 | 4.07276249 | 0.2744673 | 6 | 0.01172553
2 | 1 | 0 | 0 | 0 | 4518.9525 | 4.07278204 | 4.07345438 | 0.2745014 | 6 | 0.0117392698
2 | 1 | 0 | 0 | 0 | 4519.0025 | 4.07328224 | 4.07371473 | 0.274604 | 6 | 0.0117530143
2 | 1 | 0 | 0 | 0 | 4519.0525 | 4.07378244 | 4.07450676 | 0.2748923 | 6 | 0.011766769
2 | 1 | 0 | 0 | 0 | 4519.1025 | 4.07428217 | 4.07513809 | 0.2749322 | 6 | 0.0117805311
2 | 1 | 0 | 0 | 0 | 4519.1525 | 4.07478237 | 4.0753088 | 0.2749588 | 6 | 0.0117942942
2 | 1 | 0 | 0 | 0 | 4519.2025 | 4.0752821 | 4.07593012 | 0.2752199 | 6 | 0.0118080666
2 | 1 | 0 | 0 | 0 | 4519.2525 | 4.0757823 | 4.07638121 | 0.2752781 | 6 | 0.0118218446
2 | 1 | 0 | 0 | 0 | 4519.3025 | 4.0762825 | 4.07681274 | 0.2752745 | 6 | 0.0118356245
2 | 1 | 0 | 0 | 0 | 4519.3525 | 4.07678223 | 4.07735395 | 0.27554 | 6 | 0.0118494108
2 | 1 | 0 | 0 | 0 | 4519.4025 | 4.07728243 | 4.077775 | 0.2755903 | 6 | 0.0118632056
2 | 1 | 0 | 0 | 0 | 4519.4525 | 4.07778263 | 4.07842636 | 0.2756309 | 6 | 0.0118770031
2 | 1 | 0 | 0 | 0 | 4519.5025 | 4.07828236 | 4.0789876 | 0.2757942 | 6 | 0.0118908044
2 | 1 | 0 | 0 | 0 | 4519.5525 | 4.07878256 | 4.07932854 | 0.2758638 | 6 | 0.0119046122
2 | 1 | 0 | 0 | 0 | 4519.6025 | 4.07928228 | 4.07990026 | 0.2759009 | 6 | 0.0119184218
2 | 1 | 0 | 0 | 0 | 4519.6525 | 4.07978296 | 4.08021069 | 0.2760555 | 6 | 0.0119322361
2 | 1 | 0 | 0 | 0 | 4519.7025 | 4.08028269 | 4.08069181 | 0.2762487 | 6 | 0.0119460607
2 | 1 | 0 | 0 | 0 | 4519.7525 | 4.08078241 | 4.08150387 | 0.2762541 | 6 | 0.011959889
2 | 1 | 0 | 0 | 0 | 4519.8025 | 4.08128309 | 4.08186483 | 0.2762741 | 6 | 0.0119737182
2 | 1 | 0 | 0 | 0 | 4519.8525 | 4.08178282 | 4.08234596 | 0.2762535 | 6 | 0.0119875455
2 | 1 | 0 | 0 | 0 | 4519.9025 | 4.08228254 | 4.08278704 | 0.2763103 | 6 | 0.0120013757
2 | 1 | 0 | 0 | 0 | 4519.9525 | 4.08278275 | 4.08345842 | 0.2763883 | 6 | 0.0120152086
2 | 1 | 0 | 0 | 0 | 4520.0025 | 4.08328295 | 4.08390951 | 0.2766906 | 6 | 0.0120290536
2 | 1 | 0 | 0 | 0 | 4520.0525 | 4.08378315 | 4.08425999 | 0.2766934 | 6 | 0.0120429033
2 | 1 | 0 | 0 | 0 | 4520.1025 | 4.08428288 | 4.08476162 | 0.2767381 | 6 | 0.0120567549
2 | 1 | 0 | 0 | 0 | 4520.1525 | 4.08478308 | 4.08560371 | 0.2769284 | 6 | 0.0120706111
2 | 1 | 0 | 0 | 0 | 4520.2025 | 4.08528328 | 4.08601475 | 0.2769769 | 6 | 0.0120844748
2 | 1 | 0 | 0 | 0 | 4520.2525 | 4.085783 | 4.08633566 | 0.2770215 | 6 | 0.0120983403
2 | 1 | 0 | 0 | 0 | 4520.3025 | 4.08628321 | 4.08710766 | 0.2772251 | 6 | 0.0121122124
2 | 1 | 0 | 0 | 0 | 4520.3525 | 4.08678341 | 4.08739853 | 0.2773129 | 6 | 0.0121260919
2 | 1 | 0 | 0 | 0 | 4520.4025 | 4.08728313 | 4.08784962 | 0.2773098 | 6 | 0.0121399742
2 | 1 | 0 | 0 | 0 | 4520.4525 | 4.08778286 | 4.08841038 | 0.2773691 | 6 | 0.0121538574
2 | 1 | 0 | 0 | 0 | 4520.5026 | 4.08828402 | 4.08894253 | 0.2774846 | 6 | 0.0121677732
2 | 1 | 0 | 0 | 0 | 4520.5525 | 4.08878279 | 4.08933163 | 0.2775301 | 6 | 0.0121816369
2 | 1 | 0 | 0 | 0 | 4520.6025 | 4.08928204 | 4.08985329 | 0.277619 | 6 | 0.0121955322
2 | 1 | 0 | 1 | 0 | 4520.6527 | 4.08978462 | 4.09014416 | 0.2778177 | 6 | 0.0122094909
2 | 1 | 0 | 0 | 0 | 4520.7025 | 4.09028244 | 4.0907464 | 0.2778452 | 6 | 0.0122233424
2 | 1 | 0 | 1 | 0 | 4520.7527 | 4.09078407 | 4.09118891 | 0.2778401 | 6 | 0.0122373058
2 | 1 | 0 | 1 | 0 | 4520.8027 | 4.09128475 | 4.09173918 | 0.2780555 | 6 | 0.0122512197
2 | 1 | 0 | 0 | 0 | 4520.8525 | 4.09178209 | 4.09244013 | 0.2780606 | 6 | 0.0122650824
2 | 1 | 0 | 1 | 0 | 4520.9027 | 4.0922842 | 4.09297228 | 0.2780858 | 6 | 0.0122790569
2 | 1 | 0 | 1 | 0 | 4520.9527 | 4.09278393 | 4.09318399 | 0.2783424 | 6 | 0.012292983
2 | 1 | 0 | 1 | 0 | 4521.0027 | 4.09328413 | 4.09371424 | 0.2783495 | 6 | 0.0123069165
2 | 1 | 0 | 1 | 0 | 4521.0527 | 4.09378338 | 4.09439516 | 0.278368 | 6 | 0.01232085
2 | 1 | 0 | 1 | 0 | 4521.1027 | 4.09428358 | 4.09481668 | 0.2783485 | 6 | 0.0123347836
2 | 1 | 0 | 1 | 0 | 4521.1527 | 4.09478378 | 4.09518719 | 0.2783875 | 6 | 0.0123487171
2 | 1 | 0 | 1 | 0 | 4521.2027 | 4.09528351 | 4.09571886 | 0.2784417 | 6 | 0.0123626534
2 | 1 | 0 | 1 | 0 | 4521.2527 | 4.09578419 | 4.09634018 | 0.2786115 | 6 | 0.0123765953
2 | 1 | 0 | 1 | 0 | 4521.3027 | 4.09628391 | 4.09672165 | 0.2787153 | 6 | 0.0123905446
2 | 1 | 0 | 1 | 0 | 4521.3527 | 4.09678364 | 4.09734297 | 0.2787365 | 6 | 0.0124044968
2 | 1 | 0 | 1 | 0 | 4521.4027 | 4.09728432 | 4.0978241 | 0.2787822 | 6 | 0.0124184499
2 | 1 | 0 | 1 | 0 | 4521.4527 | 4.09778404 | 4.09831476 | 0.2789626 | 6 | 0.0124324104
2 | 1 | 0 | 1 | 0 | 4521.5027 | 4.09828424 | 4.09881592 | 0.2789321 | 6 | 0.0124463728
2 | 1 | 0 | 1 | 0 | 4521.5527 | 4.09878445 | 4.09930754 | 0.2789866 | 6 | 0.012460337
2 | 1 | 0 | 1 | 0 | 4521.6027 | 4.09928417 | 4.09984922 | 0.2792383 | 6 | 0.0124743106
2 | 1 | 0 | 1 | 0 | 4521.6527 | 4.09978437 | 4.1003499 | 0.2792762 | 6 | 0.0124882888
2 | 1 | 0 | 1 | 0 | 4521.7027 | 4.1002841 | 4.1005702 | 0.2792593 | 6 | 0.012502268
2 | 1 | 0 | 1 | 0 | 4521.7527 | 4.1007843 | 4.10120249 | 0.2794711 | 6 | 0.0125162518
2 | 1 | 0 | 1 | 0 | 4521.8027 | 4.1012845 | 4.10181379 | 0.2794965 | 6 | 0.0125302421
2 | 1 | 0 | 1 | 0 | 4521.8527 | 4.10178423 | 4.10238504 | 0.2795006 | 6 | 0.0125442324
2 | 1 | 0 | 1 | 0 | 4521.9027 | 4.10228443 | 4.10285616 | 0.2796892 | 6 | 0.0125582274
2 | 1 | 0 | 1 | 0 | 4521.9527 | 4.10278463 | 4.10313702 | 0.2797579 | 6 | 0.0125722308
2 | 1 | 0 | 1 | 0 | 4522.0027 | 4.10328436 | 4.10372829 | 0.2797508 | 6 | 0.0125862341
2 | 1 | 0 | 1 | 0 | 4522.0527 | 4.10378456 | 4.10408926 | 0.279805 | 6 | 0.0126002394
2 | 1 | 0 | 1 | 0 | 4522.1027 | 4.10428476 | 4.10479116 | 0.2799252 | 6 | 0.0126142493
2 | 1 | 0 | 1 | 0 | 4522.1527 | 4.10478449 | 4.10535192 | 0.2799228 | 6 | 0.012628261
2 | 1 | 0 | 1 | 0 | 4522.2027 | 4.10528469 | 4.10579348 | 0.2799389 | 6 | 0.0126422746
2 | 1 | 0 | 1 | 0 | 4522.2527 | 4.10578489 | 4.10626459 | 0.280166 | 6 | 0.0126562947
2 | 1 | 0 | 1 | 0 | 4522.3027 | 4.10628462 | 4.1067462 | 0.2801399 | 6 | 0.0126703177
2 | 1 | 0 | 1 | 0 | 4522.3527 | 4.10678482 | 4.10732698 | 0.2801733 | 6 | 0.0126843415
2 | 1 | 0 | 1 | 0 | 4522.4027 | 4.10728455 | 4.10752773 | 0.2801275 | 6 | 0.0126983635
2 | 1 | 0 | 1 | 0 | 4522.4527 | 4.10778475 | 4.10821915 | 0.2801598 | 6 | 0.0127123874
2 | 1 | 0 | 1 | 0 | 4522.5027 | 4.10828495 | 4.10883045 | 0.2801792 | 6 | 0.0127264122
2 | 1 | 0 | 1 | 0 | 4522.5527 | 4.10878468 | 4.10936213 | 0.2804553 | 6 | 0.0127404435
2 | 1 | 0 | 1 | 0 | 4522.6027 | 4.10928488 | 4.10970259 | 0.2804595 | 6 | 0.0127544822
2 | 1 | 0 | 1 | 0 | 4522.6527 | 4.1097846 | 4.11024427 | 0.2804845 | 6 | 0.0127685219
2 | 1 | 0 | 1 | 0 | 4522.7027 | 4.11028481 | 4.11076546 | 0.2806142 | 6 | 0.0127825653
2 | 1 | 0 | 1 | 0 | 4522.7527 | 4.11078501 | 4.11131716 | 0.2806649 | 6 | 0.0127966134
2 | 1 | 0 | 1 | 0 | 4522.8027 | 4.11128473 | 4.11170769 | 0.2806511 | 6 | 0.0128106624
2 | 1 | 0 | 1 | 0 | 4522.8527 | 4.11178541 | 4.11230946 | 0.2807823 | 6 | 0.0128247142
2 | 1 | 0 | 1 | 0 | 4522.9027 | 4.11228514 | 4.11258984 | 0.280958 | 6 | 0.0128387744
2 | 1 | 0 | 1 | 0 | 4522.9527 | 4.11278486 | 4.11332178 | 0.2809309 | 6 | 0.0128528364
2 | 1 | 0 | 0 | 0 | 4523.0028 | 4.11328602 | 4.11387539 | 0.280934 | 6 | 0.0128669273
2 | 1 | 0 | 1 | 0 | 4523.0527 | 4.11378479 | 4.11429405 | 0.2810257 | 6 | 0.0128809651
2 | 1 | 0 | 1 | 0 | 4523.1028 | 4.11428547 | 4.11472654 | 0.2810557 | 6 | 0.0128950607
2 | 1 | 0 | 0 | 0 | 4523.1528 | 4.11478615 | 4.11552811 | 0.2811004 | 6 | 0.0129091302
2 | 1 | 0 | 1 | 0 | 4523.2027 | 4.11528444 | 4.11592579 | 0.281342 | 6 | 0.0129231801
2 | 1 | 0 | 0 | 0 | 4523.2529 | 4.1157856 | 4.11628819 | 0.2812972 | 6 | 0.0129373185
2 | 1 | 0 | 1 | 0 | 4523.3027 | 4.11628437 | 4.11673069 | 0.2812905 | 6 | 0.0129513415
2 | 1 | 0 | 0 | 0 | 4523.3529 | 4.116786 | 4.117342 | 0.2814413 | 6 | 0.0129654817
2 | 1 | 0 | 0 | 0 | 4523.4029 | 4.11728573 | 4.11778259 | 0.2814548 | 6 | 0.0129795698
2 | 1 | 0 | 1 | 0 | 4523.4528 | 4.11778498 | 4.11828279 | 0.2815137 | 6 | 0.0129936319
2 | 1 | 0 | 0 | 0 | 4523.5029 | 4.11828566 | 4.11896563 | 0.2816205 | 6 | 0.0130077535
2 | 1 | 0 | 0 | 0 | 4523.5529 | 4.11878586 | 4.11946678 | 0.281739 | 6 | 0.0130218547
2 | 1 | 0 | 0 | 0 | 4523.6029 | 4.11928558 | 4.12012815 | 0.2817322 | 6 | 0.0130359568
2 | 1 | 0 | 0 | 0 | 4523.6529 | 4.11978579 | 4.12035894 | 0.2817144 | 6 | 0.0130500579
2 | 1 | 0 | 0 | 0 | 4523.7029 | 4.12028599 | 4.12076998 | 0.2817174 | 6 | 0.0130641591
2 | 1 | 0 | 0 | 0 | 4523.7529 | 4.12078571 | 4.12131166 | 0.2817233 | 6 | 0.0130782612
2 | 1 | 0 | 0 | 0 | 4523.8029 | 4.12128592 | 4.12158203 | 0.281792 | 6 | 0.013092366
2 | 1 | 0 | 0 | 0 | 4523.8529 | 4.12178564 | 4.1220932 | 0.2820244 | 6 | 0.0131064784
2 | 1 | 0 | 0 | 0 | 4523.9029 | 4.12228584 | 4.12290525 | 0.2819778 | 6 | 0.0131205944
2 | 1 | 0 | 0 | 0 | 4523.9529 | 4.12278605 | 4.12341642 | 0.2820146 | 6 | 0.0131347105
2 | 1 | 0 | 0 | 0 | 4524.0029 | 4.12328577 | 4.12359715 | 0.2822037 | 6 | 0.0131488331
2 | 1 | 0 | 0 | 0 | 4524.0529 | 4.12378597 | 4.1241684 | 0.28219 | 6 | 0.0131629594
2 | 1 | 0 | 0 | 0 | 4524.1029 | 4.12428617 | 4.12486029 | 0.2822209 | 6 | 0.0131770847
2 | 1 | 0 | 0 | 0 | 4524.1529 | 4.1247859 | 4.12522078 | 0.2824376 | 6 | 0.0131912166
2 | 1 | 0 | 0 | 0 | 4524.2029 | 4.1252861 | 4.12584257 | 0.2824351 | 6 | 0.013205355
2 | 1 | 0 | 0 | 0 | 4524.2529 | 4.12578583 | 4.12618351 | 0.2824557 | 6 | 0.0132194934
2 | 1 | 0 | 0 | 0 | 4524.3029 | 4.12628651 | 4.12669468 | 0.2826041 | 6 | 0.0132336365
2 | 1 | 0 | 0 | 0 | 4524.3529 | 4.12678623 | 4.12716579 | 0.2826742 | 6 | 0.0132477852
2 | 1 | 0 | 0 | 0 | 4524.4029 | 4.12728596 | 4.12786722 | 0.2826745 | 6 | 0.0132619338
2 | 1 | 0 | 0 | 0 | 4524.4529 | 4.12778664 | 4.12824821 | 0.2827593 | 6 | 0.0132760862
2 | 1 | 0 | 0 | 0 | 4524.5029 | 4.12828636 | 4.12855959 | 0.2828791 | 6 | 0.0132902432
2 | 1 | 0 | 0 | 0 | 4524.5529 | 4.12878609 | 4.12941122 | 0.2828514 | 6 | 0.0133044031
2 | 1 | 0 | 0 | 0 | 4524.6029 | 4.12928629 | 4.12975168 | 0.2829049 | 6 | 0.0133185629
2 | 1 | 0 | 0 | 0 | 4524.6529 | 4.12978649 | 4.13018274 | 0.2830801 | 6 | 0.0133327292
2 | 1 | 0 | 0 | 0 | 4524.7029 | 4.13028669 | 4.13091469 | 0.2830634 | 6 | 0.0133468984
2 | 1 | 0 | 0 | 0 | 4524.7529 | 4.1307869 | 4.13126564 | 0.2830793 | 6 | 0.0133610675
2 | 1 | 0 | 0 | 0 | 4524.8029 | 4.13128662 | 4.13180685 | 0.2833043 | 6 | 0.0133752432
2 | 1 | 0 | 0 | 0 | 4524.8529 | 4.13178682 | 4.13244867 | 0.2833052 | 6 | 0.0133894235
2 | 1 | 0 | 0 | 0 | 4524.9029 | 4.13228655 | 4.13301992 | 0.2833162 | 6 | 0.0134036047
2 | 1 | 0 | 0 | 0 | 4524.9529 | 4.13278675 | 4.13341093 | 0.2832301 | 6 | 0.0134177832
2 | 1 | 0 | 0 | 0 | 4525.0029 | 4.13328695 | 4.13367128 | 0.2832615 | 6 | 0.0134319607
2 | 1 | 0 | 0 | 0 | 4525.0529 | 4.13378668 | 4.13417292 | 0.2833265 | 6 | 0.013446141
2 | 1 | 0 | 0 | 0 | 4525.1029 | 4.13428688 | 4.135005 | 0.2835243 | 6 | 0.0134603279
2 | 1 | 0 | 0 | 0 | 4525.1529 | 4.13478708 | 4.13557625 | 0.2835939 | 6 | 0.0134745222
2 | 1 | 0 | 0 | 0 | 4525.2029 | 4.13528681 | 4.13580656 | 0.2836414 | 6 | 0.0134887183
2 | 1 | 0 | 0 | 0 | 4525.2529 | 4.13578701 | 4.1363678 | 0.283698 | 6 | 0.0135029163
2 | 1 | 0 | 0 | 0 | 4525.3029 | 4.13628721 | 4.13678885 | 0.2838312 | 6 | 0.0135171209
2 | 1 | 0 | 0 | 0 | 4525.3529 | 4.13678694 | 4.13748074 | 0.2838163 | 6 | 0.0135313272
2 | 1 | 0 | 0 | 0 | 4525.4029 | 4.13728714 | 4.13795185 | 0.2838715 | 6 | 0.0135455346
2 | 1 | 0 | 0 | 0 | 4525.4529 | 4.13778687 | 4.13859367 | 0.2840879 | 6 | 0.0135597512
2 | 1 | 0 | 0 | 0 | 4525.5029 | 4.13828707 | 4.13897467 | 0.2840816 | 6 | 0.0135739706
2 | 1 | 0 | 0 | 0 | 4525.5529 | 4.13878727 | 4.13939571 | 0.2840879 | 6 | 0.013588191
2 | 1 | 0 | 0 | 0 | 4525.603 | 4.13928747 | 4.13981867 | 0.2843628 | 6 | 0.0136024477
2 | 1 | 0 | 1 | 0 | 4525.653 | 4.1397872 | 4.14047718 | 0.2843796 | 6 | 0.0136166811
2 | 1 | 0 | 0 | 0 | 4525.7029 | 4.14028645 | 4.14101839 | 0.2843438 | 6 | 0.0136308866
2 | 1 | 0 | 1 | 0 | 4525.7531 | 4.1407876 | 4.14140034 | 0.2845856 | 6 | 0.0136451824
2 | 1 | 0 | 0 | 0 | 4525.8029 | 4.14128637 | 4.14177036 | 0.2845631 | 6 | 0.0136593711
2 | 1 | 0 | 1 | 0 | 4525.8531 | 4.14178753 | 4.14258432 | 0.2846168 | 6 | 0.0136736734
2 | 1 | 0 | 1 | 0 | 4525.9031 | 4.14228773 | 4.14298439 | 0.284726 | 6 | 0.0136879226
2 | 1 | 0 | 0 | 0 | 4525.953 | 4.1427865 | 4.14335489 | 0.2847876 | 6 | 0.0137021495
2 | 1 | 0 | 1 | 0 | 4526.0031 | 4.14328718 | 4.14386606 | 0.2847745 | 6 | 0.0137164323
2 | 1 | 0 | 1 | 0 | 4526.0531 | 4.14378786 | 4.14440775 | 0.2849307 | 6 | 0.0137306917
2 | 1 | 0 | 1 | 0 | 4526.1031 | 4.14428759 | 4.14507914 | 0.2850911 | 6 | 0.0137449596
2 | 1 | 0 | 1 | 0 | 4526.1531 | 4.14478779 | 4.14535999 | 0.2850773 | 6 | 0.0137592293
2 | 1 | 0 | 1 | 0 | 4526.2031 | 4.14528799 | 4.14577103 | 0.285092 | 6 | 0.0137734991
2 | 1 | 0 | 1 | 0 | 4526.2531 | 4.14578772 | 4.14617205 | 0.2850749 | 6 | 0.0137877688
2 | 1 | 0 | 1 | 0 | 4526.3031 | 4.14628792 | 4.14680386 | 0.2850925 | 6 | 0.0138020385
2 | 1 | 0 | 1 | 0 | 4526.3531 | 4.14678764 | 4.14731503 | 0.2851594 | 6 | 0.0138163101
2 | 1 | 0 | 1 | 0 | 4526.4031 | 4.14728785 | 4.14793634 | 0.285437 | 6 | 0.0138305919
2 | 1 | 0 | 1 | 0 | 4526.4531 | 4.14778805 | 4.14848804 | 0.2854441 | 6 | 0.0138448803
2 | 1 | 0 | 1 | 0 | 4526.5031 | 4.14828777 | 4.14897919 | 0.2854801 | 6 | 0.0138591696
2 | 1 | 0 | 1 | 0 | 4526.5531 | 4.14878798 | 4.14948034 | 0.2856721 | 6 | 0.0138734635
2 | 1 | 0 | 1 | 0 | 4526.6031 | 4.14928818 | 4.14969063 | 0.2857004 | 6 | 0.0138877649
2 | 1 | 0 | 1 | 0 | 4526.6531 | 4.1497879 | 4.15042257 | 0.2857479 | 6 | 0.0139020672
2 | 1 | 0 | 1 | 0 | 4526.7031 | 4.15028811 | 4.15087366 | 0.2859136 | 6 | 0.0139163742
2 | 1 | 0 | 1 | 0 | 4526.7531 | 4.15078831 | 4.15146494 | 0.2860064 | 6 | 0.0139306886
2 | 1 | 0 | 1 | 0 | 4526.8031 | 4.15128803 | 4.15178537 | 0.2860502 | 6 | 0.0139450058
2 | 1 | 0 | 1 | 0 | 4526.8531 | 4.15178823 | 4.15243721 | 0.286163 | 6 | 0.0139593259
2 | 1 | 0 | 1 | 0 | 4526.9031 | 4.15228844 | 4.15316916 | 0.2863019 | 6 | 0.0139736552
2 | 1 | 0 | 1 | 0 | 4526.9531 | 4.15278816 | 4.15322924 | 0.2863111 | 6 | 0.0139879864
2 | 1 | 0 | 1 | 0 | 4527.0031 | 4.15328836 | 4.15376043 | 0.2863812 | 6 | 0.0140023204
2 | 1 | 0 | 1 | 0 | 4527.0531 | 4.15378809 | 4.15447235 | 0.2866179 | 6 | 0.0140166627
2 | 1 | 0 | 1 | 0 | 4527.1031 | 4.15428829 | 4.15478325 | 0.2866122 | 6 | 0.0140310088
2 | 1 | 0 | 1 | 0 | 4527.1531 | 4.15478849 | 4.155375 | 0.2866362 | 6 | 0.0140453558
2 | 1 | 0 | 1 | 0 | 4527.2031 | 4.15528822 | 4.15614653 | 0.2868718 | 6 | 0.0140597103
2 | 1 | 0 | 1 | 0 | 4527.2531 | 4.15578842 | 4.15625668 | 0.2868336 | 6 | 0.0140740685
2 | 1 | 0 | 1 | 0 | 4527.3031 | 4.15628862 | 4.1568985 | 0.2868939 | 6 | 0.0140884276
2 | 1 | 0 | 1 | 0 | 4527.3531 | 4.15678835 | 4.15743971 | 0.2871388 | 6 | 0.0141027942
2 | 1 | 0 | 1 | 0 | 4527.4031 | 4.15728855 | 4.15790081 | 0.2871687 | 6 | 0.0141171683
2 | 1 | 0 | 1 | 0 | 4527.4531 | 4.15778828 | 4.15841198 | 0.287154 | 6 | 0.0141315423
2 | 1 | 0 | 1 | 0 | 4527.5031 | 4.15828896 | 4.15898371 | 0.2871735 | 6 | 0.0141459163
2 | 1 | 0 | 1 | 0 | 4527.5531 | 4.15878868 | 4.15924406 | 0.287213 | 6 | 0.0141602913
2 | 1 | 0 | 1 | 0 | 4527.6031 | 4.15928841 | 4.15978575 | 0.2872824 | 6 | 0.01417467
2 | 1 | 0 | 1 | 0 | 4527.6531 | 4.15978909 | 4.16041708 | 0.2874384 | 6 | 0.0141890533
2 | 1 | 0 | 1 | 0 | 4527.7031 | 4.16028881 | 4.16090822 | 0.2876226 | 6 | 0.0142034478
2 | 1 | 0 | 1 | 0 | 4527.7531 | 4.16078901 | 4.16136932 | 0.2876551 | 6 | 0.0142178452
2 | 1 | 0 | 1 | 0 | 4527.8031 | 4.16128874 | 4.16184044 | 0.2877037 | 6 | 0.0142322443
2 | 1 | 0 | 1 | 0 | 4527.8531 | 4.16178894 | 4.16233158 | 0.2879032 | 6 | 0.0142466519
2 | 1 | 0 | 1 | 0 | 4527.9031 | 4.16228914 | 4.16286325 | 0.2879533 | 6 | 0.0142610641
2 | 1 | 0 | 1 | 0 | 4527.9531 | 4.16278887 | 4.16340446 | 0.2880095 | 6 | 0.0142754782
2 | 1 | 0 | 1 | 0 | 4528.0031 | 4.16328907 | 4.16382551 | 0.288345 | 6 | 0.0142899035
2 | 1 | 0 | 1 | 0 | 4528.0531 | 4.16378927 | 4.16441631 | 0.2882869 | 6 | 0.0143043343
2 | 1 | 0 | 1 | 0 | 4528.1032 | 4.16428995 | 4.16485977 | 0.2883454 | 6 | 0.0143187949
2 | 1 | 0 | 1 | 0 | 4528.1531 | 4.16478825 | 4.16529846 | 0.2885189 | 6 | 0.0143332025
2 | 1 | 0 | 1 | 0 | 4528.2031 | 4.16528845 | 4.1659708 | 0.2885407 | 6 | 0.0143476445
2 | 1 | 0 | 0 | 0 | 4528.2533 | 4.16579008 | 4.16617298 | 0.288619 | 6 | 0.0143621471
2 | 1 | 0 | 1 | 0 | 4528.3031 | 4.16628838 | 4.16674328 | 0.2887895 | 6 | 0.0143765397
2 | 1 | 0 | 0 | 0 | 4528.3533 | 4.16679001 | 4.16742659 | 0.2889202 | 6 | 0.0143910563
2 | 1 | 0 | 0 | 0 | 4528.4033 | 4.16728973 | 4.16769457 | 0.288955 | 6 | 0.0144055188
2 | 1 | 0 | 1 | 0 | 4528.4532 | 4.16778898 | 4.16853523 | 0.289084 | 6 | 0.0144199571
2 | 1 | 0 | 0 | 0 | 4528.5033 | 4.16828966 | 4.16895771 | 0.2892303 | 6 | 0.0144344606
2 | 1 | 0 | 0 | 0 | 4528.5533 | 4.16878939 | 4.16946888 | 0.2892748 | 6 | 0.0144489389
2 | 1 | 0 | 0 | 0 | 4528.6033 | 4.16928911 | 4.16976023 | 0.2893647 | 6 | 0.014463421
2 | 1 | 0 | 0 | 0 | 4528.6533 | 4.16978931 | 4.1704216 | 0.2896247 | 6 | 0.0144779142
2 | 1 | 0 | 0 | 0 | 4528.7033 | 4.17028952 | 4.1707325 | 0.2896248 | 6 | 0.0144924112
2 | 1 | 0 | 0 | 0 | 4528.7533 | 4.17078924 | 4.1714139 | 0.2897107 | 6 | 0.0145069109
2 | 1 | 0 | 0 | 0 | 4528.8033 | 4.17128944 | 4.17193508 | 0.2896864 | 6 | 0.0145214116
2 | 1 | 0 | 0 | 0 | 4528.8533 | 4.17178965 | 4.17229605 | 0.2897874 | 6 | 0.0145359142
2 | 1 | 0 | 0 | 0 | 4528.9033 | 4.17228985 | 4.17297745 | 0.2898707 | 6 | 0.0145504214
2 | 1 | 0 | 0 | 0 | 4528.9533 | 4.17279005 | 4.17361927 | 0.2901548 | 6 | 0.0145649379
2 | 1 | 0 | 0 | 0 | 4529.0033 | 4.17328978 | 4.17362881 | 0.2902107 | 6 | 0.0145794638
2 | 1 | 0 | 0 | 0 | 4529.0533 | 4.1737895 | 4.17429066 | 0.2902657 | 6 | 0.0145939915
2 | 1 | 0 | 0 | 0 | 4529.1033 | 4.1742897 | 4.17485237 | 0.2904455 | 6 | 0.0146085247
2 | 1 | 0 | 0 | 0 | 4529.1533 | 4.17478991 | 4.17548418 | 0.2905325 | 6 | 0.0146230655
2 | 1 | 0 | 0 | 0 | 4529.2033 | 4.17528963 | 4.17591476 | 0.290611 | 6 | 0.0146376109
2 | 1 | 0 | 0 | 0 | 4529.2533 | 4.17578983 | 4.17634583 | 0.2907923 | 6 | 0.0146521619
2 | 1 | 0 | 0 | 0 | 4529.3033 | 4.17628956 | 4.17669678 | 0.2909809 | 6 | 0.014666724
2 | 1 | 0 | 0 | 0 | 4529.3533 | 4.17679024 | 4.1773982 | 0.2910057 | 6 | 0.014681289
2 | 1 | 0 | 0 | 0 | 4529.4033 | 4.17729044 | 4.17797995 | 0.2911026 | 6 | 0.0146958577
2 | 1 | 0 | 0 | 0 | 4529.4533 | 4.17778969 | 4.17853117 | 0.2913595 | 6 | 0.0147104366
2 | 1 | 0 | 0 | 0 | 4529.5033 | 4.17829037 | 4.17885208 | 0.2914514 | 6 | 0.0147250229
2 | 1 | 0 | 0 | 0 | 4529.5533 | 4.17879009 | 4.17949343 | 0.2914895 | 6 | 0.0147396121
2 | 1 | 0 | 0 | 0 | 4529.6033 | 4.17929029 | 4.17987442 | 0.2918463 | 6 | 0.0147542125
2 | 1 | 0 | 0 | 0 | 4529.6533 | 4.17979002 | 4.18051624 | 0.2918089 | 6 | 0.0147688193
2 | 1 | 0 | 0 | 0 | 4529.7033 | 4.18029022 | 4.18076658 | 0.2919018 | 6 | 0.014783429
2 | 1 | 0 | 0 | 0 | 4529.7533 | 4.18079042 | 4.18121815 | 0.2921556 | 6 | 0.0147980461
2 | 1 | 0 | 0 | 0 | 4529.8033 | 4.18129015 | 4.18188906 | 0.2922264 | 6 | 0.0148126725
2 | 1 | 0 | 0 | 0 | 4529.8533 | 4.18179035 | 4.18223047 | 0.2922694 | 6 | 0.0148272999
2 | 1 | 0 | 0 | 0 | 4529.9033 | 4.18229055 | 4.18296194 | 0.2924961 | 6 | 0.0148419347
2 | 1 | 0 | 0 | 0 | 4529.9533 | 4.18279076 | 4.18349314 | 0.2926203 | 6 | 0.0148565797
2 | 1 | 0 | 0 | 0 | 4530.0033 | 4.18329048 | 4.18403482 | 0.2927341 | 6 | 0.0148712285
2 | 1 | 0 | 0 | 0 | 4530.0533 | 4.18379068 | 4.1844759 | 0.29275 | 6 | 0.014885881
2 | 1 | 0 | 0 | 0 | 4530.1033 | 4.18429041 | 4.18512726 | 0.2927869 | 6 | 0.0149005344
2 | 1 | 0 | 0 | 0 | 4530.1533 | 4.18479061 | 4.18520784 | 0.2928769 | 6 | 0.0149151925
2 | 1 | 0 | 0 | 0 | 4530.2033 | 4.18529081 | 4.18604946 | 0.2930128 | 6 | 0.0149298562
2 | 1 | 0 | 0 | 0 | 4530.2533 | 4.18579054 | 4.18635082 | 0.2933208 | 6 | 0.014944532
2 | 1 | 0 | 0 | 0 | 4530.3033 | 4.18629074 | 4.18684149 | 0.2933793 | 6 | 0.0149592152
2 | 1 | 0 | 0 | 0 | 4530.3533 | 4.18679047 | 4.18741322 | 0.2934974 | 6 | 0.0149739021
2 | 1 | 0 | 0 | 0 | 4530.4033 | 4.18729067 | 4.18792439 | 0.2937466 | 6 | 0.0149885993
2 | 1 | 0 | 0 | 0 | 4530.4533 | 4.18779087 | 4.18843508 | 0.2938393 | 6 | 0.015003304
2 | 1 | 0 | 0 | 0 | 4530.5033 | 4.1882906 | 4.18898678 | 0.2939034 | 6 | 0.0150180133
2 | 1 | 0 | 0 | 0 | 4530.5533 | 4.18879128 | 4.1893878 | 0.2942003 | 6 | 0.015032731
2 | 1 | 0 | 0 | 0 | 4530.6033 | 4.189291 | 4.18994904 | 0.2942403 | 6 | 0.0150474589
2 | 1 | 0 | 0 | 0 | 4530.6533 | 4.18979073 | 4.19037008 | 0.2943661 | 6 | 0.0150621906
2 | 1 | 0 | 0 | 0 | 4530.7033 | 4.19029045 | 4.19095039 | 0.2945346 | 6 | 0.0150769297
2 | 1 | 0 | 0 | 0 | 4530.7533 | 4.19079065 | 4.19141054 | 0.2946422 | 6 | 0.0150916763
2 | 1 | 0 | 0 | 0 | 4530.8033 | 4.19129086 | 4.19184303 | 0.2947519 | 6 | 0.0151064275
2 | 1 | 0 | 1 | 0 | 4530.8535 | 4.19179249 | 4.19239807 | 0.2949331 | 6 | 0.0151212448
2 | 1 | 0 | 0 | 0 | 4530.9033 | 4.19228983 | 4.19269419 | 0.2951413 | 6 | 0.0151359551
2 | 1 | 0 | 0 | 0 | 4530.9534 | 4.19279099 | 4.1933465 | 0.2952655 | 6 | 0.0151507612
2 | 1 | 0 | 1 | 0 | 4531.0035 | 4.19329214 | 4.19371843 | 0.2953909 | 6 | 0.015165573
2 | 1 | 0 | 0 | 0 | 4531.0533 | 4.19378948 | 4.19431877 | 0.2956145 | 6 | 0.0151803065
2 | 1 | 0 | 1 | 0 | 4531.1035 | 4.19429159 | 4.19495153 | 0.2957352 | 6 | 0.0151951648
2 | 1 | 0 | 1 | 0 | 4531.1535 | 4.19479179 | 4.19546413 | 0.2957821 | 6 | 0.0152099682
2 | 1 | 0 | 1 | 0 | 4531.2035 | 4.19529152 | 4.1957531 | 0.2961223 | 6 | 0.0152247837
2 | 1 | 0 | 1 | 0 | 4531.2535 | 4.19579172 | 4.19633532 | 0.2962086 | 6 | 0.0152396075
2 | 1 | 0 | 1 | 0 | 4531.3035 | 4.19629145 | 4.19690609 | 0.2963136 | 6 | 0.015254437
2 | 1 | 0 | 1 | 0 | 4531.3535 | 4.19679165 | 4.19737768 | 0.2963144 | 6 | 0.0152692674
2 | 1 | 0 | 1 | 0 | 4531.4035 | 4.19729137 | 4.19777822 | 0.2964471 | 6 | 0.0152841024
2 | 1 | 0 | 1 | 0 | 4531.4535 | 4.19779158 | 4.19843006 | 0.2965046 | 6 | 0.015298943
2 | 1 | 0 | 1 | 0 | 4531.5035 | 4.1982913 | 4.19901133 | 0.2968439 | 6 | 0.015313793
2 | 1 | 0 | 1 | 0 | 4531.5535 | 4.1987915 | 4.19924164 | 0.2970063 | 6 | 0.015328656
2 | 1 | 0 | 1 | 0 | 4531.6035 | 4.19929171 | 4.19962311 | 0.2971224 | 6 | 0.0153435264
2 | 1 | 0 | 1 | 0 | 4531.6485 | 4.19974184 | 4.20023155 | 0.2972911 | 6 | 0.0153569151
2 | 0 | 0 | 1 | 1 | 4531.6739 | 4.19999266 | 4.20060635 | 0.2974767 | 6 | 0.0153644774
2 | 0 | 0 | 1 | 1 | 4531.7039 | 4.19969177 | 4.20036459 | 0.2917214 | 6 | 0.0153732533
2 | 0 | 0 | 1 | 1 | 4531.7539 | 4.19919157 | 4.19968319 | 0.2839268 | 6 | 0.0153876059
2 | 0 | 0 | 1 | 1 | 4531.8039 | 4.19869184 | 4.19915152 | 0.277443 | 6 | 0.0154016074
2 | 0 | 0 | 1 | 1 | 4531.8539 | 4.19819164 | 4.1987505 | 0.2717298 | 6 | 0.0154153071
2 | 0 | 0 | 1 | 1 | 4531.9039 | 4.19769192 | 4.1983695 | 0.2667232 | 6 | 0.0154287387
2 | 0 | 0 | 1 | 1 | 4531.9539 | 4.19719172 | 4.19756794 | 0.262327 | 6 | 0.0154419374
2 | 0 | 0 | 1 | 1 | 4532.0039 | 4.19669151 | 4.19704676 | 0.2583198 | 6 | 0.0154549275
2 | 0 | 0 | 1 | 1 | 4532.0539 | 4.19619131 | 4.19692612 | 0.2545828 | 6 | 0.0154677257
2 | 0 | 0 | 1 | 1 | 4532.1039 | 4.19569159 | 4.19634485 | 0.250998 | 6 | 0.0154803414
2 | 0 | 0 | 1 | 1 | 4532.1539 | 4.19519138 | 4.19574308 | 0.2476251 | 6 | 0.0154927829
2 | 0 | 0 | 1 | 1 | 4532.2039 | 4.19469213 | 4.19531345 | 0.2443144 | 6 | 0.0155050559
2 | 0 | 0 | 1 | 1 | 4532.2539 | 4.19419146 | 4.19460011 | 0.2413361 | 6 | 0.0155171752
2 | 0 | 0 | 1 | 1 | 4532.3039 | 4.19369173 | 4.19433975 | 0.2384562 | 6 | 0.0155291473
2 | 0 | 0 | 0 | 1 | 4532.3541 | 4.1931901 | 4.19388866 | 0.2355042 | 6 | 0.0155410198
2 | 0 | 0 | 1 | 1 | 4532.4039 | 4.1926918 | 4.19352055 | 0.2329049 | 6 | 0.0155526614
2 | 0 | 0 | 1 | 1 | 4532.454 | 4.1921916 | 4.19262552 | 0.2302709 | 6 | 0.0155642414
2 | 0 | 0 | 0 | 1 | 4532.5041 | 4.19169092 | 4.19223452 | 0.2275507 | 6 | 0.0155756883
2 | 0 | 0 | 1 | 1 | 4532.5539 | 4.19119215 | 4.19174528 | 0.2251363 | 6 | 0.0155869378
2 | 0 | 0 | 0 | 1 | 4532.6041 | 4.19069099 | 4.1913023 | 0.2227781 | 6 | 0.0155981593
2 | 0 | 0 | 0 | 1 | 4532.6541 | 4.19019032 | 4.19080067 | 0.2203807 | 6 | 0.0156092169
2 | 0 | 0 | 0 | 1 | 4532.7041 | 4.18969059 | 4.1903801 | 0.2181067 | 6 | 0.0156201571
2 | 0 | 0 | 0 | 1 | 4532.7541 | 4.18919134 | 4.18979836 | 0.2158884 | 6 | 0.0156309865
2 | 0 | 0 | 0 | 1 | 4532.8041 | 4.18869066 | 4.18926716 | 0.2136296 | 6 | 0.0156417042
2 | 0 | 0 | 0 | 1 | 4532.8541 | 4.18819094 | 4.18899679 | 0.2113875 | 6 | 0.0156523064
2 | 0 | 0 | 0 | 1 | 4532.9041 | 4.18769121 | 4.18828535 | 0.209352 | 6 | 0.0156628042
2 | 0 | 0 | 0 | 1 | 4532.9541 | 4.18719053 | 4.1876235 | 0.2072652 | 6 | 0.0156731978
2 | 0 | 0 | 0 | 1 | 4533.0041 | 4.18669081 | 4.18729258 | 0.2051302 | 6 | 0.0156834871
2 | 0 | 0 | 0 | 1 | 4533.0541 | 4.18619061 | 4.18667126 | 0.2032237 | 6 | 0.0156936757
2 | 0 | 0 | 0 | 1 | 4533.1041 | 4.18569088 | 4.1863904 | 0.2012759 | 6 | 0.0157037675
2 | 0 | 0 | 0 | 1 | 4533.1541 | 4.18519068 | 4.18565845 | 0.1991909 | 6 | 0.0157137569
2 | 0 | 0 | 0 | 1 | 4533.2041 | 4.18469048 | 4.18511772 | 0.1973538 | 6 | 0.0157236494
2 | 0 | 0 | 0 | 1 | 4533.2541 | 4.18419027 | 4.18471622 | 0.1955527 | 6 | 0.0157334525
2 | 0 | 0 | 0 | 1 | 4533.3041 | 4.18369055 | 4.1842556 | 0.1938445 | 6 | 0.0157431681
2 | 0 | 0 | 0 | 1 | 4533.3541 | 4.18319035 | 4.18391418 | 0.1920786 | 6 | 0.0157527979
2 | 0 | 0 | 0 | 1 | 4533.4041 | 4.18269062 | 4.18335342 | 0.1903116 | 6 | 0.0157623366
2 | 0 | 0 | 0 | 1 | 4533.4541 | 4.18219042 | 4.18294191 | 0.1884165 | 6 | 0.0157717858
2 | 0 | 0 | 0 | 1 | 4533.5041 | 4.18169022 | 4.18212032 | 0.1866397 | 6 | 0.0157811418
2 | 0 | 0 | 0 | 1 | 4533.5541 | 4.18119049 | 4.18185949 | 0.1850442 | 6 | 0.0157904141
2 | 0 | 0 | 0 | 1 | 4533.6041 | 4.18069029 | 4.18121815 | 0.1833664 | 6 | 0.0157996062
2 | 0 | 0 | 0 | 1 | 4533.6541 | 4.18019056 | 4.18074656 | 0.1816797 | 6 | 0.0158087108
2 | 0 | 0 | 0 | 1 | 4533.7041 | 4.17969036 | 4.18016529 | 0.1801008 | 6 | 0.0158177353
2 | 0 | 0 | 0 | 1 | 4533.7541 | 4.17919016 | 4.17977476 | 0.1785404 | 6 | 0.0158266816
2 | 0 | 0 | 0 | 1 | 4533.8041 | 4.17869043 | 4.17944336 | 0.1768243 | 6 | 0.0158355441
2 | 0 | 0 | 0 | 1 | 4533.8541 | 4.17819023 | 4.17873144 | 0.1753898 | 6 | 0.0158443302
2 | 0 | 0 | 0 | 1 | 4533.9041 | 4.17769003 | 4.17841101 | 0.1739049 | 6 | 0.0158530436
2 | 0 | 0 | 0 | 1 | 4533.9541 | 4.1771903 | 4.17782927 | 0.1721924 | 6 | 0.0158616751
2 | 0 | 0 | 0 | 1 | 4534.0041 | 4.1766901 | 4.17723799 | 0.1708175 | 6 | 0.0158702321
2 | 0 | 0 | 0 | 1 | 4534.0541 | 4.17619038 | 4.17658615 | 0.169414 | 6 | 0.0158787183
2 | 0 | 0 | 0 | 1 | 4534.1041 | 4.17569017 | 4.17617559 | 0.1677749 | 6 | 0.0158871301
2 | 0 | 0 | 0 | 1 | 4534.1541 | 4.17518997 | 4.17559385 | 0.1664336 | 6 | 0.0158954654
2 | 0 | 0 | 0 | 1 | 4534.2041 | 4.17468977 | 4.17518282 | 0.1651111 | 6 | 0.0159037355
2 | 0 | 0 | 0 | 1 | 4534.2541 | 4.17418957 | 4.17471218 | 0.1636782 | 6 | 0.0159119368
2 | 0 | 0 | 0 | 1 | 4534.3041 | 4.17368937 | 4.17450142 | 0.1622829 | 6 | 0.0159200653
2 | 0 | 0 | 0 | 1 | 4534.3541 | 4.17318964 | 4.17362928 | 0.1610065 | 6 | 0.0159281287
2 | 0 | 0 | 0 | 1 | 4534.4041 | 4.17268944 | 4.17334843 | 0.1596203 | 6 | 0.0159361251
2 | 0 | 0 | 0 | 1 | 4534.4541 | 4.17218971 | 4.17282724 | 0.1582459 | 6 | 0.0159440525
2 | 0 | 0 | 0 | 1 | 4534.5041 | 4.17168951 | 4.17214537 | 0.1570402 | 6 | 0.0159519147
2 | 0 | 0 | 0 | 1 | 4534.5541 | 4.17118931 | 4.17176485 | 0.155853 | 6 | 0.0159597192
2 | 0 | 0 | 0 | 1 | 4534.6041 | 4.17068958 | 4.17128372 | 0.1546987 | 6 | 0.0159674659
2 | 0 | 0 | 0 | 1 | 4534.6541 | 4.17018938 | 4.17062187 | 0.1534393 | 6 | 0.0159751512
2 | 0 | 0 | 0 | 1 | 4534.7041 | 4.16968966 | 4.17040157 | 0.1522323 | 6 | 0.0159827732
2 | 0 | 0 | 0 | 1 | 4534.7541 | 4.16918945 | 4.16976976 | 0.1508189 | 6 | 0.0159903299
2 | 0 | 0 | 0 | 1 | 4534.8041 | 4.16868925 | 4.16932869 | 0.1497196 | 6 | 0.0159978252
2 | 0 | 0 | 1 | 1 | 4534.8543 | 4.1681881 | 4.1686244 | 0.1485748 | 6 | 0.0160052944
2 | 0 | 0 | 0 | 1 | 4534.9041 | 4.1676898 | 4.1683569 | 0.1472686 | 6 | 0.0160126425
2 | 0 | 0 | 0 | 1 | 4534.9542 | 4.16718912 | 4.167943 | 0.1461714 | 6 | 0.0160199739
2 | 0 | 0 | 1 | 1 | 4535.0043 | 4.16668797 | 4.16712236 | 0.1450956 | 6 | 0.0160272531
2 | 0 | 0 | 0 | 1 | 4535.0541 | 4.16619062 | 4.16670227 | 0.1438611 | 6 | 0.0160344299
2 | 0 | 0 | 1 | 1 | 4535.1043 | 4.16568851 | 4.16628122 | 0.1427168 | 6 | 0.0160416048
2 | 0 | 0 | 1 | 1 | 4535.1542 | 4.16518974 | 4.16581059 | 0.1416842 | 6 | 0.0160486829
2 | 0 | 0 | 1 | 1 | 4535.2043 | 4.16468859 | 4.16527939 | 0.1405679 | 6 | 0.0160557348
2 | 0 | 0 | 1 | 1 | 4535.2543 | 4.16418934 | 4.16488791 | 0.1395048 | 6 | 0.0160627179
2 | 0 | 0 | 1 | 1 | 4535.3043 | 4.16368914 | 4.16426659 | 0.1384861 | 6 | 0.0160696488
2 | 0 | 0 | 1 | 1 | 4535.3543 | 4.16318893 | 4.16367483 | 0.1374323 | 6 | 0.0160765275
2 | 0 | 0 | 1 | 1 | 4535.4043 | 4.16268921 | 4.163414 | 0.1362562 | 6 | 0.0160833504
2 | 0 | 0 | 1 | 1 | 4535.4543 | 4.16218901 | 4.16282225 | 0.1353053 | 6 | 0.016090123
2 | 0 | 0 | 1 | 1 | 4535.5043 | 4.1616888 | 4.16219091 | 0.1343512 | 6 | 0.0160968471
2 | 0 | 0 | 1 | 1 | 4535.5543 | 4.16118908 | 4.16179037 | 0.1332074 | 6 | 0.0161035173
2 | 0 | 0 | 1 | 1 | 4535.6043 | 4.16068888 | 4.16132927 | 0.1322961 | 6 | 0.0161101371
2 | 0 | 0 | 1 | 1 | 4535.6543 | 4.16018915 | 4.16082811 | 0.1313816 | 6 | 0.0161167122
2 | 0 | 0 | 1 | 1 | 4535.7043 | 4.15968895 | 4.1601162 | 0.1302249 | 6 | 0.0161232334
2 | 0 | 0 | 1 | 1 | 4535.7543 | 4.15918875 | 4.15974522 | 0.1293219 | 6 | 0.0161297042
2 | 0 | 0 | 1 | 1 | 4535.8043 | 4.15868902 | 4.15919352 | 0.1284388 | 6 | 0.0161361303
2 | 0 | 0 | 1 | 1 | 4535.8543 | 4.15818834 | 4.15860224 | 0.1276012 | 6 | 0.0161425136
2 | 0 | 0 | 1 | 1 | 4535.9043 | 4.15768862 | 4.15848255 | 0.1267385 | 6 | 0.0161488559
2 | 0 | 0 | 1 | 1 | 4535.9543 | 4.15718889 | 4.15779066 | 0.1258283 | 6 | 0.0161551517
2 | 0 | 0 | 1 | 1 | 4536.0043 | 4.15668821 | 4.15718889 | 0.1248758 | 6 | 0.0161614008
2 | 0 | 0 | 1 | 1 | 4536.0543 | 4.15618849 | 4.15680838 | 0.1238543 | 6 | 0.0161675997
2 | 0 | 0 | 1 | 1 | 4536.1043 | 4.15568829 | 4.15628672 | 0.1230383 | 6 | 0.0161737558
2 | 0 | 0 | 1 | 1 | 4536.1543 | 4.15518808 | 4.15565538 | 0.1221804 | 6 | 0.0161798671
2 | 0 | 0 | 1 | 1 | 4536.2043 | 4.15468836 | 4.15528488 | 0.1211865 | 6 | 0.0161859337
2 | 0 | 0 | 1 | 1 | 4536.2543 | 4.15418816 | 4.15484381 | 0.1204037 | 6 | 0.0161919557
2 | 0 | 0 | 1 | 1 | 4536.3043 | 4.15368843 | 4.15420198 | 0.1195978 | 6 | 0.0161979366
2 | 0 | 0 | 1 | 1 | 4536.3543 | 4.15318823 | 4.15378094 | 0.1185485 | 6 | 0.016203871
2 | 0 | 0 | 1 | 1 | 4536.4043 | 4.15268803 | 4.15329933 | 0.1178058 | 6 | 0.0162097625
2 | 0 | 0 | 1 | 1 | 4536.4543 | 4.1521883 | 4.1525774 | 0.1170473 | 6 | 0.0162156168
2 | 0 | 0 | 1 | 1 | 4536.5043 | 4.1516881 | 4.15223694 | 0.1160792 | 6 | 0.0162214283
2 | 0 | 0 | 1 | 1 | 4536.5543 | 4.1511879 | 4.151896 | 0.1153208 | 6 | 0.0162271969
2 | 0 | 0 | 1 | 1 | 4536.6043 | 4.15068817 | 4.15138483 | 0.1145887 | 6 | 0.0162329264
2 | 0 | 0 | 1 | 1 | 4536.6543 | 4.15018797 | 4.15070295 | 0.1136848 | 6 | 0.0162386149
2 | 0 | 0 | 1 | 1 | 4536.7043 | 4.14968777 | 4.15026236 | 0.1129012 | 6 | 0.0162442625
2 | 0 | 0 | 1 | 1 | 4536.7543 | 4.14918804 | 4.14993143 | 0.1121998 | 6 | 0.0162498709
2 | 0 | 0 | 1 | 1 | 4536.8043 | 4.14868784 | 4.14921951 | 0.1113993 | 6 | 0.0162554439
2 | 0 | 0 | 1 | 1 | 4536.8543 | 4.14818811 | 4.14860821 | 0.1106157 | 6 | 0.016260976
2 | 0 | 0 | 1 | 1 | 4536.9043 | 4.14768791 | 4.14830732 | 0.1099215 | 6 | 0.0162664726
2 | 0 | 0 | 1 | 1 | 4536.9543 | 4.14718771 | 4.14777613 | 0.1091816 | 6 | 0.0162719321
2 | 0 | 0 | 1 | 1 | 4537.0043 | 4.14668798 | 4.14706421 | 0.1082912 | 6 | 0.0162773505
2 | 0 | 0 | 1 | 1 | 4537.0543 | 4.14618731 | 4.14663363 | 0.1076648 | 6 | 0.0162827335
2 | 0 | 0 | 1 | 1 | 4537.1043 | 4.14568758 | 4.14636278 | 0.1070029 | 6 | 0.016288083
2 | 0 | 0 | 1 | 1 | 4537.1543 | 4.14518785 | 4.14574099 | 0.1064119 | 6 | 0.0162934009
2 | 0 | 0 | 1 | 1 | 4537.2043 | 4.14468765 | 4.1452198 | 0.1057356 | 6 | 0.0162986871
2 | 0 | 0 | 1 | 1 | 4537.2543 | 4.14418793 | 4.14463854 | 0.1050459 | 6 | 0.0163039397
2 | 0 | 0 | 1 | 1 | 4537.3043 | 4.14368725 | 4.14454794 | 0.1041486 | 6 | 0.0163091533
2 | 0 | 0 | 1 | 1 | 4537.3543 | 4.14318752 | 4.1435957 | 0.1034988 | 6 | 0.0163143259
2 | 0 | 0 | 1 | 1 | 4537.4043 | 4.1426878 | 4.14338589 | 0.1028864 | 6 | 0.0163194686
2 | 0 | 0 | 1 | 1 | 4537.4544 | 4.14218664 | 4.14277267 | 0.1021456 | 6 | 0.0163245872
2 | 0 | 0 | 1 | 1 | 4537.5043 | 4.14168787 | 4.14216232 | 0.1014748 | 6 | 0.0163296498
2 | 0 | 0 | 1 | 1 | 4537.5543 | 4.14118814 | 4.14171124 | 0.1008521 | 6 | 0.016334692
2 | 0 | 0 | 0 | 1 | 4537.6045 | 4.14068651 | 4.14125967 | 0.1001398 | 6 | 0.0163397193
2 | 0 | 0 | 1 | 1 | 4537.6543 | 4.14018822 | 4.14063931 | 0.09941516 | 6 | 0.0163446702
2 | 0 | 0 | 0 | 1 | 4537.7045 | 4.13968611 | 4.14029551 | 0.09881369 | 6 | 0.0163496286
2 | 0 | 0 | 0 | 1 | 4537.7545 | 4.13918638 | 4.13980675 | 0.09820354 | 6 | 0.0163545366
2 | 0 | 0 | 0 | 1 | 4537.8045 | 4.13868713 | 4.13933516 | 0.09741971 | 6 | 0.0163594075
2 | 0 | 0 | 0 | 1 | 4537.8545 | 4.13818693 | 4.13879442 | 0.09687707 | 6 | 0.0163642485
2 | 0 | 0 | 0 | 1 | 4537.9045 | 4.13768721 | 4.13845301 | 0.09628652 | 6 | 0.0163690615
2 | 0 | 0 | 0 | 1 | 4537.9545 | 4.137187 | 4.13763142 | 0.09550356 | 6 | 0.0163738374
2 | 0 | 0 | 0 | 1 | 4538.0045 | 4.1366868 | 4.13711023 | 0.09496861 | 6 | 0.0163785815
2 | 0 | 0 | 0 | 1 | 4538.0545 | 4.13618708 | 4.13681936 | 0.09442218 | 6 | 0.0163832996
2 | 0 | 0 | 0 | 1 | 4538.1045 | 4.13568687 | 4.13628817 | 0.0937325 | 6 | 0.016387986
2 | 0 | 0 | 0 | 1 | 4538.1545 | 4.13518667 | 4.13593721 | 0.09321188 | 6 | 0.0163926426
2 | 0 | 0 | 0 | 1 | 4538.2045 | 4.13468695 | 4.13510466 | 0.09268175 | 6 | 0.0163972732
2 | 0 | 0 | 0 | 1 | 4538.2545 | 4.13418674 | 4.13471413 | 0.0919668 | 6 | 0.016401872
2 | 0 | 0 | 0 | 1 | 4538.3045 | 4.13368702 | 4.13406229 | 0.09138285 | 6 | 0.0164064374
2 | 0 | 0 | 0 | 1 | 4538.3545 | 4.13318682 | 4.13384199 | 0.09086226 | 6 | 0.0164109766
2 | 0 | 0 | 0 | 1 | 4538.4045 | 4.13268661 | 4.13323069 | 0.09036508 | 6 | 0.0164154917
2 | 0 | 0 | 0 | 1 | 4538.4545 | 4.13218689 | 4.1327796 | 0.08987802 | 6 | 0.0164199807
2 | 0 | 0 | 0 | 1 | 4538.5045 | 4.13168669 | 4.13232803 | 0.08934624 | 6 | 0.0164244436
2 | 0 | 0 | 0 | 1 | 4538.5545 | 4.13118649 | 4.13162661 | 0.08879391 | 6 | 0.0164288804
2 | 0 | 0 | 0 | 1 | 4538.6045 | 4.13068676 | 4.13124561 | 0.08810622 | 6 | 0.0164332837
2 | 0 | 0 | 0 | 1 | 4538.6545 | 4.13018656 | 4.13056421 | 0.08763932 | 6 | 0.0164376609
2 | 0 | 0 | 0 | 1 | 4538.7045 | 4.12968636 | 4.13032341 | 0.08712228 | 6 | 0.0164420139
2 | 0 | 0 | 0 | 1 | 4538.7545 | 4.12918663 | 4.12983179 | 0.08645195 | 6 | 0.0164463352
2 | 0 | 0 | 0 | 1 | 4538.8045 | 4.12868643 | 4.12940121 | 0.08598055 | 6 | 0.0164506305
2 | 0 | 0 | 0 | 1 | 4538.8545 | 4.1281867 | 4.12874937 | 0.08550616 | 6 | 0.0164548997
2 | 0 | 0 | 0 | 1 | 4538.9045 | 4.12768602 | 4.12811804 | 0.08482589 | 6 | 0.0164591428
2 | 0 | 0 | 0 | 1 | 4538.9545 | 4.1271863 | 4.12742615 | 0.08433465 | 6 | 0.0164633542
2 | 0 | 0 | 0 | 1 | 4539.0045 | 4.12668657 | 4.12720585 | 0.08390024 | 6 | 0.0164675433
2 | 0 | 0 | 0 | 1 | 4539.0545 | 4.12618589 | 4.12682486 | 0.08328963 | 6 | 0.0164717063
2 | 0 | 0 | 0 | 1 | 4539.1045 | 4.12568617 | 4.12607336 | 0.08279809 | 6 | 0.0164758414
2 | 0 | 0 | 0 | 1 | 4539.1545 | 4.12518597 | 4.12568188 | 0.08233583 | 6 | 0.0164799541
2 | 0 | 0 | 0 | 1 | 4539.2045 | 4.12468576 | 4.12516069 | 0.0818213 | 6 | 0.0164840408
2 | 0 | 0 | 0 | 1 | 4539.2545 | 4.12418604 | 4.12460899 | 0.08124543 | 6 | 0.0164880976
2 | 0 | 0 | 0 | 1 | 4539.3045 | 4.12368584 | 4.12427855 | 0.08081484 | 6 | 0.016492134
2 | 0 | 0 | 0 | 1 | 4539.3545 | 4.12318611 | 4.12362719 | 0.08035354 | 6 | 0.0164961461
2 | 0 | 0 | 0 | 1 | 4539.4045 | 4.12268591 | 4.12318611 | 0.07976249 | 6 | 0.0165001303
2 | 0 | 0 | 0 | 1 | 4539.4545 | 4.12218571 | 4.12263489 | 0.07937629 | 6 | 0.0165040921
2 | 0 | 0 | 0 | 1 | 4539.5045 | 4.12168598 | 4.1220932 | 0.07898053 | 6 | 0.0165080354
2 | 0 | 0 | 0 | 1 | 4539.5545 | 4.12118578 | 4.12173271 | 0.07831964 | 6 | 0.0165119506
2 | 0 | 0 | 0 | 1 | 4539.6045 | 4.12068558 | 4.12111092 | 0.07793054 | 6 | 0.0165158417
2 | 0 | 0 | 0 | 1 | 4539.6545 | 4.12018585 | 4.12051916 | 0.07753483 | 6 | 0.0165197104
2 | 0 | 0 | 0 | 1 | 4539.7045 | 4.11968565 | 4.1203289 | 0.0771995 | 6 | 0.0165235624
2 | 0 | 0 | 0 | 1 | 4539.7545 | 4.11918592 | 4.11976719 | 0.0767529 | 6 | 0.0165273957
2 | 0 | 0 | 0 | 1 | 4539.8045 | 4.11868572 | 4.1192565 | 0.07630628 | 6 | 0.0165312048
2 | 0 | 0 | 0 | 1 | 4539.8545 | 4.11818552 | 4.11860466 | 0.07573611 | 6 | 0.0165349897
2 | 0 | 0 | 0 | 1 | 4539.9045 | 4.11768627 | 4.11819267 | 0.07526951 | 6 | 0.0165387467
2 | 0 | 0 | 0 | 1 | 4539.9546 | 4.11718464 | 4.11761189 | 0.07489047 | 6 | 0.0165424906
2 | 0 | 0 | 0 | 1 | 4540.0045 | 4.11668587 | 4.11724186 | 0.0743937 | 6 | 0.0165461991
2 | 0 | 0 | 0 | 1 | 4540.0545 | 4.11618662 | 4.11678076 | 0.07392842 | 6 | 0.0165498909
2 | 0 | 0 | 1 | 1 | 4540.1047 | 4.11568451 | 4.11628819 | 0.07355308 | 6 | 0.0165535752
2 | 0 | 0 | 0 | 1 | 4540.1545 | 4.11518621 | 4.11558819 | 0.07314027 | 6 | 0.0165572111
2 | 0 | 0 | 1 | 1 | 4540.2047 | 4.1146841 | 4.11519575 | 0.07253915 | 6 | 0.0165608488
2 | 0 | 0 | 1 | 1 | 4540.2547 | 4.11418486 | 4.11469412 | 0.07221165 | 6 | 0.0165644512
2 | 0 | 0 | 0 | 1 | 4540.3046 | 4.11368561 | 4.11432552 | 0.07182303 | 6 | 0.0165680293
2 | 0 | 0 | 1 | 1 | 4540.3547 | 4.11318493 | 4.11367226 | 0.07132136 | 6 | 0.0165715981
2 | 0 | 0 | 1 | 1 | 4540.4047 | 4.1126852 | 4.11317158 | 0.07098254 | 6 | 0.016575139
2 | 0 | 0 | 1 | 1 | 4540.4547 | 4.11218548 | 4.11262989 | 0.07061001 | 6 | 0.0165786613
2 | 0 | 0 | 1 | 1 | 4540.5047 | 4.1116848 | 4.11193848 | 0.07003716 | 6 | 0.0165821612
2 | 0 | 0 | 1 | 1 | 4540.5547 | 4.11118507 | 4.1118083 | 0.06966811 | 6 | 0.0165856369
2 | 0 | 0 | 1 | 1 | 4540.6047 | 4.11068535 | 4.11105585 | 0.0693434 | 6 | 0.0165890958
2 | 0 | 0 | 1 | 1 | 4540.6547 | 4.11018467 | 4.11076546 | 0.06888022 | 6 | 0.0165925361
2 | 0 | 0 | 1 | 1 | 4540.7047 | 4.10968494 | 4.11001396 | 0.0685005 | 6 | 0.0165959541
2 | 0 | 0 | 1 | 1 | 4540.7547 | 4.10918474 | 4.10987329 | 0.06816943 | 6 | 0.0165993534
2 | 0 | 0 | 1 | 1 | 4540.8047 | 4.10868454 | 4.10937214 | 0.06774759 | 6 | 0.016602736
2 | 0 | 0 | 1 | 1 | 4540.8547 | 4.10818481 | 4.10861015 | 0.06727122 | 6 | 0.0166060925
2 | 0 | 0 | 1 | 1 | 4540.9047 | 4.10768461 | 4.10819912 | 0.0669542 | 6 | 0.0166094322
2 | 0 | 0 | 1 | 1 | 4540.9547 | 4.10718441 | 4.10766745 | 0.06664536 | 6 | 0.0166127551
2 | 0 | 0 | 1 | 1 | 4541.0047 | 4.10668468 | 4.10717678 | 0.06637903 | 6 | 0.0166160651
2 | 0 | 0 | 1 | 1 | 4541.0547 | 4.10618448 | 4.10654545 | 0.0660266 | 6 | 0.0166193582
2 | 0 | 0 | 1 | 1 | 4541.1047 | 4.10568476 | 4.1061945 | 0.0656649 | 6 | 0.0166226327
2 | 0 | 0 | 1 | 1 | 4541.1547 | 4.10518456 | 4.10563278 | 0.06508167 | 6 | 0.0166258831
2 | 0 | 0 | 1 | 1 | 4541.2047 | 4.10468435 | 4.10529184 | 0.06476191 | 6 | 0.0166291129
2 | 0 | 0 | 1 | 1 | 4541.2547 | 4.10418463 | 4.10461044 | 0.06442936 | 6 | 0.0166323278
2 | 0 | 0 | 1 | 1 | 4541.3047 | 4.10368443 | 4.10400915 | 0.06395382 | 6 | 0.0166355204
2 | 0 | 0 | 1 | 1 | 4541.3547 | 4.10318422 | 4.10359764 | 0.06364644 | 6 | 0.0166386943
2 | 0 | 0 | 1 | 1 | 4541.4047 | 4.1026845 | 4.10328722 | 0.06331326 | 6 | 0.0166418515
2 | 0 | 0 | 1 | 1 | 4541.4547 | 4.1021843 | 4.10254526 | 0.062887 | 6 | 0.0166449901
2 | 0 | 0 | 1 | 1 | 4541.5047 | 4.10168457 | 4.10203409 | 0.06249103 | 6 | 0.0166481063
2 | 0 | 0 | 1 | 1 | 4541.5547 | 4.10118437 | 4.10155296 | 0.06221154 | 6 | 0.0166512076
2 | 0 | 0 | 1 | 1 | 4541.6047 | 4.10068417 | 4.10117197 | 0.06181983 | 6 | 0.0166542921
2 | 0 | 0 | 1 | 1 | 4541.6547 | 4.10018444 | 4.10070086 | 0.0613849 | 6 | 0.0166573543
2 | 0 | 0 | 1 | 1 | 4541.7047 | 4.09968376 | 4.10004902 | 0.06113068 | 6 | 0.0166604016
2 | 0 | 0 | 1 | 1 | 4541.7547 | 4.09918404 | 4.09969854 | 0.06081684 | 6 | 0.0166634321
2 | 0 | 0 | 1 | 1 | 4541.8047 | 4.09868431 | 4.09902668 | 0.06030546 | 6 | 0.0166664422
2 | 0 | 0 | 1 | 1 | 4541.8547 | 4.09818411 | 4.09849501 | 0.06003922 | 6 | 0.0166694336
2 | 0 | 0 | 1 | 1 | 4541.9047 | 4.09768391 | 4.09807444 | 0.05977799 | 6 | 0.0166724138
2 | 0 | 0 | 1 | 1 | 4541.9547 | 4.0971837 | 4.09770346 | 0.05929761 | 6 | 0.0166753735
2 | 0 | 0 | 1 | 1 | 4542.0047 | 4.09668398 | 4.09706211 | 0.05907827 | 6 | 0.0166783165
2 | 0 | 0 | 1 | 1 | 4542.0547 | 4.09618425 | 4.09662104 | 0.05880792 | 6 | 0.0166812483
2 | 0 | 0 | 1 | 1 | 4542.1047 | 4.09568357 | 4.0961194 | 0.05827001 | 6 | 0.0166841578
2 | 0 | 0 | 1 | 1 | 4542.1547 | 4.09518385 | 4.09553814 | 0.05800387 | 6 | 0.0166870486
2 | 0 | 0 | 1 | 1 | 4542.2047 | 4.09468412 | 4.09513712 | 0.05773203 | 6 | 0.0166899245
2 | 0 | 0 | 1 | 1 | 4542.2547 | 4.09418344 | 4.09463644 | 0.05751044 | 6 | 0.0166927893
2 | 0 | 0 | 1 | 1 | 4542.3047 | 4.09368372 | 4.0940547 | 0.05727371 | 6 | 0.0166956428
2 | 0 | 0 | 1 | 1 | 4542.3547 | 4.09318352 | 4.09352303 | 0.05700121 | 6 | 0.0166984834
2 | 0 | 0 | 1 | 1 | 4542.4047 | 4.09268332 | 4.09292173 | 0.05657509 | 6 | 0.0167013053
2 | 0 | 0 | 1 | 1 | 4542.4547 | 4.09218359 | 4.09257078 | 0.05617636 | 6 | 0.0167041067
2 | 0 | 0 | 1 | 1 | 4542.5047 | 4.09168339 | 4.0921998 | 0.05590578 | 6 | 0.0167068914
2 | 0 | 0 | 1 | 1 | 4542.5547 | 4.09118414 | 4.09150934 | 0.05564382 | 6 | 0.0167096648
2 | 0 | 0 | 0 | 1 | 4542.6048 | 4.09068346 | 4.09104776 | 0.05523129 | 6 | 0.0167124234
2 | 0 | 0 | 1 | 1 | 4542.6547 | 4.09018373 | 4.09050608 | 0.05495766 | 6 | 0.0167151559
2 | 0 | 0 | 0 | 1 | 4542.7049 | 4.0896821 | 4.09028435 | 0.05469794 | 6 | 0.0167178921
2 | 0 | 0 | 1 | 1 | 4542.7547 | 4.08918428 | 4.08962631 | 0.0542005 | 6 | 0.0167205874
2 | 0 | 0 | 1 | 1 | 4542.8048 | 4.08868361 | 4.08909273 | 0.05397963 | 6 | 0.0167232808
2 | 0 | 0 | 0 | 1 | 4542.8549 | 4.08818293 | 4.08872223 | 0.05375266 | 6 | 0.016725963
2 | 0 | 0 | 1 | 1 | 4542.9047 | 4.08768463 | 4.08822107 | 0.05340053 | 6 | 0.0167286154
2 | 0 | 0 | 0 | 1 | 4542.9549 | 4.08718348 | 4.08775902 | 0.053148 | 6 | 0.0167312715
2 | 0 | 0 | 0 | 1 | 4543.0049 | 4.08668327 | 4.08732843 | 0.05290371 | 6 | 0.0167339072
2 | 0 | 0 | 0 | 1 | 4543.0549 | 4.08618307 | 4.08688688 | 0.0524859 | 6 | 0.016736526
2 | 0 | 0 | 0 | 1 | 4543.1049 | 4.08568335 | 4.08616543 | 0.05220128 | 6 | 0.0167391244
2 | 0 | 0 | 0 | 1 | 4543.1549 | 4.08518314 | 4.08581448 | 0.05195395 | 6 | 0.0167417135
2 | 0 | 0 | 0 | 1 | 4543.2049 | 4.08468294 | 4.08511305 | 0.05164664 | 6 | 0.0167442858
2 | 0 | 0 | 0 | 1 | 4543.2549 | 4.08418322 | 4.08471155 | 0.05130624 | 6 | 0.0167468432
2 | 0 | 0 | 0 | 1 | 4543.3049 | 4.08368301 | 4.08422089 | 0.05108866 | 6 | 0.0167493876
2 | 0 | 0 | 0 | 1 | 4543.3549 | 4.08318281 | 4.08380985 | 0.05082967 | 6 | 0.0167519189
2 | 0 | 0 | 0 | 1 | 4543.4049 | 4.08268309 | 4.08333874 | 0.05042723 | 6 | 0.0167544317
2 | 0 | 0 | 0 | 1 | 4543.4549 | 4.08218288 | 4.08295727 | 0.05018544 | 6 | 0.0167569313
2 | 0 | 0 | 0 | 1 | 4543.5249 | 4.08148289 | 4.0822506 | 0.04990959 | 6 | 0.0167604052
2 | 0 | 0 | 0 | 1 | 4543.5949 | 4.08078241 | 4.0813632 | 0.04960605 | 6 | 0.0167638678
2 | 0 | 0 | 0 | 1 | 4543.6449 | 4.08028269 | 4.08110237 | 0.04931801 | 6 | 0.0167663246
2 | 0 | 0 | 0 | 1 | 4543.6949 | 4.07978296 | 4.08070183 | 0.04890292 | 6 | 0.0167687647
2 | 0 | 0 | 0 | 1 | 4543.7449 | 4.07928228 | 4.07999039 | 0.04862031 | 6 | 0.016771188
2 | 0 | 0 | 0 | 1 | 4543.7949 | 4.07878256 | 4.07958889 | 0.04838711 | 6 | 0.0167735983
2 | 0 | 0 | 0 | 1 | 4543.8449 | 4.07828236 | 4.07882738 | 0.04810389 | 6 | 0.0167759955
2 | 0 | 0 | 0 | 1 | 4543.8949 | 4.07778215 | 4.07825565 | 0.04776882 | 6 | 0.016778376
2 | 0 | 0 | 0 | 1 | 4543.9449 | 4.07728243 | 4.07795525 | 0.04755427 | 6 | 0.0167807434
2 | 0 | 0 | 0 | 1 | 4543.9949 | 4.07678223 | 4.07736349 | 0.04729966 | 6 | 0.0167831015
2 | 0 | 0 | 0 | 1 | 4544.0449 | 4.0762825 | 4.07708311 | 0.04690193 | 6 | 0.0167854391
2 | 0 | 0 | 0 | 1 | 4544.0949 | 4.0757823 | 4.07643127 | 0.04671919 | 6 | 0.0167877655
2 | 0 | 0 | 0 | 1 | 4544.1449 | 4.0752821 | 4.07609081 | 0.04650809 | 6 | 0.0167900808
2 | 0 | 0 | 0 | 1 | 4544.1949 | 4.07478237 | 4.07549953 | 0.04608535 | 6 | 0.0167923793
2 | 0 | 0 | 0 | 1 | 4544.2449 | 4.07428217 | 4.07497787 | 0.04590694 | 6 | 0.0167946648
2 | 0 | 0 | 0 | 1 | 4544.2949 | 4.07378197 | 4.07431602 | 0.04570213 | 6 | 0.0167969409
2 | 0 | 0 | 0 | 1 | 4544.3449 | 4.07328224 | 4.07379484 | 0.04529172 | 6 | 0.0167992003
2 | 0 | 0 | 0 | 1 | 4544.3949 | 4.07278204 | 4.0735445 | 0.04510267 | 6 | 0.0168014448
2 | 0 | 0 | 0 | 1 | 4544.4449 | 4.07228231 | 4.07280254 | 0.04492372 | 6 | 0.0168036819
2 | 0 | 0 | 0 | 1 | 4544.4949 | 4.07178211 | 4.07233143 | 0.04459472 | 6 | 0.016805904
2 | 0 | 0 | 0 | 1 | 4544.5449 | 4.07128191 | 4.07174969 | 0.04435348 | 6 | 0.0168081131
2 | 0 | 0 | 0 | 1 | 4544.5949 | 4.07078218 | 4.07119894 | 0.04417864 | 6 | 0.016810311
2 | 0 | 0 | 0 | 1 | 4544.6449 | 4.07028198 | 4.07089806 | 0.04385068 | 6 | 0.0168124959
2 | 0 | 0 | 0 | 1 | 4544.6949 | 4.06978178 | 4.07027674 | 0.04353825 | 6 | 0.016814664
2 | 0 | 0 | 0 | 1 | 4544.7449 | 4.06928205 | 4.06982517 | 0.04336196 | 6 | 0.0168168228
2 | 0 | 0 | 0 | 1 | 4544.7949 | 4.06878185 | 4.06948471 | 0.04317907 | 6 | 0.0168189723
2 | 0 | 0 | 0 | 1 | 4544.8449 | 4.06828165 | 4.06889248 | 0.04308727 | 6 | 0.0168211143
2 | 0 | 0 | 0 | 1 | 4544.8949 | 4.06778193 | 4.06850195 | 0.04289493 | 6 | 0.0168232489
2 | 0 | 0 | 0 | 1 | 4544.9449 | 4.06728172 | 4.06780052 | 0.04267176 | 6 | 0.0168253742
2 | 0 | 0 | 0 | 1 | 4544.9949 | 4.066782 | 4.06753969 | 0.04221164 | 6 | 0.016827479
2 | 0 | 0 | 0 | 1 | 4545.0449 | 4.06628132 | 4.06689787 | 0.04205492 | 6 | 0.0168295708
2 | 0 | 0 | 0 | 1 | 4545.095 | 4.06578064 | 4.0663867 | 0.04186925 | 6 | 0.0168316588
2 | 0 | 0 | 0 | 1 | 4545.1449 | 4.06528187 | 4.06600571 | 0.04152477 | 6 | 0.0168337245
2 | 0 | 0 | 0 | 1 | 4545.1949 | 4.06478167 | 4.0654068 | 0.04131193 | 6 | 0.016835779
2 | 0 | 0 | 1 | 1 | 4545.2451 | 4.06428051 | 4.06494093 | 0.04114352 | 6 | 0.0168378353
2 | 0 | 0 | 0 | 1 | 4545.2949 | 4.06378174 | 4.06451273 | 0.04080457 | 6 | 0.01683986
2 | 0 | 0 | 1 | 1 | 4545.3451 | 4.06328058 | 4.06375933 | 0.04053882 | 6 | 0.0168418866
2 | 0 | 0 | 1 | 1 | 4545.395 | 4.06278181 | 4.06342077 | 0.04037841 | 6 | 0.0168438908
2 | 0 | 0 | 0 | 1 | 4545.445 | 4.06228113 | 4.06279135 | 0.04016585 | 6 | 0.0168458894
2 | 0 | 0 | 1 | 1 | 4545.4951 | 4.06178045 | 4.06216717 | 0.03992024 | 6 | 0.0168478806
2 | 0 | 0 | 1 | 1 | 4545.545 | 4.06128216 | 4.06191635 | 0.03974468 | 6 | 0.0168498531
2 | 0 | 0 | 1 | 1 | 4545.5951 | 4.060781 | 4.06134462 | 0.03953108 | 6 | 0.0168518238
2 | 0 | 0 | 1 | 1 | 4545.6451 | 4.06028128 | 4.0609436 | 0.03916355 | 6 | 0.0168537758
2 | 0 | 0 | 1 | 1 | 4545.6951 | 4.05978107 | 4.06058264 | 0.0390067 | 6 | 0.0168557148
2 | 0 | 0 | 1 | 1 | 4545.7451 | 4.05928087 | 4.05996084 | 0.03885852 | 6 | 0.0168576483
2 | 0 | 0 | 1 | 1 | 4545.7951 | 4.05878115 | 4.05951023 | 0.03851065 | 6 | 0.0168595668
2 | 0 | 0 | 1 | 1 | 4545.8451 | 4.05828094 | 4.05875826 | 0.03835432 | 6 | 0.0168614741
2 | 0 | 0 | 1 | 1 | 4545.8951 | 4.05778122 | 4.05817699 | 0.03821637 | 6 | 0.0168633722
2 | 0 | 0 | 1 | 1 | 4545.9451 | 4.05728102 | 4.05790615 | 0.03780254 | 6 | 0.016865259
2 | 0 | 0 | 1 | 1 | 4545.9951 | 4.05678082 | 4.05734491 | 0.03767435 | 6 | 0.0168671291
2 | 0 | 0 | 1 | 1 | 4546.0451 | 4.05628109 | 4.05705404 | 0.03750195 | 6 | 0.0168689955
2 | 0 | 0 | 1 | 1 | 4546.0951 | 4.05578089 | 4.05640221 | 0.03736393 | 6 | 0.0168708526
2 | 0 | 0 | 1 | 1 | 4546.1451 | 4.05528069 | 4.05613184 | 0.03723467 | 6 | 0.0168727022
2 | 0 | 0 | 1 | 1 | 4546.1951 | 4.05478096 | 4.0555706 | 0.03703633 | 6 | 0.0168745443
2 | 0 | 0 | 1 | 1 | 4546.2451 | 4.05428076 | 4.0548687 | 0.03676356 | 6 | 0.0168763753
2 | 0 | 0 | 1 | 1 | 4546.2951 | 4.05378056 | 4.05447769 | 0.03646315 | 6 | 0.0168781895
2 | 0 | 0 | 1 | 1 | 4546.3451 | 4.05328083 | 4.05386639 | 0.03630253 | 6 | 0.0168799926
2 | 0 | 0 | 1 | 1 | 4546.3951 | 4.05278063 | 4.05340528 | 0.03610004 | 6 | 0.0168817881
2 | 0 | 0 | 1 | 1 | 4546.4451 | 4.05228043 | 4.05291367 | 0.03579669 | 6 | 0.0168835707
2 | 0 | 0 | 1 | 1 | 4546.4951 | 4.0517807 | 4.05245304 | 0.03565671 | 6 | 0.0168853421
2 | 0 | 0 | 1 | 1 | 4546.5451 | 4.0512805 | 4.05174112 | 0.03549917 | 6 | 0.016887106
2 | 0 | 0 | 1 | 1 | 4546.5951 | 4.05078077 | 4.05126953 | 0.0351072 | 6 | 0.016888855
2 | 0 | 0 | 1 | 1 | 4546.6451 | 4.05028009 | 4.05090904 | 0.03499404 | 6 | 0.0168905947
2 | 0 | 0 | 1 | 1 | 4546.6951 | 4.04978037 | 4.05026722 | 0.03486069 | 6 | 0.0168923251
2 | 0 | 0 | 1 | 1 | 4546.7451 | 4.04928064 | 4.04969597 | 0.03450036 | 6 | 0.0168940462
2 | 0 | 0 | 1 | 1 | 4546.7951 | 4.04877996 | 4.04921484 | 0.03438247 | 6 | 0.0168957524
2 | 0 | 0 | 1 | 1 | 4546.8451 | 4.04828024 | 4.04884386 | 0.03423382 | 6 | 0.016897453
2 | 0 | 0 | 1 | 1 | 4546.8951 | 4.04778004 | 4.04815197 | 0.03392208 | 6 | 0.0168991424
2 | 0 | 0 | 1 | 1 | 4546.9451 | 4.04727983 | 4.04767132 | 0.03371761 | 6 | 0.0169008169
2 | 0 | 0 | 1 | 1 | 4546.9951 | 4.04678011 | 4.04725027 | 0.03359057 | 6 | 0.0169024859
2 | 0 | 0 | 1 | 1 | 4547.0451 | 4.04627991 | 4.04690886 | 0.03339025 | 6 | 0.0169041455
2 | 0 | 0 | 1 | 1 | 4547.0951 | 4.04577971 | 4.04622746 | 0.03314983 | 6 | 0.0169057921
2 | 0 | 0 | 1 | 1 | 4547.1451 | 4.04527998 | 4.04597664 | 0.03303654 | 6 | 0.016907433
2 | 0 | 0 | 1 | 1 | 4547.1951 | 4.04477978 | 4.04511499 | 0.03286853 | 6 | 0.0169090647
2 | 0 | 0 | 1 | 1 | 4547.2451 | 4.04428005 | 4.04487419 | 0.03251893 | 6 | 0.0169106834
2 | 0 | 0 | 1 | 1 | 4547.2951 | 4.04377985 | 4.04416227 | 0.03242552 | 6 | 0.0169122927
2 | 0 | 0 | 1 | 1 | 4547.3451 | 4.04327965 | 4.04389191 | 0.03227691 | 6 | 0.0169138964
2 | 0 | 0 | 1 | 1 | 4547.3951 | 4.04277992 | 4.04341078 | 0.03220769 | 6 | 0.0169154946
2 | 0 | 0 | 1 | 1 | 4547.4451 | 4.04227972 | 4.04280901 | 0.03204006 | 6 | 0.0169170853
2 | 0 | 0 | 1 | 1 | 4547.4951 | 4.04177952 | 4.042418 | 0.03189813 | 6 | 0.0169186704
2 | 0 | 0 | 1 | 1 | 4547.5451 | 4.04127979 | 4.0418067 | 0.03150152 | 6 | 0.0169202406
2 | 0 | 0 | 1 | 1 | 4547.5951 | 4.04077959 | 4.04124546 | 0.03137999 | 6 | 0.0169217978
2 | 0 | 0 | 1 | 1 | 4547.6451 | 4.04027987 | 4.04070425 | 0.03124891 | 6 | 0.0169233494
2 | 0 | 0 | 1 | 1 | 4547.6951 | 4.03977966 | 4.04030275 | 0.03099649 | 6 | 0.0169248916
2 | 0 | 0 | 1 | 1 | 4547.7451 | 4.03927994 | 4.04003286 | 0.03081934 | 6 | 0.0169264227
2 | 0 | 0 | 1 | 1 | 4547.7951 | 4.03877974 | 4.039289 | 0.0306887 | 6 | 0.0169279445
2 | 0 | 0 | 0 | 1 | 4547.8453 | 4.03827763 | 4.03903008 | 0.03043237 | 6 | 0.0169294644
2 | 0 | 0 | 1 | 1 | 4547.8951 | 4.03778028 | 4.03816843 | 0.03019406 | 6 | 0.0169309583
2 | 0 | 0 | 1 | 1 | 4547.9452 | 4.03727913 | 4.03778744 | 0.03007799 | 6 | 0.016932454
2 | 0 | 0 | 0 | 1 | 4547.9953 | 4.03677845 | 4.03725529 | 0.02995415 | 6 | 0.0169339422
2 | 0 | 0 | 1 | 1 | 4548.0451 | 4.03628063 | 4.03700733 | 0.02976633 | 6 | 0.0169354137
2 | 0 | 0 | 0 | 1 | 4548.0953 | 4.035779 | 4.03637171 | 0.02962666 | 6 | 0.0169368908
2 | 0 | 0 | 0 | 1 | 4548.1453 | 4.03527832 | 4.03568029 | 0.02949968 | 6 | 0.0169383548
2 | 0 | 0 | 0 | 1 | 4548.1953 | 4.03477859 | 4.03528929 | 0.02912872 | 6 | 0.016939804
2 | 0 | 0 | 0 | 1 | 4548.2453 | 4.03427887 | 4.03470945 | 0.02901977 | 6 | 0.0169412419
2 | 0 | 0 | 0 | 1 | 4548.2953 | 4.03377914 | 4.03429842 | 0.02890785 | 6 | 0.0169426762
2 | 0 | 0 | 0 | 1 | 4548.3453 | 4.03327942 | 4.03384686 | 0.02861075 | 6 | 0.0169440992
2 | 0 | 0 | 0 | 1 | 4548.3953 | 4.03277874 | 4.03311586 | 0.02846997 | 6 | 0.0169455111
2 | 0 | 0 | 0 | 1 | 4548.4453 | 4.03227901 | 4.03292513 | 0.02835749 | 6 | 0.0169469174
2 | 0 | 0 | 0 | 1 | 4548.4953 | 4.03177881 | 4.03206301 | 0.02809763 | 6 | 0.0169483144
2 | 0 | 0 | 0 | 1 | 4548.5453 | 4.03127861 | 4.03190279 | 0.02788853 | 6 | 0.0169496983
2 | 0 | 0 | 0 | 1 | 4548.5953 | 4.03077888 | 4.0313611 | 0.02778163 | 6 | 0.0169510767
2 | 0 | 0 | 0 | 1 | 4548.6453 | 4.03027868 | 4.03071976 | 0.02773106 | 6 | 0.0169524513
2 | 0 | 0 | 0 | 1 | 4548.6953 | 4.02977896 | 4.03038883 | 0.02763225 | 6 | 0.0169538204
2 | 0 | 0 | 0 | 1 | 4548.7453 | 4.02927876 | 4.02992773 | 0.02750811 | 6 | 0.0169551838
2 | 0 | 0 | 0 | 1 | 4548.7953 | 4.02877855 | 4.02937603 | 0.02731541 | 6 | 0.0169565398
2 | 0 | 0 | 0 | 1 | 4548.8453 | 4.02827883 | 4.02882481 | 0.02697895 | 6 | 0.0169578809
2 | 0 | 0 | 0 | 1 | 4548.8953 | 4.02777863 | 4.02829361 | 0.02686021 | 6 | 0.0169592109
2 | 0 | 0 | 0 | 1 | 4548.9453 | 4.02727842 | 4.02775288 | 0.02672331 | 6 | 0.0169605371
2 | 0 | 0 | 0 | 1 | 4548.9953 | 4.0267787 | 4.02745152 | 0.02644116 | 6 | 0.0169618502
2 | 0 | 0 | 0 | 1 | 4549.0453 | 4.0262785 | 4.0268302 | 0.02634443 | 6 | 0.0169631559
2 | 0 | 0 | 0 | 1 | 4549.0953 | 4.02577877 | 4.02634907 | 0.0262458 | 6 | 0.0169644561
2 | 0 | 0 | 0 | 1 | 4549.1453 | 4.02527857 | 4.02592802 | 0.02590915 | 6 | 0.016965745
2 | 0 | 0 | 0 | 1 | 4549.1953 | 4.02477837 | 4.02542686 | 0.02580473 | 6 | 0.0169670228
2 | 0 | 0 | 0 | 1 | 4549.2453 | 4.02427864 | 4.02482557 | 0.02569281 | 6 | 0.0169682968
2 | 0 | 0 | 0 | 1 | 4549.2953 | 4.02377844 | 4.02424383 | 0.02545996 | 6 | 0.0169695616
2 | 0 | 0 | 0 | 1 | 4549.3453 | 4.02327824 | 4.02363205 | 0.02529443 | 6 | 0.0169708133
2 | 0 | 0 | 0 | 1 | 4549.3953 | 4.02277851 | 4.02317142 | 0.02521271 | 6 | 0.0169720631
2 | 0 | 0 | 0 | 1 | 4549.4453 | 4.02227831 | 4.02282047 | 0.0249897 | 6 | 0.0169733018
2 | 0 | 0 | 0 | 1 | 4549.4953 | 4.02177811 | 4.02214861 | 0.02476395 | 6 | 0.0169745311
2 | 0 | 0 | 0 | 1 | 4549.5453 | 4.02127838 | 4.02164745 | 0.02467755 | 6 | 0.016975753
2 | 0 | 0 | 0 | 1 | 4549.5953 | 4.02077818 | 4.02154732 | 0.02455575 | 6 | 0.0169769675
2 | 0 | 0 | 0 | 1 | 4549.6453 | 4.02027798 | 4.02080536 | 0.02431558 | 6 | 0.0169781744
2 | 0 | 0 | 0 | 1 | 4549.6953 | 4.01977777 | 4.02021408 | 0.02424803 | 6 | 0.016979374
2 | 0 | 0 | 0 | 1 | 4549.7453 | 4.01927805 | 4.02007341 | 0.0241518 | 6 | 0.0169805698
2 | 0 | 0 | 0 | 1 | 4549.7953 | 4.01877832 | 4.01928139 | 0.02378002 | 6 | 0.0169817526
2 | 0 | 0 | 0 | 1 | 4549.8453 | 4.01827765 | 4.01892042 | 0.02373599 | 6 | 0.0169829261
2 | 0 | 0 | 0 | 1 | 4549.8953 | 4.01777792 | 4.01837969 | 0.02362594 | 6 | 0.0169840958
2 | 0 | 0 | 0 | 1 | 4549.9453 | 4.01727772 | 4.01780796 | 0.02360806 | 6 | 0.0169852618
2 | 0 | 0 | 0 | 1 | 4549.9953 | 4.01677752 | 4.01726723 | 0.02348994 | 6 | 0.0169864241
2 | 0 | 0 | 0 | 1 | 4550.0453 | 4.01627779 | 4.01681566 | 0.02337745 | 6 | 0.0169875827
2 | 0 | 0 | 0 | 1 | 4550.0953 | 4.01577759 | 4.01610422 | 0.02307104 | 6 | 0.0169887282
2 | 0 | 0 | 0 | 1 | 4550.1453 | 4.01527786 | 4.01596355 | 0.02290305 | 6 | 0.0169898625
2 | 0 | 0 | 0 | 1 | 4550.1953 | 4.01477766 | 4.01529217 | 0.02281582 | 6 | 0.0169909913
2 | 0 | 0 | 0 | 1 | 4550.2453 | 4.01427746 | 4.01487064 | 0.02263791 | 6 | 0.0169921126
2 | 0 | 0 | 0 | 1 | 4550.2953 | 4.01377726 | 4.01429939 | 0.02244962 | 6 | 0.0169932246
2 | 0 | 0 | 1 | 1 | 4550.3454 | 4.01327705 | 4.01364708 | 0.02237373 | 6 | 0.0169943329
2 | 0 | 0 | 0 | 1 | 4550.3953 | 4.01277828 | 4.01345778 | 0.0222274 | 6 | 0.01699543
2 | 0 | 0 | 0 | 1 | 4550.4454 | 4.01227713 | 4.01269436 | 0.02193623 | 6 | 0.0169965196
2 | 0 | 0 | 0 | 1 | 4550.4953 | 4.01177788 | 4.01252651 | 0.02186353 | 6 | 0.0169975981
2 | 0 | 0 | 0 | 1 | 4550.5453 | 4.01127815 | 4.01171303 | 0.02177467 | 6 | 0.0169986747
2 | 0 | 0 | 1 | 1 | 4550.5955 | 4.010777 | 4.01141262 | 0.02152917 | 6 | 0.0169997476
2 | 0 | 0 | 0 | 1 | 4550.6453 | 4.01027822 | 4.01089144 | 0.02146501 | 6 | 0.0170008037
2 | 0 | 0 | 1 | 1 | 4550.6955 | 4.00977707 | 4.01017952 | 0.02138905 | 6 | 0.0170018654
2 | 0 | 0 | 1 | 1 | 4550.7455 | 4.00927687 | 4.00976801 | 0.02105396 | 6 | 0.0170029122
2 | 0 | 0 | 0 | 1 | 4550.7954 | 4.0087781 | 4.00920582 | 0.02095316 | 6 | 0.017003946
2 | 0 | 0 | 1 | 1 | 4550.8455 | 4.00827742 | 4.00879574 | 0.02089267 | 6 | 0.0170049798
2 | 0 | 0 | 1 | 1 | 4550.8955 | 4.00777721 | 4.00845528 | 0.02069425 | 6 | 0.0170060042
2 | 0 | 0 | 1 | 1 | 4550.9455 | 4.00727701 | 4.00772333 | 0.02055945 | 6 | 0.0170070212
2 | 0 | 0 | 1 | 1 | 4550.9955 | 4.00677729 | 4.00723219 | 0.02048315 | 6 | 0.0170080326
2 | 0 | 0 | 1 | 1 | 4551.0455 | 4.00627708 | 4.0068512 | 0.02029922 | 6 | 0.0170090366
2 | 0 | 0 | 1 | 1 | 4551.0955 | 4.00577688 | 4.00617933 | 0.02007008 | 6 | 0.0170100313
2 | 0 | 0 | 1 | 1 | 4551.1455 | 4.00527716 | 4.00574875 | 0.02001519 | 6 | 0.0170110185
2 | 0 | 0 | 1 | 1 | 4551.1955 | 4.00477695 | 4.00533724 | 0.01991342 | 6 | 0.0170120038
2 | 0 | 0 | 1 | 1 | 4551.2455 | 4.00427675 | 4.00461626 | 0.01989244 | 6 | 0.0170129854
2 | 0 | 0 | 1 | 1 | 4551.2955 | 4.00377655 | 4.00428486 | 0.01978059 | 6 | 0.0170139633
2 | 0 | 0 | 1 | 1 | 4551.3455 | 4.00327682 | 4.00380373 | 0.01966553 | 6 | 0.0170149338
2 | 0 | 0 | 1 | 1 | 4551.3955 | 4.0027771 | 4.00336266 | 0.01933462 | 6 | 0.017015893
2 | 0 | 0 | 1 | 1 | 4551.4455 | 4.00227642 | 4.00291157 | 0.01926469 | 6 | 0.0170168448
2 | 0 | 0 | 1 | 1 | 4551.4955 | 4.0017767 | 4.00228977 | 0.01917815 | 6 | 0.017017791
2 | 0 | 0 | 1 | 1 | 4551.5455 | 4.00127649 | 4.00175905 | 0.01891649 | 6 | 0.0170187298
2 | 0 | 0 | 1 | 1 | 4551.5955 | 4.00077629 | 4.00129747 | 0.01884342 | 6 | 0.0170196574
2 | 0 | 0 | 1 | 1 | 4551.6455 | 4.00027657 | 4.00095701 | 0.01873945 | 6 | 0.0170205832
2 | 0 | 0 | 1 | 1 | 4551.6955 | 3.9997766 | 4.00038528 | 0.01850475 | 6 | 0.0170214996
2 | 0 | 0 | 1 | 1 | 4551.7455 | 3.9992764 | 3.99991441 | 0.01837088 | 6 | 0.0170224067
2 | 0 | 0 | 1 | 1 | 4551.7955 | 3.99877644 | 3.99950361 | 0.01830927 | 6 | 0.0170233082
2 | 0 | 0 | 1 | 1 | 4551.8455 | 3.99827647 | 3.99878168 | 0.0181372 | 6 | 0.017024206
2 | 0 | 0 | 1 | 1 | 4551.8955 | 3.99777651 | 3.99825048 | 0.017937 | 6 | 0.0170250926
2 | 0 | 0 | 1 | 1 | 4551.9455 | 3.99727654 | 3.99788952 | 0.01789073 | 6 | 0.0170259736
2 | 0 | 0 | 1 | 1 | 4551.9955 | 3.99677634 | 3.99720764 | 0.01779035 | 6 | 0.017026851
2 | 0 | 0 | 1 | 1 | 4552.0455 | 3.99627638 | 3.99661613 | 0.01752061 | 6 | 0.0170277171
2 | 0 | 0 | 1 | 1 | 4552.0955 | 3.99577641 | 3.99608493 | 0.01745144 | 6 | 0.0170285776
2 | 0 | 0 | 1 | 1 | 4552.1455 | 3.99527621 | 3.99594474 | 0.01739445 | 6 | 0.0170294326
2 | 0 | 0 | 1 | 1 | 4552.1955 | 3.99477625 | 3.99532318 | 0.01712787 | 6 | 0.0170302819
2 | 0 | 0 | 1 | 1 | 4552.2455 | 3.99427629 | 3.99481201 | 0.01710844 | 6 | 0.017031122
2 | 0 | 0 | 1 | 1 | 4552.2955 | 3.99377632 | 3.99414039 | 0.01703152 | 6 | 0.0170319621
2 | 0 | 0 | 1 | 1 | 4552.3455 | 3.99327612 | 3.99375916 | 0.01674461 | 6 | 0.0170327928
2 | 0 | 0 | 1 | 1 | 4552.3955 | 3.99277616 | 3.99325824 | 0.01667854 | 6 | 0.0170336124
2 | 0 | 0 | 1 | 1 | 4552.4455 | 3.99227619 | 3.99280691 | 0.01661527 | 6 | 0.0170344319
2 | 0 | 0 | 1 | 1 | 4552.4955 | 3.99177575 | 3.99230599 | 0.01660333 | 6 | 0.0170352478
2 | 0 | 0 | 1 | 1 | 4552.5455 | 3.99127603 | 3.99171448 | 0.01653851 | 6 | 0.0170360617
2 | 0 | 0 | 1 | 1 | 4552.5955 | 3.99077606 | 3.99131322 | 0.01643658 | 6 | 0.0170368701
2 | 0 | 0 | 1 | 1 | 4552.6455 | 3.99027562 | 3.99079204 | 0.01623851 | 6 | 0.0170376729
2 | 0 | 0 | 1 | 1 | 4552.6955 | 3.98977566 | 3.99053121 | 0.0160321 | 6 | 0.0170384645
2 | 0 | 0 | 1 | 1 | 4552.7455 | 3.98927569 | 3.99000001 | 0.0159364 | 6 | 0.0170392506
2 | 0 | 0 | 1 | 1 | 4552.7955 | 3.98877549 | 3.98925829 | 0.01583582 | 6 | 0.017040031
2 | 0 | 0 | 1 | 1 | 4552.8455 | 3.98827553 | 3.9887569 | 0.01565044 | 6 | 0.0170408022
2 | 0 | 0 | 1 | 1 | 4552.8955 | 3.98777556 | 3.988276 | 0.01558626 | 6 | 0.0170415696
2 | 0 | 0 | 1 | 1 | 4552.9456 | 3.98727512 | 3.98769474 | 0.01550097 | 6 | 0.0170423333
2 | 0 | 0 | 1 | 1 | 4552.9956 | 3.98677516 | 3.98716283 | 0.01520057 | 6 | 0.0170430858
2 | 0 | 0 | 1 | 1 | 4553.0455 | 3.98627615 | 3.98689342 | 0.01517769 | 6 | 0.017043829
2 | 0 | 0 | 0 | 1 | 4553.0957 | 3.98577547 | 3.98628116 | 0.01510929 | 6 | 0.0170445759
2 | 0 | 0 | 0 | 1 | 4553.1457 | 3.98527455 | 3.98561573 | 0.01492918 | 6 | 0.0170453116
2 | 0 | 0 | 0 | 1 | 4553.1957 | 3.9847753 | 3.98560929 | 0.0148547 | 6 | 0.0170460418
2 | 0 | 0 | 0 | 1 | 4553.2457 | 3.98427534 | 3.98481727 | 0.01481344 | 6 | 0.0170467701
2 | 0 | 0 | 0 | 1 | 4553.2957 | 3.98377538 | 3.98437619 | 0.01455496 | 6 | 0.0170474891
2 | 0 | 0 | 0 | 1 | 4553.3457 | 3.98327541 | 3.98373485 | 0.01442427 | 6 | 0.0170481987
2 | 0 | 0 | 0 | 1 | 4553.3957 | 3.98277521 | 3.98339391 | 0.01436098 | 6 | 0.0170489047
2 | 0 | 0 | 0 | 1 | 4553.4457 | 3.98227525 | 3.98279262 | 0.01424388 | 6 | 0.017049605
2 | 0 | 0 | 0 | 1 | 4553.4957 | 3.98177528 | 3.98247194 | 0.01406525 | 6 | 0.0170502979
2 | 0 | 0 | 0 | 1 | 4553.5457 | 3.98127532 | 3.98166943 | 0.01402315 | 6 | 0.0170509852
2 | 0 | 0 | 0 | 1 | 4553.5957 | 3.98077512 | 3.98136878 | 0.01391936 | 6 | 0.0170516688
2 | 0 | 0 | 0 | 1 | 4553.6457 | 3.98027515 | 3.98071742 | 0.01368119 | 6 | 0.0170523431
2 | 0 | 0 | 0 | 1 | 4553.6957 | 3.97977519 | 3.98021579 | 0.01363633 | 6 | 0.0170530118
2 | 0 | 0 | 0 | 1 | 4553.7457 | 3.97927499 | 3.97976518 | 0.01358795 | 6 | 0.0170536786
2 | 0 | 0 | 0 | 1 | 4553.7957 | 3.97877502 | 3.97940421 | 0.01357818 | 6 | 0.0170543436
2 | 0 | 0 | 0 | 1 | 4553.8457 | 3.97827506 | 3.97879243 | 0.01349542 | 6 | 0.0170550067
2 | 0 | 0 | 0 | 1 | 4553.8957 | 3.97777462 | 3.97835183 | 0.01340613 | 6 | 0.0170556642
2 | 0 | 0 | 0 | 1 | 4553.9457 | 3.97727489 | 3.97806072 | 0.01311233 | 6 | 0.0170563124
2 | 0 | 0 | 0 | 1 | 4553.9957 | 3.97677493 | 3.97732925 | 0.01303785 | 6 | 0.0170569513
2 | 0 | 0 | 0 | 1 | 4554.0457 | 3.97627497 | 3.97679806 | 0.01295562 | 6 | 0.0170575865
2 | 0 | 0 | 0 | 1 | 4554.0957 | 3.97577453 | 3.97637653 | 0.01278007 | 6 | 0.017058216
2 | 0 | 0 | 0 | 1 | 4554.1457 | 3.97527456 | 3.97594571 | 0.01266991 | 6 | 0.0170588382
2 | 0 | 0 | 0 | 1 | 4554.1957 | 3.97477484 | 3.97527385 | 0.01261698 | 6 | 0.0170594547
2 | 0 | 0 | 0 | 1 | 4554.2457 | 3.9742744 | 3.97489309 | 0.01244667 | 6 | 0.0170600675
2 | 0 | 0 | 0 | 1 | 4554.2957 | 3.97377443 | 3.97429156 | 0.01226974 | 6 | 0.0170606691
2 | 0 | 0 | 0 | 1 | 4554.3457 | 3.97327447 | 3.9738307 | 0.01221967 | 6 | 0.017061267
2 | 0 | 0 | 0 | 1 | 4554.3957 | 3.97277427 | 3.97337914 | 0.01214143 | 6 | 0.0170618612
2 | 0 | 0 | 0 | 1 | 4554.4457 | 3.9722743 | 3.97273779 | 0.01192594 | 6 | 0.017062448
2 | 0 | 0 | 0 | 1 | 4554.4957 | 3.97177434 | 3.97258735 | 0.01189475 | 6 | 0.0170630291
2 | 0 | 0 | 0 | 1 | 4554.5457 | 3.97127414 | 3.97181535 | 0.01183002 | 6 | 0.0170636084
2 | 0 | 0 | 0 | 1 | 4554.5957 | 3.97077417 | 3.97144461 | 0.01155716 | 6 | 0.0170641765
2 | 0 | 0 | 0 | 1 | 4554.6457 | 3.97027421 | 3.97067285 | 0.01152362 | 6 | 0.017064739
2 | 0 | 0 | 0 | 1 | 4554.6957 | 3.96977425 | 3.97043228 | 0.01148841 | 6 | 0.0170653015
2 | 0 | 0 | 0 | 1 | 4554.7457 | 3.96927428 | 3.96974039 | 0.01127987 | 6 | 0.0170658566
2 | 0 | 0 | 0 | 1 | 4554.7957 | 3.96877408 | 3.96907878 | 0.01123298 | 6 | 0.0170664042
2 | 0 | 0 | 0 | 1 | 4554.8457 | 3.96827412 | 3.96870804 | 0.01118963 | 6 | 0.01706695
2 | 0 | 0 | 0 | 1 | 4554.8957 | 3.96777415 | 3.96841717 | 0.01097155 | 6 | 0.0170674901
2 | 0 | 0 | 0 | 1 | 4554.9457 | 3.96727419 | 3.96776557 | 0.01088331 | 6 | 0.017068021
2 | 0 | 0 | 0 | 1 | 4554.9957 | 3.96677399 | 3.96714377 | 0.01084629 | 6 | 0.01706855
2 | 0 | 0 | 0 | 1 | 4555.0457 | 3.96627402 | 3.96680331 | 0.01083469 | 6 | 0.0170690771
2 | 0 | 0 | 0 | 1 | 4555.0957 | 3.96577406 | 3.9661715 | 0.01080337 | 6 | 0.0170696042
2 | 0 | 0 | 0 | 1 | 4555.1457 | 3.9652741 | 3.96564078 | 0.01071545 | 6 | 0.0170701295
2 | 0 | 0 | 0 | 1 | 4555.1957 | 3.96477389 | 3.96532965 | 0.01060737 | 6 | 0.0170706473
2 | 0 | 0 | 0 | 1 | 4555.2457 | 3.96427393 | 3.96459794 | 0.01035953 | 6 | 0.017071154
2 | 0 | 0 | 0 | 1 | 4555.2957 | 3.96377397 | 3.96419716 | 0.01030205 | 6 | 0.0170716569
2 | 0 | 0 | 0 | 1 | 4555.3457 | 3.96327376 | 3.9639163 | 0.01022271 | 6 | 0.0170721561
2 | 0 | 0 | 0 | 1 | 4555.3957 | 3.9627738 | 3.96316457 | 0.009995042 | 6 | 0.0170726459
2 | 0 | 0 | 0 | 1 | 4555.4457 | 3.96227384 | 3.96267319 | 0.009969493 | 6 | 0.0170731302
2 | 0 | 0 | 0 | 1 | 4555.4958 | 3.96177268 | 3.96230173 | 0.009904271 | 6 | 0.0170736145
2 | 0 | 0 | 0 | 1 | 4555.5457 | 3.96127343 | 3.96178102 | 0.009649957 | 6 | 0.0170740895
2 | 0 | 0 | 0 | 1 | 4555.5957 | 3.96077442 | 3.96111107 | 0.009619762 | 6 | 0.0170745552
2 | 0 | 0 | 1 | 1 | 4555.6458 | 3.96027374 | 3.96066761 | 0.009587018 | 6 | 0.0170750227
2 | 0 | 0 | 1 | 1 | 4555.6959 | 3.95977235 | 3.96024466 | 0.00944277 | 6 | 0.0170754846
2 | 0 | 0 | 0 | 1 | 4555.7458 | 3.95927429 | 3.95974779 | 0.009354973 | 6 | 0.0170759391
2 | 0 | 0 | 1 | 1 | 4555.7959 | 3.95877314 | 3.95941544 | 0.009304876 | 6 | 0.0170763917
2 | 0 | 0 | 1 | 1 | 4555.8459 | 3.95827317 | 3.95860314 | 0.009156716 | 6 | 0.0170768388
2 | 0 | 0 | 1 | 1 | 4555.8959 | 3.95777321 | 3.95802164 | 0.009003879 | 6 | 0.0170772783
2 | 0 | 0 | 1 | 1 | 4555.9459 | 3.95727324 | 3.95750046 | 0.008974984 | 6 | 0.0170777142
2 | 0 | 0 | 1 | 1 | 4555.9959 | 3.95677304 | 3.95729017 | 0.008904693 | 6 | 0.0170781463
2 | 0 | 0 | 1 | 1 | 4556.0459 | 3.95627308 | 3.95669842 | 0.00871315 | 6 | 0.017078571
2 | 0 | 0 | 1 | 1 | 4556.0959 | 3.95577312 | 3.95627761 | 0.008701971 | 6 | 0.017078992
2 | 0 | 0 | 1 | 1 | 4556.1459 | 3.95527315 | 3.95572615 | 0.00865581 | 6 | 0.0170794111
2 | 0 | 0 | 1 | 1 | 4556.1959 | 3.95477295 | 3.95507455 | 0.008356092 | 6 | 0.0170798209
2 | 0 | 0 | 1 | 1 | 4556.2459 | 3.95427299 | 3.95482397 | 0.008354694 | 6 | 0.0170802251
2 | 0 | 0 | 1 | 1 | 4556.2959 | 3.95377302 | 3.9543128 | 0.008303354 | 6 | 0.0170806292
2 | 0 | 0 | 1 | 1 | 4556.3459 | 3.95327306 | 3.95370126 | 0.008326945 | 6 | 0.0170810297
2 | 0 | 0 | 1 | 1 | 4556.3959 | 3.95277286 | 3.95303965 | 0.008270774 | 6 | 0.017081432
2 | 0 | 0 | 1 | 1 | 4556.4459 | 3.95227289 | 3.95260859 | 0.008188896 | 6 | 0.0170818288
2 | 0 | 0 | 1 | 1 | 4556.4959 | 3.95177293 | 3.95232797 | 0.007964052 | 6 | 0.0170822199
2 | 0 | 0 | 1 | 1 | 4556.5459 | 3.95127296 | 3.95154595 | 0.007845604 | 6 | 0.0170825999
2 | 0 | 0 | 1 | 1 | 4556.5959 | 3.950773 | 3.95104504 | 0.007808443 | 6 | 0.017082978
2 | 0 | 0 | 1 | 1 | 4556.6459 | 3.9502728 | 3.95062375 | 0.007698851 | 6 | 0.0170833506
2 | 0 | 0 | 1 | 1 | 4556.6959 | 3.94977283 | 3.95028281 | 0.007544492 | 6 | 0.0170837175
2 | 0 | 0 | 1 | 1 | 4556.7459 | 3.94927287 | 3.94973159 | 0.007539823 | 6 | 0.0170840807
2 | 0 | 0 | 1 | 1 | 4556.7959 | 3.94877267 | 3.94932055 | 0.007462053 | 6 | 0.0170844402
2 | 0 | 0 | 1 | 1 | 4556.8459 | 3.94827271 | 3.94856882 | 0.007218641 | 6 | 0.0170847904
2 | 0 | 0 | 1 | 1 | 4556.8959 | 3.94777274 | 3.94829798 | 0.00719903 | 6 | 0.0170851387
2 | 0 | 0 | 1 | 1 | 4556.9459 | 3.9472723 | 3.94752622 | 0.007171718 | 6 | 0.0170854833
2 | 0 | 0 | 1 | 1 | 4556.9959 | 3.94677258 | 3.94729543 | 0.006914777 | 6 | 0.0170858204
2 | 0 | 0 | 1 | 1 | 4557.0459 | 3.94627261 | 3.94676399 | 0.006913316 | 6 | 0.017086152
2 | 0 | 0 | 1 | 1 | 4557.0959 | 3.94577217 | 3.94622302 | 0.006869389 | 6 | 0.0170864817
2 | 0 | 0 | 1 | 1 | 4557.1459 | 3.94527221 | 3.94561124 | 0.006625284 | 6 | 0.0170868058
2 | 0 | 0 | 1 | 1 | 4557.1959 | 3.94477248 | 3.94528079 | 0.00659942 | 6 | 0.0170871206
2 | 0 | 0 | 1 | 1 | 4557.2459 | 3.94427252 | 3.94471908 | 0.006574557 | 6 | 0.0170874353
2 | 0 | 0 | 1 | 1 | 4557.2959 | 3.94377208 | 3.94420767 | 0.006418726 | 6 | 0.0170877464
2 | 0 | 0 | 1 | 1 | 4557.3459 | 3.94327211 | 3.94384694 | 0.006337719 | 6 | 0.01708805
2 | 0 | 0 | 1 | 1 | 4557.3959 | 3.94277215 | 3.94310522 | 0.006289911 | 6 | 0.0170883518
2 | 0 | 0 | 1 | 1 | 4557.4459 | 3.94227195 | 3.94272423 | 0.006146369 | 6 | 0.0170886479
2 | 0 | 0 | 1 | 1 | 4557.4959 | 3.94177198 | 3.94230318 | 0.005988987 | 6 | 0.0170889366
2 | 0 | 0 | 1 | 1 | 4557.5459 | 3.94127202 | 3.94171166 | 0.006008724 | 6 | 0.0170892235
2 | 0 | 0 | 1 | 1 | 4557.5959 | 3.94077182 | 3.941401 | 0.005984374 | 6 | 0.0170895085
2 | 0 | 0 | 1 | 1 | 4557.6459 | 3.94027185 | 3.94075942 | 0.006004072 | 6 | 0.0170897953
2 | 0 | 0 | 1 | 1 | 4557.6959 | 3.93977189 | 3.94019818 | 0.005949946 | 6 | 0.0170900803
2 | 0 | 0 | 1 | 1 | 4557.7459 | 3.93927193 | 3.93974686 | 0.005882935 | 6 | 0.0170903616
2 | 0 | 0 | 1 | 1 | 4557.7959 | 3.93877172 | 3.93896508 | 0.005584863 | 6 | 0.0170906335
2 | 0 | 0 | 1 | 1 | 4557.8459 | 3.93827176 | 3.93880486 | 0.005568975 | 6 | 0.017090898
2 | 0 | 0 | 1 | 1 | 4557.8959 | 3.9377718 | 3.93801284 | 0.005529468 | 6 | 0.0170911606
2 | 0 | 0 | 1 | 1 | 4557.9459 | 3.93727183 | 3.93781209 | 0.00531121 | 6 | 0.0170914177
2 | 0 | 0 | 1 | 1 | 4557.9959 | 3.93677187 | 3.937181 | 0.005302924 | 6 | 0.0170916691
2 | 0 | 0 | 1 | 1 | 4558.0459 | 3.93627167 | 3.93687034 | 0.005276268 | 6 | 0.0170919206
2 | 0 | 0 | 1 | 1 | 4558.136 | 3.93537092 | 3.93585682 | 0.004825116 | 6 | 0.0170923788
2 | 0 | 0 | 1 | 1 | 4558.1859 | 3.93487215 | 3.93520594 | 0.004800908 | 6 | 0.0170926154
2 | 0 | 0 | 1 | 1 | 4558.2359 | 3.93437219 | 3.93476629 | 0.004745123 | 6 | 0.0170928519
2 | 0 | 0 | 0 | 1 | 4558.2861 | 3.93387032 | 3.93446374 | 0.004629589 | 6 | 0.0170930829
2 | 0 | 0 | 0 | 1 | 4558.3361 | 3.93337035 | 3.93369102 | 0.0045903 | 6 | 0.0170933101
2 | 0 | 0 | 1 | 1 | 4558.386 | 3.9328723 | 3.9332118 | 0.004544982 | 6 | 0.0170935355
2 | 0 | 0 | 0 | 1 | 4558.4361 | 3.93237162 | 3.93282008 | 0.004250624 | 6 | 0.0170937516
2 | 0 | 0 | 0 | 1 | 4558.4861 | 3.93187141 | 3.93222857 | 0.004282655 | 6 | 0.0170939621
2 | 0 | 0 | 0 | 1 | 4558.5361 | 3.93137145 | 3.9317975 | 0.004268059 | 6 | 0.0170941725
2 | 0 | 0 | 0 | 1 | 4558.5861 | 3.93087149 | 3.9313767 | 0.004058759 | 6 | 0.0170943774
2 | 0 | 0 | 0 | 1 | 4558.6361 | 3.93037105 | 3.93084502 | 0.004021054 | 6 | 0.0170945767
2 | 0 | 0 | 0 | 1 | 4558.6861 | 3.92987132 | 3.93024373 | 0.003982429 | 6 | 0.0170947742
2 | 0 | 0 | 0 | 1 | 4558.7361 | 3.92937136 | 3.92986298 | 0.003802068 | 6 | 0.017094966
2 | 0 | 0 | 0 | 1 | 4558.7861 | 3.92887092 | 3.92928147 | 0.003697095 | 6 | 0.0170951504
2 | 0 | 0 | 0 | 1 | 4558.8361 | 3.92837095 | 3.92863989 | 0.00367989 | 6 | 0.0170953311
2 | 0 | 0 | 0 | 1 | 4558.8861 | 3.92787099 | 3.92811847 | 0.003696191 | 6 | 0.0170955136
2 | 0 | 0 | 0 | 1 | 4558.9361 | 3.92737079 | 3.9277277 | 0.003705535 | 6 | 0.0170956962
2 | 0 | 0 | 0 | 1 | 4558.9861 | 3.92687082 | 3.9271462 | 0.003646942 | 6 | 0.0170958769
2 | 0 | 0 | 0 | 1 | 4559.0361 | 3.92637086 | 3.92686558 | 0.003562407 | 6 | 0.0170960538
2 | 0 | 0 | 0 | 1 | 4559.0861 | 3.9258709 | 3.92642426 | 0.003292803 | 6 | 0.0170962214
2 | 0 | 0 | 0 | 1 | 4559.1361 | 3.92537069 | 3.92578268 | 0.003276215 | 6 | 0.0170963816
2 | 0 | 0 | 0 | 1 | 4559.1861 | 3.92487073 | 3.92541194 | 0.003237835 | 6 | 0.0170965418
2 | 0 | 0 | 0 | 1 | 4559.2361 | 3.92437077 | 3.92504096 | 0.003060941 | 6 | 0.0170966964
2 | 0 | 0 | 0 | 1 | 4559.2861 | 3.92387056 | 3.92418909 | 0.003039404 | 6 | 0.0170968454
2 | 0 | 0 | 0 | 1 | 4559.3361 | 3.9233706 | 3.92389798 | 0.003006232 | 6 | 0.0170969944
2 | 0 | 0 | 0 | 1 | 4559.3861 | 3.92287064 | 3.92345691 | 0.00275762 | 6 | 0.017097136
2 | 0 | 0 | 0 | 1 | 4559.4361 | 3.92237067 | 3.922966 | 0.002725414 | 6 | 0.0170972701
2 | 0 | 0 | 0 | 1 | 4559.4861 | 3.92187071 | 3.92247462 | 0.00273163 | 6 | 0.0170974024
2 | 0 | 0 | 0 | 1 | 4559.5361 | 3.92137051 | 3.92183304 | 0.002576008 | 6 | 0.0170975327
2 | 0 | 0 | 0 | 1 | 4559.5861 | 3.92087054 | 3.92141223 | 0.002489794 | 6 | 0.0170976557
2 | 0 | 0 | 0 | 1 | 4559.6361 | 3.92037058 | 3.92092085 | 0.002469867 | 6 | 0.0170977768
2 | 0 | 0 | 0 | 1 | 4559.6861 | 3.91987062 | 3.92023945 | 0.002349034 | 6 | 0.0170978941
2 | 0 | 0 | 0 | 1 | 4559.7361 | 3.91937041 | 3.91987848 | 0.002194334 | 6 | 0.017098004
2 | 0 | 0 | 0 | 1 | 4559.7861 | 3.91887045 | 3.9193573 | 0.00220805 | 6 | 0.017098112
2 | 0 | 0 | 0 | 1 | 4559.8361 | 3.91837049 | 3.91900611 | 0.002156431 | 6 | 0.0170982163
2 | 0 | 0 | 0 | 1 | 4559.8861 | 3.91787052 | 3.91844511 | 0.002004256 | 6 | 0.0170983169
2 | 0 | 0 | 0 | 1 | 4559.9361 | 3.91737032 | 3.91790366 | 0.00200199 | 6 | 0.0170984138
2 | 0 | 0 | 0 | 1 | 4559.9861 | 3.91687036 | 3.91723204 | 0.001990357 | 6 | 0.0170985106
2 | 0 | 0 | 0 | 1 | 4560.0361 | 3.91636992 | 3.91685104 | 0.00172406 | 6 | 0.0170986
2 | 0 | 0 | 0 | 1 | 4560.0861 | 3.91587019 | 3.91636992 | 0.001736823 | 6 | 0.0170986839
2 | 0 | 0 | 0 | 1 | 4560.1361 | 3.91537023 | 3.91580868 | 0.001731861 | 6 | 0.0170987677
2 | 0 | 0 | 0 | 1 | 4560.1861 | 3.91487026 | 3.91525698 | 0.001774473 | 6 | 0.0170988534
2 | 0 | 0 | 0 | 1 | 4560.2361 | 3.91436982 | 3.91493654 | 0.001731712 | 6 | 0.0170989372
2 | 0 | 0 | 0 | 1 | 4560.2861 | 3.91386986 | 3.91427445 | 0.00168396 | 6 | 0.0170990191
2 | 0 | 0 | 0 | 1 | 4560.3361 | 3.91337013 | 3.91395378 | 0.001473324 | 6 | 0.0170990955
2 | 0 | 0 | 0 | 1 | 4560.3861 | 3.91286969 | 3.91340256 | 0.001385392 | 6 | 0.0170991644
2 | 0 | 0 | 0 | 1 | 4560.4361 | 3.91236973 | 3.91280127 | 0.001381731 | 6 | 0.0170992296
2 | 0 | 0 | 0 | 1 | 4560.4861 | 3.91186976 | 3.91238022 | 0.001269287 | 6 | 0.0170992929
2 | 0 | 0 | 0 | 1 | 4560.5361 | 3.91136956 | 3.91203928 | 0.001157983 | 6 | 0.0170993507
2 | 0 | 0 | 0 | 1 | 4560.5861 | 3.9108696 | 3.91136765 | 0.001140551 | 6 | 0.0170994047
2 | 0 | 0 | 0 | 1 | 4560.6361 | 3.91036963 | 3.91096687 | 0.00107062 | 6 | 0.0170994569
2 | 0 | 0 | 0 | 1 | 4560.6861 | 3.90986943 | 3.9104054 | 0.0008631134 | 6 | 0.0170995016
2 | 0 | 0 | 0 | 1 | 4560.7361 | 3.90936947 | 3.90980387 | 0.0008794266 | 6 | 0.0170995425
2 | 0 | 0 | 0 | 1 | 4560.7861 | 3.90886998 | 3.90933299 | 0.0008643534 | 6 | 0.0170995835
2 | 0 | 0 | 1 | 1 | 4560.8362 | 3.90836954 | 3.90893078 | 0.0007290201 | 6 | 0.0170996189
2 | 0 | 0 | 0 | 1 | 4560.8862 | 3.9078691 | 3.9083302 | 0.0007013851 | 6 | 0.0170996524
2 | 0 | 0 | 0 | 1 | 4560.9362 | 3.90736985 | 3.90772891 | 0.0006861695 | 6 | 0.0170996841
2 | 0 | 0 | 1 | 1 | 4560.9862 | 3.90687037 | 3.90729833 | 0.0004423583 | 6 | 0.0170997102
2 | 0 | 0 | 1 | 1 | 4561.0363 | 3.90636945 | 3.90691662 | 0.0004190914 | 6 | 0.0170997288
2 | 0 | 0 | 1 | 1 | 4561.0863 | 3.90586948 | 3.90633559 | 0.0004014914 | 6 | 0.0170997456
2 | 0 | 0 | 1 | 1 | 4561.1363 | 3.90536928 | 3.9058342 | 0.0002807702 | 6 | 0.0170997605
2 | 0 | 0 | 1 | 1 | 4561.1863 | 3.90486932 | 3.90557337 | 0.0002137154 | 6 | 0.0170997698
2 | 0 | 0 | 1 | 1 | 4561.2363 | 3.90436935 | 3.90501189 | 0.0002264996 | 6 | 0.0170997772
2 | 0 | 0 | 1 | 1 | 4561.2863 | 3.90386939 | 3.90446067 | 0.0001244252 | 6 | 0.0170997847
2 | 0 | 0 | 1 | 1 | 4561.3363 | 3.90336919 | 3.9037993 | 1.76993e-05 | 6 | 0.0170997828
2 | 0 | 0 | 1 | 1 | 4561.3863 | 3.90286922 | 3.90330768 | 1.357693e-05 | 6 | 0.017099781
2 | 0 | 0 | 1 | 1 | 4561.4363 | 3.90236926 | 3.90305734 | 2.278104e-05 | 6 | 0.0170997791
2 | 0 | 0 | 1 | 1 | 4561.4863 | 3.90186906 | 3.90247583 | 5.336226e-05 | 6 | 0.0170997772
2 | 0 | 0 | 1 | 1 | 4561.5363 | 3.90136909 | 3.90193462 | -8.039034e-06 | 6 | 0.0170997754
2 | 0 | 0 | 1 | 1 | 4561.5863 | 3.90086913 | 3.90144348 | -5.76079e-05 | 6 | 0.0170997716
2 | 0 | 0 | 1 | 1 | 4561.6363 | 3.90036917 | 3.90089178 | -0.0003234636 | 6 | 0.0170997567
2 | 0 | 0 | 1 | 1 | 4561.6863 | 3.89986873 | 3.90044069 | -0.0003134969 | 6 | 0.0170997381
2 | 0 | 0 | 1 | 1 | 4561.7363 | 3.899369 | 3.89994979 | -0.0003313456 | 6 | 0.0170997195
2 | 0 | 0 | 1 | 1 | 4561.7863 | 3.89886904 | 3.89928818 | -0.0005282688 | 6 | 0.0170996953
2 | 0 | 0 | 1 | 1 | 4561.8363 | 3.8983686 | 3.89888716 | -0.0005451986 | 6 | 0.0170996655
2 | 0 | 0 | 1 | 1 | 4561.8863 | 3.89786863 | 3.89846635 | -0.0005836747 | 6 | 0.0170996338
2 | 0 | 0 | 1 | 1 | 4561.9363 | 3.89736891 | 3.89792466 | -0.0007357314 | 6 | 0.0170995984
2 | 0 | 0 | 1 | 1 | 4561.9863 | 3.89686847 | 3.89738321 | -0.0008252437 | 6 | 0.0170995556
2 | 0 | 0 | 1 | 1 | 4562.0363 | 3.8963685 | 3.89699244 | -0.0008092097 | 6 | 0.0170995127
2 | 0 | 0 | 1 | 1 | 4562.0863 | 3.89586854 | 3.89643121 | -0.0009264614 | 6 | 0.0170994662
2 | 0 | 0 | 1 | 1 | 4562.1363 | 3.89536834 | 3.89593005 | -0.001050533 | 6 | 0.0170994122
2 | 0 | 0 | 1 | 1 | 4562.1863 | 3.89486837 | 3.89547849 | -0.001035017 | 6 | 0.0170993581
2 | 0 | 0 | 1 | 1 | 4562.2363 | 3.89436841 | 3.89491749 | -0.001078939 | 6 | 0.0170993023
2 | 0 | 0 | 1 | 1 | 4562.2863 | 3.89386845 | 3.89451623 | -0.001296557 | 6 | 0.0170992389
2 | 0 | 0 | 1 | 1 | 4562.3363 | 3.89336824 | 3.8937943 | -0.001263116 | 6 | 0.0170991719
2 | 0 | 0 | 1 | 1 | 4562.3863 | 3.89286828 | 3.89336371 | -0.001274906 | 6 | 0.0170991048
2 | 0 | 0 | 1 | 1 | 4562.4363 | 3.89236832 | 3.89288235 | -0.001456265 | 6 | 0.017099034
2 | 0 | 0 | 1 | 1 | 4562.4863 | 3.89186835 | 3.89231086 | -0.001422185 | 6 | 0.0170989595
2 | 0 | 0 | 1 | 1 | 4562.5363 | 3.89136815 | 3.89184976 | -0.001431713 | 6 | 0.017098885
2 | 0 | 0 | 1 | 1 | 4562.5863 | 3.89086819 | 3.89160919 | -0.001644382 | 6 | 0.0170988049
2 | 0 | 0 | 1 | 1 | 4562.6363 | 3.89036822 | 3.89086747 | -0.001666287 | 6 | 0.0170987193
2 | 0 | 0 | 1 | 1 | 4562.6863 | 3.88986826 | 3.89015555 | -0.001656126 | 6 | 0.0170986336
2 | 0 | 0 | 1 | 1 | 4562.7363 | 3.8893683 | 3.88983488 | -0.001615778 | 6 | 0.0170985479
2 | 0 | 0 | 1 | 1 | 4562.7863 | 3.88886809 | 3.88926363 | -0.001632573 | 6 | 0.0170984641
2 | 0 | 0 | 1 | 1 | 4562.8363 | 3.88836813 | 3.88890266 | -0.001662419 | 6 | 0.0170983803
2 | 0 | 0 | 1 | 1 | 4562.8863 | 3.88786817 | 3.88825107 | -0.001803766 | 6 | 0.0170982908
2 | 0 | 0 | 1 | 1 | 4562.9363 | 3.88736796 | 3.88778996 | -0.001964474 | 6 | 0.0170981921
2 | 0 | 0 | 1 | 1 | 4562.9863 | 3.886868 | 3.88731861 | -0.001944774 | 6 | 0.0170980915
2 | 0 | 0 | 1 | 1 | 4563.0363 | 3.88636804 | 3.88668728 | -0.00197708 | 6 | 0.017097991
2 | 0 | 0 | 1 | 1 | 4563.0863 | 3.88586807 | 3.88652682 | -0.002149933 | 6 | 0.0170978829
2 | 0 | 0 | 1 | 1 | 4563.1363 | 3.88536787 | 3.88584495 | -0.002143684 | 6 | 0.017097773
2 | 0 | 0 | 1 | 1 | 4563.1863 | 3.88486791 | 3.88528395 | -0.002147356 | 6 | 0.0170976631
2 | 0 | 0 | 1 | 1 | 4563.2363 | 3.88436747 | 3.88486266 | -0.002396953 | 6 | 0.0170975458
2 | 0 | 0 | 1 | 1 | 4563.2863 | 3.8838675 | 3.88433146 | -0.002365011 | 6 | 0.0170974229
2 | 0 | 0 | 1 | 1 | 4563.3363 | 3.88336778 | 3.88370991 | -0.002386676 | 6 | 0.0170973018
2 | 0 | 0 | 0 | 1 | 4563.3864 | 3.88286757 | 3.88327837 | -0.00250733 | 6 | 0.017097177
2 | 0 | 0 | 1 | 1 | 4563.4364 | 3.8823669 | 3.88290691 | -0.00252703 | 6 | 0.0170970485
2 | 0 | 0 | 1 | 1 | 4563.4863 | 3.88186812 | 3.88223672 | -0.002515877 | 6 | 0.0170969199
2 | 0 | 0 | 0 | 1 | 4563.5364 | 3.88136768 | 3.88183451 | -0.002704955 | 6 | 0.0170967858
2 | 0 | 0 | 0 | 1 | 4563.5865 | 3.88086677 | 3.88129354 | -0.002765658 | 6 | 0.0170966461
2 | 0 | 0 | 0 | 1 | 4563.6365 | 3.88036728 | 3.88077259 | -0.002750442 | 6 | 0.0170965046
2 | 0 | 0 | 0 | 1 | 4563.6865 | 3.87986732 | 3.88025141 | -0.002844959 | 6 | 0.017096363
2 | 0 | 0 | 0 | 1 | 4563.7365 | 3.87936711 | 3.87976003 | -0.002929728 | 6 | 0.017096214
2 | 0 | 0 | 0 | 1 | 4563.7865 | 3.87886715 | 3.87937927 | -0.002928348 | 6 | 0.017096065
2 | 0 | 0 | 0 | 1 | 4563.8365 | 3.87836719 | 3.87870765 | -0.002966228 | 6 | 0.0170959141
2 | 0 | 0 | 0 | 1 | 4563.8865 | 3.87786722 | 3.87824655 | -0.003150156 | 6 | 0.0170957576
2 | 0 | 0 | 0 | 1 | 4563.9365 | 3.87736702 | 3.87777519 | -0.003130696 | 6 | 0.0170955975
2 | 0 | 0 | 0 | 1 | 4563.9865 | 3.87686706 | 3.87742424 | -0.003155917 | 6 | 0.0170954373
2 | 0 | 0 | 0 | 1 | 4564.0365 | 3.87636709 | 3.87669277 | -0.003076898 | 6 | 0.0170952789
2 | 0 | 0 | 0 | 1 | 4564.0865 | 3.87586713 | 3.87649226 | -0.003097833 | 6 | 0.0170951225
2 | 0 | 0 | 0 | 1 | 4564.1365 | 3.87536716 | 3.87583065 | -0.003139526 | 6 | 0.0170949642
2 | 0 | 0 | 0 | 1 | 4564.1865 | 3.87486696 | 3.87529945 | -0.003398022 | 6 | 0.0170947984
2 | 0 | 0 | 0 | 1 | 4564.2365 | 3.874367 | 3.87472796 | -0.003414405 | 6 | 0.0170946233
2 | 0 | 0 | 0 | 1 | 4564.2865 | 3.87386703 | 3.87441683 | -0.003426559 | 6 | 0.0170944501
2 | 0 | 0 | 0 | 1 | 4564.3365 | 3.87336707 | 3.8738358 | -0.00353765 | 6 | 0.0170942731
2 | 0 | 0 | 0 | 1 | 4564.3865 | 3.87286687 | 3.87339473 | -0.003594614 | 6 | 0.0170940924
2 | 0 | 0 | 0 | 1 | 4564.4365 | 3.87236691 | 3.8727231 | -0.003597904 | 6 | 0.0170939099
2 | 0 | 0 | 0 | 1 | 4564.4865 | 3.87186694 | 3.87221193 | -0.003689837 | 6 | 0.0170937255
2 | 0 | 0 | 0 | 1 | 4564.5365 | 3.87136674 | 3.87189126 | -0.003821951 | 6 | 0.0170935337
2 | 0 | 0 | 0 | 1 | 4564.5865 | 3.87086678 | 3.87141943 | -0.003814395 | 6 | 0.0170933399
2 | 0 | 0 | 0 | 1 | 4564.6365 | 3.87036681 | 3.8708384 | -0.003851737 | 6 | 0.0170931444
2 | 0 | 0 | 0 | 1 | 4564.6865 | 3.86986637 | 3.87031722 | -0.00403212 | 6 | 0.0170929432
2 | 0 | 0 | 0 | 1 | 4564.7365 | 3.86936665 | 3.86973572 | -0.00400819 | 6 | 0.0170927402
2 | 0 | 0 | 0 | 1 | 4564.7865 | 3.86886668 | 3.86927462 | -0.003999957 | 6 | 0.0170925371
2 | 0 | 0 | 0 | 1 | 4564.8365 | 3.86836672 | 3.86880374 | -0.004238821 | 6 | 0.0170923267
2 | 0 | 0 | 0 | 1 | 4564.8865 | 3.86786628 | 3.86838222 | -0.004210759 | 6 | 0.0170921125
2 | 0 | 0 | 0 | 1 | 4564.9365 | 3.86736631 | 3.8678813 | -0.004177446 | 6 | 0.0170919001
2 | 0 | 0 | 0 | 1 | 4564.9865 | 3.86686659 | 3.86747026 | -0.004349224 | 6 | 0.0170916859
2 | 0 | 0 | 0 | 1 | 4565.0365 | 3.86636615 | 3.86671829 | -0.004322807 | 6 | 0.0170914661
2 | 0 | 0 | 0 | 1 | 4565.0865 | 3.86586618 | 3.86630726 | -0.004323023 | 6 | 0.0170912463
2 | 0 | 0 | 0 | 1 | 4565.1365 | 3.86536622 | 3.86579633 | -0.004476137 | 6 | 0.0170910247
2 | 0 | 0 | 0 | 1 | 4565.1865 | 3.86486602 | 3.86533499 | -0.004536093 | 6 | 0.0170907956
2 | 0 | 0 | 0 | 1 | 4565.2365 | 3.86436605 | 3.8648138 | -0.00453207 | 6 | 0.0170905646
2 | 0 | 0 | 0 | 1 | 4565.2865 | 3.86386609 | 3.86419201 | -0.004485913 | 6 | 0.0170903374
2 | 0 | 0 | 0 | 1 | 4565.3365 | 3.86336589 | 3.86399174 | -0.004475982 | 6 | 0.0170901101
2 | 0 | 0 | 0 | 1 | 4565.3865 | 3.86286592 | 3.86343026 | -0.00450194 | 6 | 0.0170898829
2 | 0 | 0 | 0 | 1 | 4565.4365 | 3.86236596 | 3.86281896 | -0.004540776 | 6 | 0.0170896556
2 | 0 | 0 | 0 | 1 | 4565.4865 | 3.861866 | 3.86221743 | -0.004783465 | 6 | 0.0170894172
2 | 0 | 0 | 0 | 1 | 4565.5365 | 3.86136603 | 3.86192632 | -0.004752758 | 6 | 0.0170891769
2 | 0 | 0 | 0 | 1 | 4565.5865 | 3.86086583 | 3.86124492 | -0.004765481 | 6 | 0.0170889348
2 | 0 | 0 | 0 | 1 | 4565.6365 | 3.86036587 | 3.86077404 | -0.004958064 | 6 | 0.0170886889
2 | 0 | 0 | 0 | 1 | 4565.6865 | 3.8598659 | 3.86043286 | -0.004923071 | 6 | 0.0170884393
2 | 0 | 0 | 0 | 1 | 4565.7365 | 3.85936594 | 3.85986137 | -0.00492043 | 6 | 0.0170881897
2 | 0 | 0 | 0 | 1 | 4565.7865 | 3.85886574 | 3.85952067 | -0.005154107 | 6 | 0.0170879364
2 | 0 | 0 | 0 | 1 | 4565.8365 | 3.85836577 | 3.85915995 | -0.00514782 | 6 | 0.0170876756
2 | 0 | 0 | 0 | 1 | 4565.8865 | 3.85786581 | 3.85824776 | -0.005129103 | 6 | 0.0170874167
2 | 0 | 0 | 0 | 1 | 4565.9365 | 3.85736585 | 3.8578167 | -0.005213444 | 6 | 0.0170871541
2 | 0 | 0 | 0 | 1 | 4565.9865 | 3.85686564 | 3.85717511 | -0.005255032 | 6 | 0.0170868896
2 | 0 | 0 | 0 | 1 | 4566.0365 | 3.8563664 | 3.85675502 | -0.005257467 | 6 | 0.0170866251
2 | 0 | 0 | 0 | 1 | 4566.0865 | 3.85586619 | 3.85624409 | -0.00535433 | 6 | 0.0170863569
2 | 0 | 0 | 1 | 1 | 4566.1367 | 3.85536432 | 3.85603046 | -0.005461126 | 6 | 0.0170860812
2 | 0 | 0 | 1 | 1 | 4566.1867 | 3.85486507 | 3.85544991 | -0.005448281 | 6 | 0.0170858055
2 | 0 | 0 | 0 | 1 | 4566.2366 | 3.85436606 | 3.8547101 | -0.005451712 | 6 | 0.0170855299
2 | 0 | 0 | 1 | 1 | 4566.2867 | 3.85386562 | 3.85425782 | -0.005616462 | 6 | 0.0170852505
2 | 0 | 0 | 1 | 1 | 4566.3367 | 3.85336518 | 3.8535862 | -0.005573012 | 6 | 0.0170849673
2 | 0 | 0 | 1 | 1 | 4566.3867 | 3.85286546 | 3.85334563 | -0.005572579 | 6 | 0.0170846861
2 | 0 | 0 | 1 | 1 | 4566.4367 | 3.85236502 | 3.85279417 | -0.005836292 | 6 | 0.0170843974
2 | 0 | 0 | 1 | 1 | 4566.4867 | 3.85186505 | 3.85238338 | -0.005793518 | 6 | 0.0170841031
2 | 0 | 0 | 1 | 1 | 4566.5367 | 3.85136509 | 3.8519423 | -0.005772734 | 6 | 0.0170838106
2 | 0 | 0 | 1 | 1 | 4566.5867 | 3.85086536 | 3.85123062 | -0.00573658 | 6 | 0.0170835201
2 | 0 | 0 | 1 | 1 | 4566.6367 | 3.85036492 | 3.85084963 | -0.005736933 | 6 | 0.0170832314
2 | 0 | 0 | 1 | 1 | 4566.6867 | 3.84986496 | 3.85025811 | -0.005775181 | 6 | 0.0170829408
2 | 0 | 0 | 1 | 1 | 4566.7367 | 3.849365 | 3.84979725 | -0.005956181 | 6 | 0.0170826446
2 | 0 | 0 | 1 | 1 | 4566.7867 | 3.84886479 | 3.84933567 | -0.006013267 | 6 | 0.017082341
2 | 0 | 0 | 1 | 1 | 4566.8367 | 3.84836483 | 3.84875441 | -0.006012382 | 6 | 0.0170820393
2 | 0 | 0 | 1 | 1 | 4566.8867 | 3.84786487 | 3.84814286 | -0.006084311 | 6 | 0.0170817338
2 | 0 | 0 | 1 | 1 | 4566.9367 | 3.8473649 | 3.84787226 | -0.006164333 | 6 | 0.0170814246
2 | 0 | 0 | 1 | 1 | 4566.9867 | 3.8468647 | 3.84736085 | -0.006156527 | 6 | 0.0170811117
2 | 0 | 0 | 1 | 1 | 4567.0367 | 3.84636474 | 3.84673953 | -0.006178733 | 6 | 0.0170808006
2 | 0 | 0 | 1 | 1 | 4567.0867 | 3.84586477 | 3.84632826 | -0.006362467 | 6 | 0.017080484
2 | 0 | 0 | 1 | 1 | 4567.1367 | 3.84536481 | 3.84573698 | -0.006337549 | 6 | 0.0170801617
2 | 0 | 0 | 1 | 1 | 4567.1867 | 3.84486461 | 3.84539604 | -0.006319388 | 6 | 0.0170798432
2 | 0 | 0 | 1 | 1 | 4567.2367 | 3.84436464 | 3.84478474 | -0.006551373 | 6 | 0.0170795172
2 | 0 | 0 | 1 | 1 | 4567.2867 | 3.84386468 | 3.8442533 | -0.006516963 | 6 | 0.0170791876
2 | 0 | 0 | 1 | 1 | 4567.3367 | 3.84336472 | 3.84379244 | -0.006488568 | 6 | 0.0170788597
2 | 0 | 0 | 1 | 1 | 4567.3867 | 3.84286475 | 3.84340119 | -0.006707565 | 6 | 0.0170785282
2 | 0 | 0 | 1 | 1 | 4567.4367 | 3.84236455 | 3.84288001 | -0.00670287 | 6 | 0.017078191
2 | 0 | 0 | 1 | 1 | 4567.4867 | 3.84186459 | 3.84227872 | -0.006657283 | 6 | 0.0170778539
2 | 0 | 0 | 1 | 1 | 4567.5367 | 3.84136462 | 3.84160686 | -0.006776012 | 6 | 0.0170775149
2 | 0 | 0 | 1 | 1 | 4567.5867 | 3.84086442 | 3.84139633 | -0.006815956 | 6 | 0.0170771722
2 | 0 | 0 | 1 | 1 | 4567.6367 | 3.84036446 | 3.84081483 | -0.006773268 | 6 | 0.0170768294
2 | 0 | 0 | 1 | 1 | 4567.6867 | 3.83986449 | 3.84036398 | -0.006865955 | 6 | 0.0170764867
2 | 0 | 0 | 1 | 1 | 4567.7367 | 3.83936405 | 3.83969235 | -0.006990517 | 6 | 0.0170761365
2 | 0 | 0 | 1 | 1 | 4567.7867 | 3.83886433 | 3.83942151 | -0.006955616 | 6 | 0.0170757845
2 | 0 | 0 | 1 | 1 | 4567.8367 | 3.83836436 | 3.83884001 | -0.006932879 | 6 | 0.0170754343
2 | 0 | 0 | 1 | 1 | 4567.8867 | 3.83786392 | 3.83825898 | -0.006860033 | 6 | 0.0170750879
2 | 0 | 0 | 1 | 1 | 4567.9367 | 3.83736396 | 3.83767724 | -0.006888695 | 6 | 0.0170747414
2 | 0 | 0 | 1 | 1 | 4567.9867 | 3.83686423 | 3.83737683 | -0.006904605 | 6 | 0.0170743931
2 | 0 | 0 | 1 | 1 | 4568.0367 | 3.83636427 | 3.83676505 | -0.007173807 | 6 | 0.0170740373
2 | 0 | 0 | 1 | 1 | 4568.0867 | 3.83586383 | 3.836344 | -0.007143147 | 6 | 0.0170736779
2 | 0 | 0 | 1 | 1 | 4568.1367 | 3.83536386 | 3.83575249 | -0.007123866 | 6 | 0.0170733184
2 | 0 | 0 | 1 | 1 | 4568.1867 | 3.8348639 | 3.83538175 | -0.007294325 | 6 | 0.0170729551
2 | 0 | 0 | 1 | 1 | 4568.2367 | 3.8343637 | 3.83473992 | -0.007269518 | 6 | 0.0170725882
2 | 0 | 0 | 1 | 1 | 4568.2867 | 3.83386374 | 3.83431911 | -0.007273463 | 6 | 0.0170722213
2 | 0 | 0 | 1 | 1 | 4568.3367 | 3.83336377 | 3.83377767 | -0.007429383 | 6 | 0.0170718506
2 | 0 | 0 | 1 | 1 | 4568.3867 | 3.83286357 | 3.83342671 | -0.007472613 | 6 | 0.0170714743
2 | 0 | 0 | 1 | 1 | 4568.4367 | 3.83236361 | 3.83273506 | -0.007462691 | 6 | 0.0170710981
2 | 0 | 0 | 1 | 1 | 4568.4867 | 3.83186364 | 3.83245444 | -0.007489665 | 6 | 0.0170707218
2 | 0 | 0 | 1 | 1 | 4568.5367 | 3.83136368 | 3.83200336 | -0.007502889 | 6 | 0.0170703456
2 | 0 | 0 | 1 | 1 | 4568.5867 | 3.83086348 | 3.83119154 | -0.007514624 | 6 | 0.0170699675
2 | 0 | 0 | 1 | 1 | 4568.6367 | 3.83036351 | 3.83082056 | -0.00753899 | 6 | 0.0170695875
2 | 0 | 0 | 0 | 1 | 4568.6869 | 3.82986236 | 3.83056808 | -0.007727366 | 6 | 0.0170692001
2 | 0 | 0 | 1 | 1 | 4568.7368 | 3.82936287 | 3.82967639 | -0.007702562 | 6 | 0.0170688126
2 | 0 | 0 | 1 | 1 | 4568.7868 | 3.82886362 | 3.82931685 | -0.00767907 | 6 | 0.0170684252
2 | 0 | 0 | 0 | 1 | 4568.8368 | 3.82836437 | 3.82887697 | -0.00784742 | 6 | 0.017068034
2 | 0 | 0 | 0 | 1 | 4568.8869 | 3.82786345 | 3.82846475 | -0.007813312 | 6 | 0.0170676373
2 | 0 | 0 | 0 | 1 | 4568.9369 | 3.82736349 | 3.82780313 | -0.007822437 | 6 | 0.0170672443
2 | 0 | 0 | 0 | 1 | 4568.9869 | 3.82686353 | 3.82735205 | -0.008023559 | 6 | 0.0170668457
2 | 0 | 0 | 0 | 1 | 4569.0369 | 3.82636333 | 3.82683086 | -0.008000969 | 6 | 0.0170664415
2 | 0 | 0 | 0 | 1 | 4569.0869 | 3.82586336 | 3.82624936 | -0.007994766 | 6 | 0.0170660391
2 | 0 | 0 | 0 | 1 | 4569.1369 | 3.8253634 | 3.82558775 | -0.007923877 | 6 | 0.0170656387
2 | 0 | 0 | 0 | 1 | 4569.1869 | 3.8248632 | 3.8252871 | -0.007901701 | 6 | 0.0170652401
2 | 0 | 0 | 0 | 1 | 4569.2369 | 3.82436323 | 3.82493615 | -0.007912992 | 6 | 0.0170648415
2 | 0 | 0 | 0 | 1 | 4569.2869 | 3.82386327 | 3.82421422 | -0.008043443 | 6 | 0.017064441
2 | 0 | 0 | 0 | 1 | 4569.3369 | 3.82336283 | 3.82388377 | -0.008176792 | 6 | 0.0170640312
2 | 0 | 0 | 0 | 1 | 4569.3869 | 3.8228631 | 3.82346249 | -0.008153931 | 6 | 0.0170636196
2 | 0 | 0 | 0 | 1 | 4569.4369 | 3.82236314 | 3.82287073 | -0.008183844 | 6 | 0.0170632079
2 | 0 | 0 | 0 | 1 | 4569.4869 | 3.82186317 | 3.82236004 | -0.008358893 | 6 | 0.0170627907
2 | 0 | 0 | 0 | 1 | 4569.5369 | 3.82136273 | 3.82196903 | -0.008310579 | 6 | 0.0170623716
2 | 0 | 0 | 0 | 1 | 4569.5869 | 3.82086277 | 3.82127714 | -0.008311091 | 6 | 0.0170619525
2 | 0 | 0 | 0 | 1 | 4569.6369 | 3.82036257 | 3.8209765 | -0.008545282 | 6 | 0.0170615278
2 | 0 | 0 | 0 | 1 | 4569.6869 | 3.8198626 | 3.82046533 | -0.00849305 | 6 | 0.0170610994
2 | 0 | 0 | 0 | 1 | 4569.7369 | 3.81936264 | 3.81978369 | -0.008481426 | 6 | 0.0170606729
2 | 0 | 0 | 0 | 1 | 4569.7869 | 3.81886268 | 3.81945276 | -0.008654898 | 6 | 0.0170602407
2 | 0 | 0 | 0 | 1 | 4569.8369 | 3.81836247 | 3.81885123 | -0.008636873 | 6 | 0.0170598067
2 | 0 | 0 | 0 | 1 | 4569.8869 | 3.81786251 | 3.81847024 | -0.008609106 | 6 | 0.0170593709
2 | 0 | 0 | 0 | 1 | 4569.9369 | 3.81736255 | 3.81782866 | -0.008741168 | 6 | 0.017058935
2 | 0 | 0 | 0 | 1 | 4569.9869 | 3.81686234 | 3.8174479 | -0.008782738 | 6 | 0.0170584936
2 | 0 | 0 | 0 | 1 | 4570.0369 | 3.81636238 | 3.81688643 | -0.008732497 | 6 | 0.017058054
2 | 0 | 0 | 0 | 1 | 4570.0869 | 3.81586242 | 3.81612468 | -0.008794441 | 6 | 0.0170576125
2 | 0 | 0 | 0 | 1 | 4570.1369 | 3.81536245 | 3.8157537 | -0.008881301 | 6 | 0.0170571674
2 | 0 | 0 | 0 | 1 | 4570.1869 | 3.81486249 | 3.8152225 | -0.008849284 | 6 | 0.0170567203
2 | 0 | 0 | 0 | 1 | 4570.2369 | 3.81436229 | 3.81471086 | -0.008852327 | 6 | 0.0170562752
2 | 0 | 0 | 0 | 1 | 4570.2869 | 3.81386232 | 3.81422997 | -0.009038135 | 6 | 0.0170558244
2 | 0 | 0 | 0 | 1 | 4570.3369 | 3.81336236 | 3.81387901 | -0.009001805 | 6 | 0.0170553699
2 | 0 | 0 | 0 | 1 | 4570.3869 | 3.8128624 | 3.81312704 | -0.008990819 | 6 | 0.0170549173
2 | 0 | 0 | 0 | 1 | 4570.4369 | 3.81236219 | 3.81269622 | -0.008902167 | 6 | 0.0170544684
2 | 0 | 0 | 0 | 1 | 4570.4869 | 3.81186223 | 3.81228495 | -0.008923846 | 6 | 0.0170540195
2 | 0 | 0 | 0 | 1 | 4570.5369 | 3.81136227 | 3.81184435 | -0.008929911 | 6 | 0.0170535706
2 | 0 | 0 | 0 | 1 | 4570.5869 | 3.8108623 | 3.81135297 | -0.009173093 | 6 | 0.0170531161
2 | 0 | 0 | 0 | 1 | 4570.6369 | 3.8103621 | 3.81066108 | -0.009159445 | 6 | 0.0170526542
2 | 0 | 0 | 0 | 1 | 4570.6869 | 3.80986214 | 3.81049061 | -0.009135006 | 6 | 0.017052196
2 | 0 | 0 | 0 | 1 | 4570.7369 | 3.80936217 | 3.80978918 | -0.009246069 | 6 | 0.0170517322
2 | 0 | 0 | 0 | 1 | 4570.7869 | 3.80886197 | 3.80918741 | -0.009274347 | 6 | 0.0170512665
2 | 0 | 0 | 0 | 1 | 4570.8369 | 3.80836201 | 3.80888677 | -0.009260203 | 6 | 0.0170508008
2 | 0 | 0 | 0 | 1 | 4570.8869 | 3.80786204 | 3.80824542 | -0.009349026 | 6 | 0.0170503315
2 | 0 | 0 | 0 | 1 | 4570.9369 | 3.8073616 | 3.80780435 | -0.009471292 | 6 | 0.0170498583
2 | 0 | 0 | 0 | 1 | 4570.9869 | 3.80686164 | 3.80735302 | -0.009417602 | 6 | 0.0170493834
2 | 0 | 0 | 0 | 1 | 4571.0369 | 3.80636191 | 3.80683184 | -0.009416713 | 6 | 0.0170489084
2 | 0 | 0 | 0 | 1 | 4571.0869 | 3.80586147 | 3.80642056 | -0.009529695 | 6 | 0.0170484316
2 | 0 | 0 | 0 | 1 | 4571.1369 | 3.80536151 | 3.80566883 | -0.009537265 | 6 | 0.017047951
2 | 0 | 0 | 0 | 1 | 4571.1869 | 3.80486155 | 3.80538845 | -0.009501578 | 6 | 0.0170474723
2 | 0 | 0 | 0 | 1 | 4571.2369 | 3.80436206 | 3.80469728 | -0.009741717 | 6 | 0.017046988
2 | 0 | 0 | 0 | 1 | 4571.287 | 3.8038609 | 3.8044157 | -0.00968173 | 6 | 0.0170464981
2 | 0 | 0 | 0 | 1 | 4571.3369 | 3.80336213 | 3.8039248 | -0.009637456 | 6 | 0.0170460138
2 | 0 | 0 | 1 | 1 | 4571.4071 | 3.8026607 | 3.8031075 | -0.009564492 | 6 | 0.0170453303
2 | 0 | 0 | 1 | 1 | 4571.4771 | 3.80196118 | 3.80240083 | -0.009413817 | 6 | 0.0170446467
2 | 0 | 0 | 1 | 1 | 4571.5271 | 3.80146122 | 3.80187964 | -0.009517096 | 6 | 0.0170441605
2 | 0 | 0 | 1 | 1 | 4571.5771 | 3.80096126 | 3.80136847 | -0.009652146 | 6 | 0.0170436651
2 | 0 | 0 | 1 | 1 | 4571.6271 | 3.80046129 | 3.80100751 | -0.00963118 | 6 | 0.0170431696
2 | 0 | 0 | 1 | 1 | 4571.6771 | 3.79996133 | 3.8003056 | -0.009598796 | 6 | 0.017042676
2 | 0 | 0 | 1 | 1 | 4571.7271 | 3.79946113 | 3.79979444 | -0.00956167 | 6 | 0.0170421842
2 | 0 | 0 | 1 | 1 | 4571.7771 | 3.79896116 | 3.79929352 | -0.009542957 | 6 | 0.0170416925
2 | 0 | 0 | 1 | 1 | 4571.8271 | 3.7984612 | 3.79894257 | -0.009567803 | 6 | 0.0170412008
2 | 0 | 0 | 1 | 1 | 4571.8771 | 3.79796124 | 3.79835105 | -0.009836983 | 6 | 0.0170406997
2 | 0 | 0 | 1 | 1 | 4571.9271 | 3.79746103 | 3.79775929 | -0.009803534 | 6 | 0.0170401949
2 | 0 | 0 | 1 | 1 | 4571.9771 | 3.79696107 | 3.79750896 | -0.009784891 | 6 | 0.017039692
2 | 0 | 0 | 1 | 1 | 4572.0271 | 3.79646111 | 3.79688764 | -0.00993996 | 6 | 0.0170391854
2 | 0 | 0 | 1 | 1 | 4572.0771 | 3.79596114 | 3.7962358 | -0.009930776 | 6 | 0.0170386732
2 | 0 | 0 | 1 | 1 | 4572.1271 | 3.79546094 | 3.79606557 | -0.009919577 | 6 | 0.0170381628
2 | 0 | 0 | 1 | 1 | 4572.1771 | 3.79496098 | 3.79548407 | -0.01005707 | 6 | 0.0170376506
2 | 0 | 0 | 1 | 1 | 4572.2271 | 3.79446101 | 3.7949326 | -0.01008253 | 6 | 0.0170371309
2 | 0 | 0 | 1 | 1 | 4572.2771 | 3.79396081 | 3.7943511 | -0.01008735 | 6 | 0.0170366131
2 | 0 | 0 | 1 | 1 | 4572.3271 | 3.79346085 | 3.79383993 | -0.01013821 | 6 | 0.0170360934
2 | 0 | 0 | 1 | 1 | 4572.3771 | 3.79296088 | 3.79337883 | -0.01020719 | 6 | 0.0170355681
2 | 0 | 0 | 1 | 1 | 4572.4271 | 3.79246092 | 3.79273725 | -0.01019057 | 6 | 0.0170350447
2 | 0 | 0 | 1 | 1 | 4572.4771 | 3.79196048 | 3.79241657 | -0.01019654 | 6 | 0.0170345195
2 | 0 | 0 | 1 | 1 | 4572.5271 | 3.79146075 | 3.79179478 | -0.01036385 | 6 | 0.0170339905
2 | 0 | 0 | 1 | 1 | 4572.5771 | 3.79096079 | 3.79141402 | -0.01031999 | 6 | 0.0170334596
2 | 0 | 0 | 1 | 1 | 4572.6271 | 3.79046035 | 3.79100323 | -0.01031462 | 6 | 0.0170329288
2 | 0 | 0 | 1 | 1 | 4572.6771 | 3.78996038 | 3.79049206 | -0.01046401 | 6 | 0.0170323942
2 | 0 | 0 | 1 | 1 | 4572.7271 | 3.78946066 | 3.78993034 | -0.01040409 | 6 | 0.0170318596
2 | 0 | 0 | 1 | 1 | 4572.7771 | 3.78896022 | 3.78927875 | -0.01038984 | 6 | 0.0170313269
2 | 0 | 0 | 1 | 1 | 4572.8271 | 3.78846025 | 3.78875756 | -0.0105865 | 6 | 0.0170307886
2 | 0 | 0 | 1 | 1 | 4572.8771 | 3.78796029 | 3.78845668 | -0.01056229 | 6 | 0.0170302447
2 | 0 | 0 | 1 | 1 | 4572.9271 | 3.78746009 | 3.78789544 | -0.01052786 | 6 | 0.0170297045
2 | 0 | 0 | 1 | 1 | 4572.9771 | 3.78696012 | 3.7873342 | -0.01046055 | 6 | 0.0170291644
2 | 0 | 0 | 1 | 1 | 4573.0271 | 3.78646016 | 3.78684282 | -0.01042516 | 6 | 0.0170286298
2 | 0 | 0 | 1 | 1 | 4573.0771 | 3.7859602 | 3.78644204 | -0.01043537 | 6 | 0.0170280933
2 | 0 | 0 | 1 | 1 | 4573.1271 | 3.78546 | 3.78567004 | -0.01055879 | 6 | 0.017027555
2 | 0 | 0 | 1 | 1 | 4573.1771 | 3.78496003 | 3.78542948 | -0.01067519 | 6 | 0.0170270093
2 | 0 | 0 | 1 | 1 | 4573.2271 | 3.78446007 | 3.78473759 | -0.01062783 | 6 | 0.0170264617
2 | 0 | 0 | 1 | 1 | 4573.2771 | 3.7839601 | 3.78435683 | -0.01065774 | 6 | 0.017025914
2 | 0 | 0 | 1 | 1 | 4573.3271 | 3.7834599 | 3.78378534 | -0.01077944 | 6 | 0.0170253627
2 | 0 | 0 | 1 | 1 | 4573.3771 | 3.78295994 | 3.783705 | -0.01075503 | 6 | 0.0170248114
2 | 0 | 0 | 1 | 1 | 4573.4271 | 3.78245997 | 3.78300309 | -0.01074149 | 6 | 0.01702426
2 | 0 | 0 | 1 | 1 | 4573.4771 | 3.78196001 | 3.78244209 | -0.01097463 | 6 | 0.0170237012
2 | 0 | 0 | 1 | 1 | 4573.5271 | 3.78146005 | 3.78193092 | -0.01090139 | 6 | 0.0170231406
2 | 0 | 0 | 1 | 1 | 4573.5771 | 3.78095984 | 3.7812593 | -0.0108994 | 6 | 0.0170225818
2 | 0 | 0 | 1 | 1 | 4573.6271 | 3.78045988 | 3.78100872 | -0.01098444 | 6 | 0.0170220211
2 | 0 | 0 | 1 | 1 | 4573.6771 | 3.77995992 | 3.78045726 | -0.01097688 | 6 | 0.0170214567
2 | 0 | 0 | 1 | 1 | 4573.7271 | 3.77945971 | 3.77981544 | -0.01094528 | 6 | 0.0170208961
2 | 0 | 0 | 1 | 1 | 4573.7771 | 3.77895975 | 3.77932429 | -0.01108863 | 6 | 0.0170203298
2 | 0 | 0 | 1 | 1 | 4573.8271 | 3.77845979 | 3.77889347 | -0.0111238 | 6 | 0.0170197599
2 | 0 | 0 | 1 | 1 | 4573.8772 | 3.77795911 | 3.77826118 | -0.01109804 | 6 | 0.0170191899
2 | 0 | 0 | 1 | 1 | 4573.9272 | 3.77745867 | 3.77785039 | -0.01113687 | 6 | 0.0170186199
2 | 0 | 0 | 1 | 1 | 4573.9771 | 3.77696037 | 3.77731061 | -0.01119016 | 6 | 0.0170180462
2 | 0 | 0 | 0 | 1 | 4574.0273 | 3.77645922 | 3.77680826 | -0.01116991 | 6 | 0.0170174725
2 | 0 | 0 | 0 | 1 | 4574.0773 | 3.77595901 | 3.77652669 | -0.01118247 | 6 | 0.0170168988
2 | 0 | 0 | 0 | 1 | 4574.1273 | 3.77545953 | 3.77616692 | -0.011352 | 6 | 0.0170163196
2 | 0 | 0 | 0 | 1 | 4574.1773 | 3.77495956 | 3.77520418 | -0.01131703 | 6 | 0.0170157384
2 | 0 | 0 | 0 | 1 | 4574.2273 | 3.77445912 | 3.77494383 | -0.01130201 | 6 | 0.0170151591
2 | 0 | 0 | 0 | 1 | 4574.2773 | 3.77395916 | 3.77426219 | -0.01120003 | 6 | 0.0170145836
2 | 0 | 0 | 0 | 1 | 4574.3273 | 3.7734592 | 3.77389097 | -0.01121709 | 6 | 0.0170140099
2 | 0 | 0 | 0 | 1 | 4574.3773 | 3.77295899 | 3.77351046 | -0.01122005 | 6 | 0.0170134343
2 | 0 | 0 | 0 | 1 | 4574.4273 | 3.77245903 | 3.77274847 | -0.01144919 | 6 | 0.017012855
2 | 0 | 0 | 0 | 1 | 4574.4773 | 3.77195907 | 3.77255774 | -0.01142561 | 6 | 0.0170122683
2 | 0 | 0 | 0 | 1 | 4574.5273 | 3.77145886 | 3.77183628 | -0.01143104 | 6 | 0.0170116834
2 | 0 | 0 | 0 | 1 | 4574.5773 | 3.7709589 | 3.77130508 | -0.0115148 | 6 | 0.0170110948
2 | 0 | 0 | 0 | 1 | 4574.6273 | 3.77045894 | 3.77096415 | -0.01154577 | 6 | 0.0170105044
2 | 0 | 0 | 0 | 1 | 4574.6773 | 3.76995897 | 3.77032232 | -0.01152847 | 6 | 0.0170099139
2 | 0 | 0 | 0 | 1 | 4574.7273 | 3.76945877 | 3.76973104 | -0.01162467 | 6 | 0.0170093197
2 | 0 | 0 | 0 | 1 | 4574.7773 | 3.76895881 | 3.76951051 | -0.0117141 | 6 | 0.0170087218
2 | 0 | 0 | 0 | 1 | 4574.8273 | 3.76845884 | 3.76871848 | -0.0116678 | 6 | 0.0170081221
2 | 0 | 0 | 0 | 1 | 4574.8773 | 3.76795888 | 3.76823711 | -0.01167665 | 6 | 0.0170075241
2 | 0 | 0 | 0 | 1 | 4574.9273 | 3.76745892 | 3.76796675 | -0.01183145 | 6 | 0.0170069225
2 | 0 | 0 | 0 | 1 | 4574.9773 | 3.76695871 | 3.76737523 | -0.01178932 | 6 | 0.017006319
2 | 0 | 0 | 0 | 1 | 4575.0273 | 3.76645875 | 3.76700401 | -0.01175592 | 6 | 0.0170057155
2 | 0 | 0 | 0 | 1 | 4575.0773 | 3.76595879 | 3.76636267 | -0.01195628 | 6 | 0.0170051083
2 | 0 | 0 | 0 | 1 | 4575.1273 | 3.76545882 | 3.76575136 | -0.01189638 | 6 | 0.0170044973
2 | 0 | 0 | 0 | 1 | 4575.1773 | 3.76495862 | 3.7654407 | -0.01187494 | 6 | 0.0170038901
2 | 0 | 0 | 0 | 1 | 4575.2273 | 3.76445866 | 3.76475883 | -0.01200875 | 6 | 0.0170032792
2 | 0 | 0 | 0 | 1 | 4575.2773 | 3.76395869 | 3.76424789 | -0.01196956 | 6 | 0.0170026645
2 | 0 | 0 | 0 | 1 | 4575.3273 | 3.76345849 | 3.76365614 | -0.01193187 | 6 | 0.0170020536
2 | 0 | 0 | 0 | 1 | 4575.3773 | 3.76295853 | 3.76328564 | -0.01208266 | 6 | 0.0170014389
2 | 0 | 0 | 0 | 1 | 4575.4273 | 3.76245856 | 3.76275396 | -0.01210297 | 6 | 0.0170008186
2 | 0 | 0 | 0 | 1 | 4575.4773 | 3.76195812 | 3.76233292 | -0.01209044 | 6 | 0.0170002002
2 | 0 | 0 | 0 | 1 | 4575.5273 | 3.7614584 | 3.76191211 | -0.01201362 | 6 | 0.0169995837
2 | 0 | 0 | 0 | 1 | 4575.5773 | 3.76095843 | 3.76135063 | -0.01196301 | 6 | 0.0169989709
2 | 0 | 0 | 0 | 1 | 4575.6273 | 3.76045847 | 3.76096964 | -0.01198258 | 6 | 0.0169983581
2 | 0 | 0 | 0 | 1 | 4575.6773 | 3.75995803 | 3.76049829 | -0.0120155 | 6 | 0.0169977434
2 | 0 | 0 | 0 | 1 | 4575.7273 | 3.75945807 | 3.76003718 | -0.01220147 | 6 | 0.0169971231
2 | 0 | 0 | 0 | 1 | 4575.7773 | 3.75895834 | 3.75968647 | -0.0121858 | 6 | 0.0169964992
2 | 0 | 0 | 0 | 1 | 4575.8273 | 3.7584579 | 3.75892472 | -0.01216569 | 6 | 0.016995877
2 | 0 | 0 | 0 | 1 | 4575.8773 | 3.75795794 | 3.75866389 | -0.0123107 | 6 | 0.0169952493
2 | 0 | 0 | 0 | 1 | 4575.9273 | 3.75745797 | 3.7580626 | -0.01225775 | 6 | 0.0169946216
2 | 0 | 0 | 0 | 1 | 4575.9773 | 3.75695777 | 3.75780201 | -0.01224623 | 6 | 0.0169939958
2 | 0 | 0 | 0 | 1 | 4576.0273 | 3.75645781 | 3.75705981 | -0.0124471 | 6 | 0.0169933643
2 | 0 | 0 | 0 | 1 | 4576.0773 | 3.75595784 | 3.75642848 | -0.0124316 | 6 | 0.0169927273
2 | 0 | 0 | 0 | 1 | 4576.1273 | 3.75545764 | 3.75600743 | -0.01238111 | 6 | 0.016992094
2 | 0 | 0 | 0 | 1 | 4576.1773 | 3.75495768 | 3.75549626 | -0.01247063 | 6 | 0.0169914588
2 | 0 | 0 | 0 | 1 | 4576.2273 | 3.75445771 | 3.75483465 | -0.01247857 | 6 | 0.0169908199
2 | 0 | 0 | 0 | 1 | 4576.2773 | 3.75395775 | 3.75442338 | -0.01245607 | 6 | 0.0169901829
2 | 0 | 0 | 0 | 1 | 4576.3273 | 3.75345778 | 3.7540226 | -0.01251592 | 6 | 0.016989544
2 | 0 | 0 | 0 | 1 | 4576.3773 | 3.75295758 | 3.75369143 | -0.01262532 | 6 | 0.0169889014
2 | 0 | 0 | 0 | 1 | 4576.4273 | 3.75245762 | 3.75300002 | -0.01259445 | 6 | 0.0169882569
2 | 0 | 0 | 0 | 1 | 4576.4773 | 3.75195765 | 3.75239873 | -0.01258793 | 6 | 0.0169876125
2 | 0 | 0 | 0 | 1 | 4576.5273 | 3.75145817 | 3.75208855 | -0.01270008 | 6 | 0.0169869661
2 | 0 | 0 | 1 | 1 | 4576.5774 | 3.75095773 | 3.75158596 | -0.01264078 | 6 | 0.0169863179
2 | 0 | 0 | 1 | 1 | 4576.6275 | 3.75045633 | 3.75109529 | -0.01262074 | 6 | 0.0169856697
2 | 0 | 0 | 1 | 1 | 4576.6775 | 3.74995756 | 3.75043368 | -0.01284136 | 6 | 0.0169850178
2 | 0 | 0 | 1 | 1 | 4576.7275 | 3.7494576 | 3.74986219 | -0.01277649 | 6 | 0.016984364
2 | 0 | 0 | 1 | 1 | 4576.7775 | 3.7489574 | 3.74949145 | -0.01275188 | 6 | 0.0169837121
2 | 0 | 0 | 1 | 1 | 4576.8275 | 3.74845743 | 3.74889994 | -0.01265923 | 6 | 0.0169830639
2 | 0 | 0 | 1 | 1 | 4576.8775 | 3.74795747 | 3.74856925 | -0.01265287 | 6 | 0.0169824157
2 | 0 | 0 | 1 | 1 | 4576.9275 | 3.74745727 | 3.7480278 | -0.01266105 | 6 | 0.0169817694
2 | 0 | 0 | 1 | 1 | 4576.9775 | 3.7469573 | 3.74771714 | -0.01282485 | 6 | 0.0169811193
2 | 0 | 0 | 1 | 1 | 4577.0275 | 3.74645734 | 3.74696541 | -0.01287283 | 6 | 0.0169804618
2 | 0 | 0 | 1 | 1 | 4577.0775 | 3.7459569 | 3.74649405 | -0.01285803 | 6 | 0.0169798043
2 | 0 | 0 | 1 | 1 | 4577.1275 | 3.74545693 | 3.74593282 | -0.01291728 | 6 | 0.0169791449
2 | 0 | 0 | 1 | 1 | 4577.1775 | 3.74495721 | 3.74550176 | -0.01298422 | 6 | 0.0169784836
2 | 0 | 0 | 1 | 1 | 4577.2275 | 3.74445677 | 3.74495029 | -0.01295972 | 6 | 0.0169778205
2 | 0 | 0 | 1 | 1 | 4577.2775 | 3.7439568 | 3.74463964 | -0.01297064 | 6 | 0.0169771574
2 | 0 | 0 | 1 | 1 | 4577.3275 | 3.74345684 | 3.74416852 | -0.01314702 | 6 | 0.0169764888
2 | 0 | 0 | 1 | 1 | 4577.3775 | 3.74295712 | 3.74347663 | -0.01309669 | 6 | 0.0169758201
2 | 0 | 0 | 1 | 1 | 4577.4275 | 3.74245667 | 3.74318576 | -0.01305368 | 6 | 0.0169751514
2 | 0 | 0 | 1 | 1 | 4577.4775 | 3.74195671 | 3.74236441 | -0.01323735 | 6 | 0.016974479
2 | 0 | 0 | 1 | 1 | 4577.5275 | 3.74145675 | 3.74197316 | -0.01318339 | 6 | 0.0169738047
2 | 0 | 0 | 1 | 1 | 4577.5775 | 3.74095654 | 3.74149179 | -0.01314328 | 6 | 0.0169731323
2 | 0 | 0 | 1 | 1 | 4577.6275 | 3.74045658 | 3.74083066 | -0.01335141 | 6 | 0.0169724561
2 | 0 | 0 | 1 | 1 | 4577.6775 | 3.73995662 | 3.74043941 | -0.01331351 | 6 | 0.0169717763
2 | 0 | 0 | 1 | 1 | 4577.7275 | 3.73945665 | 3.74001813 | -0.01326962 | 6 | 0.0169710964
2 | 0 | 0 | 1 | 1 | 4577.7775 | 3.73895645 | 3.73958707 | -0.01335068 | 6 | 0.0169704184
2 | 0 | 0 | 1 | 1 | 4577.8275 | 3.73845649 | 3.73914647 | -0.01337391 | 6 | 0.0169697367
2 | 0 | 0 | 1 | 1 | 4577.8775 | 3.73795652 | 3.73864508 | -0.0133406 | 6 | 0.0169690531
2 | 0 | 0 | 1 | 1 | 4577.9275 | 3.73745656 | 3.73813391 | -0.01341232 | 6 | 0.0169683713
2 | 0 | 0 | 1 | 1 | 4577.9775 | 3.73695636 | 3.73742199 | -0.01351181 | 6 | 0.0169676822
2 | 0 | 0 | 1 | 1 | 4578.0275 | 3.73645639 | 3.73696089 | -0.01345648 | 6 | 0.0169669949
2 | 0 | 0 | 1 | 1 | 4578.0775 | 3.73595643 | 3.73648953 | -0.01340884 | 6 | 0.0169663094
2 | 0 | 0 | 1 | 1 | 4578.1275 | 3.73545647 | 3.73616886 | -0.01334337 | 6 | 0.0169656277
2 | 0 | 0 | 1 | 1 | 4578.1775 | 3.7349565 | 3.73554707 | -0.01336244 | 6 | 0.0169649459
2 | 0 | 0 | 1 | 1 | 4578.2275 | 3.7344563 | 3.73487544 | -0.01335796 | 6 | 0.0169642642
2 | 0 | 0 | 1 | 1 | 4578.2775 | 3.73395634 | 3.73477554 | -0.01360339 | 6 | 0.016963575
2 | 0 | 0 | 1 | 1 | 4578.3275 | 3.73345637 | 3.73405385 | -0.01357017 | 6 | 0.0169628821
2 | 0 | 0 | 1 | 1 | 4578.3775 | 3.73295617 | 3.7337029 | -0.01350922 | 6 | 0.016962193
2 | 0 | 0 | 1 | 1 | 4578.4275 | 3.73245621 | 3.73301125 | -0.01367486 | 6 | 0.0169615
2 | 0 | 0 | 1 | 1 | 4578.4775 | 3.73195624 | 3.73244977 | -0.01364066 | 6 | 0.0169608016
2 | 0 | 0 | 1 | 1 | 4578.5275 | 3.7314558 | 3.73193836 | -0.01360671 | 6 | 0.0169601068
2 | 0 | 0 | 1 | 1 | 4578.5775 | 3.73095608 | 3.73139739 | -0.0137458 | 6 | 0.0169594102
2 | 0 | 0 | 1 | 1 | 4578.6275 | 3.73045611 | 3.73098612 | -0.01377144 | 6 | 0.0169587061
2 | 0 | 0 | 1 | 1 | 4578.6775 | 3.72995567 | 3.73042464 | -0.01375212 | 6 | 0.0169580039
2 | 0 | 0 | 1 | 1 | 4578.7275 | 3.72945571 | 3.73007393 | -0.01367496 | 6 | 0.0169573035
2 | 0 | 0 | 1 | 1 | 4578.7775 | 3.72895598 | 3.72954249 | -0.01362415 | 6 | 0.0169566087
2 | 0 | 0 | 1 | 1 | 4578.8275 | 3.72845602 | 3.72915173 | -0.01362859 | 6 | 0.0169559121
2 | 0 | 0 | 1 | 1 | 4578.8775 | 3.72795558 | 3.72847009 | -0.01364987 | 6 | 0.0169552173
2 | 0 | 0 | 1 | 1 | 4578.9275 | 3.72745562 | 3.728019 | -0.01385328 | 6 | 0.0169545133
2 | 0 | 0 | 1 | 1 | 4578.9775 | 3.72695565 | 3.7274878 | -0.0138167 | 6 | 0.0169538073
2 | 0 | 0 | 1 | 1 | 4579.0275 | 3.72645545 | 3.72699642 | -0.01381384 | 6 | 0.0169531032
2 | 0 | 0 | 1 | 1 | 4579.0775 | 3.72595596 | 3.7265563 | -0.01397253 | 6 | 0.0169523936
2 | 0 | 0 | 0 | 1 | 4579.1276 | 3.72545505 | 3.72583294 | -0.01393341 | 6 | 0.0169516802
2 | 0 | 0 | 0 | 1 | 4579.1777 | 3.72495413 | 3.72551155 | -0.01392694 | 6 | 0.0169509687
2 | 0 | 0 | 1 | 1 | 4579.2276 | 3.72445607 | 3.72499251 | -0.01410774 | 6 | 0.0169502553
2 | 0 | 0 | 1 | 1 | 4579.2776 | 3.72395539 | 3.72452998 | -0.01409404 | 6 | 0.0169495363
2 | 0 | 0 | 0 | 1 | 4579.3277 | 3.72345543 | 3.72405887 | -0.01405414 | 6 | 0.0169488173
2 | 0 | 0 | 0 | 1 | 4579.3777 | 3.72295523 | 3.72354794 | -0.01398928 | 6 | 0.016948102
2 | 0 | 0 | 0 | 1 | 4579.4277 | 3.72245526 | 3.72315717 | -0.01394779 | 6 | 0.0169473905
2 | 0 | 0 | 0 | 1 | 4579.4777 | 3.7219553 | 3.72237515 | -0.01395336 | 6 | 0.016946679
2 | 0 | 0 | 0 | 1 | 4579.5277 | 3.72145534 | 3.72188425 | -0.01405367 | 6 | 0.0169459656
2 | 0 | 0 | 0 | 1 | 4579.5777 | 3.72095537 | 3.72163343 | -0.01417101 | 6 | 0.0169452447
2 | 0 | 0 | 0 | 1 | 4579.6277 | 3.72045517 | 3.72111225 | -0.01413359 | 6 | 0.016944522
2 | 0 | 0 | 0 | 1 | 4579.6777 | 3.71995521 | 3.72053075 | -0.01415311 | 6 | 0.0169438012
2 | 0 | 0 | 0 | 1 | 4579.7277 | 3.71945524 | 3.71988893 | -0.01428651 | 6 | 0.0169430748
2 | 0 | 0 | 0 | 1 | 4579.7777 | 3.71895528 | 3.71940804 | -0.01424016 | 6 | 0.0169423483
2 | 0 | 0 | 0 | 1 | 4579.8277 | 3.71845508 | 3.71900702 | -0.01425677 | 6 | 0.0169416219
2 | 0 | 0 | 0 | 1 | 4579.8777 | 3.71795511 | 3.7185657 | -0.01444116 | 6 | 0.016940888
2 | 0 | 0 | 0 | 1 | 4579.9277 | 3.71745515 | 3.71797442 | -0.01438628 | 6 | 0.0169401541
2 | 0 | 0 | 0 | 1 | 4579.9777 | 3.71695495 | 3.71746302 | -0.01435563 | 6 | 0.0169394221
2 | 0 | 0 | 0 | 1 | 4580.0277 | 3.71645498 | 3.71687174 | -0.01451188 | 6 | 0.0169386864
2 | 0 | 0 | 0 | 1 | 4580.0777 | 3.71595502 | 3.71629024 | -0.01449778 | 6 | 0.0169379469
2 | 0 | 0 | 0 | 1 | 4580.1277 | 3.71545458 | 3.71580935 | -0.01445166 | 6 | 0.0169372093
2 | 0 | 0 | 0 | 1 | 4580.1777 | 3.71495485 | 3.71568871 | -0.0145919 | 6 | 0.0169364698
2 | 0 | 0 | 0 | 1 | 4580.2277 | 3.71445489 | 3.71499729 | -0.01461711 | 6 | 0.0169357248
2 | 0 | 0 | 0 | 1 | 4580.2777 | 3.71395445 | 3.71462607 | -0.01455797 | 6 | 0.0169349816
2 | 0 | 0 | 0 | 1 | 4580.3277 | 3.71345448 | 3.71390414 | -0.01460273 | 6 | 0.0169342402
2 | 0 | 0 | 0 | 1 | 4580.3777 | 3.71295452 | 3.71332312 | -0.01466298 | 6 | 0.0169334933
2 | 0 | 0 | 0 | 1 | 4580.4277 | 3.71245432 | 3.71318269 | -0.01460155 | 6 | 0.0169327483
2 | 0 | 0 | 0 | 1 | 4580.4777 | 3.71195436 | 3.71244097 | -0.01461407 | 6 | 0.0169320032
2 | 0 | 0 | 0 | 1 | 4580.5277 | 3.71145439 | 3.71182919 | -0.01477544 | 6 | 0.0169312526
2 | 0 | 0 | 0 | 1 | 4580.5777 | 3.71095443 | 3.71141839 | -0.01474546 | 6 | 0.0169305019
2 | 0 | 0 | 0 | 1 | 4580.6277 | 3.71045423 | 3.71087694 | -0.01470544 | 6 | 0.0169297513
2 | 0 | 0 | 0 | 1 | 4580.6777 | 3.70995426 | 3.71056604 | -0.01461214 | 6 | 0.0169290062
2 | 0 | 0 | 0 | 1 | 4580.7277 | 3.7094543 | 3.70988464 | -0.01462706 | 6 | 0.0169282611
2 | 0 | 0 | 0 | 1 | 4580.7777 | 3.7089541 | 3.70946336 | -0.01459869 | 6 | 0.0169275161
2 | 0 | 0 | 0 | 1 | 4580.8277 | 3.70845413 | 3.70877194 | -0.01481517 | 6 | 0.0169267673
2 | 0 | 0 | 0 | 1 | 4580.8777 | 3.70795417 | 3.70848131 | -0.0148033 | 6 | 0.0169260111
2 | 0 | 0 | 0 | 1 | 4580.9277 | 3.7074542 | 3.7078898 | -0.01476327 | 6 | 0.0169252586
2 | 0 | 0 | 0 | 1 | 4580.9777 | 3.70695424 | 3.70739841 | -0.01486535 | 6 | 0.0169245042
2 | 0 | 0 | 0 | 1 | 4581.0277 | 3.70645404 | 3.70692754 | -0.01489292 | 6 | 0.0169237461
2 | 0 | 0 | 0 | 1 | 4581.0777 | 3.70595407 | 3.70622563 | -0.01487551 | 6 | 0.016922988
2 | 0 | 0 | 0 | 1 | 4581.1277 | 3.70545411 | 3.70576453 | -0.01495546 | 6 | 0.016922228
2 | 0 | 0 | 0 | 1 | 4581.1777 | 3.70495415 | 3.70541358 | -0.01505158 | 6 | 0.0169214625
2 | 0 | 0 | 0 | 1 | 4581.2277 | 3.70445395 | 3.7048521 | -0.01501249 | 6 | 0.0169206969
2 | 0 | 0 | 0 | 1 | 4581.2777 | 3.70395398 | 3.70445132 | -0.01499377 | 6 | 0.0169199333
2 | 0 | 0 | 0 | 1 | 4581.3277 | 3.70345402 | 3.70391965 | -0.01506728 | 6 | 0.0169191658
2 | 0 | 0 | 0 | 1 | 4581.3777 | 3.70295405 | 3.70332837 | -0.01503873 | 6 | 0.0169184003
2 | 0 | 0 | 0 | 1 | 4581.4277 | 3.70245385 | 3.70295739 | -0.01502529 | 6 | 0.0169176348
2 | 0 | 0 | 0 | 1 | 4581.4777 | 3.70195389 | 3.70250678 | -0.01524491 | 6 | 0.0169168636
2 | 0 | 0 | 0 | 1 | 4581.5277 | 3.70145392 | 3.70180488 | -0.01516271 | 6 | 0.0169160906
2 | 0 | 0 | 0 | 1 | 4581.5777 | 3.70095372 | 3.70146394 | -0.01514031 | 6 | 0.0169153195
2 | 0 | 0 | 0 | 1 | 4581.6277 | 3.70045376 | 3.70077229 | -0.01525546 | 6 | 0.0169145465
2 | 0 | 0 | 0 | 1 | 4581.6777 | 3.69995379 | 3.70060205 | -0.01524229 | 6 | 0.0169137698
2 | 0 | 0 | 0 | 1 | 4581.7278 | 3.69945335 | 3.70000076 | -0.01521203 | 6 | 0.0169129949
2 | 0 | 0 | 0 | 1 | 4581.7778 | 3.69895339 | 3.69925761 | -0.01535036 | 6 | 0.0169122182
2 | 0 | 0 | 0 | 1 | 4581.8277 | 3.69845438 | 3.69898963 | -0.01536006 | 6 | 0.0169114377
2 | 0 | 0 | 1 | 1 | 4581.8779 | 3.69795322 | 3.69838643 | -0.01530391 | 6 | 0.0169106536
2 | 0 | 0 | 1 | 1 | 4581.9279 | 3.69745302 | 3.69802547 | -0.01523392 | 6 | 0.0169098768
2 | 0 | 0 | 1 | 1 | 4581.9779 | 3.6969533 | 3.69736385 | -0.01518944 | 6 | 0.0169091038
2 | 0 | 0 | 1 | 1 | 4582.0279 | 3.69645357 | 3.69699335 | -0.01520296 | 6 | 0.0169083308
2 | 0 | 0 | 1 | 1 | 4582.0779 | 3.69595313 | 3.6965518 | -0.01525044 | 6 | 0.0169075541
2 | 0 | 0 | 1 | 1 | 4582.1279 | 3.69545317 | 3.69598031 | -0.01541766 | 6 | 0.0169067737
2 | 0 | 0 | 1 | 1 | 4582.1779 | 3.6949532 | 3.69563937 | -0.01539399 | 6 | 0.0169059895
2 | 0 | 0 | 1 | 1 | 4582.2279 | 3.694453 | 3.69503832 | -0.01535526 | 6 | 0.0169052072
2 | 0 | 0 | 1 | 1 | 4582.2779 | 3.69395304 | 3.69448686 | -0.0155417 | 6 | 0.0169044212
2 | 0 | 0 | 1 | 1 | 4582.3279 | 3.69345307 | 3.69382501 | -0.01549222 | 6 | 0.0169036314
2 | 0 | 0 | 1 | 1 | 4582.3779 | 3.69295311 | 3.69322371 | -0.01545681 | 6 | 0.0169028435
2 | 0 | 0 | 1 | 1 | 4582.4279 | 3.69245291 | 3.69293308 | -0.01564966 | 6 | 0.0169020537
2 | 0 | 0 | 1 | 1 | 4582.4779 | 3.69195294 | 3.69244218 | -0.01561415 | 6 | 0.0169012565
2 | 0 | 0 | 1 | 1 | 4582.5279 | 3.69145298 | 3.69187021 | -0.01555772 | 6 | 0.0169004649
2 | 0 | 0 | 1 | 1 | 4582.5779 | 3.69095302 | 3.69141936 | -0.01566656 | 6 | 0.0168996714
2 | 0 | 0 | 1 | 1 | 4582.6279 | 3.69045281 | 3.69085813 | -0.0156972 | 6 | 0.0168988723
2 | 0 | 0 | 1 | 1 | 4582.6779 | 3.68995285 | 3.69029665 | -0.01565915 | 6 | 0.0168980751
2 | 0 | 0 | 1 | 1 | 4582.7279 | 3.68945289 | 3.68985558 | -0.01571249 | 6 | 0.0168972779
2 | 0 | 0 | 1 | 1 | 4582.7779 | 3.68895292 | 3.68943453 | -0.01581164 | 6 | 0.0168964751
2 | 0 | 0 | 1 | 1 | 4582.8279 | 3.68845296 | 3.68892312 | -0.01577399 | 6 | 0.0168956704
2 | 0 | 0 | 1 | 1 | 4582.8779 | 3.68795276 | 3.68868256 | -0.01575496 | 6 | 0.0168948695
2 | 0 | 0 | 1 | 1 | 4582.9279 | 3.68745279 | 3.68779039 | -0.0158872 | 6 | 0.016894063
2 | 0 | 0 | 1 | 1 | 4582.9779 | 3.68695283 | 3.68750978 | -0.01583669 | 6 | 0.0168932565
2 | 0 | 0 | 1 | 1 | 4583.0279 | 3.68645263 | 3.68675756 | -0.01580727 | 6 | 0.0168924518
2 | 0 | 0 | 1 | 1 | 4583.0779 | 3.68595266 | 3.68633699 | -0.0160078 | 6 | 0.0168916415
2 | 0 | 0 | 1 | 1 | 4583.1279 | 3.6854527 | 3.68590593 | -0.01593334 | 6 | 0.0168908294
2 | 0 | 0 | 1 | 1 | 4583.1779 | 3.68495226 | 3.68517399 | -0.01588433 | 6 | 0.016890021
2 | 0 | 0 | 1 | 1 | 4583.2279 | 3.68445253 | 3.68476319 | -0.01581394 | 6 | 0.0168892145
2 | 0 | 0 | 1 | 1 | 4583.2779 | 3.68395257 | 3.68441224 | -0.01579534 | 6 | 0.0168884099
2 | 0 | 0 | 1 | 1 | 4583.3279 | 3.68345213 | 3.68381047 | -0.01578554 | 6 | 0.0168876071
2 | 0 | 0 | 1 | 1 | 4583.3779 | 3.68295217 | 3.68335986 | -0.01594373 | 6 | 0.0168867987
2 | 0 | 0 | 1 | 1 | 4583.4279 | 3.68245244 | 3.68291879 | -0.01598077 | 6 | 0.0168859866
2 | 0 | 0 | 1 | 1 | 4583.4779 | 3.681952 | 3.68236709 | -0.0159518 | 6 | 0.0168851744
2 | 0 | 0 | 1 | 1 | 4583.5279 | 3.68145204 | 3.68183589 | -0.01601605 | 6 | 0.0168843605
2 | 0 | 0 | 1 | 1 | 4583.5779 | 3.68095207 | 3.68137455 | -0.01608723 | 6 | 0.0168835428
2 | 0 | 0 | 1 | 1 | 4583.6279 | 3.68045187 | 3.68082356 | -0.0160699 | 6 | 0.0168827269
2 | 0 | 0 | 1 | 1 | 4583.6779 | 3.67995191 | 3.68060303 | -0.01606516 | 6 | 0.0168819092
2 | 0 | 0 | 1 | 1 | 4583.7279 | 3.67945194 | 3.6798811 | -0.01626117 | 6 | 0.0168810841
2 | 0 | 0 | 1 | 1 | 4583.7779 | 3.67895198 | 3.67948031 | -0.01618758 | 6 | 0.0168802608
2 | 0 | 0 | 1 | 1 | 4583.8279 | 3.67845178 | 3.67885852 | -0.01617039 | 6 | 0.0168794375
2 | 0 | 0 | 1 | 1 | 4583.8779 | 3.67795181 | 3.67831731 | -0.01627975 | 6 | 0.0168786123
2 | 0 | 0 | 1 | 1 | 4583.9279 | 3.67745185 | 3.67797637 | -0.01621219 | 6 | 0.0168777872
2 | 0 | 0 | 1 | 1 | 4583.9779 | 3.67695189 | 3.67772603 | -0.0161946 | 6 | 0.0168769639
2 | 0 | 0 | 1 | 1 | 4584.0279 | 3.67645168 | 3.67671323 | -0.01638438 | 6 | 0.016876135
2 | 0 | 0 | 1 | 1 | 4584.0779 | 3.67595172 | 3.67660332 | -0.01635783 | 6 | 0.0168753024
2 | 0 | 0 | 1 | 1 | 4584.1279 | 3.67545176 | 3.67602181 | -0.01631257 | 6 | 0.0168744735
2 | 0 | 0 | 1 | 1 | 4584.1779 | 3.67495179 | 3.67559075 | -0.01639787 | 6 | 0.0168736409
2 | 0 | 0 | 1 | 1 | 4584.2279 | 3.67445183 | 3.67486906 | -0.01641689 | 6 | 0.0168728065
2 | 0 | 0 | 1 | 1 | 4584.278 | 3.67395091 | 3.6744976 | -0.01635809 | 6 | 0.016871972
2 | 0 | 0 | 1 | 1 | 4584.3279 | 3.67345166 | 3.67380619 | -0.01644551 | 6 | 0.0168711394
2 | 0 | 0 | 1 | 1 | 4584.3779 | 3.67295241 | 3.67346692 | -0.01653271 | 6 | 0.0168703012
2 | 0 | 0 | 0 | 1 | 4584.428 | 3.67245197 | 3.67296672 | -0.01648817 | 6 | 0.0168694593
2 | 0 | 0 | 0 | 1 | 4584.4781 | 3.67195034 | 3.67249203 | -0.01644674 | 6 | 0.0168686211
2 | 0 | 0 | 0 | 1 | 4584.5281 | 3.67145157 | 3.67190146 | -0.01638109 | 6 | 0.0168677885
2 | 0 | 0 | 0 | 1 | 4584.5781 | 3.6709516 | 3.67127013 | -0.01636809 | 6 | 0.0168669559
2 | 0 | 0 | 0 | 1 | 4584.6281 | 3.6704514 | 3.67083907 | -0.01636732 | 6 | 0.0168661233
2 | 0 | 0 | 0 | 1 | 4584.6781 | 3.66995144 | 3.67037797 | -0.01659302 | 6 | 0.0168652833
2 | 0 | 0 | 0 | 1 | 4584.7281 | 3.66945148 | 3.6698966 | -0.0165466 | 6 | 0.0168644413
2 | 0 | 0 | 0 | 1 | 4584.7781 | 3.66895103 | 3.66953564 | -0.0165239 | 6 | 0.0168636013
2 | 0 | 0 | 0 | 1 | 4584.8281 | 3.66845131 | 3.66896462 | -0.01666531 | 6 | 0.0168627594
2 | 0 | 0 | 0 | 1 | 4584.8781 | 3.66795135 | 3.66841316 | -0.01662822 | 6 | 0.0168619119
2 | 0 | 0 | 0 | 1 | 4584.9281 | 3.6674509 | 3.6681025 | -0.01661767 | 6 | 0.0168610662
2 | 0 | 0 | 0 | 1 | 4584.9781 | 3.66695094 | 3.66741061 | -0.01677482 | 6 | 0.0168602187
2 | 0 | 0 | 0 | 1 | 4585.0281 | 3.66645098 | 3.66685939 | -0.01680372 | 6 | 0.0168593638
2 | 0 | 0 | 0 | 1 | 4585.0781 | 3.66595078 | 3.66633773 | -0.01673379 | 6 | 0.0168585125
2 | 0 | 0 | 0 | 1 | 4585.1281 | 3.66545081 | 3.66573668 | -0.01679937 | 6 | 0.0168576594
2 | 0 | 0 | 0 | 1 | 4585.1781 | 3.66495085 | 3.66543603 | -0.01685385 | 6 | 0.0168568026
2 | 0 | 0 | 0 | 1 | 4585.2281 | 3.66445088 | 3.6646843 | -0.01681807 | 6 | 0.0168559477
2 | 0 | 0 | 0 | 1 | 4585.2781 | 3.66395068 | 3.66439319 | -0.01682141 | 6 | 0.0168550927
2 | 0 | 0 | 0 | 1 | 4585.3281 | 3.66345072 | 3.66380215 | -0.01698315 | 6 | 0.0168542322
2 | 0 | 0 | 0 | 1 | 4585.3781 | 3.66295075 | 3.66347122 | -0.01692164 | 6 | 0.0168533698
2 | 0 | 0 | 0 | 1 | 4585.4281 | 3.66245055 | 3.66266918 | -0.01690018 | 6 | 0.0168525111
2 | 0 | 0 | 0 | 1 | 4585.4781 | 3.66195059 | 3.66244864 | -0.0170382 | 6 | 0.0168516487
2 | 0 | 0 | 0 | 1 | 4585.5281 | 3.66145062 | 3.66188717 | -0.01697873 | 6 | 0.0168507844
2 | 0 | 0 | 0 | 1 | 4585.5781 | 3.66095066 | 3.66144586 | -0.01694222 | 6 | 0.016849922
2 | 0 | 0 | 0 | 1 | 4585.6281 | 3.6604507 | 3.66072416 | -0.01711732 | 6 | 0.0168490559
2 | 0 | 0 | 0 | 1 | 4585.6781 | 3.65995049 | 3.66061401 | -0.01707159 | 6 | 0.0168481879
2 | 0 | 0 | 0 | 1 | 4585.7281 | 3.65945053 | 3.65988231 | -0.01705733 | 6 | 0.0168473199
2 | 0 | 0 | 0 | 1 | 4585.7781 | 3.65895057 | 3.65953135 | -0.01696743 | 6 | 0.0168464556
2 | 0 | 0 | 0 | 1 | 4585.8281 | 3.6584506 | 3.65888977 | -0.01691911 | 6 | 0.0168455951
2 | 0 | 0 | 0 | 1 | 4585.8781 | 3.6579504 | 3.65828824 | -0.01691048 | 6 | 0.0168447364
2 | 0 | 0 | 0 | 1 | 4585.9281 | 3.65745044 | 3.65820813 | -0.01701058 | 6 | 0.016843874
2 | 0 | 0 | 0 | 1 | 4585.9781 | 3.65695047 | 3.65737581 | -0.01714091 | 6 | 0.0168430042
2 | 0 | 0 | 0 | 1 | 4586.0281 | 3.65645051 | 3.65694499 | -0.01710202 | 6 | 0.0168421343
2 | 0 | 0 | 0 | 1 | 4586.0781 | 3.65595031 | 3.65612316 | -0.01711069 | 6 | 0.0168412644
2 | 0 | 0 | 0 | 1 | 4586.1281 | 3.65545034 | 3.65604258 | -0.01721048 | 6 | 0.0168403927
2 | 0 | 0 | 0 | 1 | 4586.1781 | 3.65495038 | 3.65539098 | -0.01718422 | 6 | 0.0168395191
2 | 0 | 0 | 0 | 1 | 4586.2281 | 3.65445018 | 3.65502 | -0.01716322 | 6 | 0.0168386456
2 | 0 | 0 | 0 | 1 | 4586.2781 | 3.65395021 | 3.65419817 | -0.01738487 | 6 | 0.0168377664
2 | 0 | 0 | 0 | 1 | 4586.3281 | 3.65345025 | 3.65378737 | -0.01732166 | 6 | 0.0168368854
2 | 0 | 0 | 0 | 1 | 4586.3781 | 3.65294981 | 3.65350652 | -0.01728969 | 6 | 0.0168360062
2 | 0 | 0 | 0 | 1 | 4586.4281 | 3.65244985 | 3.65287495 | -0.01739145 | 6 | 0.0168351252
2 | 0 | 0 | 0 | 1 | 4586.4781 | 3.65195012 | 3.65242386 | -0.0173363 | 6 | 0.0168342441
2 | 0 | 0 | 0 | 1 | 4586.5281 | 3.65144968 | 3.65198278 | -0.01732227 | 6 | 0.0168333631
2 | 0 | 0 | 0 | 1 | 4586.5781 | 3.65094972 | 3.65136147 | -0.01744308 | 6 | 0.0168324821
2 | 0 | 0 | 0 | 1 | 4586.6281 | 3.65044975 | 3.65104079 | -0.01746198 | 6 | 0.0168315936
2 | 0 | 0 | 0 | 1 | 4586.6781 | 3.64994955 | 3.65055943 | -0.0174168 | 6 | 0.0168307088
2 | 0 | 0 | 0 | 1 | 4586.7281 | 3.64944959 | 3.64997792 | -0.01748018 | 6 | 0.0168298222
2 | 0 | 0 | 0 | 1 | 4586.7781 | 3.64894962 | 3.64956689 | -0.01754012 | 6 | 0.0168289319
2 | 0 | 0 | 0 | 1 | 4586.8281 | 3.64844942 | 3.64893556 | -0.01748974 | 6 | 0.0168280415
2 | 0 | 0 | 0 | 1 | 4586.8781 | 3.64794946 | 3.64816356 | -0.01747555 | 6 | 0.016827153
2 | 0 | 0 | 0 | 1 | 4586.9281 | 3.64744997 | 3.64801502 | -0.01765212 | 6 | 0.016826259
2 | 0 | 0 | 1 | 1 | 4586.9782 | 3.64694929 | 3.64741087 | -0.0176103 | 6 | 0.016825363
2 | 0 | 0 | 1 | 1 | 4587.0283 | 3.64644814 | 3.64691949 | -0.01756384 | 6 | 0.0168244671
2 | 0 | 0 | 0 | 1 | 4587.0782 | 3.64595008 | 3.64646006 | -0.01746588 | 6 | 0.0168235805
2 | 0 | 0 | 0 | 1 | 4587.1282 | 3.64544964 | 3.6459775 | -0.01746551 | 6 | 0.0168226939
2 | 0 | 0 | 1 | 1 | 4587.1783 | 3.64494944 | 3.6455071 | -0.01745339 | 6 | 0.0168218054
2 | 0 | 0 | 1 | 1 | 4587.2283 | 3.64444947 | 3.64507604 | -0.01767398 | 6 | 0.0168209132
2 | 0 | 0 | 1 | 1 | 4587.2783 | 3.64394927 | 3.64444423 | -0.01764617 | 6 | 0.0168200172
2 | 0 | 0 | 1 | 1 | 4587.3283 | 3.64344931 | 3.64382267 | -0.01763396 | 6 | 0.0168191213
2 | 0 | 0 | 1 | 1 | 4587.3783 | 3.64294934 | 3.64346194 | -0.01772563 | 6 | 0.0168182235
2 | 0 | 0 | 1 | 1 | 4587.4283 | 3.64244938 | 3.64296055 | -0.01774336 | 6 | 0.016817322
2 | 0 | 0 | 1 | 1 | 4587.4783 | 3.64194918 | 3.64254951 | -0.01770349 | 6 | 0.0168164223
2 | 0 | 0 | 1 | 1 | 4587.5283 | 3.64144921 | 3.64189816 | -0.01777398 | 6 | 0.0168155227
2 | 0 | 0 | 1 | 1 | 4587.5783 | 3.64094925 | 3.64140701 | -0.01788089 | 6 | 0.0168146156
2 | 0 | 0 | 1 | 1 | 4587.6283 | 3.64044905 | 3.64089561 | -0.01782279 | 6 | 0.0168137085
2 | 0 | 0 | 1 | 1 | 4587.6783 | 3.63994908 | 3.64029431 | -0.01780397 | 6 | 0.0168128051
2 | 0 | 0 | 1 | 1 | 4587.7283 | 3.63944912 | 3.64008379 | -0.01795062 | 6 | 0.0168118943
2 | 0 | 0 | 1 | 1 | 4587.7783 | 3.63894916 | 3.63953257 | -0.01789958 | 6 | 0.0168109853
2 | 0 | 0 | 1 | 1 | 4587.8283 | 3.63844872 | 3.63886046 | -0.01786155 | 6 | 0.0168100763
2 | 0 | 0 | 1 | 1 | 4587.8783 | 3.63794899 | 3.63840961 | -0.01806609 | 6 | 0.0168091636
2 | 0 | 0 | 1 | 1 | 4587.9283 | 3.63744903 | 3.63794851 | -0.0180233 | 6 | 0.0168082472
2 | 0 | 0 | 1 | 1 | 4587.9783 | 3.63694859 | 3.63723707 | -0.01796332 | 6 | 0.0168073345
2 | 0 | 0 | 1 | 1 | 4588.0283 | 3.63644862 | 3.63683581 | -0.01809688 | 6 | 0.0168064199
2 | 0 | 0 | 1 | 1 | 4588.0783 | 3.6359489 | 3.6362946 | -0.0180763 | 6 | 0.0168054998
2 | 0 | 0 | 1 | 1 | 4588.1283 | 3.63544846 | 3.63565302 | -0.01803298 | 6 | 0.0168045834
2 | 0 | 0 | 1 | 1 | 4588.1783 | 3.63494849 | 3.63522172 | -0.01816869 | 6 | 0.0168036651
2 | 0 | 0 | 1 | 1 | 4588.2283 | 3.63444853 | 3.63472056 | -0.01817754 | 6 | 0.0168027431
2 | 0 | 0 | 1 | 1 | 4588.2783 | 3.63394833 | 3.6342895 | -0.0181344 | 6 | 0.0168018211
2 | 0 | 0 | 1 | 1 | 4588.3283 | 3.63344836 | 3.63401866 | -0.0180773 | 6 | 0.0168009028
2 | 0 | 0 | 1 | 1 | 4588.3783 | 3.6329484 | 3.63333726 | -0.01801067 | 6 | 0.0167999864
2 | 0 | 0 | 1 | 1 | 4588.4283 | 3.63244843 | 3.63291597 | -0.0180119 | 6 | 0.0167990718
2 | 0 | 0 | 1 | 1 | 4588.4783 | 3.63194823 | 3.63258553 | -0.01803709 | 6 | 0.0167981572
2 | 0 | 0 | 1 | 1 | 4588.5283 | 3.63144827 | 3.63175344 | -0.01822577 | 6 | 0.0167972352
2 | 0 | 0 | 1 | 1 | 4588.5783 | 3.63094831 | 3.63130212 | -0.01816669 | 6 | 0.0167963114
2 | 0 | 0 | 1 | 1 | 4588.6283 | 3.63044834 | 3.63080072 | -0.01815809 | 6 | 0.0167953894
2 | 0 | 0 | 1 | 1 | 4588.6783 | 3.62994814 | 3.63044024 | -0.01830714 | 6 | 0.0167944636
2 | 0 | 0 | 1 | 1 | 4588.7283 | 3.62944818 | 3.62965822 | -0.01824804 | 6 | 0.016793536
2 | 0 | 0 | 1 | 1 | 4588.7783 | 3.62894821 | 3.62913704 | -0.01824371 | 6 | 0.0167926084
2 | 0 | 0 | 1 | 1 | 4588.8283 | 3.62844825 | 3.62901688 | -0.01841072 | 6 | 0.016791679
2 | 0 | 0 | 1 | 1 | 4588.8783 | 3.62794828 | 3.6284554 | -0.01839772 | 6 | 0.0167907458
2 | 0 | 0 | 1 | 1 | 4588.9283 | 3.62744808 | 3.6277132 | -0.01834089 | 6 | 0.0167898126
2 | 0 | 0 | 1 | 1 | 4588.9783 | 3.62694812 | 3.62728238 | -0.01835273 | 6 | 0.0167888831
2 | 0 | 0 | 1 | 1 | 4589.0283 | 3.62644815 | 3.62664104 | -0.01834867 | 6 | 0.0167879499
2 | 0 | 0 | 1 | 1 | 4589.0783 | 3.62594795 | 3.62635016 | -0.01834195 | 6 | 0.0167870186
2 | 0 | 0 | 1 | 1 | 4589.1283 | 3.62544799 | 3.62572837 | -0.01840237 | 6 | 0.0167860873
2 | 0 | 0 | 1 | 1 | 4589.1783 | 3.62494802 | 3.6254077 | -0.01849601 | 6 | 0.0167851485
2 | 0 | 0 | 1 | 1 | 4589.2283 | 3.62444806 | 3.62467599 | -0.01846205 | 6 | 0.0167842116
2 | 0 | 0 | 1 | 1 | 4589.2783 | 3.62394786 | 3.6244154 | -0.01844618 | 6 | 0.0167832747
2 | 0 | 0 | 1 | 1 | 4589.3283 | 3.6234479 | 3.62394452 | -0.01856456 | 6 | 0.0167823341
2 | 0 | 0 | 1 | 1 | 4589.3783 | 3.62294793 | 3.62338305 | -0.01852393 | 6 | 0.0167813934
2 | 0 | 0 | 1 | 1 | 4589.4283 | 3.62244749 | 3.62289166 | -0.01850523 | 6 | 0.0167804528
2 | 0 | 0 | 1 | 1 | 4589.4783 | 3.62194777 | 3.62233019 | -0.01871584 | 6 | 0.0167795084
2 | 0 | 0 | 1 | 1 | 4589.5283 | 3.6214478 | 3.62176895 | -0.01863732 | 6 | 0.0167785604
2 | 0 | 0 | 1 | 1 | 4589.5784 | 3.62094712 | 3.62141752 | -0.01859758 | 6 | 0.0167776141
2 | 0 | 0 | 1 | 1 | 4589.6284 | 3.62044716 | 3.62080479 | -0.01850983 | 6 | 0.0167766716
2 | 0 | 0 | 1 | 1 | 4589.6783 | 3.61994839 | 3.62040544 | -0.01846721 | 6 | 0.0167757366
2 | 0 | 0 | 0 | 1 | 4589.7285 | 3.61944723 | 3.61983418 | -0.01847174 | 6 | 0.0167747941
2 | 0 | 0 | 0 | 1 | 4589.7785 | 3.61894727 | 3.61949348 | -0.01862371 | 6 | 0.0167738535
2 | 0 | 0 | 0 | 1 | 4589.8285 | 3.6184473 | 3.61889172 | -0.0186706 | 6 | 0.0167729072
2 | 0 | 0 | 0 | 1 | 4589.8785 | 3.6179471 | 3.61824036 | -0.01863999 | 6 | 0.0167719591
2 | 0 | 0 | 0 | 1 | 4589.9285 | 3.61744714 | 3.61787915 | -0.01867854 | 6 | 0.0167710129
2 | 0 | 0 | 0 | 1 | 4589.9785 | 3.61694717 | 3.61726785 | -0.0187609 | 6 | 0.0167700611
2 | 0 | 0 | 0 | 1 | 4590.0285 | 3.61644721 | 3.61691713 | -0.0187352 | 6 | 0.0167691112
2 | 0 | 0 | 0 | 1 | 4590.0785 | 3.61594701 | 3.61629558 | -0.01872708 | 6 | 0.0167681612
2 | 0 | 0 | 0 | 1 | 4590.1285 | 3.61544704 | 3.61582446 | -0.01891708 | 6 | 0.0167672038
2 | 0 | 0 | 0 | 1 | 4590.1785 | 3.61494708 | 3.61553383 | -0.01885408 | 6 | 0.0167662464
2 | 0 | 0 | 0 | 1 | 4590.2285 | 3.61444712 | 3.6148622 | -0.01880404 | 6 | 0.0167652909
2 | 0 | 0 | 0 | 1 | 4590.2785 | 3.61394715 | 3.61436081 | -0.01899572 | 6 | 0.0167643316
2 | 0 | 0 | 0 | 1 | 4590.3285 | 3.61344695 | 3.61391997 | -0.01893229 | 6 | 0.0167633686
2 | 0 | 0 | 0 | 1 | 4590.3785 | 3.61294699 | 3.61337829 | -0.01888847 | 6 | 0.0167624094
2 | 0 | 0 | 0 | 1 | 4590.4285 | 3.61244702 | 3.61293721 | -0.01908128 | 6 | 0.0167614464
2 | 0 | 0 | 0 | 1 | 4590.4785 | 3.61194706 | 3.61243629 | -0.01904108 | 6 | 0.0167604797
2 | 0 | 0 | 0 | 1 | 4590.5285 | 3.61144686 | 3.61182451 | -0.01898664 | 6 | 0.0167595148
2 | 0 | 0 | 0 | 1 | 4590.5785 | 3.61094689 | 3.61139345 | -0.01907244 | 6 | 0.01675855
2 | 0 | 0 | 0 | 1 | 4590.6285 | 3.61044693 | 3.61073184 | -0.01906447 | 6 | 0.0167575832
2 | 0 | 0 | 0 | 1 | 4590.6785 | 3.60994673 | 3.61030102 | -0.01900713 | 6 | 0.0167566165
2 | 0 | 0 | 0 | 1 | 4590.7285 | 3.60944676 | 3.60986996 | -0.01907217 | 6 | 0.0167556517
2 | 0 | 0 | 0 | 1 | 4590.7785 | 3.6089468 | 3.60909796 | -0.01915653 | 6 | 0.0167546794
2 | 0 | 0 | 0 | 1 | 4590.8285 | 3.60844636 | 3.60867667 | -0.0190952 | 6 | 0.0167537108
2 | 0 | 0 | 0 | 1 | 4590.8785 | 3.60794663 | 3.60857654 | -0.01905406 | 6 | 0.0167527422
2 | 0 | 0 | 0 | 1 | 4590.9285 | 3.60744667 | 3.60793543 | -0.01899636 | 6 | 0.0167517774
2 | 0 | 0 | 0 | 1 | 4590.9785 | 3.60694671 | 3.60742378 | -0.01897325 | 6 | 0.0167508163
2 | 0 | 0 | 0 | 1 | 4591.0285 | 3.60644627 | 3.60685229 | -0.01897376 | 6 | 0.0167498533
2 | 0 | 0 | 0 | 1 | 4591.0785 | 3.6059463 | 3.60629106 | -0.01921584 | 6 | 0.0167488828
2 | 0 | 0 | 0 | 1 | 4591.1285 | 3.60544658 | 3.60572958 | -0.01915348 | 6 | 0.0167479105
2 | 0 | 0 | 0 | 1 | 4591.1785 | 3.60494614 | 3.60556912 | -0.0191246 | 6 | 0.0167469401
2 | 0 | 0 | 0 | 1 | 4591.2285 | 3.60444617 | 3.60483742 | -0.01925327 | 6 | 0.0167459678
2 | 0 | 0 | 0 | 1 | 4591.2785 | 3.60394621 | 3.60432625 | -0.01923719 | 6 | 0.0167449918
2 | 0 | 0 | 0 | 1 | 4591.3285 | 3.60344601 | 3.60376477 | -0.01919544 | 6 | 0.0167440176
2 | 0 | 0 | 0 | 1 | 4591.3785 | 3.60294604 | 3.60317373 | -0.01933902 | 6 | 0.0167430397
2 | 0 | 0 | 0 | 1 | 4591.4285 | 3.60244608 | 3.60285258 | -0.01935663 | 6 | 0.0167420581
2 | 0 | 0 | 0 | 1 | 4591.4785 | 3.60194588 | 3.60232139 | -0.0193108 | 6 | 0.0167410783
2 | 0 | 0 | 0 | 1 | 4591.5285 | 3.60144591 | 3.60201025 | -0.01932213 | 6 | 0.0167400986
2 | 0 | 0 | 0 | 1 | 4591.5785 | 3.60094595 | 3.60135913 | -0.01936778 | 6 | 0.016739117
2 | 0 | 0 | 0 | 1 | 4591.6285 | 3.60044599 | 3.60076785 | -0.019333 | 6 | 0.0167381354
2 | 0 | 0 | 0 | 1 | 4591.6785 | 3.59994602 | 3.60044646 | -0.01931544 | 6 | 0.0167371538
2 | 0 | 0 | 0 | 1 | 4591.7285 | 3.59944582 | 3.59985518 | -0.01950407 | 6 | 0.0167361684
2 | 0 | 0 | 0 | 1 | 4591.7785 | 3.59894586 | 3.59932399 | -0.0194449 | 6 | 0.0167351812
2 | 0 | 0 | 0 | 1 | 4591.8285 | 3.59844589 | 3.59897304 | -0.01940689 | 6 | 0.0167341959
2 | 0 | 0 | 0 | 1 | 4591.8785 | 3.59794593 | 3.59823132 | -0.01954005 | 6 | 0.0167332087
2 | 0 | 0 | 0 | 1 | 4591.9285 | 3.59744573 | 3.59773993 | -0.01947593 | 6 | 0.0167322177
2 | 0 | 0 | 0 | 1 | 4591.9785 | 3.59694576 | 3.59734917 | -0.01944152 | 6 | 0.0167312324
2 | 0 | 0 | 0 | 1 | 4592.0285 | 3.5964458 | 3.59677768 | -0.01963891 | 6 | 0.0167302415
2 | 0 | 0 | 0 | 1 | 4592.0785 | 3.59594584 | 3.59632659 | -0.01957915 | 6 | 0.0167292468
2 | 0 | 0 | 0 | 1 | 4592.1286 | 3.59544516 | 3.59595442 | -0.01952019 | 6 | 0.016728254
2 | 0 | 0 | 0 | 1 | 4592.1785 | 3.59494591 | 3.59550452 | -0.01942958 | 6 | 0.0167272687
2 | 0 | 0 | 0 | 1 | 4592.2285 | 3.59444642 | 3.59493446 | -0.01939779 | 6 | 0.0167262834
2 | 0 | 0 | 1 | 1 | 4592.2787 | 3.59394503 | 3.5946517 | -0.0193969 | 6 | 0.0167252962
2 | 0 | 0 | 1 | 1 | 4592.3287 | 3.59344435 | 3.5940094 | -0.0195033 | 6 | 0.016724309
2 | 0 | 0 | 1 | 1 | 4592.3787 | 3.59294558 | 3.59346962 | -0.01959185 | 6 | 0.0167233162
2 | 0 | 0 | 1 | 1 | 4592.4287 | 3.59244561 | 3.59310865 | -0.01955688 | 6 | 0.0167223234
2 | 0 | 0 | 1 | 1 | 4592.4787 | 3.59194517 | 3.59246731 | -0.01957705 | 6 | 0.0167213306
2 | 0 | 0 | 1 | 1 | 4592.5287 | 3.59144545 | 3.59207606 | -0.01969433 | 6 | 0.0167203341
2 | 0 | 0 | 1 | 1 | 4592.5787 | 3.59094548 | 3.59150505 | -0.01966752 | 6 | 0.0167193357
2 | 0 | 0 | 1 | 1 | 4592.6287 | 3.59044504 | 3.59102368 | -0.01962867 | 6 | 0.016718341
2 | 0 | 0 | 1 | 1 | 4592.6787 | 3.58994508 | 3.59046221 | -0.01983348 | 6 | 0.0167173389
2 | 0 | 0 | 1 | 1 | 4592.7287 | 3.58944535 | 3.59014153 | -0.01976953 | 6 | 0.016716335
2 | 0 | 0 | 1 | 1 | 4592.7787 | 3.58894491 | 3.58952975 | -0.01973424 | 6 | 0.0167153347
2 | 0 | 0 | 1 | 1 | 4592.8287 | 3.58844495 | 3.58904886 | -0.01987987 | 6 | 0.0167143308
2 | 0 | 0 | 1 | 1 | 4592.8787 | 3.58794498 | 3.58847737 | -0.01983379 | 6 | 0.0167133231
2 | 0 | 0 | 1 | 1 | 4592.9287 | 3.58744478 | 3.5879159 | -0.01978849 | 6 | 0.0167123191
2 | 0 | 0 | 1 | 1 | 4592.9787 | 3.58694482 | 3.58758521 | -0.0199199 | 6 | 0.0167113114
2 | 0 | 0 | 1 | 1 | 4593.0287 | 3.58644485 | 3.58703423 | -0.01993209 | 6 | 0.0167103
2 | 0 | 0 | 1 | 1 | 4593.0787 | 3.58594489 | 3.58652282 | -0.01989379 | 6 | 0.0167092923
2 | 0 | 0 | 1 | 1 | 4593.1287 | 3.58544469 | 3.58619189 | -0.01991737 | 6 | 0.0167082828
2 | 0 | 0 | 1 | 1 | 4593.1787 | 3.58494473 | 3.58555055 | -0.01995579 | 6 | 0.0167072713
2 | 0 | 0 | 1 | 1 | 4593.2287 | 3.58444476 | 3.58492875 | -0.01992722 | 6 | 0.0167062599
2 | 0 | 0 | 1 | 1 | 4593.2787 | 3.5839448 | 3.58455801 | -0.01991836 | 6 | 0.0167052485
2 | 0 | 0 | 1 | 1 | 4593.3287 | 3.5834446 | 3.58393621 | -0.02007418 | 6 | 0.0167042352
2 | 0 | 0 | 1 | 1 | 4593.3787 | 3.58294463 | 3.58347511 | -0.02001363 | 6 | 0.0167032182
2 | 0 | 0 | 1 | 1 | 4593.4287 | 3.58244467 | 3.58307433 | -0.01996856 | 6 | 0.0167022068
2 | 0 | 0 | 1 | 1 | 4593.4787 | 3.5819447 | 3.58236241 | -0.01987288 | 6 | 0.0167011973
2 | 0 | 0 | 1 | 1 | 4593.5287 | 3.58144474 | 3.5821619 | -0.01985254 | 6 | 0.0167001896
2 | 0 | 0 | 1 | 1 | 4593.5787 | 3.58094454 | 3.58131957 | -0.01984562 | 6 | 0.0166991819
2 | 0 | 0 | 1 | 1 | 4593.6287 | 3.58044457 | 3.58100891 | -0.0200758 | 6 | 0.0166981705
2 | 0 | 0 | 1 | 1 | 4593.6787 | 3.57994461 | 3.58070827 | -0.02003632 | 6 | 0.0166971534
2 | 0 | 0 | 1 | 1 | 4593.7287 | 3.57944441 | 3.58002687 | -0.01998799 | 6 | 0.0166961402
2 | 0 | 0 | 1 | 1 | 4593.7787 | 3.57894444 | 3.57945514 | -0.02009232 | 6 | 0.0166951232
2 | 0 | 0 | 1 | 1 | 4593.8287 | 3.57844448 | 3.57891417 | -0.02009354 | 6 | 0.0166941043
2 | 0 | 0 | 1 | 1 | 4593.8787 | 3.57794404 | 3.57852316 | -0.02008053 | 6 | 0.0166930873
2 | 0 | 0 | 1 | 1 | 4593.9287 | 3.57744431 | 3.578022 | -0.02015111 | 6 | 0.0166920684
2 | 0 | 0 | 1 | 1 | 4593.9787 | 3.57694435 | 3.5774405 | -0.02021445 | 6 | 0.016691044
2 | 0 | 0 | 1 | 1 | 4594.0287 | 3.57644391 | 3.57712984 | -0.02017088 | 6 | 0.0166900195
2 | 0 | 0 | 1 | 1 | 4594.0787 | 3.57594395 | 3.57644796 | -0.02014014 | 6 | 0.0166889988
2 | 0 | 0 | 1 | 1 | 4594.1287 | 3.57544422 | 3.576087 | -0.02020309 | 6 | 0.0166879762
2 | 0 | 0 | 1 | 1 | 4594.1787 | 3.57494426 | 3.57561588 | -0.02016172 | 6 | 0.0166869517
2 | 0 | 0 | 1 | 1 | 4594.2287 | 3.57444382 | 3.57503462 | -0.02014617 | 6 | 0.016685931
2 | 0 | 0 | 1 | 1 | 4594.2787 | 3.57394385 | 3.57445312 | -0.02037012 | 6 | 0.0166849028
2 | 0 | 0 | 1 | 1 | 4594.3287 | 3.57344389 | 3.57408214 | -0.02031569 | 6 | 0.0166838728
2 | 0 | 0 | 1 | 1 | 4594.3787 | 3.57294369 | 3.57356095 | -0.02027786 | 6 | 0.0166828446
2 | 0 | 0 | 1 | 1 | 4594.4287 | 3.57244372 | 3.57313991 | -0.0203948 | 6 | 0.0166818146
2 | 0 | 0 | 1 | 1 | 4594.4787 | 3.57194376 | 3.57269883 | -0.02038529 | 6 | 0.0166807808
2 | 0 | 0 | 1 | 1 | 4594.5287 | 3.57144356 | 3.5720973 | -0.02034525 | 6 | 0.0166797489
2 | 0 | 0 | 1 | 1 | 4594.5787 | 3.57094359 | 3.57154608 | -0.02045484 | 6 | 0.0166787151
2 | 0 | 0 | 1 | 1 | 4594.6287 | 3.57044363 | 3.5709343 | -0.02041337 | 6 | 0.0166776795
2 | 0 | 0 | 1 | 1 | 4594.6787 | 3.56994367 | 3.57046342 | -0.02038909 | 6 | 0.0166766457
2 | 0 | 0 | 1 | 1 | 4594.7287 | 3.56944346 | 3.57014227 | -0.02032438 | 6 | 0.0166756138
2 | 0 | 0 | 1 | 1 | 4594.7787 | 3.56894422 | 3.56951165 | -0.02024724 | 6 | 0.0166745875
2 | 0 | 0 | 0 | 1 | 4594.8288 | 3.5684433 | 3.56906056 | -0.02025226 | 6 | 0.0166735593
2 | 0 | 0 | 0 | 1 | 4594.8789 | 3.56794238 | 3.56850791 | -0.02026604 | 6 | 0.0166725293
2 | 0 | 0 | 1 | 1 | 4594.9288 | 3.56744432 | 3.56801724 | -0.02045534 | 6 | 0.0166714992
2 | 0 | 0 | 0 | 1 | 4594.9788 | 3.56694388 | 3.56744623 | -0.02040286 | 6 | 0.0166704636
2 | 0 | 0 | 0 | 1 | 4595.0289 | 3.56644344 | 3.56692481 | -0.02037547 | 6 | 0.016669428
2 | 0 | 0 | 0 | 1 | 4595.0789 | 3.56594348 | 3.56633306 | -0.02053739 | 6 | 0.0166683905
2 | 0 | 0 | 0 | 1 | 4595.1289 | 3.56544352 | 3.5660224 | -0.0204918 | 6 | 0.0166673511
2 | 0 | 0 | 0 | 1 | 4595.1789 | 3.56494331 | 3.565732 | -0.02046573 | 6 | 0.0166663136
2 | 0 | 0 | 0 | 1 | 4595.2289 | 3.56444335 | 3.5650301 | -0.02061692 | 6 | 0.0166652743
2 | 0 | 0 | 0 | 1 | 4595.2789 | 3.56394339 | 3.56455874 | -0.02057666 | 6 | 0.0166642293
2 | 0 | 0 | 0 | 1 | 4595.3289 | 3.56344318 | 3.56397772 | -0.02054745 | 6 | 0.0166631881
2 | 0 | 0 | 0 | 1 | 4595.3789 | 3.56294322 | 3.56337595 | -0.02067818 | 6 | 0.0166621432
2 | 0 | 0 | 0 | 1 | 4595.4289 | 3.56244326 | 3.56301498 | -0.02067715 | 6 | 0.0166610945
2 | 0 | 0 | 0 | 1 | 4595.4789 | 3.56194282 | 3.56260419 | -0.02059925 | 6 | 0.0166600496
2 | 0 | 0 | 0 | 1 | 4595.5289 | 3.56144309 | 3.56197238 | -0.0206445 | 6 | 0.0166590046
2 | 0 | 0 | 0 | 1 | 4595.5789 | 3.56094313 | 3.56146121 | -0.02075382 | 6 | 0.0166579541
2 | 0 | 0 | 0 | 1 | 4595.6289 | 3.56044316 | 3.56106997 | -0.02069916 | 6 | 0.0166569036
2 | 0 | 0 | 0 | 1 | 4595.6789 | 3.55994272 | 3.56032848 | -0.02068428 | 6 | 0.0166558549
2 | 0 | 0 | 0 | 1 | 4595.7289 | 3.55944276 | 3.56010795 | -0.02074 | 6 | 0.0166548043
2 | 0 | 0 | 0 | 1 | 4595.7789 | 3.55894303 | 3.55952668 | -0.02070164 | 6 | 0.0166537538
2 | 0 | 0 | 0 | 1 | 4595.8289 | 3.55844259 | 3.55888486 | -0.02064494 | 6 | 0.016652707
2 | 0 | 0 | 0 | 1 | 4595.8789 | 3.55794263 | 3.55847383 | -0.0208485 | 6 | 0.0166516546
2 | 0 | 0 | 0 | 1 | 4595.9289 | 3.55744267 | 3.55791259 | -0.02082069 | 6 | 0.0166506004
2 | 0 | 0 | 0 | 1 | 4595.9789 | 3.55694246 | 3.55767179 | -0.02076219 | 6 | 0.0166495461
2 | 0 | 0 | 0 | 1 | 4596.0289 | 3.5564425 | 3.55700064 | -0.02064282 | 6 | 0.0166484974
2 | 0 | 0 | 0 | 1 | 4596.0789 | 3.55594254 | 3.55650926 | -0.02062789 | 6 | 0.0166474525
2 | 0 | 0 | 0 | 1 | 4596.1289 | 3.55544233 | 3.55598807 | -0.02065135 | 6 | 0.0166464057
2 | 0 | 0 | 0 | 1 | 4596.1789 | 3.55494237 | 3.55552673 | -0.02075663 | 6 | 0.016645357
2 | 0 | 0 | 0 | 1 | 4596.2289 | 3.55444241 | 3.55498552 | -0.0207827 | 6 | 0.0166443046
2 | 0 | 0 | 0 | 1 | 4596.2789 | 3.55394244 | 3.55429387 | -0.02075124 | 6 | 0.0166432522
2 | 0 | 0 | 0 | 1 | 4596.3289 | 3.55344248 | 3.55391264 | -0.02078674 | 6 | 0.016642198
2 | 0 | 0 | 0 | 1 | 4596.3789 | 3.55294228 | 3.55322123 | -0.02085546 | 6 | 0.0166411418
2 | 0 | 0 | 0 | 1 | 4596.4289 | 3.55244231 | 3.55299067 | -0.02080267 | 6 | 0.0166400876
2 | 0 | 0 | 0 | 1 | 4596.4789 | 3.55194235 | 3.55236936 | -0.02081788 | 6 | 0.0166390333
2 | 0 | 0 | 0 | 1 | 4596.5289 | 3.55144238 | 3.55215836 | -0.02098054 | 6 | 0.0166379716
2 | 0 | 0 | 0 | 1 | 4596.5789 | 3.55094218 | 3.55141664 | -0.02092283 | 6 | 0.0166369099
2 | 0 | 0 | 0 | 1 | 4596.6289 | 3.55044222 | 3.55081511 | -0.02091804 | 6 | 0.0166358501
2 | 0 | 0 | 0 | 1 | 4596.6789 | 3.54994226 | 3.55045438 | -0.02100469 | 6 | 0.0166347884
2 | 0 | 0 | 0 | 1 | 4596.7289 | 3.54944229 | 3.54998326 | -0.02096823 | 6 | 0.0166337248
2 | 0 | 0 | 0 | 1 | 4596.7789 | 3.54894209 | 3.54940176 | -0.02088951 | 6 | 0.0166326649
2 | 0 | 0 | 0 | 1 | 4596.8289 | 3.54844213 | 3.54909134 | -0.02107799 | 6 | 0.0166316014
2 | 0 | 0 | 0 | 1 | 4596.8789 | 3.54794216 | 3.54827881 | -0.02105649 | 6 | 0.0166305341
2 | 0 | 0 | 0 | 1 | 4596.9289 | 3.54744196 | 3.54794812 | -0.02102432 | 6 | 0.0166294686
2 | 0 | 0 | 0 | 1 | 4596.9789 | 3.546942 | 3.54753733 | -0.02111523 | 6 | 0.0166284032
2 | 0 | 0 | 0 | 1 | 4597.0289 | 3.54644203 | 3.54691553 | -0.02109117 | 6 | 0.0166273322
2 | 0 | 0 | 0 | 1 | 4597.0789 | 3.54594159 | 3.54643464 | -0.02102337 | 6 | 0.0166262668
2 | 0 | 0 | 0 | 1 | 4597.1289 | 3.54544163 | 3.54602361 | -0.02109961 | 6 | 0.0166251995
2 | 0 | 0 | 0 | 1 | 4597.1789 | 3.5449419 | 3.5453918 | -0.02117798 | 6 | 0.0166241266
2 | 0 | 0 | 0 | 1 | 4597.2289 | 3.54444146 | 3.54475021 | -0.02111246 | 6 | 0.0166230574
2 | 0 | 0 | 0 | 1 | 4597.2789 | 3.5439415 | 3.5443294 | -0.02106064 | 6 | 0.0166219883
2 | 0 | 0 | 0 | 1 | 4597.3289 | 3.54344153 | 3.54383802 | -0.02099522 | 6 | 0.0166209228
2 | 0 | 0 | 1 | 1 | 4597.379 | 3.54294086 | 3.54325652 | -0.0209617 | 6 | 0.0166198593
2 | 0 | 0 | 0 | 1 | 4597.429 | 3.54244113 | 3.54288578 | -0.02094513 | 6 | 0.0166187976
2 | 0 | 0 | 0 | 1 | 4597.479 | 3.5419414 | 3.54237461 | -0.0211872 | 6 | 0.0166177284
2 | 0 | 0 | 0 | 1 | 4597.5289 | 3.54144216 | 3.54180288 | -0.02114936 | 6 | 0.0166166592
2 | 0 | 0 | 1 | 1 | 4597.5791 | 3.54094076 | 3.54127049 | -0.02109294 | 6 | 0.0166155864
2 | 0 | 0 | 1 | 1 | 4597.6291 | 3.5404408 | 3.54086065 | -0.02125788 | 6 | 0.0166145135
2 | 0 | 0 | 1 | 1 | 4597.6791 | 3.53994131 | 3.54030943 | -0.02120742 | 6 | 0.0166134387
2 | 0 | 0 | 1 | 1 | 4597.7291 | 3.53944135 | 3.53996849 | -0.02114615 | 6 | 0.0166123658
2 | 0 | 0 | 1 | 1 | 4597.7791 | 3.53894114 | 3.53938746 | -0.02127443 | 6 | 0.0166112911
2 | 0 | 0 | 1 | 1 | 4597.8291 | 3.53844118 | 3.53885627 | -0.02129469 | 6 | 0.0166102126
2 | 0 | 0 | 1 | 1 | 4597.8791 | 3.53794122 | 3.53850532 | -0.02124349 | 6 | 0.016609136
2 | 0 | 0 | 1 | 1 | 4597.9291 | 3.53744125 | 3.53796387 | -0.02128887 | 6 | 0.0166080594
2 | 0 | 0 | 1 | 1 | 4597.9791 | 3.53694105 | 3.53746247 | -0.02136231 | 6 | 0.0166069772
2 | 0 | 0 | 1 | 1 | 4598.0291 | 3.53644109 | 3.53693128 | -0.02130488 | 6 | 0.0166058969
2 | 0 | 0 | 1 | 1 | 4598.0791 | 3.53594112 | 3.53634977 | -0.02129726 | 6 | 0.0166048184
2 | 0 | 0 | 1 | 1 | 4598.1291 | 3.53544116 | 3.53585839 | -0.02144982 | 6 | 0.0166037343
2 | 0 | 0 | 1 | 1 | 4598.1791 | 3.5349412 | 3.53543758 | -0.02139696 | 6 | 0.0166026484
2 | 0 | 0 | 1 | 1 | 4598.2291 | 3.53444099 | 3.53488612 | -0.02134214 | 6 | 0.0166015662
2 | 0 | 0 | 1 | 1 | 4598.2791 | 3.53394103 | 3.53440523 | -0.02149519 | 6 | 0.0166004803
2 | 0 | 0 | 1 | 1 | 4598.3291 | 3.53344107 | 3.53390384 | -0.02142233 | 6 | 0.0165993944
2 | 0 | 0 | 1 | 1 | 4598.3791 | 3.53294086 | 3.53366303 | -0.02136541 | 6 | 0.0165983103
2 | 0 | 0 | 1 | 1 | 4598.4291 | 3.5324409 | 3.53279114 | -0.02154706 | 6 | 0.0165972244
2 | 0 | 0 | 1 | 1 | 4598.4791 | 3.53194094 | 3.5325706 | -0.02148713 | 6 | 0.0165961348
2 | 0 | 0 | 1 | 1 | 4598.5291 | 3.5314405 | 3.53215957 | -0.02143384 | 6 | 0.016595047
2 | 0 | 0 | 1 | 1 | 4598.5791 | 3.53094077 | 3.53147793 | -0.02138744 | 6 | 0.0165939629
2 | 0 | 0 | 1 | 1 | 4598.6291 | 3.53044081 | 3.53089643 | -0.02133773 | 6 | 0.0165928807
2 | 0 | 0 | 1 | 1 | 4598.6791 | 3.52994037 | 3.5305357 | -0.02130788 | 6 | 0.0165918004
2 | 0 | 0 | 1 | 1 | 4598.7291 | 3.5294404 | 3.53013492 | -0.02139302 | 6 | 0.01659072
2 | 0 | 0 | 1 | 1 | 4598.7791 | 3.52894068 | 3.52953315 | -0.02149193 | 6 | 0.0165896323
2 | 0 | 0 | 1 | 1 | 4598.8291 | 3.52844071 | 3.52894163 | -0.0214762 | 6 | 0.0165885445
2 | 0 | 0 | 1 | 1 | 4598.8791 | 3.52794027 | 3.52839041 | -0.02144969 | 6 | 0.0165874567
2 | 0 | 0 | 1 | 1 | 4598.9291 | 3.52744031 | 3.52776885 | -0.02154151 | 6 | 0.016586367
2 | 0 | 0 | 1 | 1 | 4598.9791 | 3.52694035 | 3.52735806 | -0.0215159 | 6 | 0.0165852774
2 | 0 | 0 | 1 | 1 | 4599.0291 | 3.52644014 | 3.52703738 | -0.02149764 | 6 | 0.0165841877
2 | 0 | 0 | 1 | 1 | 4599.0791 | 3.52594018 | 3.52667642 | -0.02167787 | 6 | 0.0165830925
2 | 0 | 0 | 1 | 1 | 4599.1291 | 3.52544022 | 3.5260148 | -0.02161177 | 6 | 0.0165819973
2 | 0 | 0 | 1 | 1 | 4599.1791 | 3.52494001 | 3.52553344 | -0.02155421 | 6 | 0.0165809039
2 | 0 | 0 | 1 | 1 | 4599.2291 | 3.52444005 | 3.52493167 | -0.0216406 | 6 | 0.0165798105
2 | 0 | 0 | 1 | 1 | 4599.2791 | 3.52394009 | 3.52443075 | -0.02161008 | 6 | 0.0165787153
2 | 0 | 0 | 1 | 1 | 4599.3291 | 3.52344012 | 3.52396965 | -0.02158899 | 6 | 0.0165776219
2 | 0 | 0 | 1 | 1 | 4599.3791 | 3.52293992 | 3.5234983 | -0.02167984 | 6 | 0.0165765267
2 | 0 | 0 | 1 | 1 | 4599.4291 | 3.52243996 | 3.52289701 | -0.02169924 | 6 | 0.0165754277
2 | 0 | 0 | 1 | 1 | 4599.4791 | 3.52193999 | 3.52237582 | -0.02168482 | 6 | 0.0165743288
2 | 0 | 0 | 1 | 1 | 4599.5291 | 3.52144003 | 3.52199483 | -0.02170605 | 6 | 0.0165732298
2 | 0 | 0 | 1 | 1 | 4599.5791 | 3.52094007 | 3.52150345 | -0.02175171 | 6 | 0.0165721271
2 | 0 | 0 | 1 | 1 | 4599.6291 | 3.52043986 | 3.52097225 | -0.02169765 | 6 | 0.0165710282
2 | 0 | 0 | 1 | 1 | 4599.6791 | 3.5199399 | 3.52051091 | -0.0216939 | 6 | 0.0165699292
2 | 0 | 0 | 1 | 1 | 4599.7291 | 3.51943994 | 3.51995993 | -0.02184162 | 6 | 0.0165688246
2 | 0 | 0 | 1 | 1 | 4599.7791 | 3.51893997 | 3.51949883 | -0.0217803 | 6 | 0.0165677201
2 | 0 | 0 | 1 | 1 | 4599.8291 | 3.51843977 | 3.51887751 | -0.02173186 | 6 | 0.0165666193
2 | 0 | 0 | 1 | 1 | 4599.8791 | 3.51793981 | 3.51854634 | -0.02162488 | 6 | 0.0165655203
2 | 0 | 0 | 1 | 1 | 4599.9291 | 3.51743984 | 3.51791477 | -0.02160662 | 6 | 0.0165644269
2 | 0 | 0 | 1 | 1 | 4599.9792 | 3.51693892 | 3.51739311 | -0.02159899 | 6 | 0.0165633298
2 | 0 | 0 | 1 | 1 | 4600.0291 | 3.51643991 | 3.51700282 | -0.02179162 | 6 | 0.0165622346
2 | 0 | 0 | 1 | 1 | 4600.0791 | 3.51594043 | 3.51640201 | -0.02175831 | 6 | 0.0165611301
2 | 0 | 0 | 0 | 1 | 4600.1293 | 3.51543832 | 3.51579881 | -0.02173855 | 6 | 0.0165600255
2 | 0 | 0 | 0 | 1 | 4600.1793 | 3.51493835 | 3.51548886 | -0.02182669 | 6 | 0.0165589228
2 | 0 | 0 | 1 | 1 | 4600.2292 | 3.5144403 | 3.515028 | -0.02182977 | 6 | 0.0165578183
2 | 0 | 0 | 0 | 1 | 4600.2793 | 3.51393914 | 3.51415563 | -0.02180135 | 6 | 0.0165567119
2 | 0 | 0 | 0 | 1 | 4600.3293 | 3.51343918 | 3.5141356 | -0.02186292 | 6 | 0.0165556055
2 | 0 | 0 | 0 | 1 | 4600.3793 | 3.51293921 | 3.51347399 | -0.02194538 | 6 | 0.0165544953
2 | 0 | 0 | 0 | 1 | 4600.4293 | 3.51243901 | 3.5126617 | -0.02185557 | 6 | 0.016553387
2 | 0 | 0 | 0 | 1 | 4600.4793 | 3.51193905 | 3.51247144 | -0.02185865 | 6 | 0.0165522806
2 | 0 | 0 | 0 | 1 | 4600.5293 | 3.51143909 | 3.51205039 | -0.02199157 | 6 | 0.0165511686
2 | 0 | 0 | 0 | 1 | 4600.5793 | 3.51093912 | 3.51163912 | -0.02193409 | 6 | 0.0165500566
2 | 0 | 0 | 0 | 1 | 4600.6293 | 3.51043892 | 3.51106811 | -0.02188182 | 6 | 0.0165489465
2 | 0 | 0 | 0 | 1 | 4600.6793 | 3.50993896 | 3.51050663 | -0.02207669 | 6 | 0.0165478326
2 | 0 | 0 | 0 | 1 | 4600.7293 | 3.50943899 | 3.50972486 | -0.02199829 | 6 | 0.0165467169
2 | 0 | 0 | 0 | 1 | 4600.7793 | 3.50893879 | 3.50953412 | -0.02196173 | 6 | 0.0165456049
2 | 0 | 0 | 0 | 1 | 4600.8293 | 3.50843883 | 3.50902319 | -0.02208493 | 6 | 0.0165444892
2 | 0 | 0 | 0 | 1 | 4600.8793 | 3.50793886 | 3.50859189 | -0.02203406 | 6 | 0.0165433716
2 | 0 | 0 | 0 | 1 | 4600.9293 | 3.5074389 | 3.50794029 | -0.02197943 | 6 | 0.0165422577
2 | 0 | 0 | 0 | 1 | 4600.9793 | 3.50693893 | 3.50746942 | -0.02207906 | 6 | 0.016541142
2 | 0 | 0 | 0 | 1 | 4601.0293 | 3.50643873 | 3.50667715 | -0.02209808 | 6 | 0.0165400226
2 | 0 | 0 | 0 | 1 | 4601.0793 | 3.50593877 | 3.50643682 | -0.02204857 | 6 | 0.016538905
2 | 0 | 0 | 0 | 1 | 4601.1293 | 3.5054388 | 3.50587511 | -0.02199619 | 6 | 0.0165377911
2 | 0 | 0 | 0 | 1 | 4601.1793 | 3.50493884 | 3.50540423 | -0.02192771 | 6 | 0.0165366791
2 | 0 | 0 | 0 | 1 | 4601.2293 | 3.50443864 | 3.50495338 | -0.02190775 | 6 | 0.016535569
2 | 0 | 0 | 0 | 1 | 4601.2793 | 3.50393867 | 3.50455213 | -0.02193465 | 6 | 0.0165344588
2 | 0 | 0 | 0 | 1 | 4601.3293 | 3.50343871 | 3.50412083 | -0.02209811 | 6 | 0.0165333431
2 | 0 | 0 | 0 | 1 | 4601.3793 | 3.50293875 | 3.50348949 | -0.02204579 | 6 | 0.0165322255
2 | 0 | 0 | 0 | 1 | 4601.4293 | 3.50243855 | 3.50278759 | -0.02203898 | 6 | 0.0165311098
2 | 0 | 0 | 0 | 1 | 4601.4793 | 3.50193858 | 3.50230622 | -0.02216409 | 6 | 0.0165299885
2 | 0 | 0 | 0 | 1 | 4601.5293 | 3.50143862 | 3.50193548 | -0.0221148 | 6 | 0.016528869
2 | 0 | 0 | 0 | 1 | 4601.5793 | 3.50093842 | 3.50139427 | -0.02210881 | 6 | 0.0165277496
2 | 0 | 0 | 0 | 1 | 4601.6293 | 3.50043845 | 3.50078297 | -0.02223917 | 6 | 0.0165266264
2 | 0 | 0 | 0 | 1 | 4601.6793 | 3.49993849 | 3.500422 | -0.02223674 | 6 | 0.0165255014
2 | 0 | 0 | 0 | 1 | 4601.7293 | 3.49943805 | 3.50003123 | -0.02218518 | 6 | 0.0165243763
2 | 0 | 0 | 0 | 1 | 4601.7793 | 3.49893808 | 3.49915862 | -0.0222048 | 6 | 0.0165232532
2 | 0 | 0 | 0 | 1 | 4601.8293 | 3.49843836 | 3.49866748 | -0.02220412 | 6 | 0.0165221281
2 | 0 | 0 | 0 | 1 | 4601.8793 | 3.49793792 | 3.49843717 | -0.02216855 | 6 | 0.016521005
2 | 0 | 0 | 0 | 1 | 4601.9293 | 3.49743795 | 3.49778557 | -0.0222342 | 6 | 0.0165198818
2 | 0 | 0 | 0 | 1 | 4601.9793 | 3.49693799 | 3.49738431 | -0.02231244 | 6 | 0.0165187512
2 | 0 | 0 | 0 | 1 | 4602.0293 | 3.49643826 | 3.49698353 | -0.02223682 | 6 | 0.0165176243
2 | 0 | 0 | 0 | 1 | 4602.0793 | 3.49593782 | 3.49641252 | -0.02222071 | 6 | 0.0165164992
2 | 0 | 0 | 0 | 1 | 4602.1293 | 3.49543786 | 3.49581075 | -0.02234853 | 6 | 0.0165153705
2 | 0 | 0 | 0 | 1 | 4602.1793 | 3.4949379 | 3.49565029 | -0.02227083 | 6 | 0.0165142398
2 | 0 | 0 | 0 | 1 | 4602.2293 | 3.49443769 | 3.49480844 | -0.02224095 | 6 | 0.0165131129
2 | 0 | 0 | 0 | 1 | 4602.2793 | 3.49393773 | 3.4943471 | -0.02244754 | 6 | 0.0165119804
2 | 0 | 0 | 0 | 1 | 4602.3293 | 3.49343777 | 3.49401641 | -0.02235335 | 6 | 0.016510848
2 | 0 | 0 | 0 | 1 | 4602.3793 | 3.4929378 | 3.49358487 | -0.02230907 | 6 | 0.0165097173
2 | 0 | 0 | 0 | 1 | 4602.4293 | 3.4924376 | 3.49310398 | -0.02221649 | 6 | 0.0165085904
2 | 0 | 0 | 0 | 1 | 4602.4793 | 3.49193764 | 3.49249244 | -0.02217487 | 6 | 0.0165074673
2 | 0 | 0 | 0 | 1 | 4602.5293 | 3.49143767 | 3.49189115 | -0.02217902 | 6 | 0.0165063441
2 | 0 | 0 | 0 | 1 | 4602.5793 | 3.49093771 | 3.49145007 | -0.02232397 | 6 | 0.0165052172
2 | 0 | 0 | 0 | 1 | 4602.6293 | 3.49043751 | 3.49098873 | -0.02237107 | 6 | 0.0165040847
2 | 0 | 0 | 1 | 1 | 4602.6794 | 3.48993731 | 3.49052787 | -0.02232266 | 6 | 0.0165029522
2 | 0 | 0 | 0 | 1 | 4602.7294 | 3.4894371 | 3.48989701 | -0.02235551 | 6 | 0.0165018216
2 | 0 | 0 | 0 | 1 | 4602.7794 | 3.48893762 | 3.48948669 | -0.02239593 | 6 | 0.0165006872
2 | 0 | 0 | 1 | 1 | 4602.8294 | 3.48843837 | 3.4888134 | -0.02234362 | 6 | 0.0164995547
2 | 0 | 0 | 1 | 1 | 4602.8795 | 3.48793745 | 3.48852277 | -0.02237484 | 6 | 0.0164984204
2 | 0 | 0 | 1 | 1 | 4602.9295 | 3.48743749 | 3.48802161 | -0.02253163 | 6 | 0.0164972823
2 | 0 | 0 | 1 | 1 | 4602.9795 | 3.48693752 | 3.48744011 | -0.02245473 | 6 | 0.0164961424
2 | 0 | 0 | 1 | 1 | 4603.0295 | 3.48643732 | 3.48693895 | -0.02241363 | 6 | 0.016495008
2 | 0 | 0 | 1 | 1 | 4603.0795 | 3.48593736 | 3.48651767 | -0.02259979 | 6 | 0.0164938662
2 | 0 | 0 | 1 | 1 | 4603.1295 | 3.48543739 | 3.48587632 | -0.02252263 | 6 | 0.0164927244
2 | 0 | 0 | 1 | 1 | 4603.1795 | 3.48493695 | 3.48551559 | -0.02246587 | 6 | 0.0164915863
2 | 0 | 0 | 1 | 1 | 4603.2295 | 3.48443723 | 3.48469353 | -0.02263902 | 6 | 0.0164904445
2 | 0 | 0 | 1 | 1 | 4603.2795 | 3.48393726 | 3.48451304 | -0.02259002 | 6 | 0.016489299
2 | 0 | 0 | 1 | 1 | 4603.3295 | 3.48343682 | 3.48383141 | -0.02254049 | 6 | 0.0164881572
2 | 0 | 0 | 1 | 1 | 4603.3795 | 3.48293686 | 3.48355079 | -0.02261068 | 6 | 0.0164870154
2 | 0 | 0 | 1 | 1 | 4603.4295 | 3.48243713 | 3.48300958 | -0.02260336 | 6 | 0.0164858699
2 | 0 | 0 | 1 | 1 | 4603.4795 | 3.48193669 | 3.48250818 | -0.02256679 | 6 | 0.0164847262
2 | 0 | 0 | 1 | 1 | 4603.5295 | 3.48143673 | 3.48181629 | -0.02262784 | 6 | 0.0164835826
2 | 0 | 0 | 1 | 1 | 4603.5795 | 3.48093677 | 3.48156571 | -0.02269603 | 6 | 0.0164824352
2 | 0 | 0 | 1 | 1 | 4603.6295 | 3.48043656 | 3.48068357 | -0.02262891 | 6 | 0.0164812878
2 | 0 | 0 | 1 | 1 | 4603.6795 | 3.4799366 | 3.48027253 | -0.02256085 | 6 | 0.0164801441
2 | 0 | 0 | 1 | 1 | 4603.7295 | 3.47943664 | 3.4801321 | -0.02248269 | 6 | 0.016479006
2 | 0 | 0 | 1 | 1 | 4603.7795 | 3.47893667 | 3.47929025 | -0.02245803 | 6 | 0.016477868
2 | 0 | 0 | 1 | 1 | 4603.8295 | 3.47843647 | 3.4790597 | -0.0224555 | 6 | 0.0164767317
2 | 0 | 0 | 1 | 1 | 4603.8795 | 3.47793651 | 3.47851849 | -0.02268674 | 6 | 0.0164755862
2 | 0 | 0 | 1 | 1 | 4603.9295 | 3.47743654 | 3.47809744 | -0.02263256 | 6 | 0.0164744407
2 | 0 | 0 | 1 | 1 | 4603.9795 | 3.47693658 | 3.47739553 | -0.02260068 | 6 | 0.0164732952
2 | 0 | 0 | 1 | 1 | 4604.0295 | 3.47643638 | 3.47702456 | -0.02271435 | 6 | 0.0164721496
2 | 0 | 0 | 1 | 1 | 4604.0795 | 3.47593641 | 3.47639322 | -0.02267174 | 6 | 0.0164710004
2 | 0 | 0 | 1 | 1 | 4604.1295 | 3.47543645 | 3.47617292 | -0.02263846 | 6 | 0.0164698549
2 | 0 | 0 | 1 | 1 | 4604.1795 | 3.47493649 | 3.47535086 | -0.02275425 | 6 | 0.0164687056
2 | 0 | 0 | 1 | 1 | 4604.2295 | 3.47443652 | 3.47496963 | -0.02277426 | 6 | 0.0164675526
2 | 0 | 0 | 1 | 1 | 4604.2795 | 3.47393632 | 3.47443843 | -0.02270737 | 6 | 0.0164664015
2 | 0 | 0 | 1 | 1 | 4604.3295 | 3.47343636 | 3.47410774 | -0.02270622 | 6 | 0.0164652523
2 | 0 | 0 | 1 | 1 | 4604.3795 | 3.47293639 | 3.47331572 | -0.0227362 | 6 | 0.0164641012
2 | 0 | 0 | 1 | 1 | 4604.4295 | 3.47243619 | 3.47287464 | -0.02269839 | 6 | 0.0164629519
2 | 0 | 0 | 1 | 1 | 4604.4795 | 3.47193623 | 3.47230315 | -0.02271635 | 6 | 0.0164618026
2 | 0 | 0 | 1 | 1 | 4604.5295 | 3.47143626 | 3.47178197 | -0.02286238 | 6 | 0.0164606478
2 | 0 | 0 | 1 | 1 | 4604.5795 | 3.4709363 | 3.47131062 | -0.02280742 | 6 | 0.0164594911
2 | 0 | 0 | 1 | 1 | 4604.6295 | 3.4704361 | 3.470649 | -0.02275948 | 6 | 0.0164583381
2 | 0 | 0 | 1 | 1 | 4604.6795 | 3.46993613 | 3.47048879 | -0.02290317 | 6 | 0.0164571833
2 | 0 | 0 | 1 | 1 | 4604.7295 | 3.46943617 | 3.46979713 | -0.02284032 | 6 | 0.0164560247
2 | 0 | 0 | 1 | 1 | 4604.7795 | 3.46893573 | 3.46921563 | -0.02279469 | 6 | 0.0164548699
2 | 0 | 0 | 1 | 1 | 4604.8295 | 3.468436 | 3.46869397 | -0.02296537 | 6 | 0.0164537132
2 | 0 | 0 | 1 | 1 | 4604.8795 | 3.46793604 | 3.46828341 | -0.02293059 | 6 | 0.0164525509
2 | 0 | 0 | 1 | 1 | 4604.9295 | 3.4674356 | 3.46780229 | -0.02287787 | 6 | 0.0164513923
2 | 0 | 0 | 1 | 1 | 4604.9795 | 3.46693563 | 3.46742105 | -0.02279369 | 6 | 0.0164502375
2 | 0 | 0 | 1 | 1 | 4605.0295 | 3.46643567 | 3.46675944 | -0.02274201 | 6 | 0.0164490864
2 | 0 | 0 | 1 | 1 | 4605.0795 | 3.46593547 | 3.46632838 | -0.02272577 | 6 | 0.0164479353
2 | 0 | 0 | 1 | 1 | 4605.1295 | 3.4654355 | 3.46597767 | -0.02280596 | 6 | 0.0164467823
2 | 0 | 0 | 1 | 1 | 4605.1795 | 3.46493554 | 3.4654665 | -0.02292382 | 6 | 0.0164456237
2 | 0 | 0 | 1 | 1 | 4605.2295 | 3.46443558 | 3.46497512 | -0.0228672 | 6 | 0.0164444651
2 | 0 | 0 | 1 | 1 | 4605.2796 | 3.4639349 | 3.46439314 | -0.02285467 | 6 | 0.0164433066
2 | 0 | 0 | 1 | 1 | 4605.3295 | 3.46343613 | 3.46400428 | -0.02296097 | 6 | 0.016442148
2 | 0 | 0 | 0 | 1 | 4605.3796 | 3.46293592 | 3.46335149 | -0.02291192 | 6 | 0.0164409857
2 | 0 | 0 | 0 | 1 | 4605.4297 | 3.46243477 | 3.46289873 | -0.02285605 | 6 | 0.0164398272
2 | 0 | 0 | 0 | 1 | 4605.4797 | 3.46193528 | 3.46237898 | -0.02305033 | 6 | 0.016438663
2 | 0 | 0 | 0 | 1 | 4605.5297 | 3.46143532 | 3.46186781 | -0.02298799 | 6 | 0.0164374989
2 | 0 | 0 | 0 | 1 | 4605.5797 | 3.46093535 | 3.46153712 | -0.0229665 | 6 | 0.0164363366
2 | 0 | 0 | 0 | 1 | 4605.6297 | 3.46043539 | 3.46086526 | -0.02311004 | 6 | 0.0164351724
2 | 0 | 0 | 0 | 1 | 4605.6797 | 3.45993519 | 3.46025372 | -0.02307488 | 6 | 0.0164340045
2 | 0 | 0 | 0 | 1 | 4605.7297 | 3.45943522 | 3.45988274 | -0.02301924 | 6 | 0.0164328385
2 | 0 | 0 | 0 | 1 | 4605.7797 | 3.45893526 | 3.45945168 | -0.02311351 | 6 | 0.0164316706
2 | 0 | 0 | 0 | 1 | 4605.8297 | 3.4584353 | 3.45875978 | -0.02314896 | 6 | 0.016430499
2 | 0 | 0 | 0 | 1 | 4605.8797 | 3.45793509 | 3.45815849 | -0.02308577 | 6 | 0.0164293312
2 | 0 | 0 | 0 | 1 | 4605.9297 | 3.45743513 | 3.45785785 | -0.02309345 | 6 | 0.0164281633
2 | 0 | 0 | 0 | 1 | 4605.9797 | 3.45693517 | 3.45742655 | -0.02315137 | 6 | 0.0164269917
2 | 0 | 0 | 0 | 1 | 4606.0297 | 3.4564352 | 3.45710588 | -0.02307418 | 6 | 0.0164258238
2 | 0 | 0 | 0 | 1 | 4606.0797 | 3.455935 | 3.45638418 | -0.02306593 | 6 | 0.0164246541
2 | 0 | 0 | 0 | 1 | 4606.1297 | 3.45543504 | 3.45601344 | -0.02322024 | 6 | 0.0164234824
2 | 0 | 0 | 0 | 1 | 4606.1797 | 3.45493507 | 3.45556235 | -0.02316125 | 6 | 0.0164223108
2 | 0 | 0 | 0 | 1 | 4606.2297 | 3.45443487 | 3.45501113 | -0.02310005 | 6 | 0.0164211411
2 | 0 | 0 | 0 | 1 | 4606.2797 | 3.45393491 | 3.45439935 | -0.02301108 | 6 | 0.0164199751
2 | 0 | 0 | 0 | 1 | 4606.3297 | 3.45343494 | 3.45376754 | -0.02298144 | 6 | 0.0164188109
2 | 0 | 0 | 0 | 1 | 4606.3797 | 3.4529345 | 3.45341706 | -0.02299586 | 6 | 0.0164176486
2 | 0 | 0 | 0 | 1 | 4606.4297 | 3.45243454 | 3.45285559 | -0.02318784 | 6 | 0.0164164808
2 | 0 | 0 | 0 | 1 | 4606.4797 | 3.45193481 | 3.4524045 | -0.02314447 | 6 | 0.0164153073
2 | 0 | 0 | 0 | 1 | 4606.5297 | 3.45143437 | 3.45169306 | -0.02311421 | 6 | 0.0164141376
2 | 0 | 0 | 0 | 1 | 4606.5797 | 3.45093441 | 3.45123172 | -0.02319808 | 6 | 0.016412966
2 | 0 | 0 | 0 | 1 | 4606.6297 | 3.45043445 | 3.45088077 | -0.02322465 | 6 | 0.0164117906
2 | 0 | 0 | 0 | 1 | 4606.6797 | 3.44993424 | 3.45039964 | -0.0231638 | 6 | 0.0164106172
2 | 0 | 0 | 0 | 1 | 4606.7297 | 3.44943428 | 3.44991827 | -0.02323825 | 6 | 0.0164094437
2 | 0 | 0 | 0 | 1 | 4606.7797 | 3.44893432 | 3.44917655 | -0.02331543 | 6 | 0.0164082665
2 | 0 | 0 | 0 | 1 | 4606.8297 | 3.44843411 | 3.4487257 | -0.02326295 | 6 | 0.0164070874
2 | 0 | 0 | 0 | 1 | 4606.8797 | 3.44793415 | 3.4484148 | -0.02321132 | 6 | 0.0164059121
2 | 0 | 0 | 0 | 1 | 4606.9297 | 3.44743419 | 3.44786334 | -0.02328437 | 6 | 0.0164047349
2 | 0 | 0 | 0 | 1 | 4606.9797 | 3.44693422 | 3.44720173 | -0.02323016 | 6 | 0.0164035596
2 | 0 | 0 | 0 | 1 | 4607.0297 | 3.44643426 | 3.44699097 | -0.02321273 | 6 | 0.0164023843
2 | 0 | 0 | 0 | 1 | 4607.0797 | 3.44593406 | 3.44629955 | -0.02339901 | 6 | 0.0164012033
2 | 0 | 0 | 0 | 1 | 4607.1297 | 3.44543409 | 3.44578838 | -0.02333351 | 6 | 0.0164000224
2 | 0 | 0 | 0 | 1 | 4607.1797 | 3.44493413 | 3.4454174 | -0.02326542 | 6 | 0.0163988434
2 | 0 | 0 | 0 | 1 | 4607.2297 | 3.44443417 | 3.44455528 | -0.0233998 | 6 | 0.0163976625
2 | 0 | 0 | 0 | 1 | 4607.2797 | 3.44393396 | 3.4442544 | -0.02335189 | 6 | 0.0163964797
2 | 0 | 0 | 0 | 1 | 4607.3297 | 3.443434 | 3.44378352 | -0.02331063 | 6 | 0.0163953006
2 | 0 | 0 | 0 | 1 | 4607.3797 | 3.44293404 | 3.44335246 | -0.02344177 | 6 | 0.0163941178
2 | 0 | 0 | 0 | 1 | 4607.4297 | 3.44243407 | 3.44275069 | -0.02344662 | 6 | 0.0163929313
2 | 0 | 0 | 0 | 1 | 4607.4797 | 3.44193387 | 3.44207907 | -0.02338115 | 6 | 0.0163917467
2 | 0 | 0 | 0 | 1 | 4607.5297 | 3.44143391 | 3.44189835 | -0.02330334 | 6 | 0.0163905658
2 | 0 | 0 | 0 | 1 | 4607.5797 | 3.44093394 | 3.44132733 | -0.02325654 | 6 | 0.0163893886
2 | 0 | 0 | 0 | 1 | 4607.6297 | 3.44043374 | 3.44092607 | -0.02322986 | 6 | 0.0163882133
2 | 0 | 0 | 0 | 1 | 4607.6797 | 3.43993378 | 3.44029498 | -0.02326022 | 6 | 0.0163870361
2 | 0 | 0 | 0 | 1 | 4607.7297 | 3.43943381 | 3.43983388 | -0.02342751 | 6 | 0.0163858552
2 | 0 | 0 | 0 | 1 | 4607.7797 | 3.43893385 | 3.43921208 | -0.02338065 | 6 | 0.0163846705
2 | 0 | 0 | 0 | 1 | 4607.8297 | 3.43843341 | 3.43882132 | -0.02333356 | 6 | 0.0163834896
2 | 0 | 0 | 0 | 1 | 4607.8797 | 3.4379344 | 3.4382112 | -0.02347887 | 6 | 0.0163823031
2 | 0 | 0 | 0 | 1 | 4607.9297 | 3.43743396 | 3.43761063 | -0.02343417 | 6 | 0.0163811166
2 | 0 | 0 | 1 | 1 | 4607.9799 | 3.43693233 | 3.43737626 | -0.02338832 | 6 | 0.0163799282
2 | 0 | 0 | 1 | 1 | 4608.0299 | 3.43643308 | 3.43660545 | -0.02356011 | 6 | 0.0163787417
2 | 0 | 0 | 0 | 1 | 4608.0798 | 3.43593407 | 3.43630552 | -0.02351284 | 6 | 0.0163775515
2 | 0 | 0 | 1 | 1 | 4608.1299 | 3.43543315 | 3.43574381 | -0.02346247 | 6 | 0.0163763613
2 | 0 | 0 | 1 | 1 | 4608.1799 | 3.43493319 | 3.43513227 | -0.02354697 | 6 | 0.0163751729
2 | 0 | 0 | 1 | 1 | 4608.2299 | 3.43443322 | 3.43479133 | -0.02356622 | 6 | 0.0163739789
2 | 0 | 0 | 1 | 1 | 4608.2799 | 3.43393302 | 3.43428016 | -0.02349963 | 6 | 0.0163727887
2 | 0 | 0 | 1 | 1 | 4608.3299 | 3.43343306 | 3.43381906 | -0.023567 | 6 | 0.0163715985
2 | 0 | 0 | 1 | 1 | 4608.3799 | 3.43293309 | 3.43325758 | -0.02363901 | 6 | 0.0163704026
2 | 0 | 0 | 1 | 1 | 4608.4299 | 3.43243313 | 3.43281651 | -0.02357094 | 6 | 0.0163692087
2 | 0 | 0 | 1 | 1 | 4608.4799 | 3.43193293 | 3.4323554 | -0.02356651 | 6 | 0.0163680166
2 | 0 | 0 | 1 | 1 | 4608.5299 | 3.43143296 | 3.43178391 | -0.02364647 | 6 | 0.0163668208
2 | 0 | 0 | 1 | 1 | 4608.5799 | 3.430933 | 3.43142319 | -0.02359283 | 6 | 0.0163656268
2 | 0 | 0 | 1 | 1 | 4608.6299 | 3.43043303 | 3.43097186 | -0.02353793 | 6 | 0.0163644347
2 | 0 | 0 | 1 | 1 | 4608.6799 | 3.42993283 | 3.4302702 | -0.02373737 | 6 | 0.0163632371
2 | 0 | 0 | 1 | 1 | 4608.7299 | 3.42943287 | 3.4299798 | -0.02363814 | 6 | 0.0163620394
2 | 0 | 0 | 1 | 1 | 4608.7799 | 3.42893291 | 3.42934799 | -0.02361133 | 6 | 0.0163608436
2 | 0 | 0 | 1 | 1 | 4608.8299 | 3.42843294 | 3.42903733 | -0.02352381 | 6 | 0.0163596515
2 | 0 | 0 | 1 | 1 | 4608.8799 | 3.42793298 | 3.42845559 | -0.02346741 | 6 | 0.0163584631
2 | 0 | 0 | 1 | 1 | 4608.9299 | 3.42743278 | 3.42786455 | -0.02345942 | 6 | 0.0163572766
2 | 0 | 0 | 1 | 1 | 4608.9799 | 3.42693281 | 3.42756391 | -0.02360645 | 6 | 0.0163560845
2 | 0 | 0 | 1 | 1 | 4609.0299 | 3.42643285 | 3.42682219 | -0.02364862 | 6 | 0.0163548887
2 | 0 | 0 | 1 | 1 | 4609.0799 | 3.42593265 | 3.4262507 | -0.02363325 | 6 | 0.0163536929
2 | 0 | 0 | 1 | 1 | 4609.1299 | 3.42543268 | 3.4257493 | -0.02366023 | 6 | 0.016352497
2 | 0 | 0 | 1 | 1 | 4609.1799 | 3.42493272 | 3.42563891 | -0.02370295 | 6 | 0.0163512975
2 | 0 | 0 | 1 | 1 | 4609.2299 | 3.42443275 | 3.42485714 | -0.02366734 | 6 | 0.0163500998
2 | 0 | 0 | 1 | 1 | 4609.2799 | 3.42393255 | 3.42459679 | -0.02367468 | 6 | 0.0163489021
2 | 0 | 0 | 1 | 1 | 4609.3299 | 3.42343259 | 3.42406511 | -0.02381106 | 6 | 0.0163476989
2 | 0 | 0 | 1 | 1 | 4609.3799 | 3.42293262 | 3.4235239 | -0.02376296 | 6 | 0.0163464956
2 | 0 | 0 | 1 | 1 | 4609.4299 | 3.42243218 | 3.42290235 | -0.02369338 | 6 | 0.0163452942
2 | 0 | 0 | 1 | 1 | 4609.4799 | 3.42193246 | 3.42237091 | -0.0237373 | 6 | 0.0163440946
2 | 0 | 0 | 1 | 1 | 4609.5299 | 3.4214325 | 3.42200994 | -0.02370169 | 6 | 0.0163428932
2 | 0 | 0 | 1 | 1 | 4609.5799 | 3.42093205 | 3.42145896 | -0.02366573 | 6 | 0.0163416956
2 | 0 | 0 | 1 | 1 | 4609.6299 | 3.42043209 | 3.42109799 | -0.0238516 | 6 | 0.0163404942
2 | 0 | 0 | 1 | 1 | 4609.6799 | 3.41993213 | 3.4204762 | -0.02379539 | 6 | 0.016339289
2 | 0 | 0 | 1 | 1 | 4609.7299 | 3.41943192 | 3.41998506 | -0.02376048 | 6 | 0.0163380858
2 | 0 | 0 | 1 | 1 | 4609.7799 | 3.41893196 | 3.41951394 | -0.02383726 | 6 | 0.0163368825
2 | 0 | 0 | 1 | 1 | 4609.8299 | 3.418432 | 3.41889262 | -0.02384068 | 6 | 0.0163356755
2 | 0 | 0 | 1 | 1 | 4609.8799 | 3.4179318 | 3.41842127 | -0.0238011 | 6 | 0.0163344704
2 | 0 | 0 | 1 | 1 | 4609.9299 | 3.41743183 | 3.41794038 | -0.02385814 | 6 | 0.0163332652
2 | 0 | 0 | 1 | 1 | 4609.9799 | 3.41693187 | 3.41752911 | -0.02393305 | 6 | 0.0163320545
2 | 0 | 0 | 1 | 1 | 4610.0299 | 3.4164319 | 3.41700792 | -0.02388445 | 6 | 0.0163308457
2 | 0 | 0 | 1 | 1 | 4610.0799 | 3.4159317 | 3.41629601 | -0.02383541 | 6 | 0.0163296387
2 | 0 | 0 | 1 | 1 | 4610.1299 | 3.41543174 | 3.41590524 | -0.02372438 | 6 | 0.0163284373
2 | 0 | 0 | 1 | 1 | 4610.1799 | 3.41493177 | 3.41545367 | -0.02371883 | 6 | 0.0163272358
2 | 0 | 0 | 1 | 1 | 4610.2299 | 3.41443181 | 3.41500282 | -0.0237112 | 6 | 0.0163260363
2 | 0 | 0 | 1 | 1 | 4610.2799 | 3.41393185 | 3.41451168 | -0.02390899 | 6 | 0.0163248312
2 | 0 | 0 | 1 | 1 | 4610.3299 | 3.41343164 | 3.4138701 | -0.02384751 | 6 | 0.0163236223
2 | 0 | 0 | 1 | 1 | 4610.3799 | 3.41293168 | 3.41356945 | -0.02383938 | 6 | 0.0163224172
2 | 0 | 0 | 1 | 1 | 4610.4299 | 3.41243172 | 3.41273761 | -0.02396345 | 6 | 0.0163212083
2 | 0 | 0 | 1 | 1 | 4610.4799 | 3.41193175 | 3.41248679 | -0.02393685 | 6 | 0.0163199957
2 | 0 | 0 | 0 | 1 | 4610.5301 | 3.41143036 | 3.41194606 | -0.02386939 | 6 | 0.0163187813
2 | 0 | 0 | 1 | 1 | 4610.58 | 3.41093135 | 3.4114542 | -0.02400121 | 6 | 0.0163175724
2 | 0 | 0 | 1 | 1 | 4610.63 | 3.41043162 | 3.41110277 | -0.02404013 | 6 | 0.016316358
2 | 0 | 0 | 0 | 1 | 4610.68 | 3.40993237 | 3.4106636 | -0.02395435 | 6 | 0.0163151436
2 | 0 | 0 | 0 | 1 | 4610.7301 | 3.40943146 | 3.41014099 | -0.02400133 | 6 | 0.0163139291
2 | 0 | 0 | 0 | 1 | 4610.7801 | 3.40893149 | 3.40942907 | -0.02407262 | 6 | 0.0163127109
2 | 0 | 0 | 0 | 1 | 4610.8301 | 3.40843105 | 3.40906858 | -0.02402308 | 6 | 0.0163114946
2 | 0 | 0 | 0 | 1 | 4610.8801 | 3.40793133 | 3.40844679 | -0.02399964 | 6 | 0.0163102802
2 | 0 | 0 | 0 | 1 | 4610.9301 | 3.40743136 | 3.40785527 | -0.02413276 | 6 | 0.016309062
2 | 0 | 0 | 0 | 1 | 4610.9801 | 3.4069314 | 3.4074645 | -0.02406815 | 6 | 0.016307842
2 | 0 | 0 | 0 | 1 | 4611.0301 | 3.40643096 | 3.40706348 | -0.02400583 | 6 | 0.0163066275
2 | 0 | 0 | 0 | 1 | 4611.0801 | 3.405931 | 3.40651226 | -0.02414101 | 6 | 0.0163054075
2 | 0 | 0 | 0 | 1 | 4611.1301 | 3.40543127 | 3.40594077 | -0.02409404 | 6 | 0.0163041893
2 | 0 | 0 | 0 | 1 | 4611.1801 | 3.40493083 | 3.40564013 | -0.02401369 | 6 | 0.0163029712
2 | 0 | 0 | 0 | 1 | 4611.2301 | 3.40443087 | 3.4049685 | -0.0242047 | 6 | 0.016301753
2 | 0 | 0 | 0 | 1 | 4611.2801 | 3.4039309 | 3.40442729 | -0.02415704 | 6 | 0.0163005292
2 | 0 | 0 | 0 | 1 | 4611.3301 | 3.4034307 | 3.40394592 | -0.02409313 | 6 | 0.0162993092
2 | 0 | 0 | 0 | 1 | 4611.3801 | 3.40293074 | 3.40344477 | -0.0240181 | 6 | 0.0162980929
2 | 0 | 0 | 0 | 1 | 4611.4301 | 3.40243077 | 3.40285325 | -0.02398202 | 6 | 0.0162968785
2 | 0 | 0 | 0 | 1 | 4611.4801 | 3.40193057 | 3.40276313 | -0.02396654 | 6 | 0.0162956659
2 | 0 | 0 | 0 | 1 | 4611.5301 | 3.40143061 | 3.40202093 | -0.02405176 | 6 | 0.0162944514
2 | 0 | 0 | 0 | 1 | 4611.5801 | 3.40093064 | 3.40157986 | -0.02414113 | 6 | 0.0162932314
2 | 0 | 0 | 0 | 1 | 4611.6301 | 3.40043068 | 3.4009285 | -0.024105 | 6 | 0.0162920114
2 | 0 | 0 | 0 | 1 | 4611.6801 | 3.39993072 | 3.40023708 | -0.0240736 | 6 | 0.0162907932
2 | 0 | 0 | 0 | 1 | 4611.7301 | 3.39943051 | 3.39986587 | -0.02417225 | 6 | 0.0162895713
2 | 0 | 0 | 0 | 1 | 4611.7801 | 3.39893055 | 3.39955521 | -0.02414758 | 6 | 0.0162883494
2 | 0 | 0 | 0 | 1 | 4611.8301 | 3.39843059 | 3.39901352 | -0.02411259 | 6 | 0.0162871294
2 | 0 | 0 | 0 | 1 | 4611.8801 | 3.39793062 | 3.39840221 | -0.02430927 | 6 | 0.0162859038
2 | 0 | 0 | 0 | 1 | 4611.9301 | 3.39743042 | 3.39789081 | -0.02424367 | 6 | 0.0162846763
2 | 0 | 0 | 0 | 1 | 4611.9801 | 3.39693046 | 3.39746022 | -0.02421639 | 6 | 0.0162834506
2 | 0 | 0 | 0 | 1 | 4612.0301 | 3.39643049 | 3.39689875 | -0.02425624 | 6 | 0.016282225
2 | 0 | 0 | 0 | 1 | 4612.0801 | 3.39593053 | 3.39661789 | -0.02422698 | 6 | 0.0162809994
2 | 0 | 0 | 0 | 1 | 4612.1301 | 3.39543033 | 3.3960464 | -0.02419477 | 6 | 0.0162797738
2 | 0 | 0 | 0 | 1 | 4612.1801 | 3.39493036 | 3.39533496 | -0.02429993 | 6 | 0.0162785482
2 | 0 | 0 | 0 | 1 | 4612.2301 | 3.3944304 | 3.39509416 | -0.02431502 | 6 | 0.0162773188
2 | 0 | 0 | 0 | 1 | 4612.2801 | 3.3939302 | 3.39449286 | -0.02425651 | 6 | 0.0162760913
2 | 0 | 0 | 0 | 1 | 4612.3301 | 3.39343023 | 3.39401174 | -0.02428805 | 6 | 0.0162748639
2 | 0 | 0 | 0 | 1 | 4612.3801 | 3.39293027 | 3.39339995 | -0.02433547 | 6 | 0.0162736326
2 | 0 | 0 | 0 | 1 | 4612.4301 | 3.39243031 | 3.39288878 | -0.02428589 | 6 | 0.0162724033
2 | 0 | 0 | 0 | 1 | 4612.4801 | 3.39192986 | 3.39221716 | -0.02427115 | 6 | 0.016271174
2 | 0 | 0 | 0 | 1 | 4612.5301 | 3.39143014 | 3.3919363 | -0.02443724 | 6 | 0.0162699409
2 | 0 | 0 | 0 | 1 | 4612.5801 | 3.39093018 | 3.39153552 | -0.0243725 | 6 | 0.0162687078
2 | 0 | 0 | 0 | 1 | 4612.6301 | 3.39042974 | 3.39097452 | -0.02432284 | 6 | 0.0162674766
2 | 0 | 0 | 0 | 1 | 4612.6801 | 3.38992977 | 3.39046264 | -0.02421742 | 6 | 0.0162662491
2 | 0 | 0 | 0 | 1 | 4612.7301 | 3.38943005 | 3.3900919 | -0.02419482 | 6 | 0.0162650254
2 | 0 | 0 | 0 | 1 | 4612.7801 | 3.38892961 | 3.38940024 | -0.02418271 | 6 | 0.0162638016
2 | 0 | 0 | 0 | 1 | 4612.8301 | 3.38842964 | 3.3888588 | -0.02437678 | 6 | 0.0162625741
2 | 0 | 0 | 0 | 1 | 4612.8801 | 3.38792968 | 3.38823748 | -0.02435998 | 6 | 0.0162613411
2 | 0 | 0 | 0 | 1 | 4612.9301 | 3.38742948 | 3.38804722 | -0.02432 | 6 | 0.0162601098
2 | 0 | 0 | 0 | 1 | 4612.9801 | 3.38692951 | 3.38734531 | -0.02440668 | 6 | 0.0162588786
2 | 0 | 0 | 0 | 1 | 4613.0301 | 3.38642955 | 3.38691425 | -0.02441436 | 6 | 0.0162576437
2 | 0 | 0 | 0 | 1 | 4613.0801 | 3.38593006 | 3.38633204 | -0.02435511 | 6 | 0.0162564106
2 | 0 | 0 | 0 | 1 | 4613.1302 | 3.38542867 | 3.38585019 | -0.02443928 | 6 | 0.0162551738
2 | 0 | 0 | 0 | 1 | 4613.1801 | 3.38493061 | 3.38530111 | -0.02450832 | 6 | 0.0162539389
2 | 0 | 0 | 1 | 1 | 4613.2302 | 3.38442969 | 3.38504004 | -0.02444982 | 6 | 0.0162526984
2 | 0 | 0 | 1 | 1 | 4613.2803 | 3.38392878 | 3.3842895 | -0.02441851 | 6 | 0.0162514597
2 | 0 | 0 | 1 | 1 | 4613.3303 | 3.38342929 | 3.38383675 | -0.02453797 | 6 | 0.0162502192
2 | 0 | 0 | 1 | 1 | 4613.3803 | 3.38292933 | 3.38325524 | -0.02447413 | 6 | 0.0162489805
2 | 0 | 0 | 1 | 1 | 4613.4303 | 3.38242936 | 3.38311481 | -0.02443699 | 6 | 0.0162477437
2 | 0 | 0 | 1 | 1 | 4613.4803 | 3.3819294 | 3.38247323 | -0.0246317 | 6 | 0.0162465014
2 | 0 | 0 | 1 | 1 | 4613.5303 | 3.38142943 | 3.38209271 | -0.02455875 | 6 | 0.016245259
2 | 0 | 0 | 1 | 1 | 4613.5803 | 3.38092923 | 3.38136053 | -0.02448631 | 6 | 0.0162440185
2 | 0 | 0 | 1 | 1 | 4613.6303 | 3.38042927 | 3.38087916 | -0.02460913 | 6 | 0.0162427779
2 | 0 | 0 | 1 | 1 | 4613.6803 | 3.3799293 | 3.38044834 | -0.0245695 | 6 | 0.0162415337
2 | 0 | 0 | 1 | 1 | 4613.7303 | 3.3794291 | 3.37988734 | -0.02453207 | 6 | 0.0162402932
2 | 0 | 0 | 1 | 1 | 4613.7803 | 3.37892914 | 3.37927556 | -0.02466427 | 6 | 0.0162390489
2 | 0 | 0 | 1 | 1 | 4613.8303 | 3.37842917 | 3.37894464 | -0.02466341 | 6 | 0.0162378009
2 | 0 | 0 | 1 | 1 | 4613.8803 | 3.37792873 | 3.37821317 | -0.02461567 | 6 | 0.0162365567
2 | 0 | 0 | 1 | 1 | 4613.9303 | 3.37742901 | 3.37778211 | -0.02452437 | 6 | 0.0162353143
2 | 0 | 0 | 1 | 1 | 4613.9803 | 3.37692904 | 3.37752128 | -0.02443007 | 6 | 0.0162340775
2 | 0 | 0 | 1 | 1 | 4614.0303 | 3.3764286 | 3.37685966 | -0.0244563 | 6 | 0.0162328407
2 | 0 | 0 | 1 | 1 | 4614.0803 | 3.37592864 | 3.37630844 | -0.02449881 | 6 | 0.0162316021
2 | 0 | 0 | 1 | 1 | 4614.1303 | 3.37542892 | 3.37595749 | -0.02466227 | 6 | 0.0162303578
2 | 0 | 0 | 1 | 1 | 4614.1803 | 3.37492895 | 3.3752656 | -0.02458383 | 6 | 0.0162291136
2 | 0 | 0 | 1 | 1 | 4614.2303 | 3.37442851 | 3.37484479 | -0.02454724 | 6 | 0.0162278693
2 | 0 | 0 | 1 | 1 | 4614.2803 | 3.37392855 | 3.37448359 | -0.02469129 | 6 | 0.0162266232
2 | 0 | 0 | 1 | 1 | 4614.3303 | 3.37342858 | 3.37392235 | -0.02463137 | 6 | 0.0162253771
2 | 0 | 0 | 1 | 1 | 4614.3803 | 3.37292838 | 3.37336087 | -0.02459656 | 6 | 0.0162241329
2 | 0 | 0 | 1 | 1 | 4614.4303 | 3.37242842 | 3.37289 | -0.02477928 | 6 | 0.0162228849
2 | 0 | 0 | 1 | 1 | 4614.4803 | 3.37192845 | 3.3723886 | -0.02474597 | 6 | 0.0162216313
2 | 0 | 0 | 1 | 1 | 4614.5303 | 3.37142825 | 3.3717773 | -0.0246769 | 6 | 0.0162203815
2 | 0 | 0 | 1 | 1 | 4614.5803 | 3.37092829 | 3.37149644 | -0.02472335 | 6 | 0.0162191335
2 | 0 | 0 | 1 | 1 | 4614.6303 | 3.37042832 | 3.37091494 | -0.02470864 | 6 | 0.0162178837
2 | 0 | 0 | 1 | 1 | 4614.6803 | 3.36992836 | 3.37031364 | -0.02466636 | 6 | 0.0162166357
2 | 0 | 0 | 1 | 1 | 4614.7303 | 3.36942816 | 3.3698523 | -0.02472362 | 6 | 0.0162153859
2 | 0 | 0 | 1 | 1 | 4614.7803 | 3.36892819 | 3.36965203 | -0.02479595 | 6 | 0.0162141323
2 | 0 | 0 | 1 | 1 | 4614.8303 | 3.36842823 | 3.36885023 | -0.02473923 | 6 | 0.0162128806
2 | 0 | 0 | 1 | 1 | 4614.8803 | 3.36792827 | 3.3683188 | -0.02474044 | 6 | 0.0162116289
2 | 0 | 0 | 1 | 1 | 4614.9303 | 3.3674283 | 3.36791754 | -0.02481444 | 6 | 0.0162103754
2 | 0 | 0 | 1 | 1 | 4614.9803 | 3.3669281 | 3.36735606 | -0.02476232 | 6 | 0.0162091218
2 | 0 | 0 | 1 | 1 | 4615.0303 | 3.36642814 | 3.36683488 | -0.02473752 | 6 | 0.0162078701
2 | 0 | 0 | 1 | 1 | 4615.0803 | 3.36592817 | 3.3665545 | -0.02492051 | 6 | 0.0162066128
2 | 0 | 0 | 1 | 1 | 4615.1303 | 3.36542821 | 3.3657825 | -0.02483906 | 6 | 0.0162053555
2 | 0 | 0 | 1 | 1 | 4615.1803 | 3.36492801 | 3.36524129 | -0.02480561 | 6 | 0.0162041001
2 | 0 | 0 | 1 | 1 | 4615.2303 | 3.36442804 | 3.36506057 | -0.02469151 | 6 | 0.0162028503
2 | 0 | 0 | 1 | 1 | 4615.2803 | 3.36392808 | 3.36441946 | -0.02468178 | 6 | 0.0162016023
2 | 0 | 0 | 1 | 1 | 4615.3303 | 3.36342788 | 3.36379766 | -0.0246665 | 6 | 0.0162003543
2 | 0 | 0 | 1 | 1 | 4615.3803 | 3.36292791 | 3.36333656 | -0.02480411 | 6 | 0.0161991045
2 | 0 | 0 | 1 | 1 | 4615.4303 | 3.36242795 | 3.36282539 | -0.02484584 | 6 | 0.0161978472
2 | 0 | 0 | 1 | 1 | 4615.4803 | 3.36192751 | 3.3622539 | -0.02479589 | 6 | 0.0161965936
2 | 0 | 0 | 1 | 1 | 4615.5303 | 3.36142778 | 3.36199355 | -0.02483805 | 6 | 0.0161953382
2 | 0 | 0 | 1 | 1 | 4615.5803 | 3.36092782 | 3.36140203 | -0.0248802 | 6 | 0.0161940809
2 | 0 | 0 | 1 | 1 | 4615.6303 | 3.36042786 | 3.36094069 | -0.02485117 | 6 | 0.0161928236
2 | 0 | 0 | 1 | 1 | 4615.6803 | 3.35992742 | 3.36025906 | -0.02483364 | 6 | 0.0161915664
2 | 0 | 0 | 1 | 1 | 4615.7303 | 3.35942841 | 3.35998869 | -0.02500498 | 6 | 0.0161903054
2 | 0 | 0 | 1 | 1 | 4615.7803 | 3.35892797 | 3.35960746 | -0.02493439 | 6 | 0.0161890425
2 | 0 | 0 | 0 | 1 | 4615.8305 | 3.35842609 | 3.35878372 | -0.02489074 | 6 | 0.0161877777
2 | 0 | 0 | 0 | 1 | 4615.8805 | 3.35792661 | 3.35837364 | -0.02504477 | 6 | 0.0161865149
2 | 0 | 0 | 1 | 1 | 4615.9304 | 3.35742831 | 3.35790348 | -0.02496736 | 6 | 0.0161852539
2 | 0 | 0 | 0 | 1 | 4615.9805 | 3.35692716 | 3.35735178 | -0.02492239 | 6 | 0.016183991
2 | 0 | 0 | 0 | 1 | 4616.0305 | 3.35642719 | 3.35681057 | -0.02510988 | 6 | 0.0161827262
2 | 0 | 0 | 0 | 1 | 4616.0805 | 3.35592723 | 3.3564496 | -0.02504098 | 6 | 0.0161814578
2 | 0 | 0 | 0 | 1 | 4616.1305 | 3.35542703 | 3.3558681 | -0.02501153 | 6 | 0.0161801931
2 | 0 | 0 | 0 | 1 | 4616.1805 | 3.35492706 | 3.3552165 | -0.02508877 | 6 | 0.0161789265
2 | 0 | 0 | 0 | 1 | 4616.2305 | 3.3544271 | 3.35485554 | -0.02506999 | 6 | 0.016177658
2 | 0 | 0 | 0 | 1 | 4616.2805 | 3.35392714 | 3.35446477 | -0.02501733 | 6 | 0.0161763933
2 | 0 | 0 | 0 | 1 | 4616.3305 | 3.35342717 | 3.35372305 | -0.02506188 | 6 | 0.0161751267
2 | 0 | 0 | 0 | 1 | 4616.3805 | 3.35292697 | 3.35320187 | -0.02514814 | 6 | 0.0161738563
2 | 0 | 0 | 0 | 1 | 4616.4305 | 3.35242701 | 3.35259008 | -0.02507908 | 6 | 0.0161725879
2 | 0 | 0 | 0 | 1 | 4616.4805 | 3.35192704 | 3.35229969 | -0.02501749 | 6 | 0.0161713213
2 | 0 | 0 | 0 | 1 | 4616.5305 | 3.35142708 | 3.35175824 | -0.02494435 | 6 | 0.0161700603
2 | 0 | 0 | 0 | 1 | 4616.5805 | 3.35092688 | 3.35136724 | -0.02494028 | 6 | 0.0161687993
2 | 0 | 0 | 0 | 1 | 4616.6305 | 3.35042691 | 3.35069537 | -0.02491535 | 6 | 0.0161675401
2 | 0 | 0 | 0 | 1 | 4616.6805 | 3.34992695 | 3.35044479 | -0.02512799 | 6 | 0.0161662735
2 | 0 | 0 | 0 | 1 | 4616.7305 | 3.34942698 | 3.34988332 | -0.02508021 | 6 | 0.016165005
2 | 0 | 0 | 0 | 1 | 4616.7805 | 3.34892678 | 3.34947252 | -0.0250429 | 6 | 0.0161637384
2 | 0 | 0 | 0 | 1 | 4616.8305 | 3.34842682 | 3.34880114 | -0.02518493 | 6 | 0.0161624681
2 | 0 | 0 | 0 | 1 | 4616.8805 | 3.34792686 | 3.34828973 | -0.02513648 | 6 | 0.0161611959
2 | 0 | 0 | 0 | 1 | 4616.9305 | 3.34742665 | 3.34777856 | -0.02509837 | 6 | 0.0161599275
2 | 0 | 0 | 0 | 1 | 4616.9805 | 3.34692669 | 3.34732747 | -0.02520818 | 6 | 0.0161586571
2 | 0 | 0 | 0 | 1 | 4617.0305 | 3.34642673 | 3.34701681 | -0.02522826 | 6 | 0.0161573812
2 | 0 | 0 | 0 | 1 | 4617.0805 | 3.34592628 | 3.3463347 | -0.025176 | 6 | 0.0161561072
2 | 0 | 0 | 0 | 1 | 4617.1305 | 3.34542632 | 3.34579349 | -0.02517939 | 6 | 0.016154835
2 | 0 | 0 | 0 | 1 | 4617.1805 | 3.3449266 | 3.34539247 | -0.02521401 | 6 | 0.016153561
2 | 0 | 0 | 0 | 1 | 4617.2305 | 3.34442616 | 3.34464073 | -0.02516024 | 6 | 0.0161522888
2 | 0 | 0 | 0 | 1 | 4617.2805 | 3.34392619 | 3.34448051 | -0.02517228 | 6 | 0.0161510166
2 | 0 | 0 | 0 | 1 | 4617.3305 | 3.34342623 | 3.34399939 | -0.02530406 | 6 | 0.0161497388
2 | 0 | 0 | 0 | 1 | 4617.3805 | 3.3429265 | 3.34322739 | -0.02524237 | 6 | 0.0161484629
2 | 0 | 0 | 0 | 1 | 4617.4305 | 3.34242606 | 3.34283614 | -0.02520602 | 6 | 0.016147187
2 | 0 | 0 | 0 | 1 | 4617.4805 | 3.3419261 | 3.34236503 | -0.02533411 | 6 | 0.0161459092
2 | 0 | 0 | 0 | 1 | 4617.5305 | 3.34142613 | 3.34183383 | -0.02526904 | 6 | 0.0161446314
2 | 0 | 0 | 0 | 1 | 4617.5805 | 3.34092593 | 3.34148288 | -0.02523137 | 6 | 0.0161433555
2 | 0 | 0 | 0 | 1 | 4617.6305 | 3.34042597 | 3.34086156 | -0.02541053 | 6 | 0.0161420759
2 | 0 | 0 | 0 | 1 | 4617.6805 | 3.339926 | 3.34028006 | -0.02534559 | 6 | 0.0161407925
2 | 0 | 0 | 0 | 1 | 4617.7305 | 3.33942604 | 3.33979893 | -0.0252983 | 6 | 0.0161395129
2 | 0 | 0 | 0 | 1 | 4617.7805 | 3.33892584 | 3.33916759 | -0.02522641 | 6 | 0.0161382351
2 | 0 | 0 | 0 | 1 | 4617.8305 | 3.33842587 | 3.3387363 | -0.02517079 | 6 | 0.0161369629
2 | 0 | 0 | 0 | 1 | 4617.8805 | 3.33792591 | 3.33845568 | -0.0251651 | 6 | 0.0161356907
2 | 0 | 0 | 0 | 1 | 4617.9305 | 3.33742595 | 3.33778405 | -0.0252412 | 6 | 0.0161344167
2 | 0 | 0 | 0 | 1 | 4617.9805 | 3.33692575 | 3.33733296 | -0.02533175 | 6 | 0.016133137
2 | 0 | 0 | 0 | 1 | 4618.0305 | 3.33642578 | 3.33704233 | -0.02529034 | 6 | 0.0161318574
2 | 0 | 0 | 0 | 1 | 4618.0805 | 3.33592582 | 3.33639026 | -0.02528407 | 6 | 0.0161305796
2 | 0 | 0 | 0 | 1 | 4618.1305 | 3.33542585 | 3.33586931 | -0.02539484 | 6 | 0.0161292963
2 | 0 | 0 | 0 | 1 | 4618.1805 | 3.33492589 | 3.33537817 | -0.02535767 | 6 | 0.0161280148
2 | 0 | 0 | 0 | 1 | 4618.2305 | 3.33442569 | 3.33491707 | -0.02532705 | 6 | 0.0161267351
2 | 0 | 0 | 0 | 1 | 4618.2805 | 3.33392572 | 3.33447599 | -0.02551787 | 6 | 0.016125448
2 | 0 | 0 | 0 | 1 | 4618.3305 | 3.33342576 | 3.33365369 | -0.02544509 | 6 | 0.0161241591
2 | 0 | 0 | 1 | 1 | 4618.3807 | 3.33292437 | 3.33338141 | -0.02539856 | 6 | 0.0161228701
2 | 0 | 0 | 0 | 1 | 4618.4306 | 3.33242512 | 3.332901 | -0.02553018 | 6 | 0.0161215868
2 | 0 | 0 | 0 | 1 | 4618.4806 | 3.33192587 | 3.332371 | -0.02546562 | 6 | 0.0161202978
2 | 0 | 0 | 1 | 1 | 4618.5307 | 3.33142519 | 3.33185959 | -0.0254285 | 6 | 0.0161190089
2 | 0 | 0 | 1 | 1 | 4618.5807 | 3.33092546 | 3.3314786 | -0.02550523 | 6 | 0.0161177237
2 | 0 | 0 | 1 | 1 | 4618.6307 | 3.3304255 | 3.3309474 | -0.02555031 | 6 | 0.016116431
2 | 0 | 0 | 1 | 1 | 4618.6807 | 3.32992506 | 3.33047605 | -0.02549336 | 6 | 0.016115142
2 | 0 | 0 | 1 | 1 | 4618.7307 | 3.3294251 | 3.32987452 | -0.025514 | 6 | 0.0161138531
2 | 0 | 0 | 1 | 1 | 4618.7807 | 3.32892537 | 3.32942367 | -0.02556655 | 6 | 0.0161125623
2 | 0 | 0 | 1 | 1 | 4618.8307 | 3.32842541 | 3.3289423 | -0.02549541 | 6 | 0.0161112715
2 | 0 | 0 | 1 | 1 | 4618.8807 | 3.32792497 | 3.3284111 | -0.02549277 | 6 | 0.0161099825
2 | 0 | 0 | 1 | 1 | 4618.9307 | 3.327425 | 3.32771897 | -0.0256394 | 6 | 0.016108688
2 | 0 | 0 | 1 | 1 | 4618.9807 | 3.32692504 | 3.32718825 | -0.0255763 | 6 | 0.0161073953
2 | 0 | 0 | 1 | 1 | 4619.0307 | 3.32642484 | 3.32678699 | -0.02553337 | 6 | 0.0161061045
2 | 0 | 0 | 1 | 1 | 4619.0807 | 3.32592487 | 3.32634592 | -0.02542386 | 6 | 0.0161048174
2 | 0 | 0 | 1 | 1 | 4619.1307 | 3.32542491 | 3.32595515 | -0.02541012 | 6 | 0.0161035322
2 | 0 | 0 | 1 | 1 | 4619.1807 | 3.32492471 | 3.325454 | -0.02540518 | 6 | 0.0161022488
2 | 0 | 0 | 1 | 1 | 4619.2307 | 3.32442474 | 3.32472205 | -0.02558934 | 6 | 0.0161009599
2 | 0 | 0 | 1 | 1 | 4619.2807 | 3.32392478 | 3.32447124 | -0.02555301 | 6 | 0.0160996672
2 | 0 | 0 | 1 | 1 | 4619.3307 | 3.32342482 | 3.32411075 | -0.02554427 | 6 | 0.0160983745
2 | 0 | 0 | 1 | 1 | 4619.3807 | 3.32292461 | 3.32328844 | -0.0256216 | 6 | 0.0160970837
2 | 0 | 0 | 1 | 1 | 4619.4307 | 3.32242465 | 3.32297778 | -0.02562174 | 6 | 0.0160957873
2 | 0 | 0 | 1 | 1 | 4619.4807 | 3.32192469 | 3.32231593 | -0.02557756 | 6 | 0.0160944946
2 | 0 | 0 | 1 | 1 | 4619.5307 | 3.32142472 | 3.32182479 | -0.02562087 | 6 | 0.0160932001
2 | 0 | 0 | 1 | 1 | 4619.5807 | 3.32092476 | 3.32152414 | -0.02571964 | 6 | 0.0160919018
2 | 0 | 0 | 1 | 1 | 4619.6307 | 3.32042456 | 3.3209126 | -0.02566832 | 6 | 0.0160906035
2 | 0 | 0 | 1 | 1 | 4619.6807 | 3.31992459 | 3.32028103 | -0.02565463 | 6 | 0.0160893071
2 | 0 | 0 | 1 | 1 | 4619.7307 | 3.31942463 | 3.31988025 | -0.02582479 | 6 | 0.0160880052
2 | 0 | 0 | 1 | 1 | 4619.7807 | 3.31892467 | 3.31936908 | -0.0257399 | 6 | 0.0160867013
2 | 0 | 0 | 1 | 1 | 4619.8307 | 3.31842446 | 3.31885767 | -0.02568599 | 6 | 0.016085403
2 | 0 | 0 | 1 | 1 | 4619.8807 | 3.3179245 | 3.31829619 | -0.02586825 | 6 | 0.0160840992
2 | 0 | 0 | 1 | 1 | 4619.9307 | 3.31742454 | 3.31789541 | -0.02579967 | 6 | 0.0160827935
2 | 0 | 0 | 1 | 1 | 4619.9807 | 3.31692433 | 3.31731343 | -0.02571013 | 6 | 0.0160814933
2 | 0 | 0 | 1 | 1 | 4620.0307 | 3.31642437 | 3.31700325 | -0.02585449 | 6 | 0.0160801895
2 | 0 | 0 | 1 | 1 | 4620.0807 | 3.31592441 | 3.31643176 | -0.02577872 | 6 | 0.0160788856
2 | 0 | 0 | 1 | 1 | 4620.1307 | 3.31542397 | 3.31582046 | -0.02572925 | 6 | 0.0160775837
2 | 0 | 0 | 1 | 1 | 4620.1807 | 3.31492424 | 3.3153491 | -0.02582966 | 6 | 0.0160762817
2 | 0 | 0 | 1 | 1 | 4620.2307 | 3.31442428 | 3.3150382 | -0.02584274 | 6 | 0.0160749741
2 | 0 | 0 | 1 | 1 | 4620.2807 | 3.31392431 | 3.31431651 | -0.0258032 | 6 | 0.0160736684
2 | 0 | 0 | 1 | 1 | 4620.3307 | 3.31342387 | 3.31373549 | -0.02572706 | 6 | 0.0160723664
2 | 0 | 0 | 1 | 1 | 4620.3807 | 3.31292391 | 3.31333423 | -0.02566286 | 6 | 0.0160710681
2 | 0 | 0 | 1 | 1 | 4620.4307 | 3.31242371 | 3.31281304 | -0.02564251 | 6 | 0.0160697717
2 | 0 | 0 | 1 | 1 | 4620.4807 | 3.31192374 | 3.31243181 | -0.02567006 | 6 | 0.0160684753
2 | 0 | 0 | 1 | 1 | 4620.5307 | 3.31142378 | 3.3118906 | -0.02582404 | 6 | 0.0160671715
2 | 0 | 0 | 1 | 1 | 4620.5807 | 3.31092381 | 3.31138921 | -0.0257668 | 6 | 0.0160658695
2 | 0 | 0 | 1 | 1 | 4620.6307 | 3.31042361 | 3.31082773 | -0.02575356 | 6 | 0.0160645675
2 | 0 | 0 | 1 | 1 | 4620.6807 | 3.30992365 | 3.31057739 | -0.0259079 | 6 | 0.0160632618
2 | 0 | 0 | 1 | 1 | 4620.7307 | 3.30942369 | 3.30967522 | -0.02581367 | 6 | 0.0160619542
2 | 0 | 0 | 1 | 1 | 4620.7807 | 3.30892348 | 3.30922413 | -0.02577792 | 6 | 0.0160606503
2 | 0 | 0 | 1 | 1 | 4620.8307 | 3.30842352 | 3.3088634 | -0.025976 | 6 | 0.0160593428
2 | 0 | 0 | 0 | 1 | 4620.8808 | 3.30792308 | 3.30838132 | -0.02591624 | 6 | 0.0160580296
2 | 0 | 0 | 1 | 1 | 4620.9308 | 3.30742311 | 3.30769968 | -0.02586918 | 6 | 0.0160567202
2 | 0 | 0 | 1 | 1 | 4620.9808 | 3.30692387 | 3.30751085 | -0.02596553 | 6 | 0.0160554107
2 | 0 | 0 | 1 | 1 | 4621.0307 | 3.30642462 | 3.30680895 | -0.02596358 | 6 | 0.0160541013
2 | 0 | 0 | 0 | 1 | 4621.0809 | 3.30592346 | 3.30620646 | -0.02589867 | 6 | 0.0160527844
2 | 0 | 0 | 0 | 1 | 4621.1309 | 3.3054235 | 3.30581617 | -0.02595394 | 6 | 0.016051475
2 | 0 | 0 | 0 | 1 | 4621.1809 | 3.30492353 | 3.30522418 | -0.02604069 | 6 | 0.0160501599
2 | 0 | 0 | 0 | 1 | 4621.2309 | 3.30442333 | 3.30480337 | -0.02599154 | 6 | 0.0160488468
2 | 0 | 0 | 0 | 1 | 4621.2809 | 3.30392337 | 3.30441213 | -0.02594612 | 6 | 0.0160475336
2 | 0 | 0 | 0 | 1 | 4621.3309 | 3.3034234 | 3.30387115 | -0.02606579 | 6 | 0.0160462186
2 | 0 | 0 | 0 | 1 | 4621.3809 | 3.30292344 | 3.30331945 | -0.02600694 | 6 | 0.0160449035
2 | 0 | 0 | 0 | 1 | 4621.4309 | 3.30242324 | 3.30268812 | -0.02594538 | 6 | 0.0160435904
2 | 0 | 0 | 0 | 1 | 4621.4809 | 3.30192327 | 3.30209637 | -0.02612169 | 6 | 0.0160422735
2 | 0 | 0 | 0 | 1 | 4621.5309 | 3.30142331 | 3.30166578 | -0.02606457 | 6 | 0.0160409566
2 | 0 | 0 | 0 | 1 | 4621.5809 | 3.30092311 | 3.30125451 | -0.02599678 | 6 | 0.0160396416
2 | 0 | 0 | 0 | 1 | 4621.6309 | 3.30042315 | 3.30105424 | -0.0259013 | 6 | 0.0160383303
2 | 0 | 0 | 0 | 1 | 4621.6809 | 3.29992318 | 3.30032253 | -0.02589203 | 6 | 0.0160370208
2 | 0 | 0 | 0 | 1 | 4621.7309 | 3.29942274 | 3.29967093 | -0.0258856 | 6 | 0.0160357133
2 | 0 | 0 | 0 | 1 | 4621.7809 | 3.29892278 | 3.29930949 | -0.02604064 | 6 | 0.016034402
2 | 0 | 0 | 0 | 1 | 4621.8309 | 3.29842305 | 3.2988286 | -0.02605463 | 6 | 0.0160330851
2 | 0 | 0 | 0 | 1 | 4621.8809 | 3.29792261 | 3.29818726 | -0.02600501 | 6 | 0.01603177
2 | 0 | 0 | 0 | 1 | 4621.9309 | 3.29742265 | 3.29787612 | -0.02604379 | 6 | 0.016030455
2 | 0 | 0 | 0 | 1 | 4621.9809 | 3.29692268 | 3.2971046 | -0.02610455 | 6 | 0.0160291363
2 | 0 | 0 | 0 | 1 | 4622.0309 | 3.29642296 | 3.29678392 | -0.02606305 | 6 | 0.0160278194
2 | 0 | 0 | 0 | 1 | 4622.0809 | 3.29592252 | 3.29634237 | -0.02605248 | 6 | 0.0160265025
2 | 0 | 0 | 0 | 1 | 4622.1309 | 3.29542255 | 3.29565096 | -0.02621761 | 6 | 0.01602518
2 | 0 | 0 | 0 | 1 | 4622.1809 | 3.29492259 | 3.29538012 | -0.02614259 | 6 | 0.0160238575
2 | 0 | 0 | 0 | 1 | 4622.2309 | 3.29442239 | 3.29465866 | -0.02608963 | 6 | 0.0160225388
2 | 0 | 0 | 0 | 1 | 4622.2809 | 3.29392242 | 3.29414701 | -0.02616631 | 6 | 0.0160212182
2 | 0 | 0 | 0 | 1 | 4622.3309 | 3.29342246 | 3.29373622 | -0.02613192 | 6 | 0.0160198957
2 | 0 | 0 | 0 | 1 | 4622.3809 | 3.2929225 | 3.29330516 | -0.02611989 | 6 | 0.0160185769
2 | 0 | 0 | 0 | 1 | 4622.4309 | 3.29242229 | 3.29277396 | -0.02628275 | 6 | 0.0160172526
2 | 0 | 0 | 0 | 1 | 4622.4809 | 3.29192233 | 3.29239321 | -0.02622142 | 6 | 0.0160159245
2 | 0 | 0 | 0 | 1 | 4622.5309 | 3.29142237 | 3.29186153 | -0.02618806 | 6 | 0.016014602
2 | 0 | 0 | 0 | 1 | 4622.5809 | 3.2909224 | 3.29136062 | -0.02622968 | 6 | 0.0160132777
2 | 0 | 0 | 0 | 1 | 4622.6309 | 3.2904222 | 3.29086924 | -0.02624959 | 6 | 0.0160119515
2 | 0 | 0 | 0 | 1 | 4622.6809 | 3.28992224 | 3.29028797 | -0.02621266 | 6 | 0.0160106253
2 | 0 | 0 | 0 | 1 | 4622.7309 | 3.28942227 | 3.28955603 | -0.02622038 | 6 | 0.0160093009
2 | 0 | 0 | 0 | 1 | 4622.7809 | 3.28892231 | 3.28920507 | -0.02632867 | 6 | 0.0160079729
2 | 0 | 0 | 0 | 1 | 4622.8309 | 3.28842235 | 3.28884411 | -0.02627146 | 6 | 0.016006643
2 | 0 | 0 | 0 | 1 | 4622.8809 | 3.28792214 | 3.28821278 | -0.02622879 | 6 | 0.0160053167
2 | 0 | 0 | 0 | 1 | 4622.9309 | 3.28742218 | 3.28773141 | -0.02613831 | 6 | 0.0160039943
2 | 0 | 0 | 0 | 1 | 4622.9809 | 3.28692222 | 3.28732038 | -0.0260995 | 6 | 0.0160026755
2 | 0 | 0 | 0 | 1 | 4623.0309 | 3.28642201 | 3.2869699 | -0.02612554 | 6 | 0.0160013568
2 | 0 | 0 | 0 | 1 | 4623.0809 | 3.28592205 | 3.28650832 | -0.02632325 | 6 | 0.0160000306
2 | 0 | 0 | 0 | 1 | 4623.1309 | 3.28542209 | 3.28579688 | -0.0262628 | 6 | 0.0159987006
2 | 0 | 0 | 0 | 1 | 4623.1809 | 3.28492165 | 3.28534579 | -0.02623049 | 6 | 0.0159973744
2 | 0 | 0 | 0 | 1 | 4623.2309 | 3.28442192 | 3.28485441 | -0.02634469 | 6 | 0.0159960464
2 | 0 | 0 | 0 | 1 | 4623.2809 | 3.28392196 | 3.28429341 | -0.02632912 | 6 | 0.0159947164
2 | 0 | 0 | 0 | 1 | 4623.3309 | 3.28342152 | 3.28361154 | -0.02625317 | 6 | 0.0159933884
2 | 0 | 0 | 0 | 1 | 4623.3809 | 3.28292155 | 3.28324056 | -0.02639043 | 6 | 0.0159920584
2 | 0 | 0 | 0 | 1 | 4623.4309 | 3.28242183 | 3.28289962 | -0.02641111 | 6 | 0.0159907229
2 | 0 | 0 | 0 | 1 | 4623.481 | 3.28192091 | 3.28237867 | -0.02635248 | 6 | 0.0159893874
2 | 0 | 0 | 0 | 1 | 4623.5309 | 3.28142214 | 3.28167629 | -0.0263647 | 6 | 0.0159880575
2 | 0 | 0 | 0 | 1 | 4623.5809 | 3.28092217 | 3.28124523 | -0.0264392 | 6 | 0.015986722
2 | 0 | 0 | 1 | 1 | 4623.6311 | 3.28042078 | 3.28085375 | -0.02637401 | 6 | 0.0159853827
2 | 0 | 0 | 1 | 1 | 4623.6811 | 3.27992082 | 3.28026319 | -0.02636906 | 6 | 0.0159840509
2 | 0 | 0 | 1 | 1 | 4623.7311 | 3.27942133 | 3.2797718 | -0.02651731 | 6 | 0.0159827117
2 | 0 | 0 | 1 | 1 | 4623.7811 | 3.27892137 | 3.27938104 | -0.02645271 | 6 | 0.0159813743
2 | 0 | 0 | 1 | 1 | 4623.8311 | 3.27842116 | 3.27878952 | -0.02639244 | 6 | 0.0159800388
2 | 0 | 0 | 1 | 1 | 4623.8811 | 3.2779212 | 3.27832842 | -0.02652758 | 6 | 0.0159787014
2 | 0 | 0 | 1 | 1 | 4623.9311 | 3.27742124 | 3.27785754 | -0.02647898 | 6 | 0.0159773622
2 | 0 | 0 | 1 | 1 | 4623.9811 | 3.27692127 | 3.27729607 | -0.02643315 | 6 | 0.0159760267
2 | 0 | 0 | 1 | 1 | 4624.0311 | 3.27642107 | 3.27668428 | -0.02659824 | 6 | 0.0159746874
2 | 0 | 0 | 1 | 1 | 4624.0811 | 3.27592111 | 3.27603292 | -0.02652341 | 6 | 0.0159733444
2 | 0 | 0 | 1 | 1 | 4624.1311 | 3.27542114 | 3.275702 | -0.02649084 | 6 | 0.0159720052
2 | 0 | 0 | 1 | 1 | 4624.1811 | 3.27492118 | 3.27538133 | -0.02640098 | 6 | 0.0159706697
2 | 0 | 0 | 1 | 1 | 4624.2311 | 3.27442122 | 3.27487016 | -0.02638386 | 6 | 0.015969336
2 | 0 | 0 | 1 | 1 | 4624.2811 | 3.27392101 | 3.27434874 | -0.02638922 | 6 | 0.0159680042
2 | 0 | 0 | 1 | 1 | 4624.3311 | 3.27342105 | 3.27392769 | -0.02646192 | 6 | 0.0159666687
2 | 0 | 0 | 1 | 1 | 4624.3811 | 3.27292109 | 3.27324629 | -0.02654233 | 6 | 0.0159653295
2 | 0 | 0 | 1 | 1 | 4624.4311 | 3.27242088 | 3.27275467 | -0.02650108 | 6 | 0.0159639884
2 | 0 | 0 | 1 | 1 | 4624.4811 | 3.27192092 | 3.27226353 | -0.02649549 | 6 | 0.0159626491
2 | 0 | 0 | 1 | 1 | 4624.5311 | 3.27142096 | 3.27187252 | -0.02659492 | 6 | 0.0159613062
2 | 0 | 0 | 1 | 1 | 4624.5811 | 3.27092099 | 3.27131152 | -0.02653969 | 6 | 0.0159599651
2 | 0 | 0 | 1 | 1 | 4624.6311 | 3.27042079 | 3.27089047 | -0.02647768 | 6 | 0.0159586258
2 | 0 | 0 | 1 | 1 | 4624.6811 | 3.26992083 | 3.27015853 | -0.02668998 | 6 | 0.015957281
2 | 0 | 0 | 1 | 1 | 4624.7311 | 3.26942086 | 3.26969719 | -0.0266083 | 6 | 0.0159559343
2 | 0 | 0 | 1 | 1 | 4624.7811 | 3.26892042 | 3.26940656 | -0.02655711 | 6 | 0.0159545913
2 | 0 | 0 | 1 | 1 | 4624.8311 | 3.2684207 | 3.2687149 | -0.02665316 | 6 | 0.0159532465
2 | 0 | 0 | 1 | 1 | 4624.8811 | 3.26792073 | 3.26820374 | -0.02660109 | 6 | 0.0159519017
2 | 0 | 0 | 1 | 1 | 4624.9311 | 3.26742029 | 3.2678628 | -0.02656827 | 6 | 0.0159505587
2 | 0 | 0 | 1 | 1 | 4624.9811 | 3.26692033 | 3.26721144 | -0.02667672 | 6 | 0.0159492139
2 | 0 | 0 | 1 | 1 | 4625.0311 | 3.26642036 | 3.26689029 | -0.02670314 | 6 | 0.0159478635
2 | 0 | 0 | 1 | 1 | 4625.0811 | 3.26592016 | 3.26637912 | -0.02663538 | 6 | 0.0159465168
2 | 0 | 0 | 1 | 1 | 4625.1311 | 3.2654202 | 3.26608849 | -0.02663971 | 6 | 0.0159451719
2 | 0 | 0 | 1 | 1 | 4625.1811 | 3.26492023 | 3.26538706 | -0.02671086 | 6 | 0.0159438215
2 | 0 | 0 | 1 | 1 | 4625.2311 | 3.26442027 | 3.26507592 | -0.02664765 | 6 | 0.0159424748
2 | 0 | 0 | 1 | 1 | 4625.2811 | 3.26392007 | 3.26414394 | -0.02665249 | 6 | 0.0159411281
2 | 0 | 0 | 1 | 1 | 4625.3311 | 3.2634201 | 3.26389313 | -0.02680344 | 6 | 0.0159397759
2 | 0 | 0 | 1 | 1 | 4625.3811 | 3.26292014 | 3.263412 | -0.02669984 | 6 | 0.0159384236
2 | 0 | 0 | 1 | 1 | 4625.4311 | 3.26241994 | 3.26299095 | -0.02667436 | 6 | 0.015937075
2 | 0 | 0 | 1 | 1 | 4625.4811 | 3.26191998 | 3.26268029 | -0.02657906 | 6 | 0.0159357302
2 | 0 | 0 | 1 | 1 | 4625.5311 | 3.26142001 | 3.26191854 | -0.02657735 | 6 | 0.0159343872
2 | 0 | 0 | 1 | 1 | 4625.5811 | 3.26092005 | 3.26138687 | -0.02656684 | 6 | 0.0159330461
2 | 0 | 0 | 1 | 1 | 4625.6311 | 3.26042008 | 3.26107621 | -0.02675037 | 6 | 0.0159316994
2 | 0 | 0 | 1 | 1 | 4625.6811 | 3.25991988 | 3.26044464 | -0.02672558 | 6 | 0.0159303471
2 | 0 | 0 | 1 | 1 | 4625.7311 | 3.25941992 | 3.25986314 | -0.02670554 | 6 | 0.0159289967
2 | 0 | 0 | 1 | 1 | 4625.7811 | 3.25891995 | 3.25938201 | -0.02677682 | 6 | 0.0159276463
2 | 0 | 0 | 1 | 1 | 4625.8311 | 3.25841999 | 3.25902104 | -0.02680376 | 6 | 0.0159262922
2 | 0 | 0 | 1 | 1 | 4625.8811 | 3.25791979 | 3.25834966 | -0.0267367 | 6 | 0.0159249399
2 | 0 | 0 | 1 | 1 | 4625.9311 | 3.25741982 | 3.25801873 | -0.02681497 | 6 | 0.0159235857
2 | 0 | 0 | 1 | 1 | 4625.9811 | 3.25691986 | 3.25739741 | -0.02689331 | 6 | 0.0159222279
2 | 0 | 0 | 1 | 1 | 4626.0311 | 3.2564199 | 3.25694585 | -0.02682672 | 6 | 0.0159208719
2 | 0 | 0 | 1 | 1 | 4626.0811 | 3.25591969 | 3.2563746 | -0.02681107 | 6 | 0.0159195159
2 | 0 | 0 | 1 | 1 | 4626.1311 | 3.25541997 | 3.25594378 | -0.0269197 | 6 | 0.015918158
2 | 0 | 0 | 0 | 1 | 4626.1813 | 3.25491858 | 3.25525022 | -0.02685719 | 6 | 0.0159167945
2 | 0 | 0 | 0 | 1 | 4626.2313 | 3.25441837 | 3.25505137 | -0.02681823 | 6 | 0.0159154385
2 | 0 | 0 | 1 | 1 | 4626.2812 | 3.25392008 | 3.25434017 | -0.02700743 | 6 | 0.0159140807
2 | 0 | 0 | 0 | 1 | 4626.3313 | 3.25341964 | 3.25393891 | -0.02692005 | 6 | 0.0159127172
2 | 0 | 0 | 0 | 1 | 4626.3813 | 3.2529192 | 3.25362778 | -0.02686195 | 6 | 0.0159113575
2 | 0 | 0 | 0 | 1 | 4626.4313 | 3.25241923 | 3.25286627 | -0.02697998 | 6 | 0.0159099977
2 | 0 | 0 | 0 | 1 | 4626.4813 | 3.25191951 | 3.25247526 | -0.02693065 | 6 | 0.0159086362
2 | 0 | 0 | 0 | 1 | 4626.5313 | 3.25141907 | 3.25194407 | -0.02687986 | 6 | 0.0159072764
2 | 0 | 0 | 0 | 1 | 4626.5813 | 3.2509191 | 3.25155282 | -0.02698368 | 6 | 0.0159059167
2 | 0 | 0 | 0 | 1 | 4626.6313 | 3.25041914 | 3.25089121 | -0.02699316 | 6 | 0.0159045532
2 | 0 | 0 | 0 | 1 | 4626.6813 | 3.24991941 | 3.25049996 | -0.02694602 | 6 | 0.0159031898
2 | 0 | 0 | 0 | 1 | 4626.7313 | 3.24941897 | 3.24992895 | -0.02686718 | 6 | 0.0159018319
2 | 0 | 0 | 0 | 1 | 4626.7813 | 3.24891901 | 3.24950767 | -0.02681596 | 6 | 0.0159004759
2 | 0 | 0 | 0 | 1 | 4626.8313 | 3.24841881 | 3.24896669 | -0.02681276 | 6 | 0.0158991218
2 | 0 | 0 | 0 | 1 | 4626.8813 | 3.24791884 | 3.2484653 | -0.02683865 | 6 | 0.0158977658
2 | 0 | 0 | 0 | 1 | 4626.9313 | 3.24741888 | 3.24792409 | -0.02701009 | 6 | 0.0158964042
2 | 0 | 0 | 0 | 1 | 4626.9813 | 3.24691892 | 3.247473 | -0.02695593 | 6 | 0.0158950407
2 | 0 | 0 | 0 | 1 | 4627.0313 | 3.24641895 | 3.24681163 | -0.02692194 | 6 | 0.015893681
2 | 0 | 0 | 0 | 1 | 4627.0813 | 3.24591875 | 3.24646068 | -0.02705099 | 6 | 0.0158923157
2 | 0 | 0 | 0 | 1 | 4627.1313 | 3.24541879 | 3.24599957 | -0.02700166 | 6 | 0.0158909522
2 | 0 | 0 | 0 | 1 | 4627.1813 | 3.24491882 | 3.24560833 | -0.02693332 | 6 | 0.0158895887
2 | 0 | 0 | 0 | 1 | 4627.2313 | 3.24441886 | 3.24491692 | -0.0271256 | 6 | 0.0158882234
2 | 0 | 0 | 0 | 1 | 4627.2813 | 3.24391866 | 3.24458575 | -0.02708113 | 6 | 0.0158868544
2 | 0 | 0 | 0 | 1 | 4627.3313 | 3.24341869 | 3.24406457 | -0.02702609 | 6 | 0.0158854891
2 | 0 | 0 | 0 | 1 | 4627.3813 | 3.24291873 | 3.24361348 | -0.02707261 | 6 | 0.0158841219
2 | 0 | 0 | 0 | 1 | 4627.4313 | 3.24241877 | 3.24300218 | -0.02705915 | 6 | 0.0158827547
2 | 0 | 0 | 0 | 1 | 4627.4813 | 3.2419188 | 3.24265122 | -0.02703431 | 6 | 0.0158813894
2 | 0 | 0 | 0 | 1 | 4627.5313 | 3.2414186 | 3.24196959 | -0.02707542 | 6 | 0.0158800222
2 | 0 | 0 | 0 | 1 | 4627.5813 | 3.24091864 | 3.24159861 | -0.02715727 | 6 | 0.0158786513
2 | 0 | 0 | 0 | 1 | 4627.6313 | 3.24041843 | 3.24096704 | -0.02711255 | 6 | 0.0158772804
2 | 0 | 0 | 0 | 1 | 4627.6813 | 3.23991847 | 3.24039555 | -0.02707536 | 6 | 0.0158759113
2 | 0 | 0 | 0 | 1 | 4627.7313 | 3.23941851 | 3.24003506 | -0.02719639 | 6 | 0.0158745404
2 | 0 | 0 | 0 | 1 | 4627.7813 | 3.23891854 | 3.23943329 | -0.0271254 | 6 | 0.0158731677
2 | 0 | 0 | 0 | 1 | 4627.8313 | 3.2384181 | 3.23883176 | -0.02709155 | 6 | 0.0158717986
2 | 0 | 0 | 0 | 1 | 4627.8813 | 3.23791838 | 3.23838067 | -0.02728224 | 6 | 0.0158704259
2 | 0 | 0 | 0 | 1 | 4627.9313 | 3.23741841 | 3.23810005 | -0.02719498 | 6 | 0.0158690494
2 | 0 | 0 | 0 | 1 | 4627.9813 | 3.23691797 | 3.23749852 | -0.02713366 | 6 | 0.0158676784
2 | 0 | 0 | 0 | 1 | 4628.0313 | 3.23641801 | 3.2372179 | -0.02705479 | 6 | 0.0158663094
2 | 0 | 0 | 0 | 1 | 4628.0813 | 3.23591828 | 3.23640585 | -0.02703703 | 6 | 0.0158649441
2 | 0 | 0 | 0 | 1 | 4628.1313 | 3.23541784 | 3.23604512 | -0.02702812 | 6 | 0.0158635788
2 | 0 | 0 | 0 | 1 | 4628.1813 | 3.23491788 | 3.23554373 | -0.0271706 | 6 | 0.0158622097
2 | 0 | 0 | 0 | 1 | 4628.2313 | 3.23441792 | 3.23501253 | -0.02717999 | 6 | 0.015860837
2 | 0 | 0 | 0 | 1 | 4628.2813 | 3.23391771 | 3.23458123 | -0.02716894 | 6 | 0.0158594642
2 | 0 | 0 | 0 | 1 | 4628.3313 | 3.23341775 | 3.23406029 | -0.02719643 | 6 | 0.0158580914
2 | 0 | 0 | 0 | 1 | 4628.3813 | 3.23291779 | 3.23330832 | -0.02724454 | 6 | 0.0158567149
2 | 0 | 0 | 0 | 1 | 4628.4313 | 3.23241782 | 3.23297739 | -0.02719106 | 6 | 0.0158553403
2 | 0 | 0 | 0 | 1 | 4628.4813 | 3.23191762 | 3.23256612 | -0.02719055 | 6 | 0.0158539675
2 | 0 | 0 | 0 | 1 | 4628.5313 | 3.23141766 | 3.231915 | -0.02734402 | 6 | 0.0158525873
2 | 0 | 0 | 0 | 1 | 4628.5813 | 3.23091769 | 3.23136353 | -0.0272944 | 6 | 0.0158512089
2 | 0 | 0 | 0 | 1 | 4628.6313 | 3.23041773 | 3.23087263 | -0.0272303 | 6 | 0.0158498306
2 | 0 | 0 | 0 | 1 | 4628.6813 | 3.22991753 | 3.23021054 | -0.02737487 | 6 | 0.0158484504
2 | 0 | 0 | 1 | 1 | 4628.7314 | 3.22941756 | 3.22994995 | -0.02729744 | 6 | 0.0158470683
2 | 0 | 0 | 0 | 1 | 4628.7814 | 3.22891688 | 3.2294693 | -0.02723687 | 6 | 0.0158456899
2 | 0 | 0 | 0 | 1 | 4628.8314 | 3.22841787 | 3.22892761 | -0.02741375 | 6 | 0.0158443097
2 | 0 | 0 | 1 | 1 | 4628.8814 | 3.22791815 | 3.22848606 | -0.02735034 | 6 | 0.0158429258
2 | 0 | 0 | 1 | 1 | 4628.9315 | 3.22741747 | 3.22786474 | -0.02730135 | 6 | 0.0158415437
2 | 0 | 0 | 1 | 1 | 4628.9815 | 3.22691751 | 3.22720361 | -0.02738011 | 6 | 0.0158401635
2 | 0 | 0 | 1 | 1 | 4629.0315 | 3.22641754 | 3.22677231 | -0.02738646 | 6 | 0.0158387795
2 | 0 | 0 | 1 | 1 | 4629.0815 | 3.22591734 | 3.22626114 | -0.02732168 | 6 | 0.0158373974
2 | 0 | 0 | 1 | 1 | 4629.1315 | 3.22541738 | 3.2260406 | -0.02737581 | 6 | 0.0158360172
2 | 0 | 0 | 1 | 1 | 4629.1815 | 3.22491741 | 3.22518849 | -0.02744224 | 6 | 0.0158346314
2 | 0 | 0 | 1 | 1 | 4629.2315 | 3.22441745 | 3.22485733 | -0.02739642 | 6 | 0.0158332456
2 | 0 | 0 | 1 | 1 | 4629.2815 | 3.22391725 | 3.22443676 | -0.02733791 | 6 | 0.0158318635
2 | 0 | 0 | 1 | 1 | 4629.3315 | 3.22341728 | 3.22398567 | -0.02726404 | 6 | 0.0158304852
2 | 0 | 0 | 1 | 1 | 4629.3815 | 3.22291732 | 3.22347426 | -0.02723621 | 6 | 0.0158291105
2 | 0 | 0 | 1 | 1 | 4629.4315 | 3.22241688 | 3.22318316 | -0.02723373 | 6 | 0.015827734
2 | 0 | 0 | 1 | 1 | 4629.4815 | 3.22191715 | 3.2224319 | -0.02743555 | 6 | 0.0158263519
2 | 0 | 0 | 1 | 1 | 4629.5315 | 3.22141719 | 3.22198033 | -0.0274038 | 6 | 0.015824968
2 | 0 | 0 | 1 | 1 | 4629.5815 | 3.22091675 | 3.221349 | -0.02734804 | 6 | 0.015823584
2 | 0 | 0 | 1 | 1 | 4629.6315 | 3.22041678 | 3.22067738 | -0.02747508 | 6 | 0.0158222001
2 | 0 | 0 | 1 | 1 | 4629.6815 | 3.21991682 | 3.22022605 | -0.02743233 | 6 | 0.0158208143
2 | 0 | 0 | 1 | 1 | 4629.7315 | 3.21941662 | 3.21983528 | -0.02738691 | 6 | 0.0158194285
2 | 0 | 0 | 1 | 1 | 4629.7815 | 3.21891665 | 3.21928406 | -0.02749021 | 6 | 0.0158180445
2 | 0 | 0 | 1 | 1 | 4629.8315 | 3.21841669 | 3.21876287 | -0.02752235 | 6 | 0.0158166531
2 | 0 | 0 | 1 | 1 | 4629.8815 | 3.21791673 | 3.2183516 | -0.02745697 | 6 | 0.0158152655
2 | 0 | 0 | 1 | 1 | 4629.9315 | 3.21741652 | 3.21794033 | -0.02744325 | 6 | 0.0158138797
2 | 0 | 0 | 1 | 1 | 4629.9815 | 3.21691656 | 3.2171886 | -0.02743956 | 6 | 0.015812492
2 | 0 | 0 | 1 | 1 | 4630.0315 | 3.2164166 | 3.21700811 | -0.02740049 | 6 | 0.0158111081
2 | 0 | 0 | 1 | 1 | 4630.0815 | 3.2159164 | 3.21636677 | -0.02743234 | 6 | 0.0158097222
2 | 0 | 0 | 1 | 1 | 4630.1315 | 3.21541643 | 3.21589541 | -0.02758843 | 6 | 0.0158083308
2 | 0 | 0 | 1 | 1 | 4630.1815 | 3.21491647 | 3.21536422 | -0.02751439 | 6 | 0.0158069413
2 | 0 | 0 | 1 | 1 | 4630.2315 | 3.2144165 | 3.21490312 | -0.02748036 | 6 | 0.0158055518
2 | 0 | 0 | 1 | 1 | 4630.2815 | 3.21391654 | 3.21439195 | -0.0276006 | 6 | 0.0158041604
2 | 0 | 0 | 1 | 1 | 4630.3315 | 3.21341634 | 3.21389055 | -0.02755329 | 6 | 0.0158027671
2 | 0 | 0 | 1 | 1 | 4630.3815 | 3.21291637 | 3.21328926 | -0.02749337 | 6 | 0.0158013776
2 | 0 | 0 | 1 | 1 | 4630.4315 | 3.21241641 | 3.21281838 | -0.02767409 | 6 | 0.0157999843
2 | 0 | 0 | 1 | 1 | 4630.4815 | 3.21191645 | 3.21217656 | -0.02762781 | 6 | 0.0157985874
2 | 0 | 0 | 1 | 1 | 4630.5315 | 3.21141624 | 3.21196604 | -0.02756378 | 6 | 0.0157971941
2 | 0 | 0 | 1 | 1 | 4630.5815 | 3.21091628 | 3.21150494 | -0.02749159 | 6 | 0.0157958046
2 | 0 | 0 | 1 | 1 | 4630.6315 | 3.21041632 | 3.21083355 | -0.02745865 | 6 | 0.0157944169
2 | 0 | 0 | 1 | 1 | 4630.6815 | 3.20991635 | 3.21016145 | -0.02745587 | 6 | 0.0157930311
2 | 0 | 0 | 1 | 1 | 4630.7315 | 3.20941615 | 3.20992088 | -0.02754588 | 6 | 0.0157916415
2 | 0 | 0 | 1 | 1 | 4630.7815 | 3.20891619 | 3.20929956 | -0.02760506 | 6 | 0.0157902483
2 | 0 | 0 | 1 | 1 | 4630.8315 | 3.20841575 | 3.20882821 | -0.02759092 | 6 | 0.0157888532
2 | 0 | 0 | 1 | 1 | 4630.8815 | 3.20791602 | 3.20819688 | -0.02756403 | 6 | 0.0157874618
2 | 0 | 0 | 1 | 1 | 4630.9315 | 3.20741606 | 3.20782566 | -0.02767736 | 6 | 0.0157860648
2 | 0 | 0 | 1 | 1 | 4630.9815 | 3.20691609 | 3.20738459 | -0.02763146 | 6 | 0.0157846678
2 | 0 | 0 | 1 | 1 | 4631.0315 | 3.20641565 | 3.20693398 | -0.0275887 | 6 | 0.0157832745
2 | 0 | 0 | 1 | 1 | 4631.0815 | 3.20591569 | 3.20632219 | -0.02778589 | 6 | 0.0157818738
2 | 0 | 0 | 1 | 1 | 4631.1315 | 3.20541596 | 3.2059617 | -0.02771384 | 6 | 0.015780475
2 | 0 | 0 | 1 | 1 | 4631.1815 | 3.20491552 | 3.20515966 | -0.02764923 | 6 | 0.0157790761
2 | 0 | 0 | 1 | 1 | 4631.2315 | 3.20441556 | 3.20490885 | -0.02777811 | 6 | 0.0157776773
2 | 0 | 0 | 1 | 1 | 4631.2815 | 3.2039156 | 3.20428705 | -0.02776434 | 6 | 0.0157762747
2 | 0 | 0 | 1 | 1 | 4631.3316 | 3.20341492 | 3.20393348 | -0.02768346 | 6 | 0.0157748722
2 | 0 | 0 | 1 | 1 | 4631.3815 | 3.20291662 | 3.20346689 | -0.02780156 | 6 | 0.0157734733
2 | 0 | 0 | 1 | 1 | 4631.4315 | 3.20241666 | 3.20306444 | -0.0278028 | 6 | 0.0157720689
2 | 0 | 0 | 0 | 1 | 4631.4817 | 3.20191479 | 3.20236158 | -0.0277363 | 6 | 0.0157706626
2 | 0 | 0 | 0 | 1 | 4631.5317 | 3.20141482 | 3.20195103 | -0.02775711 | 6 | 0.01576926
2 | 0 | 0 | 0 | 1 | 4631.5817 | 3.20091534 | 3.20138025 | -0.02780608 | 6 | 0.0157678574
2 | 0 | 0 | 0 | 1 | 4631.6317 | 3.20041537 | 3.20063829 | -0.02773297 | 6 | 0.0157664549
2 | 0 | 0 | 0 | 1 | 4631.6817 | 3.19991541 | 3.2004981 | -0.02775115 | 6 | 0.0157650542
2 | 0 | 0 | 0 | 1 | 4631.7317 | 3.19941521 | 3.1999166 | -0.02787845 | 6 | 0.0157636479
2 | 0 | 0 | 0 | 1 | 4631.7817 | 3.19891524 | 3.19936514 | -0.02781425 | 6 | 0.0157622416
2 | 0 | 0 | 0 | 1 | 4631.8317 | 3.19841528 | 3.19888401 | -0.02777948 | 6 | 0.0157608371
2 | 0 | 0 | 0 | 1 | 4631.8817 | 3.19791532 | 3.19842315 | -0.02768706 | 6 | 0.0157594383
2 | 0 | 0 | 0 | 1 | 4631.9317 | 3.19741511 | 3.19796157 | -0.02765412 | 6 | 0.0157580413
2 | 0 | 0 | 0 | 1 | 4631.9817 | 3.19691515 | 3.19735026 | -0.02762057 | 6 | 0.0157566462
2 | 0 | 0 | 0 | 1 | 4632.0317 | 3.19641519 | 3.19692922 | -0.02783287 | 6 | 0.0157552455
2 | 0 | 0 | 0 | 1 | 4632.0817 | 3.19591522 | 3.19636798 | -0.02781454 | 6 | 0.015753841
2 | 0 | 0 | 0 | 1 | 4632.1317 | 3.19541502 | 3.19609714 | -0.02777209 | 6 | 0.0157524385
2 | 0 | 0 | 0 | 1 | 4632.1817 | 3.19491506 | 3.19541574 | -0.02785377 | 6 | 0.015751034
2 | 0 | 0 | 0 | 1 | 4632.2317 | 3.19441509 | 3.19480395 | -0.02785208 | 6 | 0.0157496259
2 | 0 | 0 | 0 | 1 | 4632.2817 | 3.19391489 | 3.19421291 | -0.02781399 | 6 | 0.0157482214
2 | 0 | 0 | 0 | 1 | 4632.3317 | 3.19341493 | 3.19387197 | -0.02787251 | 6 | 0.0157468151
2 | 0 | 0 | 0 | 1 | 4632.3817 | 3.19291496 | 3.193501 | -0.02796103 | 6 | 0.0157454051
2 | 0 | 0 | 0 | 1 | 4632.4317 | 3.192415 | 3.19278932 | -0.02785273 | 6 | 0.0157439969
2 | 0 | 0 | 0 | 1 | 4632.4817 | 3.19191456 | 3.19256878 | -0.02786767 | 6 | 0.0157425907
2 | 0 | 0 | 0 | 1 | 4632.5317 | 3.19141483 | 3.19191718 | -0.02793436 | 6 | 0.0157411806
2 | 0 | 0 | 0 | 1 | 4632.5817 | 3.19091487 | 3.19146609 | -0.02786534 | 6 | 0.0157397725
2 | 0 | 0 | 0 | 1 | 4632.6317 | 3.19041443 | 3.19092441 | -0.02783943 | 6 | 0.0157383662
2 | 0 | 0 | 0 | 1 | 4632.6817 | 3.18991446 | 3.19044352 | -0.02801714 | 6 | 0.0157369543
2 | 0 | 0 | 0 | 1 | 4632.7317 | 3.18941474 | 3.18991232 | -0.02795862 | 6 | 0.0157355405
2 | 0 | 0 | 0 | 1 | 4632.7817 | 3.1889143 | 3.18933034 | -0.02791377 | 6 | 0.0157341305
2 | 0 | 0 | 0 | 1 | 4632.8317 | 3.18841434 | 3.18893003 | -0.02800194 | 6 | 0.0157327205
2 | 0 | 0 | 0 | 1 | 4632.8817 | 3.18791437 | 3.18844819 | -0.02797233 | 6 | 0.0157313067
2 | 0 | 0 | 0 | 1 | 4632.9317 | 3.18741417 | 3.18804741 | -0.02791935 | 6 | 0.0157298967
2 | 0 | 0 | 0 | 1 | 4632.9817 | 3.18691421 | 3.18741608 | -0.02802549 | 6 | 0.0157284848
2 | 0 | 0 | 0 | 1 | 4633.0317 | 3.18641424 | 3.18688488 | -0.02803715 | 6 | 0.0157270692
2 | 0 | 0 | 0 | 1 | 4633.0817 | 3.18591428 | 3.18625331 | -0.02799592 | 6 | 0.0157256536
2 | 0 | 0 | 0 | 1 | 4633.1317 | 3.18541408 | 3.18607259 | -0.02789912 | 6 | 0.0157242436
2 | 0 | 0 | 0 | 1 | 4633.1817 | 3.18491411 | 3.18520069 | -0.02784365 | 6 | 0.0157228373
2 | 0 | 0 | 0 | 1 | 4633.2317 | 3.18441415 | 3.18481946 | -0.02782825 | 6 | 0.015721431
2 | 0 | 0 | 0 | 1 | 4633.2817 | 3.18391418 | 3.18444872 | -0.02786869 | 6 | 0.0157200247
2 | 0 | 0 | 0 | 1 | 4633.3317 | 3.18341398 | 3.18382716 | -0.02802719 | 6 | 0.0157186128
2 | 0 | 0 | 0 | 1 | 4633.3817 | 3.18291402 | 3.18356657 | -0.02797324 | 6 | 0.0157171991
2 | 0 | 0 | 0 | 1 | 4633.4317 | 3.18241405 | 3.18298507 | -0.02795811 | 6 | 0.0157157872
2 | 0 | 0 | 0 | 1 | 4633.4817 | 3.18191409 | 3.18238378 | -0.02808728 | 6 | 0.0157143716
2 | 0 | 0 | 0 | 1 | 4633.5317 | 3.18141413 | 3.18193245 | -0.02803211 | 6 | 0.0157129541
2 | 0 | 0 | 0 | 1 | 4633.5817 | 3.18091393 | 3.18164182 | -0.02798848 | 6 | 0.0157115404
2 | 0 | 0 | 0 | 1 | 4633.6317 | 3.18041396 | 3.18076968 | -0.028178 | 6 | 0.0157101247
2 | 0 | 0 | 0 | 1 | 4633.6817 | 3.179914 | 3.18034887 | -0.02810744 | 6 | 0.0157087035
2 | 0 | 0 | 0 | 1 | 4633.7317 | 3.1794138 | 3.18001747 | -0.02805809 | 6 | 0.0157072861
2 | 0 | 0 | 0 | 1 | 4633.7817 | 3.17891383 | 3.17938614 | -0.02813643 | 6 | 0.0157058667
2 | 0 | 0 | 0 | 1 | 4633.8317 | 3.17841387 | 3.17880464 | -0.02812923 | 6 | 0.0157044455
2 | 0 | 0 | 0 | 1 | 4633.8817 | 3.1779139 | 3.17844391 | -0.02810012 | 6 | 0.0157030262
2 | 0 | 0 | 0 | 1 | 4633.9317 | 3.17741442 | 3.17793226 | -0.02814419 | 6 | 0.0157016069
2 | 0 | 0 | 0 | 1 | 4633.9817 | 3.17691398 | 3.17739129 | -0.02821155 | 6 | 0.0157001838
2 | 0 | 0 | 1 | 1 | 4634.0319 | 3.17641234 | 3.17667031 | -0.02815045 | 6 | 0.0156987552
2 | 0 | 0 | 1 | 1 | 4634.0819 | 3.17591238 | 3.17634749 | -0.02812344 | 6 | 0.0156973358
2 | 0 | 0 | 0 | 1 | 4634.1318 | 3.17541432 | 3.17591 | -0.02819092 | 6 | 0.0156959146
2 | 0 | 0 | 1 | 1 | 4634.1818 | 3.17491436 | 3.17547679 | -0.0281537 | 6 | 0.0156944934
2 | 0 | 0 | 1 | 1 | 4634.2319 | 3.1744132 | 3.17481494 | -0.02811388 | 6 | 0.0156930704
2 | 0 | 0 | 1 | 1 | 4634.2819 | 3.17391324 | 3.17426395 | -0.02827643 | 6 | 0.0156916454
2 | 0 | 0 | 1 | 1 | 4634.3319 | 3.17341328 | 3.17371249 | -0.0282034 | 6 | 0.0156902205
2 | 0 | 0 | 1 | 1 | 4634.3819 | 3.17291307 | 3.17347193 | -0.0281509 | 6 | 0.0156887975
2 | 0 | 0 | 1 | 1 | 4634.4319 | 3.17241311 | 3.17306089 | -0.02806229 | 6 | 0.0156873781
2 | 0 | 0 | 1 | 1 | 4634.4819 | 3.17191315 | 3.17270994 | -0.02803395 | 6 | 0.0156859625
2 | 0 | 0 | 1 | 1 | 4634.5319 | 3.17141294 | 3.17175794 | -0.0280064 | 6 | 0.0156845488
2 | 0 | 0 | 1 | 1 | 4634.5819 | 3.17091298 | 3.17131639 | -0.02812257 | 6 | 0.0156831313
2 | 0 | 0 | 1 | 1 | 4634.6319 | 3.17041302 | 3.17064476 | -0.02820217 | 6 | 0.0156817082
2 | 0 | 0 | 1 | 1 | 4634.6819 | 3.16991305 | 3.17043424 | -0.0281442 | 6 | 0.015680287
2 | 0 | 0 | 1 | 1 | 4634.7319 | 3.16941285 | 3.16993332 | -0.02820665 | 6 | 0.015678864
2 | 0 | 0 | 1 | 1 | 4634.7819 | 3.16891289 | 3.16933203 | -0.02826555 | 6 | 0.0156774372
2 | 0 | 0 | 1 | 1 | 4634.8319 | 3.16841292 | 3.16873026 | -0.02820321 | 6 | 0.0156760123
2 | 0 | 0 | 1 | 1 | 4634.8819 | 3.16791296 | 3.16819906 | -0.02819605 | 6 | 0.0156745892
2 | 0 | 0 | 1 | 1 | 4634.9319 | 3.167413 | 3.1677978 | -0.02832763 | 6 | 0.0156731606
2 | 0 | 0 | 1 | 1 | 4634.9819 | 3.16691279 | 3.167377 | -0.02827862 | 6 | 0.0156717319
2 | 0 | 0 | 1 | 1 | 4635.0319 | 3.16641283 | 3.16696596 | -0.02824546 | 6 | 0.0156703051
2 | 0 | 0 | 1 | 1 | 4635.0819 | 3.16591287 | 3.16640472 | -0.0282781 | 6 | 0.0156688783
2 | 0 | 0 | 1 | 1 | 4635.1319 | 3.1654129 | 3.16598368 | -0.0282391 | 6 | 0.0156674515
2 | 0 | 0 | 1 | 1 | 4635.1819 | 3.1649127 | 3.16539216 | -0.02820021 | 6 | 0.0156660266
2 | 0 | 0 | 1 | 1 | 4635.2319 | 3.16441274 | 3.1649909 | -0.0283822 | 6 | 0.0156645998
2 | 0 | 0 | 1 | 1 | 4635.2819 | 3.16391277 | 3.16441989 | -0.02833653 | 6 | 0.0156631675
2 | 0 | 0 | 1 | 1 | 4635.3319 | 3.16341257 | 3.16386843 | -0.02827947 | 6 | 0.015661737
2 | 0 | 0 | 1 | 1 | 4635.3819 | 3.16291261 | 3.16312647 | -0.02834361 | 6 | 0.0156603083
2 | 0 | 0 | 1 | 1 | 4635.4319 | 3.16241264 | 3.16283584 | -0.02835066 | 6 | 0.0156588759
2 | 0 | 0 | 1 | 1 | 4635.4819 | 3.1619122 | 3.16225433 | -0.02829722 | 6 | 0.0156574454
2 | 0 | 0 | 1 | 1 | 4635.5319 | 3.16141248 | 3.16181326 | -0.02834215 | 6 | 0.0156560168
2 | 0 | 0 | 1 | 1 | 4635.5819 | 3.16091251 | 3.16156292 | -0.02842585 | 6 | 0.0156545825
2 | 0 | 0 | 1 | 1 | 4635.6319 | 3.16041255 | 3.160851 | -0.02836567 | 6 | 0.0156531483
2 | 0 | 0 | 1 | 1 | 4635.6819 | 3.15991211 | 3.16022968 | -0.02830074 | 6 | 0.0156517178
2 | 0 | 0 | 1 | 1 | 4635.7319 | 3.15941215 | 3.15997887 | -0.0282221 | 6 | 0.0156502929
2 | 0 | 0 | 1 | 1 | 4635.7819 | 3.15891242 | 3.15948796 | -0.02820688 | 6 | 0.0156488679
2 | 0 | 0 | 1 | 1 | 4635.8319 | 3.15841198 | 3.15905643 | -0.02820184 | 6 | 0.015647443
2 | 0 | 0 | 1 | 1 | 4635.8819 | 3.15791202 | 3.15844512 | -0.02840199 | 6 | 0.0156460144
2 | 0 | 0 | 1 | 1 | 4635.9319 | 3.15741205 | 3.1578536 | -0.02832697 | 6 | 0.015644582
2 | 0 | 0 | 1 | 1 | 4635.9819 | 3.15691185 | 3.15746284 | -0.02828936 | 6 | 0.0156431533
2 | 0 | 0 | 1 | 1 | 4636.0319 | 3.15641189 | 3.15686107 | -0.02844389 | 6 | 0.015641721
2 | 0 | 0 | 1 | 1 | 4636.0819 | 3.15591192 | 3.15637016 | -0.02838768 | 6 | 0.0156402867
2 | 0 | 0 | 1 | 1 | 4636.1319 | 3.15541172 | 3.15595889 | -0.02833449 | 6 | 0.0156388544
2 | 0 | 0 | 1 | 1 | 4636.1819 | 3.15491176 | 3.1553576 | -0.02845727 | 6 | 0.015637422
2 | 0 | 0 | 1 | 1 | 4636.2319 | 3.15441179 | 3.15499663 | -0.02849103 | 6 | 0.015635984
2 | 0 | 0 | 1 | 1 | 4636.2819 | 3.15391183 | 3.15455604 | -0.02845128 | 6 | 0.0156345461
2 | 0 | 0 | 1 | 1 | 4636.3319 | 3.15341187 | 3.15383363 | -0.02847263 | 6 | 0.01563311
2 | 0 | 0 | 1 | 1 | 4636.3819 | 3.15291166 | 3.15338254 | -0.02850858 | 6 | 0.0156316701
2 | 0 | 0 | 1 | 1 | 4636.4319 | 3.1524117 | 3.15275097 | -0.02844977 | 6 | 0.015630234
2 | 0 | 0 | 1 | 1 | 4636.4819 | 3.15191174 | 3.15232015 | -0.02844627 | 6 | 0.0156287961
2 | 0 | 0 | 1 | 1 | 4636.5319 | 3.15141177 | 3.15179896 | -0.02858417 | 6 | 0.0156273562
2 | 0 | 0 | 0 | 1 | 4636.582 | 3.15091157 | 3.15136766 | -0.02848467 | 6 | 0.0156259127
2 | 0 | 0 | 1 | 1 | 4636.632 | 3.15041161 | 3.15093684 | -0.02845729 | 6 | 0.0156244757
2 | 0 | 0 | 1 | 1 | 4636.682 | 3.14991188 | 3.15047598 | -0.02858189 | 6 | 0.0156230349
2 | 0 | 0 | 0 | 1 | 4636.732 | 3.14941216 | 3.14984465 | -0.02852233 | 6 | 0.0156215932
2 | 0 | 0 | 0 | 1 | 4636.7821 | 3.148911 | 3.14938235 | -0.02846647 | 6 | 0.0156201525
2 | 0 | 0 | 0 | 1 | 4636.8321 | 3.14841151 | 3.1489017 | -0.02861442 | 6 | 0.0156187117
2 | 0 | 0 | 0 | 1 | 4636.8821 | 3.14791155 | 3.14830041 | -0.02856868 | 6 | 0.0156172672
2 | 0 | 0 | 0 | 1 | 4636.9321 | 3.14741135 | 3.14788914 | -0.02850544 | 6 | 0.0156158265
2 | 0 | 0 | 0 | 1 | 4636.9821 | 3.14691138 | 3.14726782 | -0.02841424 | 6 | 0.0156143904
2 | 0 | 0 | 0 | 1 | 4637.0321 | 3.14641142 | 3.14697695 | -0.02839019 | 6 | 0.0156129561
2 | 0 | 0 | 0 | 1 | 4637.0821 | 3.14591146 | 3.14641595 | -0.02836362 | 6 | 0.0156115238
2 | 0 | 0 | 0 | 1 | 4637.1321 | 3.14541101 | 3.14557362 | -0.02845499 | 6 | 0.0156100895
2 | 0 | 0 | 0 | 1 | 4637.1821 | 3.14491129 | 3.1452527 | -0.0285682 | 6 | 0.0156086488
2 | 0 | 0 | 0 | 1 | 4637.2321 | 3.14441085 | 3.14482188 | -0.02851722 | 6 | 0.015607208
2 | 0 | 0 | 0 | 1 | 4637.2821 | 3.14391088 | 3.1443305 | -0.02850603 | 6 | 0.0156057682
2 | 0 | 0 | 0 | 1 | 4637.3321 | 3.14341092 | 3.14373922 | -0.02860665 | 6 | 0.0156043256
2 | 0 | 0 | 0 | 1 | 4637.3821 | 3.1429112 | 3.14329815 | -0.02855537 | 6 | 0.015602882
2 | 0 | 0 | 0 | 1 | 4637.4321 | 3.14241076 | 3.14278674 | -0.02851518 | 6 | 0.0156014422
2 | 0 | 0 | 0 | 1 | 4637.4821 | 3.14191079 | 3.14227557 | -0.02869096 | 6 | 0.0155999959
2 | 0 | 0 | 0 | 1 | 4637.5321 | 3.14141083 | 3.14174438 | -0.02863116 | 6 | 0.0155985495
2 | 0 | 0 | 0 | 1 | 4637.5821 | 3.14091063 | 3.14147353 | -0.02857034 | 6 | 0.015597105
2 | 0 | 0 | 0 | 1 | 4637.6321 | 3.14041066 | 3.14078212 | -0.02865066 | 6 | 0.0155956615
2 | 0 | 0 | 0 | 1 | 4637.6821 | 3.1399107 | 3.14034057 | -0.02860981 | 6 | 0.0155942161
2 | 0 | 0 | 0 | 1 | 4637.7321 | 3.13941073 | 3.13969922 | -0.02855462 | 6 | 0.0155927734
2 | 0 | 0 | 0 | 1 | 4637.7821 | 3.13891053 | 3.13951874 | -0.02866516 | 6 | 0.015591329
2 | 0 | 0 | 0 | 1 | 4637.8321 | 3.13841057 | 3.13870668 | -0.02867947 | 6 | 0.0155898808
2 | 0 | 0 | 0 | 1 | 4637.8821 | 3.1379106 | 3.13835621 | -0.02863582 | 6 | 0.0155884344
2 | 0 | 0 | 0 | 1 | 4637.9321 | 3.13741064 | 3.13790512 | -0.02866306 | 6 | 0.0155869881
2 | 0 | 0 | 0 | 1 | 4637.9821 | 3.13691044 | 3.1371932 | -0.02869784 | 6 | 0.0155855389
2 | 0 | 0 | 0 | 1 | 4638.0321 | 3.13641047 | 3.13678217 | -0.0286361 | 6 | 0.0155840926
2 | 0 | 0 | 0 | 1 | 4638.0821 | 3.13591051 | 3.13638091 | -0.02865501 | 6 | 0.0155826453
2 | 0 | 0 | 0 | 1 | 4638.1321 | 3.13541055 | 3.13568926 | -0.02878875 | 6 | 0.0155811943
2 | 0 | 0 | 0 | 1 | 4638.1821 | 3.13491058 | 3.13520837 | -0.02871756 | 6 | 0.0155797433
2 | 0 | 0 | 0 | 1 | 4638.2321 | 3.13441038 | 3.13485742 | -0.02866707 | 6 | 0.0155782951
2 | 0 | 0 | 0 | 1 | 4638.2821 | 3.13391042 | 3.13435602 | -0.02857484 | 6 | 0.0155768506
2 | 0 | 0 | 0 | 1 | 4638.3321 | 3.13341045 | 3.13400531 | -0.02858169 | 6 | 0.015575408
2 | 0 | 0 | 0 | 1 | 4638.3821 | 3.13291025 | 3.13347387 | -0.02855355 | 6 | 0.0155739654
2 | 0 | 0 | 0 | 1 | 4638.4321 | 3.13241029 | 3.13273215 | -0.02874315 | 6 | 0.01557252
2 | 0 | 0 | 0 | 1 | 4638.4821 | 3.13191032 | 3.13225126 | -0.02871965 | 6 | 0.015571068
2 | 0 | 0 | 0 | 1 | 4638.5321 | 3.13140988 | 3.13183999 | -0.02867469 | 6 | 0.0155696198
2 | 0 | 0 | 0 | 1 | 4638.5821 | 3.13091016 | 3.13128853 | -0.028762 | 6 | 0.0155681698
2 | 0 | 0 | 0 | 1 | 4638.6321 | 3.13041019 | 3.1306572 | -0.02875547 | 6 | 0.0155667178
2 | 0 | 0 | 0 | 1 | 4638.6821 | 3.12990975 | 3.13037634 | -0.02869316 | 6 | 0.0155652678
2 | 0 | 0 | 0 | 1 | 4638.7321 | 3.12940979 | 3.1297648 | -0.02875163 | 6 | 0.0155638177
2 | 0 | 0 | 0 | 1 | 4638.7821 | 3.12891006 | 3.12941408 | -0.02881749 | 6 | 0.0155623639
2 | 0 | 0 | 0 | 1 | 4638.8321 | 3.1284101 | 3.12870216 | -0.02876442 | 6 | 0.0155609101
2 | 0 | 0 | 0 | 1 | 4638.8821 | 3.12790966 | 3.12836123 | -0.02873903 | 6 | 0.0155594591
2 | 0 | 0 | 0 | 1 | 4638.9321 | 3.1274097 | 3.12766981 | -0.02886659 | 6 | 0.0155580034
2 | 0 | 0 | 0 | 1 | 4638.9821 | 3.12690973 | 3.12747955 | -0.028802 | 6 | 0.0155565478
2 | 0 | 0 | 0 | 1 | 4639.0321 | 3.12640953 | 3.12669754 | -0.02876337 | 6 | 0.0155550959
2 | 0 | 0 | 0 | 1 | 4639.0821 | 3.12590957 | 3.1264267 | -0.02894412 | 6 | 0.0155536383
2 | 0 | 0 | 0 | 1 | 4639.1321 | 3.1254096 | 3.12574506 | -0.02887136 | 6 | 0.015552179
2 | 0 | 0 | 0 | 1 | 4639.1822 | 3.12490869 | 3.12521267 | -0.0287922 | 6 | 0.0155507214
2 | 0 | 0 | 0 | 1 | 4639.2321 | 3.12441063 | 3.1249814 | -0.02891374 | 6 | 0.0155492676
2 | 0 | 0 | 1 | 1 | 4639.2822 | 3.12390995 | 3.12424088 | -0.02884058 | 6 | 0.0155478073
2 | 0 | 0 | 1 | 1 | 4639.3323 | 3.12340856 | 3.12379956 | -0.02878982 | 6 | 0.0155463498
2 | 0 | 0 | 1 | 1 | 4639.3823 | 3.12290955 | 3.12305856 | -0.02892053 | 6 | 0.0155448932
2 | 0 | 0 | 0 | 1 | 4639.4322 | 3.12241006 | 3.12272906 | -0.02892419 | 6 | 0.0155434357
2 | 0 | 0 | 1 | 1 | 4639.4823 | 3.12190962 | 3.12237692 | -0.02883874 | 6 | 0.0155419754
2 | 0 | 0 | 1 | 1 | 4639.5323 | 3.12140965 | 3.12172532 | -0.0287824 | 6 | 0.0155405216
2 | 0 | 0 | 1 | 1 | 4639.5823 | 3.12090969 | 3.12128425 | -0.02870536 | 6 | 0.0155390706
2 | 0 | 0 | 1 | 1 | 4639.6323 | 3.12040949 | 3.12065268 | -0.02869045 | 6 | 0.0155376215
2 | 0 | 0 | 1 | 1 | 4639.6823 | 3.11990952 | 3.12029171 | -0.0287244 | 6 | 0.0155361723
2 | 0 | 0 | 1 | 1 | 4639.7323 | 3.11940932 | 3.1196003 | -0.028882 | 6 | 0.0155347157
2 | 0 | 0 | 1 | 1 | 4639.7823 | 3.11890936 | 3.11941981 | -0.02883086 | 6 | 0.0155332601
2 | 0 | 0 | 1 | 1 | 4639.8323 | 3.1184094 | 3.11883831 | -0.02881135 | 6 | 0.0155318053
2 | 0 | 0 | 1 | 1 | 4639.8823 | 3.11790943 | 3.11833715 | -0.02894207 | 6 | 0.0155303469
2 | 0 | 0 | 1 | 1 | 4639.9323 | 3.11740947 | 3.11779571 | -0.0288862 | 6 | 0.0155288875
2 | 0 | 0 | 1 | 1 | 4639.9823 | 3.11690903 | 3.11734462 | -0.02881583 | 6 | 0.0155274309
2 | 0 | 0 | 1 | 1 | 4640.0323 | 3.11640906 | 3.11681342 | -0.02902392 | 6 | 0.0155259715
2 | 0 | 0 | 1 | 1 | 4640.0823 | 3.1159091 | 3.11647248 | -0.02896355 | 6 | 0.0155245084
2 | 0 | 0 | 1 | 1 | 4640.1323 | 3.11540914 | 3.11591125 | -0.02890338 | 6 | 0.0155230481
2 | 0 | 0 | 1 | 1 | 4640.1823 | 3.11490917 | 3.11521959 | -0.02892135 | 6 | 0.0155215887
2 | 0 | 0 | 1 | 1 | 4640.2323 | 3.11440897 | 3.11479831 | -0.02890871 | 6 | 0.0155201294
2 | 0 | 0 | 1 | 1 | 4640.2823 | 3.11390901 | 3.11444759 | -0.02887766 | 6 | 0.0155186709
2 | 0 | 0 | 1 | 1 | 4640.3323 | 3.1134088 | 3.11369562 | -0.02892321 | 6 | 0.0155172115
2 | 0 | 0 | 1 | 1 | 4640.3823 | 3.11290884 | 3.11321449 | -0.02902906 | 6 | 0.0155157475
2 | 0 | 0 | 1 | 1 | 4640.4323 | 3.11240888 | 3.11258292 | -0.02895498 | 6 | 0.0155142834
2 | 0 | 0 | 1 | 1 | 4640.4823 | 3.11190891 | 3.11235261 | -0.02894525 | 6 | 0.0155128222
2 | 0 | 0 | 1 | 1 | 4640.5323 | 3.11140871 | 3.11189127 | -0.02902792 | 6 | 0.0155113582
2 | 0 | 0 | 1 | 1 | 4640.5823 | 3.11090875 | 3.11128974 | -0.02897396 | 6 | 0.0155098941
2 | 0 | 0 | 1 | 1 | 4640.6323 | 3.11040878 | 3.11073852 | -0.02892401 | 6 | 0.0155084329
2 | 0 | 0 | 1 | 1 | 4640.6823 | 3.10990858 | 3.11032772 | -0.02911602 | 6 | 0.015506966
2 | 0 | 0 | 1 | 1 | 4640.7323 | 3.10940862 | 3.10978627 | -0.02903777 | 6 | 0.0155054992
2 | 0 | 0 | 1 | 1 | 4640.7823 | 3.10890841 | 3.10942531 | -0.02897812 | 6 | 0.0155040352
2 | 0 | 0 | 1 | 1 | 4640.8323 | 3.10840845 | 3.10878372 | -0.02889751 | 6 | 0.0155025749
2 | 0 | 0 | 1 | 1 | 4640.8823 | 3.10790873 | 3.10821223 | -0.02886882 | 6 | 0.0155011173
2 | 0 | 0 | 1 | 1 | 4640.9323 | 3.10740852 | 3.10783124 | -0.02886586 | 6 | 0.0154996598
2 | 0 | 0 | 1 | 1 | 4640.9823 | 3.10690856 | 3.10733032 | -0.02898708 | 6 | 0.0154981995
2 | 0 | 0 | 1 | 1 | 4641.0323 | 3.10640836 | 3.10684896 | -0.02901132 | 6 | 0.0154967355
2 | 0 | 0 | 1 | 1 | 4641.0823 | 3.10590839 | 3.10621762 | -0.02896641 | 6 | 0.0154952724
2 | 0 | 0 | 1 | 1 | 4641.1323 | 3.10540819 | 3.10577655 | -0.02900043 | 6 | 0.0154938092
2 | 0 | 0 | 1 | 1 | 4641.1823 | 3.10490823 | 3.10538554 | -0.02905639 | 6 | 0.0154923433
2 | 0 | 0 | 1 | 1 | 4641.2323 | 3.10440826 | 3.10488415 | -0.02901901 | 6 | 0.0154908784
2 | 0 | 0 | 1 | 1 | 4641.2823 | 3.1039083 | 3.10423255 | -0.0290159 | 6 | 0.0154894134
2 | 0 | 0 | 1 | 1 | 4641.3323 | 3.10340834 | 3.10391188 | -0.02914589 | 6 | 0.0154879438
2 | 0 | 0 | 1 | 1 | 4641.3823 | 3.10290837 | 3.10358095 | -0.02907743 | 6 | 0.0154864751
2 | 0 | 0 | 1 | 1 | 4641.4323 | 3.10240793 | 3.10286927 | -0.02902861 | 6 | 0.0154850092
2 | 0 | 0 | 1 | 1 | 4641.4823 | 3.10190797 | 3.10210752 | -0.02918236 | 6 | 0.0154835386
2 | 0 | 0 | 1 | 1 | 4641.5323 | 3.101408 | 3.1021874 | -0.02911141 | 6 | 0.0154820671
2 | 0 | 0 | 1 | 1 | 4641.5823 | 3.10090804 | 3.10136557 | -0.02904886 | 6 | 0.0154805994
2 | 0 | 0 | 1 | 1 | 4641.6323 | 3.10040784 | 3.10103464 | -0.02922592 | 6 | 0.0154791288
2 | 0 | 0 | 1 | 1 | 4641.6823 | 3.09990811 | 3.10045338 | -0.02915461 | 6 | 0.0154776555
2 | 0 | 0 | 1 | 1 | 4641.7323 | 3.09940767 | 3.09989214 | -0.02911157 | 6 | 0.0154761849
2 | 0 | 0 | 1 | 1 | 4641.7823 | 3.09890842 | 3.09941292 | -0.02916097 | 6 | 0.0154747143
2 | 0 | 0 | 1 | 1 | 4641.8323 | 3.09840822 | 3.09897995 | -0.02917906 | 6 | 0.015473241
2 | 0 | 0 | 0 | 1 | 4641.8825 | 3.09790659 | 3.09845877 | -0.02911761 | 6 | 0.0154717648
2 | 0 | 0 | 1 | 1 | 4641.9324 | 3.09740782 | 3.09796548 | -0.02917191 | 6 | 0.0154702971
2 | 0 | 0 | 1 | 1 | 4641.9824 | 3.09690785 | 3.09743714 | -0.02921153 | 6 | 0.0154688219
2 | 0 | 0 | 0 | 1 | 4642.0325 | 3.09640765 | 3.0968945 | -0.02916734 | 6 | 0.0154673457
2 | 0 | 0 | 0 | 1 | 4642.0825 | 3.09590769 | 3.09608269 | -0.02908907 | 6 | 0.0154658761
2 | 0 | 0 | 0 | 1 | 4642.1325 | 3.09540749 | 3.09600234 | -0.02900597 | 6 | 0.0154644111
2 | 0 | 0 | 0 | 1 | 4642.1825 | 3.09490752 | 3.09517026 | -0.02900582 | 6 | 0.0154629471
2 | 0 | 0 | 0 | 1 | 4642.2325 | 3.09440732 | 3.09491992 | -0.02896647 | 6 | 0.015461484
2 | 0 | 0 | 0 | 1 | 4642.2825 | 3.09390759 | 3.0942781 | -0.02920397 | 6 | 0.0154600143
2 | 0 | 0 | 0 | 1 | 4642.3325 | 3.09340739 | 3.09385729 | -0.02913349 | 6 | 0.0154585429
2 | 0 | 0 | 0 | 1 | 4642.3825 | 3.09290743 | 3.0934763 | -0.02909677 | 6 | 0.0154570732
2 | 0 | 0 | 0 | 1 | 4642.4325 | 3.09240723 | 3.09306526 | -0.02922455 | 6 | 0.0154556017
2 | 0 | 0 | 0 | 1 | 4642.4825 | 3.09190726 | 3.09246373 | -0.0291594 | 6 | 0.0154541275
2 | 0 | 0 | 0 | 1 | 4642.5325 | 3.09140706 | 3.09187245 | -0.02912111 | 6 | 0.015452656
2 | 0 | 0 | 0 | 1 | 4642.5825 | 3.0909071 | 3.09140134 | -0.02922739 | 6 | 0.0154511835
2 | 0 | 0 | 0 | 1 | 4642.6325 | 3.09040713 | 3.09092999 | -0.02924393 | 6 | 0.0154497065
2 | 0 | 0 | 0 | 1 | 4642.6825 | 3.08990717 | 3.0904088 | -0.02919689 | 6 | 0.0154482313
2 | 0 | 0 | 0 | 1 | 4642.7325 | 3.08940721 | 3.08985758 | -0.02920711 | 6 | 0.0154467579
2 | 0 | 0 | 0 | 1 | 4642.7825 | 3.08890724 | 3.08931637 | -0.02921206 | 6 | 0.0154452827
2 | 0 | 0 | 0 | 1 | 4642.8325 | 3.08840728 | 3.08896518 | -0.02916082 | 6 | 0.0154438093
2 | 0 | 0 | 0 | 1 | 4642.8825 | 3.08790708 | 3.08838391 | -0.02917432 | 6 | 0.0154423369
2 | 0 | 0 | 0 | 1 | 4642.9325 | 3.08740687 | 3.08786249 | -0.0293072 | 6 | 0.0154408598
2 | 0 | 0 | 0 | 1 | 4642.9825 | 3.08690691 | 3.0874815 | -0.02923274 | 6 | 0.0154393828
2 | 0 | 0 | 0 | 1 | 4643.0325 | 3.08640695 | 3.08670974 | -0.02919182 | 6 | 0.0154379085
2 | 0 | 0 | 0 | 1 | 4643.0825 | 3.08590698 | 3.08638883 | -0.0293129 | 6 | 0.0154364305
2 | 0 | 0 | 0 | 1 | 4643.1325 | 3.08540702 | 3.08582759 | -0.02924865 | 6 | 0.0154349534
2 | 0 | 0 | 0 | 1 | 4643.1825 | 3.08490658 | 3.08540654 | -0.02922281 | 6 | 0.0154334772
2 | 0 | 0 | 0 | 1 | 4643.2325 | 3.08440661 | 3.08496547 | -0.02937364 | 6 | 0.0154319992
2 | 0 | 0 | 0 | 1 | 4643.2825 | 3.08390665 | 3.0844543 | -0.0293117 | 6 | 0.0154305175
2 | 0 | 0 | 0 | 1 | 4643.3325 | 3.08340669 | 3.08393312 | -0.02926541 | 6 | 0.0154290395
2 | 0 | 0 | 0 | 1 | 4643.3825 | 3.08290672 | 3.08340168 | -0.02917318 | 6 | 0.0154275643
2 | 0 | 0 | 0 | 1 | 4643.4325 | 3.08240652 | 3.08283997 | -0.02914155 | 6 | 0.0154260937
2 | 0 | 0 | 0 | 1 | 4643.4825 | 3.08190656 | 3.08260965 | -0.02911801 | 6 | 0.0154246232
2 | 0 | 0 | 0 | 1 | 4643.5325 | 3.08140635 | 3.08178759 | -0.02922729 | 6 | 0.0154231507
2 | 0 | 0 | 0 | 1 | 4643.5825 | 3.08090639 | 3.08154702 | -0.02929614 | 6 | 0.0154216727
2 | 0 | 0 | 0 | 1 | 4643.6325 | 3.08040643 | 3.08077526 | -0.02925064 | 6 | 0.0154201947
2 | 0 | 0 | 0 | 1 | 4643.6825 | 3.07990646 | 3.08067489 | -0.02923063 | 6 | 0.0154187186
2 | 0 | 0 | 0 | 1 | 4643.7325 | 3.07940626 | 3.07996321 | -0.02935229 | 6 | 0.0154172387
2 | 0 | 0 | 0 | 1 | 4643.7825 | 3.0789063 | 3.07932162 | -0.029298 | 6 | 0.0154157588
2 | 0 | 0 | 0 | 1 | 4643.8325 | 3.0784061 | 3.07889056 | -0.02925021 | 6 | 0.0154142817
2 | 0 | 0 | 0 | 1 | 4643.8825 | 3.07790613 | 3.07856965 | -0.02942585 | 6 | 0.0154127991
2 | 0 | 0 | 0 | 1 | 4643.9325 | 3.07740617 | 3.07813883 | -0.02935964 | 6 | 0.0154113155
2 | 0 | 0 | 0 | 1 | 4643.9825 | 3.07690597 | 3.07728648 | -0.02931204 | 6 | 0.0154098356
2 | 0 | 0 | 0 | 1 | 4644.0325 | 3.076406 | 3.07697582 | -0.02944858 | 6 | 0.0154083529
2 | 0 | 0 | 0 | 1 | 4644.0825 | 3.07590604 | 3.07635427 | -0.02939458 | 6 | 0.0154068675
2 | 0 | 0 | 0 | 1 | 4644.1325 | 3.07540607 | 3.07596326 | -0.02932854 | 6 | 0.0154053848
2 | 0 | 0 | 0 | 1 | 4644.1825 | 3.07490611 | 3.07533216 | -0.0294537 | 6 | 0.0154039022
2 | 0 | 0 | 0 | 1 | 4644.2325 | 3.07440615 | 3.07492089 | -0.02943859 | 6 | 0.0154024148
2 | 0 | 0 | 0 | 1 | 4644.2825 | 3.07390594 | 3.07441974 | -0.02937756 | 6 | 0.0154009303
2 | 0 | 0 | 0 | 1 | 4644.3325 | 3.07340598 | 3.07385826 | -0.02938508 | 6 | 0.0153994476
2 | 0 | 0 | 0 | 1 | 4644.3825 | 3.07290578 | 3.07346725 | -0.02943017 | 6 | 0.0153979622
2 | 0 | 0 | 1 | 1 | 4644.4327 | 3.07240486 | 3.07290578 | -0.02936871 | 6 | 0.0153964721
2 | 0 | 0 | 0 | 1 | 4644.4826 | 3.0719049 | 3.0723834 | -0.02939758 | 6 | 0.0153949913
2 | 0 | 0 | 0 | 1 | 4644.5325 | 3.0714066 | 3.07185507 | -0.0295135 | 6 | 0.0153935058
2 | 0 | 0 | 1 | 1 | 4644.5826 | 3.07090664 | 3.07128239 | -0.02943163 | 6 | 0.0153920157
2 | 0 | 0 | 1 | 1 | 4644.6327 | 3.07040501 | 3.07092237 | -0.02938561 | 6 | 0.0153905293
2 | 0 | 0 | 1 | 1 | 4644.6827 | 3.06990552 | 3.07068038 | -0.02928232 | 6 | 0.0153890494
2 | 0 | 0 | 1 | 1 | 4644.7327 | 3.06940556 | 3.06981826 | -0.02925216 | 6 | 0.0153875723
2 | 0 | 0 | 1 | 1 | 4644.7827 | 3.06890559 | 3.06941724 | -0.02923843 | 6 | 0.0153860962
2 | 0 | 0 | 1 | 1 | 4644.8327 | 3.06840539 | 3.06896639 | -0.02944855 | 6 | 0.0153846145
2 | 0 | 0 | 1 | 1 | 4644.8827 | 3.06790543 | 3.06829453 | -0.02940274 | 6 | 0.015383129
2 | 0 | 0 | 1 | 1 | 4644.9327 | 3.06740522 | 3.06806397 | -0.02936177 | 6 | 0.0153816463
2 | 0 | 0 | 1 | 1 | 4644.9827 | 3.06690526 | 3.06756306 | -0.02942614 | 6 | 0.0153801627
2 | 0 | 0 | 1 | 1 | 4645.0327 | 3.0664053 | 3.06689143 | -0.02946122 | 6 | 0.0153786754
2 | 0 | 0 | 1 | 1 | 4645.0827 | 3.06590533 | 3.06643009 | -0.0293925 | 6 | 0.01537719
2 | 0 | 0 | 1 | 1 | 4645.1327 | 3.06540537 | 3.06584859 | -0.02944045 | 6 | 0.0153757045
2 | 0 | 0 | 1 | 1 | 4645.1827 | 3.06490517 | 3.06537747 | -0.02950275 | 6 | 0.0153742163
2 | 0 | 0 | 1 | 1 | 4645.2327 | 3.0644052 | 3.06482601 | -0.02945124 | 6 | 0.0153727289
2 | 0 | 0 | 1 | 1 | 4645.2827 | 3.06390524 | 3.06437516 | -0.02941943 | 6 | 0.0153712435
2 | 0 | 0 | 1 | 1 | 4645.3327 | 3.06340504 | 3.0637033 | -0.0294909 | 6 | 0.0153697552
2 | 0 | 0 | 1 | 1 | 4645.3827 | 3.06290507 | 3.06316209 | -0.02942395 | 6 | 0.0153682688
2 | 0 | 0 | 1 | 1 | 4645.4327 | 3.06240487 | 3.06296158 | -0.02938643 | 6 | 0.0153667843
2 | 0 | 0 | 1 | 1 | 4645.4827 | 3.06190491 | 3.06234002 | -0.02959053 | 6 | 0.0153652951
2 | 0 | 0 | 1 | 1 | 4645.5327 | 3.06140518 | 3.06186914 | -0.0294753 | 6 | 0.015363805
2 | 0 | 0 | 1 | 1 | 4645.5827 | 3.06090498 | 3.0613575 | -0.02944151 | 6 | 0.0153623186
2 | 0 | 0 | 1 | 1 | 4645.6327 | 3.06040502 | 3.06100678 | -0.0295428 | 6 | 0.0153608304
2 | 0 | 0 | 1 | 1 | 4645.6827 | 3.05990481 | 3.06024504 | -0.02952085 | 6 | 0.0153593384
2 | 0 | 0 | 1 | 1 | 4645.7327 | 3.05940485 | 3.05976367 | -0.02948974 | 6 | 0.0153578492
2 | 0 | 0 | 1 | 1 | 4645.7827 | 3.05890465 | 3.05939293 | -0.02956833 | 6 | 0.0153563591
2 | 0 | 0 | 1 | 1 | 4645.8327 | 3.05840468 | 3.05874133 | -0.0295583 | 6 | 0.0153548662
2 | 0 | 0 | 1 | 1 | 4645.8827 | 3.05790472 | 3.05830026 | -0.02950101 | 6 | 0.015353376
2 | 0 | 0 | 1 | 1 | 4645.9327 | 3.05740476 | 3.05766869 | -0.02943473 | 6 | 0.0153518887
2 | 0 | 0 | 1 | 1 | 4645.9827 | 3.05690479 | 3.05731797 | -0.0293734 | 6 | 0.0153504051
2 | 0 | 0 | 1 | 1 | 4646.0327 | 3.05640483 | 3.05693698 | -0.02936769 | 6 | 0.0153489225
2 | 0 | 0 | 1 | 1 | 4646.0827 | 3.05590439 | 3.05627513 | -0.02938482 | 6 | 0.0153474389
2 | 0 | 0 | 1 | 1 | 4646.1327 | 3.05540442 | 3.05584407 | -0.02957329 | 6 | 0.0153459497
2 | 0 | 0 | 1 | 1 | 4646.1827 | 3.05490446 | 3.05544329 | -0.02950859 | 6 | 0.0153444586
2 | 0 | 0 | 1 | 1 | 4646.2327 | 3.0544045 | 3.05490184 | -0.02946195 | 6 | 0.0153429704
2 | 0 | 0 | 1 | 1 | 4646.2827 | 3.05390429 | 3.05419016 | -0.02957043 | 6 | 0.0153414803
2 | 0 | 0 | 1 | 1 | 4646.3327 | 3.05340457 | 3.05371928 | -0.02952225 | 6 | 0.0153399892
2 | 0 | 0 | 1 | 1 | 4646.3827 | 3.05290413 | 3.05318761 | -0.02945337 | 6 | 0.0153385
2 | 0 | 0 | 1 | 1 | 4646.4327 | 3.05240417 | 3.05277658 | -0.02965594 | 6 | 0.0153370099
2 | 0 | 0 | 1 | 1 | 4646.4827 | 3.0519042 | 3.05239558 | -0.02958397 | 6 | 0.0153355142
2 | 0 | 0 | 1 | 1 | 4646.5327 | 3.05140424 | 3.05204487 | -0.02953927 | 6 | 0.0153340222
2 | 0 | 0 | 1 | 1 | 4646.5827 | 3.05090427 | 3.05137324 | -0.02962993 | 6 | 0.0153325293
2 | 0 | 0 | 1 | 1 | 4646.6327 | 3.05040407 | 3.05096221 | -0.02963379 | 6 | 0.0153310327
2 | 0 | 0 | 1 | 1 | 4646.6827 | 3.04990411 | 3.05060148 | -0.02958516 | 6 | 0.0153295388
2 | 0 | 0 | 1 | 1 | 4646.7327 | 3.04940414 | 3.05002999 | -0.0296168 | 6 | 0.015328045
2 | 0 | 0 | 1 | 1 | 4646.7827 | 3.04890394 | 3.04930806 | -0.02969904 | 6 | 0.0153265465
2 | 0 | 0 | 1 | 1 | 4646.8327 | 3.04840398 | 3.04882693 | -0.02962046 | 6 | 0.0153250489
2 | 0 | 0 | 1 | 1 | 4646.8827 | 3.04790378 | 3.0483458 | -0.02959914 | 6 | 0.0153235551
2 | 0 | 0 | 1 | 1 | 4646.9327 | 3.04740405 | 3.04755378 | -0.02968276 | 6 | 0.0153220575
2 | 0 | 0 | 1 | 1 | 4646.9827 | 3.04690433 | 3.04725361 | -0.02959734 | 6 | 0.0153205618
2 | 0 | 0 | 1 | 1 | 4647.0327 | 3.04640388 | 3.04693222 | -0.02956762 | 6 | 0.0153190689
2 | 0 | 0 | 1 | 1 | 4647.0827 | 3.04590464 | 3.04630208 | -0.02973714 | 6 | 0.0153175704
2 | 0 | 0 | 0 | 1 | 4647.1328 | 3.04540348 | 3.04593039 | -0.02965612 | 6 | 0.0153160691
2 | 0 | 0 | 0 | 1 | 4647.1829 | 3.04490256 | 3.04541659 | -0.0296001 | 6 | 0.0153145706
2 | 0 | 0 | 0 | 1 | 4647.2329 | 3.04440355 | 3.04495764 | -0.02951033 | 6 | 0.0153130796
2 | 0 | 0 | 1 | 1 | 4647.2828 | 3.0439043 | 3.04434681 | -0.02950325 | 6 | 0.0153115932
2 | 0 | 0 | 0 | 1 | 4647.3329 | 3.04340363 | 3.04369426 | -0.02946307 | 6 | 0.0153101021
2 | 0 | 0 | 0 | 1 | 4647.3829 | 3.04290366 | 3.04330349 | -0.02961556 | 6 | 0.0153086111
2 | 0 | 0 | 0 | 1 | 4647.4329 | 3.0424037 | 3.04294276 | -0.02964092 | 6 | 0.0153071145
2 | 0 | 0 | 0 | 1 | 4647.4829 | 3.0419035 | 3.04248142 | -0.02959202 | 6 | 0.0153056197
2 | 0 | 0 | 0 | 1 | 4647.5329 | 3.04140353 | 3.0420804 | -0.02963317 | 6 | 0.0153041249
2 | 0 | 0 | 0 | 1 | 4647.5829 | 3.04090333 | 3.0412786 | -0.02967948 | 6 | 0.0153026273
2 | 0 | 0 | 0 | 1 | 4647.6329 | 3.04040337 | 3.04102802 | -0.02961766 | 6 | 0.0153011316
2 | 0 | 0 | 0 | 1 | 4647.6829 | 3.0399034 | 3.04018593 | -0.02958934 | 6 | 0.0152996369
2 | 0 | 0 | 0 | 1 | 4647.7329 | 3.03940344 | 3.04000545 | -0.02973655 | 6 | 0.0152981384
2 | 0 | 0 | 0 | 1 | 4647.7829 | 3.03890347 | 3.03928351 | -0.02968409 | 6 | 0.0152966389
2 | 0 | 0 | 0 | 1 | 4647.8329 | 3.03840303 | 3.03892279 | -0.02964993 | 6 | 0.0152951414
2 | 0 | 0 | 0 | 1 | 4647.8829 | 3.03790307 | 3.0382812 | -0.02971412 | 6 | 0.0152936429
2 | 0 | 0 | 0 | 1 | 4647.9329 | 3.03740311 | 3.03777957 | -0.02964398 | 6 | 0.0152921453
2 | 0 | 0 | 0 | 1 | 4647.9829 | 3.03690314 | 3.03737926 | -0.029605 | 6 | 0.0152906505
2 | 0 | 0 | 0 | 1 | 4648.0329 | 3.03640318 | 3.03703809 | -0.0297787 | 6 | 0.015289152
2 | 0 | 0 | 0 | 1 | 4648.0829 | 3.03590298 | 3.03635669 | -0.02974093 | 6 | 0.0152876498
2 | 0 | 0 | 0 | 1 | 4648.1329 | 3.03540301 | 3.03589559 | -0.02967384 | 6 | 0.0152861504
2 | 0 | 0 | 0 | 1 | 4648.1829 | 3.03490281 | 3.03553438 | -0.02973856 | 6 | 0.015284651
2 | 0 | 0 | 0 | 1 | 4648.2329 | 3.03440285 | 3.03484273 | -0.02972087 | 6 | 0.0152831497
2 | 0 | 0 | 0 | 1 | 4648.2829 | 3.03390265 | 3.03420115 | -0.02967888 | 6 | 0.0152816512
2 | 0 | 0 | 0 | 1 | 4648.3329 | 3.03340292 | 3.0340209 | -0.02971482 | 6 | 0.0152801527
2 | 0 | 0 | 0 | 1 | 4648.3829 | 3.03290272 | 3.03331923 | -0.0298007 | 6 | 0.0152786495
2 | 0 | 0 | 0 | 1 | 4648.4329 | 3.03240275 | 3.03273749 | -0.02972323 | 6 | 0.0152771473
2 | 0 | 0 | 0 | 1 | 4648.4829 | 3.03190255 | 3.0323267 | -0.02966257 | 6 | 0.0152756497
2 | 0 | 0 | 0 | 1 | 4648.5329 | 3.03140259 | 3.03181529 | -0.02959317 | 6 | 0.015274155
2 | 0 | 0 | 0 | 1 | 4648.5829 | 3.03090262 | 3.03143454 | -0.02955692 | 6 | 0.015272662
2 | 0 | 0 | 0 | 1 | 4648.6329 | 3.03040242 | 3.03098321 | -0.02955254 | 6 | 0.0152711701
2 | 0 | 0 | 0 | 1 | 4648.6829 | 3.02990246 | 3.03045225 | -0.02977727 | 6 | 0.0152696716
2 | 0 | 0 | 0 | 1 | 4648.7329 | 3.02940249 | 3.02969027 | -0.0296726 | 6 | 0.0152681712
2 | 0 | 0 | 0 | 1 | 4648.7829 | 3.02890253 | 3.02931905 | -0.02964261 | 6 | 0.0152666746
2 | 0 | 0 | 0 | 1 | 4648.8329 | 3.02840257 | 3.02881813 | -0.02979688 | 6 | 0.0152651751
2 | 0 | 0 | 0 | 1 | 4648.8829 | 3.0279026 | 3.02846718 | -0.02974826 | 6 | 0.015263672
2 | 0 | 0 | 0 | 1 | 4648.9329 | 3.0274024 | 3.02795577 | -0.02970816 | 6 | 0.0152621726
2 | 0 | 0 | 0 | 1 | 4648.9829 | 3.02690244 | 3.02728415 | -0.02981915 | 6 | 0.0152606703
2 | 0 | 0 | 0 | 1 | 4649.0329 | 3.02640224 | 3.0266428 | -0.02979787 | 6 | 0.0152591653
2 | 0 | 0 | 0 | 1 | 4649.0829 | 3.02590227 | 3.02632189 | -0.02974991 | 6 | 0.0152576631
2 | 0 | 0 | 0 | 1 | 4649.1329 | 3.02540231 | 3.02598119 | -0.02978316 | 6 | 0.0152561599
2 | 0 | 0 | 0 | 1 | 4649.1829 | 3.02490234 | 3.02529931 | -0.02983219 | 6 | 0.0152546549
2 | 0 | 0 | 0 | 1 | 4649.2329 | 3.02440238 | 3.02480817 | -0.02978146 | 6 | 0.0152531518
2 | 0 | 0 | 0 | 1 | 4649.2829 | 3.02390194 | 3.02430677 | -0.02975933 | 6 | 0.0152516486
2 | 0 | 0 | 0 | 1 | 4649.3329 | 3.02340198 | 3.02381587 | -0.02987981 | 6 | 0.0152501417
2 | 0 | 0 | 0 | 1 | 4649.3829 | 3.02290201 | 3.02324438 | -0.0298211 | 6 | 0.0152486349
2 | 0 | 0 | 0 | 1 | 4649.4329 | 3.02240205 | 3.02274299 | -0.0297641 | 6 | 0.0152471317
2 | 0 | 0 | 0 | 1 | 4649.4829 | 3.02190185 | 3.02236247 | -0.02989483 | 6 | 0.0152456257
2 | 0 | 0 | 0 | 1 | 4649.5329 | 3.02140188 | 3.02184105 | -0.02982188 | 6 | 0.0152441189
2 | 0 | 0 | 0 | 1 | 4649.5829 | 3.02090168 | 3.02147007 | -0.02976455 | 6 | 0.0152426148
2 | 0 | 0 | 0 | 1 | 4649.6329 | 3.02040219 | 3.02081704 | -0.02992659 | 6 | 0.0152411088
2 | 0 | 0 | 0 | 1 | 4649.6829 | 3.01990175 | 3.02040744 | -0.02986824 | 6 | 0.0152396001
2 | 0 | 0 | 1 | 1 | 4649.7331 | 3.0194006 | 3.01976562 | -0.02978911 | 6 | 0.0152380886
2 | 0 | 0 | 0 | 1 | 4649.783 | 3.01890182 | 3.0193038 | -0.02970409 | 6 | 0.015236591
2 | 0 | 0 | 0 | 1 | 4649.833 | 3.01840186 | 3.01877332 | -0.02965603 | 6 | 0.0152350934
2 | 0 | 0 | 1 | 1 | 4649.8831 | 3.01790166 | 3.01832223 | -0.02963793 | 6 | 0.015233594
2 | 0 | 0 | 1 | 1 | 4649.9331 | 3.0174017 | 3.01776099 | -0.02973411 | 6 | 0.0152320955
2 | 0 | 0 | 1 | 1 | 4649.9831 | 3.01690149 | 3.01758051 | -0.02981749 | 6 | 0.0152305914
2 | 0 | 0 | 1 | 1 | 4650.0331 | 3.01640153 | 3.01685882 | -0.02978335 | 6 | 0.0152290873
2 | 0 | 0 | 1 | 1 | 4650.0831 | 3.01590133 | 3.01623702 | -0.02975415 | 6 | 0.0152275851
2 | 0 | 0 | 1 | 1 | 4650.1331 | 3.01540136 | 3.0156858 | -0.02985441 | 6 | 0.0152260801
2 | 0 | 0 | 1 | 1 | 4650.1831 | 3.01490164 | 3.01533508 | -0.02980364 | 6 | 0.0152245751
2 | 0 | 0 | 1 | 1 | 4650.2331 | 3.01440144 | 3.01497412 | -0.02974882 | 6 | 0.0152230728
2 | 0 | 0 | 1 | 1 | 4650.2831 | 3.01390147 | 3.01405191 | -0.02992842 | 6 | 0.015221565
2 | 0 | 0 | 1 | 1 | 4650.3331 | 3.01340127 | 3.01362085 | -0.02987292 | 6 | 0.0152200572
2 | 0 | 0 | 1 | 1 | 4650.3831 | 3.01290131 | 3.01319981 | -0.02981163 | 6 | 0.0152185513
2 | 0 | 0 | 1 | 1 | 4650.4331 | 3.0124011 | 3.01282907 | -0.02982932 | 6 | 0.0152170472
2 | 0 | 0 | 1 | 1 | 4650.4831 | 3.01190114 | 3.01245785 | -0.02979487 | 6 | 0.0152155422
2 | 0 | 0 | 1 | 1 | 4650.5331 | 3.01140118 | 3.01180649 | -0.02976832 | 6 | 0.0152140399
2 | 0 | 0 | 1 | 1 | 4650.5831 | 3.01090121 | 3.01132536 | -0.0298845 | 6 | 0.0152125349
2 | 0 | 0 | 1 | 1 | 4650.6331 | 3.01040125 | 3.0107739 | -0.02990763 | 6 | 0.0152110253
2 | 0 | 0 | 1 | 1 | 4650.6831 | 3.00990105 | 3.01034284 | -0.02985792 | 6 | 0.0152095174
2 | 0 | 0 | 1 | 1 | 4650.7331 | 3.00940084 | 3.00977135 | -0.02986502 | 6 | 0.0152080106
2 | 0 | 0 | 1 | 1 | 4650.7831 | 3.00890088 | 3.00938058 | -0.02991535 | 6 | 0.0152065009
2 | 0 | 0 | 1 | 1 | 4650.8331 | 3.00840092 | 3.00884914 | -0.02985648 | 6 | 0.0152049931
2 | 0 | 0 | 1 | 1 | 4650.8831 | 3.00790095 | 3.00830793 | -0.02982701 | 6 | 0.0152034871
2 | 0 | 0 | 1 | 1 | 4650.9331 | 3.00740075 | 3.00775647 | -0.02997434 | 6 | 0.0152019756
2 | 0 | 0 | 1 | 1 | 4650.9831 | 3.00690103 | 3.0074358 | -0.02991081 | 6 | 0.015200465
2 | 0 | 0 | 1 | 1 | 4651.0331 | 3.00640059 | 3.00674391 | -0.02983461 | 6 | 0.0151989581
2 | 0 | 0 | 1 | 1 | 4651.0831 | 3.00590062 | 3.00630283 | -0.02974703 | 6 | 0.0151974559
2 | 0 | 0 | 1 | 1 | 4651.1331 | 3.00540066 | 3.00571156 | -0.02974 | 6 | 0.0151959546
2 | 0 | 0 | 1 | 1 | 4651.1831 | 3.00490069 | 3.00523043 | -0.02971835 | 6 | 0.0151944542
2 | 0 | 0 | 1 | 1 | 4651.2331 | 3.00440073 | 3.00484943 | -0.02991563 | 6 | 0.0151929501
2 | 0 | 0 | 1 | 1 | 4651.2831 | 3.00390053 | 3.00422788 | -0.02988835 | 6 | 0.0151914405
2 | 0 | 0 | 1 | 1 | 4651.3331 | 3.00340056 | 3.00368667 | -0.02981975 | 6 | 0.0151899345
2 | 0 | 0 | 1 | 1 | 4651.3831 | 3.0029006 | 3.00321531 | -0.02988582 | 6 | 0.0151884286
2 | 0 | 0 | 1 | 1 | 4651.4331 | 3.0024004 | 3.00274444 | -0.02991087 | 6 | 0.0151869189
2 | 0 | 0 | 1 | 1 | 4651.4831 | 3.0019002 | 3.00226283 | -0.02985432 | 6 | 0.0151854111
2 | 0 | 0 | 1 | 1 | 4651.5331 | 3.00140023 | 3.00196218 | -0.02990783 | 6 | 0.0151839033
2 | 0 | 0 | 1 | 1 | 4651.5831 | 3.00090051 | 3.00111032 | -0.02998945 | 6 | 0.0151823908
2 | 0 | 0 | 1 | 1 | 4651.6331 | 3.0004003 | 3.00084972 | -0.02991679 | 6 | 0.0151808793
2 | 0 | 0 | 1 | 1 | 4651.6831 | 2.99990034 | 3.00010777 | -0.02989778 | 6 | 0.0151793696
2 | 0 | 0 | 1 | 1 | 4651.7331 | 2.99940014 | 2.99956632 | -0.03000679 | 6 | 0.0151778571
2 | 0 | 0 | 1 | 1 | 4651.7831 | 2.99890018 | 2.9995966 | -0.02993381 | 6 | 0.0151763447
2 | 0 | 0 | 1 | 1 | 4651.8331 | 2.99839997 | 2.99873447 | -0.0298873 | 6 | 0.0151748359
2 | 0 | 0 | 1 | 1 | 4651.8831 | 2.99790001 | 2.9984839 | -0.03007992 | 6 | 0.0151733216
2 | 0 | 0 | 1 | 1 | 4651.9331 | 2.99740005 | 2.99779224 | -0.0299893 | 6 | 0.0151718063
2 | 0 | 0 | 1 | 1 | 4651.9831 | 2.99690008 | 2.99725103 | -0.02993263 | 6 | 0.0151702948
2 | 0 | 0 | 1 | 1 | 4652.0331 | 2.99640012 | 2.99679971 | -0.03004817 | 6 | 0.0151687814
2 | 0 | 0 | 1 | 1 | 4652.0831 | 2.99590015 | 2.99626827 | -0.02998723 | 6 | 0.0151672671
2 | 0 | 0 | 1 | 1 | 4652.1331 | 2.99539971 | 2.99584723 | -0.02991175 | 6 | 0.0151657555
2 | 0 | 0 | 1 | 1 | 4652.1831 | 2.99489999 | 2.99528599 | -0.0300355 | 6 | 0.015164244
2 | 0 | 0 | 1 | 1 | 4652.2331 | 2.99439979 | 2.99478483 | -0.03002763 | 6 | 0.0151627269
2 | 0 | 0 | 1 | 1 | 4652.2832 | 2.99389958 | 2.99413347 | -0.02996894 | 6 | 0.0151612107
2 | 0 | 0 | 1 | 1 | 4652.3332 | 2.99339914 | 2.99391127 | -0.02988544 | 6 | 0.0151597001
2 | 0 | 0 | 1 | 1 | 4652.3831 | 2.99290061 | 2.99340391 | -0.02981581 | 6 | 0.0151581969
2 | 0 | 0 | 0 | 1 | 4652.4333 | 2.99239993 | 2.99288011 | -0.02978893 | 6 | 0.0151566872
2 | 0 | 0 | 0 | 1 | 4652.4833 | 2.99189901 | 2.99228811 | -0.02983437 | 6 | 0.0151551822
2 | 0 | 0 | 0 | 1 | 4652.5333 | 2.99139953 | 2.9919982 | -0.02997099 | 6 | 0.0151536716
2 | 0 | 0 | 0 | 1 | 4652.5833 | 2.99089956 | 2.99139643 | -0.02991562 | 6 | 0.015152161
2 | 0 | 0 | 0 | 1 | 4652.6333 | 2.9903996 | 2.99087524 | -0.02987169 | 6 | 0.0151506523
2 | 0 | 0 | 0 | 1 | 4652.6833 | 2.9898994 | 2.99028373 | -0.02999482 | 6 | 0.0151491407
2 | 0 | 0 | 0 | 1 | 4652.7333 | 2.98939943 | 2.98993301 | -0.02996516 | 6 | 0.0151476283
2 | 0 | 0 | 0 | 1 | 4652.7833 | 2.98889947 | 2.98945165 | -0.02992556 | 6 | 0.0151461177
2 | 0 | 0 | 0 | 1 | 4652.8333 | 2.98839927 | 2.98895049 | -0.03007934 | 6 | 0.0151446043
2 | 0 | 0 | 0 | 1 | 4652.8833 | 2.9878993 | 2.98847938 | -0.03003501 | 6 | 0.0151430871
2 | 0 | 0 | 0 | 1 | 4652.9333 | 2.9873991 | 2.98794794 | -0.0299588 | 6 | 0.0151415737
2 | 0 | 0 | 0 | 1 | 4652.9833 | 2.98689938 | 2.98744678 | -0.02999474 | 6 | 0.0151400613
2 | 0 | 0 | 0 | 1 | 4653.0333 | 2.98639917 | 2.98681521 | -0.02998653 | 6 | 0.0151385479
2 | 0 | 0 | 0 | 1 | 4653.0833 | 2.98589921 | 2.98636413 | -0.02994481 | 6 | 0.0151370363
2 | 0 | 0 | 0 | 1 | 4653.1333 | 2.98539901 | 2.98598337 | -0.03000647 | 6 | 0.0151355239
2 | 0 | 0 | 0 | 1 | 4653.1833 | 2.98489904 | 2.98518109 | -0.0300788 | 6 | 0.0151340067
2 | 0 | 0 | 0 | 1 | 4653.2333 | 2.98439908 | 2.98479009 | -0.03000774 | 6 | 0.0151324915
2 | 0 | 0 | 0 | 1 | 4653.2833 | 2.98389888 | 2.98429918 | -0.02997832 | 6 | 0.0151309771
2 | 0 | 0 | 0 | 1 | 4653.3333 | 2.98339891 | 2.98372769 | -0.03008276 | 6 | 0.015129461
2 | 0 | 0 | 0 | 1 | 4653.3833 | 2.98289895 | 2.98333669 | -0.03001984 | 6 | 0.0151279457
2 | 0 | 0 | 0 | 1 | 4653.4333 | 2.98239899 | 2.98283529 | -0.02995616 | 6 | 0.0151264323
2 | 0 | 0 | 0 | 1 | 4653.4833 | 2.98189902 | 2.98247457 | -0.03014796 | 6 | 0.0151249152
2 | 0 | 0 | 0 | 1 | 4653.5333 | 2.98139906 | 2.98187304 | -0.03005764 | 6 | 0.0151233962
2 | 0 | 0 | 0 | 1 | 4653.5833 | 2.98089886 | 2.98117137 | -0.02999618 | 6 | 0.0151218809
2 | 0 | 0 | 0 | 1 | 4653.6333 | 2.98039889 | 2.98065019 | -0.02992313 | 6 | 0.0151203694
2 | 0 | 0 | 0 | 1 | 4653.6833 | 2.97989869 | 2.98035932 | -0.02987863 | 6 | 0.0151188616
2 | 0 | 0 | 0 | 1 | 4653.7333 | 2.97939873 | 2.97989821 | -0.02986191 | 6 | 0.0151173538
2 | 0 | 0 | 0 | 1 | 4653.7833 | 2.97889876 | 2.97913647 | -0.030009 | 6 | 0.0151158441
2 | 0 | 0 | 0 | 1 | 4653.8333 | 2.9783988 | 2.97886586 | -0.03003408 | 6 | 0.0151143279
2 | 0 | 0 | 0 | 1 | 4653.8833 | 2.9778986 | 2.97832441 | -0.02999406 | 6 | 0.0151128136
2 | 0 | 0 | 0 | 1 | 4653.9333 | 2.9773984 | 2.97771287 | -0.03000937 | 6 | 0.0151113002
2 | 0 | 0 | 0 | 1 | 4653.9833 | 2.97689843 | 2.97728181 | -0.03005174 | 6 | 0.015109784
2 | 0 | 0 | 0 | 1 | 4654.0333 | 2.97639847 | 2.97679067 | -0.03000278 | 6 | 0.0151082687
2 | 0 | 0 | 0 | 1 | 4654.0833 | 2.9758985 | 2.97638965 | -0.02999863 | 6 | 0.0151067544
2 | 0 | 0 | 0 | 1 | 4654.1333 | 2.9753983 | 2.97590852 | -0.03014262 | 6 | 0.0151052354
2 | 0 | 0 | 0 | 1 | 4654.1833 | 2.97489834 | 2.97507644 | -0.03007182 | 6 | 0.0151037173
2 | 0 | 0 | 0 | 1 | 4654.2333 | 2.97439837 | 2.97479606 | -0.03001073 | 6 | 0.0151022011
2 | 0 | 0 | 0 | 1 | 4654.2833 | 2.97389817 | 2.97429466 | -0.03017147 | 6 | 0.0151006812
2 | 0 | 0 | 0 | 1 | 4654.3333 | 2.97339821 | 2.97387362 | -0.03007395 | 6 | 0.0150991613
2 | 0 | 0 | 0 | 1 | 4654.3833 | 2.97289824 | 2.97317171 | -0.03003612 | 6 | 0.0150976442
2 | 0 | 0 | 0 | 1 | 4654.4333 | 2.97239828 | 2.97261047 | -0.03019985 | 6 | 0.0150961252
2 | 0 | 0 | 0 | 1 | 4654.4833 | 2.97189808 | 2.97252011 | -0.03012963 | 6 | 0.0150946025
2 | 0 | 0 | 0 | 1 | 4654.5333 | 2.97139788 | 2.97162819 | -0.03009983 | 6 | 0.0150930835
2 | 0 | 0 | 0 | 1 | 4654.5833 | 2.97089815 | 2.97118688 | -0.03013701 | 6 | 0.0150915636
2 | 0 | 0 | 0 | 1 | 4654.6333 | 2.97039795 | 2.97061563 | -0.03012519 | 6 | 0.0150900427
2 | 0 | 0 | 0 | 1 | 4654.6833 | 2.96989775 | 2.97030497 | -0.03006627 | 6 | 0.0150885237
2 | 0 | 0 | 0 | 1 | 4654.7333 | 2.96939778 | 2.96986389 | -0.03012824 | 6 | 0.0150870057
2 | 0 | 0 | 0 | 1 | 4654.7833 | 2.96889782 | 2.96950269 | -0.03019375 | 6 | 0.015085482
2 | 0 | 0 | 0 | 1 | 4654.8333 | 2.96839809 | 2.96858072 | -0.03011989 | 6 | 0.0150839612
2 | 0 | 0 | 0 | 1 | 4654.8833 | 2.96789789 | 2.96820998 | -0.03005148 | 6 | 0.0150824431
2 | 0 | 0 | 0 | 1 | 4654.9333 | 2.96739864 | 2.96787691 | -0.02994523 | 6 | 0.0150809307
2 | 0 | 0 | 1 | 1 | 4654.9834 | 2.96689796 | 2.96729851 | -0.02993547 | 6 | 0.0150794163
2 | 0 | 0 | 1 | 1 | 4655.0335 | 2.96639657 | 2.96677446 | -0.02993415 | 6 | 0.0150779029
2 | 0 | 0 | 1 | 1 | 4655.0835 | 2.96589756 | 2.96626496 | -0.03013017 | 6 | 0.0150763867
2 | 0 | 0 | 1 | 1 | 4655.1335 | 2.9653976 | 2.96572351 | -0.03006215 | 6 | 0.0150748687
2 | 0 | 0 | 1 | 1 | 4655.1835 | 2.96489763 | 2.96511221 | -0.03003309 | 6 | 0.0150733525
2 | 0 | 0 | 1 | 1 | 4655.2335 | 2.96439767 | 2.96483135 | -0.030163 | 6 | 0.0150718344
2 | 0 | 0 | 1 | 1 | 4655.2835 | 2.96389771 | 2.96409965 | -0.03010524 | 6 | 0.0150703136
2 | 0 | 0 | 1 | 1 | 4655.3335 | 2.96339726 | 2.96364856 | -0.03004408 | 6 | 0.0150687974
2 | 0 | 0 | 1 | 1 | 4655.3835 | 2.9628973 | 2.9632473 | -0.03016007 | 6 | 0.0150672784
2 | 0 | 0 | 1 | 1 | 4655.4335 | 2.96239734 | 2.96269631 | -0.03017847 | 6 | 0.0150657557
2 | 0 | 0 | 1 | 1 | 4655.4835 | 2.96189737 | 2.96231532 | -0.03012165 | 6 | 0.0150642348
2 | 0 | 0 | 1 | 1 | 4655.5335 | 2.96139741 | 2.96164393 | -0.03011753 | 6 | 0.0150627149
2 | 0 | 0 | 1 | 1 | 4655.5835 | 2.96089721 | 2.96129274 | -0.03015241 | 6 | 0.0150611941
2 | 0 | 0 | 1 | 1 | 4655.6335 | 2.96039748 | 2.96082163 | -0.03009459 | 6 | 0.0150596742
2 | 0 | 0 | 1 | 1 | 4655.6835 | 2.95989704 | 2.96010995 | -0.03008573 | 6 | 0.0150581561
2 | 0 | 0 | 1 | 1 | 4655.7335 | 2.95939708 | 2.95978928 | -0.03024091 | 6 | 0.0150566325
2 | 0 | 0 | 1 | 1 | 4655.7835 | 2.95889711 | 2.9594183 | -0.03015095 | 6 | 0.0150551088
2 | 0 | 0 | 1 | 1 | 4655.8335 | 2.95839715 | 2.95883679 | -0.03009211 | 6 | 0.0150535898
2 | 0 | 0 | 1 | 1 | 4655.8835 | 2.95789695 | 2.95831561 | -0.03022233 | 6 | 0.015052068
2 | 0 | 0 | 1 | 1 | 4655.9335 | 2.95739698 | 2.95764399 | -0.03017494 | 6 | 0.0150505444
2 | 0 | 0 | 1 | 1 | 4655.9835 | 2.95689702 | 2.95725274 | -0.03010139 | 6 | 0.0150490245
2 | 0 | 0 | 1 | 1 | 4656.0335 | 2.95639682 | 2.95657134 | -0.03026754 | 6 | 0.0150475018
2 | 0 | 0 | 1 | 1 | 4656.0835 | 2.95589685 | 2.95641065 | -0.03020492 | 6 | 0.0150459753
2 | 0 | 0 | 1 | 1 | 4656.1335 | 2.95539665 | 2.9557693 | -0.03015022 | 6 | 0.0150444526
2 | 0 | 0 | 1 | 1 | 4656.1835 | 2.95489669 | 2.95528817 | -0.03006175 | 6 | 0.0150429346
2 | 0 | 0 | 1 | 1 | 4656.2335 | 2.95439696 | 2.95491719 | -0.03000102 | 6 | 0.0150414193
2 | 0 | 0 | 1 | 1 | 4656.2835 | 2.95389676 | 2.95442605 | -0.0300003 | 6 | 0.0150399059
2 | 0 | 0 | 1 | 1 | 4656.3335 | 2.9533968 | 2.95385456 | -0.03007987 | 6 | 0.0150383906
2 | 0 | 0 | 1 | 1 | 4656.3835 | 2.9528966 | 2.9532733 | -0.03017454 | 6 | 0.0150368698
2 | 0 | 0 | 1 | 1 | 4656.4335 | 2.95239663 | 2.9528923 | -0.03009977 | 6 | 0.0150353489
2 | 0 | 0 | 1 | 1 | 4656.4835 | 2.95189643 | 2.95232081 | -0.03010876 | 6 | 0.01503383
2 | 0 | 0 | 1 | 1 | 4656.5335 | 2.95139647 | 2.95189977 | -0.03020473 | 6 | 0.0150323072
2 | 0 | 0 | 1 | 1 | 4656.5835 | 2.9508965 | 2.95130849 | -0.03013558 | 6 | 0.0150307855
2 | 0 | 0 | 1 | 1 | 4656.6335 | 2.95039654 | 2.95081735 | -0.03010596 | 6 | 0.0150292655
2 | 0 | 0 | 1 | 1 | 4656.6835 | 2.94989657 | 2.95030594 | -0.03027906 | 6 | 0.015027741
2 | 0 | 0 | 1 | 1 | 4656.7335 | 2.94939661 | 2.94972444 | -0.03020235 | 6 | 0.0150262164
2 | 0 | 0 | 1 | 1 | 4656.7835 | 2.94889617 | 2.94926333 | -0.03015152 | 6 | 0.0150246937
2 | 0 | 0 | 1 | 1 | 4656.8335 | 2.94839644 | 2.94872189 | -0.0302877 | 6 | 0.0150231691
2 | 0 | 0 | 1 | 1 | 4656.8835 | 2.94789624 | 2.94836092 | -0.03022993 | 6 | 0.0150216427
2 | 0 | 0 | 1 | 1 | 4656.9335 | 2.94739628 | 2.94764948 | -0.03016439 | 6 | 0.015020119
2 | 0 | 0 | 1 | 1 | 4656.9835 | 2.94689631 | 2.94691777 | -0.03027573 | 6 | 0.0150185945
2 | 0 | 0 | 1 | 1 | 4657.0335 | 2.94639635 | 2.94660687 | -0.03026834 | 6 | 0.0150170671
2 | 0 | 0 | 1 | 1 | 4657.0835 | 2.94589615 | 2.94639635 | -0.03018963 | 6 | 0.0150155416
2 | 0 | 0 | 1 | 1 | 4657.1335 | 2.94539595 | 2.94577479 | -0.0302412 | 6 | 0.015014017
2 | 0 | 0 | 1 | 1 | 4657.1835 | 2.94489598 | 2.94526386 | -0.03025427 | 6 | 0.0150124896
2 | 0 | 0 | 1 | 1 | 4657.2335 | 2.94439602 | 2.94458175 | -0.03018464 | 6 | 0.0150109651
2 | 0 | 0 | 1 | 1 | 4657.2835 | 2.94389606 | 2.94412088 | -0.03018629 | 6 | 0.0150094423
2 | 0 | 0 | 1 | 1 | 4657.3335 | 2.94339585 | 2.94360924 | -0.03031066 | 6 | 0.015007914
2 | 0 | 0 | 1 | 1 | 4657.3835 | 2.94289589 | 2.94320869 | -0.03023223 | 6 | 0.0150063876
2 | 0 | 0 | 1 | 1 | 4657.4335 | 2.94239593 | 2.94263721 | -0.03016958 | 6 | 0.015004863
2 | 0 | 0 | 1 | 1 | 4657.4835 | 2.9418962 | 2.94243765 | -0.03005456 | 6 | 0.015003345
2 | 0 | 0 | 0 | 1 | 4657.5336 | 2.94139504 | 2.94176507 | -0.03004683 | 6 | 0.0150018251
2 | 0 | 0 | 0 | 1 | 4657.5837 | 2.9408946 | 2.94129491 | -0.03002639 | 6 | 0.015000307
2 | 0 | 0 | 1 | 1 | 4657.6336 | 2.94039631 | 2.94071436 | -0.03022218 | 6 | 0.0149987908
2 | 0 | 0 | 1 | 1 | 4657.6836 | 2.93989587 | 2.94021201 | -0.03018408 | 6 | 0.0149972662
2 | 0 | 0 | 0 | 1 | 4657.7337 | 2.93939567 | 2.9398303 | -0.03014021 | 6 | 0.0149957417
2 | 0 | 0 | 0 | 1 | 4657.7837 | 2.93889546 | 2.93921876 | -0.03019994 | 6 | 0.0149942199
2 | 0 | 0 | 0 | 1 | 4657.8337 | 2.9383955 | 2.93888783 | -0.03021322 | 6 | 0.0149926953
2 | 0 | 0 | 0 | 1 | 4657.8837 | 2.9378953 | 2.93848705 | -0.03016479 | 6 | 0.0149911717
2 | 0 | 0 | 0 | 1 | 4657.9337 | 2.93739533 | 2.93789577 | -0.03022059 | 6 | 0.0149896489
2 | 0 | 0 | 0 | 1 | 4657.9837 | 2.93689537 | 2.93751454 | -0.03027655 | 6 | 0.0149881216
2 | 0 | 0 | 0 | 1 | 4658.0337 | 2.93639541 | 2.93702364 | -0.03022468 | 6 | 0.0149865951
2 | 0 | 0 | 0 | 1 | 4658.0837 | 2.93589544 | 2.93650198 | -0.03020232 | 6 | 0.0149850706
2 | 0 | 0 | 0 | 1 | 4658.1337 | 2.93539548 | 2.93604112 | -0.03024659 | 6 | 0.0149835451
2 | 0 | 0 | 0 | 1 | 4658.1837 | 2.93489552 | 2.93548965 | -0.03020584 | 6 | 0.0149820205
2 | 0 | 0 | 0 | 1 | 4658.2337 | 2.93439531 | 2.93488812 | -0.03015072 | 6 | 0.0149804978
2 | 0 | 0 | 0 | 1 | 4658.2837 | 2.93389511 | 2.93450713 | -0.03033965 | 6 | 0.0149789713
2 | 0 | 0 | 0 | 1 | 4658.3337 | 2.93339515 | 2.93381548 | -0.03025075 | 6 | 0.014977443
2 | 0 | 0 | 0 | 1 | 4658.3837 | 2.93289518 | 2.9332943 | -0.03020266 | 6 | 0.0149759185
2 | 0 | 0 | 0 | 1 | 4658.4337 | 2.93239522 | 2.93278313 | -0.03029844 | 6 | 0.014974393
2 | 0 | 0 | 0 | 1 | 4658.4837 | 2.93189526 | 2.93239188 | -0.03025104 | 6 | 0.0149728647
2 | 0 | 0 | 0 | 1 | 4658.5337 | 2.93139482 | 2.93174028 | -0.03021018 | 6 | 0.0149713401
2 | 0 | 0 | 0 | 1 | 4658.5837 | 2.93089485 | 2.93145967 | -0.03031658 | 6 | 0.0149698136
2 | 0 | 0 | 0 | 1 | 4658.6337 | 2.93039489 | 2.9308784 | -0.03030576 | 6 | 0.0149682825
2 | 0 | 0 | 0 | 1 | 4658.6837 | 2.92989492 | 2.93037701 | -0.03026329 | 6 | 0.0149667552
2 | 0 | 0 | 0 | 1 | 4658.7337 | 2.92939496 | 2.93004632 | -0.03019374 | 6 | 0.0149652306
2 | 0 | 0 | 0 | 1 | 4658.7837 | 2.92889476 | 2.92948484 | -0.0301 | 6 | 0.0149637097
2 | 0 | 0 | 0 | 1 | 4658.8337 | 2.92839479 | 2.92911386 | -0.03010088 | 6 | 0.0149621908
2 | 0 | 0 | 0 | 1 | 4658.8837 | 2.92789483 | 2.92864275 | -0.03010892 | 6 | 0.0149606718
2 | 0 | 0 | 0 | 1 | 4658.9337 | 2.92739463 | 2.92777061 | -0.03027369 | 6 | 0.0149591463
2 | 0 | 0 | 0 | 1 | 4658.9837 | 2.92689466 | 2.92752004 | -0.0302247 | 6 | 0.0149576208
2 | 0 | 0 | 0 | 1 | 4659.0337 | 2.9263947 | 2.92692876 | -0.03019952 | 6 | 0.0149560962
2 | 0 | 0 | 0 | 1 | 4659.0837 | 2.9258945 | 2.92644739 | -0.03032037 | 6 | 0.0149545688
2 | 0 | 0 | 0 | 1 | 4659.1337 | 2.92539454 | 2.92590618 | -0.03024768 | 6 | 0.0149530414
2 | 0 | 0 | 0 | 1 | 4659.1837 | 2.92489433 | 2.92532468 | -0.0301826 | 6 | 0.0149515178
2 | 0 | 0 | 0 | 1 | 4659.2337 | 2.92439437 | 2.92514443 | -0.03034492 | 6 | 0.0149499904
2 | 0 | 0 | 0 | 1 | 4659.2837 | 2.92389441 | 2.92455292 | -0.030294 | 6 | 0.0149484603
2 | 0 | 0 | 0 | 1 | 4659.3337 | 2.9233942 | 2.92387128 | -0.03024096 | 6 | 0.0149469338
2 | 0 | 0 | 0 | 1 | 4659.3837 | 2.92289424 | 2.9235003 | -0.03034192 | 6 | 0.0149454055
2 | 0 | 0 | 0 | 1 | 4659.4337 | 2.92239428 | 2.92280865 | -0.03033095 | 6 | 0.0149438735
2 | 0 | 0 | 0 | 1 | 4659.4837 | 2.92189431 | 2.92267823 | -0.03026308 | 6 | 0.0149423452
2 | 0 | 0 | 0 | 1 | 4659.5337 | 2.92139435 | 2.92197657 | -0.0303081 | 6 | 0.0149408169
2 | 0 | 0 | 0 | 1 | 4659.5837 | 2.92089438 | 2.92145514 | -0.03038044 | 6 | 0.0149392849
2 | 0 | 0 | 0 | 1 | 4659.6337 | 2.92039418 | 2.92079377 | -0.03030698 | 6 | 0.0149377547
2 | 0 | 0 | 0 | 1 | 4659.6837 | 2.91989422 | 2.92039275 | -0.03027365 | 6 | 0.0149362264
2 | 0 | 0 | 0 | 1 | 4659.7337 | 2.91939402 | 2.91984153 | -0.03037493 | 6 | 0.0149346953
2 | 0 | 0 | 0 | 1 | 4659.7837 | 2.91889405 | 2.91943026 | -0.03029492 | 6 | 0.0149331652
2 | 0 | 0 | 0 | 1 | 4659.8337 | 2.91839409 | 2.91913962 | -0.030254 | 6 | 0.0149316378
2 | 0 | 0 | 0 | 1 | 4659.8837 | 2.91789412 | 2.9186182 | -0.03044307 | 6 | 0.0149301058
2 | 0 | 0 | 0 | 1 | 4659.9337 | 2.91739416 | 2.9179368 | -0.03034998 | 6 | 0.0149285728
2 | 0 | 0 | 0 | 1 | 4659.9837 | 2.91689372 | 2.91730499 | -0.03029163 | 6 | 0.0149270436
2 | 0 | 0 | 0 | 1 | 4660.0337 | 2.91639376 | 2.91700435 | -0.03017927 | 6 | 0.014925519
2 | 0 | 0 | 0 | 1 | 4660.0837 | 2.91589379 | 2.91632271 | -0.0301696 | 6 | 0.0149239963
2 | 0 | 0 | 0 | 1 | 4660.1338 | 2.91539335 | 2.91599107 | -0.03013383 | 6 | 0.0149224726
2 | 0 | 0 | 0 | 1 | 4660.1838 | 2.91489339 | 2.91532946 | -0.03026118 | 6 | 0.014920949
2 | 0 | 0 | 0 | 1 | 4660.2337 | 2.91439462 | 2.914891 | -0.03029788 | 6 | 0.0149194235
2 | 0 | 0 | 1 | 1 | 4660.2839 | 2.91389394 | 2.91441798 | -0.03023483 | 6 | 0.0149178905
2 | 0 | 0 | 1 | 1 | 4660.3339 | 2.91339302 | 2.91403675 | -0.03027082 | 6 | 0.0149163641
2 | 0 | 0 | 1 | 1 | 4660.3839 | 2.91289353 | 2.91342568 | -0.03029848 | 6 | 0.0149148349
2 | 0 | 0 | 1 | 1 | 4660.4339 | 2.91239357 | 2.91279411 | -0.0302705 | 6 | 0.0149133075
2 | 0 | 0 | 1 | 1 | 4660.4839 | 2.91189361 | 2.91238308 | -0.03024592 | 6 | 0.0149117801
2 | 0 | 0 | 1 | 1 | 4660.5339 | 2.9113934 | 2.9119823 | -0.03038318 | 6 | 0.014910249
2 | 0 | 0 | 1 | 1 | 4660.5839 | 2.91089344 | 2.91143084 | -0.03032153 | 6 | 0.0149087189
2 | 0 | 0 | 1 | 1 | 4660.6339 | 2.91039348 | 2.91107011 | -0.03028206 | 6 | 0.0149071896
2 | 0 | 0 | 1 | 1 | 4660.6839 | 2.90989327 | 2.91050839 | -0.03012996 | 6 | 0.0149056669
2 | 0 | 0 | 1 | 1 | 4660.7339 | 2.90939331 | 2.91023803 | -0.03011942 | 6 | 0.014904147
2 | 0 | 0 | 1 | 1 | 4660.7839 | 2.90889311 | 2.90926552 | -0.03012112 | 6 | 0.014902628
2 | 0 | 0 | 1 | 1 | 4660.8339 | 2.90839314 | 2.9087944 | -0.03031117 | 6 | 0.0149011035
2 | 0 | 0 | 1 | 1 | 4660.8839 | 2.90789342 | 2.90835333 | -0.03027226 | 6 | 0.0148995742
2 | 0 | 0 | 1 | 1 | 4660.9339 | 2.90739322 | 2.90784216 | -0.0302307 | 6 | 0.0148980478
2 | 0 | 0 | 1 | 1 | 4660.9839 | 2.90689325 | 2.90749121 | -0.03030437 | 6 | 0.0148965213
2 | 0 | 0 | 1 | 1 | 4661.0339 | 2.90639305 | 2.90689969 | -0.03029457 | 6 | 0.0148949912
2 | 0 | 0 | 1 | 1 | 4661.0839 | 2.90589309 | 2.90654898 | -0.03027292 | 6 | 0.0148934638
2 | 0 | 0 | 1 | 1 | 4661.1339 | 2.90539289 | 2.90587711 | -0.03030905 | 6 | 0.0148919355
2 | 0 | 0 | 1 | 1 | 4661.1839 | 2.90489292 | 2.90550637 | -0.03038278 | 6 | 0.0148904035
2 | 0 | 0 | 1 | 1 | 4661.2339 | 2.90439296 | 2.90508509 | -0.03031811 | 6 | 0.0148888724
2 | 0 | 0 | 1 | 1 | 4661.2839 | 2.90389299 | 2.90431333 | -0.03028428 | 6 | 0.0148873441
2 | 0 | 0 | 1 | 1 | 4661.3339 | 2.90339303 | 2.90398264 | -0.03017061 | 6 | 0.0148858204
2 | 0 | 0 | 1 | 1 | 4661.3839 | 2.90289307 | 2.90363169 | -0.03016027 | 6 | 0.0148842977
2 | 0 | 0 | 1 | 1 | 4661.4339 | 2.90239263 | 2.90322065 | -0.03015507 | 6 | 0.0148827769
2 | 0 | 0 | 1 | 1 | 4661.4839 | 2.90189266 | 2.90249896 | -0.03036597 | 6 | 0.0148812486
2 | 0 | 0 | 1 | 1 | 4661.5339 | 2.9013927 | 2.9019475 | -0.03028022 | 6 | 0.0148797194
2 | 0 | 0 | 1 | 1 | 4661.5839 | 2.90089273 | 2.90134621 | -0.03025154 | 6 | 0.0148781929
2 | 0 | 0 | 1 | 1 | 4661.6339 | 2.90039253 | 2.90086508 | -0.03035024 | 6 | 0.0148766646
2 | 0 | 0 | 1 | 1 | 4661.6839 | 2.89989281 | 2.90047407 | -0.03030874 | 6 | 0.0148751335
2 | 0 | 0 | 1 | 1 | 4661.7339 | 2.89939237 | 2.89995265 | -0.03026092 | 6 | 0.0148736062
2 | 0 | 0 | 1 | 1 | 4661.7839 | 2.8988924 | 2.8995018 | -0.03037408 | 6 | 0.0148720769
2 | 0 | 0 | 1 | 1 | 4661.8339 | 2.89839244 | 2.89891005 | -0.03039502 | 6 | 0.014870543
2 | 0 | 0 | 1 | 1 | 4661.8839 | 2.89789248 | 2.89843917 | -0.03032659 | 6 | 0.0148690119
2 | 0 | 0 | 1 | 1 | 4661.9339 | 2.89739251 | 2.89805794 | -0.03037241 | 6 | 0.0148674808
2 | 0 | 0 | 1 | 1 | 4661.9839 | 2.89689231 | 2.89731622 | -0.03041528 | 6 | 0.014865947
2 | 0 | 0 | 1 | 1 | 4662.0339 | 2.89639235 | 2.89692521 | -0.03034834 | 6 | 0.0148644149
2 | 0 | 0 | 1 | 1 | 4662.0839 | 2.89589238 | 2.89634371 | -0.03033234 | 6 | 0.0148628838
2 | 0 | 0 | 1 | 1 | 4662.1339 | 2.89539218 | 2.89574242 | -0.03045952 | 6 | 0.014861349
2 | 0 | 0 | 1 | 1 | 4662.1839 | 2.89489222 | 2.89547181 | -0.03037723 | 6 | 0.0148598142
2 | 0 | 0 | 1 | 1 | 4662.2339 | 2.89439201 | 2.8948102 | -0.03031582 | 6 | 0.0148582831
2 | 0 | 0 | 1 | 1 | 4662.2839 | 2.89389229 | 2.8942287 | -0.03044177 | 6 | 0.0148567492
2 | 0 | 0 | 1 | 1 | 4662.3339 | 2.89339209 | 2.89381766 | -0.03037044 | 6 | 0.0148552153
2 | 0 | 0 | 1 | 1 | 4662.3839 | 2.89289212 | 2.89336681 | -0.03031813 | 6 | 0.0148536852
2 | 0 | 0 | 1 | 1 | 4662.4339 | 2.89239192 | 2.89291549 | -0.03046477 | 6 | 0.0148521522
2 | 0 | 0 | 1 | 1 | 4662.4839 | 2.89189196 | 2.89256454 | -0.0304151 | 6 | 0.0148506165
2 | 0 | 0 | 1 | 1 | 4662.5339 | 2.89139175 | 2.89185286 | -0.03035606 | 6 | 0.0148490835
2 | 0 | 0 | 1 | 1 | 4662.5839 | 2.89089179 | 2.89137173 | -0.03024634 | 6 | 0.0148475552
2 | 0 | 0 | 1 | 1 | 4662.6339 | 2.89039183 | 2.8908906 | -0.03021928 | 6 | 0.0148460297
2 | 0 | 0 | 1 | 1 | 4662.684 | 2.88989115 | 2.89050794 | -0.03018826 | 6 | 0.0148445033
2 | 0 | 0 | 1 | 1 | 4662.7339 | 2.88939238 | 2.88993883 | -0.03027 | 6 | 0.0148429805
2 | 0 | 0 | 1 | 1 | 4662.7839 | 2.88889241 | 2.88919711 | -0.03036088 | 6 | 0.0148414504
2 | 0 | 0 | 0 | 1 | 4662.8341 | 2.88839126 | 2.88892508 | -0.03030272 | 6 | 0.0148399137
2 | 0 | 0 | 0 | 1 | 4662.8841 | 2.88789105 | 2.88842487 | -0.03029267 | 6 | 0.0148383854
2 | 0 | 0 | 0 | 1 | 4662.9341 | 2.88739157 | 2.8877027 | -0.0303825 | 6 | 0.0148368534
2 | 0 | 0 | 0 | 1 | 4662.9841 | 2.8868916 | 2.88717151 | -0.03030909 | 6 | 0.0148353223
2 | 0 | 0 | 0 | 1 | 4663.0341 | 2.88639164 | 2.8868506 | -0.0302877 | 6 | 0.014833793
2 | 0 | 0 | 0 | 1 | 4663.0841 | 2.88589168 | 2.88640952 | -0.0304636 | 6 | 0.0148322592
2 | 0 | 0 | 0 | 1 | 4663.1341 | 2.88539171 | 2.88587809 | -0.03039678 | 6 | 0.0148307253
2 | 0 | 0 | 0 | 1 | 4663.1841 | 2.88489127 | 2.88552737 | -0.03035128 | 6 | 0.0148291923
2 | 0 | 0 | 0 | 1 | 4663.2341 | 2.88439131 | 2.88471532 | -0.0304006 | 6 | 0.0148276612
2 | 0 | 0 | 0 | 1 | 4663.2841 | 2.88389134 | 2.88442445 | -0.03036114 | 6 | 0.0148261283
2 | 0 | 0 | 0 | 1 | 4663.3341 | 2.88339138 | 2.88392353 | -0.03030032 | 6 | 0.0148245981
2 | 0 | 0 | 0 | 1 | 4663.3841 | 2.88289142 | 2.88328171 | -0.0304217 | 6 | 0.0148230661
2 | 0 | 0 | 0 | 1 | 4663.4341 | 2.88239121 | 2.88278079 | -0.03043959 | 6 | 0.0148215303
2 | 0 | 0 | 0 | 1 | 4663.4841 | 2.88189125 | 2.88236952 | -0.03037024 | 6 | 0.0148199964
2 | 0 | 0 | 0 | 1 | 4663.5341 | 2.88139129 | 2.88173795 | -0.03038969 | 6 | 0.0148184635
2 | 0 | 0 | 0 | 1 | 4663.5841 | 2.88089108 | 2.88123679 | -0.03041297 | 6 | 0.0148169287
2 | 0 | 0 | 0 | 1 | 4663.6341 | 2.88039112 | 2.8806653 | -0.0303507 | 6 | 0.0148153957
2 | 0 | 0 | 0 | 1 | 4663.6841 | 2.87989116 | 2.88038492 | -0.03034589 | 6 | 0.0148138646
2 | 0 | 0 | 0 | 1 | 4663.7341 | 2.87939095 | 2.87984347 | -0.03048724 | 6 | 0.0148123279
2 | 0 | 0 | 0 | 1 | 4663.7841 | 2.87889099 | 2.87919188 | -0.03041613 | 6 | 0.0148107931
2 | 0 | 0 | 0 | 1 | 4663.8341 | 2.87839079 | 2.87888098 | -0.03034966 | 6 | 0.0148092601
2 | 0 | 0 | 0 | 1 | 4663.8841 | 2.87789083 | 2.87820935 | -0.0302339 | 6 | 0.0148077318
2 | 0 | 0 | 0 | 1 | 4663.9341 | 2.87739086 | 2.87798882 | -0.0302355 | 6 | 0.0148062063
2 | 0 | 0 | 0 | 1 | 4663.9841 | 2.87689066 | 2.87741756 | -0.03018918 | 6 | 0.0148046818
2 | 0 | 0 | 0 | 1 | 4664.0341 | 2.8763907 | 2.87704659 | -0.03038301 | 6 | 0.0148031544
2 | 0 | 0 | 0 | 1 | 4664.0841 | 2.87589073 | 2.87630463 | -0.03035301 | 6 | 0.0148016214
2 | 0 | 0 | 0 | 1 | 4664.1341 | 2.87539077 | 2.87573338 | -0.03030772 | 6 | 0.0148000913
2 | 0 | 0 | 0 | 1 | 4664.1841 | 2.8748908 | 2.8753624 | -0.03039008 | 6 | 0.0147985602
2 | 0 | 0 | 0 | 1 | 4664.2341 | 2.87439084 | 2.87499166 | -0.03037767 | 6 | 0.0147970272
2 | 0 | 0 | 0 | 1 | 4664.2841 | 2.87389064 | 2.87449026 | -0.03034009 | 6 | 0.0147954952
2 | 0 | 0 | 0 | 1 | 4664.3341 | 2.87339067 | 2.87406945 | -0.03039003 | 6 | 0.0147939632
2 | 0 | 0 | 0 | 1 | 4664.3841 | 2.87289047 | 2.8733778 | -0.03044452 | 6 | 0.0147924274
2 | 0 | 0 | 0 | 1 | 4664.4341 | 2.87239051 | 2.87269592 | -0.03038412 | 6 | 0.0147908935
2 | 0 | 0 | 0 | 1 | 4664.4841 | 2.87189054 | 2.87254548 | -0.03036765 | 6 | 0.0147893606
2 | 0 | 0 | 0 | 1 | 4664.5341 | 2.87139058 | 2.87194419 | -0.0304904 | 6 | 0.0147878239
2 | 0 | 0 | 0 | 1 | 4664.5841 | 2.87089062 | 2.87146306 | -0.03041506 | 6 | 0.0147862872
2 | 0 | 0 | 0 | 1 | 4664.6341 | 2.87039018 | 2.8708415 | -0.03035602 | 6 | 0.0147847543
2 | 0 | 0 | 0 | 1 | 4664.6841 | 2.86989021 | 2.87058091 | -0.03052091 | 6 | 0.0147832176
2 | 0 | 0 | 0 | 1 | 4664.7341 | 2.86939025 | 2.8697288 | -0.03044306 | 6 | 0.01478168
2 | 0 | 0 | 0 | 1 | 4664.7841 | 2.86889029 | 2.86956835 | -0.03039279 | 6 | 0.0147801451
2 | 0 | 0 | 0 | 1 | 4664.8341 | 2.86839032 | 2.86878633 | -0.0304962 | 6 | 0.0147786094
2 | 0 | 0 | 0 | 1 | 4664.8841 | 2.86789012 | 2.86836529 | -0.03045509 | 6 | 0.0147770727
2 | 0 | 0 | 0 | 1 | 4664.9341 | 2.86739016 | 2.86771393 | -0.03037165 | 6 | 0.0147755388
2 | 0 | 0 | 0 | 1 | 4664.9841 | 2.86688995 | 2.86733294 | -0.03047318 | 6 | 0.014774004
2 | 0 | 0 | 0 | 1 | 4665.0341 | 2.86638999 | 2.8669219 | -0.03047999 | 6 | 0.0147724655
2 | 0 | 0 | 0 | 1 | 4665.0841 | 2.86589003 | 2.86624002 | -0.03040754 | 6 | 0.0147709297
2 | 0 | 0 | 0 | 1 | 4665.1341 | 2.86539006 | 2.86572909 | -0.03033572 | 6 | 0.0147693977
2 | 0 | 0 | 0 | 1 | 4665.1841 | 2.86488986 | 2.8652277 | -0.03025733 | 6 | 0.0147678694
2 | 0 | 0 | 0 | 1 | 4665.2341 | 2.8643899 | 2.86489701 | -0.03025543 | 6 | 0.014766342
2 | 0 | 0 | 0 | 1 | 4665.2841 | 2.86388993 | 2.86426544 | -0.03027562 | 6 | 0.0147648146
2 | 0 | 0 | 0 | 1 | 4665.3341 | 2.86339021 | 2.86370516 | -0.03040736 | 6 | 0.0147632826
2 | 0 | 0 | 1 | 1 | 4665.3843 | 2.86288857 | 2.86359191 | -0.03037305 | 6 | 0.0147617431
2 | 0 | 0 | 1 | 1 | 4665.4343 | 2.86238861 | 2.86279941 | -0.03031956 | 6 | 0.014760213
2 | 0 | 0 | 0 | 1 | 4665.4842 | 2.86189032 | 2.86230135 | -0.03044185 | 6 | 0.0147586819
2 | 0 | 0 | 1 | 1 | 4665.5343 | 2.86138988 | 2.86172915 | -0.0303872 | 6 | 0.0147571443
2 | 0 | 0 | 1 | 1 | 4665.5843 | 2.86088967 | 2.86127806 | -0.03034172 | 6 | 0.0147556122
2 | 0 | 0 | 1 | 1 | 4665.6343 | 2.86038971 | 2.86094737 | -0.03049897 | 6 | 0.0147540784
2 | 0 | 0 | 1 | 1 | 4665.6843 | 2.85988951 | 2.86044598 | -0.0304411 | 6 | 0.0147525407
2 | 0 | 0 | 1 | 1 | 4665.7343 | 2.85938954 | 2.85989451 | -0.03039261 | 6 | 0.0147510068
2 | 0 | 0 | 1 | 1 | 4665.7843 | 2.85888934 | 2.85948348 | -0.03041666 | 6 | 0.014749473
2 | 0 | 0 | 1 | 1 | 4665.8343 | 2.85838938 | 2.85890222 | -0.03040558 | 6 | 0.0147479381
2 | 0 | 0 | 1 | 1 | 4665.8843 | 2.85788941 | 2.85831094 | -0.03036563 | 6 | 0.0147464052
2 | 0 | 0 | 1 | 1 | 4665.9343 | 2.85738945 | 2.85785961 | -0.03041053 | 6 | 0.0147448722
2 | 0 | 0 | 1 | 1 | 4665.9843 | 2.85688949 | 2.85721827 | -0.03048803 | 6 | 0.0147433346
2 | 0 | 0 | 1 | 1 | 4666.0343 | 2.85638952 | 2.85674715 | -0.03041633 | 6 | 0.0147417998
2 | 0 | 0 | 1 | 1 | 4666.0843 | 2.85588908 | 2.85609531 | -0.03038712 | 6 | 0.0147402659
2 | 0 | 0 | 1 | 1 | 4666.1343 | 2.85538912 | 2.8559649 | -0.03047721 | 6 | 0.0147387292
2 | 0 | 0 | 1 | 1 | 4666.1843 | 2.85488915 | 2.85545373 | -0.03040723 | 6 | 0.0147371935
2 | 0 | 0 | 1 | 1 | 4666.2343 | 2.85438919 | 2.85464168 | -0.03035319 | 6 | 0.0147356614
2 | 0 | 0 | 1 | 1 | 4666.2843 | 2.85388899 | 2.85441136 | -0.03053699 | 6 | 0.0147341238
2 | 0 | 0 | 1 | 1 | 4666.3343 | 2.85338926 | 2.85390997 | -0.03046651 | 6 | 0.0147325853
2 | 0 | 0 | 1 | 1 | 4666.3843 | 2.85288882 | 2.85354924 | -0.03040779 | 6 | 0.0147310495
2 | 0 | 0 | 1 | 1 | 4666.4343 | 2.85238886 | 2.85282731 | -0.03031466 | 6 | 0.0147295175
2 | 0 | 0 | 1 | 1 | 4666.4843 | 2.8518889 | 2.85251665 | -0.03026268 | 6 | 0.0147279892
2 | 0 | 0 | 1 | 1 | 4666.5343 | 2.85138893 | 2.85200548 | -0.0302676 | 6 | 0.0147264628
2 | 0 | 0 | 1 | 1 | 4666.5843 | 2.85088897 | 2.85146403 | -0.03039098 | 6 | 0.0147249326
2 | 0 | 0 | 1 | 1 | 4666.6343 | 2.85038877 | 2.85061193 | -0.03039971 | 6 | 0.0147233978
2 | 0 | 0 | 1 | 1 | 4666.6843 | 2.8498888 | 2.85035133 | -0.03035881 | 6 | 0.0147218658
2 | 0 | 0 | 1 | 1 | 4666.7343 | 2.84938884 | 2.84960938 | -0.03038171 | 6 | 0.0147203337
2 | 0 | 0 | 1 | 1 | 4666.7843 | 2.84888864 | 2.84930873 | -0.03041665 | 6 | 0.0147187989
2 | 0 | 0 | 1 | 1 | 4666.8343 | 2.84838867 | 2.84887791 | -0.03035977 | 6 | 0.014717265
2 | 0 | 0 | 1 | 1 | 4666.8843 | 2.84788847 | 2.84841657 | -0.03034716 | 6 | 0.014715733
2 | 0 | 0 | 1 | 1 | 4666.9343 | 2.84738874 | 2.84796548 | -0.03049876 | 6 | 0.0147141963
2 | 0 | 0 | 1 | 1 | 4666.9843 | 2.84688854 | 2.84743404 | -0.03042663 | 6 | 0.0147126596
2 | 0 | 0 | 1 | 1 | 4667.0343 | 2.84638858 | 2.84703326 | -0.03037664 | 6 | 0.0147111258
2 | 0 | 0 | 1 | 1 | 4667.0843 | 2.84588838 | 2.84657216 | -0.03052786 | 6 | 0.0147095881
2 | 0 | 0 | 1 | 1 | 4667.1343 | 2.84538841 | 2.84598064 | -0.03045926 | 6 | 0.0147080505
2 | 0 | 0 | 1 | 1 | 4667.1843 | 2.84488821 | 2.84531879 | -0.0303896 | 6 | 0.0147065157
2 | 0 | 0 | 1 | 1 | 4667.2343 | 2.84438825 | 2.844908 | -0.03054735 | 6 | 0.014704979
2 | 0 | 0 | 1 | 1 | 4667.2843 | 2.84388828 | 2.84424639 | -0.03050287 | 6 | 0.0147034386
2 | 0 | 0 | 1 | 1 | 4667.3343 | 2.84338832 | 2.84399557 | -0.03046139 | 6 | 0.0147019001
2 | 0 | 0 | 1 | 1 | 4667.3843 | 2.84288836 | 2.8432138 | -0.03050401 | 6 | 0.0147003634
2 | 0 | 0 | 1 | 1 | 4667.4343 | 2.84238839 | 2.8428731 | -0.03048772 | 6 | 0.0146988239
2 | 0 | 0 | 1 | 1 | 4667.4843 | 2.84188819 | 2.8423717 | -0.03042174 | 6 | 0.0146972882
2 | 0 | 0 | 1 | 1 | 4667.5343 | 2.84138823 | 2.84172034 | -0.03046812 | 6 | 0.0146957524
2 | 0 | 0 | 1 | 1 | 4667.5843 | 2.84088802 | 2.84136939 | -0.03051937 | 6 | 0.0146942129
2 | 0 | 0 | 1 | 1 | 4667.6343 | 2.84038806 | 2.84097838 | -0.03045722 | 6 | 0.0146926744
2 | 0 | 0 | 1 | 1 | 4667.6843 | 2.8398881 | 2.84044719 | -0.03037899 | 6 | 0.0146911405
2 | 0 | 0 | 1 | 1 | 4667.7343 | 2.83938813 | 2.83983564 | -0.03031003 | 6 | 0.0146896103
2 | 0 | 0 | 1 | 1 | 4667.7843 | 2.83888817 | 2.83933449 | -0.03029515 | 6 | 0.0146880811
2 | 0 | 0 | 1 | 1 | 4667.8343 | 2.83838773 | 2.83889318 | -0.0302851 | 6 | 0.0146865537
2 | 0 | 0 | 1 | 1 | 4667.8843 | 2.83788776 | 2.83844209 | -0.03048131 | 6 | 0.0146850189
2 | 0 | 0 | 0 | 1 | 4667.9344 | 2.83738756 | 2.83770967 | -0.03040902 | 6 | 0.0146834804
2 | 0 | 0 | 1 | 1 | 4667.9844 | 2.83688736 | 2.83743906 | -0.03034761 | 6 | 0.0146819483
2 | 0 | 0 | 1 | 1 | 4668.0344 | 2.83638787 | 2.83655739 | -0.03047104 | 6 | 0.0146804135
2 | 0 | 0 | 0 | 1 | 4668.0844 | 2.83588791 | 2.83641863 | -0.03041871 | 6 | 0.0146788778
2 | 0 | 0 | 0 | 1 | 4668.1345 | 2.83538771 | 2.83599615 | -0.03038351 | 6 | 0.0146773411
2 | 0 | 0 | 0 | 1 | 4668.1845 | 2.83488774 | 2.83524442 | -0.03047219 | 6 | 0.0146758053
2 | 0 | 0 | 0 | 1 | 4668.2345 | 2.83438754 | 2.83488345 | -0.03048255 | 6 | 0.0146742668
2 | 0 | 0 | 0 | 1 | 4668.2845 | 2.83388734 | 2.8343122 | -0.03042912 | 6 | 0.014672731
2 | 0 | 0 | 0 | 1 | 4668.3345 | 2.83338761 | 2.83392119 | -0.03042369 | 6 | 0.0146711953
2 | 0 | 0 | 0 | 1 | 4668.3845 | 2.83288741 | 2.83319926 | -0.03043529 | 6 | 0.0146696595
2 | 0 | 0 | 0 | 1 | 4668.4345 | 2.83238745 | 2.83290863 | -0.03039351 | 6 | 0.0146681247
2 | 0 | 0 | 0 | 1 | 4668.4845 | 2.83188725 | 2.83221674 | -0.03038363 | 6 | 0.0146665918
2 | 0 | 0 | 0 | 1 | 4668.5345 | 2.83138728 | 2.83189607 | -0.03052584 | 6 | 0.0146650532
2 | 0 | 0 | 0 | 1 | 4668.5845 | 2.83088732 | 2.83130455 | -0.03045996 | 6 | 0.0146635156
2 | 0 | 0 | 0 | 1 | 4668.6345 | 2.83038712 | 2.83085346 | -0.03040347 | 6 | 0.0146619799
2 | 0 | 0 | 0 | 1 | 4668.6845 | 2.82988715 | 2.83050275 | -0.03049218 | 6 | 0.0146604422
2 | 0 | 0 | 0 | 1 | 4668.7345 | 2.82938719 | 2.8298614 | -0.03043559 | 6 | 0.0146589056
2 | 0 | 0 | 0 | 1 | 4668.7845 | 2.82888722 | 2.82958055 | -0.03040952 | 6 | 0.0146573707
2 | 0 | 0 | 0 | 1 | 4668.8345 | 2.82838726 | 2.82889867 | -0.0305535 | 6 | 0.0146558341
2 | 0 | 0 | 0 | 1 | 4668.8845 | 2.8278873 | 2.82840776 | -0.03049917 | 6 | 0.0146542927
2 | 0 | 0 | 0 | 1 | 4668.9345 | 2.82738709 | 2.82774568 | -0.0304477 | 6 | 0.0146527551
2 | 0 | 0 | 0 | 1 | 4668.9845 | 2.82688713 | 2.82729506 | -0.03034366 | 6 | 0.0146512222
2 | 0 | 0 | 0 | 1 | 4669.0345 | 2.82638693 | 2.82687378 | -0.03030404 | 6 | 0.014649692
2 | 0 | 0 | 0 | 1 | 4669.0845 | 2.82588696 | 2.82648277 | -0.0302867 | 6 | 0.0146481637
2 | 0 | 0 | 0 | 1 | 4669.1345 | 2.825387 | 2.82599139 | -0.03035443 | 6 | 0.0146466335
2 | 0 | 0 | 0 | 1 | 4669.1845 | 2.82488704 | 2.82540035 | -0.03044859 | 6 | 0.0146450978
2 | 0 | 0 | 0 | 1 | 4669.2345 | 2.82438707 | 2.82481909 | -0.03039513 | 6 | 0.0146435639
2 | 0 | 0 | 0 | 1 | 4669.2845 | 2.82388663 | 2.82435751 | -0.03036816 | 6 | 0.0146420309
2 | 0 | 0 | 0 | 1 | 4669.3345 | 2.82338667 | 2.82387638 | -0.03048568 | 6 | 0.0146404942
2 | 0 | 0 | 0 | 1 | 4669.3845 | 2.82288671 | 2.82342529 | -0.03041929 | 6 | 0.0146389585
2 | 0 | 0 | 0 | 1 | 4669.4345 | 2.82238674 | 2.82272387 | -0.03038467 | 6 | 0.0146374246
2 | 0 | 0 | 0 | 1 | 4669.4845 | 2.82188654 | 2.82233262 | -0.03056578 | 6 | 0.0146358851
2 | 0 | 0 | 0 | 1 | 4669.5345 | 2.82138658 | 2.82172132 | -0.03046624 | 6 | 0.0146343457
2 | 0 | 0 | 0 | 1 | 4669.5845 | 2.82088661 | 2.82143068 | -0.03041093 | 6 | 0.0146328099
2 | 0 | 0 | 0 | 1 | 4669.6345 | 2.82038641 | 2.82063866 | -0.03054565 | 6 | 0.0146312723
2 | 0 | 0 | 0 | 1 | 4669.6845 | 2.81988645 | 2.82037783 | -0.03049408 | 6 | 0.0146297319
2 | 0 | 0 | 0 | 1 | 4669.7345 | 2.81938648 | 2.81985664 | -0.0304271 | 6 | 0.0146281952
2 | 0 | 0 | 0 | 1 | 4669.7845 | 2.81888652 | 2.81924534 | -0.0305305 | 6 | 0.0146266576
2 | 0 | 0 | 0 | 1 | 4669.8345 | 2.81838632 | 2.81874418 | -0.03052371 | 6 | 0.0146251172
2 | 0 | 0 | 0 | 1 | 4669.8845 | 2.81788635 | 2.81827283 | -0.0304546 | 6 | 0.0146235786
2 | 0 | 0 | 0 | 1 | 4669.9345 | 2.81738639 | 2.81792188 | -0.03047381 | 6 | 0.014622041
2 | 0 | 0 | 0 | 1 | 4669.9845 | 2.81688619 | 2.81739068 | -0.03049769 | 6 | 0.0146205025
2 | 0 | 0 | 0 | 1 | 4670.0345 | 2.81638622 | 2.81675911 | -0.03046046 | 6 | 0.0146189649
2 | 0 | 0 | 0 | 1 | 4670.0845 | 2.81588602 | 2.81627774 | -0.03043804 | 6 | 0.0146174282
2 | 0 | 0 | 0 | 1 | 4670.1345 | 2.81538606 | 2.81574655 | -0.03056812 | 6 | 0.0146158878
2 | 0 | 0 | 0 | 1 | 4670.1845 | 2.81488633 | 2.81526518 | -0.03048116 | 6 | 0.0146143483
2 | 0 | 0 | 0 | 1 | 4670.2345 | 2.81438613 | 2.81475425 | -0.03044926 | 6 | 0.0146128116
2 | 0 | 0 | 0 | 1 | 4670.2845 | 2.81388617 | 2.81425285 | -0.03032793 | 6 | 0.0146112787
2 | 0 | 0 | 0 | 1 | 4670.3345 | 2.81338596 | 2.81388211 | -0.0303017 | 6 | 0.0146097485
2 | 0 | 0 | 0 | 1 | 4670.3845 | 2.812886 | 2.8132906 | -0.03028736 | 6 | 0.0146082202
2 | 0 | 0 | 0 | 1 | 4670.4345 | 2.8123858 | 2.81305003 | -0.03044673 | 6 | 0.0146066882
2 | 0 | 0 | 0 | 1 | 4670.4845 | 2.81188583 | 2.81218791 | -0.03042575 | 6 | 0.0146051524
2 | 0 | 0 | 0 | 1 | 4670.5346 | 2.81138515 | 2.81183577 | -0.03037884 | 6 | 0.0146036157
2 | 0 | 0 | 0 | 1 | 4670.5845 | 2.81088662 | 2.81146717 | -0.03044038 | 6 | 0.0146020846
2 | 0 | 0 | 0 | 1 | 4670.6345 | 2.81038666 | 2.81085539 | -0.03042781 | 6 | 0.0146005489
2 | 0 | 0 | 1 | 1 | 4670.6847 | 2.80988526 | 2.81014156 | -0.03041013 | 6 | 0.0145990076
2 | 0 | 0 | 1 | 1 | 4670.7347 | 2.80938506 | 2.80979133 | -0.03044628 | 6 | 0.0145974727
2 | 0 | 0 | 1 | 1 | 4670.7847 | 2.80888557 | 2.80919075 | -0.03050617 | 6 | 0.0145959342
2 | 0 | 0 | 1 | 1 | 4670.8347 | 2.80838561 | 2.80873966 | -0.03045362 | 6 | 0.0145943966
2 | 0 | 0 | 1 | 1 | 4670.8847 | 2.80788565 | 2.80824804 | -0.03038869 | 6 | 0.0145928608
2 | 0 | 0 | 1 | 1 | 4670.9347 | 2.80738544 | 2.80792761 | -0.03040111 | 6 | 0.0145913269
2 | 0 | 0 | 1 | 1 | 4670.9847 | 2.80688572 | 2.80736613 | -0.03036213 | 6 | 0.014589794
2 | 0 | 0 | 1 | 1 | 4671.0347 | 2.80638528 | 2.80670452 | -0.03033117 | 6 | 0.014588262
2 | 0 | 0 | 1 | 1 | 4671.0847 | 2.80588531 | 2.80624342 | -0.03052391 | 6 | 0.0145867253
2 | 0 | 0 | 1 | 1 | 4671.1347 | 2.80538535 | 2.80585241 | -0.03044392 | 6 | 0.0145851877
2 | 0 | 0 | 1 | 1 | 4671.1847 | 2.80488539 | 2.8052609 | -0.03038524 | 6 | 0.0145836538
2 | 0 | 0 | 1 | 1 | 4671.2347 | 2.80438542 | 2.80478978 | -0.03052256 | 6 | 0.0145821171
2 | 0 | 0 | 1 | 1 | 4671.2847 | 2.80388522 | 2.80424857 | -0.03047463 | 6 | 0.0145805785
2 | 0 | 0 | 1 | 1 | 4671.3347 | 2.80338526 | 2.80385756 | -0.03042141 | 6 | 0.0145790419
2 | 0 | 0 | 1 | 1 | 4671.3847 | 2.80288529 | 2.80335641 | -0.03052213 | 6 | 0.0145775052
2 | 0 | 0 | 1 | 1 | 4671.4347 | 2.80238509 | 2.80259418 | -0.03051822 | 6 | 0.0145759648
2 | 0 | 0 | 1 | 1 | 4671.4847 | 2.80188489 | 2.80223346 | -0.03045233 | 6 | 0.0145744272
2 | 0 | 0 | 1 | 1 | 4671.5347 | 2.80138493 | 2.80172229 | -0.03037925 | 6 | 0.0145728923
2 | 0 | 0 | 1 | 1 | 4671.5847 | 2.8008852 | 2.8013413 | -0.03030684 | 6 | 0.0145713622
2 | 0 | 0 | 1 | 1 | 4671.6347 | 2.800385 | 2.80072975 | -0.03029128 | 6 | 0.0145698329
2 | 0 | 0 | 1 | 1 | 4671.6847 | 2.79988503 | 2.80046916 | -0.03031488 | 6 | 0.0145683037
2 | 0 | 0 | 1 | 1 | 4671.7347 | 2.79938483 | 2.79974747 | -0.03046553 | 6 | 0.014566768
2 | 0 | 0 | 1 | 1 | 4671.7847 | 2.79888487 | 2.79933667 | -0.03039831 | 6 | 0.0145652331
2 | 0 | 0 | 1 | 1 | 4671.8347 | 2.79838467 | 2.79875493 | -0.03034864 | 6 | 0.0145637002
2 | 0 | 0 | 1 | 1 | 4671.8847 | 2.7978847 | 2.79813361 | -0.03049201 | 6 | 0.0145621644
2 | 0 | 0 | 1 | 1 | 4671.9347 | 2.79738474 | 2.79761219 | -0.0304317 | 6 | 0.0145606278
2 | 0 | 0 | 1 | 1 | 4671.9847 | 2.79688478 | 2.79709101 | -0.03037292 | 6 | 0.0145590939
2 | 0 | 0 | 1 | 1 | 4672.0347 | 2.79638481 | 2.79665995 | -0.03053654 | 6 | 0.0145575581
2 | 0 | 0 | 1 | 1 | 4672.0847 | 2.79588485 | 2.79641938 | -0.03047682 | 6 | 0.0145560186
2 | 0 | 0 | 1 | 1 | 4672.1347 | 2.79538441 | 2.79585791 | -0.03042024 | 6 | 0.014554482
2 | 0 | 0 | 1 | 1 | 4672.1847 | 2.79488468 | 2.79525661 | -0.03050735 | 6 | 0.0145529453
2 | 0 | 0 | 1 | 1 | 4672.2347 | 2.79438448 | 2.79479527 | -0.03048696 | 6 | 0.0145514067
2 | 0 | 0 | 1 | 1 | 4672.2847 | 2.79388452 | 2.79426408 | -0.03044206 | 6 | 0.0145498691
2 | 0 | 0 | 1 | 1 | 4672.3347 | 2.79338455 | 2.79383302 | -0.03048351 | 6 | 0.0145483324
2 | 0 | 0 | 1 | 1 | 4672.3847 | 2.79288459 | 2.79338193 | -0.03055287 | 6 | 0.0145467911
2 | 0 | 0 | 1 | 1 | 4672.4347 | 2.79238462 | 2.79281044 | -0.03049105 | 6 | 0.0145452516
2 | 0 | 0 | 1 | 1 | 4672.4847 | 2.79188418 | 2.79234934 | -0.03044044 | 6 | 0.014543714
2 | 0 | 0 | 1 | 1 | 4672.5347 | 2.79138422 | 2.79173779 | -0.03053437 | 6 | 0.0145421745
2 | 0 | 0 | 1 | 1 | 4672.5847 | 2.79088426 | 2.79123664 | -0.03046476 | 6 | 0.014540636
2 | 0 | 0 | 1 | 1 | 4672.6347 | 2.79038429 | 2.79061508 | -0.03040171 | 6 | 0.0145391002
2 | 0 | 0 | 1 | 1 | 4672.6847 | 2.78988409 | 2.79027438 | -0.03059314 | 6 | 0.0145375608
2 | 0 | 0 | 1 | 1 | 4672.7347 | 2.78938413 | 2.78962278 | -0.03050427 | 6 | 0.0145360203
2 | 0 | 0 | 1 | 1 | 4672.7847 | 2.78888416 | 2.78921175 | -0.03043828 | 6 | 0.0145344827
2 | 0 | 0 | 1 | 1 | 4672.8347 | 2.78838396 | 2.78895092 | -0.03033541 | 6 | 0.0145329498
2 | 0 | 0 | 1 | 1 | 4672.8847 | 2.787884 | 2.78819895 | -0.03033678 | 6 | 0.0145314196
2 | 0 | 0 | 1 | 1 | 4672.9347 | 2.78738379 | 2.78769803 | -0.03031354 | 6 | 0.0145298894
2 | 0 | 0 | 1 | 1 | 4672.9847 | 2.78688407 | 2.78742719 | -0.03043185 | 6 | 0.0145283574
2 | 0 | 0 | 1 | 1 | 4673.0347 | 2.78638387 | 2.78673577 | -0.03045471 | 6 | 0.0145268207
2 | 0 | 0 | 1 | 1 | 4673.0847 | 2.7858839 | 2.78614426 | -0.03040106 | 6 | 0.014525285
2 | 0 | 0 | 1 | 1 | 4673.1347 | 2.78538418 | 2.78587413 | -0.03042596 | 6 | 0.0145237511
2 | 0 | 0 | 1 | 1 | 4673.1847 | 2.78488421 | 2.78540277 | -0.03046271 | 6 | 0.0145222144
2 | 0 | 0 | 0 | 1 | 4673.2349 | 2.78438258 | 2.78486943 | -0.03041855 | 6 | 0.0145206721
2 | 0 | 0 | 0 | 1 | 4673.2849 | 2.78388262 | 2.78435898 | -0.03040025 | 6 | 0.0145191373
2 | 0 | 0 | 1 | 1 | 4673.3348 | 2.78338432 | 2.78379011 | -0.03053457 | 6 | 0.0145176016
2 | 0 | 0 | 0 | 1 | 4673.3849 | 2.78288364 | 2.78340745 | -0.03045896 | 6 | 0.0145160602
2 | 0 | 0 | 0 | 1 | 4673.4349 | 2.78238368 | 2.78274584 | -0.03040741 | 6 | 0.0145145245
2 | 0 | 0 | 0 | 1 | 4673.4849 | 2.78188372 | 2.78224468 | -0.03050584 | 6 | 0.0145129878
2 | 0 | 0 | 0 | 1 | 4673.5349 | 2.78138375 | 2.78181338 | -0.03043016 | 6 | 0.0145114511
2 | 0 | 0 | 0 | 1 | 4673.5849 | 2.78088355 | 2.78131247 | -0.03039396 | 6 | 0.0145099163
2 | 0 | 0 | 0 | 1 | 4673.6349 | 2.78038359 | 2.78081107 | -0.0305651 | 6 | 0.0145083796
2 | 0 | 0 | 0 | 1 | 4673.6849 | 2.77988338 | 2.78020978 | -0.03050641 | 6 | 0.0145068383
2 | 0 | 0 | 0 | 1 | 4673.7349 | 2.77938342 | 2.77984881 | -0.03045199 | 6 | 0.0145053016
2 | 0 | 0 | 0 | 1 | 4673.7849 | 2.77888346 | 2.77934742 | -0.03051551 | 6 | 0.014503764
2 | 0 | 0 | 0 | 1 | 4673.8349 | 2.77838349 | 2.77869606 | -0.03049392 | 6 | 0.0145022245
2 | 0 | 0 | 0 | 1 | 4673.8849 | 2.77788329 | 2.77829504 | -0.0304506 | 6 | 0.0145006878
2 | 0 | 0 | 0 | 1 | 4673.9349 | 2.77738309 | 2.77778387 | -0.03047841 | 6 | 0.0144991502
2 | 0 | 0 | 0 | 1 | 4673.9849 | 2.77688313 | 2.77732253 | -0.03054238 | 6 | 0.0144976098
2 | 0 | 0 | 0 | 1 | 4674.0349 | 2.77638316 | 2.7766912 | -0.03048587 | 6 | 0.0144960713
2 | 0 | 0 | 0 | 1 | 4674.0849 | 2.7758832 | 2.77648044 | -0.03041519 | 6 | 0.0144945346
2 | 0 | 0 | 0 | 1 | 4674.1349 | 2.775383 | 2.77577877 | -0.03032022 | 6 | 0.0144930035
2 | 0 | 0 | 0 | 1 | 4674.1849 | 2.77488303 | 2.77537775 | -0.03031377 | 6 | 0.0144914743
2 | 0 | 0 | 0 | 1 | 4674.2349 | 2.77438307 | 2.77481675 | -0.03028701 | 6 | 0.014489946
2 | 0 | 0 | 0 | 1 | 4674.2849 | 2.77388287 | 2.77454591 | -0.03050597 | 6 | 0.0144884111
2 | 0 | 0 | 0 | 1 | 4674.3349 | 2.7733829 | 2.77390432 | -0.03041544 | 6 | 0.0144868745
2 | 0 | 0 | 0 | 1 | 4674.3849 | 2.77288294 | 2.77363348 | -0.03037666 | 6 | 0.0144853415
2 | 0 | 0 | 0 | 1 | 4674.4349 | 2.77238297 | 2.77286172 | -0.03050576 | 6 | 0.0144838067
2 | 0 | 0 | 0 | 1 | 4674.4849 | 2.77188277 | 2.77234054 | -0.03042582 | 6 | 0.0144822691
2 | 0 | 0 | 0 | 1 | 4674.5349 | 2.77138257 | 2.7718792 | -0.03040737 | 6 | 0.0144807352
2 | 0 | 0 | 0 | 1 | 4674.5849 | 2.77088284 | 2.77150869 | -0.03049551 | 6 | 0.0144791985
2 | 0 | 0 | 0 | 1 | 4674.6349 | 2.77038264 | 2.7708869 | -0.03050886 | 6 | 0.014477659
2 | 0 | 0 | 0 | 1 | 4674.6849 | 2.76988244 | 2.77042556 | -0.03045889 | 6 | 0.0144761214
2 | 0 | 0 | 0 | 1 | 4674.7349 | 2.76938248 | 2.76976395 | -0.03048798 | 6 | 0.0144745838
2 | 0 | 0 | 0 | 1 | 4674.7849 | 2.76888251 | 2.76926303 | -0.03053007 | 6 | 0.0144730434
2 | 0 | 0 | 0 | 1 | 4674.8349 | 2.76838279 | 2.768852 | -0.03046711 | 6 | 0.0144715058
2 | 0 | 0 | 0 | 1 | 4674.8849 | 2.76788259 | 2.76818013 | -0.03044012 | 6 | 0.0144699691
2 | 0 | 0 | 0 | 1 | 4674.9349 | 2.76738262 | 2.7677691 | -0.030592 | 6 | 0.0144684277
2 | 0 | 0 | 0 | 1 | 4674.9849 | 2.76688242 | 2.76736832 | -0.03049688 | 6 | 0.0144668873
2 | 0 | 0 | 0 | 1 | 4675.0349 | 2.76638246 | 2.76674676 | -0.03045837 | 6 | 0.0144653507
2 | 0 | 0 | 0 | 1 | 4675.0849 | 2.76588225 | 2.76632571 | -0.0305665 | 6 | 0.0144638103
2 | 0 | 0 | 0 | 1 | 4675.1349 | 2.76538229 | 2.76596498 | -0.03048785 | 6 | 0.0144622708
2 | 0 | 0 | 0 | 1 | 4675.1849 | 2.76488233 | 2.76531315 | -0.03043883 | 6 | 0.0144607341
2 | 0 | 0 | 0 | 1 | 4675.2349 | 2.76438236 | 2.76482201 | -0.03062077 | 6 | 0.0144591946
2 | 0 | 0 | 0 | 1 | 4675.2849 | 2.7638824 | 2.76426077 | -0.03053392 | 6 | 0.0144576523
2 | 0 | 0 | 0 | 1 | 4675.3349 | 2.76338196 | 2.76408029 | -0.03047671 | 6 | 0.0144561138
2 | 0 | 0 | 0 | 1 | 4675.3849 | 2.76288199 | 2.76346874 | -0.03036978 | 6 | 0.014454578
2 | 0 | 0 | 0 | 1 | 4675.4349 | 2.76238203 | 2.76276708 | -0.03032209 | 6 | 0.0144530479
2 | 0 | 0 | 0 | 1 | 4675.4849 | 2.76188207 | 2.76242614 | -0.03032557 | 6 | 0.0144515177
2 | 0 | 0 | 0 | 1 | 4675.5349 | 2.7613821 | 2.76187491 | -0.03039196 | 6 | 0.0144499866
2 | 0 | 0 | 0 | 1 | 4675.5849 | 2.7608819 | 2.76127362 | -0.03047953 | 6 | 0.014448449
2 | 0 | 0 | 0 | 1 | 4675.6349 | 2.76038218 | 2.76085234 | -0.03044462 | 6 | 0.0144469123
2 | 0 | 0 | 0 | 1 | 4675.6849 | 2.75988173 | 2.7604413 | -0.03040367 | 6 | 0.0144453775
2 | 0 | 0 | 0 | 1 | 4675.7349 | 2.75938177 | 2.76001024 | -0.03049219 | 6 | 0.0144438399
2 | 0 | 0 | 1 | 1 | 4675.785 | 2.75888157 | 2.75955868 | -0.03044274 | 6 | 0.0144423004
2 | 0 | 0 | 0 | 1 | 4675.835 | 2.75838161 | 2.75894737 | -0.03038853 | 6 | 0.0144407656
2 | 0 | 0 | 0 | 1 | 4675.885 | 2.75788188 | 2.75818682 | -0.0305622 | 6 | 0.0144392271
2 | 0 | 0 | 1 | 1 | 4675.935 | 2.75738192 | 2.75782609 | -0.03046117 | 6 | 0.0144376876
2 | 0 | 0 | 1 | 1 | 4675.9851 | 2.75688171 | 2.75708318 | -0.03043671 | 6 | 0.014436149
2 | 0 | 0 | 1 | 1 | 4676.0351 | 2.75638151 | 2.75695276 | -0.03047681 | 6 | 0.0144346133
2 | 0 | 0 | 1 | 1 | 4676.0851 | 2.75588155 | 2.75653172 | -0.03045222 | 6 | 0.0144330757
2 | 0 | 0 | 1 | 1 | 4676.1351 | 2.75538135 | 2.75593019 | -0.0303946 | 6 | 0.0144315409
2 | 0 | 0 | 1 | 1 | 4676.1851 | 2.75488138 | 2.75546908 | -0.03051822 | 6 | 0.0144300042
2 | 0 | 0 | 1 | 1 | 4676.2351 | 2.75438166 | 2.755018 | -0.03051923 | 6 | 0.0144284638
2 | 0 | 0 | 1 | 1 | 4676.2851 | 2.75388145 | 2.75430632 | -0.0304558 | 6 | 0.0144269262
2 | 0 | 0 | 1 | 1 | 4676.3351 | 2.75338149 | 2.75389528 | -0.03047755 | 6 | 0.0144253895
2 | 0 | 0 | 1 | 1 | 4676.3851 | 2.75288129 | 2.75332379 | -0.03050443 | 6 | 0.01442385
2 | 0 | 0 | 1 | 1 | 4676.4351 | 2.75238132 | 2.75275278 | -0.03044237 | 6 | 0.0144223124
2 | 0 | 0 | 1 | 1 | 4676.4851 | 2.75188112 | 2.75247192 | -0.03043459 | 6 | 0.0144207766
2 | 0 | 0 | 1 | 1 | 4676.5351 | 2.75138116 | 2.75187039 | -0.03058065 | 6 | 0.0144192362
2 | 0 | 0 | 1 | 1 | 4676.5851 | 2.7508812 | 2.75130892 | -0.03049629 | 6 | 0.0144176958
2 | 0 | 0 | 1 | 1 | 4676.6351 | 2.75038123 | 2.75098801 | -0.03044061 | 6 | 0.0144161582
2 | 0 | 0 | 1 | 1 | 4676.6851 | 2.74988127 | 2.75057721 | -0.03033732 | 6 | 0.0144146262
2 | 0 | 0 | 1 | 1 | 4676.7351 | 2.7493813 | 2.74978518 | -0.03032344 | 6 | 0.0144130951
2 | 0 | 0 | 1 | 1 | 4676.7851 | 2.74888086 | 2.74944448 | -0.03030567 | 6 | 0.0144115658
2 | 0 | 0 | 1 | 1 | 4676.8351 | 2.74838114 | 2.74896312 | -0.03050034 | 6 | 0.014410032
2 | 0 | 0 | 1 | 1 | 4676.8851 | 2.74788094 | 2.74841189 | -0.03045493 | 6 | 0.0144084943
2 | 0 | 0 | 1 | 1 | 4676.9351 | 2.74738097 | 2.74786043 | -0.03040566 | 6 | 0.0144069595
2 | 0 | 0 | 1 | 1 | 4676.9851 | 2.74688101 | 2.74742937 | -0.03047761 | 6 | 0.0144054238
2 | 0 | 0 | 1 | 1 | 4677.0351 | 2.74638104 | 2.74693799 | -0.03046568 | 6 | 0.0144038862
2 | 0 | 0 | 1 | 1 | 4677.0851 | 2.74588084 | 2.74650717 | -0.03040758 | 6 | 0.0144023504
2 | 0 | 0 | 1 | 1 | 4677.1351 | 2.74538064 | 2.74577546 | -0.03048554 | 6 | 0.0144008147
2 | 0 | 0 | 1 | 1 | 4677.1851 | 2.74488068 | 2.74556494 | -0.03053723 | 6 | 0.0143992743
2 | 0 | 0 | 1 | 1 | 4677.2351 | 2.74438071 | 2.74482322 | -0.03048498 | 6 | 0.0143977357
2 | 0 | 0 | 1 | 1 | 4677.2851 | 2.74388075 | 2.74444222 | -0.03044708 | 6 | 0.014396199
2 | 0 | 0 | 1 | 1 | 4677.3351 | 2.74338055 | 2.74400115 | -0.0305602 | 6 | 0.0143946586
2 | 0 | 0 | 1 | 1 | 4677.3851 | 2.74288058 | 2.74324918 | -0.03048826 | 6 | 0.0143931191
2 | 0 | 0 | 1 | 1 | 4677.4351 | 2.74238062 | 2.74294829 | -0.03042665 | 6 | 0.0143915825
2 | 0 | 0 | 1 | 1 | 4677.4851 | 2.74188042 | 2.74215674 | -0.03060051 | 6 | 0.0143900421
2 | 0 | 0 | 1 | 1 | 4677.5351 | 2.74138045 | 2.74183583 | -0.03053367 | 6 | 0.0143885007
2 | 0 | 0 | 1 | 1 | 4677.5851 | 2.74088025 | 2.74143457 | -0.03047138 | 6 | 0.0143869622
2 | 0 | 0 | 1 | 1 | 4677.6351 | 2.74038053 | 2.74086332 | -0.03055661 | 6 | 0.0143854227
2 | 0 | 0 | 1 | 1 | 4677.6851 | 2.73988032 | 2.74033189 | -0.03050815 | 6 | 0.0143838823
2 | 0 | 0 | 1 | 1 | 4677.7351 | 2.73938036 | 2.7400012 | -0.03045916 | 6 | 0.0143823447
2 | 0 | 0 | 1 | 1 | 4677.7851 | 2.73888016 | 2.73928952 | -0.03056524 | 6 | 0.0143808061
2 | 0 | 0 | 1 | 1 | 4677.8351 | 2.73838019 | 2.73898888 | -0.03055645 | 6 | 0.0143792629
2 | 0 | 0 | 1 | 1 | 4677.8851 | 2.73787999 | 2.73850751 | -0.03050313 | 6 | 0.0143777234
2 | 0 | 0 | 1 | 1 | 4677.9351 | 2.73738003 | 2.73784614 | -0.03041073 | 6 | 0.0143761868
2 | 0 | 0 | 1 | 1 | 4677.9851 | 2.73688006 | 2.7371943 | -0.03032313 | 6 | 0.0143746557
2 | 0 | 0 | 1 | 1 | 4678.0351 | 2.7363801 | 2.73691368 | -0.03032486 | 6 | 0.0143731255
2 | 0 | 0 | 1 | 1 | 4678.0851 | 2.73588014 | 2.73642278 | -0.03033192 | 6 | 0.0143715953
2 | 0 | 0 | 1 | 1 | 4678.1351 | 2.73538017 | 2.73583102 | -0.03049936 | 6 | 0.0143700587
2 | 0 | 0 | 1 | 1 | 4678.1851 | 2.73488021 | 2.73541999 | -0.03043305 | 6 | 0.0143685229
2 | 0 | 0 | 1 | 1 | 4678.2351 | 2.73438001 | 2.73492908 | -0.03038544 | 6 | 0.0143669881
2 | 0 | 0 | 1 | 1 | 4678.2851 | 2.7338798 | 2.7341969 | -0.03052259 | 6 | 0.0143654514
2 | 0 | 0 | 1 | 1 | 4678.3351 | 2.73337984 | 2.73405671 | -0.03046399 | 6 | 0.0143639129
2 | 0 | 0 | 1 | 1 | 4678.3852 | 2.73287916 | 2.73345304 | -0.0304048 | 6 | 0.0143623753
2 | 0 | 0 | 1 | 1 | 4678.4351 | 2.73238063 | 2.73284411 | -0.03057481 | 6 | 0.0143608404
2 | 0 | 0 | 0 | 1 | 4678.4852 | 2.73188019 | 2.73243403 | -0.03052056 | 6 | 0.0143592963
2 | 0 | 0 | 0 | 1 | 4678.5353 | 2.73137903 | 2.73165989 | -0.03046548 | 6 | 0.014357755
2 | 0 | 0 | 0 | 1 | 4678.5853 | 2.73087955 | 2.73142028 | -0.03049949 | 6 | 0.0143562173
2 | 0 | 0 | 1 | 1 | 4678.6352 | 2.7303803 | 2.7307291 | -0.03048289 | 6 | 0.0143546825
2 | 0 | 0 | 0 | 1 | 4678.6853 | 2.72987962 | 2.73036766 | -0.03042993 | 6 | 0.0143531431
2 | 0 | 0 | 0 | 1 | 4678.7353 | 2.72937965 | 2.72984648 | -0.03049675 | 6 | 0.0143516064
2 | 0 | 0 | 0 | 1 | 4678.7853 | 2.72887945 | 2.72924495 | -0.03056292 | 6 | 0.014350065
2 | 0 | 0 | 0 | 1 | 4678.8353 | 2.72837949 | 2.72878408 | -0.03048493 | 6 | 0.0143485256
2 | 0 | 0 | 0 | 1 | 4678.8853 | 2.72787952 | 2.72845292 | -0.03045829 | 6 | 0.0143469889
2 | 0 | 0 | 0 | 1 | 4678.9353 | 2.72737932 | 2.72798181 | -0.03054828 | 6 | 0.0143454485
2 | 0 | 0 | 0 | 1 | 4678.9853 | 2.72687936 | 2.72738051 | -0.03049034 | 6 | 0.0143439099
2 | 0 | 0 | 0 | 1 | 4679.0353 | 2.72637939 | 2.72668839 | -0.03041907 | 6 | 0.0143423732
2 | 0 | 0 | 0 | 1 | 4679.0853 | 2.72587919 | 2.72617745 | -0.03060121 | 6 | 0.0143408328
2 | 0 | 0 | 0 | 1 | 4679.1353 | 2.72537923 | 2.7258966 | -0.03054207 | 6 | 0.0143392915
2 | 0 | 0 | 0 | 1 | 4679.1853 | 2.72487903 | 2.7252655 | -0.0304873 | 6 | 0.0143377529
2 | 0 | 0 | 0 | 1 | 4679.2353 | 2.72437906 | 2.72491455 | -0.03036857 | 6 | 0.0143362181
2 | 0 | 0 | 0 | 1 | 4679.2853 | 2.7238791 | 2.7242527 | -0.0303571 | 6 | 0.014334687
2 | 0 | 0 | 0 | 1 | 4679.3353 | 2.7233789 | 2.72387171 | -0.03034732 | 6 | 0.0143331559
2 | 0 | 0 | 0 | 1 | 4679.3853 | 2.72287893 | 2.72319031 | -0.03045872 | 6 | 0.014331622
2 | 0 | 0 | 0 | 1 | 4679.4353 | 2.72237897 | 2.72285938 | -0.03047418 | 6 | 0.0143300844
2 | 0 | 0 | 0 | 1 | 4679.4853 | 2.72187901 | 2.72226787 | -0.03042771 | 6 | 0.0143285478
2 | 0 | 0 | 0 | 1 | 4679.5353 | 2.72137904 | 2.72195697 | -0.03046269 | 6 | 0.014327012
2 | 0 | 0 | 0 | 1 | 4679.5853 | 2.72087908 | 2.7213757 | -0.03050603 | 6 | 0.0143254735
2 | 0 | 0 | 0 | 1 | 4679.6353 | 2.72037888 | 2.72074413 | -0.03045589 | 6 | 0.0143239358
2 | 0 | 0 | 0 | 1 | 4679.6853 | 2.71987891 | 2.72022295 | -0.03044107 | 6 | 0.0143223992
2 | 0 | 0 | 0 | 1 | 4679.7353 | 2.71937871 | 2.71988201 | -0.0305665 | 6 | 0.0143208588
2 | 0 | 0 | 0 | 1 | 4679.7853 | 2.71887875 | 2.7193408 | -0.03051439 | 6 | 0.0143193183
2 | 0 | 0 | 0 | 1 | 4679.8353 | 2.71837878 | 2.71883941 | -0.03045638 | 6 | 0.0143177807
2 | 0 | 0 | 0 | 1 | 4679.8853 | 2.71787882 | 2.7182281 | -0.03060956 | 6 | 0.0143162394
2 | 0 | 0 | 0 | 1 | 4679.9353 | 2.71737885 | 2.71789718 | -0.03053009 | 6 | 0.0143146981
2 | 0 | 0 | 0 | 1 | 4679.9853 | 2.71687841 | 2.71715522 | -0.03045468 | 6 | 0.0143131604
2 | 0 | 0 | 0 | 1 | 4680.0353 | 2.71637845 | 2.716995 | -0.0306225 | 6 | 0.01431162
2 | 0 | 0 | 0 | 1 | 4680.0853 | 2.71587849 | 2.71655393 | -0.03055082 | 6 | 0.0143100768
2 | 0 | 0 | 0 | 1 | 4680.1353 | 2.71537852 | 2.71585226 | -0.03047783 | 6 | 0.0143085383
2 | 0 | 0 | 0 | 1 | 4680.1853 | 2.71487856 | 2.71518064 | -0.030558 | 6 | 0.0143069988
2 | 0 | 0 | 0 | 1 | 4680.2353 | 2.71437836 | 2.71480966 | -0.03054614 | 6 | 0.0143054565
2 | 0 | 0 | 0 | 1 | 4680.2853 | 2.71387863 | 2.71425843 | -0.03047335 | 6 | 0.0143039171
2 | 0 | 0 | 0 | 1 | 4680.3353 | 2.71337819 | 2.71370697 | -0.03053028 | 6 | 0.0143023785
2 | 0 | 0 | 0 | 1 | 4680.3853 | 2.71287823 | 2.71308541 | -0.03061613 | 6 | 0.0143008353
2 | 0 | 0 | 0 | 1 | 4680.4353 | 2.71237826 | 2.71272445 | -0.03054848 | 6 | 0.014299293
2 | 0 | 0 | 0 | 1 | 4680.4853 | 2.7118783 | 2.7123034 | -0.03047766 | 6 | 0.0142977545
2 | 0 | 0 | 0 | 1 | 4680.5353 | 2.7113781 | 2.71191239 | -0.03037828 | 6 | 0.0142962206
2 | 0 | 0 | 0 | 1 | 4680.5853 | 2.71087813 | 2.71127105 | -0.03036488 | 6 | 0.0142946886
2 | 0 | 0 | 0 | 1 | 4680.6353 | 2.71037817 | 2.71096015 | -0.03034702 | 6 | 0.0142931566
2 | 0 | 0 | 0 | 1 | 4680.6853 | 2.70987797 | 2.71027851 | -0.0305448 | 6 | 0.0142916199
2 | 0 | 0 | 0 | 1 | 4680.7353 | 2.709378 | 2.70983744 | -0.03048063 | 6 | 0.0142900804
2 | 0 | 0 | 0 | 1 | 4680.7853 | 2.7088778 | 2.70933604 | -0.0304417 | 6 | 0.0142885447
2 | 0 | 0 | 0 | 1 | 4680.8353 | 2.70837784 | 2.70863461 | -0.03056397 | 6 | 0.014287007
2 | 0 | 0 | 0 | 1 | 4680.8853 | 2.70787811 | 2.70828366 | -0.03051617 | 6 | 0.0142854657
2 | 0 | 0 | 0 | 1 | 4680.9353 | 2.70737791 | 2.70764208 | -0.03047811 | 6 | 0.0142839281
2 | 0 | 0 | 0 | 1 | 4680.9853 | 2.70687866 | 2.70746255 | -0.0305634 | 6 | 0.0142823886
2 | 0 | 0 | 0 | 1 | 4681.0353 | 2.70637822 | 2.70675921 | -0.03056404 | 6 | 0.0142808463
2 | 0 | 0 | 1 | 1 | 4681.0855 | 2.70587659 | 2.70635748 | -0.03049859 | 6 | 0.0142793003
2 | 0 | 0 | 1 | 1 | 4681.1355 | 2.70537734 | 2.70573616 | -0.0304894 | 6 | 0.0142777627
2 | 0 | 0 | 0 | 1 | 4681.1854 | 2.70487785 | 2.70540643 | -0.03050368 | 6 | 0.014276227
2 | 0 | 0 | 1 | 1 | 4681.2355 | 2.70437765 | 2.70468497 | -0.03045484 | 6 | 0.0142746866
2 | 0 | 0 | 1 | 1 | 4681.2855 | 2.70387769 | 2.70424366 | -0.03044819 | 6 | 0.0142731508
2 | 0 | 0 | 1 | 1 | 4681.3355 | 2.70337772 | 2.70385289 | -0.03060378 | 6 | 0.0142716095
2 | 0 | 0 | 1 | 1 | 4681.3855 | 2.70287776 | 2.7032814 | -0.03052745 | 6 | 0.0142700681
2 | 0 | 0 | 1 | 1 | 4681.4355 | 2.70237732 | 2.70296073 | -0.03046808 | 6 | 0.0142685296
2 | 0 | 0 | 1 | 1 | 4681.4855 | 2.70187759 | 2.7022388 | -0.03059491 | 6 | 0.0142669892
2 | 0 | 0 | 1 | 1 | 4681.5355 | 2.70137739 | 2.70194817 | -0.03052559 | 6 | 0.0142654479
2 | 0 | 0 | 1 | 1 | 4681.5855 | 2.70087743 | 2.70136666 | -0.03047964 | 6 | 0.0142639093
2 | 0 | 0 | 1 | 1 | 4681.6355 | 2.70037723 | 2.70085526 | -0.03063356 | 6 | 0.0142623689
2 | 0 | 0 | 1 | 1 | 4681.6855 | 2.6998775 | 2.70023394 | -0.03057329 | 6 | 0.0142608248
2 | 0 | 0 | 1 | 1 | 4681.7355 | 2.69937706 | 2.69961262 | -0.03052195 | 6 | 0.0142592844
2 | 0 | 0 | 1 | 1 | 4681.7855 | 2.6988771 | 2.69923139 | -0.0304129 | 6 | 0.0142577477
2 | 0 | 0 | 1 | 1 | 4681.8355 | 2.69837713 | 2.69891071 | -0.03037108 | 6 | 0.0142562147
2 | 0 | 0 | 1 | 1 | 4681.8855 | 2.69787717 | 2.69823909 | -0.03037554 | 6 | 0.0142546818
2 | 0 | 0 | 1 | 1 | 4681.9355 | 2.6973772 | 2.69786811 | -0.03045805 | 6 | 0.0142531479
2 | 0 | 0 | 1 | 1 | 4681.9855 | 2.696877 | 2.69730687 | -0.03052728 | 6 | 0.0142516084
2 | 0 | 0 | 1 | 1 | 4682.0355 | 2.69637704 | 2.6968658 | -0.03048245 | 6 | 0.0142500699
2 | 0 | 0 | 1 | 1 | 4682.0855 | 2.69587708 | 2.69621396 | -0.03045279 | 6 | 0.0142485332
2 | 0 | 0 | 1 | 1 | 4682.1355 | 2.69537687 | 2.69574308 | -0.03055878 | 6 | 0.0142469928
2 | 0 | 0 | 1 | 1 | 4682.1855 | 2.69487691 | 2.69530201 | -0.03049892 | 6 | 0.0142454533
2 | 0 | 0 | 1 | 1 | 4682.2355 | 2.69437671 | 2.694911 | -0.03045302 | 6 | 0.0142439157
2 | 0 | 0 | 1 | 1 | 4682.2855 | 2.69387698 | 2.6943996 | -0.03064574 | 6 | 0.0142423734
2 | 0 | 0 | 1 | 1 | 4682.3355 | 2.69337678 | 2.69382811 | -0.03057464 | 6 | 0.0142408302
2 | 0 | 0 | 1 | 1 | 4682.3855 | 2.69287682 | 2.69334722 | -0.0305201 | 6 | 0.0142392898
2 | 0 | 0 | 1 | 1 | 4682.4355 | 2.69237661 | 2.69283581 | -0.03064765 | 6 | 0.0142377485
2 | 0 | 0 | 1 | 1 | 4682.4855 | 2.69187665 | 2.69237471 | -0.03058212 | 6 | 0.0142362034
2 | 0 | 0 | 1 | 1 | 4682.5355 | 2.69137645 | 2.69176316 | -0.03052523 | 6 | 0.0142346621
2 | 0 | 0 | 1 | 1 | 4682.5855 | 2.69087648 | 2.69124198 | -0.03062477 | 6 | 0.0142331207
2 | 0 | 0 | 1 | 1 | 4682.6355 | 2.69037652 | 2.69092131 | -0.03063313 | 6 | 0.0142315747
2 | 0 | 0 | 1 | 1 | 4682.6855 | 2.68987656 | 2.69035959 | -0.030568 | 6 | 0.0142300315
2 | 0 | 0 | 1 | 1 | 4682.7355 | 2.68937659 | 2.68973804 | -0.03057686 | 6 | 0.0142284892
2 | 0 | 0 | 1 | 1 | 4682.7855 | 2.68887663 | 2.68927717 | -0.03061184 | 6 | 0.014226946
2 | 0 | 0 | 1 | 1 | 4682.8355 | 2.68837667 | 2.68886638 | -0.03056365 | 6 | 0.0142254028
2 | 0 | 0 | 1 | 1 | 4682.8855 | 2.68787646 | 2.68818474 | -0.03052959 | 6 | 0.0142238624
2 | 0 | 0 | 1 | 1 | 4682.9355 | 2.68737626 | 2.68764305 | -0.03066966 | 6 | 0.0142223174
2 | 0 | 0 | 1 | 1 | 4682.9855 | 2.6868763 | 2.68734241 | -0.03057362 | 6 | 0.0142207732
2 | 0 | 0 | 1 | 1 | 4683.0355 | 2.68637633 | 2.68682098 | -0.03054639 | 6 | 0.0142192319
2 | 0 | 0 | 1 | 1 | 4683.0855 | 2.68587637 | 2.68643022 | -0.03042127 | 6 | 0.0142176943
2 | 0 | 0 | 1 | 1 | 4683.1355 | 2.68537641 | 2.68585873 | -0.03042269 | 6 | 0.0142161604
2 | 0 | 0 | 1 | 1 | 4683.1855 | 2.68487597 | 2.68526721 | -0.03038121 | 6 | 0.0142146265
2 | 0 | 0 | 1 | 1 | 4683.2355 | 2.684376 | 2.68481612 | -0.03057596 | 6 | 0.0142130898
2 | 0 | 0 | 1 | 1 | 4683.2855 | 2.68387604 | 2.68416452 | -0.03053285 | 6 | 0.0142115485
2 | 0 | 0 | 1 | 1 | 4683.3355 | 2.68337607 | 2.68378377 | -0.03049445 | 6 | 0.014210009
2 | 0 | 0 | 1 | 1 | 4683.3855 | 2.68287611 | 2.68317223 | -0.03056924 | 6 | 0.0142084695
2 | 0 | 0 | 1 | 1 | 4683.4355 | 2.68237591 | 2.68270111 | -0.03055019 | 6 | 0.0142069273
2 | 0 | 0 | 1 | 1 | 4683.4855 | 2.68187594 | 2.68255043 | -0.03052682 | 6 | 0.0142053869
2 | 0 | 0 | 1 | 1 | 4683.5355 | 2.68137598 | 2.68186903 | -0.0305764 | 6 | 0.0142038465
2 | 0 | 0 | 1 | 1 | 4683.5855 | 2.68087578 | 2.68129754 | -0.03065023 | 6 | 0.0142023005
2 | 0 | 0 | 0 | 1 | 4683.6357 | 2.68037486 | 2.68085527 | -0.03057012 | 6 | 0.0142007507
2 | 0 | 0 | 1 | 1 | 4683.6856 | 2.67987537 | 2.68025494 | -0.03053926 | 6 | 0.0141992131
2 | 0 | 0 | 1 | 1 | 4683.7355 | 2.6793766 | 2.67991495 | -0.030581 | 6 | 0.0141976736
2 | 0 | 0 | 0 | 1 | 4683.7857 | 2.67887568 | 2.67936301 | -0.03052821 | 6 | 0.0141961267
2 | 0 | 0 | 0 | 1 | 4683.8357 | 2.67837501 | 2.67897153 | -0.03050123 | 6 | 0.0141945872
2 | 0 | 0 | 0 | 1 | 4683.8857 | 2.67787552 | 2.67816997 | -0.03067527 | 6 | 0.0141930431
2 | 0 | 0 | 0 | 1 | 4683.9357 | 2.67737556 | 2.67793941 | -0.03060109 | 6 | 0.014191498
2 | 0 | 0 | 0 | 1 | 4683.9857 | 2.67687535 | 2.67728806 | -0.03054549 | 6 | 0.0141899558
2 | 0 | 0 | 0 | 1 | 4684.0357 | 2.67637539 | 2.67664623 | -0.03064712 | 6 | 0.0141884126
2 | 0 | 0 | 0 | 1 | 4684.0857 | 2.67587543 | 2.67617512 | -0.03058861 | 6 | 0.0141868675
2 | 0 | 0 | 0 | 1 | 4684.1357 | 2.67537546 | 2.67578411 | -0.03055809 | 6 | 0.0141853262
2 | 0 | 0 | 0 | 1 | 4684.1857 | 2.6748755 | 2.6753931 | -0.03064637 | 6 | 0.014183782
2 | 0 | 0 | 0 | 1 | 4684.2357 | 2.67437553 | 2.67471147 | -0.03065158 | 6 | 0.014182236
2 | 0 | 0 | 0 | 1 | 4684.2857 | 2.67387533 | 2.67446089 | -0.03059277 | 6 | 0.0141806919
2 | 0 | 0 | 0 | 1 | 4684.3357 | 2.67337537 | 2.67386937 | -0.03052732 | 6 | 0.0141791506
2 | 0 | 0 | 0 | 1 | 4684.3857 | 2.67287517 | 2.67322803 | -0.03045689 | 6 | 0.014177613
2 | 0 | 0 | 0 | 1 | 4684.4357 | 2.6723752 | 2.67281699 | -0.03043807 | 6 | 0.0141760763
2 | 0 | 0 | 0 | 1 | 4684.4857 | 2.67187524 | 2.67249584 | -0.03045278 | 6 | 0.0141745396
2 | 0 | 0 | 0 | 1 | 4684.5357 | 2.67137527 | 2.67157388 | -0.03064295 | 6 | 0.0141729964
2 | 0 | 0 | 0 | 1 | 4684.5857 | 2.67087531 | 2.67129302 | -0.03056751 | 6 | 0.0141714532
2 | 0 | 0 | 0 | 1 | 4684.6357 | 2.67037487 | 2.670892 | -0.03052351 | 6 | 0.0141699128
2 | 0 | 0 | 0 | 1 | 4684.6857 | 2.66987491 | 2.67025042 | -0.03065187 | 6 | 0.0141683696
2 | 0 | 0 | 0 | 1 | 4684.7357 | 2.66937494 | 2.66987967 | -0.03057195 | 6 | 0.0141668264
2 | 0 | 0 | 0 | 1 | 4684.7857 | 2.66887498 | 2.66920805 | -0.03054471 | 6 | 0.0141652841
2 | 0 | 0 | 0 | 1 | 4684.8357 | 2.66837502 | 2.66896749 | -0.03072743 | 6 | 0.01416374
2 | 0 | 0 | 0 | 1 | 4684.8857 | 2.66787481 | 2.66823578 | -0.03065756 | 6 | 0.0141621912
2 | 0 | 0 | 0 | 1 | 4684.9357 | 2.66737485 | 2.66778469 | -0.03061114 | 6 | 0.0141606461
2 | 0 | 0 | 0 | 1 | 4684.9857 | 2.66687465 | 2.66722322 | -0.0306755 | 6 | 0.0141591011
2 | 0 | 0 | 0 | 1 | 4685.0357 | 2.66637468 | 2.66704297 | -0.03066355 | 6 | 0.0141575532
2 | 0 | 0 | 0 | 1 | 4685.0857 | 2.66587472 | 2.66623092 | -0.03060999 | 6 | 0.0141560081
2 | 0 | 0 | 0 | 1 | 4685.1357 | 2.66537476 | 2.66604018 | -0.0306436 | 6 | 0.0141544631
2 | 0 | 0 | 0 | 1 | 4685.1857 | 2.66487455 | 2.66516805 | -0.03071087 | 6 | 0.0141529152
2 | 0 | 0 | 0 | 1 | 4685.2357 | 2.66437459 | 2.66482735 | -0.03063076 | 6 | 0.0141513683
2 | 0 | 0 | 0 | 1 | 4685.2857 | 2.66387463 | 2.66432595 | -0.03060753 | 6 | 0.0141498232
2 | 0 | 0 | 0 | 1 | 4685.3357 | 2.66337442 | 2.6637547 | -0.03072861 | 6 | 0.0141482754
2 | 0 | 0 | 0 | 1 | 4685.3857 | 2.66287446 | 2.66331363 | -0.03065977 | 6 | 0.0141467284
2 | 0 | 0 | 0 | 1 | 4685.4357 | 2.66237426 | 2.66274238 | -0.03059142 | 6 | 0.0141451843
2 | 0 | 0 | 0 | 1 | 4685.4857 | 2.66187429 | 2.66216111 | -0.03076667 | 6 | 0.0141436355
2 | 0 | 0 | 0 | 1 | 4685.5357 | 2.66137457 | 2.66189027 | -0.03069026 | 6 | 0.0141420858
2 | 0 | 0 | 0 | 1 | 4685.5857 | 2.66087437 | 2.66144896 | -0.03063919 | 6 | 0.0141405398
2 | 0 | 0 | 0 | 1 | 4685.6357 | 2.6603744 | 2.66074729 | -0.03052915 | 6 | 0.0141389966
2 | 0 | 0 | 0 | 1 | 4685.6857 | 2.6598742 | 2.6602962 | -0.03050071 | 6 | 0.0141374581
2 | 0 | 0 | 0 | 1 | 4685.7357 | 2.65937424 | 2.65963459 | -0.03048412 | 6 | 0.0141359195
2 | 0 | 0 | 0 | 1 | 4685.7857 | 2.65887427 | 2.6592536 | -0.03063025 | 6 | 0.0141343782
2 | 0 | 0 | 0 | 1 | 4685.8357 | 2.65837407 | 2.65865231 | -0.03065048 | 6 | 0.0141328322
2 | 0 | 0 | 0 | 1 | 4685.8857 | 2.65787411 | 2.65839171 | -0.03060916 | 6 | 0.014131288
2 | 0 | 0 | 0 | 1 | 4685.9357 | 2.65737414 | 2.65785027 | -0.03065607 | 6 | 0.014129743
2 | 0 | 0 | 0 | 1 | 4685.9857 | 2.65687418 | 2.65738893 | -0.03068113 | 6 | 0.0141281951
2 | 0 | 0 | 0 | 1 | 4686.0357 | 2.65637422 | 2.65687776 | -0.03062707 | 6 | 0.0141266491
2 | 0 | 0 | 0 | 1 | 4686.0857 | 2.65587378 | 2.65645695 | -0.03061542 | 6 | 0.014125105
2 | 0 | 0 | 0 | 1 | 4686.1357 | 2.65537381 | 2.65585518 | -0.03074267 | 6 | 0.0141235562
2 | 0 | 0 | 0 | 1 | 4686.1858 | 2.65487361 | 2.65543461 | -0.03065864 | 6 | 0.0141220046
2 | 0 | 0 | 0 | 1 | 4686.2357 | 2.65437388 | 2.65489292 | -0.03062585 | 6 | 0.0141204624
2 | 0 | 0 | 0 | 1 | 4686.2857 | 2.65387464 | 2.65426278 | -0.03069783 | 6 | 0.0141189154
2 | 0 | 0 | 1 | 1 | 4686.3358 | 2.6533742 | 2.6538291 | -0.03064188 | 6 | 0.0141173657
2 | 0 | 0 | 1 | 1 | 4686.3859 | 2.65287256 | 2.65320778 | -0.03060385 | 6 | 0.0141158188
2 | 0 | 0 | 1 | 1 | 4686.4359 | 2.65237355 | 2.65271783 | -0.03076249 | 6 | 0.0141142718
2 | 0 | 0 | 1 | 1 | 4686.4859 | 2.65187359 | 2.65234685 | -0.03070539 | 6 | 0.0141127212
2 | 0 | 0 | 1 | 1 | 4686.5359 | 2.65137362 | 2.65192556 | -0.03064324 | 6 | 0.0141111743
2 | 0 | 0 | 1 | 1 | 4686.5859 | 2.65087366 | 2.65132427 | -0.03073284 | 6 | 0.0141096264
2 | 0 | 0 | 1 | 1 | 4686.6359 | 2.65037346 | 2.65061259 | -0.03071412 | 6 | 0.0141080767
2 | 0 | 0 | 1 | 1 | 4686.6859 | 2.6498735 | 2.65029168 | -0.0306684 | 6 | 0.0141065288
2 | 0 | 0 | 1 | 1 | 4686.7359 | 2.64937353 | 2.64988065 | -0.03069291 | 6 | 0.014104981
2 | 0 | 0 | 1 | 1 | 4686.7859 | 2.64887333 | 2.64918876 | -0.03076849 | 6 | 0.0141034303
2 | 0 | 0 | 1 | 1 | 4686.8359 | 2.64837337 | 2.64883804 | -0.03070571 | 6 | 0.0141018806
2 | 0 | 0 | 1 | 1 | 4686.8859 | 2.64787316 | 2.64834714 | -0.03065047 | 6 | 0.0141003327
2 | 0 | 0 | 1 | 1 | 4686.9359 | 2.64737344 | 2.64770532 | -0.03056236 | 6 | 0.0140987895
2 | 0 | 0 | 1 | 1 | 4686.9859 | 2.64687324 | 2.64725423 | -0.03055589 | 6 | 0.0140972482
2 | 0 | 0 | 1 | 1 | 4687.0359 | 2.64637327 | 2.64672303 | -0.03054214 | 6 | 0.0140957069
2 | 0 | 0 | 1 | 1 | 4687.0859 | 2.64587307 | 2.64629197 | -0.03074464 | 6 | 0.0140941599
2 | 0 | 0 | 1 | 1 | 4687.1359 | 2.64537311 | 2.64571047 | -0.03070855 | 6 | 0.0140926102
2 | 0 | 0 | 1 | 1 | 4687.1859 | 2.64487314 | 2.6451993 | -0.03066069 | 6 | 0.0140910633
2 | 0 | 0 | 1 | 1 | 4687.2359 | 2.64437294 | 2.64464808 | -0.0307654 | 6 | 0.0140895154
2 | 0 | 0 | 1 | 1 | 4687.2859 | 2.64387298 | 2.64413667 | -0.03072362 | 6 | 0.0140879648
2 | 0 | 0 | 1 | 1 | 4687.3359 | 2.64337301 | 2.64364529 | -0.03067134 | 6 | 0.0140864169
2 | 0 | 0 | 1 | 1 | 4687.3859 | 2.64287329 | 2.64319444 | -0.03078547 | 6 | 0.0140848672
2 | 0 | 0 | 1 | 1 | 4687.4359 | 2.64237309 | 2.64263296 | -0.03078746 | 6 | 0.0140833147
2 | 0 | 0 | 1 | 1 | 4687.4859 | 2.64187288 | 2.64228225 | -0.03073557 | 6 | 0.0140817631
2 | 0 | 0 | 1 | 1 | 4687.5359 | 2.64137292 | 2.64162064 | -0.0307529 | 6 | 0.0140802125
2 | 0 | 0 | 1 | 1 | 4687.5859 | 2.64087272 | 2.64137006 | -0.03082149 | 6 | 0.014078659
2 | 0 | 0 | 1 | 1 | 4687.6359 | 2.64037275 | 2.6405077 | -0.03073538 | 6 | 0.0140771074
2 | 0 | 0 | 1 | 1 | 4687.6859 | 2.63987279 | 2.64029717 | -0.03073899 | 6 | 0.0140755568
2 | 0 | 0 | 1 | 1 | 4687.7359 | 2.63937283 | 2.63962555 | -0.03087997 | 6 | 0.0140740015
2 | 0 | 0 | 1 | 1 | 4687.7859 | 2.63887286 | 2.63918447 | -0.0307916 | 6 | 0.0140724471
2 | 0 | 0 | 1 | 1 | 4687.8359 | 2.63837242 | 2.63878345 | -0.03073602 | 6 | 0.0140708964
2 | 0 | 0 | 1 | 1 | 4687.8859 | 2.63787246 | 2.63843274 | -0.03083905 | 6 | 0.014069343
2 | 0 | 0 | 1 | 1 | 4687.9359 | 2.63737249 | 2.6377511 | -0.03078311 | 6 | 0.0140677905
2 | 0 | 0 | 1 | 1 | 4687.9859 | 2.63687253 | 2.63735008 | -0.03074021 | 6 | 0.0140662389
2 | 0 | 0 | 1 | 1 | 4688.0359 | 2.63637257 | 2.63664842 | -0.03089474 | 6 | 0.0140646854
2 | 0 | 0 | 1 | 1 | 4688.0859 | 2.63587236 | 2.63600683 | -0.03084322 | 6 | 0.0140631292
2 | 0 | 0 | 1 | 1 | 4688.1359 | 2.6353724 | 2.63576603 | -0.03077702 | 6 | 0.0140615758
2 | 0 | 0 | 1 | 1 | 4688.1859 | 2.63487244 | 2.63521481 | -0.03069576 | 6 | 0.014060026
2 | 0 | 0 | 1 | 1 | 4688.2359 | 2.63437223 | 2.63470364 | -0.0306271 | 6 | 0.01405848
2 | 0 | 0 | 1 | 1 | 4688.2859 | 2.63387203 | 2.6341722 | -0.03063268 | 6 | 0.014056935
2 | 0 | 0 | 1 | 1 | 4688.3359 | 2.63337231 | 2.63378143 | -0.03071435 | 6 | 0.014055388
2 | 0 | 0 | 1 | 1 | 4688.3859 | 2.6328721 | 2.6331799 | -0.03080094 | 6 | 0.0140538365
2 | 0 | 0 | 1 | 1 | 4688.4359 | 2.63237214 | 2.6327188 | -0.03074315 | 6 | 0.0140522849
2 | 0 | 0 | 1 | 1 | 4688.4859 | 2.63187218 | 2.63241816 | -0.03074191 | 6 | 0.0140507342
2 | 0 | 0 | 1 | 1 | 4688.5359 | 2.63137197 | 2.63173628 | -0.03082144 | 6 | 0.0140491808
2 | 0 | 0 | 1 | 1 | 4688.5859 | 2.63087201 | 2.6312654 | -0.03077318 | 6 | 0.0140476273
2 | 0 | 0 | 1 | 1 | 4688.6359 | 2.63037181 | 2.63079405 | -0.03074632 | 6 | 0.0140460767
2 | 0 | 0 | 1 | 1 | 4688.6859 | 2.62987185 | 2.63021255 | -0.0309178 | 6 | 0.0140445214
2 | 0 | 0 | 1 | 1 | 4688.7359 | 2.62937188 | 2.62970138 | -0.03086037 | 6 | 0.0140429642
2 | 0 | 0 | 1 | 1 | 4688.7859 | 2.62887216 | 2.62928033 | -0.03079028 | 6 | 0.0140414098
2 | 0 | 0 | 1 | 1 | 4688.8359 | 2.62837219 | 2.62861848 | -0.03087312 | 6 | 0.0140398555
2 | 0 | 0 | 0 | 1 | 4688.886 | 2.62787127 | 2.62815619 | -0.03081337 | 6 | 0.0140382973
2 | 0 | 0 | 0 | 1 | 4688.9361 | 2.6273706 | 2.62770653 | -0.0307638 | 6 | 0.014036742
2 | 0 | 0 | 1 | 1 | 4688.986 | 2.6268723 | 2.62737608 | -0.03087462 | 6 | 0.0140351905
2 | 0 | 0 | 1 | 1 | 4689.036 | 2.62637186 | 2.6267457 | -0.03091343 | 6 | 0.0140336324
2 | 0 | 0 | 0 | 1 | 4689.0861 | 2.62587166 | 2.62614274 | -0.03082987 | 6 | 0.0140320733
2 | 0 | 0 | 0 | 1 | 4689.1361 | 2.62537169 | 2.62573171 | -0.03085172 | 6 | 0.014030518
2 | 0 | 0 | 0 | 1 | 4689.1861 | 2.62487173 | 2.6250701 | -0.03089742 | 6 | 0.0140289599
2 | 0 | 0 | 0 | 1 | 4689.2361 | 2.62437177 | 2.62476945 | -0.03083862 | 6 | 0.0140274037
2 | 0 | 0 | 0 | 1 | 4689.2861 | 2.62387133 | 2.62421775 | -0.03082711 | 6 | 0.0140258493
2 | 0 | 0 | 0 | 1 | 4689.3361 | 2.62337136 | 2.6237669 | -0.03095573 | 6 | 0.0140242893
2 | 0 | 0 | 0 | 1 | 4689.3861 | 2.6228714 | 2.62322545 | -0.03089411 | 6 | 0.0140227303
2 | 0 | 0 | 0 | 1 | 4689.4361 | 2.62237144 | 2.62249374 | -0.03084732 | 6 | 0.014021175
2 | 0 | 0 | 0 | 1 | 4689.4861 | 2.62187147 | 2.62228322 | -0.03075395 | 6 | 0.0140196215
2 | 0 | 0 | 0 | 1 | 4689.5361 | 2.62137127 | 2.62162161 | -0.03073702 | 6 | 0.0140180709
2 | 0 | 0 | 0 | 1 | 4689.5861 | 2.62087131 | 2.62150145 | -0.03070799 | 6 | 0.0140165212
2 | 0 | 0 | 0 | 1 | 4689.6361 | 2.6203711 | 2.62092996 | -0.03090042 | 6 | 0.0140149686
2 | 0 | 0 | 0 | 1 | 4689.6861 | 2.61987114 | 2.62013817 | -0.03086124 | 6 | 0.0140134115
2 | 0 | 0 | 0 | 1 | 4689.7361 | 2.61937118 | 2.61982727 | -0.03083162 | 6 | 0.0140118552
2 | 0 | 0 | 0 | 1 | 4689.7861 | 2.61887121 | 2.61925578 | -0.03090409 | 6 | 0.0140102999
2 | 0 | 0 | 0 | 1 | 4689.8361 | 2.61837101 | 2.61862421 | -0.03089476 | 6 | 0.0140087409
2 | 0 | 0 | 0 | 1 | 4689.8861 | 2.61787105 | 2.61817312 | -0.03085476 | 6 | 0.0140071847
2 | 0 | 0 | 0 | 1 | 4689.9361 | 2.61737108 | 2.61783242 | -0.03089945 | 6 | 0.0140056275
2 | 0 | 0 | 0 | 1 | 4689.9861 | 2.61687088 | 2.6171205 | -0.03098599 | 6 | 0.0140040657
2 | 0 | 0 | 0 | 1 | 4690.0361 | 2.61637092 | 2.61671948 | -0.03092526 | 6 | 0.0140025057
2 | 0 | 0 | 0 | 1 | 4690.0861 | 2.61587071 | 2.61615849 | -0.03088491 | 6 | 0.0140009467
2 | 0 | 0 | 0 | 1 | 4690.1361 | 2.61537075 | 2.61554694 | -0.03102656 | 6 | 0.0139993848
2 | 0 | 0 | 0 | 1 | 4690.1861 | 2.61487103 | 2.61524582 | -0.03094784 | 6 | 0.013997823
2 | 0 | 0 | 0 | 1 | 4690.2361 | 2.61437082 | 2.61467457 | -0.03089615 | 6 | 0.013996264
2 | 0 | 0 | 0 | 1 | 4690.2861 | 2.61387086 | 2.6140933 | -0.03108291 | 6 | 0.0139947003
2 | 0 | 0 | 0 | 1 | 4690.3361 | 2.61337066 | 2.61368227 | -0.03099086 | 6 | 0.0139931366
2 | 0 | 0 | 0 | 1 | 4690.3861 | 2.61287069 | 2.61327124 | -0.03094798 | 6 | 0.0139915757
2 | 0 | 0 | 0 | 1 | 4690.4361 | 2.61237073 | 2.61289024 | -0.03102979 | 6 | 0.0139900139
2 | 0 | 0 | 0 | 1 | 4690.4861 | 2.61187053 | 2.61213851 | -0.03099446 | 6 | 0.0139884502
2 | 0 | 0 | 0 | 1 | 4690.5361 | 2.61137056 | 2.61197805 | -0.03093477 | 6 | 0.0139868893
2 | 0 | 0 | 0 | 1 | 4690.5861 | 2.6108706 | 2.61110592 | -0.03103564 | 6 | 0.0139853274
2 | 0 | 0 | 0 | 1 | 4690.6361 | 2.61037064 | 2.61080503 | -0.03103954 | 6 | 0.0139837619
2 | 0 | 0 | 0 | 1 | 4690.6861 | 2.60987043 | 2.61026382 | -0.03098884 | 6 | 0.0139821991
2 | 0 | 0 | 0 | 1 | 4690.7361 | 2.60937023 | 2.60995293 | -0.03091075 | 6 | 0.0139806392
2 | 0 | 0 | 0 | 1 | 4690.7861 | 2.60887027 | 2.60942173 | -0.0308581 | 6 | 0.0139790829
2 | 0 | 0 | 0 | 1 | 4690.8361 | 2.6083703 | 2.60892081 | -0.03082324 | 6 | 0.0139775276
2 | 0 | 0 | 0 | 1 | 4690.8861 | 2.60787034 | 2.60830903 | -0.03084859 | 6 | 0.0139759714
2 | 0 | 0 | 0 | 1 | 4690.9361 | 2.60737014 | 2.60785794 | -0.03101109 | 6 | 0.0139744105
2 | 0 | 0 | 0 | 1 | 4690.9861 | 2.60687041 | 2.60741687 | -0.03096294 | 6 | 0.0139728487
2 | 0 | 0 | 0 | 1 | 4691.0361 | 2.60636997 | 2.60692573 | -0.03093494 | 6 | 0.0139712878
2 | 0 | 0 | 0 | 1 | 4691.0861 | 2.60587001 | 2.60634422 | -0.03105713 | 6 | 0.013969725
2 | 0 | 0 | 0 | 1 | 4691.1361 | 2.60537004 | 2.60580277 | -0.03099561 | 6 | 0.0139681604
2 | 0 | 0 | 0 | 1 | 4691.1861 | 2.60487008 | 2.60513139 | -0.03094854 | 6 | 0.0139665995
2 | 0 | 0 | 0 | 1 | 4691.2361 | 2.60437012 | 2.60498095 | -0.03111213 | 6 | 0.0139650349
2 | 0 | 0 | 0 | 1 | 4691.2861 | 2.60386992 | 2.60421896 | -0.0310671 | 6 | 0.0139634665
2 | 0 | 0 | 0 | 1 | 4691.3361 | 2.60336995 | 2.60387826 | -0.03100684 | 6 | 0.0139619019
2 | 0 | 0 | 0 | 1 | 4691.3861 | 2.60286999 | 2.60333681 | -0.03101375 | 6 | 0.0139603391
2 | 0 | 0 | 0 | 1 | 4691.4361 | 2.60236979 | 2.60272527 | -0.03099299 | 6 | 0.0139587754
2 | 0 | 0 | 0 | 1 | 4691.4862 | 2.60186958 | 2.6023941 | -0.0309533 | 6 | 0.0139572108
2 | 0 | 0 | 0 | 1 | 4691.5362 | 2.60136962 | 2.60204148 | -0.03102262 | 6 | 0.0139556481
2 | 0 | 0 | 0 | 1 | 4691.5861 | 2.60087061 | 2.60131264 | -0.03109291 | 6 | 0.0139540844
2 | 0 | 0 | 1 | 1 | 4691.6363 | 2.60036969 | 2.6007607 | -0.03102738 | 6 | 0.0139525123
2 | 0 | 0 | 1 | 1 | 4691.6863 | 2.59986973 | 2.6004498 | -0.03103169 | 6 | 0.0139509477
2 | 0 | 0 | 1 | 1 | 4691.7363 | 2.59936953 | 2.59981823 | -0.03111787 | 6 | 0.0139493803
2 | 0 | 0 | 1 | 1 | 4691.7863 | 2.59886956 | 2.59942722 | -0.03105642 | 6 | 0.0139478128
2 | 0 | 0 | 1 | 1 | 4691.8363 | 2.5983696 | 2.59873557 | -0.03101114 | 6 | 0.0139462482
2 | 0 | 0 | 1 | 1 | 4691.8863 | 2.5978694 | 2.59831452 | -0.03117363 | 6 | 0.0139446789
2 | 0 | 0 | 1 | 1 | 4691.9363 | 2.59736943 | 2.59782338 | -0.03111798 | 6 | 0.0139431087
2 | 0 | 0 | 1 | 1 | 4691.9863 | 2.59686947 | 2.5974021 | -0.03105833 | 6 | 0.0139415413
2 | 0 | 0 | 1 | 1 | 4692.0363 | 2.5963695 | 2.59676051 | -0.03096861 | 6 | 0.0139399776
2 | 0 | 0 | 1 | 1 | 4692.0863 | 2.59586954 | 2.59634972 | -0.03094503 | 6 | 0.0139384177
2 | 0 | 0 | 1 | 1 | 4692.1363 | 2.5953691 | 2.59591866 | -0.030941 | 6 | 0.0139368577
2 | 0 | 0 | 1 | 1 | 4692.1863 | 2.59486938 | 2.59555769 | -0.03107833 | 6 | 0.013935294
2 | 0 | 0 | 1 | 1 | 4692.2363 | 2.59436917 | 2.5948863 | -0.0311271 | 6 | 0.0139337247
2 | 0 | 0 | 1 | 1 | 4692.2863 | 2.59386921 | 2.59432459 | -0.03105923 | 6 | 0.0139321573
2 | 0 | 0 | 1 | 1 | 4692.3363 | 2.59336925 | 2.59380341 | -0.03108861 | 6 | 0.0139305899
2 | 0 | 0 | 1 | 1 | 4692.3863 | 2.59286928 | 2.59333253 | -0.03113669 | 6 | 0.0139290206
2 | 0 | 0 | 1 | 1 | 4692.4363 | 2.59236932 | 2.59289145 | -0.0310999 | 6 | 0.0139274523
2 | 0 | 0 | 1 | 1 | 4692.4863 | 2.59186888 | 2.59229994 | -0.03107505 | 6 | 0.0139258839
2 | 0 | 0 | 1 | 1 | 4692.5363 | 2.59136891 | 2.59175873 | -0.03121545 | 6 | 0.0139243118
2 | 0 | 0 | 1 | 1 | 4692.5863 | 2.59086895 | 2.59144759 | -0.03116951 | 6 | 0.0139227398
2 | 0 | 0 | 1 | 1 | 4692.6363 | 2.59036899 | 2.59092641 | -0.031117 | 6 | 0.0139211696
2 | 0 | 0 | 1 | 1 | 4692.6863 | 2.58986902 | 2.59056568 | -0.03125311 | 6 | 0.0139195956
2 | 0 | 0 | 1 | 1 | 4692.7363 | 2.58936882 | 2.58990383 | -0.03119013 | 6 | 0.0139180217
2 | 0 | 0 | 1 | 1 | 4692.7863 | 2.58886886 | 2.58929253 | -0.03115048 | 6 | 0.0139164506
2 | 0 | 0 | 1 | 1 | 4692.8363 | 2.58836865 | 2.58883142 | -0.03128719 | 6 | 0.0139148766
2 | 0 | 0 | 1 | 1 | 4692.8863 | 2.58786869 | 2.58854055 | -0.03124918 | 6 | 0.013913299
2 | 0 | 0 | 1 | 1 | 4692.9363 | 2.58736849 | 2.58787894 | -0.03116125 | 6 | 0.013911725
2 | 0 | 0 | 1 | 1 | 4692.9863 | 2.58686876 | 2.58734775 | -0.03124951 | 6 | 0.013910152
2 | 0 | 0 | 1 | 1 | 4693.0363 | 2.58636856 | 2.58690691 | -0.0312479 | 6 | 0.0139085753
2 | 0 | 0 | 1 | 1 | 4693.0863 | 2.5858686 | 2.58643556 | -0.0311793 | 6 | 0.0139070014
2 | 0 | 0 | 1 | 1 | 4693.1363 | 2.58536863 | 2.58585429 | -0.03124833 | 6 | 0.0139054274
2 | 0 | 0 | 1 | 1 | 4693.1863 | 2.58486843 | 2.58556342 | -0.03129248 | 6 | 0.0139038498
2 | 0 | 0 | 1 | 1 | 4693.2363 | 2.58436847 | 2.58486176 | -0.03123496 | 6 | 0.013902273
2 | 0 | 0 | 1 | 1 | 4693.2863 | 2.58386827 | 2.58436036 | -0.03119187 | 6 | 0.0139006991
2 | 0 | 0 | 1 | 1 | 4693.3363 | 2.5833683 | 2.58397961 | -0.03111195 | 6 | 0.0138991289
2 | 0 | 0 | 1 | 1 | 4693.3863 | 2.58286834 | 2.5835886 | -0.03110058 | 6 | 0.0138975615
2 | 0 | 0 | 1 | 1 | 4693.4363 | 2.58236861 | 2.58287692 | -0.0311022 | 6 | 0.0138959931
2 | 0 | 0 | 1 | 1 | 4693.4863 | 2.58186841 | 2.58236575 | -0.03126865 | 6 | 0.0138944201
2 | 0 | 0 | 1 | 1 | 4693.5363 | 2.58136845 | 2.58192444 | -0.03123116 | 6 | 0.0138928443
2 | 0 | 0 | 1 | 1 | 4693.5863 | 2.58086824 | 2.58153343 | -0.0311891 | 6 | 0.0138912704
2 | 0 | 0 | 1 | 1 | 4693.6363 | 2.58036828 | 2.58101225 | -0.03129819 | 6 | 0.0138896955
2 | 0 | 0 | 1 | 1 | 4693.6863 | 2.57986808 | 2.58040071 | -0.03124533 | 6 | 0.0138881179
2 | 0 | 0 | 1 | 1 | 4693.7363 | 2.57936811 | 2.57987952 | -0.03121707 | 6 | 0.0138865439
2 | 0 | 0 | 1 | 1 | 4693.7863 | 2.57886815 | 2.57933807 | -0.03133089 | 6 | 0.0138849672
2 | 0 | 0 | 1 | 1 | 4693.8363 | 2.57836819 | 2.57892704 | -0.03132189 | 6 | 0.0138833858
2 | 0 | 0 | 1 | 1 | 4693.8863 | 2.57786798 | 2.57836556 | -0.03127338 | 6 | 0.0138818081
2 | 0 | 0 | 1 | 1 | 4693.9363 | 2.57736778 | 2.57783461 | -0.03128521 | 6 | 0.0138802305
2 | 0 | 0 | 1 | 1 | 4693.9863 | 2.57686782 | 2.5773232 | -0.0312881 | 6 | 0.0138786519
2 | 0 | 0 | 1 | 1 | 4694.0364 | 2.57636714 | 2.57692122 | -0.03126687 | 6 | 0.0138770714
2 | 0 | 0 | 1 | 1 | 4694.0863 | 2.57586837 | 2.57635164 | -0.03126138 | 6 | 0.0138754975
2 | 0 | 0 | 1 | 1 | 4694.1363 | 2.57536864 | 2.57596087 | -0.03138541 | 6 | 0.0138739161
2 | 0 | 0 | 0 | 1 | 4694.1865 | 2.57486725 | 2.5753777 | -0.03133173 | 6 | 0.0138723282
2 | 0 | 0 | 0 | 1 | 4694.2365 | 2.57436657 | 2.57482553 | -0.03129893 | 6 | 0.0138707496
2 | 0 | 0 | 0 | 1 | 4694.2865 | 2.57386756 | 2.57430577 | -0.03139759 | 6 | 0.0138691673
2 | 0 | 0 | 0 | 1 | 4694.3365 | 2.5733676 | 2.57390475 | -0.03133229 | 6 | 0.0138675859
2 | 0 | 0 | 0 | 1 | 4694.3865 | 2.57286763 | 2.5732131 | -0.03129356 | 6 | 0.0138660064
2 | 0 | 0 | 0 | 1 | 4694.4365 | 2.57236767 | 2.57293248 | -0.0314503 | 6 | 0.013864425
2 | 0 | 0 | 0 | 1 | 4694.4865 | 2.57186747 | 2.57237124 | -0.03139662 | 6 | 0.013862839
2 | 0 | 0 | 0 | 1 | 4694.5365 | 2.5713675 | 2.57186007 | -0.03134872 | 6 | 0.0138612567
2 | 0 | 0 | 0 | 1 | 4694.5865 | 2.57086754 | 2.57146883 | -0.03126967 | 6 | 0.0138596771
2 | 0 | 0 | 0 | 1 | 4694.6365 | 2.57036734 | 2.57081723 | -0.03123581 | 6 | 0.0138581013
2 | 0 | 0 | 0 | 1 | 4694.6865 | 2.56986713 | 2.57038617 | -0.03123346 | 6 | 0.0138565265
2 | 0 | 0 | 0 | 1 | 4694.7365 | 2.56936717 | 2.56988502 | -0.03131478 | 6 | 0.0138549497
2 | 0 | 0 | 0 | 1 | 4694.7865 | 2.56886721 | 2.56919336 | -0.03138864 | 6 | 0.0138533674
2 | 0 | 0 | 0 | 1 | 4694.8365 | 2.56836748 | 2.56858182 | -0.03135963 | 6 | 0.0138517851
2 | 0 | 0 | 0 | 1 | 4694.8865 | 2.56786728 | 2.56823087 | -0.03133816 | 6 | 0.0138502037
2 | 0 | 0 | 0 | 1 | 4694.9365 | 2.56736732 | 2.56795025 | -0.03144878 | 6 | 0.0138486186
2 | 0 | 0 | 0 | 1 | 4694.9865 | 2.56686711 | 2.56741905 | -0.0314 | 6 | 0.0138470335
2 | 0 | 0 | 0 | 1 | 4695.0365 | 2.56636715 | 2.56688762 | -0.03137686 | 6 | 0.0138454512
2 | 0 | 0 | 0 | 1 | 4695.0865 | 2.56586719 | 2.56626606 | -0.03157268 | 6 | 0.0138438623
2 | 0 | 0 | 0 | 1 | 4695.1365 | 2.56536698 | 2.56584501 | -0.03147322 | 6 | 0.0138422726
2 | 0 | 0 | 0 | 1 | 4695.1865 | 2.56486702 | 2.56520367 | -0.03143667 | 6 | 0.0138406865
2 | 0 | 0 | 0 | 1 | 4695.2365 | 2.56436706 | 2.56478262 | -0.03156059 | 6 | 0.0138390977
2 | 0 | 0 | 0 | 1 | 4695.2865 | 2.56386709 | 2.5642612 | -0.03149964 | 6 | 0.013837507
2 | 0 | 0 | 0 | 1 | 4695.3365 | 2.56336665 | 2.56409097 | -0.03144008 | 6 | 0.01383592
2 | 0 | 0 | 0 | 1 | 4695.3865 | 2.56286669 | 2.56333899 | -0.03154524 | 6 | 0.0138343321
2 | 0 | 0 | 0 | 1 | 4695.4365 | 2.56236672 | 2.56279778 | -0.031533 | 6 | 0.0138327405
2 | 0 | 0 | 0 | 1 | 4695.4865 | 2.56186676 | 2.56240678 | -0.03149294 | 6 | 0.0138311516
2 | 0 | 0 | 0 | 1 | 4695.5365 | 2.5613668 | 2.56188536 | -0.0315122 | 6 | 0.0138295628
2 | 0 | 0 | 0 | 1 | 4695.5865 | 2.56086659 | 2.5614543 | -0.03155183 | 6 | 0.0138279712
2 | 0 | 0 | 0 | 1 | 4695.6365 | 2.56036687 | 2.56068254 | -0.03149366 | 6 | 0.0138263814
2 | 0 | 0 | 0 | 1 | 4695.6865 | 2.55986643 | 2.56024122 | -0.03150187 | 6 | 0.0138247926
2 | 0 | 0 | 0 | 1 | 4695.7365 | 2.55936646 | 2.55963993 | -0.03163764 | 6 | 0.0138231991
2 | 0 | 0 | 0 | 1 | 4695.7865 | 2.5588665 | 2.5593791 | -0.03155382 | 6 | 0.0138216056
2 | 0 | 0 | 0 | 1 | 4695.8365 | 2.55836654 | 2.5588479 | -0.03150697 | 6 | 0.0138200149
2 | 0 | 0 | 0 | 1 | 4695.8865 | 2.55786657 | 2.5583868 | -0.03141513 | 6 | 0.0138184289
2 | 0 | 0 | 0 | 1 | 4695.9365 | 2.55736637 | 2.55783558 | -0.03140029 | 6 | 0.0138168447
2 | 0 | 0 | 0 | 1 | 4695.9865 | 2.55686641 | 2.55728412 | -0.03140632 | 6 | 0.0138152605
2 | 0 | 0 | 0 | 1 | 4696.0365 | 2.55636621 | 2.55678296 | -0.03158671 | 6 | 0.0138136717
2 | 0 | 0 | 0 | 1 | 4696.0865 | 2.55586624 | 2.55624151 | -0.03156319 | 6 | 0.0138120791
2 | 0 | 0 | 0 | 1 | 4696.1365 | 2.55536604 | 2.55569029 | -0.03153204 | 6 | 0.0138104884
2 | 0 | 0 | 0 | 1 | 4696.1865 | 2.55486608 | 2.55539942 | -0.03160545 | 6 | 0.0138088958
2 | 0 | 0 | 0 | 1 | 4696.2365 | 2.55436635 | 2.55486822 | -0.03160232 | 6 | 0.0138073014
2 | 0 | 0 | 0 | 1 | 4696.2865 | 2.55386615 | 2.55430675 | -0.0315557 | 6 | 0.0138057088
2 | 0 | 0 | 0 | 1 | 4696.3365 | 2.55336618 | 2.55372524 | -0.03162196 | 6 | 0.0138041154
2 | 0 | 0 | 0 | 1 | 4696.3865 | 2.55286598 | 2.55320406 | -0.03169429 | 6 | 0.0138025172
2 | 0 | 0 | 0 | 1 | 4696.4365 | 2.55236602 | 2.55268288 | -0.03163858 | 6 | 0.0138009209
2 | 0 | 0 | 0 | 1 | 4696.4865 | 2.55186605 | 2.55230188 | -0.03159789 | 6 | 0.0137993265
2 | 0 | 0 | 0 | 1 | 4696.5365 | 2.55136585 | 2.55197096 | -0.03165314 | 6 | 0.0137977302
2 | 0 | 0 | 0 | 1 | 4696.5865 | 2.55086589 | 2.55113912 | -0.03162006 | 6 | 0.0137961349
2 | 0 | 0 | 0 | 1 | 4696.6365 | 2.55036592 | 2.55066776 | -0.03157261 | 6 | 0.0137945414
2 | 0 | 0 | 0 | 1 | 4696.6865 | 2.5498662 | 2.5502584 | -0.03177924 | 6 | 0.0137929432
2 | 0 | 0 | 1 | 1 | 4696.7366 | 2.54936576 | 2.54988503 | -0.03168908 | 6 | 0.0137913404
2 | 0 | 0 | 1 | 1 | 4696.7867 | 2.54886484 | 2.5493629 | -0.03163198 | 6 | 0.0137897404
2 | 0 | 0 | 0 | 1 | 4696.8366 | 2.54836655 | 2.54871464 | -0.03175483 | 6 | 0.013788146
2 | 0 | 0 | 1 | 1 | 4696.8867 | 2.54786515 | 2.54827976 | -0.03169541 | 6 | 0.0137865422
2 | 0 | 0 | 1 | 1 | 4696.9367 | 2.54736567 | 2.54772067 | -0.03165805 | 6 | 0.013784945
2 | 0 | 0 | 1 | 1 | 4696.9867 | 2.5468657 | 2.54733968 | -0.03178003 | 6 | 0.0137833459
2 | 0 | 0 | 1 | 1 | 4697.0367 | 2.54636574 | 2.54685879 | -0.03176929 | 6 | 0.0137817422
2 | 0 | 0 | 1 | 1 | 4697.0867 | 2.54586554 | 2.54653788 | -0.03171655 | 6 | 0.0137801412
2 | 0 | 0 | 1 | 1 | 4697.1367 | 2.54536533 | 2.54575586 | -0.03165306 | 6 | 0.0137785431
2 | 0 | 0 | 1 | 1 | 4697.1867 | 2.54486537 | 2.54533505 | -0.03159853 | 6 | 0.0137769487
2 | 0 | 0 | 1 | 1 | 4697.2367 | 2.54436541 | 2.54481363 | -0.03159415 | 6 | 0.0137753552
2 | 0 | 0 | 1 | 1 | 4697.2867 | 2.54386544 | 2.54433227 | -0.03162192 | 6 | 0.0137737608
2 | 0 | 0 | 1 | 1 | 4697.3367 | 2.54336524 | 2.54379106 | -0.03178388 | 6 | 0.0137721607
2 | 0 | 0 | 1 | 1 | 4697.3867 | 2.54286528 | 2.54349041 | -0.03174011 | 6 | 0.0137705598
2 | 0 | 0 | 1 | 1 | 4697.4367 | 2.54236531 | 2.54268837 | -0.03168494 | 6 | 0.0137689607
2 | 0 | 0 | 1 | 1 | 4697.4867 | 2.54186511 | 2.54206681 | -0.03179954 | 6 | 0.0137673579
2 | 0 | 0 | 1 | 1 | 4697.5367 | 2.54136515 | 2.54173613 | -0.03176598 | 6 | 0.0137657551
2 | 0 | 0 | 1 | 1 | 4697.5867 | 2.54086494 | 2.54128504 | -0.03173305 | 6 | 0.0137641542
2 | 0 | 0 | 1 | 1 | 4697.6367 | 2.54036522 | 2.540874 | -0.0319144 | 6 | 0.0137625495
2 | 0 | 0 | 1 | 1 | 4697.6867 | 2.53986502 | 2.54035282 | -0.03184978 | 6 | 0.013760942
2 | 0 | 0 | 1 | 1 | 4697.7367 | 2.53936505 | 2.53994179 | -0.03180104 | 6 | 0.0137593374
2 | 0 | 0 | 1 | 1 | 4697.7867 | 2.53886509 | 2.5392499 | -0.03188766 | 6 | 0.0137577318
2 | 0 | 0 | 1 | 1 | 4697.8367 | 2.53836489 | 2.53870893 | -0.03189891 | 6 | 0.0137561224
2 | 0 | 0 | 1 | 1 | 4697.8867 | 2.53786492 | 2.53815722 | -0.03185878 | 6 | 0.0137545159
2 | 0 | 0 | 1 | 1 | 4697.9367 | 2.53736472 | 2.53770614 | -0.03189861 | 6 | 0.0137529084
2 | 0 | 0 | 1 | 1 | 4697.9867 | 2.53686476 | 2.53743553 | -0.03197015 | 6 | 0.0137512963
2 | 0 | 0 | 1 | 1 | 4698.0367 | 2.53636479 | 2.53674388 | -0.03190622 | 6 | 0.0137496861
2 | 0 | 0 | 1 | 1 | 4698.0867 | 2.53586507 | 2.53624272 | -0.03187962 | 6 | 0.0137480777
2 | 0 | 0 | 1 | 1 | 4698.1367 | 2.53536487 | 2.53597188 | -0.03196156 | 6 | 0.0137464674
2 | 0 | 0 | 1 | 1 | 4698.1867 | 2.5348649 | 2.53537035 | -0.03190425 | 6 | 0.0137448572
2 | 0 | 0 | 1 | 1 | 4698.2367 | 2.5343647 | 2.5344584 | -0.03186013 | 6 | 0.0137432488
2 | 0 | 0 | 1 | 1 | 4698.2867 | 2.53386474 | 2.53442836 | -0.03204867 | 6 | 0.0137416366
2 | 0 | 0 | 1 | 1 | 4698.3367 | 2.53336453 | 2.53364611 | -0.03199234 | 6 | 0.0137400217
2 | 0 | 0 | 1 | 1 | 4698.3867 | 2.53286457 | 2.53328562 | -0.03194468 | 6 | 0.0137384105
2 | 0 | 0 | 1 | 1 | 4698.4367 | 2.53236461 | 2.53278422 | -0.03184579 | 6 | 0.0137368031
2 | 0 | 0 | 1 | 1 | 4698.4867 | 2.53186464 | 2.53231311 | -0.03182346 | 6 | 0.0137351984
2 | 0 | 0 | 1 | 1 | 4698.5367 | 2.5313642 | 2.53171158 | -0.03180201 | 6 | 0.0137335937
2 | 0 | 0 | 1 | 1 | 4698.5867 | 2.53086424 | 2.53120041 | -0.0319536 | 6 | 0.0137319863
2 | 0 | 0 | 1 | 1 | 4698.6367 | 2.53036427 | 2.53082943 | -0.03197062 | 6 | 0.0137303742
2 | 0 | 0 | 1 | 1 | 4698.6867 | 2.52986431 | 2.53032827 | -0.03192706 | 6 | 0.013728763
2 | 0 | 0 | 1 | 1 | 4698.7367 | 2.52936435 | 2.52981687 | -0.0319552 | 6 | 0.0137271527
2 | 0 | 0 | 1 | 1 | 4698.7867 | 2.52886415 | 2.52921557 | -0.03201342 | 6 | 0.0137255387
2 | 0 | 0 | 1 | 1 | 4698.8367 | 2.52836418 | 2.52874422 | -0.03196732 | 6 | 0.0137239257
2 | 0 | 0 | 1 | 1 | 4698.8867 | 2.52786422 | 2.52835321 | -0.03196176 | 6 | 0.0137223136
2 | 0 | 0 | 1 | 1 | 4698.9367 | 2.52736402 | 2.52783203 | -0.03211798 | 6 | 0.0137206959
2 | 0 | 0 | 1 | 1 | 4698.9867 | 2.52686405 | 2.52736092 | -0.03204913 | 6 | 0.0137190782
2 | 0 | 0 | 1 | 1 | 4699.0367 | 2.52636409 | 2.52682972 | -0.03201203 | 6 | 0.0137174632
2 | 0 | 0 | 1 | 1 | 4699.0867 | 2.52586412 | 2.5262382 | -0.03210282 | 6 | 0.0137158474
2 | 0 | 0 | 1 | 1 | 4699.1367 | 2.52536392 | 2.52582717 | -0.03203248 | 6 | 0.0137142306
2 | 0 | 0 | 1 | 1 | 4699.1867 | 2.52486396 | 2.52535582 | -0.03200914 | 6 | 0.0137126157
2 | 0 | 0 | 1 | 1 | 4699.2367 | 2.52436376 | 2.52486491 | -0.03217405 | 6 | 0.0137109989
2 | 0 | 0 | 0 | 1 | 4699.2868 | 2.52386332 | 2.52426362 | -0.03211082 | 6 | 0.0137093738
2 | 0 | 0 | 1 | 1 | 4699.3368 | 2.52336335 | 2.52371025 | -0.03207553 | 6 | 0.0137077561
2 | 0 | 0 | 1 | 1 | 4699.3868 | 2.52286386 | 2.52301121 | -0.0321428 | 6 | 0.0137061374
2 | 0 | 0 | 1 | 1 | 4699.4367 | 2.52236462 | 2.52277088 | -0.03213647 | 6 | 0.0137045197
2 | 0 | 0 | 0 | 1 | 4699.4869 | 2.52186394 | 2.52241898 | -0.03209537 | 6 | 0.0137028936
2 | 0 | 0 | 0 | 1 | 4699.5369 | 2.52136374 | 2.52167702 | -0.03213625 | 6 | 0.013701275
2 | 0 | 0 | 0 | 1 | 4699.5869 | 2.52086377 | 2.52120566 | -0.03220851 | 6 | 0.0136996517
2 | 0 | 0 | 0 | 1 | 4699.6369 | 2.52036357 | 2.52084494 | -0.03215801 | 6 | 0.0136980293
2 | 0 | 0 | 0 | 1 | 4699.6869 | 2.51986361 | 2.52024341 | -0.03210252 | 6 | 0.0136964098
2 | 0 | 0 | 0 | 1 | 4699.7369 | 2.5193634 | 2.51979232 | -0.03204775 | 6 | 0.013694793
2 | 0 | 0 | 0 | 1 | 4699.7869 | 2.51886344 | 2.51946163 | -0.03202874 | 6 | 0.0136931771
2 | 0 | 0 | 0 | 1 | 4699.8369 | 2.51836348 | 2.51877999 | -0.0320165 | 6 | 0.0136915632
2 | 0 | 0 | 0 | 1 | 4699.8869 | 2.51786351 | 2.51832867 | -0.03224476 | 6 | 0.0136899408
2 | 0 | 0 | 0 | 1 | 4699.9369 | 2.51736355 | 2.51794791 | -0.03217584 | 6 | 0.0136883175
2 | 0 | 0 | 0 | 1 | 4699.9869 | 2.51686311 | 2.51724625 | -0.03211847 | 6 | 0.0136866961
2 | 0 | 0 | 0 | 1 | 4700.0369 | 2.51636314 | 2.51700544 | -0.03224311 | 6 | 0.0136850746
2 | 0 | 0 | 0 | 1 | 4700.0869 | 2.51586318 | 2.51640415 | -0.03221749 | 6 | 0.0136834495
2 | 0 | 0 | 0 | 1 | 4700.1369 | 2.51536322 | 2.51569223 | -0.03218682 | 6 | 0.0136818253
2 | 0 | 0 | 0 | 1 | 4700.1869 | 2.51486325 | 2.51523113 | -0.03229607 | 6 | 0.013680201
2 | 0 | 0 | 0 | 1 | 4700.2369 | 2.51436305 | 2.51470971 | -0.03230633 | 6 | 0.0136785712
2 | 0 | 0 | 0 | 1 | 4700.2869 | 2.51386333 | 2.51454949 | -0.03224798 | 6 | 0.0136769433
2 | 0 | 0 | 0 | 1 | 4700.3369 | 2.51336288 | 2.51364732 | -0.03231545 | 6 | 0.0136753162
2 | 0 | 0 | 0 | 1 | 4700.3869 | 2.51286292 | 2.51316595 | -0.03236268 | 6 | 0.0136736855
2 | 0 | 0 | 0 | 1 | 4700.4369 | 2.51236296 | 2.51279545 | -0.03228133 | 6 | 0.0136720557
2 | 0 | 0 | 0 | 1 | 4700.4869 | 2.51186299 | 2.51226401 | -0.03227918 | 6 | 0.0136704277
2 | 0 | 0 | 0 | 1 | 4700.5369 | 2.51136279 | 2.51177263 | -0.03240866 | 6 | 0.013668796
2 | 0 | 0 | 0 | 1 | 4700.5869 | 2.51086283 | 2.51119137 | -0.03234457 | 6 | 0.0136671634
2 | 0 | 0 | 0 | 1 | 4700.6369 | 2.51036286 | 2.51117134 | -0.03230083 | 6 | 0.0136655336
2 | 0 | 0 | 0 | 1 | 4700.6869 | 2.50986266 | 2.51028919 | -0.03244261 | 6 | 0.0136639001
2 | 0 | 0 | 0 | 1 | 4700.7369 | 2.5093627 | 2.50973773 | -0.03237986 | 6 | 0.0136622665
2 | 0 | 0 | 0 | 1 | 4700.7869 | 2.5088625 | 2.50935674 | -0.03231864 | 6 | 0.0136606358
2 | 0 | 0 | 0 | 1 | 4700.8369 | 2.50836253 | 2.50869513 | -0.03249253 | 6 | 0.0136590023
2 | 0 | 0 | 0 | 1 | 4700.8869 | 2.50786281 | 2.50815392 | -0.03243141 | 6 | 0.0136573659
2 | 0 | 0 | 0 | 1 | 4700.9369 | 2.5073626 | 2.50776315 | -0.03239073 | 6 | 0.0136557315
2 | 0 | 0 | 0 | 1 | 4700.9869 | 2.50686264 | 2.50740218 | -0.03229551 | 6 | 0.0136541016
2 | 0 | 0 | 0 | 1 | 4701.0369 | 2.50636244 | 2.50695086 | -0.03226358 | 6 | 0.0136524737
2 | 0 | 0 | 0 | 1 | 4701.0869 | 2.50586247 | 2.50619888 | -0.0322726 | 6 | 0.0136508476
2 | 0 | 0 | 0 | 1 | 4701.1369 | 2.50536251 | 2.50590849 | -0.03232878 | 6 | 0.0136492187
2 | 0 | 0 | 0 | 1 | 4701.1869 | 2.50486231 | 2.50544715 | -0.03243051 | 6 | 0.0136475842
2 | 0 | 0 | 0 | 1 | 4701.2369 | 2.50436234 | 2.50489616 | -0.03240027 | 6 | 0.0136459498
2 | 0 | 0 | 0 | 1 | 4701.2869 | 2.50386238 | 2.50426435 | -0.03239159 | 6 | 0.0136443162
2 | 0 | 0 | 0 | 1 | 4701.3369 | 2.50336242 | 2.50390339 | -0.03248525 | 6 | 0.013642679
2 | 0 | 0 | 0 | 1 | 4701.3869 | 2.50286245 | 2.50346231 | -0.03246275 | 6 | 0.0136410426
2 | 0 | 0 | 0 | 1 | 4701.4369 | 2.50236201 | 2.50302124 | -0.03241534 | 6 | 0.0136394072
2 | 0 | 0 | 0 | 1 | 4701.4869 | 2.50186229 | 2.50214934 | -0.03260464 | 6 | 0.0136377672
2 | 0 | 0 | 0 | 1 | 4701.5369 | 2.50136209 | 2.50183845 | -0.03253424 | 6 | 0.0136361253
2 | 0 | 0 | 0 | 1 | 4701.5869 | 2.50086212 | 2.50139737 | -0.03247201 | 6 | 0.0136344861
2 | 0 | 0 | 0 | 1 | 4701.6369 | 2.50036192 | 2.50089598 | -0.03231137 | 6 | 0.0136328535
2 | 0 | 0 | 0 | 1 | 4701.6869 | 2.49986219 | 2.50018454 | -0.03231501 | 6 | 0.0136312246
2 | 0 | 0 | 0 | 1 | 4701.7369 | 2.49936175 | 2.49983335 | -0.0323308 | 6 | 0.0136295948
2 | 0 | 0 | 0 | 1 | 4701.7869 | 2.49886179 | 2.49924231 | -0.03248278 | 6 | 0.0136279613
2 | 0 | 0 | 0 | 1 | 4701.8369 | 2.49836183 | 2.49891114 | -0.03251742 | 6 | 0.0136263212
2 | 0 | 0 | 0 | 1 | 4701.887 | 2.49786115 | 2.49843049 | -0.03246632 | 6 | 0.0136246802
2 | 0 | 0 | 0 | 1 | 4701.9369 | 2.49736214 | 2.49787927 | -0.03254572 | 6 | 0.0136230439
2 | 0 | 0 | 0 | 1 | 4701.9869 | 2.49686265 | 2.4972775 | -0.03258651 | 6 | 0.013621402
2 | 0 | 0 | 1 | 1 | 4702.0371 | 2.49636126 | 2.49667525 | -0.03255298 | 6 | 0.0136197535
2 | 0 | 0 | 1 | 1 | 4702.0871 | 2.49586105 | 2.49641323 | -0.03255615 | 6 | 0.0136181116
2 | 0 | 0 | 1 | 1 | 4702.1371 | 2.49536157 | 2.49557304 | -0.03269528 | 6 | 0.013616466
2 | 0 | 0 | 1 | 1 | 4702.1871 | 2.4948616 | 2.49523234 | -0.03262069 | 6 | 0.0136148194
2 | 0 | 0 | 1 | 1 | 4702.2371 | 2.4943614 | 2.49476099 | -0.03259495 | 6 | 0.0136131747
2 | 0 | 0 | 1 | 1 | 4702.2871 | 2.49386168 | 2.49430013 | -0.03249663 | 6 | 0.0136115346
2 | 0 | 0 | 1 | 1 | 4702.3371 | 2.49336147 | 2.49392891 | -0.03250884 | 6 | 0.0136098955
2 | 0 | 0 | 1 | 1 | 4702.3871 | 2.49286151 | 2.49329758 | -0.03247849 | 6 | 0.0136082573
2 | 0 | 0 | 1 | 1 | 4702.4371 | 2.49236155 | 2.49270606 | -0.03269392 | 6 | 0.0136066154
2 | 0 | 0 | 1 | 1 | 4702.4871 | 2.49186134 | 2.4923954 | -0.03265941 | 6 | 0.0136049669
2 | 0 | 0 | 1 | 1 | 4702.5371 | 2.49136138 | 2.49190402 | -0.03263173 | 6 | 0.0136033222
2 | 0 | 0 | 1 | 1 | 4702.5871 | 2.49086118 | 2.49146318 | -0.03270867 | 6 | 0.0136016747
2 | 0 | 0 | 1 | 1 | 4702.6371 | 2.49036121 | 2.49086165 | -0.03268973 | 6 | 0.0136000253
2 | 0 | 0 | 1 | 1 | 4702.6871 | 2.48986125 | 2.49027014 | -0.03266026 | 6 | 0.0135983787
2 | 0 | 0 | 1 | 1 | 4702.7371 | 2.48936152 | 2.48968863 | -0.03271191 | 6 | 0.0135967303
2 | 0 | 0 | 1 | 1 | 4702.7871 | 2.48886132 | 2.48949838 | -0.03279794 | 6 | 0.0135950781
2 | 0 | 0 | 1 | 1 | 4702.8371 | 2.48836136 | 2.4886663 | -0.03273465 | 6 | 0.013593426
2 | 0 | 0 | 1 | 1 | 4702.8871 | 2.48786116 | 2.488235 | -0.03273302 | 6 | 0.0135917757
2 | 0 | 0 | 1 | 1 | 4702.9371 | 2.48736095 | 2.48769379 | -0.03286294 | 6 | 0.0135901207
2 | 0 | 0 | 1 | 1 | 4702.9871 | 2.48686099 | 2.48715258 | -0.03279209 | 6 | 0.0135884667
2 | 0 | 0 | 1 | 1 | 4703.0371 | 2.48636103 | 2.48663139 | -0.03274973 | 6 | 0.0135868145
2 | 0 | 0 | 1 | 1 | 4703.0871 | 2.48586106 | 2.48620009 | -0.03294567 | 6 | 0.0135851577
2 | 0 | 0 | 1 | 1 | 4703.1371 | 2.4853611 | 2.48569894 | -0.03285129 | 6 | 0.0135834999
2 | 0 | 0 | 1 | 1 | 4703.1871 | 2.48486066 | 2.48519778 | -0.03281555 | 6 | 0.013581845
2 | 0 | 0 | 1 | 1 | 4703.2371 | 2.48436069 | 2.48469639 | -0.03293485 | 6 | 0.0135801882
2 | 0 | 0 | 1 | 1 | 4703.2871 | 2.48386073 | 2.48432565 | -0.03285513 | 6 | 0.0135785295
2 | 0 | 0 | 1 | 1 | 4703.3371 | 2.48336077 | 2.48355365 | -0.0328463 | 6 | 0.0135768736
2 | 0 | 0 | 1 | 1 | 4703.3871 | 2.4828608 | 2.48321295 | -0.03294298 | 6 | 0.0135752158
2 | 0 | 0 | 1 | 1 | 4703.4371 | 2.4823606 | 2.48284221 | -0.03295784 | 6 | 0.0135735534
2 | 0 | 0 | 1 | 1 | 4703.4871 | 2.48186064 | 2.48205018 | -0.03289313 | 6 | 0.0135718938
2 | 0 | 0 | 1 | 1 | 4703.5371 | 2.48136067 | 2.48157883 | -0.03283982 | 6 | 0.013570237
2 | 0 | 0 | 1 | 1 | 4703.5871 | 2.48086047 | 2.48124814 | -0.03278321 | 6 | 0.0135685839
2 | 0 | 0 | 1 | 1 | 4703.6371 | 2.48036051 | 2.48082709 | -0.03278087 | 6 | 0.0135669317
2 | 0 | 0 | 1 | 1 | 4703.6871 | 2.47986054 | 2.48018551 | -0.03279256 | 6 | 0.0135652786
2 | 0 | 0 | 1 | 1 | 4703.7371 | 2.47936034 | 2.47977448 | -0.03297794 | 6 | 0.013563619
2 | 0 | 0 | 1 | 1 | 4703.7871 | 2.47886038 | 2.47917295 | -0.03289529 | 6 | 0.0135619584
2 | 0 | 0 | 1 | 1 | 4703.8371 | 2.47836041 | 2.4787519 | -0.03287666 | 6 | 0.0135603007
2 | 0 | 0 | 1 | 1 | 4703.8871 | 2.47786021 | 2.47823071 | -0.0330109 | 6 | 0.0135586392
2 | 0 | 0 | 1 | 1 | 4703.9371 | 2.47736025 | 2.47788 | -0.03296757 | 6 | 0.0135569768
2 | 0 | 0 | 1 | 1 | 4703.9871 | 2.47686005 | 2.47722816 | -0.03291551 | 6 | 0.0135553163
2 | 0 | 0 | 1 | 1 | 4704.0371 | 2.47636008 | 2.47647643 | -0.03311452 | 6 | 0.0135536529
2 | 0 | 0 | 1 | 1 | 4704.0871 | 2.47586012 | 2.47614551 | -0.03305999 | 6 | 0.013551984
2 | 0 | 0 | 1 | 1 | 4704.1371 | 2.47536039 | 2.47580481 | -0.03300491 | 6 | 0.0135503197
2 | 0 | 0 | 1 | 1 | 4704.1871 | 2.47486019 | 2.47527361 | -0.03306086 | 6 | 0.0135486545
2 | 0 | 0 | 1 | 1 | 4704.2371 | 2.47436023 | 2.47466183 | -0.03304005 | 6 | 0.0135469884
2 | 0 | 0 | 1 | 1 | 4704.2871 | 2.47386003 | 2.47432113 | -0.03300695 | 6 | 0.0135453241
2 | 0 | 0 | 1 | 1 | 4704.3371 | 2.47336006 | 2.47384 | -0.03308111 | 6 | 0.013543658
2 | 0 | 0 | 1 | 1 | 4704.3871 | 2.47285986 | 2.47313809 | -0.03314074 | 6 | 0.0135419881
2 | 0 | 0 | 1 | 1 | 4704.4371 | 2.4723599 | 2.47283745 | -0.03307482 | 6 | 0.0135403192
2 | 0 | 0 | 1 | 1 | 4704.4871 | 2.47185993 | 2.47215581 | -0.03306551 | 6 | 0.0135386512
2 | 0 | 0 | 1 | 1 | 4704.5371 | 2.47135997 | 2.47186494 | -0.03317284 | 6 | 0.0135369804
2 | 0 | 0 | 0 | 1 | 4704.5873 | 2.47085857 | 2.47125077 | -0.0331144 | 6 | 0.013535304
2 | 0 | 0 | 0 | 1 | 4704.6373 | 2.47035861 | 2.47073078 | -0.03305435 | 6 | 0.013533636
2 | 0 | 0 | 1 | 1 | 4704.6872 | 2.46986055 | 2.47034216 | -0.03325385 | 6 | 0.0135319661
2 | 0 | 0 | 0 | 1 | 4704.7373 | 2.46935964 | 2.46965981 | -0.0331748 | 6 | 0.0135302888
2 | 0 | 0 | 0 | 1 | 4704.7873 | 2.46885967 | 2.4692986 | -0.03312779 | 6 | 0.013528618
2 | 0 | 0 | 0 | 1 | 4704.8373 | 2.46835971 | 2.4686873 | -0.03304112 | 6 | 0.01352695
2 | 0 | 0 | 0 | 1 | 4704.8873 | 2.46785951 | 2.46828628 | -0.0330225 | 6 | 0.0135252858
2 | 0 | 0 | 0 | 1 | 4704.9373 | 2.46735954 | 2.46785522 | -0.03304455 | 6 | 0.0135236206
2 | 0 | 0 | 0 | 1 | 4704.9873 | 2.46685934 | 2.46728396 | -0.03318412 | 6 | 0.0135219516
2 | 0 | 0 | 0 | 1 | 4705.0373 | 2.46635938 | 2.46675253 | -0.0332098 | 6 | 0.0135202771
2 | 0 | 0 | 0 | 1 | 4705.0873 | 2.46585941 | 2.46655226 | -0.03316505 | 6 | 0.0135186044
2 | 0 | 0 | 0 | 1 | 4705.1373 | 2.46535945 | 2.46564984 | -0.03321977 | 6 | 0.0135169309
2 | 0 | 0 | 0 | 1 | 4705.1873 | 2.46485925 | 2.4653492 | -0.03325671 | 6 | 0.0135152545
2 | 0 | 0 | 0 | 1 | 4705.2373 | 2.46435928 | 2.46482778 | -0.03322745 | 6 | 0.013513579
2 | 0 | 0 | 0 | 1 | 4705.2873 | 2.46385932 | 2.46435666 | -0.0332202 | 6 | 0.0135119036
2 | 0 | 0 | 0 | 1 | 4705.3373 | 2.46335912 | 2.4638052 | -0.03338265 | 6 | 0.0135102235
2 | 0 | 0 | 0 | 1 | 4705.3873 | 2.46285915 | 2.46325374 | -0.03330882 | 6 | 0.0135085424
2 | 0 | 0 | 0 | 1 | 4705.4373 | 2.46235895 | 2.4626627 | -0.03326034 | 6 | 0.0135068651
2 | 0 | 0 | 0 | 1 | 4705.4873 | 2.46185899 | 2.46229172 | -0.03342509 | 6 | 0.0135051822
2 | 0 | 0 | 0 | 1 | 4705.5373 | 2.46135926 | 2.46178055 | -0.03335172 | 6 | 0.0135035003
2 | 0 | 0 | 0 | 1 | 4705.5873 | 2.46085906 | 2.46117878 | -0.03332489 | 6 | 0.0135018192
2 | 0 | 0 | 0 | 1 | 4705.6373 | 2.4603591 | 2.46073771 | -0.03348717 | 6 | 0.0135001363
2 | 0 | 0 | 0 | 1 | 4705.6873 | 2.45985889 | 2.46029687 | -0.03343164 | 6 | 0.0134984497
2 | 0 | 0 | 0 | 1 | 4705.7373 | 2.45935893 | 2.45964527 | -0.03337293 | 6 | 0.0134967659
2 | 0 | 0 | 0 | 1 | 4705.7873 | 2.45885897 | 2.4592042 | -0.03343706 | 6 | 0.013495082
2 | 0 | 0 | 0 | 1 | 4705.8373 | 2.45835876 | 2.45892358 | -0.03343053 | 6 | 0.0134933954
2 | 0 | 0 | 0 | 1 | 4705.8873 | 2.4578588 | 2.45818138 | -0.03339504 | 6 | 0.0134917116
2 | 0 | 0 | 0 | 1 | 4705.9373 | 2.45735884 | 2.4577105 | -0.0334488 | 6 | 0.0134900268
2 | 0 | 0 | 0 | 1 | 4705.9873 | 2.45685887 | 2.45730948 | -0.0335156 | 6 | 0.0134883383
2 | 0 | 0 | 0 | 1 | 4706.0373 | 2.45635891 | 2.45687866 | -0.03344558 | 6 | 0.0134866508
2 | 0 | 0 | 0 | 1 | 4706.0873 | 2.45585847 | 2.4561367 | -0.0334069 | 6 | 0.0134849651
2 | 0 | 0 | 0 | 1 | 4706.1373 | 2.45535851 | 2.45610642 | -0.03332597 | 6 | 0.013483284
2 | 0 | 0 | 0 | 1 | 4706.1873 | 2.45485854 | 2.45526457 | -0.0333231 | 6 | 0.0134816039
2 | 0 | 0 | 0 | 1 | 4706.2373 | 2.45435858 | 2.4547832 | -0.03332727 | 6 | 0.0134799248
2 | 0 | 0 | 0 | 1 | 4706.2873 | 2.45385838 | 2.45440245 | -0.03356286 | 6 | 0.0134782372
2 | 0 | 0 | 0 | 1 | 4706.3373 | 2.45335865 | 2.45371079 | -0.03348122 | 6 | 0.0134765478
2 | 0 | 0 | 0 | 1 | 4706.3873 | 2.45285821 | 2.45318937 | -0.03345314 | 6 | 0.0134748612
2 | 0 | 0 | 0 | 1 | 4706.4373 | 2.45235825 | 2.45268822 | -0.03358057 | 6 | 0.0134731717
2 | 0 | 0 | 0 | 1 | 4706.4873 | 2.45185828 | 2.45222688 | -0.03352251 | 6 | 0.0134714805
2 | 0 | 0 | 0 | 1 | 4706.5373 | 2.45135832 | 2.45171571 | -0.03350624 | 6 | 0.013469791
2 | 0 | 0 | 0 | 1 | 4706.5873 | 2.45085835 | 2.45141506 | -0.03363218 | 6 | 0.0134680988
2 | 0 | 0 | 0 | 1 | 4706.6373 | 2.45035815 | 2.45060325 | -0.0336372 | 6 | 0.013466402
2 | 0 | 0 | 0 | 1 | 4706.6873 | 2.44985819 | 2.4502821 | -0.03356696 | 6 | 0.0134647088
2 | 0 | 0 | 0 | 1 | 4706.7373 | 2.44935822 | 2.4497509 | -0.03358071 | 6 | 0.0134630157
2 | 0 | 0 | 0 | 1 | 4706.7873 | 2.44885802 | 2.44938016 | -0.03361362 | 6 | 0.0134613216
2 | 0 | 0 | 0 | 1 | 4706.8373 | 2.44835806 | 2.44865823 | -0.03357008 | 6 | 0.0134596284
2 | 0 | 0 | 0 | 1 | 4706.8873 | 2.44785786 | 2.448107 | -0.03356603 | 6 | 0.0134579362
2 | 0 | 0 | 0 | 1 | 4706.9373 | 2.44735813 | 2.44774604 | -0.03373669 | 6 | 0.0134562384
2 | 0 | 0 | 0 | 1 | 4706.9873 | 2.44685793 | 2.44728494 | -0.03368072 | 6 | 0.0134545388
2 | 0 | 0 | 0 | 1 | 4707.0373 | 2.44635797 | 2.4469142 | -0.03362308 | 6 | 0.0134528428
2 | 0 | 0 | 0 | 1 | 4707.0873 | 2.44585776 | 2.44624257 | -0.03374763 | 6 | 0.0134511441
2 | 0 | 0 | 1 | 1 | 4707.1374 | 2.44535756 | 2.44566011 | -0.03368474 | 6 | 0.0134494407
2 | 0 | 0 | 0 | 1 | 4707.1874 | 2.4448576 | 2.44533038 | -0.03365301 | 6 | 0.0134477438
2 | 0 | 0 | 0 | 1 | 4707.2374 | 2.44435811 | 2.44496942 | -0.03381019 | 6 | 0.0134460442
2 | 0 | 0 | 1 | 1 | 4707.2874 | 2.44385791 | 2.44446874 | -0.03376735 | 6 | 0.0134443399
2 | 0 | 0 | 1 | 1 | 4707.3375 | 2.44335771 | 2.4437263 | -0.03370589 | 6 | 0.0134426355
2 | 0 | 0 | 1 | 1 | 4707.3875 | 2.44285798 | 2.44352579 | -0.03364035 | 6 | 0.0134409387
2 | 0 | 0 | 1 | 1 | 4707.4375 | 2.44235778 | 2.44281387 | -0.03359585 | 6 | 0.0134392446
2 | 0 | 0 | 1 | 1 | 4707.4875 | 2.44185758 | 2.44240308 | -0.03359805 | 6 | 0.0134375505
2 | 0 | 0 | 1 | 1 | 4707.5375 | 2.44135761 | 2.44178176 | -0.03369798 | 6 | 0.0134358536
2 | 0 | 0 | 1 | 1 | 4707.5875 | 2.44085741 | 2.4412601 | -0.03379545 | 6 | 0.0134341521
2 | 0 | 0 | 1 | 1 | 4707.6375 | 2.44035745 | 2.4406786 | -0.03377697 | 6 | 0.0134324497
2 | 0 | 0 | 1 | 1 | 4707.6875 | 2.43985748 | 2.4403882 | -0.03374423 | 6 | 0.0134307472
2 | 0 | 0 | 1 | 1 | 4707.7375 | 2.43935752 | 2.43988681 | -0.03386854 | 6 | 0.013429042
2 | 0 | 0 | 1 | 1 | 4707.7875 | 2.43885756 | 2.43921518 | -0.03382491 | 6 | 0.0134273367
2 | 0 | 0 | 1 | 1 | 4707.8375 | 2.43835711 | 2.43886447 | -0.03377277 | 6 | 0.0134256324
2 | 0 | 0 | 1 | 1 | 4707.8875 | 2.43785715 | 2.43851352 | -0.03397888 | 6 | 0.0134239234
2 | 0 | 0 | 1 | 1 | 4707.9375 | 2.43735719 | 2.43781185 | -0.03390952 | 6 | 0.0134222126
2 | 0 | 0 | 1 | 1 | 4707.9875 | 2.43685722 | 2.4372704 | -0.03387086 | 6 | 0.0134205045
2 | 0 | 0 | 1 | 1 | 4708.0375 | 2.43635726 | 2.43672895 | -0.03401618 | 6 | 0.0134187937
2 | 0 | 0 | 1 | 1 | 4708.0875 | 2.43585706 | 2.43642831 | -0.03394938 | 6 | 0.013417081
2 | 0 | 0 | 1 | 1 | 4708.1375 | 2.43535709 | 2.43589687 | -0.03391756 | 6 | 0.0134153711
2 | 0 | 0 | 1 | 1 | 4708.1875 | 2.43485713 | 2.43540573 | -0.0340147 | 6 | 0.0134136593
2 | 0 | 0 | 1 | 1 | 4708.2375 | 2.43435693 | 2.43474436 | -0.0340276 | 6 | 0.0134119438
2 | 0 | 0 | 1 | 1 | 4708.2875 | 2.43385673 | 2.43447351 | -0.03394955 | 6 | 0.0134102302
2 | 0 | 0 | 1 | 1 | 4708.3375 | 2.433357 | 2.43373179 | -0.0339969 | 6 | 0.0134085175
2 | 0 | 0 | 1 | 1 | 4708.3875 | 2.4328568 | 2.43349123 | -0.03402366 | 6 | 0.0134068029
2 | 0 | 0 | 1 | 1 | 4708.4375 | 2.43235683 | 2.43265915 | -0.03397895 | 6 | 0.0134050893
2 | 0 | 0 | 1 | 1 | 4708.4875 | 2.43185687 | 2.43236828 | -0.03397623 | 6 | 0.0134033756
2 | 0 | 0 | 1 | 1 | 4708.5375 | 2.43135667 | 2.43193746 | -0.03414354 | 6 | 0.0134016573
2 | 0 | 0 | 1 | 1 | 4708.5875 | 2.4308567 | 2.43126583 | -0.03406187 | 6 | 0.0133999391
2 | 0 | 0 | 1 | 1 | 4708.6375 | 2.4303565 | 2.43083477 | -0.0340268 | 6 | 0.0133982236
2 | 0 | 0 | 1 | 1 | 4708.6875 | 2.42985654 | 2.43041372 | -0.03394307 | 6 | 0.0133965109
2 | 0 | 0 | 1 | 1 | 4708.7375 | 2.42935658 | 2.42970204 | -0.03392612 | 6 | 0.0133948009
2 | 0 | 0 | 1 | 1 | 4708.7875 | 2.42885685 | 2.42942142 | -0.03392325 | 6 | 0.013393091
2 | 0 | 0 | 1 | 1 | 4708.8375 | 2.42835665 | 2.42871952 | -0.0341145 | 6 | 0.0133913765
2 | 0 | 0 | 1 | 1 | 4708.8875 | 2.42785668 | 2.42833877 | -0.03407598 | 6 | 0.0133896582
2 | 0 | 0 | 1 | 1 | 4708.9375 | 2.42735648 | 2.42770696 | -0.03404558 | 6 | 0.0133879408
2 | 0 | 0 | 1 | 1 | 4708.9875 | 2.42685652 | 2.42733598 | -0.03413881 | 6 | 0.0133862225
2 | 0 | 0 | 1 | 1 | 4709.0375 | 2.42635632 | 2.42679501 | -0.03415577 | 6 | 0.0133845005
2 | 0 | 0 | 1 | 1 | 4709.0875 | 2.42585635 | 2.42625356 | -0.03411782 | 6 | 0.0133827794
2 | 0 | 0 | 1 | 1 | 4709.1375 | 2.42535639 | 2.42571235 | -0.03416201 | 6 | 0.0133810593
2 | 0 | 0 | 1 | 1 | 4709.1875 | 2.42485642 | 2.42537141 | -0.03425041 | 6 | 0.0133793335
2 | 0 | 0 | 1 | 1 | 4709.2375 | 2.42435646 | 2.42492032 | -0.03420056 | 6 | 0.0133776087
2 | 0 | 0 | 1 | 1 | 4709.2875 | 2.42385602 | 2.42431879 | -0.03416947 | 6 | 0.0133758858
2 | 0 | 0 | 1 | 1 | 4709.3375 | 2.42335606 | 2.42379737 | -0.03425036 | 6 | 0.01337416
2 | 0 | 0 | 1 | 1 | 4709.3875 | 2.42285609 | 2.42336631 | -0.03419766 | 6 | 0.0133724352
2 | 0 | 0 | 1 | 1 | 4709.4375 | 2.42235613 | 2.42281508 | -0.03418436 | 6 | 0.0133707123
2 | 0 | 0 | 1 | 1 | 4709.4875 | 2.42185616 | 2.42243409 | -0.03435532 | 6 | 0.0133689847
2 | 0 | 0 | 1 | 1 | 4709.5375 | 2.42135596 | 2.42190266 | -0.03429998 | 6 | 0.0133672543
2 | 0 | 0 | 1 | 1 | 4709.5875 | 2.420856 | 2.42144179 | -0.03424592 | 6 | 0.0133655267
2 | 0 | 0 | 1 | 1 | 4709.6375 | 2.4203558 | 2.42091036 | -0.0343592 | 6 | 0.0133637981
2 | 0 | 0 | 1 | 1 | 4709.6875 | 2.41985583 | 2.42055964 | -0.03429947 | 6 | 0.0133620678
2 | 0 | 0 | 1 | 1 | 4709.7376 | 2.41935492 | 2.41987729 | -0.03426797 | 6 | 0.0133603364
2 | 0 | 0 | 1 | 1 | 4709.7875 | 2.41885686 | 2.41953731 | -0.03437935 | 6 | 0.0133586098
2 | 0 | 0 | 1 | 1 | 4709.8375 | 2.41835666 | 2.41888499 | -0.03437329 | 6 | 0.0133568766
2 | 0 | 0 | 0 | 1 | 4709.8877 | 2.41785526 | 2.41830397 | -0.03433034 | 6 | 0.0133551387
2 | 0 | 0 | 0 | 1 | 4709.9377 | 2.4173553 | 2.41800189 | -0.03427482 | 6 | 0.0133534092
2 | 0 | 0 | 0 | 1 | 4709.9877 | 2.41685557 | 2.4174118 | -0.03422349 | 6 | 0.0133516835
2 | 0 | 0 | 0 | 1 | 4710.0377 | 2.41635561 | 2.4169507 | -0.03421232 | 6 | 0.0133499587
2 | 0 | 0 | 0 | 1 | 4710.0877 | 2.41585541 | 2.41634941 | -0.03423842 | 6 | 0.0133482339
2 | 0 | 0 | 0 | 1 | 4710.1377 | 2.41535544 | 2.41600847 | -0.03442617 | 6 | 0.0133465016
2 | 0 | 0 | 0 | 1 | 4710.1877 | 2.41485572 | 2.41566753 | -0.03437652 | 6 | 0.0133447675
2 | 0 | 0 | 0 | 1 | 4710.2377 | 2.41435552 | 2.41499591 | -0.03433347 | 6 | 0.0133430362
2 | 0 | 0 | 0 | 1 | 4710.2877 | 2.41385555 | 2.41447473 | -0.0344806 | 6 | 0.0133413011
2 | 0 | 0 | 0 | 1 | 4710.3377 | 2.41335535 | 2.41406369 | -0.03443375 | 6 | 0.0133395642
2 | 0 | 0 | 0 | 1 | 4710.3877 | 2.41285539 | 2.41327167 | -0.0343903 | 6 | 0.0133378301
2 | 0 | 0 | 0 | 1 | 4710.4377 | 2.41235542 | 2.41265011 | -0.03458371 | 6 | 0.0133360922
2 | 0 | 0 | 0 | 1 | 4710.4877 | 2.41185522 | 2.41230917 | -0.03453328 | 6 | 0.0133343497
2 | 0 | 0 | 0 | 1 | 4710.5377 | 2.41135526 | 2.41188836 | -0.03448617 | 6 | 0.0133326109
2 | 0 | 0 | 0 | 1 | 4710.5877 | 2.41085529 | 2.41139698 | -0.03457503 | 6 | 0.0133308712
2 | 0 | 0 | 0 | 1 | 4710.6377 | 2.41035533 | 2.41082573 | -0.03458018 | 6 | 0.0133291269
2 | 0 | 0 | 0 | 1 | 4710.6877 | 2.40985513 | 2.41021419 | -0.03452019 | 6 | 0.0133273862
2 | 0 | 0 | 0 | 1 | 4710.7377 | 2.40935493 | 2.40987349 | -0.03457061 | 6 | 0.0133256447
2 | 0 | 0 | 0 | 1 | 4710.7877 | 2.40885496 | 2.40951252 | -0.03465628 | 6 | 0.0133238984
2 | 0 | 0 | 0 | 1 | 4710.8377 | 2.408355 | 2.40873075 | -0.03459116 | 6 | 0.0133221541
2 | 0 | 0 | 0 | 1 | 4710.8877 | 2.40785503 | 2.40819931 | -0.03457485 | 6 | 0.0133204106
2 | 0 | 0 | 0 | 1 | 4710.9377 | 2.40735483 | 2.40803885 | -0.03468033 | 6 | 0.0133186644
2 | 0 | 0 | 0 | 1 | 4710.9877 | 2.40685511 | 2.40723705 | -0.03461794 | 6 | 0.0133169182
2 | 0 | 0 | 0 | 1 | 4711.0377 | 2.40635467 | 2.40684581 | -0.034582 | 6 | 0.0133151747
2 | 0 | 0 | 0 | 1 | 4711.0877 | 2.4058547 | 2.40619445 | -0.03478897 | 6 | 0.0133134248
2 | 0 | 0 | 0 | 1 | 4711.1377 | 2.40535474 | 2.40582347 | -0.0347125 | 6 | 0.0133116739
2 | 0 | 0 | 0 | 1 | 4711.1877 | 2.40485477 | 2.40534234 | -0.03465624 | 6 | 0.0133099258
2 | 0 | 0 | 0 | 1 | 4711.2377 | 2.40435481 | 2.40489125 | -0.03457025 | 6 | 0.0133081814
2 | 0 | 0 | 0 | 1 | 4711.2877 | 2.40385461 | 2.40417957 | -0.03455264 | 6 | 0.0133064399
2 | 0 | 0 | 0 | 1 | 4711.3377 | 2.40335464 | 2.40375829 | -0.0345558 | 6 | 0.0133046983
2 | 0 | 0 | 0 | 1 | 4711.3877 | 2.40285468 | 2.40338755 | -0.03468691 | 6 | 0.0133029539
2 | 0 | 0 | 0 | 1 | 4711.4377 | 2.40235448 | 2.40281606 | -0.03471079 | 6 | 0.013301204
2 | 0 | 0 | 0 | 1 | 4711.4877 | 2.40185428 | 2.40232491 | -0.03467305 | 6 | 0.0132994549
2 | 0 | 0 | 0 | 1 | 4711.5377 | 2.40135431 | 2.40164328 | -0.03470308 | 6 | 0.0132977068
2 | 0 | 0 | 0 | 1 | 4711.5877 | 2.40085459 | 2.40118217 | -0.03478439 | 6 | 0.013295955
2 | 0 | 0 | 0 | 1 | 4711.6377 | 2.40035439 | 2.40083122 | -0.03473945 | 6 | 0.0132942032
2 | 0 | 0 | 0 | 1 | 4711.6877 | 2.39985442 | 2.4004004 | -0.03473549 | 6 | 0.0132924523
2 | 0 | 0 | 0 | 1 | 4711.7377 | 2.39935422 | 2.39994907 | -0.03489504 | 6 | 0.0132906958
2 | 0 | 0 | 0 | 1 | 4711.7877 | 2.39885426 | 2.39917707 | -0.03482336 | 6 | 0.0132889394
2 | 0 | 0 | 0 | 1 | 4711.8377 | 2.39835429 | 2.39869595 | -0.03478275 | 6 | 0.0132871848
2 | 0 | 0 | 0 | 1 | 4711.8877 | 2.39785409 | 2.39836526 | -0.0348196 | 6 | 0.0132854311
2 | 0 | 0 | 0 | 1 | 4711.9377 | 2.39735413 | 2.39776373 | -0.03479322 | 6 | 0.0132836774
2 | 0 | 0 | 0 | 1 | 4711.9877 | 2.39685416 | 2.39737272 | -0.03475442 | 6 | 0.0132819256
2 | 0 | 0 | 0 | 1 | 4712.0377 | 2.39635444 | 2.39686155 | -0.03495532 | 6 | 0.0132801691
2 | 0 | 0 | 0 | 1 | 4712.0877 | 2.39585423 | 2.39635038 | -0.03492211 | 6 | 0.013278408
2 | 0 | 0 | 0 | 1 | 4712.1377 | 2.39535379 | 2.39573884 | -0.03486787 | 6 | 0.0132766496
2 | 0 | 0 | 0 | 1 | 4712.1877 | 2.39485407 | 2.39515734 | -0.03493386 | 6 | 0.0132748913
2 | 0 | 0 | 0 | 1 | 4712.2377 | 2.39435387 | 2.39497709 | -0.03493486 | 6 | 0.0132731302
2 | 0 | 0 | 0 | 1 | 4712.2877 | 2.3938539 | 2.39432526 | -0.03490298 | 6 | 0.01327137
2 | 0 | 0 | 0 | 1 | 4712.3377 | 2.39335442 | 2.39375401 | -0.03495848 | 6 | 0.0132696098
2 | 0 | 0 | 0 | 1 | 4712.3877 | 2.39285421 | 2.39322305 | -0.03503254 | 6 | 0.013267844
2 | 0 | 0 | 1 | 1 | 4712.4379 | 2.39235282 | 2.39283061 | -0.03499555 | 6 | 0.0132660726
2 | 0 | 0 | 1 | 1 | 4712.4879 | 2.39185262 | 2.392349 | -0.03493958 | 6 | 0.0132643115
2 | 0 | 0 | 0 | 1 | 4712.5378 | 2.39135432 | 2.39187002 | -0.03486078 | 6 | 0.0132625569
2 | 0 | 0 | 1 | 1 | 4712.5879 | 2.39085364 | 2.39112759 | -0.03485836 | 6 | 0.0132607967
2 | 0 | 0 | 1 | 1 | 4712.6379 | 2.39035368 | 2.39099717 | -0.03487069 | 6 | 0.0132590402
2 | 0 | 0 | 1 | 1 | 4712.6879 | 2.38985372 | 2.39016509 | -0.03509102 | 6 | 0.0132572753
2 | 0 | 0 | 1 | 1 | 4712.7379 | 2.38935351 | 2.38965392 | -0.03503213 | 6 | 0.0132555095
2 | 0 | 0 | 1 | 1 | 4712.7879 | 2.38885355 | 2.38931346 | -0.03498802 | 6 | 0.0132537456
2 | 0 | 0 | 1 | 1 | 4712.8379 | 2.38835359 | 2.38886213 | -0.03510544 | 6 | 0.0132519798
2 | 0 | 0 | 1 | 1 | 4712.8879 | 2.38785338 | 2.38839078 | -0.03506943 | 6 | 0.0132502113
2 | 0 | 0 | 1 | 1 | 4712.9379 | 2.38735318 | 2.38771915 | -0.0350578 | 6 | 0.0132484436
2 | 0 | 0 | 1 | 1 | 4712.9879 | 2.38685346 | 2.38736844 | -0.0351612 | 6 | 0.013246675
2 | 0 | 0 | 1 | 1 | 4713.0379 | 2.38635325 | 2.38655615 | -0.03517249 | 6 | 0.0132449018
2 | 0 | 0 | 1 | 1 | 4713.0879 | 2.38585329 | 2.38630581 | -0.0351338 | 6 | 0.0132431304
2 | 0 | 0 | 1 | 1 | 4713.1379 | 2.38535333 | 2.38586473 | -0.03518834 | 6 | 0.013241359
2 | 0 | 0 | 1 | 1 | 4713.1879 | 2.38485312 | 2.38533354 | -0.03523526 | 6 | 0.0132395839
2 | 0 | 0 | 1 | 1 | 4713.2379 | 2.38435316 | 2.3848021 | -0.03517852 | 6 | 0.0132378098
2 | 0 | 0 | 1 | 1 | 4713.2879 | 2.38385296 | 2.38437104 | -0.03519105 | 6 | 0.0132360365
2 | 0 | 0 | 1 | 1 | 4713.3379 | 2.38335299 | 2.38389969 | -0.03530979 | 6 | 0.0132342586
2 | 0 | 0 | 1 | 1 | 4713.3879 | 2.38285303 | 2.38342881 | -0.03525791 | 6 | 0.0132324817
2 | 0 | 0 | 1 | 1 | 4713.4379 | 2.38235331 | 2.38268685 | -0.0352243 | 6 | 0.0132307056
2 | 0 | 0 | 1 | 1 | 4713.4879 | 2.3818531 | 2.38224578 | -0.03531866 | 6 | 0.0132289268
2 | 0 | 0 | 1 | 1 | 4713.5379 | 2.38135314 | 2.3818748 | -0.03526892 | 6 | 0.013227148
2 | 0 | 0 | 1 | 1 | 4713.5879 | 2.38085294 | 2.38143373 | -0.03523424 | 6 | 0.0132253719
2 | 0 | 0 | 1 | 1 | 4713.6379 | 2.38035297 | 2.38093257 | -0.03541192 | 6 | 0.0132235922
2 | 0 | 0 | 1 | 1 | 4713.6879 | 2.37985277 | 2.38034129 | -0.03535984 | 6 | 0.0132218087
2 | 0 | 0 | 1 | 1 | 4713.7379 | 2.37935281 | 2.3797698 | -0.03531548 | 6 | 0.013220028
2 | 0 | 0 | 1 | 1 | 4713.7879 | 2.37885284 | 2.37929845 | -0.03523169 | 6 | 0.0132182511
2 | 0 | 0 | 1 | 1 | 4713.8379 | 2.37835288 | 2.37894773 | -0.03518099 | 6 | 0.0132164769
2 | 0 | 0 | 1 | 1 | 4713.8879 | 2.37785268 | 2.37819576 | -0.03519466 | 6 | 0.0132147036
2 | 0 | 0 | 1 | 1 | 4713.9379 | 2.37735248 | 2.37777472 | -0.0352963 | 6 | 0.0132129276
2 | 0 | 0 | 1 | 1 | 4713.9879 | 2.37685251 | 2.37750411 | -0.03535992 | 6 | 0.013211146
2 | 0 | 0 | 1 | 1 | 4714.0379 | 2.37635255 | 2.37693286 | -0.03534585 | 6 | 0.0132093644
2 | 0 | 0 | 1 | 1 | 4714.0879 | 2.37585258 | 2.3763113 | -0.03534139 | 6 | 0.0132075837
2 | 0 | 0 | 1 | 1 | 4714.1379 | 2.37535238 | 2.37588024 | -0.03543887 | 6 | 0.0132057983
2 | 0 | 0 | 1 | 1 | 4714.1879 | 2.37485242 | 2.37528872 | -0.03539076 | 6 | 0.0132040139
2 | 0 | 0 | 1 | 1 | 4714.2379 | 2.37435246 | 2.37491798 | -0.03537538 | 6 | 0.0132022314
2 | 0 | 0 | 1 | 1 | 4714.2879 | 2.37385225 | 2.37419605 | -0.03556001 | 6 | 0.0132004432
2 | 0 | 0 | 1 | 1 | 4714.3379 | 2.37335229 | 2.37367487 | -0.03547856 | 6 | 0.0131986532
2 | 0 | 0 | 1 | 1 | 4714.3879 | 2.37285233 | 2.37311339 | -0.03546163 | 6 | 0.013196866
2 | 0 | 0 | 1 | 1 | 4714.4379 | 2.37235236 | 2.37277246 | -0.03553221 | 6 | 0.0131950779
2 | 0 | 0 | 1 | 1 | 4714.4879 | 2.37185216 | 2.37235165 | -0.03547603 | 6 | 0.0131932888
2 | 0 | 0 | 1 | 1 | 4714.5379 | 2.3713522 | 2.37192059 | -0.03545832 | 6 | 0.0131915016
2 | 0 | 0 | 1 | 1 | 4714.5879 | 2.37085223 | 2.37112856 | -0.03557704 | 6 | 0.0131897116
2 | 0 | 0 | 1 | 1 | 4714.6379 | 2.37035203 | 2.37095809 | -0.03560741 | 6 | 0.0131879169
2 | 0 | 0 | 1 | 1 | 4714.6879 | 2.36985183 | 2.37019634 | -0.0355583 | 6 | 0.0131861242
2 | 0 | 0 | 1 | 1 | 4714.7379 | 2.36935186 | 2.36996579 | -0.03558076 | 6 | 0.0131843323
2 | 0 | 0 | 1 | 1 | 4714.7879 | 2.3688519 | 2.3691237 | -0.03564353 | 6 | 0.0131825367
2 | 0 | 0 | 1 | 1 | 4714.8379 | 2.36835217 | 2.36896348 | -0.0355978 | 6 | 0.013180742
2 | 0 | 0 | 1 | 1 | 4714.8879 | 2.36785197 | 2.36832166 | -0.03557026 | 6 | 0.0131789492
2 | 0 | 0 | 1 | 1 | 4714.9379 | 2.36735201 | 2.36757994 | -0.03572211 | 6 | 0.0131771509
2 | 0 | 0 | 0 | 1 | 4714.988 | 2.36685181 | 2.36718798 | -0.03564298 | 6 | 0.0131753497
2 | 0 | 0 | 1 | 1 | 4715.038 | 2.36635137 | 2.36682796 | -0.03560616 | 6 | 0.013173555
2 | 0 | 0 | 1 | 1 | 4715.088 | 2.36585188 | 2.36617517 | -0.03551756 | 6 | 0.0131717632
2 | 0 | 0 | 0 | 1 | 4715.138 | 2.36535192 | 2.36585522 | -0.03552724 | 6 | 0.0131699741
2 | 0 | 0 | 0 | 1 | 4715.1881 | 2.36485171 | 2.36522388 | -0.03551255 | 6 | 0.0131681804
2 | 0 | 0 | 0 | 1 | 4715.2381 | 2.36435175 | 2.36464286 | -0.03571829 | 6 | 0.0131663866
2 | 0 | 0 | 0 | 1 | 4715.2881 | 2.36385179 | 2.36425161 | -0.03568657 | 6 | 0.0131645873
2 | 0 | 0 | 0 | 1 | 4715.3381 | 2.36335135 | 2.36376071 | -0.03565037 | 6 | 0.0131627899
2 | 0 | 0 | 0 | 1 | 4715.3881 | 2.36285138 | 2.36320901 | -0.03575353 | 6 | 0.0131609915
2 | 0 | 0 | 0 | 1 | 4715.4381 | 2.36235142 | 2.36294866 | -0.03575575 | 6 | 0.0131591894
2 | 0 | 0 | 0 | 1 | 4715.4881 | 2.36185145 | 2.36245728 | -0.03573074 | 6 | 0.0131573891
2 | 0 | 0 | 0 | 1 | 4715.5381 | 2.36135149 | 2.36164546 | -0.03579555 | 6 | 0.013155587
2 | 0 | 0 | 0 | 1 | 4715.5881 | 2.36085129 | 2.3614347 | -0.03586341 | 6 | 0.0131537803
2 | 0 | 0 | 0 | 1 | 4715.6381 | 2.36035156 | 2.36096382 | -0.03582267 | 6 | 0.0131519744
2 | 0 | 0 | 0 | 1 | 4715.6881 | 2.35985112 | 2.36029196 | -0.03582243 | 6 | 0.0131501695
2 | 0 | 0 | 0 | 1 | 4715.7381 | 2.35935116 | 2.35953021 | -0.03593274 | 6 | 0.0131483609
2 | 0 | 0 | 0 | 1 | 4715.7881 | 2.35885119 | 2.35911942 | -0.03585309 | 6 | 0.0131465532
2 | 0 | 0 | 0 | 1 | 4715.8381 | 2.35835123 | 2.35884857 | -0.03582516 | 6 | 0.0131447474
2 | 0 | 0 | 0 | 1 | 4715.8881 | 2.35785127 | 2.35835719 | -0.03601134 | 6 | 0.0131429359
2 | 0 | 0 | 0 | 1 | 4715.9381 | 2.35735106 | 2.35778594 | -0.03593681 | 6 | 0.0131411236
2 | 0 | 0 | 0 | 1 | 4715.9881 | 2.3568511 | 2.35734487 | -0.03589681 | 6 | 0.013139314
2 | 0 | 0 | 0 | 1 | 4716.0381 | 2.35635114 | 2.35669351 | -0.0360061 | 6 | 0.0131375035
2 | 0 | 0 | 0 | 1 | 4716.0881 | 2.35585093 | 2.3561821 | -0.03596964 | 6 | 0.0131356902
2 | 0 | 0 | 0 | 1 | 4716.1381 | 2.35535073 | 2.35588121 | -0.03593138 | 6 | 0.0131338788
2 | 0 | 0 | 0 | 1 | 4716.1881 | 2.35485077 | 2.35543013 | -0.03604761 | 6 | 0.0131320665
2 | 0 | 0 | 0 | 1 | 4716.2381 | 2.35435104 | 2.35476851 | -0.03603878 | 6 | 0.0131302504
2 | 0 | 0 | 0 | 1 | 4716.2881 | 2.35385084 | 2.35426736 | -0.03599881 | 6 | 0.0131284352
2 | 0 | 0 | 0 | 1 | 4716.3381 | 2.35335088 | 2.35373592 | -0.0359361 | 6 | 0.0131266238
2 | 0 | 0 | 0 | 1 | 4716.3881 | 2.35285068 | 2.35334516 | -0.03588798 | 6 | 0.0131248152
2 | 0 | 0 | 0 | 1 | 4716.4381 | 2.35235071 | 2.35273337 | -0.03588707 | 6 | 0.0131230075
2 | 0 | 0 | 0 | 1 | 4716.4881 | 2.35185075 | 2.35213208 | -0.03591466 | 6 | 0.0131211979
2 | 0 | 0 | 0 | 1 | 4716.5381 | 2.35135055 | 2.35180116 | -0.03606927 | 6 | 0.0131193828
2 | 0 | 0 | 0 | 1 | 4716.5881 | 2.35085058 | 2.35126996 | -0.03604677 | 6 | 0.0131175667
2 | 0 | 0 | 0 | 1 | 4716.6381 | 2.35035062 | 2.35094929 | -0.03600059 | 6 | 0.0131157516
2 | 0 | 0 | 0 | 1 | 4716.6881 | 2.34985065 | 2.35014725 | -0.03616197 | 6 | 0.0131139327
2 | 0 | 0 | 0 | 1 | 4716.7381 | 2.34935069 | 2.34981656 | -0.0360968 | 6 | 0.0131121129
2 | 0 | 0 | 0 | 1 | 4716.7881 | 2.34885025 | 2.34908462 | -0.03605098 | 6 | 0.0131102949
2 | 0 | 0 | 0 | 1 | 4716.8381 | 2.34835052 | 2.34893441 | -0.0362309 | 6 | 0.0131084742
2 | 0 | 0 | 0 | 1 | 4716.8881 | 2.34785032 | 2.34825253 | -0.03620738 | 6 | 0.0131066488
2 | 0 | 0 | 0 | 1 | 4716.9381 | 2.34735036 | 2.34772134 | -0.03614709 | 6 | 0.0131048262
2 | 0 | 0 | 0 | 1 | 4716.9881 | 2.3468504 | 2.34742069 | -0.03619706 | 6 | 0.0131030045
2 | 0 | 0 | 0 | 1 | 4717.0381 | 2.34635043 | 2.34670877 | -0.03620223 | 6 | 0.013101181
2 | 0 | 0 | 0 | 1 | 4717.0881 | 2.34585023 | 2.34616733 | -0.03616073 | 6 | 0.0130993584
2 | 0 | 0 | 0 | 1 | 4717.1381 | 2.34535003 | 2.34588695 | -0.036228 | 6 | 0.0130975349
2 | 0 | 0 | 0 | 1 | 4717.1881 | 2.34485006 | 2.34540558 | -0.0362892 | 6 | 0.0130957076
2 | 0 | 0 | 0 | 1 | 4717.2381 | 2.3443501 | 2.34485435 | -0.03624045 | 6 | 0.0130938804
2 | 0 | 0 | 0 | 1 | 4717.2881 | 2.34385014 | 2.34430289 | -0.03621847 | 6 | 0.013092055
2 | 0 | 0 | 0 | 1 | 4717.3381 | 2.34334993 | 2.34378147 | -0.03633414 | 6 | 0.0130902259
2 | 0 | 0 | 0 | 1 | 4717.3881 | 2.34284997 | 2.34346104 | -0.03627187 | 6 | 0.0130883968
2 | 0 | 0 | 0 | 1 | 4717.4381 | 2.34235001 | 2.34290957 | -0.03622993 | 6 | 0.0130865704
2 | 0 | 0 | 0 | 1 | 4717.4881 | 2.3418498 | 2.3421576 | -0.03644327 | 6 | 0.0130847385
2 | 0 | 0 | 0 | 1 | 4717.5381 | 2.34134984 | 2.34158635 | -0.03635427 | 6 | 0.0130829057
2 | 0 | 0 | 0 | 1 | 4717.5882 | 2.34084916 | 2.34143519 | -0.03631287 | 6 | 0.0130810719
2 | 0 | 0 | 0 | 1 | 4717.6381 | 2.34035063 | 2.34076476 | -0.0362264 | 6 | 0.0130792484
2 | 0 | 0 | 1 | 1 | 4717.6882 | 2.33984995 | 2.3402431 | -0.03621736 | 6 | 0.0130774202
2 | 0 | 0 | 1 | 1 | 4717.7383 | 2.33934927 | 2.33983207 | -0.03621018 | 6 | 0.0130755929
2 | 0 | 0 | 1 | 1 | 4717.7883 | 2.33884978 | 2.33948135 | -0.03637542 | 6 | 0.0130737647
2 | 0 | 0 | 0 | 1 | 4717.8382 | 2.3383503 | 2.3387711 | -0.03638365 | 6 | 0.0130719347
2 | 0 | 0 | 1 | 1 | 4717.8883 | 2.33784962 | 2.33830833 | -0.03635502 | 6 | 0.0130700991
2 | 0 | 0 | 1 | 1 | 4717.9383 | 2.33734941 | 2.33779716 | -0.03640841 | 6 | 0.0130682662
2 | 0 | 0 | 1 | 1 | 4717.9883 | 2.33684945 | 2.33733606 | -0.03643713 | 6 | 0.0130664306
2 | 0 | 0 | 1 | 1 | 4718.0383 | 2.33634949 | 2.33660412 | -0.03643041 | 6 | 0.0130645949
2 | 0 | 0 | 1 | 1 | 4718.0883 | 2.33584976 | 2.33628345 | -0.03641743 | 6 | 0.0130627593
2 | 0 | 0 | 1 | 1 | 4718.1383 | 2.33534956 | 2.33593249 | -0.03657761 | 6 | 0.013060919
2 | 0 | 0 | 1 | 1 | 4718.1883 | 2.3348496 | 2.33526063 | -0.03652657 | 6 | 0.0130590787
2 | 0 | 0 | 1 | 1 | 4718.2383 | 2.33434939 | 2.33467937 | -0.03646881 | 6 | 0.0130572403
2 | 0 | 0 | 1 | 1 | 4718.2883 | 2.33384943 | 2.33419824 | -0.0366355 | 6 | 0.0130553981
2 | 0 | 0 | 1 | 1 | 4718.3383 | 2.33334923 | 2.33370709 | -0.03656823 | 6 | 0.0130535541
2 | 0 | 0 | 1 | 1 | 4718.3883 | 2.33284926 | 2.33332586 | -0.03652368 | 6 | 0.0130517138
2 | 0 | 0 | 1 | 1 | 4718.4383 | 2.3323493 | 2.3327446 | -0.03668945 | 6 | 0.0130498707
2 | 0 | 0 | 1 | 1 | 4718.4883 | 2.33184934 | 2.33229327 | -0.03664105 | 6 | 0.013048023
2 | 0 | 0 | 1 | 1 | 4718.5383 | 2.3313489 | 2.33198285 | -0.03660026 | 6 | 0.013046178
2 | 0 | 0 | 1 | 1 | 4718.5883 | 2.33084893 | 2.33118105 | -0.03667024 | 6 | 0.0130443331
2 | 0 | 0 | 1 | 1 | 4718.6383 | 2.33034897 | 2.3306396 | -0.03667599 | 6 | 0.0130424863
2 | 0 | 0 | 1 | 1 | 4718.6883 | 2.329849 | 2.33042908 | -0.03663171 | 6 | 0.0130406395
2 | 0 | 0 | 1 | 1 | 4718.7383 | 2.32934904 | 2.32977724 | -0.0366762 | 6 | 0.0130387926
2 | 0 | 0 | 1 | 1 | 4718.7883 | 2.32884884 | 2.32926607 | -0.03676193 | 6 | 0.0130369421
2 | 0 | 0 | 1 | 1 | 4718.8383 | 2.32834888 | 2.32872486 | -0.03669355 | 6 | 0.0130350925
2 | 0 | 0 | 1 | 1 | 4718.8883 | 2.32784891 | 2.32808328 | -0.03665721 | 6 | 0.0130332448
2 | 0 | 0 | 1 | 1 | 4718.9383 | 2.32734871 | 2.3278327 | -0.036566 | 6 | 0.0130314007
2 | 0 | 0 | 1 | 1 | 4718.9883 | 2.32684875 | 2.32732105 | -0.03657405 | 6 | 0.0130295595
2 | 0 | 0 | 1 | 1 | 4719.0383 | 2.32634878 | 2.32670999 | -0.03656514 | 6 | 0.0130277174
2 | 0 | 0 | 1 | 1 | 4719.0883 | 2.32584882 | 2.32621861 | -0.03675632 | 6 | 0.0130258687
2 | 0 | 0 | 1 | 1 | 4719.1383 | 2.32534862 | 2.32579756 | -0.03671009 | 6 | 0.0130240191
2 | 0 | 0 | 1 | 1 | 4719.1883 | 2.32484865 | 2.32532668 | -0.03669659 | 6 | 0.0130221695
2 | 0 | 0 | 1 | 1 | 4719.2383 | 2.32434869 | 2.32450438 | -0.03681012 | 6 | 0.0130203189
2 | 0 | 0 | 1 | 1 | 4719.2883 | 2.32384849 | 2.32425404 | -0.03678179 | 6 | 0.0130184647
2 | 0 | 0 | 1 | 1 | 4719.3383 | 2.32334828 | 2.32380271 | -0.0367452 | 6 | 0.0130166132
2 | 0 | 0 | 1 | 1 | 4719.3883 | 2.32284832 | 2.32321119 | -0.03688853 | 6 | 0.0130147589
2 | 0 | 0 | 1 | 1 | 4719.4383 | 2.32234836 | 2.32270002 | -0.03690366 | 6 | 0.0130129
2 | 0 | 0 | 1 | 1 | 4719.4883 | 2.32184863 | 2.32212853 | -0.03685456 | 6 | 0.013011043
2 | 0 | 0 | 1 | 1 | 4719.5383 | 2.32134843 | 2.32199836 | -0.03687444 | 6 | 0.0130091868
2 | 0 | 0 | 1 | 1 | 4719.5883 | 2.32084846 | 2.32115626 | -0.0369043 | 6 | 0.0130073279
2 | 0 | 0 | 1 | 1 | 4719.6383 | 2.32034826 | 2.32087564 | -0.03687002 | 6 | 0.0130054699
2 | 0 | 0 | 1 | 1 | 4719.6883 | 2.3198483 | 2.32031417 | -0.03685871 | 6 | 0.0130036129
2 | 0 | 0 | 1 | 1 | 4719.7383 | 2.3193481 | 2.31948209 | -0.03702292 | 6 | 0.0130017502
2 | 0 | 0 | 1 | 1 | 4719.7883 | 2.31884813 | 2.31921148 | -0.03696976 | 6 | 0.0129998876
2 | 0 | 0 | 1 | 1 | 4719.8383 | 2.31834817 | 2.31866002 | -0.03692337 | 6 | 0.0129980268
2 | 0 | 0 | 1 | 1 | 4719.8883 | 2.31784821 | 2.31845975 | -0.03703844 | 6 | 0.0129961642
2 | 0 | 0 | 1 | 1 | 4719.9383 | 2.31734824 | 2.31739688 | -0.03700662 | 6 | 0.0129942996
2 | 0 | 0 | 1 | 1 | 4719.9883 | 2.3168478 | 2.31711626 | -0.03695511 | 6 | 0.012992437
2 | 0 | 0 | 1 | 1 | 4720.0383 | 2.31634784 | 2.31657505 | -0.0371115 | 6 | 0.0129905725
2 | 0 | 0 | 1 | 1 | 4720.0883 | 2.31584787 | 2.31605411 | -0.03707062 | 6 | 0.0129887033
2 | 0 | 0 | 1 | 1 | 4720.1383 | 2.31534791 | 2.31584334 | -0.03702581 | 6 | 0.0129868379
2 | 0 | 0 | 1 | 1 | 4720.1883 | 2.31484866 | 2.31520319 | -0.03695371 | 6 | 0.0129849752
2 | 0 | 0 | 1 | 1 | 4720.2383 | 2.31434822 | 2.31467056 | -0.03692635 | 6 | 0.0129831145
2 | 0 | 0 | 0 | 1 | 4720.2885 | 2.31384659 | 2.31427884 | -0.03692039 | 6 | 0.0129812472
2 | 0 | 0 | 0 | 1 | 4720.3385 | 2.31334734 | 2.31374741 | -0.03702061 | 6 | 0.0129793854
2 | 0 | 0 | 1 | 1 | 4720.3884 | 2.31284761 | 2.31328845 | -0.03712499 | 6 | 0.01297752
2 | 0 | 0 | 0 | 1 | 4720.4385 | 2.31234765 | 2.31268573 | -0.03706894 | 6 | 0.012975648
2 | 0 | 0 | 0 | 1 | 4720.4885 | 2.31184769 | 2.3120842 | -0.03707155 | 6 | 0.0129737817
2 | 0 | 0 | 0 | 1 | 4720.5385 | 2.31134748 | 2.31202412 | -0.037178 | 6 | 0.0129719106
2 | 0 | 0 | 0 | 1 | 4720.5885 | 2.31084752 | 2.31138229 | -0.03714899 | 6 | 0.0129700387
2 | 0 | 0 | 0 | 1 | 4720.6385 | 2.31034756 | 2.31064057 | -0.03711757 | 6 | 0.0129681695
2 | 0 | 0 | 0 | 1 | 4720.6885 | 2.30984735 | 2.31006908 | -0.03729267 | 6 | 0.0129662938
2 | 0 | 0 | 0 | 1 | 4720.7385 | 2.30934739 | 2.30981851 | -0.03723195 | 6 | 0.0129644172
2 | 0 | 0 | 0 | 1 | 4720.7885 | 2.30884719 | 2.30922723 | -0.03719125 | 6 | 0.0129625434
2 | 0 | 0 | 0 | 1 | 4720.8385 | 2.30834723 | 2.30851531 | -0.03732836 | 6 | 0.0129606677
2 | 0 | 0 | 0 | 1 | 4720.8885 | 2.3078475 | 2.30822468 | -0.0372793 | 6 | 0.0129587883
2 | 0 | 0 | 0 | 1 | 4720.9385 | 2.3073473 | 2.30772328 | -0.0372457 | 6 | 0.0129569117
2 | 0 | 0 | 0 | 1 | 4720.9885 | 2.30684733 | 2.30725217 | -0.03734624 | 6 | 0.0129550332
2 | 0 | 0 | 0 | 1 | 4721.0385 | 2.30634713 | 2.30659056 | -0.03736727 | 6 | 0.012953151
2 | 0 | 0 | 0 | 1 | 4721.0885 | 2.30584717 | 2.30615973 | -0.03729882 | 6 | 0.0129512707
2 | 0 | 0 | 0 | 1 | 4721.1385 | 2.3053472 | 2.30566835 | -0.03732423 | 6 | 0.0129493913
2 | 0 | 0 | 0 | 1 | 4721.1885 | 2.304847 | 2.30512714 | -0.03738466 | 6 | 0.0129475091
2 | 0 | 0 | 0 | 1 | 4721.2385 | 2.30434704 | 2.30471587 | -0.03734918 | 6 | 0.0129456278
2 | 0 | 0 | 0 | 1 | 4721.2885 | 2.30384707 | 2.30416465 | -0.0373412 | 6 | 0.0129437465
2 | 0 | 0 | 0 | 1 | 4721.3385 | 2.30334711 | 2.30383396 | -0.03749409 | 6 | 0.0129418606
2 | 0 | 0 | 0 | 1 | 4721.3885 | 2.30284715 | 2.30305195 | -0.03742348 | 6 | 0.0129399737
2 | 0 | 0 | 0 | 1 | 4721.4385 | 2.30234671 | 2.30263114 | -0.03738864 | 6 | 0.0129380906
2 | 0 | 0 | 0 | 1 | 4721.4885 | 2.30184698 | 2.30224991 | -0.0372743 | 6 | 0.0129362103
2 | 0 | 0 | 0 | 1 | 4721.5385 | 2.30134678 | 2.30160856 | -0.03730078 | 6 | 0.0129343327
2 | 0 | 0 | 0 | 1 | 4721.5885 | 2.30084682 | 2.3012476 | -0.03728699 | 6 | 0.0129324542
2 | 0 | 0 | 0 | 1 | 4721.6385 | 2.30034685 | 2.30075645 | -0.03749164 | 6 | 0.012930572
2 | 0 | 0 | 0 | 1 | 4721.6885 | 2.29984689 | 2.30017519 | -0.03744705 | 6 | 0.0129286842
2 | 0 | 0 | 0 | 1 | 4721.7385 | 2.29934645 | 2.29989433 | -0.0374214 | 6 | 0.0129267992
2 | 0 | 0 | 0 | 1 | 4721.7885 | 2.29884648 | 2.29929256 | -0.0375151 | 6 | 0.0129249124
2 | 0 | 0 | 0 | 1 | 4721.8385 | 2.29834652 | 2.29877138 | -0.03751066 | 6 | 0.0129230227
2 | 0 | 0 | 0 | 1 | 4721.8885 | 2.29784656 | 2.29839063 | -0.03748244 | 6 | 0.012921134
2 | 0 | 0 | 0 | 1 | 4721.9385 | 2.29734659 | 2.29755878 | -0.03755584 | 6 | 0.0129192444
2 | 0 | 0 | 0 | 1 | 4721.9885 | 2.29684639 | 2.29728818 | -0.03762173 | 6 | 0.01291735
2 | 0 | 0 | 0 | 1 | 4722.0385 | 2.29634643 | 2.29683685 | -0.03756632 | 6 | 0.0129154567
2 | 0 | 0 | 0 | 1 | 4722.0885 | 2.29584646 | 2.29636574 | -0.03753413 | 6 | 0.0129135652
2 | 0 | 0 | 0 | 1 | 4722.1385 | 2.29534626 | 2.29574418 | -0.03760415 | 6 | 0.0129116727
2 | 0 | 0 | 0 | 1 | 4722.1885 | 2.2948463 | 2.29535294 | -0.03755466 | 6 | 0.0129097793
2 | 0 | 0 | 0 | 1 | 4722.2385 | 2.29434609 | 2.29475188 | -0.03753647 | 6 | 0.0129078887
2 | 0 | 0 | 0 | 1 | 4722.2885 | 2.29384637 | 2.29410005 | -0.03775853 | 6 | 0.0129059916
2 | 0 | 0 | 0 | 1 | 4722.3385 | 2.29334617 | 2.29368901 | -0.03768364 | 6 | 0.0129040917
2 | 0 | 0 | 0 | 1 | 4722.3885 | 2.2928462 | 2.29311752 | -0.03763778 | 6 | 0.0129021946
2 | 0 | 0 | 0 | 1 | 4722.4385 | 2.29234624 | 2.2927568 | -0.03775641 | 6 | 0.0129002966
2 | 0 | 0 | 0 | 1 | 4722.4885 | 2.29184604 | 2.29228544 | -0.03771903 | 6 | 0.0128983958
2 | 0 | 0 | 0 | 1 | 4722.5385 | 2.29134607 | 2.29172444 | -0.03769013 | 6 | 0.0128964977
2 | 0 | 0 | 0 | 1 | 4722.5885 | 2.29084587 | 2.29141355 | -0.03780955 | 6 | 0.0128945969
2 | 0 | 0 | 0 | 1 | 4722.6385 | 2.29034591 | 2.29082227 | -0.03780573 | 6 | 0.0128926923
2 | 0 | 0 | 0 | 1 | 4722.6885 | 2.28984594 | 2.29008007 | -0.03776234 | 6 | 0.0128907897
2 | 0 | 0 | 0 | 1 | 4722.7385 | 2.28934622 | 2.28977966 | -0.03770167 | 6 | 0.0128888898
2 | 0 | 0 | 0 | 1 | 4722.7885 | 2.28884602 | 2.28912807 | -0.03765709 | 6 | 0.0128869927
2 | 0 | 0 | 1 | 1 | 4722.8387 | 2.28834486 | 2.288625 | -0.03764827 | 6 | 0.012885089
2 | 0 | 0 | 0 | 1 | 4722.8886 | 2.28784537 | 2.28821468 | -0.03768166 | 6 | 0.0128831957
2 | 0 | 0 | 0 | 1 | 4722.9385 | 2.28734684 | 2.28769493 | -0.03785322 | 6 | 0.0128812958
2 | 0 | 0 | 1 | 1 | 4722.9886 | 2.28684664 | 2.28719544 | -0.03780214 | 6 | 0.0128793875
2 | 0 | 0 | 1 | 1 | 4723.0387 | 2.28634524 | 2.28668141 | -0.03778095 | 6 | 0.0128774811
2 | 0 | 0 | 1 | 1 | 4723.0887 | 2.28584576 | 2.28618097 | -0.03792214 | 6 | 0.0128755746
2 | 0 | 0 | 1 | 1 | 4723.1387 | 2.28534579 | 2.28563952 | -0.03785917 | 6 | 0.0128736673
2 | 0 | 0 | 1 | 1 | 4723.1887 | 2.28484535 | 2.28505802 | -0.03783794 | 6 | 0.0128717618
2 | 0 | 0 | 1 | 1 | 4723.2387 | 2.28434539 | 2.284657 | -0.03799805 | 6 | 0.0128698526
2 | 0 | 0 | 1 | 1 | 4723.2887 | 2.28384542 | 2.28416562 | -0.0379426 | 6 | 0.0128679406
2 | 0 | 0 | 1 | 1 | 4723.3387 | 2.28334546 | 2.28378487 | -0.0379176 | 6 | 0.0128660304
2 | 0 | 0 | 1 | 1 | 4723.3887 | 2.2828455 | 2.28331375 | -0.0380143 | 6 | 0.0128641184
2 | 0 | 0 | 1 | 1 | 4723.4387 | 2.28234529 | 2.28264213 | -0.03800822 | 6 | 0.0128622036
2 | 0 | 0 | 1 | 1 | 4723.4887 | 2.28184533 | 2.28221107 | -0.0379653 | 6 | 0.0128602907
2 | 0 | 0 | 1 | 1 | 4723.5387 | 2.28134537 | 2.28191018 | -0.03802919 | 6 | 0.0128583768
2 | 0 | 0 | 1 | 1 | 4723.5887 | 2.28084517 | 2.28130865 | -0.03810919 | 6 | 0.0128564592
2 | 0 | 0 | 1 | 1 | 4723.6387 | 2.2803452 | 2.2808075 | -0.03805504 | 6 | 0.0128545417
2 | 0 | 0 | 1 | 1 | 4723.6887 | 2.27984524 | 2.28039646 | -0.03802549 | 6 | 0.0128526259
2 | 0 | 0 | 1 | 1 | 4723.7387 | 2.27934504 | 2.27974486 | -0.03812996 | 6 | 0.0128507065
2 | 0 | 0 | 1 | 1 | 4723.7887 | 2.27884507 | 2.27939415 | -0.03807029 | 6 | 0.0128487879
2 | 0 | 0 | 1 | 1 | 4723.8387 | 2.27834511 | 2.27890301 | -0.0380386 | 6 | 0.0128468713
2 | 0 | 0 | 1 | 1 | 4723.8887 | 2.27784491 | 2.27812099 | -0.03824628 | 6 | 0.01284495
2 | 0 | 0 | 1 | 1 | 4723.9387 | 2.27734494 | 2.27807093 | -0.0381613 | 6 | 0.0128430258
2 | 0 | 0 | 1 | 1 | 4723.9887 | 2.27684474 | 2.27757955 | -0.03811689 | 6 | 0.0128411055
2 | 0 | 0 | 1 | 1 | 4724.0387 | 2.27634478 | 2.27690792 | -0.03805645 | 6 | 0.0128391879
2 | 0 | 0 | 1 | 1 | 4724.0887 | 2.27584481 | 2.27621627 | -0.03802102 | 6 | 0.0128372721
2 | 0 | 0 | 1 | 1 | 4724.1387 | 2.27534509 | 2.27604604 | -0.03801688 | 6 | 0.0128353573
2 | 0 | 0 | 1 | 1 | 4724.1887 | 2.27484488 | 2.27577519 | -0.03816272 | 6 | 0.0128334397
2 | 0 | 0 | 1 | 1 | 4724.2387 | 2.27434492 | 2.27481294 | -0.03820148 | 6 | 0.0128315156
2 | 0 | 0 | 1 | 1 | 4724.2887 | 2.27384472 | 2.27421141 | -0.03815716 | 6 | 0.0128295934
2 | 0 | 0 | 1 | 1 | 4724.3387 | 2.27334476 | 2.27392077 | -0.03820924 | 6 | 0.0128276702
2 | 0 | 0 | 1 | 1 | 4724.3887 | 2.27284455 | 2.27325892 | -0.03825325 | 6 | 0.0128257442
2 | 0 | 0 | 1 | 1 | 4724.4387 | 2.27234459 | 2.27287817 | -0.03821887 | 6 | 0.0128238192
2 | 0 | 0 | 1 | 1 | 4724.4887 | 2.27184463 | 2.27222657 | -0.0382264 | 6 | 0.0128218941
2 | 0 | 0 | 1 | 1 | 4724.5387 | 2.27134466 | 2.27197599 | -0.03839596 | 6 | 0.0128199626
2 | 0 | 0 | 1 | 1 | 4724.5887 | 2.2708447 | 2.27136421 | -0.038337 | 6 | 0.012818031
2 | 0 | 0 | 1 | 1 | 4724.6387 | 2.27034426 | 2.27085328 | -0.03829871 | 6 | 0.0128161022
2 | 0 | 0 | 1 | 1 | 4724.6887 | 2.26984429 | 2.27027178 | -0.03838388 | 6 | 0.0128141707
2 | 0 | 0 | 1 | 1 | 4724.7387 | 2.26934433 | 2.26993084 | -0.03834219 | 6 | 0.01281224
2 | 0 | 0 | 1 | 1 | 4724.7887 | 2.26884437 | 2.26947999 | -0.03832087 | 6 | 0.0128103094
2 | 0 | 0 | 1 | 1 | 4724.8387 | 2.2683444 | 2.26874804 | -0.03848319 | 6 | 0.0128083769
2 | 0 | 0 | 1 | 1 | 4724.8887 | 2.2678442 | 2.26845741 | -0.03843959 | 6 | 0.0128064398
2 | 0 | 0 | 1 | 1 | 4724.9387 | 2.26734447 | 2.26778555 | -0.03837507 | 6 | 0.0128045063
2 | 0 | 0 | 1 | 1 | 4724.9887 | 2.26684403 | 2.26727462 | -0.03845852 | 6 | 0.012802572
2 | 0 | 0 | 1 | 1 | 4725.0387 | 2.26634407 | 2.26678324 | -0.03846871 | 6 | 0.0128006339
2 | 0 | 0 | 1 | 1 | 4725.0887 | 2.26584411 | 2.26609159 | -0.03842536 | 6 | 0.0127986977
2 | 0 | 0 | 1 | 1 | 4725.1387 | 2.26534414 | 2.2656703 | -0.03850571 | 6 | 0.0127967615
2 | 0 | 0 | 1 | 1 | 4725.1887 | 2.26484394 | 2.26527953 | -0.03857514 | 6 | 0.0127948197
2 | 0 | 0 | 1 | 1 | 4725.2387 | 2.26434398 | 2.26494884 | -0.03853582 | 6 | 0.0127928788
2 | 0 | 0 | 1 | 1 | 4725.2887 | 2.26384401 | 2.26452756 | -0.03845229 | 6 | 0.0127909407
2 | 0 | 0 | 1 | 1 | 4725.3387 | 2.26334381 | 2.26385617 | -0.03837308 | 6 | 0.0127890073
2 | 0 | 0 | 1 | 1 | 4725.3887 | 2.26284432 | 2.26325393 | -0.03838753 | 6 | 0.0127870748
2 | 0 | 0 | 1 | 1 | 4725.4388 | 2.26234293 | 2.26302338 | -0.03838991 | 6 | 0.0127851386
2 | 0 | 0 | 1 | 1 | 4725.4887 | 2.26184464 | 2.26247382 | -0.03858568 | 6 | 0.0127832033
2 | 0 | 0 | 0 | 1 | 4725.5388 | 2.26134348 | 2.26210237 | -0.03856196 | 6 | 0.0127812568
2 | 0 | 0 | 0 | 1 | 4725.5889 | 2.26084256 | 2.26132798 | -0.03851631 | 6 | 0.0127793131
2 | 0 | 0 | 0 | 1 | 4725.6389 | 2.26034379 | 2.26091886 | -0.0386464 | 6 | 0.0127773704
2 | 0 | 0 | 1 | 1 | 4725.6888 | 2.2598443 | 2.26040769 | -0.0386258 | 6 | 0.0127754295
2 | 0 | 0 | 0 | 1 | 4725.7389 | 2.25934362 | 2.25989628 | -0.03855543 | 6 | 0.0127734831
2 | 0 | 0 | 0 | 1 | 4725.7889 | 2.25884366 | 2.25934505 | -0.03869395 | 6 | 0.0127715385
2 | 0 | 0 | 0 | 1 | 4725.8389 | 2.25834346 | 2.25882387 | -0.03871502 | 6 | 0.0127695892
2 | 0 | 0 | 0 | 1 | 4725.8889 | 2.25784349 | 2.25833273 | -0.03867969 | 6 | 0.0127676409
2 | 0 | 0 | 0 | 1 | 4725.9389 | 2.25734353 | 2.25790143 | -0.03873081 | 6 | 0.0127656925
2 | 0 | 0 | 0 | 1 | 4725.9889 | 2.25684357 | 2.25736022 | -0.03878673 | 6 | 0.0127637396
2 | 0 | 0 | 0 | 1 | 4726.0389 | 2.2563436 | 2.2568388 | -0.03873409 | 6 | 0.0127617884
2 | 0 | 0 | 0 | 1 | 4726.0889 | 2.25584316 | 2.25646806 | -0.03871946 | 6 | 0.0127598383
2 | 0 | 0 | 0 | 1 | 4726.1389 | 2.2553432 | 2.25584674 | -0.03887368 | 6 | 0.0127578834
2 | 0 | 0 | 0 | 1 | 4726.1889 | 2.25484324 | 2.25534534 | -0.0388215 | 6 | 0.0127559286
2 | 0 | 0 | 0 | 1 | 4726.2389 | 2.25434327 | 2.25475383 | -0.03876941 | 6 | 0.0127539746
2 | 0 | 0 | 0 | 1 | 4726.2889 | 2.25384307 | 2.25424242 | -0.03891238 | 6 | 0.0127520189
2 | 0 | 0 | 0 | 1 | 4726.3389 | 2.25334334 | 2.25382161 | -0.03884282 | 6 | 0.0127500622
2 | 0 | 0 | 0 | 1 | 4726.3889 | 2.2528429 | 2.25354075 | -0.03877356 | 6 | 0.0127481082
2 | 0 | 0 | 0 | 1 | 4726.4389 | 2.25234294 | 2.25294924 | -0.03896965 | 6 | 0.0127461515
2 | 0 | 0 | 0 | 1 | 4726.4889 | 2.25184298 | 2.25232768 | -0.0389233 | 6 | 0.0127441902
2 | 0 | 0 | 0 | 1 | 4726.5389 | 2.25134301 | 2.25174642 | -0.03887888 | 6 | 0.0127422325
2 | 0 | 0 | 0 | 1 | 4726.5889 | 2.25084305 | 2.25136566 | -0.03880265 | 6 | 0.0127402777
2 | 0 | 0 | 0 | 1 | 4726.6389 | 2.25034285 | 2.25076413 | -0.03877213 | 6 | 0.0127383256
2 | 0 | 0 | 0 | 1 | 4726.6889 | 2.24984288 | 2.25031281 | -0.03877351 | 6 | 0.0127363736
2 | 0 | 0 | 0 | 1 | 4726.7389 | 2.24934292 | 2.24987173 | -0.03885977 | 6 | 0.0127344187
2 | 0 | 0 | 0 | 1 | 4726.7889 | 2.24884272 | 2.24934053 | -0.0389582 | 6 | 0.0127324592
2 | 0 | 0 | 0 | 1 | 4726.8389 | 2.24834275 | 2.24902964 | -0.03893793 | 6 | 0.0127304988
2 | 0 | 0 | 0 | 1 | 4726.8889 | 2.24784255 | 2.24841833 | -0.03892813 | 6 | 0.0127285384
2 | 0 | 0 | 0 | 1 | 4726.9389 | 2.24734282 | 2.24785709 | -0.0390497 | 6 | 0.0127265742
2 | 0 | 0 | 0 | 1 | 4726.9889 | 2.24684262 | 2.24729562 | -0.03899619 | 6 | 0.01272461
2 | 0 | 0 | 0 | 1 | 4727.0389 | 2.24634266 | 2.24688458 | -0.03896495 | 6 | 0.0127226477
2 | 0 | 0 | 0 | 1 | 4727.0889 | 2.24584246 | 2.2463634 | -0.0391411 | 6 | 0.0127206808
2 | 0 | 0 | 0 | 1 | 4727.1389 | 2.24534249 | 2.24592209 | -0.03907584 | 6 | 0.012718711
2 | 0 | 0 | 0 | 1 | 4727.1889 | 2.24484253 | 2.24521065 | -0.03905092 | 6 | 0.012716745
2 | 0 | 0 | 0 | 1 | 4727.2389 | 2.24434233 | 2.2449398 | -0.03910582 | 6 | 0.0127147781
2 | 0 | 0 | 0 | 1 | 4727.2889 | 2.24384236 | 2.2443583 | -0.03906212 | 6 | 0.0127128102
2 | 0 | 0 | 0 | 1 | 4727.3389 | 2.2433424 | 2.24395752 | -0.03903995 | 6 | 0.0127108442
2 | 0 | 0 | 0 | 1 | 4727.3889 | 2.24284267 | 2.24349618 | -0.03918204 | 6 | 0.0127088754
2 | 0 | 0 | 0 | 1 | 4727.4389 | 2.24234247 | 2.24286485 | -0.03919046 | 6 | 0.0127069019
2 | 0 | 0 | 0 | 1 | 4727.4889 | 2.24184227 | 2.24216318 | -0.03915224 | 6 | 0.0127049303
2 | 0 | 0 | 0 | 1 | 4727.5389 | 2.24134231 | 2.24200273 | -0.03918179 | 6 | 0.0127029587
2 | 0 | 0 | 0 | 1 | 4727.5889 | 2.2408421 | 2.24123073 | -0.03923963 | 6 | 0.0127009833
2 | 0 | 0 | 0 | 1 | 4727.6389 | 2.24034214 | 2.24092007 | -0.03919016 | 6 | 0.0126990099
2 | 0 | 0 | 0 | 1 | 4727.6889 | 2.23984218 | 2.24035859 | -0.03918205 | 6 | 0.0126970364
2 | 0 | 0 | 0 | 1 | 4727.7389 | 2.23934221 | 2.23963666 | -0.03933856 | 6 | 0.0126950582
2 | 0 | 0 | 0 | 1 | 4727.7889 | 2.23884225 | 2.23915577 | -0.0392875 | 6 | 0.0126930783
2 | 0 | 0 | 0 | 1 | 4727.8389 | 2.23834181 | 2.23862433 | -0.03924977 | 6 | 0.012691102
2 | 0 | 0 | 0 | 1 | 4727.8889 | 2.23784184 | 2.23828363 | -0.03915491 | 6 | 0.0126891285
2 | 0 | 0 | 0 | 1 | 4727.9389 | 2.23734188 | 2.23788261 | -0.03915627 | 6 | 0.0126871569
2 | 0 | 0 | 0 | 1 | 4727.9889 | 2.23684192 | 2.23736119 | -0.03916297 | 6 | 0.0126851862
2 | 0 | 0 | 0 | 1 | 4728.0389 | 2.23634267 | 2.23693013 | -0.03931274 | 6 | 0.0126832109
2 | 0 | 0 | 0 | 1 | 4728.0889 | 2.23584175 | 2.23625851 | -0.03930502 | 6 | 0.0126812309
2 | 0 | 0 | 1 | 1 | 4728.1391 | 2.2353406 | 2.2358067 | -0.03927931 | 6 | 0.0126792444
2 | 0 | 0 | 0 | 1 | 4728.189 | 2.23484182 | 2.2355175 | -0.03936115 | 6 | 0.0126772691
2 | 0 | 0 | 0 | 1 | 4728.239 | 2.23434186 | 2.23492599 | -0.03937398 | 6 | 0.0126752863
2 | 0 | 0 | 1 | 1 | 4728.2891 | 2.23384142 | 2.23419333 | -0.03933199 | 6 | 0.0126733007
2 | 0 | 0 | 1 | 1 | 4728.3391 | 2.23334169 | 2.23391294 | -0.03940343 | 6 | 0.0126713188
2 | 0 | 0 | 1 | 1 | 4728.3891 | 2.23284149 | 2.23329139 | -0.03948236 | 6 | 0.0126693314
2 | 0 | 0 | 1 | 1 | 4728.4391 | 2.23234153 | 2.2327702 | -0.03944745 | 6 | 0.0126673449
2 | 0 | 0 | 1 | 1 | 4728.4891 | 2.23184156 | 2.23233891 | -0.03943153 | 6 | 0.0126653593
2 | 0 | 0 | 1 | 1 | 4728.5391 | 2.23134136 | 2.23177767 | -0.03954766 | 6 | 0.0126633691
2 | 0 | 0 | 1 | 1 | 4728.5891 | 2.2308414 | 2.2312963 | -0.03949598 | 6 | 0.0126613798
2 | 0 | 0 | 1 | 1 | 4728.6391 | 2.2303412 | 2.23057461 | -0.03945485 | 6 | 0.0126593923
2 | 0 | 0 | 1 | 1 | 4728.6891 | 2.22984123 | 2.23016357 | -0.03964976 | 6 | 0.0126573993
2 | 0 | 0 | 1 | 1 | 4728.7391 | 2.22934127 | 2.23000312 | -0.03957835 | 6 | 0.0126554053
2 | 0 | 0 | 1 | 1 | 4728.7891 | 2.22884154 | 2.22923136 | -0.03952549 | 6 | 0.0126534142
2 | 0 | 0 | 1 | 1 | 4728.8391 | 2.22834134 | 2.22891045 | -0.03964636 | 6 | 0.0126514221
2 | 0 | 0 | 1 | 1 | 4728.8891 | 2.22784138 | 2.22813869 | -0.03960865 | 6 | 0.0126494262
2 | 0 | 0 | 1 | 1 | 4728.9391 | 2.22734118 | 2.22772765 | -0.03957746 | 6 | 0.0126474332
2 | 0 | 0 | 1 | 1 | 4728.9891 | 2.22684121 | 2.22738695 | -0.03970561 | 6 | 0.0126454374
2 | 0 | 0 | 1 | 1 | 4729.0391 | 2.22634101 | 2.22677541 | -0.03968966 | 6 | 0.0126434378
2 | 0 | 0 | 1 | 1 | 4729.0891 | 2.22584105 | 2.22633433 | -0.03964281 | 6 | 0.0126414411
2 | 0 | 0 | 1 | 1 | 4729.1391 | 2.22534108 | 2.22560239 | -0.03958584 | 6 | 0.0126394462
2 | 0 | 0 | 1 | 1 | 4729.1891 | 2.22484112 | 2.22541189 | -0.0395347 | 6 | 0.012637455
2 | 0 | 0 | 1 | 1 | 4729.2391 | 2.22434115 | 2.22478032 | -0.03952999 | 6 | 0.0126354648
2 | 0 | 0 | 1 | 1 | 4729.2891 | 2.22384071 | 2.22430921 | -0.03957553 | 6 | 0.0126334727
2 | 0 | 0 | 1 | 1 | 4729.3391 | 2.22334075 | 2.22365761 | -0.03973955 | 6 | 0.012631475
2 | 0 | 0 | 1 | 1 | 4729.3891 | 2.22284079 | 2.22315645 | -0.03968711 | 6 | 0.0126294754
2 | 0 | 0 | 1 | 1 | 4729.4391 | 2.22234082 | 2.22272539 | -0.03965579 | 6 | 0.0126274787
2 | 0 | 0 | 1 | 1 | 4729.4891 | 2.22184086 | 2.222224 | -0.03980905 | 6 | 0.0126254773
2 | 0 | 0 | 1 | 1 | 4729.5391 | 2.22134066 | 2.22179317 | -0.03974185 | 6 | 0.0126234749
2 | 0 | 0 | 1 | 1 | 4729.5891 | 2.22084069 | 2.22147226 | -0.03970491 | 6 | 0.0126214754
2 | 0 | 0 | 1 | 1 | 4729.6391 | 2.22034049 | 2.22075057 | -0.03989752 | 6 | 0.0126194721
2 | 0 | 0 | 1 | 1 | 4729.6891 | 2.21984053 | 2.22021937 | -0.03985109 | 6 | 0.0126174642
2 | 0 | 0 | 1 | 1 | 4729.7391 | 2.21934056 | 2.21964788 | -0.03981018 | 6 | 0.012615459
2 | 0 | 0 | 1 | 1 | 4729.7891 | 2.2188406 | 2.21947742 | -0.0398573 | 6 | 0.0126134539
2 | 0 | 0 | 1 | 1 | 4729.8391 | 2.2183404 | 2.21890616 | -0.03985845 | 6 | 0.0126114478
2 | 0 | 0 | 1 | 1 | 4729.8891 | 2.21784043 | 2.21850514 | -0.03981075 | 6 | 0.0126094418
2 | 0 | 0 | 1 | 1 | 4729.9391 | 2.21734047 | 2.21782351 | -0.03988092 | 6 | 0.0126074357
2 | 0 | 0 | 1 | 1 | 4729.9891 | 2.21684027 | 2.2174325 | -0.03998743 | 6 | 0.012605424
2 | 0 | 0 | 1 | 1 | 4730.0391 | 2.2163403 | 2.21673059 | -0.03992472 | 6 | 0.0126034133
2 | 0 | 0 | 1 | 1 | 4730.0891 | 2.2158401 | 2.21605921 | -0.03993261 | 6 | 0.0126014026
2 | 0 | 0 | 1 | 1 | 4730.1391 | 2.21534014 | 2.21576858 | -0.04002583 | 6 | 0.0125993891
2 | 0 | 0 | 1 | 1 | 4730.1891 | 2.21484041 | 2.21557784 | -0.03997023 | 6 | 0.0125973755
2 | 0 | 0 | 1 | 1 | 4730.2391 | 2.21434021 | 2.21472597 | -0.03993221 | 6 | 0.0125953648
2 | 0 | 0 | 1 | 1 | 4730.2891 | 2.21384025 | 2.21426487 | -0.04010966 | 6 | 0.0125933485
2 | 0 | 0 | 1 | 1 | 4730.3391 | 2.21334004 | 2.21395397 | -0.0400397 | 6 | 0.0125913313
2 | 0 | 0 | 1 | 1 | 4730.3891 | 2.21284008 | 2.21326232 | -0.04000285 | 6 | 0.0125893168
2 | 0 | 0 | 1 | 1 | 4730.4391 | 2.21234012 | 2.21288133 | -0.03992452 | 6 | 0.0125873052
2 | 0 | 0 | 1 | 1 | 4730.4891 | 2.21183991 | 2.21226001 | -0.03990322 | 6 | 0.0125852963
2 | 0 | 0 | 1 | 1 | 4730.5391 | 2.21133995 | 2.21178865 | -0.03991503 | 6 | 0.0125832874
2 | 0 | 0 | 1 | 1 | 4730.5891 | 2.21083999 | 2.21129751 | -0.040058 | 6 | 0.0125812748
2 | 0 | 0 | 1 | 1 | 4730.6391 | 2.21034002 | 2.21085644 | -0.04009828 | 6 | 0.0125792557
2 | 0 | 0 | 1 | 1 | 4730.6892 | 2.20983934 | 2.2104249 | -0.04004944 | 6 | 0.0125772348
2 | 0 | 0 | 1 | 1 | 4730.7392 | 2.20933914 | 2.20994425 | -0.04009518 | 6 | 0.0125752166
2 | 0 | 0 | 1 | 1 | 4730.7891 | 2.20884061 | 2.20914197 | -0.0401618 | 6 | 0.0125731993
2 | 0 | 0 | 0 | 1 | 4730.8393 | 2.20833969 | 2.20886159 | -0.04011029 | 6 | 0.0125711719
2 | 0 | 0 | 0 | 1 | 4730.8893 | 2.20783925 | 2.20831108 | -0.04010011 | 6 | 0.0125691528
2 | 0 | 0 | 0 | 1 | 4730.9393 | 2.20733953 | 2.20767856 | -0.04027407 | 6 | 0.0125671281
2 | 0 | 0 | 0 | 1 | 4730.9893 | 2.2068398 | 2.20752835 | -0.04022319 | 6 | 0.0125651015
2 | 0 | 0 | 0 | 1 | 4731.0393 | 2.20633936 | 2.20673633 | -0.04016859 | 6 | 0.0125630787
2 | 0 | 0 | 0 | 1 | 4731.0893 | 2.2058394 | 2.20630503 | -0.04035437 | 6 | 0.0125610512
2 | 0 | 0 | 0 | 1 | 4731.1393 | 2.20533943 | 2.20580411 | -0.04025844 | 6 | 0.0125590218
2 | 0 | 0 | 0 | 1 | 4731.1893 | 2.20483947 | 2.20555353 | -0.04023291 | 6 | 0.0125569962
2 | 0 | 0 | 0 | 1 | 4731.2393 | 2.2043395 | 2.20482159 | -0.04039995 | 6 | 0.0125549659
2 | 0 | 0 | 0 | 1 | 4731.2893 | 2.2038393 | 2.20416999 | -0.04036033 | 6 | 0.0125529328
2 | 0 | 0 | 0 | 1 | 4731.3393 | 2.20333934 | 2.20359874 | -0.04030834 | 6 | 0.0125509026
2 | 0 | 0 | 0 | 1 | 4731.3893 | 2.20283937 | 2.20314765 | -0.04039477 | 6 | 0.0125488713
2 | 0 | 0 | 0 | 1 | 4731.4393 | 2.20233917 | 2.20275664 | -0.04039051 | 6 | 0.0125468373
2 | 0 | 0 | 0 | 1 | 4731.4893 | 2.20183897 | 2.20238566 | -0.04035211 | 6 | 0.0125448052
2 | 0 | 0 | 0 | 1 | 4731.5393 | 2.20133901 | 2.20164394 | -0.04039948 | 6 | 0.012542773
2 | 0 | 0 | 0 | 1 | 4731.5893 | 2.20083928 | 2.20127296 | -0.04050377 | 6 | 0.0125407353
2 | 0 | 0 | 0 | 1 | 4731.6393 | 2.20033908 | 2.20070148 | -0.04043432 | 6 | 0.0125386985
2 | 0 | 0 | 0 | 1 | 4731.6893 | 2.19983912 | 2.20038056 | -0.04038747 | 6 | 0.0125366645
2 | 0 | 0 | 0 | 1 | 4731.7393 | 2.19933891 | 2.19994974 | -0.04031884 | 6 | 0.0125346333
2 | 0 | 0 | 0 | 1 | 4731.7893 | 2.19883895 | 2.19925809 | -0.04031326 | 6 | 0.0125326039
2 | 0 | 0 | 0 | 1 | 4731.8393 | 2.19833899 | 2.19887686 | -0.04030649 | 6 | 0.0125305746
2 | 0 | 0 | 0 | 1 | 4731.8893 | 2.19783878 | 2.19833565 | -0.04053555 | 6 | 0.0125285387
2 | 0 | 0 | 0 | 1 | 4731.9393 | 2.19733882 | 2.19796491 | -0.0404759 | 6 | 0.0125265
2 | 0 | 0 | 0 | 1 | 4731.9893 | 2.19683886 | 2.19725299 | -0.04045372 | 6 | 0.0125244632
2 | 0 | 0 | 0 | 1 | 4732.0393 | 2.19633913 | 2.19669151 | -0.04057642 | 6 | 0.0125224236
2 | 0 | 0 | 0 | 1 | 4732.0893 | 2.19583893 | 2.19615054 | -0.04053318 | 6 | 0.0125203822
2 | 0 | 0 | 0 | 1 | 4732.1393 | 2.19533873 | 2.19577956 | -0.04050857 | 6 | 0.0125183417
2 | 0 | 0 | 0 | 1 | 4732.1893 | 2.19483876 | 2.1954186 | -0.04063759 | 6 | 0.0125163002
2 | 0 | 0 | 0 | 1 | 4732.2393 | 2.19433856 | 2.19490767 | -0.04065466 | 6 | 0.0125142531
2 | 0 | 0 | 0 | 1 | 4732.2893 | 2.1938386 | 2.19438601 | -0.04061126 | 6 | 0.012512208
2 | 0 | 0 | 0 | 1 | 4732.3393 | 2.19333863 | 2.19378471 | -0.04059199 | 6 | 0.0125101646
2 | 0 | 0 | 0 | 1 | 4732.3893 | 2.19283867 | 2.19340372 | -0.04059242 | 6 | 0.0125081204
2 | 0 | 0 | 0 | 1 | 4732.4393 | 2.19233871 | 2.19279218 | -0.04057672 | 6 | 0.012506078
2 | 0 | 0 | 0 | 1 | 4732.4893 | 2.19183826 | 2.19237113 | -0.04058932 | 6 | 0.0125040337
2 | 0 | 0 | 0 | 1 | 4732.5393 | 2.1913383 | 2.19172955 | -0.04074622 | 6 | 0.0125019848
2 | 0 | 0 | 0 | 1 | 4732.5893 | 2.19083834 | 2.19132853 | -0.04069233 | 6 | 0.012499935
2 | 0 | 0 | 0 | 1 | 4732.6393 | 2.19033837 | 2.19078732 | -0.04066437 | 6 | 0.012497887
2 | 0 | 0 | 0 | 1 | 4732.6893 | 2.18983841 | 2.19042635 | -0.04082374 | 6 | 0.0124958353
2 | 0 | 0 | 0 | 1 | 4732.7393 | 2.18933821 | 2.18983483 | -0.0407542 | 6 | 0.0124937827
2 | 0 | 0 | 0 | 1 | 4732.7893 | 2.18883824 | 2.18929362 | -0.0407012 | 6 | 0.0124917328
2 | 0 | 0 | 0 | 1 | 4732.8393 | 2.18833828 | 2.18865204 | -0.04088852 | 6 | 0.0124896802
2 | 0 | 0 | 0 | 1 | 4732.8893 | 2.18783808 | 2.18823099 | -0.0408555 | 6 | 0.012487622
2 | 0 | 0 | 0 | 1 | 4732.9393 | 2.18733788 | 2.18780994 | -0.04080638 | 6 | 0.0124855675
2 | 0 | 0 | 0 | 1 | 4732.9893 | 2.18683815 | 2.18741894 | -0.04072778 | 6 | 0.0124835158
2 | 0 | 0 | 0 | 1 | 4733.0393 | 2.18633795 | 2.18688774 | -0.04070903 | 6 | 0.0124814669
2 | 0 | 0 | 0 | 1 | 4733.0893 | 2.18583798 | 2.18632627 | -0.04071786 | 6 | 0.012479417
2 | 0 | 0 | 0 | 1 | 4733.1393 | 2.18533802 | 2.18571472 | -0.04080739 | 6 | 0.0124773653
2 | 0 | 0 | 0 | 1 | 4733.1893 | 2.18483782 | 2.18525362 | -0.04090904 | 6 | 0.012475308
2 | 0 | 0 | 0 | 1 | 4733.2393 | 2.18433785 | 2.18465233 | -0.04086019 | 6 | 0.0124732498
2 | 0 | 0 | 0 | 1 | 4733.2893 | 2.18383765 | 2.184201 | -0.04086069 | 6 | 0.0124711925
2 | 0 | 0 | 0 | 1 | 4733.3393 | 2.1833384 | 2.18392086 | -0.0409564 | 6 | 0.0124691315
2 | 0 | 0 | 1 | 1 | 4733.3894 | 2.1828382 | 2.18322921 | -0.04091297 | 6 | 0.0124670668
2 | 0 | 0 | 1 | 1 | 4733.4395 | 2.18233657 | 2.18279696 | -0.04087511 | 6 | 0.0124650048
2 | 0 | 0 | 1 | 1 | 4733.4895 | 2.1818378 | 2.18237686 | -0.04108057 | 6 | 0.0124629401
2 | 0 | 0 | 1 | 1 | 4733.5395 | 2.18133783 | 2.18171501 | -0.04100573 | 6 | 0.0124608744
2 | 0 | 0 | 1 | 1 | 4733.5895 | 2.18083763 | 2.18123388 | -0.04097424 | 6 | 0.0124588115
2 | 0 | 0 | 1 | 1 | 4733.6395 | 2.18033767 | 2.18071246 | -0.04112184 | 6 | 0.0124567449
2 | 0 | 0 | 1 | 1 | 4733.6895 | 2.17983747 | 2.18042207 | -0.04106339 | 6 | 0.0124546764
2 | 0 | 0 | 1 | 1 | 4733.7395 | 2.1793375 | 2.17981052 | -0.04103002 | 6 | 0.0124526108
2 | 0 | 0 | 1 | 1 | 4733.7895 | 2.17883754 | 2.1792891 | -0.04116688 | 6 | 0.0124505414
2 | 0 | 0 | 1 | 1 | 4733.8395 | 2.17833757 | 2.17871761 | -0.0411632 | 6 | 0.0124484692
2 | 0 | 0 | 1 | 1 | 4733.8895 | 2.17783737 | 2.17837691 | -0.04112309 | 6 | 0.0124463979
2 | 0 | 0 | 1 | 1 | 4733.9395 | 2.17733717 | 2.1777854 | -0.0411564 | 6 | 0.0124443267
2 | 0 | 0 | 1 | 1 | 4733.9895 | 2.17683721 | 2.17733431 | -0.04119853 | 6 | 0.0124422535
2 | 0 | 0 | 1 | 1 | 4734.0395 | 2.17633724 | 2.17687297 | -0.04116421 | 6 | 0.0124401804
2 | 0 | 0 | 1 | 1 | 4734.0895 | 2.17583728 | 2.17623162 | -0.04114003 | 6 | 0.0124381091
2 | 0 | 0 | 1 | 1 | 4734.1395 | 2.17533708 | 2.17585063 | -0.04129668 | 6 | 0.0124360323
2 | 0 | 0 | 1 | 1 | 4734.1895 | 2.17483711 | 2.17539954 | -0.04123342 | 6 | 0.0124339554
2 | 0 | 0 | 1 | 1 | 4734.2395 | 2.17433715 | 2.17486835 | -0.04120232 | 6 | 0.0124318805
2 | 0 | 0 | 1 | 1 | 4734.2895 | 2.17383695 | 2.17448735 | -0.04110639 | 6 | 0.0124298092
2 | 0 | 0 | 1 | 1 | 4734.3395 | 2.17333698 | 2.17388606 | -0.04109672 | 6 | 0.0124277407
2 | 0 | 0 | 1 | 1 | 4734.3895 | 2.17283702 | 2.17337489 | -0.04109859 | 6 | 0.0124256723
2 | 0 | 0 | 1 | 1 | 4734.4395 | 2.17233706 | 2.17277312 | -0.04131172 | 6 | 0.0124235982
2 | 0 | 0 | 1 | 1 | 4734.4895 | 2.17183685 | 2.17238235 | -0.04126406 | 6 | 0.0124215195
2 | 0 | 0 | 1 | 1 | 4734.5395 | 2.17133689 | 2.17178082 | -0.04124992 | 6 | 0.0124194426
2 | 0 | 0 | 1 | 1 | 4734.5895 | 2.17083693 | 2.17139959 | -0.04134755 | 6 | 0.0124173639
2 | 0 | 0 | 1 | 1 | 4734.6395 | 2.17033672 | 2.17068791 | -0.04135409 | 6 | 0.0124152824
2 | 0 | 0 | 1 | 1 | 4734.6895 | 2.16983652 | 2.17035747 | -0.04132559 | 6 | 0.0124132019
2 | 0 | 0 | 1 | 1 | 4734.7395 | 2.16933656 | 2.1699264 | -0.04137961 | 6 | 0.0124111203
2 | 0 | 0 | 1 | 1 | 4734.7895 | 2.16883659 | 2.1692245 | -0.04145937 | 6 | 0.0124090342
2 | 0 | 0 | 1 | 1 | 4734.8395 | 2.16833687 | 2.16899419 | -0.04142998 | 6 | 0.012406948
2 | 0 | 0 | 1 | 1 | 4734.8895 | 2.16783667 | 2.16837239 | -0.04139951 | 6 | 0.0124048637
2 | 0 | 0 | 1 | 1 | 4734.9395 | 2.1673367 | 2.16751027 | -0.0414664 | 6 | 0.0124027766
2 | 0 | 0 | 1 | 1 | 4734.9895 | 2.1668365 | 2.16722965 | -0.04140508 | 6 | 0.0124006914
2 | 0 | 0 | 1 | 1 | 4735.0395 | 2.16633654 | 2.16681862 | -0.04141158 | 6 | 0.0123986071
2 | 0 | 0 | 1 | 1 | 4735.0895 | 2.16583657 | 2.16627717 | -0.04160303 | 6 | 0.0123965163
2 | 0 | 0 | 1 | 1 | 4735.1395 | 2.16533637 | 2.16576624 | -0.04154347 | 6 | 0.0123944236
2 | 0 | 0 | 1 | 1 | 4735.1895 | 2.16483641 | 2.16521478 | -0.04147244 | 6 | 0.0123923346
2 | 0 | 0 | 1 | 1 | 4735.2395 | 2.16433644 | 2.16477346 | -0.04160147 | 6 | 0.0123902438
2 | 0 | 0 | 1 | 1 | 4735.2895 | 2.16383648 | 2.1643424 | -0.04156535 | 6 | 0.0123881502
2 | 0 | 0 | 1 | 1 | 4735.3395 | 2.16333628 | 2.16380119 | -0.04153076 | 6 | 0.0123860594
2 | 0 | 0 | 1 | 1 | 4735.3895 | 2.16283607 | 2.16336012 | -0.04165595 | 6 | 0.0123839658
2 | 0 | 0 | 1 | 1 | 4735.4395 | 2.16233611 | 2.1627388 | -0.04170537 | 6 | 0.0123818675
2 | 0 | 0 | 1 | 1 | 4735.4895 | 2.16183615 | 2.16246796 | -0.04161754 | 6 | 0.0123797711
2 | 0 | 0 | 1 | 1 | 4735.5395 | 2.16133618 | 2.16198683 | -0.04155149 | 6 | 0.0123776793
2 | 0 | 0 | 1 | 1 | 4735.5895 | 2.16083598 | 2.1613853 | -0.04151127 | 6 | 0.0123755895
2 | 0 | 0 | 1 | 1 | 4735.6395 | 2.16033626 | 2.16081381 | -0.04150474 | 6 | 0.0123735005
2 | 0 | 0 | 1 | 1 | 4735.6895 | 2.15983582 | 2.16032267 | -0.04155457 | 6 | 0.0123714097
2 | 0 | 0 | 1 | 1 | 4735.7395 | 2.15933585 | 2.15977144 | -0.04171374 | 6 | 0.0123693123
2 | 0 | 0 | 1 | 1 | 4735.7895 | 2.15883589 | 2.15921998 | -0.0416697 | 6 | 0.0123672141
2 | 0 | 0 | 1 | 1 | 4735.8395 | 2.15833592 | 2.15863848 | -0.04165738 | 6 | 0.0123651177
2 | 0 | 0 | 1 | 1 | 4735.8895 | 2.1578362 | 2.15824771 | -0.04179823 | 6 | 0.0123630157
2 | 0 | 0 | 0 | 1 | 4735.9396 | 2.15733504 | 2.15789628 | -0.04179361 | 6 | 0.012360909
2 | 0 | 0 | 0 | 1 | 4735.9897 | 2.1568346 | 2.15734553 | -0.04175195 | 6 | 0.0123588024
2 | 0 | 0 | 1 | 1 | 4736.0396 | 2.15633631 | 2.1566143 | -0.04191898 | 6 | 0.0123567013
2 | 0 | 0 | 1 | 1 | 4736.0896 | 2.15583563 | 2.15605259 | -0.04187809 | 6 | 0.0123545919
2 | 0 | 0 | 0 | 1 | 4736.1397 | 2.15533543 | 2.15574145 | -0.04182571 | 6 | 0.0123524815
2 | 0 | 0 | 0 | 1 | 4736.1897 | 2.15483546 | 2.15525031 | -0.04191963 | 6 | 0.0123503739
2 | 0 | 0 | 0 | 1 | 4736.2397 | 2.15433574 | 2.15489936 | -0.04188844 | 6 | 0.0123482635
2 | 0 | 0 | 0 | 1 | 4736.2897 | 2.15383554 | 2.15432811 | -0.04182581 | 6 | 0.0123461569
2 | 0 | 0 | 0 | 1 | 4736.3397 | 2.15333557 | 2.15363669 | -0.04190782 | 6 | 0.0123440493
2 | 0 | 0 | 0 | 1 | 4736.3897 | 2.15283537 | 2.15355611 | -0.04198499 | 6 | 0.012341938
2 | 0 | 0 | 0 | 1 | 4736.4397 | 2.15233541 | 2.1528244 | -0.04192185 | 6 | 0.0123398257
2 | 0 | 0 | 0 | 1 | 4736.4897 | 2.15183544 | 2.15220284 | -0.04192828 | 6 | 0.0123377154
2 | 0 | 0 | 0 | 1 | 4736.5397 | 2.15133524 | 2.15175152 | -0.04202348 | 6 | 0.0123356013
2 | 0 | 0 | 0 | 1 | 4736.5897 | 2.15083528 | 2.15120053 | -0.04196836 | 6 | 0.0123334881
2 | 0 | 0 | 0 | 1 | 4736.6397 | 2.15033531 | 2.15074921 | -0.04194477 | 6 | 0.0123313768
2 | 0 | 0 | 0 | 1 | 4736.6897 | 2.14983535 | 2.15012765 | -0.04215172 | 6 | 0.0123292599
2 | 0 | 0 | 0 | 1 | 4736.7397 | 2.14933538 | 2.14958668 | -0.04209082 | 6 | 0.0123271402
2 | 0 | 0 | 0 | 1 | 4736.7897 | 2.14883494 | 2.14920545 | -0.04208225 | 6 | 0.0123250224
2 | 0 | 0 | 0 | 1 | 4736.8397 | 2.14833522 | 2.14872432 | -0.04197705 | 6 | 0.0123229064
2 | 0 | 0 | 0 | 1 | 4736.8897 | 2.14783502 | 2.14811277 | -0.04193336 | 6 | 0.0123207942
2 | 0 | 0 | 0 | 1 | 4736.9397 | 2.14733505 | 2.14779186 | -0.04195275 | 6 | 0.0123186838
2 | 0 | 0 | 0 | 1 | 4736.9897 | 2.14683509 | 2.14706039 | -0.0420697 | 6 | 0.0123165688
2 | 0 | 0 | 0 | 1 | 4737.0397 | 2.14633512 | 2.146559 | -0.04210559 | 6 | 0.01231445
2 | 0 | 0 | 0 | 1 | 4737.0897 | 2.14583492 | 2.14627838 | -0.04205817 | 6 | 0.0123123322
2 | 0 | 0 | 0 | 1 | 4737.1397 | 2.14533472 | 2.14573717 | -0.04211705 | 6 | 0.0123102134
2 | 0 | 0 | 0 | 1 | 4737.1897 | 2.14483476 | 2.14506555 | -0.04216645 | 6 | 0.0123080919
2 | 0 | 0 | 0 | 1 | 4737.2397 | 2.14433479 | 2.14465451 | -0.042139 | 6 | 0.0123059703
2 | 0 | 0 | 0 | 1 | 4737.2897 | 2.14383483 | 2.14422345 | -0.04215753 | 6 | 0.0123038488
2 | 0 | 0 | 0 | 1 | 4737.3397 | 2.14333463 | 2.14345169 | -0.04230676 | 6 | 0.0123017216
2 | 0 | 0 | 0 | 1 | 4737.3897 | 2.14283466 | 2.1431005 | -0.04226606 | 6 | 0.0122995935
2 | 0 | 0 | 0 | 1 | 4737.4397 | 2.1423347 | 2.14264965 | -0.04219693 | 6 | 0.0122974683
2 | 0 | 0 | 0 | 1 | 4737.4897 | 2.1418345 | 2.14224863 | -0.04232845 | 6 | 0.0122953411
2 | 0 | 0 | 0 | 1 | 4737.5397 | 2.14133453 | 2.14161682 | -0.0422739 | 6 | 0.0122932121
2 | 0 | 0 | 0 | 1 | 4737.5897 | 2.14083433 | 2.14112568 | -0.04223948 | 6 | 0.012291085
2 | 0 | 0 | 0 | 1 | 4737.6397 | 2.14033461 | 2.14080501 | -0.04237669 | 6 | 0.012288956
2 | 0 | 0 | 0 | 1 | 4737.6897 | 2.1398344 | 2.14023352 | -0.04239854 | 6 | 0.0122868223
2 | 0 | 0 | 0 | 1 | 4737.7397 | 2.13933444 | 2.13972235 | -0.04234929 | 6 | 0.0122846896
2 | 0 | 0 | 0 | 1 | 4737.7897 | 2.13883448 | 2.13916111 | -0.04242799 | 6 | 0.0122825569
2 | 0 | 0 | 0 | 1 | 4737.8397 | 2.13833427 | 2.13888025 | -0.04240795 | 6 | 0.0122804213
2 | 0 | 0 | 0 | 1 | 4737.8897 | 2.13783431 | 2.13816833 | -0.04236793 | 6 | 0.0122782886
2 | 0 | 0 | 0 | 1 | 4737.9397 | 2.13733411 | 2.13762736 | -0.04244421 | 6 | 0.012276154
2 | 0 | 0 | 0 | 1 | 4737.9897 | 2.13683414 | 2.13704586 | -0.04253213 | 6 | 0.0122740148
2 | 0 | 0 | 0 | 1 | 4738.0397 | 2.13633418 | 2.13672519 | -0.042473 | 6 | 0.0122718764
2 | 0 | 0 | 0 | 1 | 4738.0897 | 2.13583446 | 2.13621354 | -0.04242942 | 6 | 0.0122697391
2 | 0 | 0 | 0 | 1 | 4738.1397 | 2.13533425 | 2.13567257 | -0.04235781 | 6 | 0.0122676063
2 | 0 | 0 | 0 | 1 | 4738.1897 | 2.13483429 | 2.1351912 | -0.0423694 | 6 | 0.0122654745
2 | 0 | 0 | 0 | 1 | 4738.2397 | 2.13433409 | 2.13478017 | -0.04235634 | 6 | 0.0122633427
2 | 0 | 0 | 0 | 1 | 4738.2897 | 2.13383412 | 2.13424897 | -0.04257227 | 6 | 0.0122612044
2 | 0 | 0 | 0 | 1 | 4738.3397 | 2.13333392 | 2.13373756 | -0.04251731 | 6 | 0.0122590633
2 | 0 | 0 | 0 | 1 | 4738.3897 | 2.13283396 | 2.1334269 | -0.04250648 | 6 | 0.0122569241
2 | 0 | 0 | 0 | 1 | 4738.4397 | 2.13233399 | 2.13272548 | -0.04262142 | 6 | 0.012254783
2 | 0 | 0 | 0 | 1 | 4738.4897 | 2.13183403 | 2.13240433 | -0.04259154 | 6 | 0.0122526381
2 | 0 | 0 | 0 | 1 | 4738.5398 | 2.13133359 | 2.13159299 | -0.04255446 | 6 | 0.0122504923
2 | 0 | 0 | 0 | 1 | 4738.5898 | 2.13083339 | 2.13122249 | -0.04266984 | 6 | 0.0122483475
2 | 0 | 0 | 0 | 1 | 4738.6397 | 2.13033462 | 2.13077068 | -0.04271002 | 6 | 0.0122462027
2 | 0 | 0 | 1 | 1 | 4738.6899 | 2.1298337 | 2.13017893 | -0.04267562 | 6 | 0.0122440457
2 | 0 | 0 | 1 | 1 | 4738.7399 | 2.12933326 | 2.12972832 | -0.04272378 | 6 | 0.0122418972
2 | 0 | 0 | 1 | 1 | 4738.7899 | 2.12883353 | 2.12929678 | -0.04278834 | 6 | 0.0122397449
2 | 0 | 0 | 1 | 1 | 4738.8399 | 2.12833357 | 2.1286552 | -0.04272944 | 6 | 0.0122375935
2 | 0 | 0 | 1 | 1 | 4738.8899 | 2.1278336 | 2.12836456 | -0.04273222 | 6 | 0.0122354431
2 | 0 | 0 | 1 | 1 | 4738.9399 | 2.1273334 | 2.12786341 | -0.04287344 | 6 | 0.0122332871
2 | 0 | 0 | 1 | 1 | 4738.9899 | 2.12683344 | 2.12719178 | -0.04281466 | 6 | 0.0122311311
2 | 0 | 0 | 1 | 1 | 4739.0399 | 2.12633348 | 2.12666035 | -0.04280126 | 6 | 0.0122289779
2 | 0 | 0 | 1 | 1 | 4739.0899 | 2.12583351 | 2.12614894 | -0.04289924 | 6 | 0.0122268209
2 | 0 | 0 | 1 | 1 | 4739.1399 | 2.12533331 | 2.12580824 | -0.0428398 | 6 | 0.012224664
2 | 0 | 0 | 1 | 1 | 4739.1899 | 2.12483335 | 2.12525702 | -0.04280428 | 6 | 0.0122225089
2 | 0 | 0 | 1 | 1 | 4739.2399 | 2.12433338 | 2.12487602 | -0.0429702 | 6 | 0.012220351
2 | 0 | 0 | 1 | 1 | 4739.2899 | 2.12383318 | 2.12416434 | -0.04292336 | 6 | 0.0122181894
2 | 0 | 0 | 1 | 1 | 4739.3399 | 2.12333298 | 2.12368298 | -0.04290225 | 6 | 0.0122160297
2 | 0 | 0 | 1 | 1 | 4739.3899 | 2.12283301 | 2.12332225 | -0.04282775 | 6 | 0.0122138727
2 | 0 | 0 | 1 | 1 | 4739.4399 | 2.12233305 | 2.12283111 | -0.04278608 | 6 | 0.0122117186
2 | 0 | 0 | 1 | 1 | 4739.4899 | 2.12183332 | 2.12221932 | -0.04280095 | 6 | 0.0122095654
2 | 0 | 0 | 1 | 1 | 4739.5399 | 2.12133312 | 2.12178826 | -0.04287849 | 6 | 0.0122074094
2 | 0 | 0 | 1 | 1 | 4739.5899 | 2.12083316 | 2.12114692 | -0.04297577 | 6 | 0.0122052478
2 | 0 | 0 | 1 | 1 | 4739.6399 | 2.12033296 | 2.1206758 | -0.04294921 | 6 | 0.0122030862
2 | 0 | 0 | 1 | 1 | 4739.6899 | 2.11983299 | 2.12014437 | -0.04295635 | 6 | 0.0122009246
2 | 0 | 0 | 1 | 1 | 4739.7399 | 2.11933279 | 2.1199038 | -0.04304889 | 6 | 0.0121987592
2 | 0 | 0 | 1 | 1 | 4739.7899 | 2.11883283 | 2.11904168 | -0.04301931 | 6 | 0.0121965939
2 | 0 | 0 | 1 | 1 | 4739.8399 | 2.11833286 | 2.1188612 | -0.04297274 | 6 | 0.0121944305
2 | 0 | 0 | 1 | 1 | 4739.8899 | 2.1178329 | 2.11838007 | -0.04317099 | 6 | 0.0121922614
2 | 0 | 0 | 1 | 1 | 4739.9399 | 2.11733294 | 2.1176784 | -0.04311392 | 6 | 0.0121900905
2 | 0 | 0 | 1 | 1 | 4739.9899 | 2.11683249 | 2.11719704 | -0.04308005 | 6 | 0.0121879214
2 | 0 | 0 | 1 | 1 | 4740.0399 | 2.11633253 | 2.11685634 | -0.04315432 | 6 | 0.0121857524
2 | 0 | 0 | 1 | 1 | 4740.0899 | 2.11583257 | 2.11633515 | -0.04311564 | 6 | 0.0121835815
2 | 0 | 0 | 1 | 1 | 4740.1399 | 2.1153326 | 2.11589408 | -0.04309951 | 6 | 0.0121814124
2 | 0 | 0 | 1 | 1 | 4740.1899 | 2.11483264 | 2.1153326 | -0.04321913 | 6 | 0.0121792406
2 | 0 | 0 | 1 | 1 | 4740.2399 | 2.11433244 | 2.11480141 | -0.04323858 | 6 | 0.0121770641
2 | 0 | 0 | 1 | 1 | 4740.2899 | 2.11383271 | 2.11438036 | -0.04321499 | 6 | 0.0121748894
2 | 0 | 0 | 1 | 1 | 4740.3399 | 2.11333227 | 2.1138289 | -0.04323775 | 6 | 0.0121727139
2 | 0 | 0 | 1 | 1 | 4740.3899 | 2.11283231 | 2.11326766 | -0.04329753 | 6 | 0.0121705355
2 | 0 | 0 | 1 | 1 | 4740.4399 | 2.11233234 | 2.11299682 | -0.04324196 | 6 | 0.012168359
2 | 0 | 0 | 1 | 1 | 4740.4899 | 2.11183238 | 2.11229515 | -0.04327071 | 6 | 0.0121661816
2 | 0 | 0 | 1 | 1 | 4740.5299 | 2.11143231 | 2.1118741 | -0.04342142 | 6 | 0.0121644353
2 | 0 | 0 | 0 | 1 | 4740.5429 | 2.11123276 | 2.1118145 | -0.04401413 | 6 | 0.0121638672

## Tabelle3
Number of loops : 8
Loop 0 from point number 0 to 3600
Loop 1 from point number 3601 to 7199
Loop 2 from point number 7200 to 10799
Loop 3 from point number 10800 to 15998
Loop 4 from point number 15999 to 20197
Loop 5 from point number 20198 to 24196
Loop 6 from point number 24197 to 28195
Loop 7 from point number 28196 to 32194
mode | ox/red | error | control changes | counter inc. | time/s | control/V | Ewe/V | <I>/mA | cycle number | (Q-Qo)/C | P/W
2 | 1 | 1 | 1 | 0 | 0.0508 | 2.82128692 | 2.8214798 | 0.000104777 | 1 | 0 | 2.95626165e-07
2 | 1 | 0 | 1 | 0 | 0.1058 | 2.82183599 | 2.82228518 | 0.000462751 | 1 | 2.38613804e-08 | 1.30601529e-06
2 | 1 | 0 | 1 | 0 | 0.2058 | 2.82283616 | 2.82353258 | 0.001181047 | 1 | 1.11040464e-07 | 3.33472553e-06
2 | 1 | 0 | 1 | 0 | 0.3058 | 2.82383657 | 2.8243525 | 0.001746517 | 1 | 2.61800579e-07 | 4.93278094e-06
2 | 1 | 0 | 1 | 0 | 0.4058 | 2.82483673 | 2.82538176 | 0.002202328 | 1 | 4.63358163e-07 | 6.22241805e-06
2 | 1 | 0 | 1 | 0 | 0.5058 | 2.82583666 | 2.82641554 | 0.00260145 | 1 | 7.07538788e-07 | 7.35277899e-06
2 | 1 | 0 | 1 | 0 | 0.6058 | 2.82683682 | 2.82747149 | 0.002906208 | 1 | 9.86554369e-07 | 8.21721915e-06
2 | 1 | 0 | 1 | 0 | 0.7058 | 2.82783699 | 2.82854939 | 0.003166917 | 1 | 1.29370937e-06 | 8.95778066e-06
2 | 1 | 0 | 1 | 0 | 0.8058 | 2.82883716 | 2.82965398 | 0.003412697 | 1 | 1.62607421e-06 | 9.65675008e-06
2 | 1 | 0 | 1 | 0 | 0.9058 | 2.82983756 | 2.83036304 | 0.003614093 | 1 | 1.98087946e-06 | 1.02291942e-05
2 | 1 | 0 | 1 | 0 | 1.0058 | 2.83083749 | 2.83148098 | 0.003793229 | 1 | 2.3546163e-06 | 1.07404558e-05
2 | 1 | 0 | 1 | 0 | 1.1059 | 2.83183789 | 2.83244896 | 0.00394895 | 1 | 2.74528952e-06 | 1.11851996e-05
2 | 1 | 0 | 1 | 0 | 1.2059 | 2.83283687 | 2.83337831 | 0.004076983 | 1 | 3.14984868e-06 | 1.15516341e-05
2 | 1 | 0 | 0 | 0 | 1.306 | 2.83383799 | 2.83449292 | 0.00419882 | 1 | 3.56720125e-06 | 1.19015267e-05
2 | 1 | 0 | 0 | 0 | 1.406 | 2.83483839 | 2.83554888 | 0.004301583 | 1 | 3.99532246e-06 | 1.21973471e-05
2 | 1 | 0 | 0 | 0 | 1.506 | 2.83583832 | 2.83642673 | 0.004396068 | 1 | 4.43340059e-06 | 1.24691242e-05
2 | 1 | 0 | 0 | 0 | 1.606 | 2.83683848 | 2.83733964 | 0.004484551 | 1 | 4.88046408e-06 | 1.27241947e-05
2 | 1 | 0 | 0 | 0 | 1.706 | 2.83783841 | 2.83838677 | 0.004550981 | 1 | 5.3353433e-06 | 1.29174441e-05
2 | 1 | 0 | 0 | 0 | 1.806 | 2.83883882 | 2.8394382 | 0.004630768 | 1 | 5.79761036e-06 | 1.31487805e-05
2 | 1 | 0 | 0 | 0 | 1.906 | 2.83983922 | 2.84054303 | 0.004670588 | 1 | 6.26557903e-06 | 1.32670075e-05
2 | 1 | 0 | 0 | 0 | 2.006 | 2.84083915 | 2.8414073 | 0.0047158 | 1 | 6.73779368e-06 | 1.33995081e-05
2 | 1 | 0 | 0 | 0 | 2.106 | 2.84183931 | 2.84232974 | 0.004781481 | 1 | 7.21579863e-06 | 1.35905466e-05
2 | 1 | 0 | 0 | 0 | 2.206 | 2.84283924 | 2.84339881 | 0.004818581 | 1 | 7.69868529e-06 | 1.37011475e-05
2 | 1 | 0 | 0 | 0 | 2.3061 | 2.84384012 | 2.84446406 | 0.004858658 | 1 | 8.18601256e-06 | 1.38202786e-05
2 | 1 | 0 | 0 | 0 | 2.4061 | 2.8448391 | 2.8453722 | 0.004908703 | 1 | 8.67716426e-06 | 1.39670865e-05
2 | 1 | 0 | 1 | 0 | 2.5062 | 2.84583998 | 2.84645104 | 0.004949167 | 1 | 9.17360194e-06 | 1.40875627e-05
2 | 1 | 0 | 1 | 0 | 2.6062 | 2.84684014 | 2.84749341 | 0.004983861 | 1 | 9.67320102e-06 | 1.41915125e-05
2 | 1 | 0 | 1 | 0 | 2.7062 | 2.84784007 | 2.84843802 | 0.005020317 | 1 | 1.0176258e-05 | 1.43000625e-05
2 | 1 | 0 | 1 | 0 | 2.8062 | 2.84884048 | 2.84948945 | 0.005045594 | 1 | 1.06824855e-05 | 1.43773668e-05
2 | 1 | 0 | 1 | 0 | 2.9062 | 2.84984088 | 2.85039806 | 0.00507617 | 1 | 1.11914942e-05 | 1.44691066e-05
2 | 1 | 0 | 1 | 0 | 3.0062 | 2.85084081 | 2.85137868 | 0.005099946 | 1 | 1.17031359e-05 | 1.4541878e-05
2 | 1 | 0 | 1 | 0 | 3.1062 | 2.85184097 | 2.85238099 | 0.005129585 | 1 | 1.22175306e-05 | 1.46315315e-05
2 | 1 | 0 | 1 | 0 | 3.2062 | 2.8528409 | 2.85341907 | 0.005139631 | 1 | 1.27337826e-05 | 1.4665522e-05
2 | 1 | 0 | 1 | 0 | 3.3062 | 2.8538413 | 2.85441279 | 0.005160086 | 1 | 1.32516125e-05 | 1.47290157e-05
2 | 1 | 0 | 1 | 0 | 3.4062 | 2.85484171 | 2.85551786 | 0.005190998 | 1 | 1.37722327e-05 | 1.48229892e-05
2 | 1 | 0 | 1 | 0 | 3.5062 | 2.85584164 | 2.85646653 | 0.005215781 | 1 | 1.42954514e-05 | 1.48987046e-05
2 | 1 | 0 | 1 | 0 | 3.6062 | 2.85684109 | 2.85747385 | 0.005227705 | 1 | 1.4820559e-05 | 1.49380312e-05
2 | 1 | 0 | 0 | 0 | 3.7064 | 2.85784173 | 2.85841823 | 0.005260967 | 1 | 1.53491019e-05 | 1.50380429e-05
2 | 1 | 0 | 0 | 0 | 3.8064 | 2.85884166 | 2.85954547 | 0.005274307 | 1 | 1.58786788e-05 | 1.50821206e-05
2 | 1 | 0 | 0 | 0 | 3.9064 | 2.85984206 | 2.86050773 | 0.005291657 | 1 | 1.64098983e-05 | 1.51368258e-05
2 | 1 | 0 | 0 | 0 | 4.0064 | 2.86084247 | 2.86138535 | 0.005320153 | 1 | 1.69433424e-05 | 1.52230086e-05
2 | 1 | 0 | 0 | 0 | 4.1064 | 2.86184216 | 2.86235213 | 0.005330928 | 1 | 1.74788711e-05 | 1.52589928e-05
2 | 1 | 0 | 0 | 0 | 4.2064 | 2.86284256 | 2.86345243 | 0.005346399 | 1 | 1.80156512e-05 | 1.53091587e-05
2 | 1 | 0 | 0 | 0 | 4.3064 | 2.86384249 | 2.86435723 | 0.005365386 | 1 | 1.85539739e-05 | 1.53683832e-05
2 | 1 | 0 | 0 | 0 | 4.4064 | 2.86484289 | 2.86559129 | 0.00537994 | 1 | 1.90941082e-05 | 1.54167083e-05
2 | 1 | 0 | 0 | 0 | 4.5064 | 2.8658433 | 2.86640191 | 0.005379963 | 1 | 1.96348956e-05 | 1.54211375e-05
2 | 1 | 0 | 0 | 0 | 4.6064 | 2.86684299 | 2.86738682 | 0.005399006 | 1 | 2.0176758e-05 | 1.54810386e-05
2 | 1 | 0 | 0 | 0 | 4.7064 | 2.86784339 | 2.86828637 | 0.005418698 | 1 | 2.07206031e-05 | 1.55423768e-05
2 | 1 | 0 | 0 | 0 | 4.8064 | 2.86884308 | 2.86935115 | 0.005435527 | 1 | 2.12661162e-05 | 1.55964372e-05
2 | 1 | 0 | 1 | 0 | 4.9066 | 2.8698442 | 2.87040305 | 0.005448143 | 1 | 2.18143177e-05 | 1.56383649e-05
2 | 1 | 0 | 1 | 0 | 5.0066 | 2.87084413 | 2.87142324 | 0.005469586 | 1 | 2.23631941e-05 | 1.57054965e-05
2 | 1 | 0 | 1 | 0 | 5.1066 | 2.87184381 | 2.87253261 | 0.005486594 | 1 | 2.29138532e-05 | 1.5760419e-05
2 | 1 | 0 | 1 | 0 | 5.2066 | 2.87284422 | 2.8734684 | 0.005498505 | 1 | 2.34660765e-05 | 1.5799782e-05
2 | 1 | 0 | 1 | 0 | 5.3066 | 2.87384415 | 2.87450624 | 0.005527715 | 1 | 2.40203317e-05 | 1.58894527e-05
2 | 1 | 0 | 1 | 0 | 5.4066 | 2.87484455 | 2.8754909 | 0.005535811 | 1 | 2.45762822e-05 | 1.59181745e-05
2 | 1 | 0 | 1 | 0 | 5.5066 | 2.87584496 | 2.87637281 | 0.005548703 | 1 | 2.51334932e-05 | 1.59601386e-05
2 | 1 | 0 | 1 | 0 | 5.6066 | 2.87684464 | 2.87752724 | 0.005570389 | 1 | 2.56922867e-05 | 1.60289474e-05
2 | 1 | 0 | 1 | 0 | 5.7066 | 2.87784505 | 2.87851167 | 0.005571592 | 1 | 2.62522353e-05 | 1.60378931e-05
2 | 1 | 0 | 1 | 0 | 5.8066 | 2.87884498 | 2.8793447 | 0.005568602 | 1 | 2.68120257e-05 | 1.60339241e-05
2 | 1 | 0 | 1 | 0 | 5.9066 | 2.87984538 | 2.8803606 | 0.00558951 | 1 | 2.7372851e-05 | 1.60998061e-05
2 | 1 | 0 | 1 | 0 | 6.0066 | 2.88084579 | 2.88131404 | 0.005604498 | 1 | 2.79354826e-05 | 1.61483185e-05
2 | 1 | 0 | 1 | 0 | 6.1067 | 2.88184571 | 2.88247252 | 0.005624932 | 1 | 2.85003862e-05 | 1.62137112e-05
2 | 1 | 0 | 0 | 0 | 6.2068 | 2.88284588 | 2.88349271 | 0.005633962 | 1 | 2.90667049e-05 | 1.62454871e-05
2 | 1 | 0 | 0 | 0 | 6.3068 | 2.88384581 | 2.88447738 | 0.005646791 | 1 | 2.9633713e-05 | 1.62880406e-05
2 | 1 | 0 | 0 | 0 | 6.4068 | 2.88484621 | 2.8854351 | 0.005667968 | 1 | 3.02022418e-05 | 1.63545537e-05
2 | 1 | 0 | 0 | 0 | 6.5068 | 2.88584638 | 2.88643312 | 0.00566885 | 1 | 3.07721057e-05 | 1.63627574e-05
2 | 1 | 0 | 0 | 0 | 6.6068 | 2.8868463 | 2.88740897 | 0.005689464 | 1 | 3.13429737e-05 | 1.64278081e-05
2 | 1 | 0 | 0 | 0 | 6.7068 | 2.88784671 | 2.88850069 | 0.005703721 | 1 | 3.19154351e-05 | 1.64752018e-05
2 | 1 | 0 | 0 | 0 | 6.8068 | 2.88884664 | 2.88952947 | 0.005710553 | 1 | 3.24889588e-05 | 1.65008096e-05
2 | 1 | 0 | 0 | 0 | 6.9068 | 2.88984704 | 2.89047003 | 0.005731994 | 1 | 3.30639705e-05 | 1.65681558e-05
2 | 1 | 0 | 0 | 0 | 7.0068 | 2.89084721 | 2.89136505 | 0.005730671 | 1 | 3.36399062e-05 | 1.65694619e-05
2 | 1 | 0 | 0 | 0 | 7.1068 | 2.89184713 | 2.89230537 | 0.005731045 | 1 | 3.421574e-05 | 1.65759302e-05
2 | 1 | 0 | 0 | 0 | 7.2068 | 2.89284754 | 2.89346385 | 0.005757265 | 1 | 3.47929017e-05 | 1.66584377e-05
2 | 1 | 0 | 0 | 0 | 7.3069 | 2.89384794 | 2.89450622 | 0.005766193 | 1 | 3.53725591e-05 | 1.6690281e-05
2 | 1 | 0 | 1 | 0 | 7.407 | 2.89484787 | 2.89549541 | 0.005785086 | 1 | 3.59536425e-05 | 1.67506878e-05
2 | 1 | 0 | 1 | 0 | 7.507 | 2.89584804 | 2.89630175 | 0.00580724 | 1 | 3.65360429e-05 | 1.68195202e-05
2 | 1 | 0 | 1 | 0 | 7.607 | 2.89684796 | 2.89742446 | 0.005806364 | 1 | 3.71195601e-05 | 1.68235001e-05
2 | 1 | 0 | 1 | 0 | 7.707 | 2.89784837 | 2.89848042 | 0.005826143 | 1 | 3.77041251e-05 | 1.6886961e-05
2 | 1 | 0 | 1 | 0 | 7.807 | 2.8988483 | 2.89945173 | 0.005841629 | 1 | 3.82903163e-05 | 1.69375235e-05
2 | 1 | 0 | 1 | 0 | 7.907 | 2.8998487 | 2.90058327 | 0.005850249 | 1 | 3.88778535e-05 | 1.69691357e-05
2 | 1 | 0 | 1 | 0 | 8.007 | 2.90084887 | 2.90144324 | 0.005872203 | 1 | 3.94668023e-05 | 1.70378644e-05
2 | 1 | 0 | 1 | 0 | 8.107 | 2.90184879 | 2.90263724 | 0.00587342 | 1 | 4.0057017e-05 | 1.70484091e-05
2 | 1 | 0 | 1 | 0 | 8.207 | 2.9028492 | 2.90363526 | 0.00589217 | 1 | 4.06482977e-05 | 1.7108714e-05
2 | 1 | 0 | 1 | 0 | 8.307 | 2.90384912 | 2.9045043 | 0.005891257 | 1 | 4.12403242e-05 | 1.71111806e-05
2 | 1 | 0 | 1 | 0 | 8.407 | 2.90484953 | 2.90542173 | 0.005890632 | 1 | 4.18321906e-05 | 1.71147694e-05
2 | 1 | 0 | 1 | 0 | 8.507 | 2.9058497 | 2.90658498 | 0.005919893 | 1 | 4.24257305e-05 | 1.72066721e-05
2 | 1 | 0 | 0 | 0 | 8.6072 | 2.90685058 | 2.90758371 | 0.005927416 | 1 | 4.30221662e-05 | 1.72344571e-05
2 | 1 | 0 | 0 | 0 | 8.7072 | 2.90785003 | 2.90857196 | 0.005942887 | 1 | 4.36186565e-05 | 1.72853142e-05
2 | 1 | 0 | 0 | 0 | 8.8072 | 2.90884995 | 2.90949869 | 0.005960434 | 1 | 4.42166674e-05 | 1.73418757e-05
2 | 1 | 0 | 0 | 0 | 8.9072 | 2.90985036 | 2.91038513 | 0.00596162 | 1 | 4.48156643e-05 | 1.73506105e-05
2 | 1 | 0 | 0 | 0 | 9.0072 | 2.91085052 | 2.9114635 | 0.005956737 | 1 | 4.54143301e-05 | 1.73428216e-05
2 | 1 | 0 | 0 | 0 | 9.1072 | 2.91185045 | 2.91249728 | 0.005978106 | 1 | 4.60139127e-05 | 1.74112192e-05
2 | 1 | 0 | 0 | 0 | 9.2072 | 2.91285062 | 2.91350389 | 0.005990798 | 1 | 4.66153106e-05 | 1.74542147e-05
2 | 1 | 0 | 0 | 0 | 9.3072 | 2.91385078 | 2.91455984 | 0.006014645 | 1 | 4.72185384e-05 | 1.75300447e-05
2 | 1 | 0 | 0 | 0 | 9.4072 | 2.91485119 | 2.9154911 | 0.006023871 | 1 | 4.78233305e-05 | 1.7562541e-05
2 | 1 | 0 | 0 | 0 | 9.5072 | 2.91585135 | 2.91661811 | 0.006045426 | 1 | 4.84297125e-05 | 1.76321973e-05
2 | 1 | 0 | 0 | 0 | 9.6072 | 2.91685128 | 2.91757607 | 0.006034521 | 1 | 4.90365273e-05 | 1.76061749e-05
2 | 1 | 0 | 0 | 0 | 9.7072 | 2.91785145 | 2.91839147 | 0.006042532 | 1 | 4.96432585e-05 | 1.76344729e-05
2 | 1 | 0 | 0 | 0 | 9.8073 | 2.91885185 | 2.91942477 | 0.006062783 | 1 | 5.02522016e-05 | 1.76998401e-05
2 | 1 | 0 | 1 | 0 | 9.9074 | 2.91985202 | 2.92037868 | 0.006077495 | 1 | 5.08627345e-05 | 1.77485872e-05
2 | 1 | 0 | 1 | 0 | 10.0074 | 2.92085218 | 2.92154145 | 0.006087066 | 1 | 5.14739295e-05 | 1.77836155e-05
2 | 1 | 0 | 1 | 0 | 10.1074 | 2.92185211 | 2.92252612 | 0.006113594 | 1 | 5.20869289e-05 | 1.7867138e-05
2 | 1 | 0 | 1 | 0 | 10.2074 | 2.92285228 | 2.92350626 | 0.006119861 | 1 | 5.27014199e-05 | 1.78914524e-05
2 | 1 | 0 | 1 | 0 | 10.3074 | 2.92385244 | 2.92451739 | 0.006133929 | 1 | 5.33170569e-05 | 1.79387825e-05
2 | 1 | 0 | 1 | 0 | 10.4074 | 2.92485285 | 2.9254179 | 0.006154366 | 1 | 5.39342e-05 | 1.80040915e-05
2 | 1 | 0 | 1 | 0 | 10.5074 | 2.92585301 | 2.92650032 | 0.006163902 | 1 | 5.4552951e-05 | 1.80386596e-05
2 | 1 | 0 | 1 | 0 | 10.6074 | 2.92685294 | 2.92752051 | 0.006176283 | 1 | 5.5172768e-05 | 1.80811967e-05
2 | 1 | 0 | 1 | 0 | 10.7074 | 2.92785311 | 2.92850041 | 0.006194205 | 1 | 5.57939784e-05 | 1.81397336e-05
2 | 1 | 0 | 1 | 0 | 10.8074 | 2.92885327 | 2.92950344 | 0.006201903 | 1 | 5.64165821e-05 | 1.81684954e-05
2 | 1 | 0 | 1 | 0 | 10.9074 | 2.92985368 | 2.93057227 | 0.006200974 | 1 | 5.70393677e-05 | 1.81724026e-05
2 | 1 | 0 | 1 | 0 | 11.0075 | 2.93085337 | 2.93151689 | 0.006214186 | 1 | 5.76634702e-05 | 1.82169915e-05
2 | 1 | 0 | 0 | 0 | 11.1076 | 2.93185377 | 2.93248391 | 0.006226285 | 1 | 5.82889334e-05 | 1.82584808e-05
2 | 1 | 0 | 0 | 0 | 11.2076 | 2.93285394 | 2.93343687 | 0.006240242 | 1 | 5.89149422e-05 | 1.83053544e-05
2 | 1 | 0 | 0 | 0 | 11.3076 | 2.9338541 | 2.93450189 | 0.006249499 | 1 | 5.95422971e-05 | 1.83391658e-05
2 | 1 | 0 | 0 | 0 | 11.4076 | 2.93485451 | 2.93560266 | 0.006268852 | 1 | 6.01712018e-05 | 1.84028595e-05
2 | 1 | 0 | 0 | 0 | 11.5076 | 2.93585467 | 2.93652439 | 0.006277886 | 1 | 6.08013397e-05 | 1.84351666e-05
2 | 1 | 0 | 0 | 0 | 11.6076 | 2.9368546 | 2.93734431 | 0.006284201 | 1 | 6.14322125e-05 | 1.84588625e-05
2 | 1 | 0 | 0 | 0 | 11.7076 | 2.93785477 | 2.93853855 | 0.006309558 | 1 | 6.20648862e-05 | 1.8540879e-05
2 | 1 | 0 | 0 | 0 | 11.8076 | 2.93885469 | 2.93932724 | 0.006314954 | 1 | 6.26989495e-05 | 1.85617173e-05
2 | 1 | 0 | 0 | 0 | 11.9076 | 2.93985534 | 2.94041443 | 0.006326406 | 1 | 6.33340023e-05 | 1.86022571e-05
2 | 1 | 0 | 0 | 0 | 12.0076 | 2.9408555 | 2.9413898 | 0.006347495 | 1 | 6.39704449e-05 | 1.86704583e-05
2 | 1 | 0 | 0 | 0 | 12.1076 | 2.94185543 | 2.94225407 | 0.00634893 | 1 | 6.46081462e-05 | 1.86801662e-05
2 | 1 | 0 | 0 | 0 | 12.2077 | 2.94285631 | 2.94332409 | 0.00634768 | 1 | 6.5246335e-05 | 1.86832785e-05
2 | 1 | 0 | 0 | 0 | 12.3077 | 2.94385505 | 2.94429445 | 0.006369132 | 1 | 6.58849822e-05 | 1.87526002e-05
2 | 1 | 0 | 1 | 0 | 12.4078 | 2.94485617 | 2.94535518 | 0.006378206 | 1 | 6.65259358e-05 | 1.87860824e-05
2 | 1 | 0 | 1 | 0 | 12.5078 | 2.94585633 | 2.94631314 | 0.006394889 | 1 | 6.71674934e-05 | 1.88413451e-05
2 | 1 | 0 | 1 | 0 | 12.6078 | 2.94685626 | 2.9474268 | 0.006410295 | 1 | 6.78105935e-05 | 1.88938757e-05
2 | 1 | 0 | 1 | 0 | 12.7078 | 2.94785643 | 2.94831824 | 0.006424747 | 1 | 6.84553597e-05 | 1.89421989e-05
2 | 1 | 0 | 1 | 0 | 12.8078 | 2.94885635 | 2.94936037 | 0.006444157 | 1 | 6.91016321e-05 | 1.90061401e-05
2 | 1 | 0 | 1 | 0 | 12.9078 | 2.949857 | 2.95029187 | 0.006449856 | 1 | 6.97493306e-05 | 1.90289575e-05
2 | 1 | 0 | 1 | 0 | 13.0078 | 2.95085716 | 2.95130324 | 0.006466264 | 1 | 7.03981641e-05 | 1.90839073e-05
2 | 1 | 0 | 1 | 0 | 13.1078 | 2.95185709 | 2.95239878 | 0.006478603 | 1 | 7.104822e-05 | 1.91274212e-05
2 | 1 | 0 | 1 | 0 | 13.2078 | 2.95285726 | 2.95324564 | 0.006483929 | 1 | 7.16992799e-05 | 1.91486342e-05
2 | 1 | 0 | 1 | 0 | 13.3078 | 2.95385718 | 2.95434165 | 0.006508415 | 1 | 7.23518897e-05 | 1.92280804e-05
2 | 1 | 0 | 1 | 0 | 13.4078 | 2.95485783 | 2.95524597 | 0.006505029 | 1 | 7.30054162e-05 | 1.92239604e-05
2 | 1 | 0 | 1 | 0 | 13.5079 | 2.95585728 | 2.95635557 | 0.006507136 | 1 | 7.36595102e-05 | 1.92374082e-05
2 | 1 | 0 | 0 | 0 | 13.608 | 2.95685792 | 2.95745611 | 0.006531026 | 1 | 7.43149212e-05 | 1.93152209e-05
2 | 1 | 0 | 0 | 0 | 13.708 | 2.95785809 | 2.95844555 | 0.006539195 | 1 | 7.49713727e-05 | 1.93458527e-05
2 | 1 | 0 | 0 | 0 | 13.808 | 2.95885801 | 2.95933151 | 0.00655851 | 1 | 7.56292284e-05 | 1.94088043e-05
2 | 1 | 0 | 0 | 0 | 13.908 | 2.95985866 | 2.96029854 | 0.006576342 | 1 | 7.62887576e-05 | 1.94679378e-05
2 | 1 | 0 | 0 | 0 | 14.008 | 2.96085882 | 2.96129656 | 0.006581348 | 1 | 7.69495382e-05 | 1.94893237e-05
2 | 1 | 0 | 0 | 0 | 14.108 | 2.96185875 | 2.96235251 | 0.006598099 | 1 | 7.76114466e-05 | 1.95458961e-05
2 | 1 | 0 | 0 | 0 | 14.208 | 2.96285892 | 2.96349287 | 0.006610379 | 1 | 7.82746793e-05 | 1.95898119e-05
2 | 1 | 0 | 0 | 0 | 14.308 | 2.96385884 | 2.96430826 | 0.006625879 | 1 | 7.89394398e-05 | 1.96411493e-05
2 | 1 | 0 | 0 | 0 | 14.408 | 2.96485925 | 2.96530628 | 0.006640152 | 1 | 7.96055101e-05 | 1.96900837e-05
2 | 1 | 0 | 0 | 0 | 14.508 | 2.96585965 | 2.9663043 | 0.006648339 | 1 | 8.02728828e-05 | 1.97209974e-05
2 | 1 | 0 | 0 | 0 | 14.608 | 2.96685958 | 2.96736455 | 0.006668883 | 1 | 8.09417397e-05 | 1.97890058e-05
2 | 1 | 0 | 0 | 0 | 14.708 | 2.96785927 | 2.96827865 | 0.006667749 | 1 | 8.16113534e-05 | 1.97917379e-05
2 | 1 | 0 | 1 | 0 | 14.8082 | 2.96885991 | 2.96921396 | 0.006669426 | 1 | 8.22823422e-05 | 1.98029538e-05
2 | 1 | 0 | 1 | 0 | 14.9082 | 2.96986008 | 2.97034979 | 0.006697392 | 1 | 8.29536293e-05 | 1.98935959e-05
2 | 1 | 0 | 1 | 0 | 15.0082 | 2.97086048 | 2.97142363 | 0.006704613 | 1 | 8.36265535e-05 | 1.9922245e-05
2 | 1 | 0 | 1 | 0 | 15.1082 | 2.97186041 | 2.97247505 | 0.00671593 | 1 | 8.43004818e-05 | 1.99629339e-05
2 | 1 | 0 | 1 | 0 | 15.2082 | 2.97286057 | 2.9732945 | 0.006737497 | 1 | 8.49759745e-05 | 2.0032563e-05
2 | 1 | 0 | 1 | 0 | 15.3082 | 2.9738605 | 2.97419453 | 0.006749351 | 1 | 8.56532497e-05 | 2.00738832e-05
2 | 1 | 0 | 1 | 0 | 15.4082 | 2.97486091 | 2.97533965 | 0.006766832 | 1 | 8.63320529e-05 | 2.01336225e-05
2 | 1 | 0 | 1 | 0 | 15.5082 | 2.97586131 | 2.97637343 | 0.00677959 | 1 | 8.70121439e-05 | 2.01785897e-05
2 | 1 | 0 | 1 | 0 | 15.6082 | 2.97686124 | 2.97733545 | 0.006786621 | 1 | 8.76933627e-05 | 2.02060492e-05
2 | 1 | 0 | 1 | 0 | 15.7082 | 2.9778614 | 2.97848082 | 0.006808656 | 1 | 8.83760513e-05 | 2.02794508e-05
2 | 1 | 0 | 1 | 0 | 15.8082 | 2.97886133 | 2.97942066 | 0.006817852 | 1 | 8.90602314e-05 | 2.03132495e-05
2 | 1 | 0 | 1 | 0 | 15.9082 | 2.9798615 | 2.9801743 | 0.006831119 | 1 | 8.97456703e-05 | 2.03579275e-05
2 | 1 | 0 | 0 | 0 | 16.0084 | 2.98086238 | 2.98125672 | 0.006827682 | 1 | 9.04328335e-05 | 2.03550735e-05
2 | 1 | 0 | 0 | 0 | 16.1084 | 2.98186207 | 2.98240161 | 0.006838956 | 1 | 9.11191091e-05 | 2.03965155e-05
2 | 1 | 0 | 0 | 0 | 16.2084 | 2.98286223 | 2.98341703 | 0.006862562 | 1 | 9.18072183e-05 | 2.04738844e-05
2 | 1 | 0 | 0 | 0 | 16.3084 | 2.98386216 | 2.98447347 | 0.006875196 | 1 | 9.24968335e-05 | 2.05188389e-05
2 | 1 | 0 | 0 | 0 | 16.4084 | 2.98486257 | 2.98540425 | 0.006882269 | 1 | 9.31876057e-05 | 2.05463566e-05
2 | 1 | 0 | 0 | 0 | 16.5084 | 2.98586297 | 2.9864738 | 0.006911563 | 1 | 9.38802987e-05 | 2.06412005e-05
2 | 1 | 0 | 0 | 0 | 16.6084 | 2.9868629 | 2.98735142 | 0.006915682 | 1 | 9.45744468e-05 | 2.06595705e-05
2 | 1 | 0 | 0 | 0 | 16.7084 | 2.98786306 | 2.98840714 | 0.006922792 | 1 | 9.52692717e-05 | 2.06881195e-05
2 | 1 | 0 | 0 | 0 | 16.8084 | 2.98886299 | 2.98943615 | 0.00694775 | 1 | 9.59656318e-05 | 2.0769854e-05
2 | 1 | 0 | 0 | 0 | 16.9084 | 2.9898634 | 2.99042106 | 0.00695516 | 1 | 9.66636653e-05 | 2.0798856e-05
2 | 1 | 0 | 0 | 0 | 17.0084 | 2.9908638 | 2.99136567 | 0.006971569 | 1 | 9.73629212e-05 | 2.08545134e-05
2 | 1 | 0 | 0 | 0 | 17.1084 | 2.99186373 | 2.99242616 | 0.00698733 | 1 | 9.80636614e-05 | 2.09090686e-05
2 | 1 | 0 | 0 | 0 | 17.2085 | 2.99286413 | 2.99357605 | 0.006995318 | 1 | 9.87663589e-05 | 2.09410155e-05
2 | 1 | 0 | 0 | 0 | 17.3085 | 2.99386287 | 2.9944613 | 0.006989312 | 1 | 9.94683214e-05 | 2.0929223e-05
2 | 1 | 0 | 1 | 0 | 17.4086 | 2.99486399 | 2.99552679 | 0.007009135 | 1 | 0.000100171761 | 2.09960508e-05
2 | 1 | 0 | 1 | 0 | 17.5086 | 2.99586415 | 2.996418 | 0.00702457 | 1 | 0.000100876365 | 2.10485487e-05
2 | 1 | 0 | 1 | 0 | 17.6086 | 2.99686456 | 2.99741602 | 0.007041899 | 1 | 0.000101582489 | 2.11075021e-05
2 | 1 | 0 | 1 | 0 | 17.7086 | 2.99786472 | 2.99841404 | 0.00705096 | 1 | 0.00010229004 | 2.11416973e-05
2 | 1 | 0 | 1 | 0 | 17.8086 | 2.99886441 | 2.99935412 | 0.007072673 | 1 | 0.000102999198 | 2.1213451e-05
2 | 1 | 0 | 1 | 0 | 17.8886 | 2.99966526 | 3.00022054 | 0.007078839 | 1 | 0.000103567472 | 2.12380783e-05
2 | 0 | 0 | 1 | 0 | 17.924 | 3.00001574 | 3.00039768 | 0.007068662 | 1 | 0.0001038193 | 2.1208798e-05
2 | 0 | 0 | 1 | 0 | 17.979 | 2.99946475 | 3.00000024 | 0.006131167 | 1 | 0.000104161278 | 1.83935026e-05
2 | 0 | 0 | 1 | 0 | 18.079 | 2.99846435 | 2.9989841 | 0.004739594 | 1 | 0.000104697931 | 1.42139688e-05
2 | 0 | 0 | 1 | 0 | 18.179 | 2.99746418 | 2.99802184 | 0.003625671 | 1 | 0.00010511015 | 1.08698414e-05
2 | 0 | 0 | 1 | 0 | 18.279 | 2.99646449 | 2.99704647 | 0.002725513 | 1 | 0.000105422463 | 8.16848842e-06
2 | 0 | 0 | 1 | 0 | 18.379 | 2.99546385 | 2.99605703 | 0.001973071 | 1 | 0.000105652514 | 5.91143316e-06
2 | 0 | 0 | 1 | 0 | 18.479 | 2.99446392 | 2.99501896 | 0.001321585 | 1 | 0.000105812622 | 3.95817278e-06
2 | 0 | 0 | 1 | 0 | 18.5791 | 2.99346375 | 2.99391866 | 0.0007901916 | 1 | 0.000105914041 | 2.36576943e-06
2 | 0 | 0 | 0 | 0 | 18.6792 | 2.99246335 | 2.99295616 | 0.0003304029 | 1 | 0.000105966166 | 9.88881538e-07
2 | 0 | 0 | 0 | 0 | 18.7792 | 2.99146366 | 2.99210954 | -8.855025e-05 | 1 | 0.000105974395 | 2.64952064e-07
2 | 0 | 0 | 0 | 0 | 18.8792 | 2.9904635 | 2.99107146 | -0.0004416169 | 1 | 0.000105944069 | 1.32090781e-06
2 | 0 | 0 | 0 | 0 | 18.9792 | 2.98946309 | 2.99003363 | -0.0007621502 | 1 | 0.000105880106 | 2.27885494e-06
2 | 0 | 0 | 0 | 0 | 19.0792 | 2.98846292 | 2.98892856 | -0.001046861 | 1 | 0.000105786152 | 3.12899147e-06
2 | 0 | 0 | 0 | 0 | 19.1792 | 2.987463 | 2.98796177 | -0.00129176 | 1 | 0.00010566572 | 3.85973044e-06
2 | 0 | 0 | 0 | 0 | 19.2792 | 2.98646283 | 2.98701715 | -0.001515156 | 1 | 0.000105521991 | 4.52579661e-06
2 | 0 | 0 | 0 | 0 | 19.3792 | 2.98546267 | 2.98604178 | -0.001714221 | 1 | 0.000105357234 | 5.11873668e-06
2 | 0 | 0 | 0 | 0 | 19.4792 | 2.98446226 | 2.98510599 | -0.001895732 | 1 | 0.000105173363 | 5.65896153e-06
2 | 0 | 0 | 0 | 0 | 19.5792 | 2.9834621 | 2.9839921 | -0.00206374 | 1 | 0.000104972169 | 6.15818317e-06
2 | 0 | 0 | 0 | 0 | 19.6792 | 2.98246217 | 2.98292732 | -0.002209448 | 1 | 0.000104755229 | 6.59062425e-06
2 | 0 | 0 | 0 | 0 | 19.7792 | 2.981462 | 2.98189783 | -0.00235439 | 1 | 0.000104523744 | 7.02055013e-06
2 | 0 | 0 | 0 | 0 | 19.8793 | 2.98046184 | 2.98103404 | -0.002461778 | 1 | 0.000104279628 | 7.33864363e-06
2 | 0 | 0 | 1 | 0 | 19.9794 | 2.97946143 | 2.97980833 | -0.002566954 | 1 | 0.000104024948 | 7.64902961e-06
2 | 0 | 0 | 1 | 0 | 20.0794 | 2.97846127 | 2.97890401 | -0.002692849 | 1 | 0.000103758772 | 8.02173781e-06
2 | 0 | 0 | 1 | 0 | 20.1794 | 2.97746134 | 2.97789717 | -0.002788023 | 1 | 0.000103481769 | 8.30244699e-06
2 | 0 | 0 | 1 | 0 | 20.2794 | 2.97646117 | 2.97686362 | -0.002882128 | 1 | 0.000103195169 | 8.57970281e-06
2 | 0 | 0 | 1 | 0 | 20.3794 | 2.97546101 | 2.97610593 | -0.002977941 | 1 | 0.000102899219 | 8.86266844e-06
2 | 0 | 0 | 1 | 0 | 20.4794 | 2.9744606 | 2.97495651 | -0.003053506 | 1 | 0.000102594546 | 9.08404763e-06
2 | 0 | 0 | 1 | 0 | 20.5794 | 2.97346044 | 2.97388744 | -0.003131674 | 1 | 0.000102282254 | 9.31324485e-06
2 | 0 | 0 | 1 | 0 | 20.6794 | 2.97246051 | 2.97300529 | -0.003203087 | 1 | 0.000101962556 | 9.52279515e-06
2 | 0 | 0 | 1 | 0 | 20.7794 | 2.97146034 | 2.97197175 | -0.003268638 | 1 | 0.000101635822 | 9.71429927e-06
2 | 0 | 0 | 1 | 0 | 20.8794 | 2.97046018 | 2.97096896 | -0.003338347 | 1 | 0.00010130243 | 9.91812522e-06
2 | 0 | 0 | 1 | 0 | 20.9794 | 2.96945977 | 2.970011 | -0.003397426 | 1 | 0.000100962759 | 1.00903917e-05
2 | 0 | 0 | 1 | 0 | 21.0795 | 2.96845984 | 2.96886587 | -0.003453153 | 1 | 0.000100616802 | 1.02519471e-05
2 | 0 | 0 | 0 | 0 | 21.1796 | 2.96745968 | 2.96798849 | -0.003491858 | 1 | 0.000100266217 | 1.0363794e-05
2 | 0 | 0 | 0 | 0 | 21.2796 | 2.96645951 | 2.96700358 | -0.003544422 | 1 | 9.99114272e-05 | 1.05163135e-05
2 | 0 | 0 | 0 | 0 | 21.3796 | 2.96545935 | 2.96604609 | -0.003600929 | 1 | 9.95510054e-05 | 1.0680521e-05
2 | 0 | 0 | 0 | 0 | 21.4796 | 2.96445918 | 2.96511912 | -0.003648384 | 1 | 9.91855923e-05 | 1.08178947e-05
2 | 0 | 0 | 0 | 0 | 21.5796 | 2.96345878 | 2.96386719 | -0.003690132 | 1 | 9.88156753e-05 | 1.09370621e-05
2 | 0 | 0 | 0 | 0 | 21.6796 | 2.96245885 | 2.96288705 | -0.003747536 | 1 | 9.84407307e-05 | 1.11035242e-05
2 | 0 | 0 | 0 | 0 | 21.7796 | 2.96145868 | 2.9619472 | -0.003783721 | 1 | 9.80612531e-05 | 1.12071812e-05
2 | 0 | 0 | 0 | 0 | 21.8796 | 2.96045876 | 2.96097565 | -0.003818968 | 1 | 9.76781521e-05 | 1.13078713e-05
2 | 0 | 0 | 0 | 0 | 21.9796 | 2.95945835 | 2.95992851 | -0.003867471 | 1 | 9.72909547e-05 | 1.14474369e-05
2 | 0 | 0 | 0 | 0 | 22.0796 | 2.95845795 | 2.95884609 | -0.003896838 | 1 | 9.68998211e-05 | 1.15301455e-05
2 | 0 | 0 | 0 | 0 | 22.1796 | 2.95745802 | 2.95796824 | -0.003937736 | 1 | 9.65050422e-05 | 1.16476976e-05
2 | 0 | 0 | 0 | 0 | 22.2796 | 2.95645785 | 2.95694876 | -0.003975996 | 1 | 9.61064725e-05 | 1.1756817e-05
2 | 0 | 0 | 1 | 0 | 22.3798 | 2.95545769 | 2.95612311 | -0.004003684 | 1 | 9.57037773e-05 | 1.1835381e-05
2 | 0 | 0 | 1 | 0 | 22.4798 | 2.95445752 | 2.95506787 | -0.004020318 | 1 | 9.52998089e-05 | 1.18803137e-05
2 | 0 | 0 | 1 | 0 | 22.5798 | 2.95345712 | 2.95396328 | -0.004056603 | 1 | 9.48930683e-05 | 1.19830565e-05
2 | 0 | 0 | 1 | 0 | 22.6798 | 2.95245719 | 2.9529469 | -0.004090109 | 1 | 9.44827043e-05 | 1.20778759e-05
2 | 0 | 0 | 1 | 0 | 22.7798 | 2.95145702 | 2.95188665 | -0.004124574 | 1 | 9.40691461e-05 | 1.21752737e-05
2 | 0 | 0 | 1 | 0 | 22.8798 | 2.9504571 | 2.95103121 | -0.004150446 | 1 | 9.36524302e-05 | 1.22480969e-05
2 | 0 | 0 | 1 | 0 | 22.9798 | 2.94945669 | 2.94979715 | -0.004182885 | 1 | 9.32327093e-05 | 1.23386617e-05
2 | 0 | 0 | 1 | 0 | 23.0798 | 2.94845629 | 2.94877267 | -0.00421243 | 1 | 9.28100417e-05 | 1.24214994e-05
2 | 0 | 0 | 1 | 0 | 23.1798 | 2.94745636 | 2.94802856 | -0.004238006 | 1 | 9.23844927e-05 | 1.24937624e-05
2 | 0 | 0 | 1 | 0 | 23.2798 | 2.94645619 | 2.9469192 | -0.004277043 | 1 | 9.19557351e-05 | 1.26040986e-05
2 | 0 | 0 | 1 | 0 | 23.3798 | 2.94545627 | 2.94586325 | -0.004294424 | 1 | 9.15242636e-05 | 1.26507848e-05
2 | 0 | 0 | 1 | 0 | 23.4798 | 2.94445586 | 2.94479823 | -0.004315755 | 1 | 9.10908057e-05 | 1.2709027e-05
2 | 0 | 0 | 0 | 0 | 23.58 | 2.94345498 | 2.94399619 | -0.004347113 | 1 | 9.06539572e-05 | 1.27978828e-05
2 | 0 | 0 | 0 | 0 | 23.68 | 2.94245553 | 2.94297147 | -0.00435829 | 1 | 9.02158063e-05 | 1.28263237e-05
2 | 0 | 0 | 0 | 0 | 23.78 | 2.94145536 | 2.94186664 | -0.004366261 | 1 | 8.97768186e-05 | 1.28449583e-05
2 | 0 | 0 | 0 | 0 | 23.88 | 2.94045544 | 2.94092655 | -0.004397125 | 1 | 8.9335801e-05 | 1.29316213e-05
2 | 0 | 0 | 0 | 0 | 23.98 | 2.93945503 | 2.94002652 | -0.004416906 | 1 | 8.88921495e-05 | 1.29858208e-05
2 | 0 | 0 | 0 | 0 | 24.08 | 2.93845463 | 2.93901992 | -0.004444291 | 1 | 8.84461406e-05 | 1.30618591e-05
2 | 0 | 0 | 0 | 0 | 24.18 | 2.9374547 | 2.93805313 | -0.004460442 | 1 | 8.79980071e-05 | 1.31050165e-05
2 | 0 | 0 | 0 | 0 | 24.28 | 2.93645453 | 2.93715739 | -0.00448479 | 1 | 8.75478145e-05 | 1.31725337e-05
2 | 0 | 0 | 0 | 0 | 24.38 | 2.93545461 | 2.93619061 | -0.004504455 | 1 | 8.70955409e-05 | 1.32259374e-05
2 | 0 | 0 | 0 | 0 | 24.48 | 2.9344542 | 2.93509007 | -0.004520188 | 1 | 8.66413538e-05 | 1.32671576e-05
2 | 0 | 0 | 0 | 0 | 24.58 | 2.93345428 | 2.93403411 | -0.004540848 | 1 | 8.61852968e-05 | 1.33230042e-05
2 | 0 | 0 | 0 | 0 | 24.68 | 2.93245387 | 2.93302274 | -0.004562811 | 1 | 8.57272316e-05 | 1.33828289e-05
2 | 0 | 0 | 0 | 0 | 24.7801 | 2.93145299 | 2.93211746 | -0.004575304 | 1 | 8.526694e-05 | 1.34153297e-05
2 | 0 | 0 | 0 | 0 | 24.8801 | 2.93045425 | 2.93118358 | -0.004604834 | 1 | 8.48049676e-05 | 1.34976135e-05
2 | 0 | 0 | 1 | 0 | 24.9802 | 2.92945337 | 2.93018913 | -0.004607771 | 1 | 8.43410598e-05 | 1.35016417e-05
2 | 0 | 0 | 1 | 0 | 25.0802 | 2.92845345 | 2.92891455 | -0.004614295 | 1 | 8.38771884e-05 | 1.35148757e-05
2 | 0 | 0 | 1 | 0 | 25.1802 | 2.92745304 | 2.92806387 | -0.00464545 | 1 | 8.34114107e-05 | 1.36021754e-05
2 | 0 | 0 | 1 | 0 | 25.2802 | 2.92645288 | 2.9271152 | -0.004658004 | 1 | 8.29433047e-05 | 1.36345134e-05
2 | 0 | 0 | 1 | 0 | 25.3802 | 2.92545295 | 2.92599678 | -0.004674225 | 1 | 8.24736926e-05 | 1.36767685e-05
2 | 0 | 0 | 1 | 0 | 25.4802 | 2.92445254 | 2.92503428 | -0.0047007 | 1 | 8.20021523e-05 | 1.37497091e-05
2 | 0 | 0 | 1 | 0 | 25.5802 | 2.92345262 | 2.92408991 | -0.004712535 | 1 | 8.15286185e-05 | 1.37798752e-05
2 | 0 | 0 | 1 | 0 | 25.6802 | 2.92245221 | 2.92308331 | -0.004737427 | 1 | 8.1053171e-05 | 1.38478927e-05
2 | 0 | 0 | 1 | 0 | 25.7802 | 2.92145205 | 2.92209864 | -0.004748477 | 1 | 8.05760719e-05 | 1.38755167e-05
2 | 0 | 0 | 1 | 0 | 25.8802 | 2.92045212 | 2.92107368 | -0.004765408 | 1 | 8.00974085e-05 | 1.39201084e-05
2 | 0 | 0 | 1 | 0 | 25.9803 | 2.919451 | 2.92004371 | -0.004781914 | 1 | 7.96167151e-05 | 1.39633985e-05
2 | 0 | 0 | 1 | 0 | 26.0803 | 2.91845202 | 2.91917467 | -0.004791741 | 1 | 7.91350467e-05 | 1.39879285e-05
2 | 0 | 0 | 0 | 0 | 26.1804 | 2.91745138 | 2.91801286 | -0.004810447 | 1 | 7.8651472e-05 | 1.40369466e-05
2 | 0 | 0 | 0 | 0 | 26.2804 | 2.91645122 | 2.91714859 | -0.004801014 | 1 | 7.8168101e-05 | 1.40052725e-05
2 | 0 | 0 | 0 | 0 | 26.3804 | 2.91545129 | 2.91611528 | -0.004805314 | 1 | 7.76849847e-05 | 1.40128504e-05
2 | 0 | 0 | 0 | 0 | 26.4804 | 2.91445088 | 2.91517901 | -0.004840421 | 1 | 7.71997002e-05 | 1.41106939e-05
2 | 0 | 0 | 0 | 0 | 26.5804 | 2.91345096 | 2.91419005 | -0.004855959 | 1 | 7.67119927e-05 | 1.41511873e-05
2 | 0 | 0 | 0 | 0 | 26.6804 | 2.91245055 | 2.91317868 | -0.004867492 | 1 | 7.62228156e-05 | 1.41798728e-05
2 | 0 | 0 | 0 | 0 | 26.7804 | 2.91145039 | 2.91206932 | -0.004889708 | 1 | 7.57321322e-05 | 1.42391691e-05
2 | 0 | 0 | 0 | 0 | 26.8804 | 2.91045046 | 2.91116047 | -0.004896123 | 1 | 7.52399646e-05 | 1.42534009e-05
2 | 0 | 0 | 0 | 0 | 26.9804 | 2.90945053 | 2.91004658 | -0.004891548 | 1 | 7.47478553e-05 | 1.42346316e-05
2 | 0 | 0 | 0 | 0 | 27.0804 | 2.90845013 | 2.90906668 | -0.004911634 | 1 | 7.42548873e-05 | 1.42882709e-05
2 | 0 | 0 | 0 | 0 | 27.1805 | 2.90744925 | 2.90812969 | -0.004920603 | 1 | 7.37598384e-05 | 1.43097532e-05
2 | 0 | 0 | 0 | 0 | 27.2805 | 2.90645027 | 2.90716028 | -0.004941933 | 1 | 7.32638146e-05 | 1.43669904e-05
2 | 0 | 0 | 1 | 0 | 27.3806 | 2.90544963 | 2.90612149 | -0.004958736 | 1 | 7.27655497e-05 | 1.44106889e-05
2 | 0 | 0 | 1 | 0 | 27.4806 | 2.9044497 | 2.90508342 | -0.004972098 | 1 | 7.2265997e-05 | 1.44443584e-05
2 | 0 | 0 | 1 | 0 | 27.5806 | 2.9034493 | 2.90399194 | -0.004965286 | 1 | 7.1766277e-05 | 1.44191499e-05
2 | 0 | 0 | 1 | 0 | 27.6806 | 2.90244913 | 2.90307832 | -0.004973726 | 1 | 7.12664551e-05 | 1.44391179e-05
2 | 0 | 0 | 1 | 0 | 27.7806 | 2.90144873 | 2.9020226 | -0.004996622 | 1 | 7.07649451e-05 | 1.45003114e-05
2 | 0 | 0 | 1 | 0 | 27.8806 | 2.9004488 | 2.90114474 | -0.005013772 | 1 | 7.02615871e-05 | 1.45456797e-05
2 | 0 | 0 | 1 | 0 | 27.9806 | 2.89944887 | 2.90007138 | -0.005017022 | 1 | 6.97570795e-05 | 1.45497224e-05
2 | 0 | 0 | 1 | 0 | 28.0806 | 2.89844847 | 2.89908648 | -0.005040324 | 1 | 6.92512403e-05 | 1.46123357e-05
2 | 0 | 0 | 1 | 0 | 28.1806 | 2.8974483 | 2.89809299 | -0.005054807 | 1 | 6.87435167e-05 | 1.46493021e-05
2 | 0 | 0 | 1 | 0 | 28.2806 | 2.8964479 | 2.89703703 | -0.00506621 | 1 | 6.82345126e-05 | 1.46769971e-05
2 | 0 | 0 | 1 | 0 | 28.3806 | 2.89544797 | 2.89599013 | -0.005084219 | 1 | 6.77242278e-05 | 1.47238488e-05
2 | 0 | 0 | 1 | 0 | 28.4806 | 2.89444828 | 2.89514828 | -0.005089297 | 1 | 6.72126334e-05 | 1.47342707e-05
2 | 0 | 0 | 0 | 0 | 28.5808 | 2.89344764 | 2.89410973 | -0.005102453 | 1 | 6.66990964e-05 | 1.47670589e-05
2 | 0 | 0 | 0 | 0 | 28.6808 | 2.89244747 | 2.89296913 | -0.005114902 | 1 | 6.61853483e-05 | 1.47972523e-05
2 | 0 | 0 | 0 | 0 | 28.7808 | 2.89144707 | 2.89193988 | -0.005122532 | 1 | 6.56705015e-05 | 1.48140543e-05
2 | 0 | 0 | 0 | 0 | 28.8808 | 2.89044714 | 2.89092898 | -0.00511747 | 1 | 6.51557129e-05 | 1.4794241e-05
2 | 0 | 0 | 0 | 0 | 28.9808 | 2.88944721 | 2.88999748 | -0.005131009 | 1 | 6.46404224e-05 | 1.48286035e-05
2 | 0 | 0 | 0 | 0 | 29.0808 | 2.88844681 | 2.88906193 | -0.005150995 | 1 | 6.41233273e-05 | 1.48815443e-05
2 | 0 | 0 | 0 | 0 | 29.1808 | 2.88744664 | 2.88798809 | -0.005164533 | 1 | 6.36047407e-05 | 1.49151101e-05
2 | 0 | 0 | 0 | 0 | 29.2808 | 2.88644624 | 2.88706589 | -0.005171951 | 1 | 6.30850409e-05 | 1.4931763e-05
2 | 0 | 0 | 0 | 0 | 29.3808 | 2.88544631 | 2.88611722 | -0.00518832 | 1 | 6.25640168e-05 | 1.4974099e-05
2 | 0 | 0 | 0 | 0 | 29.4808 | 2.88444638 | 2.88500285 | -0.005196548 | 1 | 6.20419523e-05 | 1.49920561e-05
2 | 0 | 0 | 0 | 0 | 29.5808 | 2.88344598 | 2.88398743 | -0.005198584 | 1 | 6.15193276e-05 | 1.49926518e-05
2 | 0 | 0 | 0 | 0 | 29.6808 | 2.88244653 | 2.88290954 | -0.005219192 | 1 | 6.09954477e-05 | 1.50464584e-05
2 | 0 | 0 | 1 | 0 | 29.781 | 2.88144541 | 2.88184881 | -0.005228135 | 1 | 6.04692432e-05 | 1.50666956e-05
2 | 0 | 0 | 1 | 0 | 29.881 | 2.88044548 | 2.88117599 | -0.005234975 | 1 | 5.99431878e-05 | 1.50828837e-05
2 | 0 | 0 | 1 | 0 | 29.981 | 2.87944555 | 2.88001299 | -0.005253811 | 1 | 5.94158846e-05 | 1.51310442e-05
2 | 0 | 0 | 1 | 0 | 30.081 | 2.87844515 | 2.87896585 | -0.005254373 | 1 | 5.88875992e-05 | 1.51271606e-05
2 | 0 | 0 | 1 | 0 | 30.181 | 2.87744498 | 2.87799931 | -0.005249496 | 1 | 5.83596957e-05 | 1.51080458e-05
2 | 0 | 0 | 1 | 0 | 30.281 | 2.87644506 | 2.87714839 | -0.005268061 | 1 | 5.78310173e-05 | 1.51569939e-05
2 | 0 | 0 | 1 | 0 | 30.381 | 2.87544465 | 2.87609696 | -0.005275434 | 1 | 5.73008838e-05 | 1.51726608e-05
2 | 0 | 0 | 1 | 0 | 30.481 | 2.87444472 | 2.8749876 | -0.00529333 | 1 | 5.67694733e-05 | 1.52182593e-05
2 | 0 | 0 | 1 | 0 | 30.581 | 2.87344432 | 2.87410975 | -0.005301445 | 1 | 5.62368441e-05 | 1.52369348e-05
2 | 0 | 0 | 1 | 0 | 30.681 | 2.87244415 | 2.87299156 | -0.005316939 | 1 | 5.57029634e-05 | 1.52755219e-05
2 | 0 | 0 | 1 | 0 | 30.781 | 2.87144423 | 2.87195778 | -0.005332859 | 1 | 5.51676894e-05 | 1.53157471e-05
2 | 0 | 0 | 1 | 0 | 30.881 | 2.87044382 | 2.8710134 | -0.005337475 | 1 | 5.46312112e-05 | 1.53239635e-05
2 | 0 | 0 | 1 | 0 | 30.9811 | 2.86944342 | 2.86998391 | -0.005350334 | 1 | 5.40932306e-05 | 1.53553719e-05
2 | 0 | 0 | 1 | 0 | 31.0811 | 2.8684442 | 2.86902261 | -0.005361575 | 1 | 5.35548024e-05 | 1.53824803e-05
2 | 0 | 0 | 0 | 0 | 31.1812 | 2.86744332 | 2.86802816 | -0.005364925 | 1 | 5.3015061e-05 | 1.5386755e-05
2 | 0 | 0 | 0 | 0 | 31.2812 | 2.8664434 | 2.86706591 | -0.005386011 | 1 | 5.24745556e-05 | 1.54420486e-05
2 | 0 | 0 | 0 | 0 | 31.3812 | 2.86544299 | 2.86584973 | -0.005378161 | 1 | 5.1933559e-05 | 1.54130012e-05
2 | 0 | 0 | 0 | 0 | 31.4812 | 2.86444306 | 2.86509228 | -0.005377695 | 1 | 5.13929917e-05 | 1.54075915e-05
2 | 0 | 0 | 0 | 0 | 31.5812 | 2.86344266 | 2.8639605 | -0.005399159 | 1 | 5.08513986e-05 | 1.54629779e-05
2 | 0 | 0 | 0 | 0 | 31.6812 | 2.86244249 | 2.86297607 | -0.00540462 | 1 | 5.03082592e-05 | 1.54732988e-05
2 | 0 | 0 | 0 | 0 | 31.7812 | 2.86144257 | 2.86203599 | -0.005418807 | 1 | 4.97641631e-05 | 1.55088219e-05
2 | 0 | 0 | 0 | 0 | 31.8812 | 2.86044216 | 2.86089969 | -0.005433133 | 1 | 4.92187683e-05 | 1.55436483e-05
2 | 0 | 0 | 0 | 0 | 31.9812 | 2.85944223 | 2.86002183 | -0.005438698 | 1 | 4.8672242e-05 | 1.55547932e-05
2 | 0 | 0 | 0 | 0 | 32.0812 | 2.85844183 | 2.85909963 | -0.005453163 | 1 | 4.81247043e-05 | 1.55911366e-05
2 | 0 | 0 | 0 | 0 | 32.1813 | 2.85744119 | 2.85795856 | -0.005459938 | 1 | 4.75756678e-05 | 1.5604277e-05
2 | 0 | 0 | 0 | 0 | 32.2813 | 2.85644245 | 2.85699725 | -0.005472664 | 1 | 4.70261512e-05 | 1.56353854e-05
2 | 0 | 0 | 1 | 0 | 32.3814 | 2.85544133 | 2.85597205 | -0.005487577 | 1 | 4.64748773e-05 | 1.56723672e-05
2 | 0 | 0 | 1 | 0 | 32.4814 | 2.85444164 | 2.85503626 | -0.005491967 | 1 | 4.5923025e-05 | 1.56797632e-05
2 | 0 | 0 | 1 | 0 | 32.5814 | 2.85344124 | 2.85406518 | -0.005507047 | 1 | 4.53700595e-05 | 1.57174709e-05
2 | 0 | 0 | 1 | 0 | 32.6814 | 2.85244083 | 2.85297799 | -0.005499951 | 1 | 4.48169158e-05 | 1.56912392e-05
2 | 0 | 0 | 1 | 0 | 32.7814 | 2.85144091 | 2.85200667 | -0.005501521 | 1 | 4.42640703e-05 | 1.56903752e-05
2 | 0 | 0 | 1 | 0 | 32.8814 | 2.85044074 | 2.85091066 | -0.005521925 | 1 | 4.3709857e-05 | 1.57425166e-05
2 | 0 | 0 | 1 | 0 | 32.9814 | 2.84944081 | 2.85005116 | -0.005529163 | 1 | 4.31544431e-05 | 1.57583963e-05
2 | 0 | 0 | 1 | 0 | 33.0814 | 2.84844041 | 2.84892392 | -0.00554047 | 1 | 4.2598007e-05 | 1.5784377e-05
2 | 0 | 0 | 1 | 0 | 33.1814 | 2.84744 | 2.84816623 | -0.005561627 | 1 | 4.20401084e-05 | 1.584044e-05
2 | 0 | 0 | 1 | 0 | 33.2814 | 2.84644008 | 2.84707904 | -0.005568907 | 1 | 4.148062e-05 | 1.58551175e-05
2 | 0 | 0 | 1 | 0 | 33.3814 | 2.84543991 | 2.84604096 | -0.005582458 | 1 | 4.09201057e-05 | 1.58879029e-05
2 | 0 | 0 | 1 | 0 | 33.4815 | 2.84443951 | 2.84504247 | -0.005595423 | 1 | 4.03578269e-05 | 1.59192168e-05
2 | 0 | 0 | 0 | 0 | 33.5816 | 2.84343958 | 2.84413433 | -0.005602661 | 1 | 3.97944459e-05 | 1.59347201e-05
2 | 0 | 0 | 0 | 0 | 33.6816 | 2.84243917 | 2.84293127 | -0.005612099 | 1 | 3.9230792e-05 | 1.59548126e-05
2 | 0 | 0 | 0 | 0 | 33.7816 | 2.84143925 | 2.84198236 | -0.005618946 | 1 | 3.86663414e-05 | 1.59689462e-05
2 | 0 | 0 | 0 | 0 | 33.8816 | 2.84043908 | 2.84091735 | -0.005632435 | 1 | 3.81007412e-05 | 1.60012805e-05
2 | 0 | 0 | 0 | 0 | 33.9816 | 2.83943915 | 2.83999085 | -0.005629884 | 1 | 3.7534799e-05 | 1.59888186e-05
2 | 0 | 0 | 0 | 0 | 34.0816 | 2.83843875 | 2.83905935 | -0.005632765 | 1 | 3.69687659e-05 | 1.59917545e-05
2 | 0 | 0 | 0 | 0 | 34.1816 | 2.83743834 | 2.83810592 | -0.005656379 | 1 | 3.64012994e-05 | 1.60534037e-05
2 | 0 | 0 | 0 | 0 | 34.2816 | 2.83643842 | 2.83698773 | -0.005668187 | 1 | 3.58322977e-05 | 1.60805776e-05
2 | 0 | 0 | 0 | 0 | 34.3816 | 2.83543825 | 2.8360343 | -0.005671948 | 1 | 3.52624083e-05 | 1.60858381e-05
2 | 0 | 0 | 0 | 0 | 34.4816 | 2.83443832 | 2.8350811 | -0.005692415 | 1 | 3.46912202e-05 | 1.61384578e-05
2 | 0 | 0 | 0 | 0 | 34.5816 | 2.83343792 | 2.83399844 | -0.005695673 | 1 | 3.4118988e-05 | 1.61415301e-05
2 | 0 | 0 | 0 | 0 | 34.6817 | 2.83243775 | 2.83310223 | -0.005706762 | 1 | 3.35453842e-05 | 1.61678399e-05
2 | 0 | 0 | 1 | 0 | 34.7818 | 2.83143759 | 2.83209109 | -0.005724559 | 1 | 3.29704853e-05 | 1.62124725e-05
2 | 0 | 0 | 1 | 0 | 34.8818 | 2.83043742 | 2.83106232 | -0.005730742 | 1 | 3.23948188e-05 | 1.62240885e-05
2 | 0 | 0 | 1 | 0 | 34.9818 | 2.82943749 | 2.83004212 | -0.005744473 | 1 | 3.18180828e-05 | 1.62570996e-05
2 | 0 | 0 | 1 | 0 | 35.0818 | 2.82843709 | 2.82895923 | -0.005759363 | 1 | 3.12400261e-05 | 1.62930028e-05
2 | 0 | 0 | 1 | 0 | 35.1818 | 2.82743669 | 2.82791257 | -0.005764691 | 1 | 3.06608708e-05 | 1.63020413e-05
2 | 0 | 0 | 1 | 0 | 35.2818 | 2.82643676 | 2.82707477 | -0.005758979 | 1 | 3.00818483e-05 | 1.62810629e-05
2 | 0 | 0 | 1 | 0 | 35.3818 | 2.82543659 | 2.82604122 | -0.00577503 | 1 | 2.95022437e-05 | 1.63204732e-05
2 | 0 | 0 | 1 | 0 | 35.4818 | 2.82443666 | 2.82507873 | -0.00579235 | 1 | 2.89209274e-05 | 1.63638433e-05
2 | 0 | 0 | 1 | 0 | 35.5818 | 2.82343626 | 2.82395148 | -0.005809331 | 1 | 2.83380086e-05 | 1.6405269e-05
2 | 0 | 0 | 1 | 0 | 35.6818 | 2.82243586 | 2.8229847 | -0.005811675 | 1 | 2.77539475e-05 | 1.64062694e-05
2 | 0 | 0 | 1 | 0 | 35.7818 | 2.82143593 | 2.82197785 | -0.005835232 | 1 | 2.71685476e-05 | 1.64668963e-05
2 | 0 | 0 | 1 | 0 | 35.8818 | 2.82043648 | 2.82102489 | -0.005849266 | 1 | 2.65814779e-05 | 1.65009242e-05
2 | 0 | 0 | 0 | 0 | 35.982 | 2.81943583 | 2.82003093 | -0.005856935 | 1 | 2.59921253e-05 | 1.65167367e-05
2 | 0 | 0 | 0 | 0 | 36.082 | 2.81843543 | 2.8188858 | -0.005879265 | 1 | 2.54023726e-05 | 1.65729762e-05
2 | 0 | 0 | 0 | 0 | 36.182 | 2.81743503 | 2.81817746 | -0.005884645 | 1 | 2.48113447e-05 | 1.65839738e-05
2 | 0 | 0 | 0 | 0 | 36.282 | 2.8164351 | 2.81693006 | -0.00589701 | 1 | 2.42193619e-05 | 1.6611466e-05
2 | 0 | 0 | 0 | 0 | 36.382 | 2.81543493 | 2.8159585 | -0.005912446 | 1 | 2.36261167e-05 | 1.66492027e-05
2 | 0 | 0 | 0 | 0 | 36.482 | 2.81443501 | 2.81499171 | -0.00591635 | 1 | 2.3031791e-05 | 1.66544778e-05
2 | 0 | 0 | 0 | 0 | 36.582 | 2.8134346 | 2.81390953 | -0.005913224 | 1 | 2.24375563e-05 | 1.66392783e-05
2 | 0 | 0 | 0 | 0 | 36.682 | 2.8124342 | 2.81297326 | -0.005931003 | 1 | 2.18425139e-05 | 1.66837544e-05
2 | 0 | 0 | 0 | 0 | 36.782 | 2.81143427 | 2.81195307 | -0.005941469 | 1 | 2.1245889e-05 | 1.67071303e-05
2 | 0 | 0 | 0 | 0 | 36.882 | 2.8104341 | 2.81082129 | -0.005962183 | 1 | 2.06477234e-05 | 1.67586313e-05
2 | 0 | 0 | 0 | 0 | 36.982 | 2.80943418 | 2.80989051 | -0.005977386 | 1 | 2.00478698e-05 | 1.67958005e-05
2 | 0 | 0 | 0 | 0 | 37.082 | 2.80843377 | 2.80900836 | -0.005993525 | 1 | 1.94463009e-05 | 1.6835862e-05
2 | 0 | 0 | 0 | 0 | 37.1821 | 2.80743384 | 2.80811739 | -0.005999373 | 1 | 1.88431477e-05 | 1.68469433e-05
2 | 0 | 0 | 1 | 0 | 37.2822 | 2.80643344 | 2.80689192 | -0.006007762 | 1 | 1.82391959e-05 | 1.68631395e-05
2 | 0 | 0 | 1 | 0 | 37.3822 | 2.80543327 | 2.80596042 | -0.006030133 | 1 | 1.76342783e-05 | 1.6920314e-05
2 | 0 | 0 | 1 | 0 | 37.4822 | 2.80443335 | 2.80493164 | -0.006044133 | 1 | 1.70278163e-05 | 1.69533814e-05
2 | 0 | 0 | 1 | 0 | 37.5822 | 2.80343294 | 2.80392003 | -0.006052821 | 1 | 1.64201028e-05 | 1.69716259e-05
2 | 0 | 0 | 1 | 0 | 37.6822 | 2.80243254 | 2.80286431 | -0.006079275 | 1 | 1.58105104e-05 | 1.70393832e-05
2 | 0 | 0 | 1 | 0 | 37.7822 | 2.80143261 | 2.80195546 | -0.006079752 | 1 | 1.51997001e-05 | 1.70351941e-05
2 | 0 | 0 | 1 | 0 | 37.8822 | 2.80043244 | 2.8008461 | -0.006078956 | 1 | 1.45889808e-05 | 1.70262192e-05
2 | 0 | 0 | 1 | 0 | 37.9822 | 2.79943252 | 2.79989243 | -0.006105253 | 1 | 1.39769281e-05 | 1.70940511e-05
2 | 0 | 0 | 1 | 0 | 38.0822 | 2.79843235 | 2.79893899 | -0.006118613 | 1 | 1.33628046e-05 | 1.71256233e-05
2 | 0 | 0 | 1 | 0 | 38.1822 | 2.79743218 | 2.79790568 | -0.006135938 | 1 | 1.2747144e-05 | 1.71677748e-05
2 | 0 | 0 | 1 | 0 | 38.2822 | 2.79643178 | 2.79683638 | -0.006151848 | 1 | 1.2129989e-05 | 1.72057116e-05
2 | 0 | 0 | 1 | 0 | 38.3823 | 2.79543185 | 2.79596281 | -0.006164591 | 1 | 1.15105931e-05 | 1.72359669e-05
2 | 0 | 0 | 0 | 0 | 38.4824 | 2.79443169 | 2.7948761 | -0.006187623 | 1 | 1.08894492e-05 | 1.72936398e-05
2 | 0 | 0 | 0 | 0 | 38.5824 | 2.79343152 | 2.7938602 | -0.006198572 | 1 | 1.02673512e-05 | 1.73179433e-05
2 | 0 | 0 | 0 | 0 | 38.6824 | 2.79243135 | 2.79308033 | -0.006213602 | 1 | 9.64376159e-06 | 1.73550889e-05
2 | 0 | 0 | 0 | 0 | 38.7824 | 2.79143095 | 2.79204655 | -0.006230469 | 1 | 9.01881322e-06 | 1.73957596e-05
2 | 0 | 0 | 0 | 0 | 38.8824 | 2.79043078 | 2.79090643 | -0.006239346 | 1 | 8.39248241e-06 | 1.74134311e-05
2 | 0 | 0 | 0 | 0 | 38.9824 | 2.78943086 | 2.78985929 | -0.006258965 | 1 | 7.76467914e-06 | 1.74616325e-05
2 | 0 | 0 | 0 | 0 | 39.0824 | 2.78843069 | 2.7889235 | -0.006261488 | 1 | 7.13596819e-06 | 1.74628112e-05
2 | 0 | 0 | 0 | 0 | 39.1824 | 2.78743052 | 2.78790331 | -0.006267348 | 1 | 6.50686752e-06 | 1.74727611e-05
2 | 0 | 0 | 0 | 0 | 39.2824 | 2.78643012 | 2.78692746 | -0.006300216 | 1 | 5.8756159e-06 | 1.75582445e-05
2 | 0 | 0 | 0 | 0 | 39.3824 | 2.78542995 | 2.78599167 | -0.006311347 | 1 | 5.24223196e-06 | 1.75833593e-05
2 | 0 | 0 | 0 | 0 | 39.4824 | 2.78443003 | 2.78502083 | -0.006329242 | 1 | 4.60723822e-06 | 1.76270714e-05
2 | 0 | 0 | 0 | 0 | 39.5824 | 2.78342986 | 2.78400946 | -0.006357398 | 1 | 3.97011081e-06 | 1.76990561e-05
2 | 0 | 0 | 1 | 0 | 39.6826 | 2.78242922 | 2.78305507 | -0.00636973 | 1 | 3.32955096e-06 | 1.77273087e-05
2 | 0 | 0 | 1 | 0 | 39.7826 | 2.78142929 | 2.78206229 | -0.006383717 | 1 | 2.68901408e-06 | 1.77598977e-05
2 | 0 | 0 | 1 | 0 | 39.8826 | 2.78042912 | 2.78099751 | -0.006399877 | 1 | 2.04702201e-06 | 1.77980419e-05
2 | 0 | 0 | 1 | 0 | 39.9826 | 2.7794292 | 2.78000832 | -0.006414917 | 1 | 1.40328916e-06 | 1.78335213e-05
2 | 0 | 0 | 1 | 0 | 40.0826 | 2.77842903 | 2.77897048 | -0.006437192 | 1 | 7.57683154e-07 | 1.78887658e-05
2 | 0 | 0 | 1 | 0 | 40.1826 | 2.77742887 | 2.77792788 | -0.006452231 | 1 | 1.10374465e-07 | 1.79238341e-05
2 | 0 | 0 | 1 | 0 | 40.2826 | 2.77642846 | 2.77695656 | -0.006475085 | 1 | -5.38990093e-07 | 1.79810286e-05
2 | 0 | 0 | 1 | 0 | 40.3826 | 2.77542853 | 2.77601194 | -0.006476259 | 1 | -1.18931587e-06 | 1.79781709e-05
2 | 0 | 0 | 1 | 0 | 40.4826 | 2.77442861 | 2.77495623 | -0.006492157 | 1 | -1.84056796e-06 | 1.80154511e-05
2 | 0 | 0 | 1 | 0 | 40.5826 | 2.77342844 | 2.77397132 | -0.006519087 | 1 | -2.49410641e-06 | 1.80837615e-05
2 | 0 | 0 | 1 | 0 | 40.6826 | 2.77242827 | 2.773103 | -0.00654313 | 1 | -3.15001171e-06 | 1.8144774e-05
2 | 0 | 0 | 1 | 0 | 40.7826 | 2.77142787 | 2.77209592 | -0.006557361 | 1 | -3.80799224e-06 | 1.8177634e-05
2 | 0 | 0 | 0 | 0 | 40.8828 | 2.77042723 | 2.77111506 | -0.006588666 | 1 | -4.4695571e-06 | 1.82579533e-05
2 | 0 | 0 | 0 | 0 | 40.9828 | 2.76942778 | 2.77016687 | -0.006601726 | 1 | -5.13190344e-06 | 1.8287883e-05
2 | 0 | 0 | 0 | 0 | 41.0828 | 2.76842761 | 2.76897693 | -0.006620778 | 1 | -5.79598782e-06 | 1.83327811e-05
2 | 0 | 0 | 0 | 0 | 41.1828 | 2.76742744 | 2.76815724 | -0.006650517 | 1 | -6.46228409e-06 | 1.84096771e-05
2 | 0 | 0 | 0 | 0 | 41.2828 | 2.76642704 | 2.76698542 | -0.006663097 | 1 | -7.13089639e-06 | 1.84366909e-05
2 | 0 | 0 | 0 | 0 | 41.3828 | 2.76542687 | 2.76608992 | -0.006685007 | 1 | -7.80124356e-06 | 1.84913297e-05
2 | 0 | 0 | 0 | 0 | 41.4828 | 2.76442695 | 2.7650516 | -0.006706415 | 1 | -8.47359752e-06 | 1.85435838e-05
2 | 0 | 0 | 0 | 0 | 41.5828 | 2.76342678 | 2.76398253 | -0.006721297 | 1 | -9.14797602e-06 | 1.8577548e-05
2 | 0 | 0 | 0 | 0 | 41.6828 | 2.76242661 | 2.76296663 | -0.006724143 | 1 | -9.82306938e-06 | 1.85785811e-05
2 | 0 | 0 | 0 | 0 | 41.7828 | 2.76142621 | 2.76195574 | -0.006748135 | 1 | -1.0499577e-05 | 1.86380494e-05
2 | 0 | 0 | 0 | 0 | 41.8828 | 2.76042604 | 2.76095295 | -0.006773476 | 1 | -1.11786558e-05 | 1.87012502e-05
2 | 0 | 0 | 0 | 0 | 41.9828 | 2.75942612 | 2.7600975 | -0.006798449 | 1 | -1.18600974e-05 | 1.87643818e-05
2 | 0 | 0 | 0 | 0 | 42.0829 | 2.758425 | 2.75899601 | -0.006814621 | 1 | -1.25444358e-05 | 1.88015129e-05
2 | 0 | 0 | 0 | 0 | 42.1829 | 2.75742626 | 2.75809336 | -0.00684286 | 1 | -1.32304003e-05 | 1.88732483e-05
2 | 0 | 0 | 1 | 0 | 42.283 | 2.75642538 | 2.75692534 | -0.006859191 | 1 | -1.39190215e-05 | 1.89102757e-05
2 | 0 | 0 | 1 | 0 | 42.383 | 2.75542521 | 2.75613213 | -0.006875005 | 1 | -1.46086268e-05 | 1.89484217e-05
2 | 0 | 0 | 1 | 0 | 42.483 | 2.75442529 | 2.755023 | -0.006911924 | 1 | -1.53009532e-05 | 1.90425108e-05
2 | 0 | 0 | 1 | 0 | 42.583 | 2.75342512 | 2.75396252 | -0.006929548 | 1 | -1.59959254e-05 | 1.90837145e-05
2 | 0 | 0 | 1 | 0 | 42.683 | 2.75242496 | 2.75309825 | -0.006951133 | 1 | -1.66929076e-05 | 1.9137151e-05
2 | 0 | 0 | 1 | 0 | 42.783 | 2.75142455 | 2.75205112 | -0.006981603 | 1 | -1.73923727e-05 | 1.92137286e-05
2 | 0 | 0 | 1 | 0 | 42.883 | 2.75042439 | 2.75104856 | -0.006990509 | 1 | -1.80939587e-05 | 1.92312291e-05
2 | 0 | 0 | 1 | 0 | 42.983 | 2.74942446 | 2.75004172 | -0.007006291 | 1 | -1.87965179e-05 | 1.92675925e-05
2 | 0 | 0 | 1 | 0 | 43.083 | 2.74842429 | 2.7491107 | -0.007037285 | 1 | -1.95014836e-05 | 1.93462747e-05
2 | 0 | 0 | 1 | 0 | 43.183 | 2.74742413 | 2.74801922 | -0.00705968 | 1 | -2.02092797e-05 | 1.94001368e-05
2 | 0 | 0 | 1 | 0 | 43.2831 | 2.74642324 | 2.74708271 | -0.00708866 | 1 | -2.09204063e-05 | 1.94731347e-05
2 | 0 | 0 | 1 | 0 | 43.3831 | 2.74542403 | 2.7460413 | -0.007110045 | 1 | -2.16332974e-05 | 1.95244775e-05
2 | 0 | 0 | 0 | 0 | 43.4832 | 2.74442363 | 2.74496269 | -0.007134596 | 1 | -2.23493298e-05 | 1.95842003e-05
2 | 0 | 0 | 0 | 0 | 43.5832 | 2.74342346 | 2.74414754 | -0.007162711 | 1 | -2.30669957e-05 | 1.96555357e-05
2 | 0 | 0 | 0 | 0 | 43.6832 | 2.74242353 | 2.74297142 | -0.007190166 | 1 | -2.37875611e-05 | 1.97224199e-05
2 | 0 | 0 | 0 | 0 | 43.7832 | 2.74142313 | 2.74195981 | -0.007219046 | 1 | -2.45110423e-05 | 1.97943336e-05
2 | 0 | 0 | 0 | 0 | 43.8832 | 2.74042296 | 2.74100208 | -0.007237628 | 1 | -2.52367645e-05 | 1.98383532e-05
2 | 0 | 0 | 0 | 0 | 43.9832 | 2.7394228 | 2.74003506 | -0.007259052 | 1 | -2.59645403e-05 | 1.98900561e-05
2 | 0 | 0 | 0 | 0 | 44.0832 | 2.73842263 | 2.73911309 | -0.007294129 | 1 | -2.66952047e-05 | 1.99794449e-05
2 | 0 | 0 | 0 | 0 | 44.1832 | 2.7374227 | 2.73804355 | -0.007303507 | 1 | -2.74279682e-05 | 1.99973201e-05
2 | 0 | 0 | 0 | 0 | 44.2832 | 2.7364223 | 2.73711276 | -0.007318344 | 1 | -2.8161865e-05 | 2.00311333e-05
2 | 0 | 0 | 0 | 0 | 44.3832 | 2.73542213 | 2.73599386 | -0.00735677 | 1 | -2.88984284e-05 | 2.01280764e-05
2 | 0 | 0 | 0 | 0 | 44.4832 | 2.73442197 | 2.73502278 | -0.007379526 | 1 | -2.9638235e-05 | 2.01831699e-05
2 | 0 | 0 | 0 | 0 | 44.5832 | 2.73342228 | 2.73389602 | -0.007410527 | 1 | -3.03807592e-05 | 2.02596093e-05
2 | 0 | 0 | 1 | 0 | 44.6834 | 2.73242188 | 2.73294258 | -0.007445659 | 1 | -3.11279109e-05 | 2.03485579e-05
2 | 0 | 0 | 1 | 0 | 44.7834 | 2.73142147 | 2.73194408 | -0.007468303 | 1 | -3.18765815e-05 | 2.04029857e-05
2 | 0 | 0 | 1 | 0 | 44.8834 | 2.7304213 | 2.73084378 | -0.007497506 | 1 | -3.26278387e-05 | 2.04745193e-05
2 | 0 | 0 | 1 | 0 | 44.9834 | 2.72942114 | 2.72982812 | -0.007523193 | 1 | -3.33817734e-05 | 2.05370234e-05
2 | 0 | 0 | 1 | 0 | 45.0834 | 2.72842097 | 2.72901702 | -0.007553078 | 1 | -3.41385785e-05 | 2.06124787e-05
2 | 0 | 0 | 1 | 0 | 45.1834 | 2.72742105 | 2.72827744 | -0.007582091 | 1 | -3.48981557e-05 | 2.06860495e-05
2 | 0 | 0 | 1 | 0 | 45.2834 | 2.72642064 | 2.72699904 | -0.007604455 | 1 | -3.56604687e-05 | 2.07373414e-05
2 | 0 | 0 | 1 | 0 | 45.3834 | 2.72542048 | 2.72600508 | -0.007640928 | 1 | -3.64257758e-05 | 2.08292076e-05
2 | 0 | 0 | 1 | 0 | 45.4834 | 2.72442031 | 2.72484255 | -0.007651699 | 1 | -3.71932583e-05 | 2.08496749e-05
2 | 0 | 0 | 1 | 0 | 45.5834 | 2.72342014 | 2.72399569 | -0.007673364 | 1 | -3.79623089e-05 | 2.0902211e-05
2 | 0 | 0 | 1 | 0 | 45.6834 | 2.72242022 | 2.72305584 | -0.0077155 | 1 | -3.87347245e-05 | 2.10097369e-05
2 | 0 | 0 | 1 | 0 | 45.7834 | 2.72142053 | 2.72201443 | -0.007737719 | 1 | -3.95102652e-05 | 2.1062182e-05
2 | 0 | 0 | 0 | 0 | 45.8836 | 2.72041941 | 2.72098374 | -0.007762378 | 1 | -4.02897422e-05 | 2.11213046e-05
2 | 0 | 0 | 0 | 0 | 45.9836 | 2.71941948 | 2.71977639 | -0.007802888 | 1 | -4.10707908e-05 | 2.12221112e-05
2 | 0 | 0 | 0 | 0 | 46.0836 | 2.71841955 | 2.71893001 | -0.007833042 | 1 | -4.18555792e-05 | 2.12974937e-05
2 | 0 | 0 | 0 | 0 | 46.1836 | 2.71741939 | 2.71797204 | -0.007866794 | 1 | -4.26435727e-05 | 2.13817275e-05
2 | 0 | 0 | 0 | 0 | 46.2836 | 2.71641922 | 2.71701455 | -0.007897765 | 1 | -4.34346584e-05 | 2.14583433e-05
2 | 0 | 0 | 0 | 0 | 46.3836 | 2.71541882 | 2.71591401 | -0.007924231 | 1 | -4.42287637e-05 | 2.15215296e-05
2 | 0 | 0 | 0 | 0 | 46.4836 | 2.71441865 | 2.71489787 | -0.007959593 | 1 | -4.50259431e-05 | 2.16094832e-05
2 | 0 | 0 | 0 | 0 | 46.5836 | 2.71341872 | 2.71399808 | -0.007986088 | 1 | -4.5826102e-05 | 2.16742264e-05
2 | 0 | 0 | 0 | 0 | 46.6836 | 2.71241856 | 2.71295094 | -0.008018305 | 1 | -4.66293204e-05 | 2.1753267e-05
2 | 0 | 0 | 0 | 0 | 46.7836 | 2.71141839 | 2.71197081 | -0.008031627 | 1 | -4.74347507e-05 | 2.17815395e-05
2 | 0 | 0 | 0 | 0 | 46.8836 | 2.71041799 | 2.71102595 | -0.008057932 | 1 | -4.82421092e-05 | 2.18452642e-05
2 | 0 | 0 | 0 | 0 | 46.9836 | 2.70941782 | 2.70989466 | -0.008100861 | 1 | -4.90530911e-05 | 2.19524791e-05
2 | 0 | 0 | 0 | 0 | 47.0837 | 2.70841742 | 2.70911455 | -0.008129598 | 1 | -4.98683003e-05 | 2.20240108e-05
2 | 0 | 0 | 0 | 0 | 47.1837 | 2.70741868 | 2.70802498 | -0.008156831 | 1 | -5.06856159e-05 | 2.20889015e-05
2 | 0 | 0 | 1 | 0 | 47.2838 | 2.70641756 | 2.70691371 | -0.008199221 | 1 | -5.15072461e-05 | 2.21945829e-05
2 | 0 | 0 | 1 | 0 | 47.3838 | 2.70541716 | 2.70603609 | -0.008222589 | 1 | -5.23311428e-05 | 2.22506224e-05
2 | 0 | 0 | 1 | 0 | 47.4838 | 2.70441699 | 2.70514083 | -0.008252278 | 1 | -5.31577934e-05 | 2.23235747e-05
2 | 0 | 0 | 1 | 0 | 47.5838 | 2.70341706 | 2.70393777 | -0.00829073 | 1 | -5.39877583e-05 | 2.24176183e-05
2 | 0 | 0 | 1 | 0 | 47.6838 | 2.7024169 | 2.70292664 | -0.008320515 | 1 | -5.48213284e-05 | 2.24897431e-05
2 | 0 | 0 | 1 | 0 | 47.7838 | 2.70141673 | 2.70190191 | -0.00835402 | 1 | -5.56580344e-05 | 2.25717413e-05
2 | 0 | 0 | 1 | 0 | 47.8838 | 2.70041633 | 2.70105958 | -0.008389899 | 1 | -5.64980546e-05 | 2.26616175e-05
2 | 0 | 0 | 1 | 0 | 47.9838 | 2.69941616 | 2.69983459 | -0.008416321 | 1 | -5.73413345e-05 | 2.27226737e-05
2 | 0 | 0 | 1 | 0 | 48.0838 | 2.69841623 | 2.69902802 | -0.008434191 | 1 | -5.81866625e-05 | 2.27641176e-05
2 | 0 | 0 | 1 | 0 | 48.1838 | 2.69741607 | 2.69794989 | -0.00846994 | 1 | -5.90347918e-05 | 2.28514746e-05
2 | 0 | 0 | 1 | 0 | 48.2839 | 2.69641542 | 2.69687986 | -0.008507098 | 1 | -5.98874976e-05 | 2.29426223e-05
2 | 0 | 0 | 1 | 0 | 48.3839 | 2.69541645 | 2.69591498 | -0.008543217 | 1 | -6.07428774e-05 | 2.30317855e-05
2 | 0 | 0 | 0 | 0 | 48.484 | 2.69441533 | 2.69485354 | -0.008572936 | 1 | -6.16025573e-05 | 2.31028062e-05
2 | 0 | 0 | 0 | 0 | 48.584 | 2.6934154 | 2.69392228 | -0.008612529 | 1 | -6.24648965e-05 | 2.32014845e-05
2 | 0 | 0 | 0 | 0 | 48.684 | 2.69241524 | 2.69294214 | -0.00864978 | 1 | -6.33308227e-05 | 2.32933562e-05
2 | 0 | 0 | 0 | 0 | 48.784 | 2.69141555 | 2.69197989 | -0.008676334 | 1 | -6.42000887e-05 | 2.3356517e-05
2 | 0 | 0 | 0 | 0 | 48.884 | 2.69041491 | 2.6910708 | -0.008724793 | 1 | -6.5073189e-05 | 2.3479035e-05
2 | 0 | 0 | 0 | 0 | 48.984 | 2.68941474 | 2.68997049 | -0.008749625 | 1 | -6.59497455e-05 | 2.35362313e-05
2 | 0 | 0 | 0 | 0 | 49.084 | 2.68841457 | 2.68882966 | -0.008783007 | 1 | -6.68293214e-05 | 2.36160104e-05
2 | 0 | 0 | 0 | 0 | 49.184 | 2.68741441 | 2.68783617 | -0.008825109 | 1 | -6.77125281e-05 | 2.37204476e-05
2 | 0 | 0 | 0 | 0 | 49.284 | 2.68641472 | 2.68702984 | -0.008849739 | 1 | -6.859922e-05 | 2.37795139e-05
2 | 0 | 0 | 0 | 0 | 49.384 | 2.68541408 | 2.68607187 | -0.008867732 | 1 | -6.94879345e-05 | 2.38193643e-05
2 | 0 | 0 | 0 | 0 | 49.4841 | 2.68441343 | 2.68493128 | -0.008907844 | 1 | -7.03805126e-05 | 2.39169494e-05
2 | 0 | 0 | 0 | 0 | 49.5841 | 2.68341446 | 2.68399215 | -0.008940181 | 1 | -7.1275892e-05 | 2.39953752e-05
2 | 0 | 0 | 1 | 0 | 49.6842 | 2.68241358 | 2.68291759 | -0.008978751 | 1 | -7.21756951e-05 | 2.40892477e-05
2 | 0 | 0 | 1 | 0 | 49.7842 | 2.68141389 | 2.68195057 | -0.009014389 | 1 | -7.30782267e-05 | 2.41761463e-05
2 | 0 | 0 | 1 | 0 | 49.8842 | 2.68041325 | 2.68089032 | -0.009054935 | 1 | -7.39847819e-05 | 2.42752885e-05
2 | 0 | 0 | 1 | 0 | 49.9842 | 2.67941308 | 2.67997265 | -0.009089168 | 1 | -7.48948805e-05 | 2.43587219e-05
2 | 0 | 0 | 1 | 0 | 50.0842 | 2.67841291 | 2.67886758 | -0.009119323 | 1 | -7.5808297e-05 | 2.44294588e-05
2 | 0 | 0 | 1 | 0 | 50.1842 | 2.67741275 | 2.67794538 | -0.009162858 | 1 | -7.67254605e-05 | 2.45376323e-05
2 | 0 | 0 | 1 | 0 | 50.2842 | 2.67641306 | 2.676934 | -0.009198298 | 1 | -7.76464367e-05 | 2.46232357e-05
2 | 0 | 0 | 1 | 0 | 50.3842 | 2.67541242 | 2.67594481 | -0.00922336 | 1 | -7.8570396e-05 | 2.46812015e-05
2 | 0 | 0 | 1 | 0 | 50.4842 | 2.67441225 | 2.6749959 | -0.009271802 | 1 | -7.94981243e-05 | 2.48020333e-05
2 | 0 | 0 | 1 | 0 | 50.5842 | 2.67341208 | 2.6738553 | -0.00929574 | 1 | -8.04293741e-05 | 2.48554643e-05
2 | 0 | 0 | 1 | 0 | 50.6842 | 2.67241192 | 2.67301345 | -0.009314608 | 1 | -8.13627266e-05 | 2.48980723e-05
2 | 0 | 0 | 1 | 0 | 50.7843 | 2.67141175 | 2.67208219 | -0.009361822 | 1 | -8.23002702e-05 | 2.5015559e-05
2 | 0 | 0 | 0 | 0 | 50.8844 | 2.67041159 | 2.67097712 | -0.009394135 | 1 | -8.3242041e-05 | 2.50915182e-05
2 | 0 | 0 | 0 | 0 | 50.9844 | 2.66941142 | 2.66989017 | -0.009438776 | 1 | -8.41866495e-05 | 2.52004957e-05
2 | 0 | 0 | 0 | 0 | 51.0844 | 2.66841125 | 2.66911483 | -0.009482298 | 1 | -8.51355871e-05 | 2.53093422e-05
2 | 0 | 0 | 0 | 0 | 51.1844 | 2.66741109 | 2.66792536 | -0.009509388 | 1 | -8.60880973e-05 | 2.53703365e-05
2 | 0 | 0 | 0 | 0 | 51.2844 | 2.6664114 | 2.66703415 | -0.009566747 | 1 | -8.70449876e-05 | 2.55148407e-05
2 | 0 | 0 | 0 | 0 | 51.3844 | 2.66541076 | 2.66602731 | -0.009601438 | 1 | -8.80062653e-05 | 2.55976956e-05
2 | 0 | 0 | 0 | 0 | 51.4844 | 2.66441083 | 2.66497588 | -0.009638596 | 1 | -8.89712901e-05 | 2.56866242e-05
2 | 0 | 0 | 0 | 0 | 51.5844 | 2.66341066 | 2.66395116 | -0.009679894 | 1 | -8.99401202e-05 | 2.5786765e-05
2 | 0 | 0 | 0 | 0 | 51.6844 | 2.6624105 | 2.66299319 | -0.009716561 | 1 | -9.09129885e-05 | 2.58751352e-05
2 | 0 | 0 | 0 | 0 | 51.7844 | 2.66141057 | 2.66203976 | -0.009763532 | 1 | -9.18900332e-05 | 2.59909102e-05
2 | 0 | 0 | 0 | 0 | 51.8844 | 2.66041017 | 2.66099739 | -0.00978522 | 1 | -9.2870323e-05 | 2.60384459e-05
2 | 0 | 0 | 0 | 0 | 51.9844 | 2.65941048 | 2.66007113 | -0.009815308 | 1 | -9.38532248e-05 | 2.61094192e-05
2 | 0 | 0 | 1 | 0 | 52.1246 | 2.65800977 | 2.65867591 | -0.00986513 | 1 | -9.52402988e-05 | 2.62281828e-05
2 | 0 | 0 | 1 | 0 | 52.2246 | 2.65700936 | 2.65753078 | -0.009910898 | 1 | -9.62322374e-05 | 2.63385155e-05
2 | 0 | 0 | 1 | 0 | 52.3246 | 2.6560092 | 2.65652418 | -0.009947968 | 1 | -9.7228447e-05 | 2.64270184e-05
2 | 0 | 0 | 1 | 0 | 52.4246 | 2.65500927 | 2.6555481 | -0.009993929 | 1 | -9.82288766e-05 | 2.65393592e-05
2 | 0 | 0 | 1 | 0 | 52.5246 | 2.6540091 | 2.65455937 | -0.01003099 | 1 | -9.92332934e-05 | 2.66278475e-05
2 | 0 | 0 | 1 | 0 | 52.6246 | 2.65300894 | 2.65353465 | -0.01006435 | 1 | -0.000100241326 | 2.67061023e-05
2 | 0 | 0 | 1 | 0 | 52.7246 | 2.65200853 | 2.65253663 | -0.01011805 | 1 | -0.000101253769 | 2.68385011e-05
2 | 0 | 0 | 1 | 0 | 52.8246 | 2.65100837 | 2.65152526 | -0.01015053 | 1 | -0.000102270402 | 2.69143729e-05
2 | 0 | 0 | 1 | 0 | 52.9246 | 2.65000844 | 2.6504159 | -0.0101918 | 1 | -0.000103290775 | 2.70125092e-05
2 | 0 | 0 | 1 | 0 | 53.0246 | 2.64900827 | 2.64942241 | -0.01023439 | 1 | -0.000104315113 | 2.71152239e-05
2 | 0 | 0 | 1 | 0 | 53.1246 | 2.64800811 | 2.64844656 | -0.01026465 | 1 | -0.00010534325 | 2.71853769e-05
2 | 0 | 0 | 1 | 0 | 53.2247 | 2.64700723 | 2.64749241 | -0.010291 | 1 | -0.000106375155 | 2.72453453e-05
2 | 0 | 0 | 1 | 0 | 53.3247 | 2.64600825 | 2.64655375 | -0.01033676 | 1 | -0.000107409745 | 2.73567839e-05
2 | 0 | 0 | 0 | 0 | 53.4248 | 2.64500761 | 2.64551044 | -0.01037766 | 1 | -0.000108449822 | 2.74541981e-05
2 | 0 | 0 | 0 | 0 | 53.5248 | 2.64400744 | 2.64457917 | -0.01042754 | 1 | -0.000109493412 | 2.75764469e-05
2 | 0 | 0 | 0 | 0 | 53.6248 | 2.64300728 | 2.64345646 | -0.01046738 | 1 | -0.000110541347 | 2.76700539e-05
2 | 0 | 0 | 0 | 0 | 53.7248 | 2.64200687 | 2.64245415 | -0.01051209 | 1 | -0.000111593661 | 2.77777217e-05
2 | 0 | 0 | 0 | 0 | 53.8248 | 2.64100671 | 2.64142489 | -0.01056119 | 1 | -0.000112650436 | 2.78965799e-05
2 | 0 | 0 | 0 | 0 | 53.9248 | 2.64000678 | 2.64035559 | -0.01059768 | 1 | -0.000113711561 | 2.7981634e-05
2 | 0 | 0 | 0 | 0 | 54.0248 | 2.63900661 | 2.63946009 | -0.01064476 | 1 | -0.000114776965 | 2.80964159e-05
2 | 0 | 0 | 0 | 0 | 54.1248 | 2.63800645 | 2.63862705 | -0.01068554 | 1 | -0.000115846633 | 2.81951543e-05
2 | 0 | 0 | 0 | 0 | 54.2248 | 2.63700628 | 2.63747764 | -0.01071954 | 1 | -0.00011692012 | 2.82725359e-05
2 | 0 | 0 | 0 | 0 | 54.3248 | 2.63600588 | 2.63636351 | -0.0107739 | 1 | -0.000117998105 | 2.84039143e-05
2 | 0 | 0 | 0 | 0 | 54.4249 | 2.63500524 | 2.63546777 | -0.0107993 | 1 | -0.000119080883 | 2.84611942e-05
2 | 0 | 0 | 0 | 0 | 54.5249 | 2.6340065 | 2.63444877 | -0.01082781 | 1 | -0.000120165285 | 2.85253136e-05
2 | 0 | 0 | 1 | 0 | 54.625 | 2.63300586 | 2.63340521 | -0.0108834 | 1 | -0.000121255107 | 2.86603899e-05
2 | 0 | 0 | 1 | 0 | 54.725 | 2.63200545 | 2.632581 | -0.01091581 | 1 | -0.000122348327 | 2.8736742e-05
2 | 0 | 0 | 1 | 0 | 54.825 | 2.63100505 | 2.63145375 | -0.01096885 | 1 | -0.000123445876 | 2.88640276e-05
2 | 0 | 0 | 1 | 0 | 54.925 | 2.63000512 | 2.63055849 | -0.01101464 | 1 | -0.000124548184 | 2.8974644e-05
2 | 0 | 0 | 1 | 0 | 55.025 | 2.62900519 | 2.629529 | -0.01105519 | 1 | -0.000125654944 | 2.90699463e-05
2 | 0 | 0 | 1 | 0 | 55.125 | 2.62800503 | 2.62853122 | -0.01110301 | 1 | -0.000126766085 | 2.91845972e-05
2 | 0 | 0 | 1 | 0 | 55.225 | 2.62700462 | 2.62742162 | -0.01114583 | 1 | -0.000127881707 | 2.9284789e-05
2 | 0 | 0 | 1 | 0 | 55.325 | 2.62600422 | 2.62641931 | -0.0111884 | 1 | -0.000129001754 | 2.93854337e-05
2 | 0 | 0 | 1 | 0 | 55.425 | 2.62500429 | 2.62533236 | -0.01123776 | 1 | -0.000130126209 | 2.95028676e-05
2 | 0 | 0 | 1 | 0 | 55.525 | 2.62400436 | 2.62441444 | -0.01127514 | 1 | -0.000131255103 | 2.95906339e-05
2 | 0 | 0 | 1 | 0 | 55.625 | 2.6230042 | 2.62357235 | -0.01132574 | 1 | -0.000132388435 | 2.9713905e-05
2 | 0 | 0 | 1 | 0 | 55.725 | 2.62200427 | 2.62246776 | -0.01135903 | 1 | -0.000133525755 | 2.97886872e-05
2 | 0 | 0 | 0 | 0 | 55.8252 | 2.62100339 | 2.62136602 | -0.01138956 | 1 | -0.000134668648 | 2.98562063e-05
2 | 0 | 0 | 0 | 0 | 55.9252 | 2.62000346 | 2.62051582 | -0.01145253 | 1 | -0.000135814102 | 3.00115371e-05
2 | 0 | 0 | 0 | 0 | 56.0252 | 2.61900353 | 2.61942434 | -0.01149279 | 1 | -0.000136964591 | 3.01044875e-05
2 | 0 | 0 | 0 | 0 | 56.1252 | 2.61800337 | 2.61847544 | -0.01153677 | 1 | -0.000138119358 | 3.02087537e-05
2 | 0 | 0 | 0 | 0 | 56.2252 | 2.61700296 | 2.61735249 | -0.01159008 | 1 | -0.000139278767 | 3.03353263e-05
2 | 0 | 0 | 0 | 0 | 56.3252 | 2.61600256 | 2.61655068 | -0.01163737 | 1 | -0.00014044343 | 3.04497644e-05
2 | 0 | 0 | 0 | 0 | 56.4252 | 2.61500263 | 2.61556625 | -0.01168869 | 1 | -0.000141613142 | 3.0572548e-05
2 | 0 | 0 | 0 | 0 | 56.5252 | 2.6140027 | 2.61448359 | -0.01173426 | 1 | -0.000142787394 | 3.0679028e-05
2 | 0 | 0 | 0 | 0 | 56.6252 | 2.61300254 | 2.61344075 | -0.01177758 | 1 | -0.000143966303 | 3.07800001e-05
2 | 0 | 0 | 0 | 0 | 56.7252 | 2.61200213 | 2.61258554 | -0.01182379 | 1 | -0.000145149694 | 3.08906674e-05
2 | 0 | 0 | 0 | 0 | 56.8252 | 2.61100173 | 2.61151171 | -0.01186697 | 1 | -0.00014633745 | 3.09907409e-05
2 | 0 | 0 | 0 | 0 | 56.9252 | 2.61000252 | 2.6105938 | -0.01191666 | 1 | -0.00014752998 | 3.11095537e-05
2 | 0 | 0 | 1 | 0 | 57.0254 | 2.60900164 | 2.60975599 | -0.01194577 | 1 | -0.000148728708 | 3.11755357e-05
2 | 0 | 0 | 1 | 0 | 57.1254 | 2.60800171 | 2.60862446 | -0.01198811 | 1 | -0.000149928659 | 3.12724878e-05
2 | 0 | 0 | 1 | 0 | 57.2254 | 2.60700154 | 2.60770249 | -0.01204268 | 1 | -0.000151133543 | 3.14037279e-05
2 | 0 | 0 | 1 | 0 | 57.3254 | 2.60600114 | 2.60652161 | -0.01209465 | 1 | -0.000152343608 | 3.15249636e-05
2 | 0 | 0 | 1 | 0 | 57.4254 | 2.60500097 | 2.60552359 | -0.01213763 | 1 | -0.00015355846 | 3.1624877e-05
2 | 0 | 0 | 1 | 0 | 57.5254 | 2.60400105 | 2.60459256 | -0.01219709 | 1 | -0.000154778463 | 3.17684389e-05
2 | 0 | 0 | 1 | 0 | 57.6254 | 2.60300088 | 2.60367489 | -0.0122328 | 1 | -0.00015600308 | 3.18502425e-05
2 | 0 | 0 | 1 | 0 | 57.7254 | 2.60200071 | 2.6028192 | -0.01227327 | 1 | -0.000157231567 | 3.19451028e-05
2 | 0 | 0 | 1 | 0 | 57.8254 | 2.60100031 | 2.60165644 | -0.01233294 | 1 | -0.000158465031 | 3.20860818e-05
2 | 0 | 0 | 1 | 0 | 57.9254 | 2.60000014 | 2.60052061 | -0.0123736 | 1 | -0.000159703704 | 3.21777952e-05
2 | 0 | 0 | 1 | 0 | 58.0254 | 2.59900022 | 2.5996027 | -0.01242838 | 1 | -0.000160947136 | 3.23088607e-05
2 | 0 | 0 | 1 | 0 | 58.1254 | 2.59800053 | 2.59867263 | -0.01247949 | 1 | -0.000162195647 | 3.24301218e-05
2 | 0 | 0 | 0 | 0 | 58.2256 | 2.59699917 | 2.59752083 | -0.01252638 | 1 | -0.000163451739 | 3.25375368e-05
2 | 0 | 0 | 0 | 0 | 58.3256 | 2.59599948 | 2.5967958 | -0.01255134 | 1 | -0.000164708777 | 3.25932779e-05
2 | 0 | 0 | 0 | 0 | 58.4256 | 2.59499931 | 2.59569526 | -0.01260611 | 1 | -0.000165969963 | 3.27216185e-05
2 | 0 | 0 | 0 | 0 | 58.5256 | 2.59399939 | 2.59457254 | -0.01266006 | 1 | -0.00016723662 | 3.28474343e-05
2 | 0 | 0 | 0 | 0 | 58.6256 | 2.59299922 | 2.59359241 | -0.01270902 | 1 | -0.000168508239 | 3.29620052e-05
2 | 0 | 0 | 0 | 0 | 58.7256 | 2.59199905 | 2.59263444 | -0.01275506 | 1 | -0.000169784704 | 3.30692201e-05
2 | 0 | 0 | 0 | 0 | 58.8256 | 2.59099865 | 2.59168983 | -0.01280873 | 1 | -0.000171066189 | 3.31962619e-05
2 | 0 | 0 | 0 | 0 | 58.9256 | 2.58999848 | 2.5905807 | -0.01285961 | 1 | -0.000172352826 | 3.33138487e-05
2 | 0 | 0 | 0 | 0 | 59.0256 | 2.58899856 | 2.58963132 | -0.01290332 | 1 | -0.000173644279 | 3.3414839e-05
2 | 0 | 0 | 0 | 0 | 59.1256 | 2.58799839 | 2.58861113 | -0.01296705 | 1 | -0.00017494116 | 3.35666446e-05
2 | 0 | 0 | 0 | 0 | 59.2256 | 2.58699822 | 2.58764434 | -0.01300912 | 1 | -0.000176243178 | 3.36629673e-05
2 | 0 | 0 | 0 | 0 | 59.3256 | 2.58599782 | 2.58659291 | -0.0130562 | 1 | -0.00017754978 | 3.37710808e-05
2 | 0 | 0 | 0 | 0 | 59.4257 | 2.58499765 | 2.58575535 | -0.01311673 | 1 | -0.000178862902 | 3.39166654e-05
2 | 0 | 0 | 1 | 0 | 59.5258 | 2.58399773 | 2.58460999 | -0.01315572 | 1 | -0.000180181043 | 3.40024017e-05
2 | 0 | 0 | 1 | 0 | 59.6258 | 2.58299756 | 2.58362103 | -0.01319073 | 1 | -0.000181501484 | 3.40798397e-05
2 | 0 | 0 | 1 | 0 | 59.7258 | 2.58199763 | 2.58276606 | -0.01324687 | 1 | -0.00018282661 | 3.42135536e-05
2 | 0 | 0 | 1 | 0 | 59.8258 | 2.58099723 | 2.58171439 | -0.01329925 | 1 | -0.000184157267 | 3.43348656e-05
2 | 0 | 0 | 1 | 0 | 59.9258 | 2.57999706 | 2.58048916 | -0.01335742 | 1 | -0.000185493409 | 3.44686814e-05
2 | 0 | 0 | 1 | 0 | 60.0258 | 2.5789969 | 2.57973647 | -0.01340611 | 1 | -0.00018683479 | 3.45842418e-05
2 | 0 | 0 | 1 | 0 | 60.1258 | 2.57799697 | 2.57867575 | -0.01345656 | 1 | -0.000188181235 | 3.47001078e-05
2 | 0 | 0 | 1 | 0 | 60.2258 | 2.5769968 | 2.57753992 | -0.01350951 | 1 | -0.00018953273 | 3.48212925e-05
2 | 0 | 0 | 1 | 0 | 60.3258 | 2.5759964 | 2.57658172 | -0.0135584 | 1 | -0.000190889434 | 3.49343318e-05
2 | 0 | 0 | 1 | 0 | 60.4258 | 2.57499623 | 2.57565522 | -0.01362002 | 1 | -0.000192251726 | 3.50804621e-05
2 | 0 | 0 | 1 | 0 | 60.5258 | 2.57399607 | 2.57458115 | -0.01366831 | 1 | -0.000193619388 | 3.51901763e-05
2 | 0 | 0 | 1 | 0 | 60.6259 | 2.57299566 | 2.57355189 | -0.01371462 | 1 | -0.000194993248 | 3.52952775e-05
2 | 0 | 0 | 1 | 0 | 60.7259 | 2.57199669 | 2.57268858 | -0.0137794 | 1 | -0.000196371344 | 3.54501026e-05
2 | 0 | 0 | 0 | 0 | 60.826 | 2.57099557 | 2.57165837 | -0.01381823 | 1 | -0.000197755886 | 3.55357661e-05
2 | 0 | 0 | 0 | 0 | 60.926 | 2.5699954 | 2.57057595 | -0.01385799 | 1 | -0.000199142887 | 3.56230266e-05
2 | 0 | 0 | 0 | 0 | 61.026 | 2.56899524 | 2.5696404 | -0.01392461 | 1 | -0.000200535185 | 3.57812423e-05
2 | 0 | 0 | 0 | 0 | 61.126 | 2.56799531 | 2.56858897 | -0.01397521 | 1 | -0.000201933522 | 3.58965663e-05
2 | 0 | 0 | 0 | 0 | 61.226 | 2.56699514 | 2.56758213 | -0.01403339 | 1 | -0.000203337273 | 3.60318772e-05
2 | 0 | 0 | 0 | 0 | 61.326 | 2.56599474 | 2.56645465 | -0.01409244 | 1 | -0.00020474683 | 3.61676102e-05
2 | 0 | 0 | 0 | 0 | 61.426 | 2.56499457 | 2.56553698 | -0.01414394 | 1 | -0.000206161945 | 3.62867904e-05
2 | 0 | 0 | 0 | 0 | 61.526 | 2.56399441 | 2.56456566 | -0.0142079 | 1 | -0.000207582852 | 3.64371044e-05
2 | 0 | 0 | 0 | 0 | 61.626 | 2.56299448 | 2.56348324 | -0.0142596 | 1 | -0.000209009449 | 3.65542437e-05
2 | 0 | 0 | 0 | 0 | 61.726 | 2.56199431 | 2.56252527 | -0.01431365 | 1 | -0.000210441518 | 3.66790991e-05
2 | 0 | 0 | 0 | 0 | 61.826 | 2.56099391 | 2.56149149 | -0.01437227 | 1 | -0.000211879043 | 3.68144356e-05
2 | 0 | 0 | 0 | 0 | 61.9261 | 2.55999374 | 2.56049752 | -0.0144231 | 1 | -0.000213323583 | 3.69303125e-05
2 | 0 | 0 | 1 | 0 | 62.0262 | 2.55899358 | 2.55960703 | -0.01447477 | 1 | -0.000214773318 | 3.70497291e-05
2 | 0 | 0 | 1 | 0 | 62.1262 | 2.55799365 | 2.55859542 | -0.0145192 | 1 | -0.000216226268 | 3.71487622e-05
2 | 0 | 0 | 1 | 0 | 62.2262 | 2.55699348 | 2.55752611 | -0.01456807 | 1 | -0.000217683802 | 3.72582217e-05
2 | 0 | 0 | 1 | 0 | 62.3262 | 2.55599308 | 2.55663967 | -0.01464492 | 1 | -0.000219147856 | 3.74417905e-05
2 | 0 | 0 | 1 | 0 | 62.4262 | 2.55499291 | 2.55554342 | -0.01469815 | 1 | -0.000220618254 | 3.75617674e-05
2 | 0 | 0 | 1 | 0 | 62.5262 | 2.55399275 | 2.554528 | -0.01475294 | 1 | -0.000222094182 | 3.76867938e-05
2 | 0 | 0 | 1 | 0 | 62.6262 | 2.55299282 | 2.55335164 | -0.01482172 | 1 | -0.000223576106 | 3.78450713e-05
2 | 0 | 0 | 1 | 0 | 62.7262 | 2.55199265 | 2.55253649 | -0.0148707 | 1 | -0.000225064097 | 3.79579978e-05
2 | 0 | 0 | 1 | 0 | 62.8262 | 2.55099249 | 2.55158281 | -0.01493183 | 1 | -0.000226557589 | 3.80997881e-05
2 | 0 | 0 | 1 | 0 | 62.9262 | 2.54999208 | 2.55044675 | -0.01499443 | 1 | -0.000228057193 | 3.82424987e-05
2 | 0 | 0 | 1 | 0 | 63.0262 | 2.54899192 | 2.54956031 | -0.0150501 | 1 | -0.000229562866 | 3.8371134e-05
2 | 0 | 0 | 1 | 0 | 63.1263 | 2.54799199 | 2.54867816 | -0.01511767 | 1 | -0.000231076163 | 3.853007e-05
2 | 0 | 0 | 0 | 0 | 63.2264 | 2.54699183 | 2.54757285 | -0.01517501 | 1 | -0.000232595543 | 3.86594365e-05
2 | 0 | 0 | 0 | 0 | 63.3264 | 2.54599166 | 2.54656172 | -0.01523468 | 1 | -0.000234119449 | 3.87960572e-05
2 | 0 | 0 | 0 | 0 | 63.4264 | 2.54499125 | 2.54558611 | -0.01528126 | 1 | -0.000235648549 | 3.88997541e-05
2 | 0 | 0 | 0 | 0 | 63.5264 | 2.54399109 | 2.54457021 | -0.01533888 | 1 | -0.00023718286 | 3.90308523e-05
2 | 0 | 0 | 0 | 0 | 63.6264 | 2.54299116 | 2.54357219 | -0.01540971 | 1 | -0.000238723718 | 3.91957146e-05
2 | 0 | 0 | 0 | 0 | 63.7264 | 2.541991 | 2.54252982 | -0.01546897 | 1 | -0.000240270936 | 3.93303235e-05
2 | 0 | 0 | 0 | 0 | 63.8264 | 2.54099083 | 2.54150033 | -0.01552862 | 1 | -0.000241824149 | 3.9465991e-05
2 | 0 | 0 | 0 | 0 | 63.9264 | 2.53999043 | 2.54052925 | -0.0156013 | 1 | -0.000243383998 | 3.96355572e-05
2 | 0 | 0 | 0 | 0 | 64.0264 | 2.53899026 | 2.53958011 | -0.01566291 | 1 | -0.000244950439 | 3.97772201e-05
2 | 0 | 0 | 0 | 0 | 64.1264 | 2.53799033 | 2.53856874 | -0.01572561 | 1 | -0.000246523239 | 3.9920531e-05
2 | 0 | 0 | 0 | 0 | 64.2264 | 2.53699017 | 2.53765106 | -0.01579956 | 1 | -0.000248102704 | 4.00937788e-05
2 | 0 | 0 | 0 | 0 | 64.3264 | 2.53599 | 2.53664851 | -0.01585575 | 1 | -0.000249688863 | 4.02204714e-05
2 | 0 | 0 | 0 | 0 | 64.4265 | 2.53498983 | 2.53566003 | -0.01592141 | 1 | -0.000251282705 | 4.03712838e-05
2 | 0 | 0 | 1 | 0 | 64.5266 | 2.53398943 | 2.53460789 | -0.01598813 | 1 | -0.000252883008 | 4.05236424e-05
2 | 0 | 0 | 1 | 0 | 64.6266 | 2.5329895 | 2.53352976 | -0.01604881 | 1 | -0.00025448823 | 4.06601357e-05
2 | 0 | 0 | 1 | 0 | 64.7266 | 2.53198934 | 2.5325408 | -0.01609759 | 1 | -0.00025609872 | 4.07677908e-05
2 | 0 | 0 | 1 | 0 | 64.8266 | 2.53098917 | 2.53141809 | -0.01616636 | 1 | -0.000257715204 | 4.09238164e-05
2 | 0 | 0 | 1 | 0 | 64.9266 | 2.52998877 | 2.53056264 | -0.01623761 | 1 | -0.00025933882 | 4.10902976e-05
2 | 0 | 0 | 1 | 0 | 65.0266 | 2.5289886 | 2.5294795 | -0.01630791 | 1 | -0.000260969333 | 4.12505324e-05
2 | 0 | 0 | 1 | 0 | 65.1266 | 2.52798867 | 2.52842402 | -0.01636968 | 1 | -0.000262606627 | 4.13894886e-05
2 | 0 | 0 | 1 | 0 | 65.2266 | 2.52698851 | 2.52747965 | -0.0164496 | 1 | -0.000264251081 | 4.1576026e-05
2 | 0 | 0 | 1 | 0 | 65.3266 | 2.52598882 | 2.52666855 | -0.01651286 | 1 | -0.000265902519 | 4.17225347e-05
2 | 0 | 0 | 1 | 0 | 65.4266 | 2.52498817 | 2.52563024 | -0.01657517 | 1 | -0.000267560157 | 4.18627642e-05
2 | 0 | 0 | 1 | 0 | 65.5266 | 2.52398801 | 2.52444983 | -0.01665525 | 1 | -0.000269225042 | 4.20453507e-05
2 | 0 | 0 | 1 | 0 | 65.6267 | 2.52298832 | 2.52347445 | -0.0167184 | 1 | -0.000270898658 | 4.21884506e-05
2 | 0 | 0 | 0 | 0 | 65.7268 | 2.52198768 | 2.52266335 | -0.0167859 | 1 | -0.000272578938 | 4.23451711e-05
2 | 0 | 0 | 0 | 0 | 65.8268 | 2.52098799 | 2.52142024 | -0.0168662 | 1 | -0.000274264836 | 4.2526779e-05
2 | 0 | 0 | 0 | 0 | 65.9268 | 2.51998734 | 2.52044439 | -0.01692524 | 1 | -0.000275957776 | 4.2659125e-05
2 | 0 | 0 | 0 | 0 | 66.0268 | 2.51898718 | 2.51960206 | -0.01698387 | 1 | -0.00027765648 | 4.27925916e-05
2 | 0 | 0 | 0 | 0 | 66.1268 | 2.51798701 | 2.51863575 | -0.01706452 | 1 | -0.00027936211 | 4.29793145e-05
2 | 0 | 0 | 0 | 0 | 66.2268 | 2.51698685 | 2.51752615 | -0.01713605 | 1 | -0.00028107554 | 4.31404551e-05
2 | 0 | 0 | 0 | 0 | 66.3268 | 2.51598716 | 2.51656842 | -0.01721535 | 1 | -0.000282796507 | 4.33235982e-05
2 | 0 | 0 | 0 | 0 | 66.4268 | 2.51498652 | 2.51558399 | -0.01729004 | 1 | -0.0002845251 | 4.34945396e-05
2 | 0 | 0 | 0 | 0 | 66.5268 | 2.51398635 | 2.51453233 | -0.01736714 | 1 | -0.000286261347 | 4.36702467e-05
2 | 0 | 0 | 0 | 0 | 66.6268 | 2.51298618 | 2.51366806 | -0.01744589 | 1 | -0.000288005307 | 4.38531788e-05
2 | 0 | 0 | 0 | 0 | 66.7268 | 2.51198602 | 2.51261663 | -0.01751681 | 1 | -0.000289756863 | 4.40130389e-05
2 | 0 | 0 | 0 | 0 | 66.8268 | 2.51098633 | 2.51152062 | -0.01760054 | 1 | -0.000291516189 | 4.42041164e-05
2 | 0 | 0 | 1 | 0 | 66.927 | 2.50998545 | 2.51055813 | -0.01767891 | 1 | -0.000293287012 | 4.43839235e-05
2 | 0 | 0 | 1 | 0 | 67.027 | 2.50898552 | 2.50952888 | -0.01774564 | 1 | -0.000295061589 | 4.45331898e-05
2 | 0 | 0 | 1 | 0 | 67.127 | 2.50798535 | 2.50856638 | -0.0178408 | 1 | -0.000296844402 | 4.47548227e-05
2 | 0 | 0 | 1 | 0 | 67.227 | 2.50698519 | 2.50752378 | -0.01790613 | 1 | -0.000298635045 | 4.49000327e-05
2 | 0 | 0 | 1 | 0 | 67.327 | 2.5059855 | 2.50647688 | -0.01796775 | 1 | -0.000300432002 | 4.50357584e-05
2 | 0 | 0 | 1 | 0 | 67.427 | 2.50498486 | 2.50565267 | -0.01806004 | 1 | -0.000302236673 | 4.5252189e-05
2 | 0 | 0 | 1 | 0 | 67.527 | 2.50398469 | 2.5044899 | -0.01813769 | 1 | -0.000304050016 | 4.54256733e-05
2 | 0 | 0 | 1 | 0 | 67.627 | 2.50298452 | 2.50363445 | -0.01822098 | 1 | -0.000305871363 | 4.56186826e-05
2 | 0 | 0 | 1 | 0 | 67.727 | 2.50198436 | 2.50254273 | -0.01830505 | 1 | -0.000307701004 | 4.58091599e-05
2 | 0 | 0 | 1 | 0 | 67.827 | 2.50098467 | 2.50158048 | -0.01838359 | 1 | -0.000309538853 | 4.59880284e-05
2 | 0 | 0 | 1 | 0 | 67.927 | 2.49998426 | 2.50068951 | -0.01843687 | 1 | -0.000311383046 | 4.61048985e-05
2 | 0 | 0 | 1 | 0 | 68.027 | 2.4989841 | 2.49964237 | -0.01852297 | 1 | -0.000313234399 | 4.63007964e-05
2 | 0 | 0 | 0 | 0 | 68.1272 | 2.49798322 | 2.49865651 | -0.01861142 | 1 | -0.000315098325 | 4.65035373e-05
2 | 0 | 0 | 0 | 0 | 68.2272 | 2.49698377 | 2.49745917 | -0.01870608 | 1 | -0.00031696746 | 4.67176615e-05
2 | 0 | 0 | 0 | 0 | 68.3272 | 2.49598384 | 2.4966085 | -0.01878809 | 1 | -0.000318845588 | 4.69065089e-05
2 | 0 | 0 | 0 | 0 | 68.4272 | 2.49498343 | 2.4955883 | -0.01888275 | 1 | -0.000320732681 | 4.71235726e-05
2 | 0 | 0 | 0 | 0 | 68.5272 | 2.49398327 | 2.49453664 | -0.01895634 | 1 | -0.000322627922 | 4.72872744e-05
2 | 0 | 0 | 0 | 0 | 68.6272 | 2.49298286 | 2.49357843 | -0.01903362 | 1 | -0.000324530643 | 4.74618319e-05
2 | 0 | 0 | 0 | 0 | 68.7272 | 2.49198294 | 2.49260283 | -0.01913798 | 1 | -0.000326442649 | 4.77033755e-05
2 | 0 | 0 | 0 | 0 | 68.8272 | 2.49098301 | 2.49154711 | -0.01922205 | 1 | -0.000328363996 | 4.7892634e-05
2 | 0 | 0 | 0 | 0 | 68.9272 | 2.4899826 | 2.49066925 | -0.01931169 | 1 | -0.000330294133 | 4.80990275e-05
2 | 0 | 0 | 0 | 0 | 69.0272 | 2.48898244 | 2.48957753 | -0.01941096 | 1 | -0.000332233554 | 4.83250806e-05
2 | 0 | 0 | 0 | 0 | 69.1272 | 2.48798203 | 2.48843718 | -0.01949649 | 1 | -0.000334182376 | 4.85157798e-05
2 | 0 | 0 | 0 | 0 | 69.2272 | 2.48698211 | 2.48744369 | -0.01959164 | 1 | -0.00033614019 | 4.8733109e-05
2 | 0 | 0 | 0 | 0 | 69.3273 | 2.48598123 | 2.48650718 | -0.01968748 | 1 | -0.000338109472 | 4.89530466e-05
2 | 0 | 0 | 0 | 0 | 69.4273 | 2.48498249 | 2.48543024 | -0.01977628 | 1 | -0.000340086146 | 4.9152557e-05
2 | 0 | 0 | 1 | 0 | 69.5274 | 2.48398161 | 2.48440528 | -0.01987653 | 1 | -0.000342074258 | 4.93813495e-05
2 | 0 | 0 | 1 | 0 | 69.6274 | 2.4829812 | 2.48346043 | -0.01997303 | 1 | -0.000344070169 | 4.96022185e-05
2 | 0 | 0 | 1 | 0 | 69.7274 | 2.48198128 | 2.48241353 | -0.02006761 | 1 | -0.000346075714 | 4.98160989e-05
2 | 0 | 0 | 1 | 0 | 69.8274 | 2.48098135 | 2.48149586 | -0.02014408 | 1 | -0.000348089699 | 4.9987455e-05
2 | 0 | 0 | 1 | 0 | 69.9274 | 2.47998095 | 2.48050666 | -0.02023884 | 1 | -0.00035011227 | 5.02025759e-05
2 | 0 | 0 | 1 | 0 | 70.0274 | 2.47898078 | 2.47955775 | -0.02034433 | 1 | -0.00035214494 | 5.04449454e-05
2 | 0 | 0 | 1 | 0 | 70.1274 | 2.47798038 | 2.47837281 | -0.02044432 | 1 | -0.000354187621 | 5.06686592e-05
2 | 0 | 0 | 1 | 0 | 70.2274 | 2.47698045 | 2.47764635 | -0.02053819 | 1 | -0.00035624014 | 5.08863777e-05
2 | 0 | 0 | 1 | 0 | 70.3274 | 2.47598052 | 2.47651482 | -0.02064879 | 1 | -0.00035830299 | 5.11370235e-05
2 | 0 | 0 | 1 | 0 | 70.4274 | 2.47498012 | 2.4754591 | -0.0207411 | 1 | -0.000360375823 | 5.13437335e-05
2 | 0 | 0 | 1 | 0 | 70.5275 | 2.47397923 | 2.47449994 | -0.02083908 | 1 | -0.000362460385 | 5.15663087e-05
2 | 0 | 0 | 1 | 0 | 70.6275 | 2.4729805 | 2.4734056 | -0.0209497 | 1 | -0.000364553125 | 5.18171e-05
2 | 0 | 0 | 0 | 0 | 70.7276 | 2.47197962 | 2.47245598 | -0.02104685 | 1 | -0.000366658584 | 5.20374197e-05
2 | 0 | 0 | 0 | 0 | 70.8276 | 2.47097969 | 2.47144914 | -0.02115335 | 1 | -0.000368772104 | 5.2279418e-05
2 | 0 | 0 | 0 | 0 | 70.9276 | 2.46997952 | 2.47042418 | -0.02126351 | 1 | -0.000370896305 | 5.25298783e-05
2 | 0 | 0 | 0 | 0 | 71.0276 | 2.46897912 | 2.46951556 | -0.02136569 | 1 | -0.000373031246 | 5.27628981e-05
2 | 0 | 0 | 0 | 0 | 71.1276 | 2.46797895 | 2.46845078 | -0.02145696 | 1 | -0.000375175703 | 5.29654499e-05
2 | 0 | 0 | 0 | 0 | 71.2276 | 2.46697879 | 2.46747494 | -0.02156475 | 1 | -0.00037733026 | 5.32104859e-05
2 | 0 | 0 | 0 | 0 | 71.3276 | 2.46597886 | 2.46653032 | -0.02167927 | 1 | -0.00037949605 | 5.34725878e-05
2 | 0 | 0 | 0 | 0 | 71.4276 | 2.46497869 | 2.46543431 | -0.02179176 | 1 | -0.000381672988 | 5.37261622e-05
2 | 0 | 0 | 0 | 0 | 71.5276 | 2.46397829 | 2.46456552 | -0.02190033 | 1 | -0.000383861072 | 5.39747962e-05
2 | 0 | 0 | 0 | 0 | 71.6276 | 2.46297812 | 2.46363425 | -0.02201764 | 1 | -0.000386060448 | 5.42434173e-05
2 | 0 | 0 | 0 | 0 | 71.7277 | 2.46197724 | 2.46244884 | -0.0221329 | 1 | -0.000388273504 | 5.45011317e-05
2 | 0 | 0 | 0 | 0 | 71.8277 | 2.46097851 | 2.46164799 | -0.02224138 | 1 | -0.000390495668 | 5.47504351e-05
2 | 0 | 0 | 1 | 0 | 71.9278 | 2.45997787 | 2.4603374 | -0.02236811 | 1 | -0.000392731861 | 5.50331024e-05
2 | 0 | 0 | 1 | 0 | 72.0278 | 2.45897746 | 2.45945978 | -0.02247107 | 1 | -0.000394977309 | 5.52666934e-05
2 | 0 | 0 | 1 | 0 | 72.1278 | 2.45797729 | 2.4583993 | -0.02258917 | 1 | -0.000397233875 | 5.55331899e-05
2 | 0 | 0 | 1 | 0 | 72.2278 | 2.45697713 | 2.4574995 | -0.02271553 | 1 | -0.000399502489 | 5.58234096e-05
2 | 0 | 0 | 1 | 0 | 72.3278 | 2.4559772 | 2.45648813 | -0.02282328 | 1 | -0.000401782949 | 5.60651279e-05
2 | 0 | 0 | 1 | 0 | 72.4278 | 2.45497704 | 2.45550323 | -0.02293126 | 1 | -0.00040407409 | 5.6307792e-05
2 | 0 | 0 | 1 | 0 | 72.5278 | 2.45397663 | 2.45452309 | -0.02305468 | 1 | -0.000406376843 | 5.65882401e-05
2 | 0 | 0 | 1 | 0 | 72.6278 | 2.45297647 | 2.45348501 | -0.02317565 | 1 | -0.000408691936 | 5.68611104e-05
2 | 0 | 0 | 1 | 0 | 72.7278 | 2.4519763 | 2.45251822 | -0.02330504 | 1 | -0.000411019515 | 5.71560267e-05
2 | 0 | 0 | 1 | 0 | 72.8278 | 2.45097637 | 2.45143104 | -0.02342512 | 1 | -0.000413359376 | 5.74250589e-05
2 | 0 | 0 | 1 | 0 | 72.9278 | 2.44997621 | 2.45054007 | -0.02355219 | 1 | -0.00041571178 | 5.7715577e-05
2 | 0 | 0 | 1 | 0 | 73.0278 | 2.44897628 | 2.44953752 | -0.02367651 | 1 | -0.000418076612 | 5.7996509e-05
2 | 0 | 0 | 0 | 0 | 73.128 | 2.4479754 | 2.44848585 | -0.02380025 | 1 | -0.000420458673 | 5.8274567e-05
2 | 0 | 0 | 0 | 0 | 73.228 | 2.44697547 | 2.44750619 | -0.02393657 | 1 | -0.000422849087 | 5.85849011e-05
2 | 0 | 0 | 0 | 0 | 73.328 | 2.44597554 | 2.4464767 | -0.02406541 | 1 | -0.000425252569 | 5.88754665e-05
2 | 0 | 0 | 0 | 0 | 73.428 | 2.44497538 | 2.44550991 | -0.02418983 | 1 | -0.000427668856 | 5.91564785e-05
2 | 0 | 0 | 0 | 0 | 73.528 | 2.44397521 | 2.44452524 | -0.02433274 | 1 | -0.000430098589 | 5.9481994e-05
2 | 0 | 0 | 0 | 0 | 73.628 | 2.44297504 | 2.44360328 | -0.02444766 | 1 | -0.000432540954 | 5.97403923e-05
2 | 0 | 0 | 0 | 0 | 73.728 | 2.44197488 | 2.4425652 | -0.02456275 | 1 | -0.000434994785 | 5.99961313e-05
2 | 0 | 0 | 0 | 0 | 73.828 | 2.44097471 | 2.44167829 | -0.0247091 | 1 | -0.000437461771 | 6.0331673e-05
2 | 0 | 0 | 0 | 0 | 73.928 | 2.43997455 | 2.44070697 | -0.02484548 | 1 | -0.000439943047 | 6.06405338e-05
2 | 0 | 0 | 0 | 0 | 74.028 | 2.43897438 | 2.43974042 | -0.02498716 | 1 | -0.000442438235 | 6.09621966e-05
2 | 0 | 0 | 0 | 0 | 74.128 | 2.43797421 | 2.43873787 | -0.02513156 | 1 | -0.000444947626 | 6.12892763e-05
2 | 0 | 0 | 0 | 0 | 74.228 | 2.43697453 | 2.43754911 | -0.02526016 | 1 | -0.000447470724 | 6.15728786e-05
2 | 0 | 0 | 1 | 0 | 74.3282 | 2.43597388 | 2.43667936 | -0.02540928 | 1 | -0.000450012798 | 6.19142593e-05
2 | 0 | 0 | 1 | 0 | 74.4282 | 2.43497372 | 2.43557453 | -0.0255587 | 1 | -0.00045256468 | 6.22501248e-05
2 | 0 | 0 | 1 | 0 | 74.5282 | 2.43397355 | 2.43469238 | -0.0256977 | 1 | -0.000455130998 | 6.25659959e-05
2 | 0 | 0 | 1 | 0 | 74.6282 | 2.43297338 | 2.43363619 | -0.02584772 | 1 | -0.000457711722 | 6.2903935e-05
2 | 0 | 0 | 1 | 0 | 74.7282 | 2.43197322 | 2.43250489 | -0.02599478 | 1 | -0.000460307521 | 6.32324372e-05
2 | 0 | 0 | 1 | 0 | 74.8282 | 2.43097305 | 2.43161821 | -0.02614827 | 1 | -0.000462918368 | 6.35826e-05
2 | 0 | 0 | 1 | 0 | 74.9282 | 2.42997289 | 2.43050456 | -0.02628395 | 1 | -0.000465543388 | 6.38832717e-05
2 | 0 | 0 | 1 | 0 | 75.0282 | 2.42897272 | 2.42954636 | -0.02641888 | 1 | -0.00046818197 | 6.4185886e-05
2 | 0 | 0 | 1 | 0 | 75.1282 | 2.42797256 | 2.4286778 | -0.0265854 | 1 | -0.000470835803 | 6.45673717e-05
2 | 0 | 0 | 1 | 0 | 75.2282 | 2.42697239 | 2.42759061 | -0.02673758 | 1 | -0.000473505381 | 6.49079011e-05
2 | 0 | 0 | 1 | 0 | 75.3282 | 2.42597222 | 2.42657471 | -0.02689227 | 1 | -0.000476190442 | 6.52560993e-05
2 | 0 | 0 | 1 | 0 | 75.4282 | 2.42497206 | 2.42576838 | -0.02705695 | 1 | -0.000478891336 | 6.56338889e-05
2 | 0 | 0 | 1 | 0 | 75.5283 | 2.42397165 | 2.42456079 | -0.02720665 | 1 | -0.000481610856 | 6.59641737e-05
2 | 0 | 0 | 0 | 0 | 75.6284 | 2.42297173 | 2.42375469 | -0.02736607 | 1 | -0.00048434583 | 6.63286482e-05
2 | 0 | 0 | 0 | 0 | 75.7284 | 2.42197156 | 2.42257857 | -0.02753623 | 1 | -0.000487094396 | 6.67086933e-05
2 | 0 | 0 | 0 | 0 | 75.8284 | 2.42097139 | 2.42172289 | -0.02769146 | 1 | -0.000489859434 | 6.70610316e-05
2 | 0 | 0 | 0 | 0 | 75.9284 | 2.41997123 | 2.42072487 | -0.02786303 | 1 | -0.000492640887 | 6.74487237e-05
2 | 0 | 0 | 0 | 0 | 76.0284 | 2.41897106 | 2.41961122 | -0.02802774 | 1 | -0.000495438988 | 6.78162251e-05
2 | 0 | 0 | 0 | 0 | 76.1284 | 2.41797113 | 2.41862202 | -0.02819273 | 1 | -0.000498253678 | 6.81875536e-05
2 | 0 | 0 | 0 | 0 | 76.2284 | 2.41697073 | 2.41768193 | -0.02834077 | 1 | -0.00050108385 | 6.85189734e-05
2 | 0 | 0 | 0 | 0 | 76.3284 | 2.41597056 | 2.41671515 | -0.02850717 | 1 | -0.000503929798 | 6.88937071e-05
2 | 0 | 0 | 0 | 0 | 76.4284 | 2.41497064 | 2.41558313 | -0.02868825 | 1 | -0.000506793323 | 6.92988469e-05
2 | 0 | 0 | 0 | 0 | 76.5284 | 2.41397047 | 2.41456771 | -0.02885912 | 1 | -0.000509674312 | 6.96822972e-05
2 | 0 | 0 | 0 | 0 | 76.6284 | 2.4129703 | 2.41355181 | -0.02903251 | 1 | -0.000512572587 | 7.00714736e-05
2 | 0 | 0 | 0 | 0 | 76.7285 | 2.41196966 | 2.41262865 | -0.02922514 | 1 | -0.000515492167 | 7.05094135e-05
2 | 0 | 0 | 0 | 0 | 76.8285 | 2.41097069 | 2.41161442 | -0.02939798 | 1 | -0.000518426823 | 7.08966036e-05
2 | 0 | 0 | 1 | 0 | 76.9286 | 2.40996981 | 2.41066432 | -0.02957732 | 1 | -0.000521382259 | 7.13009795e-05
2 | 0 | 0 | 1 | 0 | 77.0286 | 2.40896964 | 2.40951085 | -0.0297649 | 1 | -0.000524352829 | 7.1718845e-05
2 | 0 | 0 | 1 | 0 | 77.1286 | 2.40796947 | 2.40861511 | -0.02994143 | 1 | -0.000527341792 | 7.21173783e-05
2 | 0 | 0 | 1 | 0 | 77.2286 | 2.40696907 | 2.40755486 | -0.03013012 | 1 | -0.000530349091 | 7.25399077e-05
2 | 0 | 0 | 1 | 0 | 77.3286 | 2.4059689 | 2.40655684 | -0.03032175 | 1 | -0.000533375191 | 7.29710227e-05
2 | 0 | 0 | 1 | 0 | 77.4286 | 2.40496898 | 2.40564799 | -0.03050308 | 1 | -0.000536420092 | 7.33796769e-05
2 | 0 | 0 | 1 | 0 | 77.5286 | 2.40396881 | 2.40454292 | -0.03067658 | 1 | -0.000539482629 | 7.37631563e-05
2 | 0 | 0 | 1 | 0 | 77.6286 | 2.40296865 | 2.40343356 | -0.03086461 | 1 | -0.000542563444 | 7.41810436e-05
2 | 0 | 0 | 1 | 0 | 77.7286 | 2.40196824 | 2.4024713 | -0.03106734 | 1 | -0.000545663817 | 7.46383885e-05
2 | 0 | 0 | 1 | 0 | 77.8286 | 2.40096807 | 2.40154457 | -0.03126691 | 1 | -0.000548784097 | 7.50888721e-05
2 | 0 | 0 | 1 | 0 | 77.9286 | 2.39996815 | 2.40064025 | -0.03145689 | 1 | -0.000551924051 | 7.55166766e-05
2 | 0 | 0 | 1 | 0 | 78.0287 | 2.39896774 | 2.39950395 | -0.03165977 | 1 | -0.000555086823 | 7.59677496e-05
2 | 0 | 0 | 0 | 0 | 78.1288 | 2.39796782 | 2.39851069 | -0.03184885 | 1 | -0.000558268977 | 7.63897988e-05
2 | 0 | 0 | 0 | 0 | 78.2288 | 2.39696741 | 2.39751267 | -0.03204542 | 1 | -0.000561467372 | 7.68293103e-05
2 | 0 | 0 | 0 | 0 | 78.3288 | 2.39596725 | 2.396559 | -0.03226283 | 1 | -0.000564686605 | 7.73197826e-05
2 | 0 | 0 | 0 | 0 | 78.4288 | 2.39496732 | 2.39558792 | -0.03246307 | 1 | -0.000567926501 | 7.77681271e-05
2 | 0 | 0 | 0 | 0 | 78.5288 | 2.39396715 | 2.39455867 | -0.03266989 | 1 | -0.000571186887 | 7.82299612e-05
2 | 0 | 0 | 0 | 0 | 78.6288 | 2.39296699 | 2.39353395 | -0.03288772 | 1 | -0.000574468344 | 7.87178651e-05
2 | 0 | 0 | 0 | 0 | 78.7288 | 2.39196658 | 2.39262056 | -0.03309035 | 1 | -0.000577770988 | 7.91726488e-05
2 | 0 | 0 | 0 | 0 | 78.8288 | 2.39096665 | 2.39157343 | -0.03328693 | 1 | -0.000581093365 | 7.9608144e-05
2 | 0 | 0 | 0 | 0 | 78.9288 | 2.38996673 | 2.39060664 | -0.03351026 | 1 | -0.000584436872 | 8.01098431e-05
2 | 0 | 0 | 0 | 0 | 79.0288 | 2.38896632 | 2.38946629 | -0.03372632 | 1 | -0.000587802497 | 8.05878954e-05
2 | 0 | 0 | 0 | 0 | 79.1288 | 2.38796616 | 2.38856149 | -0.03395291 | 1 | -0.000591190183 | 8.10986239e-05
2 | 0 | 0 | 0 | 0 | 79.2289 | 2.38696623 | 2.38764358 | -0.03417307 | 1 | -0.00059460348 | 8.15931126e-05
2 | 0 | 0 | 1 | 0 | 79.329 | 2.38596582 | 2.38660145 | -0.03439686 | 1 | -0.000598039187 | 8.20915884e-05
2 | 0 | 0 | 1 | 0 | 79.429 | 2.3849659 | 2.38555002 | -0.03462808 | 1 | -0.000601494045 | 8.260701e-05
2 | 0 | 0 | 1 | 0 | 79.529 | 2.38396549 | 2.38459206 | -0.03485056 | 1 | -0.000604971836 | 8.31043799e-05
2 | 0 | 0 | 1 | 0 | 79.629 | 2.38296533 | 2.38363433 | -0.03508779 | 1 | -0.000608472561 | 8.36364561e-05
2 | 0 | 0 | 1 | 0 | 79.729 | 2.38196516 | 2.38255596 | -0.0353183 | 1 | -0.000611996569 | 8.4147825e-05
2 | 0 | 0 | 1 | 0 | 79.829 | 2.38096499 | 2.38151789 | -0.03554854 | 1 | -0.000615543686 | 8.46594849e-05
2 | 0 | 0 | 1 | 0 | 79.929 | 2.37996507 | 2.38045311 | -0.03579336 | 1 | -0.000619114609 | 8.5204425e-05
2 | 0 | 0 | 1 | 0 | 80.029 | 2.37896466 | 2.37959766 | -0.03601912 | 1 | -0.000622708874 | 8.57110208e-05
2 | 0 | 0 | 1 | 0 | 80.129 | 2.3779645 | 2.37857294 | -0.03624422 | 1 | -0.000626325549 | 8.62095258e-05
2 | 0 | 0 | 1 | 0 | 80.229 | 2.37696433 | 2.37753034 | -0.0364964 | 1 | -0.000629966264 | 8.67712952e-05
2 | 0 | 0 | 1 | 0 | 80.329 | 2.37596416 | 2.37660384 | -0.03673719 | 1 | -0.000633631833 | 8.73097379e-05
2 | 0 | 0 | 1 | 0 | 80.429 | 2.37496424 | 2.37560129 | -0.03698877 | 1 | -0.000637322024 | 8.7870576e-05
2 | 0 | 0 | 1 | 0 | 80.5291 | 2.37396407 | 2.37450504 | -0.03724309 | 1 | -0.000641041144 | 8.84339024e-05
2 | 0 | 0 | 0 | 0 | 80.6292 | 2.37296367 | 2.37366748 | -0.03749031 | 1 | -0.00064478541 | 8.89895382e-05
2 | 0 | 0 | 0 | 0 | 80.7292 | 2.3719635 | 2.37263846 | -0.03774518 | 1 | -0.000648551038 | 8.95556659e-05
2 | 0 | 0 | 0 | 0 | 80.8292 | 2.37096334 | 2.37152457 | -0.03800846 | 1 | -0.000652342453 | 9.01379899e-05
2 | 0 | 0 | 0 | 0 | 80.9292 | 2.36996341 | 2.37059307 | -0.03826999 | 1 | -0.000656160235 | 9.07225694e-05
2 | 0 | 0 | 0 | 0 | 81.0292 | 2.368963 | 2.36958194 | -0.03853472 | 1 | -0.000660004152 | 9.13111799e-05
2 | 0 | 0 | 0 | 0 | 81.1292 | 2.36796284 | 2.36859298 | -0.03879442 | 1 | -0.000663874554 | 9.18881851e-05
2 | 0 | 0 | 0 | 0 | 81.2292 | 2.36696267 | 2.3674345 | -0.03906848 | 1 | -0.000667771674 | 9.24920751e-05
2 | 0 | 0 | 0 | 0 | 81.3292 | 2.36596251 | 2.36646771 | -0.03932343 | 1 | -0.000671694987 | 9.30576207e-05
2 | 0 | 0 | 0 | 0 | 81.4292 | 2.36496258 | 2.3655498 | -0.03958792 | 1 | -0.000675644318 | 9.36471988e-05
2 | 0 | 0 | 0 | 0 | 81.5292 | 2.36396217 | 2.36462283 | -0.03988036 | 1 | -0.000679621706 | 9.43020132e-05
2 | 0 | 0 | 0 | 0 | 81.6292 | 2.36296201 | 2.36352277 | -0.04015264 | 1 | -0.00068362715 | 9.49016903e-05
2 | 0 | 0 | 0 | 0 | 81.7293 | 2.36196208 | 2.36268091 | -0.04043151 | 1 | -0.000687664375 | 9.55267678e-05
2 | 0 | 0 | 1 | 0 | 81.8294 | 2.36096191 | 2.3614285 | -0.04072639 | 1 | -0.000691730122 | 9.61724436e-05
2 | 0 | 0 | 1 | 0 | 81.9294 | 2.35996151 | 2.36049294 | -0.04100964 | 1 | -0.000695820956 | 9.68029635e-05
2 | 0 | 0 | 1 | 0 | 82.0294 | 2.35896158 | 2.35963297 | -0.04130671 | 1 | -0.000699940778 | 9.74686845e-05
2 | 0 | 0 | 1 | 0 | 82.1294 | 2.35796118 | 2.35854602 | -0.04160444 | 1 | -0.000704090227 | 9.81259873e-05
2 | 0 | 0 | 1 | 0 | 82.2294 | 2.35696101 | 2.35746336 | -0.04189434 | 1 | -0.00070826913 | 9.87643725e-05
2 | 0 | 0 | 1 | 0 | 82.3294 | 2.35596108 | 2.35661721 | -0.04219763 | 1 | -0.000712477718 | 9.94436705e-05
2 | 0 | 0 | 1 | 0 | 82.4294 | 2.35496068 | 2.35541368 | -0.04249631 | 1 | -0.000716716342 | 0.000100096397
2 | 0 | 0 | 1 | 0 | 82.5294 | 2.35396075 | 2.35462093 | -0.04280423 | 1 | -0.000720985408 | 0.000100787736
2 | 0 | 0 | 1 | 0 | 82.6294 | 2.35296035 | 2.35346246 | -0.04309548 | 1 | -0.000725284335 | 0.000101423597
2 | 0 | 0 | 1 | 0 | 82.7294 | 2.35196018 | 2.35250449 | -0.0434013 | 1 | -0.000729613123 | 0.000102101752
2 | 0 | 0 | 1 | 0 | 82.8294 | 2.35096025 | 2.35165381 | -0.04372333 | 1 | -0.000733973458 | 0.000102822145
2 | 0 | 0 | 1 | 0 | 82.9294 | 2.34996033 | 2.35056663 | -0.0440389 | 1 | -0.000738365517 | 0.000103516366
2 | 0 | 0 | 0 | 0 | 83.0296 | 2.34895968 | 2.34960318 | -0.04435384 | 1 | -0.000742797973 | 0.000104213919
2 | 0 | 0 | 0 | 0 | 83.1296 | 2.34795952 | 2.34862399 | -0.04468928 | 1 | -0.000747254235 | 0.000104958308
2 | 0 | 0 | 0 | 0 | 83.2296 | 2.34695935 | 2.3476038 | -0.04500896 | 1 | -0.000751743093 | 0.000105663203
2 | 0 | 0 | 0 | 0 | 83.3296 | 2.34595942 | 2.3465476 | -0.04533449 | 1 | -0.000756264257 | 0.00010637955
2 | 0 | 0 | 0 | 0 | 83.4296 | 2.34495902 | 2.34562993 | -0.04567619 | 1 | -0.000760818715 | 0.000107139436
2 | 0 | 0 | 0 | 0 | 83.5296 | 2.34395909 | 2.34460974 | -0.04600839 | 1 | -0.000765407109 | 0.000107871725
2 | 0 | 0 | 0 | 0 | 83.6296 | 2.34295869 | 2.34354043 | -0.04634827 | 1 | -0.00077002903 | 0.000108619039
2 | 0 | 0 | 0 | 0 | 83.7296 | 2.34195852 | 2.34257817 | -0.04669379 | 1 | -0.000774685119 | 0.000109383858
2 | 0 | 0 | 0 | 0 | 83.8296 | 2.3409586 | 2.34163332 | -0.04703249 | 1 | -0.00077937555 | 0.000110132838
2 | 0 | 0 | 0 | 0 | 83.9296 | 2.33995819 | 2.34065342 | -0.04736476 | 1 | -0.000784099451 | 0.000110864494
2 | 0 | 0 | 0 | 0 | 84.0296 | 2.33895826 | 2.33958387 | -0.04771803 | 1 | -0.000788857637 | 0.000111640344
2 | 0 | 0 | 0 | 0 | 84.1296 | 2.33795834 | 2.33860874 | -0.04807406 | 1 | -0.000793651445 | 0.000112426416
2 | 0 | 0 | 1 | 0 | 84.2298 | 2.33695698 | 2.33765459 | -0.04843603 | 1 | -0.000798490597 | 0.000113226699
2 | 0 | 0 | 1 | 0 | 84.3298 | 2.33595777 | 2.33660364 | -0.04879039 | 1 | -0.000803356059 | 0.0001140038
2 | 0 | 0 | 1 | 0 | 84.4298 | 2.3349576 | 2.33562326 | -0.04916742 | 1 | -0.000808258192 | 0.000114836577
2 | 0 | 0 | 1 | 0 | 84.5298 | 2.33395767 | 2.33461642 | -0.04953695 | 1 | -0.000813197461 | 0.000115649789
2 | 0 | 0 | 1 | 0 | 84.6298 | 2.33295727 | 2.33353353 | -0.04990024 | 1 | -0.000818173517 | 0.00011644388
2 | 0 | 0 | 1 | 0 | 84.7298 | 2.33195686 | 2.33242869 | -0.05028742 | 1 | -0.000823187176 | 0.00011729182
2 | 0 | 0 | 1 | 0 | 84.8298 | 2.33095694 | 2.33157325 | -0.05066017 | 1 | -0.000828238728 | 0.000118117903
2 | 0 | 0 | 1 | 0 | 84.9298 | 2.32995677 | 2.33057094 | -0.05104114 | 1 | -0.000833328057 | 0.000118954988
2 | 0 | 0 | 1 | 0 | 85.0298 | 2.32895684 | 2.32944345 | -0.05143491 | 1 | -0.000838455977 | 0.000119814715
2 | 0 | 0 | 1 | 0 | 85.1298 | 2.32795644 | 2.32850385 | -0.05181151 | 1 | -0.000843622489 | 0.000120643301
2 | 0 | 0 | 1 | 0 | 85.2298 | 2.32695603 | 2.3275547 | -0.05218504 | 1 | -0.000848826312 | 0.000121463541
2 | 0 | 0 | 1 | 0 | 85.3298 | 2.32595611 | 2.32653451 | -0.05258362 | 1 | -0.000854068843 | 0.000122337602
2 | 0 | 0 | 0 | 0 | 85.43 | 2.32495522 | 2.32562041 | -0.05297848 | 1 | -0.000859361782 | 0.000123207836
2 | 0 | 0 | 0 | 0 | 85.53 | 2.32395601 | 2.32447171 | -0.05338888 | 1 | -0.000864684407 | 0.000124100945
2 | 0 | 0 | 0 | 0 | 85.63 | 2.32295561 | 2.3236475 | -0.05379204 | 1 | -0.000870047661 | 0.000124993749
2 | 0 | 0 | 0 | 0 | 85.73 | 2.3219552 | 2.32256031 | -0.05420447 | 1 | -0.000875451835 | 0.000125893144
2 | 0 | 0 | 0 | 0 | 85.83 | 2.32095528 | 2.32135725 | -0.05461538 | 1 | -0.000880896871 | 0.000126781815
2 | 0 | 0 | 0 | 0 | 85.93 | 2.31995511 | 2.32057762 | -0.05502402 | 1 | -0.000886383117 | 0.000127687512
2 | 0 | 0 | 0 | 0 | 86.03 | 2.31895518 | 2.31941485 | -0.05544973 | 1 | -0.000891911273 | 0.000128610933
2 | 0 | 0 | 0 | 0 | 86.13 | 2.31795478 | 2.31851912 | -0.05586992 | 1 | -0.000897481514 | 0.000129535489
2 | 0 | 0 | 0 | 0 | 86.23 | 2.31695437 | 2.3174901 | -0.05628961 | 1 | -0.00090309378 | 0.000130450615
2 | 0 | 0 | 0 | 0 | 86.33 | 2.31595445 | 2.31658101 | -0.05672976 | 1 | -0.000908749236 | 0.000131419089
2 | 0 | 0 | 0 | 0 | 86.43 | 2.31495428 | 2.31547189 | -0.05714384 | 1 | -0.000914447126 | 0.000132314948
2 | 0 | 0 | 0 | 0 | 86.53 | 2.31395435 | 2.31447387 | -0.05756755 | 1 | -0.000920186983 | 0.000133238587
2 | 0 | 0 | 0 | 0 | 86.6301 | 2.31295323 | 2.3134346 | -0.05801878 | 1 | -0.000925976376 | 0.000134222661
2 | 0 | 0 | 0 | 0 | 86.7301 | 2.31195426 | 2.31251383 | -0.05845801 | 1 | -0.000931804592 | 0.00013518495
2 | 0 | 0 | 1 | 0 | 86.8302 | 2.31095362 | 2.31138611 | -0.0589057 | 1 | -0.000937682984 | 0.000136153816
2 | 0 | 0 | 1 | 0 | 86.9302 | 2.30995345 | 2.31043291 | -0.05935616 | 1 | -0.000943600317 | 0.000137138413
2 | 0 | 0 | 1 | 0 | 87.0302 | 2.30895352 | 2.30941248 | -0.05980237 | 1 | -0.000949562702 | 0.000138108342
2 | 0 | 0 | 1 | 0 | 87.1302 | 2.30795336 | 2.30841875 | -0.060269 | 1 | -0.00095557078 | 0.000139126088
2 | 0 | 0 | 1 | 0 | 87.2302 | 2.30695295 | 2.3074789 | -0.06072643 | 1 | -0.000961624901 | 0.000140124961
2 | 0 | 0 | 1 | 0 | 87.3302 | 2.30595279 | 2.30642748 | -0.06118769 | 1 | -0.000967725122 | 0.000141124983
2 | 0 | 0 | 1 | 0 | 87.4302 | 2.30495262 | 2.30541587 | -0.06165571 | 1 | -0.00097387156 | 0.00014214206
2 | 0 | 0 | 1 | 0 | 87.5302 | 2.30395269 | 2.30448031 | -0.06211876 | 1 | -0.000980064855 | 0.000143151468
2 | 0 | 0 | 1 | 0 | 87.6302 | 2.30295253 | 2.3033843 | -0.06259543 | 1 | -0.000986305182 | 0.000144181337
2 | 0 | 0 | 1 | 0 | 87.7302 | 2.30195212 | 2.30245781 | -0.06305773 | 1 | -0.000992592075 | 0.000145187762
2 | 0 | 0 | 1 | 0 | 87.8303 | 2.30095124 | 2.30134296 | -0.06352237 | 1 | -0.000998931704 | 0.000146186765
2 | 0 | 0 | 1 | 0 | 87.9303 | 2.29995251 | 2.30053377 | -0.06401715 | 1 | -0.00100531324 | 0.000147273618
2 | 0 | 0 | 0 | 0 | 88.0304 | 2.29895186 | 2.2993834 | -0.06450182 | 1 | -0.00101174996 | 0.000148314415
2 | 0 | 0 | 0 | 0 | 88.1304 | 2.2979517 | 2.29864383 | -0.06498811 | 1 | -0.00101822906 | 0.000149384519
2 | 0 | 0 | 0 | 0 | 88.2304 | 2.29695129 | 2.29740524 | -0.06549457 | 1 | -0.00102475763 | 0.000150467575
2 | 0 | 0 | 0 | 0 | 88.3304 | 2.29595113 | 2.29642081 | -0.0659775 | 1 | -0.00103133579 | 0.000151512111
2 | 0 | 0 | 0 | 0 | 88.4304 | 2.29495096 | 2.29542732 | -0.0664741 | 1 | -0.00103796297 | 0.000152586465
2 | 0 | 0 | 0 | 0 | 88.5304 | 2.29395103 | 2.29458523 | -0.06698216 | 1 | -0.0010446402 | 0.000153696266
2 | 0 | 0 | 0 | 0 | 88.6304 | 2.29295087 | 2.2934444 | -0.06748439 | 1 | -0.00105136819 | 0.000154771711
2 | 0 | 0 | 0 | 0 | 88.7304 | 2.29195046 | 2.29242849 | -0.06800008 | 1 | -0.00105814706 | 0.000155885311
2 | 0 | 0 | 0 | 0 | 88.8304 | 2.2909503 | 2.29142618 | -0.06851203 | 1 | -0.00106497726 | 0.000156990252
2 | 0 | 0 | 0 | 0 | 88.9304 | 2.28995013 | 2.29047728 | -0.06903237 | 1 | -0.00107185915 | 0.00015811708
2 | 0 | 0 | 0 | 0 | 89.0304 | 2.2889502 | 2.28960395 | -0.06953524 | 1 | -0.00107879215 | 0.000159208153
2 | 0 | 0 | 0 | 0 | 89.1304 | 2.28795052 | 2.28844142 | -0.07005178 | 1 | -0.00108577602 | 0.000160309399
2 | 0 | 0 | 1 | 0 | 89.2306 | 2.2869494 | 2.28741622 | -0.07059022 | 1 | -0.00109282695 | 0.000161469216
2 | 0 | 0 | 1 | 0 | 89.3306 | 2.28594947 | 2.28661442 | -0.07112139 | 1 | -0.00109991699 | 0.000162627184
2 | 0 | 0 | 1 | 0 | 89.4306 | 2.2849493 | 2.28555846 | -0.07164915 | 1 | -0.00110706023 | 0.000163758319
2 | 0 | 0 | 1 | 0 | 89.5306 | 2.28394938 | 2.28459167 | -0.07219985 | 1 | -0.00111425738 | 0.000164947181
2 | 0 | 0 | 1 | 0 | 89.6306 | 2.28294921 | 2.28347802 | -0.07273558 | 1 | -0.00112150866 | 0.000166090089
2 | 0 | 0 | 1 | 0 | 89.7306 | 2.2819488 | 2.28248429 | -0.07328221 | 1 | -0.00112881442 | 0.000167265491
2 | 0 | 0 | 1 | 0 | 89.8306 | 2.28094864 | 2.28168225 | -0.07383766 | 1 | -0.00113617501 | 0.000168474086
2 | 0 | 0 | 1 | 0 | 89.9306 | 2.27994847 | 2.28062654 | -0.07438541 | 1 | -0.0011435909 | 0.00016964534
2 | 0 | 0 | 1 | 0 | 90.0306 | 2.27894855 | 2.27960157 | -0.07494413 | 1 | -0.0011510622 | 0.000170842759
2 | 0 | 0 | 1 | 0 | 90.1306 | 2.27794862 | 2.27856827 | -0.07550649 | 1 | -0.00115858938 | 0.000172046697
2 | 0 | 0 | 1 | 0 | 90.2306 | 2.27694821 | 2.27760577 | -0.07606557 | 1 | -0.00116617279 | 0.000173247376
2 | 0 | 0 | 1 | 0 | 90.3306 | 2.27594852 | 2.276577 | -0.0766152 | 1 | -0.0011738115 | 0.000174420406
2 | 0 | 0 | 0 | 0 | 90.4308 | 2.2749474 | 2.27562809 | -0.07718906 | 1 | -0.0011815218 | 0.000175653593
2 | 0 | 0 | 0 | 0 | 90.5308 | 2.27394772 | 2.27484369 | -0.07776514 | 1 | -0.00118927448 | 0.000176903544
2 | 0 | 0 | 0 | 0 | 90.6308 | 2.27294779 | 2.27359605 | -0.0780263 | 1 | -0.00119707012 | 0.000177400289
2 | 0 | 0 | 0 | 0 | 90.7308 | 2.27194738 | 2.27277613 | -0.07872703 | 1 | -0.00120491209 | 0.000178928909
2 | 0 | 0 | 0 | 0 | 90.8308 | 2.27094698 | 2.27165794 | -0.07938891 | 1 | -0.0012128232 | 0.000180344461
2 | 0 | 0 | 0 | 0 | 90.9308 | 2.26994681 | 2.27062416 | -0.07996482 | 1 | -0.00122079521 | 0.000181570038
2 | 0 | 0 | 0 | 0 | 91.0308 | 2.26894689 | 2.26971531 | -0.08070646 | 1 | -0.00122883322 | 0.000183180688
2 | 0 | 0 | 0 | 0 | 91.1308 | 2.26794696 | 2.26860595 | -0.08132943 | 1 | -0.00123694015 | 0.000184504432
2 | 0 | 0 | 0 | 0 | 91.2308 | 2.26694655 | 2.26767039 | -0.08192052 | 1 | -0.00124510739 | 0.000185768731
2 | 0 | 0 | 0 | 0 | 91.3308 | 2.26594615 | 2.26674366 | -0.0825168 | 1 | -0.00125333422 | 0.000187044425
2 | 0 | 0 | 0 | 0 | 91.4308 | 2.26494598 | 2.26565194 | -0.08313704 | 1 | -0.00126162171 | 0.000188359583
2 | 0 | 0 | 0 | 0 | 91.5308 | 2.26394606 | 2.26465821 | -0.083738 | 1 | -0.00126997032 | 0.000189637954
2 | 0 | 0 | 0 | 0 | 91.6309 | 2.26294565 | 2.26363373 | -0.08434517 | 1 | -0.00127838785 | 0.00019092657
2 | 0 | 0 | 1 | 0 | 91.731 | 2.26194572 | 2.2626493 | -0.08498014 | 1 | -0.00128686742 | 0.000192280262
2 | 0 | 0 | 1 | 0 | 91.831 | 2.26094532 | 2.26166439 | -0.08561382 | 1 | -0.00129540206 | 0.000193629734
2 | 0 | 0 | 1 | 0 | 91.931 | 2.25994515 | 2.26080918 | -0.08625493 | 1 | -0.0013040005 | 0.000195005938
2 | 0 | 0 | 1 | 0 | 92.031 | 2.25894523 | 2.25966859 | -0.08689274 | 1 | -0.00131266285 | 0.000196348803
2 | 0 | 0 | 1 | 0 | 92.131 | 2.2579453 | 2.25855899 | -0.08753754 | 1 | -0.00132138946 | 0.000197708709
2 | 0 | 0 | 1 | 0 | 92.231 | 2.25694489 | 2.25764132 | -0.08819213 | 1 | -0.00133018091 | 0.000199106202
2 | 0 | 0 | 1 | 0 | 92.331 | 2.25594449 | 2.25660348 | -0.08883924 | 1 | -0.00133903744 | 0.000200474955
2 | 0 | 0 | 1 | 0 | 92.431 | 2.25494432 | 2.25564528 | -0.08950035 | 1 | -0.00134795962 | 0.000201881048
2 | 0 | 0 | 1 | 0 | 92.531 | 2.2539444 | 2.2546742 | -0.09016863 | 1 | -0.00135694805 | 0.000203300879
2 | 0 | 0 | 1 | 0 | 92.631 | 2.25294447 | 2.25368047 | -0.09082572 | 1 | -0.00136600283 | 0.000204692144
2 | 0 | 0 | 1 | 0 | 92.731 | 2.25194454 | 2.25277162 | -0.09151073 | 1 | -0.00137512479 | 0.000206152763
2 | 0 | 0 | 1 | 0 | 92.8311 | 2.25094366 | 2.25156808 | -0.09217441 | 1 | -0.00138432335 | 0.00020753697
2 | 0 | 0 | 1 | 0 | 92.9311 | 2.24994445 | 2.25061631 | -0.09284073 | 1 | -0.00139357906 | 0.000208948855
2 | 0 | 0 | 0 | 0 | 93.0312 | 2.24894357 | 2.2497108 | -0.09354357 | 1 | -0.00140291266 | 0.000210445985
2 | 0 | 0 | 0 | 0 | 93.1312 | 2.24794364 | 2.24867296 | -0.09423289 | 1 | -0.00141230668 | 0.000211898951
2 | 0 | 0 | 0 | 0 | 93.2312 | 2.24694371 | 2.24759889 | -0.09494053 | 1 | -0.00142177078 | 0.000213388223
2 | 0 | 0 | 0 | 0 | 93.3312 | 2.24594307 | 2.24653411 | -0.0956495 | 1 | -0.00143130543 | 0.000214879867
2 | 0 | 0 | 0 | 0 | 93.4312 | 2.2449429 | 2.24561167 | -0.09636208 | 1 | -0.0014409112 | 0.000216391811
2 | 0 | 0 | 0 | 0 | 93.5312 | 2.24394274 | 2.24468088 | -0.0970847 | 1 | -0.00145058881 | 0.000217924156
2 | 0 | 0 | 0 | 0 | 93.6312 | 2.24294281 | 2.24360251 | -0.09780865 | 1 | -0.00146033871 | 0.00021944374
2 | 0 | 0 | 0 | 0 | 93.7312 | 2.24194288 | 2.24258661 | -0.09854512 | 1 | -0.00147016172 | 0.000220995978
2 | 0 | 0 | 0 | 0 | 93.8312 | 2.24094224 | 2.24142838 | -0.09928764 | 1 | -0.00148005853 | 0.000222546121
2 | 0 | 0 | 0 | 0 | 93.9512 | 2.2397418 | 2.2404201 | -0.1001318 | 1 | -0.00149203907 | 0.0002243372
2 | 0 | 0 | 0 | 0 | 94.0712 | 2.23854232 | 2.23908496 | -0.1010259 | 1 | -0.00150410773 | 0.000226205564
2 | 0 | 0 | 1 | 0 | 94.1714 | 2.23754144 | 2.23819351 | -0.1017859 | 1 | -0.00151427393 | 0.000227816519
2 | 0 | 0 | 1 | 0 | 94.2714 | 2.23654151 | 2.23712897 | -0.1025558 | 1 | -0.00152449624 | 0.000229430458
2 | 0 | 0 | 1 | 0 | 94.3714 | 2.23554134 | 2.23603725 | -0.1033455 | 1 | -0.0015347969 | 0.000231084428
2 | 0 | 0 | 1 | 0 | 94.4714 | 2.23454142 | 2.23513746 | -0.1041491 | 1 | -0.00154517719 | 0.000232787628
2 | 0 | 0 | 1 | 0 | 94.5714 | 2.23354125 | 2.2341795 | -0.1049457 | 1 | -0.00155563746 | 0.000234467458
2 | 0 | 0 | 1 | 0 | 94.6714 | 2.23254108 | 2.23322153 | -0.1057849 | 1 | -0.00156617968 | 0.00023624106
2 | 0 | 0 | 1 | 0 | 94.7714 | 2.23154068 | 2.23207211 | -0.1066106 | 1 | -0.00157680491 | 0.000237962653
2 | 0 | 0 | 1 | 0 | 94.8714 | 2.23054051 | 2.23134589 | -0.1074426 | 1 | -0.00158751348 | 0.000239741654
2 | 0 | 0 | 1 | 0 | 94.9714 | 2.22954059 | 2.23003602 | -0.1083111 | 1 | -0.00159830705 | 0.000241537593
2 | 0 | 0 | 1 | 0 | 95.0714 | 2.22854042 | 2.22914076 | -0.1091779 | 1 | -0.00160918711 | 0.000243372866
2 | 0 | 0 | 1 | 0 | 95.1714 | 2.22754025 | 2.22807121 | -0.1100621 | 1 | -0.00162015483 | 0.000245226081
2 | 0 | 0 | 1 | 0 | 95.2714 | 2.22654033 | 2.22707367 | -0.1109776 | 1 | -0.00163121242 | 0.000247155229
2 | 0 | 0 | 0 | 0 | 95.3716 | 2.22553968 | 2.2261107 | -0.1118849 | 1 | -0.00164238398 | 0.000249068195
2 | 0 | 0 | 0 | 0 | 95.4716 | 2.22453976 | 2.22514844 | -0.1127991 | 1 | -0.00165362388 | 0.000250994839
2 | 0 | 0 | 0 | 0 | 95.5716 | 2.22353959 | 2.22412372 | -0.1137638 | 1 | -0.00166495773 | 0.000253024773
2 | 0 | 0 | 0 | 0 | 95.6716 | 2.22253942 | 2.22333527 | -0.1147522 | 1 | -0.00167638948 | 0.000255132705
2 | 0 | 0 | 0 | 0 | 95.7716 | 2.22153926 | 2.22220802 | -0.1157748 | 1 | -0.00168792193 | 0.000257275766
2 | 0 | 0 | 0 | 0 | 95.8716 | 2.22053909 | 2.22125006 | -0.1168018 | 1 | -0.00169955671 | 0.000259446126
2 | 0 | 0 | 0 | 0 | 95.9716 | 2.21953893 | 2.22027874 | -0.1178631 | 1 | -0.00171129615 | 0.000261689012
2 | 0 | 0 | 0 | 0 | 96.0716 | 2.21853876 | 2.21922731 | -0.1189449 | 1 | -0.00172314257 | 0.000263965776
2 | 0 | 0 | 0 | 0 | 96.1716 | 2.21753836 | 2.21830487 | -0.1200525 | 1 | -0.00173509866 | 0.000266313116
2 | 0 | 0 | 0 | 0 | 96.2716 | 2.21653843 | 2.21713352 | -0.1211963 | 1 | -0.00174716779 | 0.000268708391
2 | 0 | 0 | 0 | 0 | 96.3716 | 2.21553826 | 2.21618009 | -0.1223465 | 1 | -0.00175935123 | 0.000271141878
2 | 0 | 0 | 0 | 0 | 96.4716 | 2.2145381 | 2.21516848 | -0.1235216 | 1 | -0.00177165109 | 0.000273621117
2 | 0 | 0 | 0 | 0 | 96.5717 | 2.21353722 | 2.21406722 | -0.1247521 | 1 | -0.00178408402 | 0.000276209437
2 | 0 | 0 | 0 | 0 | 96.6717 | 2.21253824 | 2.2132268 | -0.1259682 | 1 | -0.0017966266 | 0.000278796302
2 | 0 | 0 | 1 | 0 | 96.7718 | 2.2115376 | 2.21217465 | -0.1272001 | 1 | -0.00180930423 | 0.000281388871
2 | 0 | 0 | 1 | 0 | 96.8718 | 2.21053743 | 2.21116304 | -0.1284802 | 1 | -0.00182209478 | 0.000284090725
2 | 0 | 0 | 1 | 0 | 96.9718 | 2.20953727 | 2.21008492 | -0.1297835 | 1 | -0.00183501502 | 0.000286832539
2 | 0 | 0 | 1 | 0 | 97.0718 | 2.2085371 | 2.20914936 | -0.1311159 | 1 | -0.00184806704 | 0.000289654592
2 | 0 | 0 | 1 | 0 | 97.1718 | 2.2075367 | 2.20805335 | -0.1324537 | 1 | -0.00186125247 | 0.0002924648
2 | 0 | 0 | 1 | 0 | 97.2718 | 2.20653677 | 2.20728707 | -0.1338349 | 1 | -0.00187457423 | 0.000295411999
2 | 0 | 0 | 1 | 0 | 97.3718 | 2.2055366 | 2.20624471 | -0.1352429 | 1 | -0.00188803545 | 0.000298378931
2 | 0 | 0 | 1 | 0 | 97.4718 | 2.20453644 | 2.20512176 | -0.136661 | 1 | -0.00190163776 | 0.000301354186
2 | 0 | 0 | 1 | 0 | 97.5718 | 2.20353627 | 2.20408821 | -0.1380975 | 1 | -0.00191538304 | 0.000304379151
2 | 0 | 0 | 1 | 0 | 97.6718 | 2.20253587 | 2.20317912 | -0.1395645 | 1 | -0.00192927325 | 0.000307485578
2 | 0 | 0 | 1 | 0 | 97.7719 | 2.20153522 | 2.20228338 | -0.1410506 | 1 | -0.00194332551 | 0.000310633302
2 | 0 | 0 | 1 | 0 | 97.8719 | 2.20053625 | 2.20113945 | -0.142558 | 1 | -0.00195751362 | 0.000313789991
2 | 0 | 0 | 0 | 0 | 97.972 | 2.19953561 | 2.20014954 | -0.1440659 | 1 | -0.0019718667 | 0.000316966616
2 | 0 | 0 | 0 | 0 | 98.072 | 2.19853568 | 2.1990757 | -0.1455986 | 1 | -0.00198635738 | 0.000320182357
2 | 0 | 0 | 0 | 0 | 98.172 | 2.19753528 | 2.1980598 | -0.1471705 | 1 | -0.00200100336 | 0.000323489541
2 | 0 | 0 | 0 | 0 | 98.272 | 2.19653511 | 2.19706655 | -0.1487338 | 1 | -0.00201580604 | 0.000326778099
2 | 0 | 0 | 0 | 0 | 98.372 | 2.19553518 | 2.19620657 | -0.1503267 | 1 | -0.00203076657 | 0.000330148468
2 | 0 | 0 | 0 | 0 | 98.472 | 2.19453478 | 2.19509268 | -0.1519307 | 1 | -0.00204588706 | 0.000333502016
2 | 0 | 0 | 0 | 0 | 98.572 | 2.19353485 | 2.19408131 | -0.1535461 | 1 | -0.0020611689 | 0.00033689267
2 | 0 | 0 | 0 | 0 | 98.672 | 2.19253445 | 2.19313264 | -0.1551831 | 1 | -0.00207661325 | 0.00034033705
2 | 0 | 0 | 0 | 0 | 98.772 | 2.19153428 | 2.1921432 | -0.1568611 | 1 | -0.00209222315 | 0.000343862048
2 | 0 | 0 | 0 | 0 | 98.872 | 2.19053435 | 2.19114542 | -0.1585498 | 1 | -0.00210800185 | 0.000347405672
2 | 0 | 0 | 0 | 0 | 98.9721 | 2.18953347 | 2.19023538 | -0.160284 | 1 | -0.00212396774 | 0.000351059629
2 | 0 | 0 | 0 | 0 | 99.072 | 2.18853545 | 2.18895912 | -0.1619923 | 1 | -0.00214007357 | 0.000354594435
2 | 0 | 0 | 1 | 0 | 99.1722 | 2.18753362 | 2.1880579 | -0.1637371 | 1 | -0.00215640105 | 0.000358266203
2 | 0 | 0 | 1 | 0 | 99.2722 | 2.18653345 | 2.18701482 | -0.1654728 | 1 | -0.00217286986 | 0.00036189158
2 | 0 | 0 | 1 | 0 | 99.3722 | 2.18553352 | 2.18603063 | -0.1672067 | 1 | -0.00218951213 | 0.000365519023
2 | 0 | 0 | 1 | 0 | 99.4722 | 2.18453312 | 2.18520212 | -0.1690647 | 1 | -0.00220633415 | 0.000369440473
2 | 0 | 0 | 1 | 0 | 99.5722 | 2.18353319 | 2.18411016 | -0.1709227 | 1 | -0.00222334173 | 0.000373314106
2 | 0 | 0 | 1 | 0 | 99.6722 | 2.18253279 | 2.18317461 | -0.1727719 | 1 | -0.0022405351 | 0.000377191114
2 | 0 | 0 | 1 | 0 | 99.7722 | 2.18153262 | 2.18221211 | -0.1746823 | 1 | -0.00225791684 | 0.00038119388
2 | 0 | 0 | 1 | 0 | 99.8722 | 2.18053269 | 2.18100929 | -0.1766206 | 1 | -0.00227549067 | 0.000385211228
2 | 0 | 0 | 1 | 0 | 99.9722 | 2.17953229 | 2.18021178 | -0.178597 | 1 | -0.0022932603 | 0.000389379362
2 | 0 | 0 | 1 | 0 | 100.0722 | 2.17853236 | 2.17914248 | -0.1805962 | 1 | -0.00231122854 | 0.000393544935
2 | 0 | 0 | 1 | 0 | 100.1722 | 2.17753196 | 2.17806888 | -0.1826071 | 1 | -0.00232939748 | 0.000397730822
2 | 0 | 0 | 1 | 0 | 100.2722 | 2.17653275 | 2.17721391 | -0.184684 | 1 | -0.00234777108 | 0.000402096659
2 | 0 | 0 | 0 | 0 | 100.3724 | 2.17553163 | 2.1762104 | -0.1867941 | 1 | -0.00236639101 | 0.000406503241
2 | 0 | 0 | 0 | 0 | 100.4724 | 2.17453146 | 2.17510581 | -0.1889389 | 1 | -0.0023851872 | 0.000410962151
2 | 0 | 0 | 0 | 0 | 100.5724 | 2.17353153 | 2.17423272 | -0.1911216 | 1 | -0.00240419991 | 0.000415542861
2 | 0 | 0 | 0 | 0 | 100.6724 | 2.17253137 | 2.17319918 | -0.1933533 | 1 | -0.00242343335 | 0.000420195167
2 | 0 | 0 | 0 | 0 | 100.7724 | 2.17153096 | 2.17202735 | -0.1956441 | 1 | -0.00244289311 | 0.00042494433
2 | 0 | 0 | 0 | 0 | 100.8724 | 2.17053103 | 2.17122102 | -0.1979805 | 1 | -0.00246258406 | 0.000429859414
2 | 0 | 0 | 0 | 0 | 100.9724 | 2.16953087 | 2.17011595 | -0.2003417 | 1 | -0.00248251017 | 0.000434764632
2 | 0 | 0 | 0 | 0 | 101.0724 | 2.16853094 | 2.1691401 | -0.2028028 | 1 | -0.00250267773 | 0.000439907715
2 | 0 | 0 | 0 | 0 | 101.1724 | 2.16753054 | 2.16807985 | -0.2052848 | 1 | -0.00252309255 | 0.000445073791
2 | 0 | 0 | 0 | 0 | 101.2724 | 2.16653013 | 2.16718888 | -0.2078289 | 1 | -0.0025437586 | 0.000450404477
2 | 0 | 0 | 0 | 0 | 101.3724 | 2.1655302 | 2.16609287 | -0.2104416 | 1 | -0.00256468309 | 0.00045583598
2 | 0 | 0 | 0 | 0 | 101.4724 | 2.16453052 | 2.16513085 | -0.2131103 | 1 | -0.00258587161 | 0.000461411662
2 | 0 | 0 | 1 | 0 | 101.5726 | 2.16352987 | 2.16417718 | -0.2158766 | 1 | -0.00260737515 | 0.000467195146
2 | 0 | 0 | 1 | 0 | 101.6726 | 2.16252971 | 2.16295624 | -0.2186865 | 1 | -0.00262911455 | 0.000473009277
2 | 0 | 0 | 1 | 0 | 101.7726 | 2.1615293 | 2.16218567 | -0.2215296 | 1 | -0.0026511366 | 0.000478988077
2 | 0 | 0 | 1 | 0 | 101.8726 | 2.16052938 | 2.16119194 | -0.224394 | 1 | -0.00267344387 | 0.000484958437
2 | 0 | 0 | 1 | 0 | 101.9726 | 2.15952921 | 2.16009593 | -0.2272983 | 1 | -0.00269604009 | 0.000490986044
2 | 0 | 0 | 1 | 0 | 102.0726 | 2.15852928 | 2.15904021 | -0.230288 | 1 | -0.0027189313 | 0.000497201108
2 | 0 | 0 | 1 | 0 | 102.1726 | 2.15752888 | 2.15804219 | -0.233385 | 1 | -0.00274212728 | 0.000503654592
2 | 0 | 0 | 1 | 0 | 102.2726 | 2.15652847 | 2.15703058 | -0.2365819 | 1 | -0.00276563806 | 0.000510314305
2 | 0 | 0 | 1 | 0 | 102.3726 | 2.15552855 | 2.15600157 | -0.239809 | 1 | -0.0027894706 | 0.000517028559
2 | 0 | 0 | 1 | 0 | 102.4726 | 2.15452838 | 2.15495014 | -0.2431109 | 1 | -0.00281362887 | 0.000523891824
2 | 0 | 0 | 1 | 0 | 102.5726 | 2.15352845 | 2.15401006 | -0.2465151 | 1 | -0.00283812312 | 0.000530995952
2 | 0 | 0 | 1 | 0 | 102.6726 | 2.15252805 | 2.15309215 | -0.2500279 | 1 | -0.00286296406 | 0.000538333086
2 | 0 | 0 | 1 | 0 | 102.7727 | 2.1515274 | 2.15206695 | -0.2535899 | 1 | -0.00288818381 | 0.000545742398
2 | 0 | 0 | 0 | 0 | 102.8728 | 2.15052772 | 2.15100718 | -0.2572404 | 1 | -0.00291376468 | 0.000553325983
2 | 0 | 0 | 0 | 0 | 102.9728 | 2.14952755 | 2.15003586 | -0.2610626 | 1 | -0.0029396941 | 0.000561293971
2 | 0 | 0 | 0 | 0 | 103.0728 | 2.14852762 | 2.14914489 | -0.2649319 | 1 | -0.00296600861 | 0.000569377095
2 | 0 | 0 | 0 | 0 | 103.1728 | 2.14752722 | 2.14796853 | -0.2688589 | 1 | -0.00299271266 | 0.000577500556
2 | 0 | 0 | 0 | 0 | 103.2728 | 2.14652681 | 2.14705539 | -0.2728125 | 1 | -0.00301981089 | 0.000585743634
2 | 0 | 0 | 0 | 0 | 103.3728 | 2.14552689 | 2.14602613 | -0.2768822 | 1 | -0.00304731098 | 0.000594196434
2 | 0 | 0 | 0 | 0 | 103.4728 | 2.14452672 | 2.14509463 | -0.2810371 | 1 | -0.00307522272 | 0.000602851214
2 | 0 | 0 | 0 | 0 | 103.5728 | 2.14352679 | 2.14407897 | -0.2853026 | 1 | -0.00310355518 | 0.000611711177
2 | 0 | 0 | 0 | 0 | 103.6728 | 2.14252663 | 2.14313889 | -0.2896261 | 1 | -0.00313231768 | 0.000620709034
2 | 0 | 0 | 0 | 0 | 103.7728 | 2.14152622 | 2.14210534 | -0.29407 | 1 | -0.00316151837 | 0.000629928953
2 | 0 | 0 | 0 | 0 | 103.8728 | 2.14052606 | 2.14101815 | -0.2986038 | 1 | -0.00319116865 | 0.000639316218
2 | 0 | 0 | 0 | 0 | 103.9729 | 2.13952565 | 2.14006424 | -0.3031887 | 1 | -0.00322130532 | 0.000648843416
2 | 0 | 0 | 1 | 0 | 104.073 | 2.13852596 | 2.13914275 | -0.3078098 | 1 | -0.00325190253 | 0.000658449077
2 | 0 | 0 | 1 | 0 | 104.173 | 2.1375258 | 2.13798857 | -0.312394 | 1 | -0.00328292977 | 0.000667894725
2 | 0 | 0 | 1 | 0 | 104.273 | 2.13652539 | 2.13706613 | -0.3166489 | 1 | -0.00331439846 | 0.000676699739
2 | 0 | 0 | 1 | 0 | 104.373 | 2.13552523 | 2.13617063 | -0.3209484 | 1 | -0.00334629347 | 0.000685600564
2 | 0 | 0 | 1 | 0 | 104.473 | 2.13452506 | 2.13512397 | -0.3253555 | 1 | -0.0033786248 | 0.000694674323
2 | 0 | 0 | 1 | 0 | 104.573 | 2.13352513 | 2.13423276 | -0.3293133 | 1 | -0.00341137522 | 0.000702831137
2 | 0 | 0 | 1 | 0 | 104.673 | 2.13252497 | 2.13311887 | -0.3339476 | 1 | -0.00344455382 | 0.000712350011
2 | 0 | 0 | 1 | 0 | 104.773 | 2.13152456 | 2.13207626 | -0.3386178 | 1 | -0.00347819971 | 0.000721958873
2 | 0 | 0 | 1 | 0 | 104.873 | 2.1305244 | 2.13098478 | -0.3435198 | 1 | -0.0035123236 | 0.000732035376
2 | 0 | 0 | 1 | 0 | 104.973 | 2.12952423 | 2.13011575 | -0.3485938 | 1 | -0.00354694808 | 0.00074254506
2 | 0 | 0 | 1 | 0 | 105.073 | 2.1285243 | 2.12892628 | -0.3537678 | 1 | -0.00358208502 | 0.000753145607
2 | 0 | 0 | 1 | 0 | 105.173 | 2.12752414 | 2.12807536 | -0.3590328 | 1 | -0.00361774443 | 0.000764048949
2 | 0 | 0 | 1 | 0 | 105.2731 | 2.12652397 | 2.1270411 | -0.364268 | 1 | -0.00365396566 | 0.000774813117
2 | 0 | 0 | 0 | 0 | 105.3732 | 2.12552357 | 2.12599492 | -0.3694495 | 1 | -0.0036907075 | 0.000785447774
2 | 0 | 0 | 0 | 0 | 105.4732 | 2.1245234 | 2.12501884 | -0.3746608 | 1 | -0.00372793246 | 0.000796161243
2 | 0 | 0 | 0 | 0 | 105.5732 | 2.12352347 | 2.1241858 | -0.3792906 | 1 | -0.00376564823 | 0.000805683609
2 | 0 | 0 | 0 | 0 | 105.6732 | 2.12252331 | 2.12304974 | -0.3845538 | 1 | -0.00380385877 | 0.000816426764
2 | 0 | 0 | 0 | 0 | 105.7732 | 2.1215229 | 2.12205172 | -0.38991 | 1 | -0.00384260202 | 0.000827409152
2 | 0 | 0 | 0 | 0 | 105.8732 | 2.12052274 | 2.12114286 | -0.3953544 | 1 | -0.00388188544 | 0.000838603242
2 | 0 | 0 | 0 | 0 | 105.9732 | 2.11952257 | 2.12009597 | -0.4007815 | 1 | -0.00392171228 | 0.000849695178
2 | 0 | 0 | 0 | 0 | 106.0732 | 2.11852264 | 2.11911559 | -0.4057942 | 1 | -0.00396206044 | 0.000859924825
2 | 0 | 0 | 0 | 0 | 106.1732 | 2.11752272 | 2.11811757 | -0.4102272 | 1 | -0.00400288124 | 0.000868909352
2 | 0 | 0 | 0 | 0 | 106.2732 | 2.11652231 | 2.11717319 | -0.4142443 | 1 | -0.00404412346 | 0.000877026934
2 | 0 | 0 | 0 | 0 | 106.3732 | 2.11552191 | 2.11614847 | -0.4178836 | 1 | -0.00408574659 | 0.000884303823
2 | 0 | 0 | 0 | 0 | 106.4733 | 2.11452198 | 2.11505675 | -0.4234152 | 1 | -0.00412787357 | 0.000895547098
2 | 0 | 0 | 1 | 0 | 106.5734 | 2.11352181 | 2.11415243 | -0.4289186 | 1 | -0.00417055329 | 0.00090679928
2 | 0 | 0 | 1 | 0 | 106.6734 | 2.11252189 | 2.11308742 | -0.4344502 | 1 | -0.00421374291 | 0.000918031321
2 | 0 | 0 | 1 | 0 | 106.7734 | 2.11152148 | 2.11219668 | -0.4400038 | 1 | -0.0042574862 | 0.000929374655
2 | 0 | 0 | 1 | 0 | 106.8734 | 2.11052108 | 2.11119866 | -0.4455563 | 1 | -0.00430178503 | 0.000940657919
2 | 0 | 0 | 1 | 0 | 106.9734 | 2.10952091 | 2.11021399 | -0.4511804 | 1 | -0.00434664264 | 0.000952087285
2 | 0 | 0 | 1 | 0 | 107.0734 | 2.10852098 | 2.10901976 | -0.4568762 | 1 | -0.00439206697 | 0.000963561004
2 | 0 | 0 | 1 | 0 | 107.1734 | 2.10752106 | 2.10827589 | -0.4625955 | 1 | -0.0044380622 | 0.000975278963
2 | 0 | 0 | 1 | 0 | 107.2734 | 2.10652065 | 2.10713983 | -0.4683602 | 1 | -0.00448463159 | 0.00098690053
2 | 0 | 0 | 1 | 0 | 107.3734 | 2.10552025 | 2.10620856 | -0.4741145 | 1 | -0.004531777 | 0.000998583972
2 | 0 | 0 | 1 | 0 | 107.4734 | 2.10452008 | 2.10529971 | -0.4799117 | 1 | -0.00457950076 | 0.00101035798
2 | 0 | 0 | 1 | 0 | 107.5734 | 2.10352015 | 2.10418606 | -0.4857494 | 1 | -0.00462780567 | 0.00102210708
2 | 0 | 0 | 1 | 0 | 107.6735 | 2.10251927 | 2.10319567 | -0.4915835 | 1 | -0.00467674388 | 0.00103389623
2 | 0 | 0 | 1 | 0 | 107.7735 | 2.1015203 | 2.1021502 | -0.497444 | 1 | -0.00472621759 | 0.00104570214
2 | 0 | 0 | 0 | 0 | 107.8736 | 2.10051942 | 2.10100484 | -0.5032852 | 1 | -0.00477632554 | 0.00105740456
2 | 0 | 0 | 0 | 0 | 107.9736 | 2.09951925 | 2.10012269 | -0.5091364 | 1 | -0.00482696947 | 0.00106924889
2 | 0 | 0 | 0 | 0 | 108.0736 | 2.09851933 | 2.09902215 | -0.5150638 | 1 | -0.00487820152 | 0.00108113035
2 | 0 | 0 | 0 | 0 | 108.1736 | 2.0975194 | 2.09833145 | -0.5210076 | 1 | -0.00493002776 | 0.00109324662
2 | 0 | 0 | 0 | 0 | 108.2736 | 2.09651899 | 2.09723568 | -0.5269527 | 1 | -0.00498244818 | 0.00110514404
2 | 0 | 0 | 0 | 0 | 108.3736 | 2.09551859 | 2.09623289 | -0.5328964 | 1 | -0.00503546279 | 0.00111707486
2 | 0 | 0 | 0 | 0 | 108.4736 | 2.09451842 | 2.09523511 | -0.5388976 | 1 | -0.00508907577 | 0.00112911721
2 | 0 | 0 | 0 | 0 | 108.5736 | 2.0935185 | 2.09407234 | -0.5449539 | 1 | -0.00514329178 | 0.00114117295
2 | 0 | 0 | 0 | 0 | 108.6736 | 2.09251857 | 2.09313226 | -0.5510325 | 1 | -0.00519811502 | 0.00115338387
2 | 0 | 0 | 0 | 0 | 108.7736 | 2.09151816 | 2.09209824 | -0.557141 | 1 | -0.00525354734 | 0.00116559374
2 | 0 | 0 | 0 | 0 | 108.8736 | 2.090518 | 2.09122968 | -0.5631791 | 1 | -0.00530958688 | 0.00117773679
2 | 0 | 0 | 0 | 0 | 108.9737 | 2.08951807 | 2.09020948 | -0.5692764 | 1 | -0.00536628999 | 0.00118990697
2 | 0 | 0 | 1 | 0 | 109.0738 | 2.08851767 | 2.08907795 | -0.5754399 | 1 | -0.00542360684 | 0.00120213884
2 | 0 | 0 | 1 | 0 | 109.1738 | 2.08751774 | 2.0883069 | -0.5815895 | 1 | -0.00548148202 | 0.0012145373
2 | 0 | 0 | 1 | 0 | 109.2738 | 2.08651781 | 2.08705068 | -0.5877495 | 1 | -0.0055399728 | 0.00122666301
2 | 0 | 0 | 1 | 0 | 109.3738 | 2.08551717 | 2.08619523 | -0.5939875 | 1 | -0.00559908384 | 0.00123917393
2 | 0 | 0 | 1 | 0 | 109.4738 | 2.084517 | 2.08530855 | -0.6001981 | 1 | -0.00565881608 | 0.00125159835
2 | 0 | 0 | 1 | 0 | 109.5738 | 2.08351684 | 2.08418584 | -0.6063703 | 1 | -0.00571916858 | 0.00126378832
2 | 0 | 0 | 1 | 0 | 109.6738 | 2.08251715 | 2.08319235 | -0.6125755 | 1 | -0.0057801404 | 0.00127611251
2 | 0 | 0 | 1 | 0 | 109.7738 | 2.08151674 | 2.08226991 | -0.6187474 | 1 | -0.00584173109 | 0.0012883991
2 | 0 | 0 | 1 | 0 | 109.8738 | 2.08051658 | 2.08113861 | -0.6249859 | 1 | -0.00590394204 | 0.00130068243
2 | 0 | 0 | 1 | 0 | 109.9738 | 2.07951641 | 2.08022499 | -0.6312453 | 1 | -0.00596677838 | 0.00131313223
2 | 0 | 0 | 1 | 0 | 110.0738 | 2.07851601 | 2.0792048 | -0.6375118 | 1 | -0.00603024103 | 0.00132551754
2 | 0 | 0 | 1 | 0 | 110.1738 | 2.07751632 | 2.07811379 | -0.6438314 | 1 | -0.00609433325 | 0.00133795489
2 | 0 | 0 | 0 | 0 | 110.274 | 2.07651567 | 2.07714629 | -0.6501945 | 1 | -0.00615918916 | 0.00135054917
2 | 0 | 0 | 0 | 0 | 110.374 | 2.07551575 | 2.07608151 | -0.6565341 | 1 | -0.00622455077 | 0.00136301829
2 | 0 | 0 | 0 | 0 | 110.474 | 2.07451558 | 2.07511473 | -0.6628594 | 1 | -0.00629054522 | 0.00137550943
2 | 0 | 0 | 0 | 0 | 110.574 | 2.07351518 | 2.07420588 | -0.6690966 | 1 | -0.00635716878 | 0.0013878441
2 | 0 | 0 | 0 | 0 | 110.674 | 2.07251549 | 2.07317662 | -0.6753839 | 1 | -0.00642441772 | 0.00140019006
2 | 0 | 0 | 0 | 0 | 110.774 | 2.07151508 | 2.07208514 | -0.6815814 | 1 | -0.00649229065 | 0.00141229481
2 | 0 | 0 | 0 | 0 | 110.874 | 2.07051492 | 2.07102466 | -0.6875886 | 1 | -0.00656077499 | 0.00142401305
2 | 0 | 0 | 0 | 0 | 110.974 | 2.06951475 | 2.0701561 | -0.6933188 | 1 | -0.00662984466 | 0.0014352781
2 | 0 | 0 | 0 | 0 | 111.074 | 2.06851435 | 2.0691669 | -0.6991876 | 1 | -0.00669949269 | 0.00144673593
2 | 0 | 0 | 0 | 0 | 111.174 | 2.06751466 | 2.06809759 | -0.7052881 | 1 | -0.00676974142 | 0.0014586047
2 | 0 | 0 | 0 | 0 | 111.274 | 2.06651425 | 2.06711745 | -0.7117681 | 1 | -0.00684062066 | 0.00147130829
2 | 0 | 0 | 0 | 0 | 111.374 | 2.06551433 | 2.06614256 | -0.7181181 | 1 | -0.00691214111 | 0.00148373435
2 | 0 | 0 | 1 | 0 | 111.4742 | 2.06451321 | 2.06507635 | -0.724397 | 1 | -0.00698443595 | 0.00149593514
2 | 0 | 0 | 1 | 0 | 111.5742 | 2.06351376 | 2.06411886 | -0.7306793 | 1 | -0.00705721416 | 0.00150820881
2 | 0 | 0 | 1 | 0 | 111.6742 | 2.06251383 | 2.06300521 | -0.7369978 | 1 | -0.00713062473 | 0.00152043032
2 | 0 | 0 | 1 | 0 | 111.7742 | 2.06151366 | 2.06203389 | -0.7434575 | 1 | -0.00720467372 | 0.00153303461
2 | 0 | 0 | 1 | 0 | 111.8742 | 2.06051326 | 2.06113362 | -0.7498579 | 1 | -0.00727936579 | 0.0015455574
2 | 0 | 0 | 1 | 0 | 111.9742 | 2.05951309 | 2.06014919 | -0.7562122 | 1 | -0.00735469582 | 0.00155791
2 | 0 | 0 | 1 | 0 | 112.0742 | 2.05851293 | 2.05918241 | -0.7626029 | 1 | -0.0074306624 | 0.0015703385
2 | 0 | 0 | 1 | 0 | 112.1742 | 2.057513 | 2.05822444 | -0.7690579 | 1 | -0.00750727253 | 0.00158289378
2 | 0 | 0 | 1 | 0 | 112.2742 | 2.05651283 | 2.05718637 | -0.775498 | 1 | -0.0075845262 | 0.00159534393
2 | 0 | 0 | 1 | 0 | 112.3742 | 2.05551243 | 2.05609059 | -0.7819403 | 1 | -0.00766242435 | 0.00160774007
2 | 0 | 0 | 1 | 0 | 112.4742 | 2.05451226 | 2.05515933 | -0.7884529 | 1 | -0.0077409707 | 0.00162039627
2 | 0 | 0 | 1 | 0 | 112.5742 | 2.05351233 | 2.05413461 | -0.795011 | 1 | -0.0078201713 | 0.00163305958
2 | 0 | 0 | 0 | 0 | 112.6744 | 2.05251098 | 2.05310464 | -0.8013308 | 1 | -0.00790017564 | 0.00164521602
2 | 0 | 0 | 1 | 0 | 112.7743 | 2.05151272 | 2.05209398 | -0.8071999 | 1 | -0.00798054598 | 0.00165644998
2 | 0 | 0 | 0 | 0 | 112.8744 | 2.0505116 | 2.05126977 | -0.8137797 | 1 | -0.00806170236 | 0.00166928174
2 | 0 | 0 | 0 | 0 | 112.9744 | 2.04951143 | 2.05018258 | -0.8203326 | 1 | -0.00814343616 | 0.00168183155
2 | 0 | 0 | 0 | 0 | 113.0744 | 2.04851127 | 2.04901981 | -0.8268355 | 1 | -0.00822582282 | 0.00169420242
2 | 0 | 0 | 0 | 0 | 113.1744 | 2.04751134 | 2.04817319 | -0.8333658 | 1 | -0.00830885954 | 0.00170687749
2 | 0 | 0 | 0 | 0 | 113.2744 | 2.04651117 | 2.04713964 | -0.8399093 | 1 | -0.00839255005 | 0.0017194117
2 | 0 | 0 | 0 | 0 | 113.3744 | 2.04551077 | 2.04611039 | -0.8463469 | 1 | -0.00847688969 | 0.00173171924
2 | 0 | 0 | 0 | 0 | 113.4744 | 2.0445106 | 2.04512596 | -0.8528595 | 1 | -0.00856187753 | 0.00174420513
2 | 0 | 0 | 0 | 0 | 113.5744 | 2.04351044 | 2.04402518 | -0.8594848 | 1 | -0.00864752103 | 0.00175680849
2 | 0 | 0 | 0 | 0 | 113.6744 | 2.04251051 | 2.04311204 | -0.8660293 | 1 | -0.0087338239 | 0.00176939496
2 | 0 | 0 | 0 | 0 | 113.7744 | 2.04151034 | 2.04213619 | -0.8724723 | 1 | -0.00882077683 | 0.00178170716
2 | 0 | 0 | 0 | 0 | 113.8745 | 2.04050922 | 2.04111457 | -0.8785854 | 1 | -0.00890844129 | 0.00179329352
2 | 0 | 0 | 0 | 0 | 113.9745 | 2.03951049 | 2.04015827 | -0.8851306 | 1 | -0.00899665523 | 0.00180580653
2 | 0 | 0 | 1 | 0 | 114.0746 | 2.03850961 | 2.03920031 | -0.8916852 | 1 | -0.00908561144 | 0.00181832479
2 | 0 | 0 | 1 | 0 | 114.1746 | 2.03750968 | 2.03824234 | -0.8982742 | 1 | -0.00917513855 | 0.00183090055
2 | 0 | 0 | 1 | 0 | 114.2746 | 2.03650951 | 2.03706622 | -0.9048849 | 1 | -0.00926532596 | 0.00184331054
2 | 0 | 0 | 1 | 0 | 114.3746 | 2.03550959 | 2.03614831 | -0.9113427 | 1 | -0.0093561653 | 0.00185562891
2 | 0 | 0 | 1 | 0 | 114.4746 | 2.03450918 | 2.03511477 | -0.9179943 | 1 | -0.00944766216 | 0.00186822389
2 | 0 | 0 | 1 | 0 | 114.5746 | 2.03350902 | 2.03425026 | -0.9245935 | 1 | -0.00953982212 | 0.0018808546
2 | 0 | 0 | 1 | 0 | 114.6746 | 2.03250885 | 2.03305197 | -0.9310948 | 1 | -0.00963263586 | 0.00189296424
2 | 0 | 0 | 1 | 0 | 114.7746 | 2.03150868 | 2.03212523 | -0.9378314 | 1 | -0.00972611085 | 0.00190579088
2 | 0 | 0 | 1 | 0 | 114.8746 | 2.03050876 | 2.03126097 | -0.9443913 | 1 | -0.00982024893 | 0.00191830518
2 | 0 | 0 | 1 | 0 | 114.9746 | 2.02950835 | 2.03012896 | -0.9509411 | 1 | -0.00991504267 | 0.00193053298
2 | 0 | 0 | 1 | 0 | 115.0747 | 2.02850723 | 2.02901483 | -0.9576131 | 1 | -0.0100105936 | 0.00194301107
2 | 0 | 0 | 1 | 0 | 115.1747 | 2.0275085 | 2.02799058 | -0.9643189 | 1 | -0.010106721 | 0.00195562979
2 | 0 | 0 | 0 | 0 | 115.2748 | 2.02650785 | 2.02719307 | -0.9710267 | 1 | -0.010203613 | 0.00196845853
2 | 0 | 0 | 0 | 0 | 115.3748 | 2.02550793 | 2.02615929 | -0.9776605 | 1 | -0.0103010768 | 0.00198089588
2 | 0 | 0 | 0 | 0 | 115.4748 | 2.02450752 | 2.02520156 | -0.9843437 | 1 | -0.0103992056 | 0.00199349434
2 | 0 | 0 | 0 | 0 | 115.5748 | 2.02350736 | 2.02415013 | -0.9910649 | 1 | -0.0104980031 | 0.00200606417
2 | 0 | 0 | 0 | 0 | 115.6948 | 2.02230716 | 2.02290964 | -0.9989617 | 1 | -0.010617502 | 0.0020208091
2 | 0 | 0 | 0 | 0 | 115.8148 | 2.02110696 | 2.02164173 | -1.006919 | 1 | -0.0107378075 | 0.0020356297
2 | 0 | 0 | 0 | 0 | 115.9148 | 2.02010679 | 2.0208354 | -1.013104 | 1 | -0.0108388402 | 0.0020473171
2 | 0 | 0 | 0 | 0 | 116.0148 | 2.01910663 | 2.01974368 | -1.019196 | 1 | -0.0109404791 | 0.00205851393
2 | 0 | 0 | 0 | 0 | 116.1148 | 2.01810646 | 2.01864767 | -1.025859 | 1 | -0.0110427616 | 0.0020708472
2 | 0 | 0 | 0 | 0 | 116.2148 | 2.01710629 | 2.01767659 | -1.032508 | 1 | -0.0111457091 | 0.00208326732
2 | 0 | 0 | 0 | 0 | 116.3148 | 2.01610613 | 2.01680326 | -1.039257 | 1 | -0.0112493271 | 0.00209597731
2 | 0 | 0 | 1 | 0 | 116.415 | 2.01510525 | 2.01561284 | -1.046188 | 1 | -0.0113538355 | 0.00210870989
2 | 0 | 0 | 1 | 0 | 116.515 | 2.0141058 | 2.01474476 | -1.052956 | 1 | -0.0114588216 | 0.00212143688
2 | 0 | 0 | 1 | 0 | 116.615 | 2.01310563 | 2.0138092 | -1.059409 | 1 | -0.0115644718 | 0.00213344651
2 | 0 | 0 | 1 | 0 | 116.715 | 2.01210546 | 2.01270866 | -1.06618 | 1 | -0.011670785 | 0.0021459097
2 | 0 | 0 | 1 | 0 | 116.815 | 2.0111053 | 2.01180434 | -1.073054 | 1 | -0.0117777782 | 0.0021587736
2 | 0 | 0 | 1 | 0 | 116.915 | 2.01010513 | 2.01065469 | -1.079968 | 1 | -0.0118854586 | 0.00217144354
2 | 0 | 0 | 1 | 0 | 117.015 | 2.00910497 | 2.00967002 | -1.086957 | 1 | -0.0119938338 | 0.00218442408
2 | 0 | 0 | 1 | 0 | 117.115 | 2.00810504 | 2.00869894 | -1.093806 | 1 | -0.012102901 | 0.00219712709
2 | 0 | 0 | 1 | 0 | 117.215 | 2.00710464 | 2.00784349 | -1.100593 | 1 | -0.012212649 | 0.00220981892
2 | 0 | 0 | 1 | 0 | 117.315 | 2.00610447 | 2.00677419 | -1.107548 | 1 | -0.0123230824 | 0.00222259783
2 | 0 | 0 | 1 | 0 | 117.415 | 2.0051043 | 2.0056603 | -1.114438 | 1 | -0.0124342106 | 0.00223518396
2 | 0 | 0 | 1 | 0 | 117.515 | 2.00410438 | 2.00465775 | -1.121463 | 1 | -0.0125460336 | 0.00224814983
2 | 0 | 0 | 1 | 0 | 117.6151 | 2.00310397 | 2.00360608 | -1.128125 | 1 | -0.0126586538 | 0.00226031803
2 | 0 | 0 | 0 | 0 | 117.7152 | 2.00210381 | 2.00260377 | -1.134963 | 1 | -0.012771951 | 0.0022728818
2 | 0 | 0 | 0 | 0 | 117.8152 | 2.00110364 | 2.00163698 | -1.141705 | 1 | -0.0128858136 | 0.0022852784
2 | 0 | 0 | 0 | 0 | 117.9152 | 2.00010347 | 2.00070596 | -1.148802 | 1 | -0.0130003719 | 0.00229841541
2 | 0 | 0 | 0 | 0 | 118.0152 | 1.99910343 | 1.99967694 | -1.155733 | 1 | -0.0131156305 | 0.00231109257
2 | 0 | 0 | 0 | 0 | 118.1152 | 1.99810338 | 1.99874556 | -1.16269 | 1 | -0.0132315811 | 0.00232392107
2 | 0 | 0 | 0 | 0 | 118.2152 | 1.99710298 | 1.99776113 | -1.169538 | 1 | -0.0133482208 | 0.00233645737
2 | 0 | 0 | 0 | 0 | 118.3152 | 1.99610281 | 1.9966917 | -1.17651 | 1 | -0.0134655554 | 0.00234912848
2 | 0 | 0 | 0 | 0 | 118.4152 | 1.99510276 | 1.9956001 | -1.183293 | 1 | -0.0135835763 | 0.0023613798
2 | 0 | 0 | 0 | 0 | 118.5152 | 1.9941026 | 1.9944998 | -1.190209 | 1 | -0.013702278 | 0.00237387116
2 | 0 | 0 | 0 | 0 | 118.6152 | 1.99310255 | 1.99365771 | -1.197087 | 1 | -0.0138216717 | 0.00238658232
2 | 0 | 0 | 0 | 0 | 118.7152 | 1.99210215 | 1.99274886 | -1.204089 | 1 | -0.0139417583 | 0.00239944714
2 | 0 | 0 | 0 | 0 | 118.8153 | 1.99110138 | 1.9915942 | -1.211084 | 1 | -0.0140626691 | 0.00241198856
2 | 0 | 0 | 1 | 0 | 118.9154 | 1.99010193 | 1.99060559 | -1.218127 | 1 | -0.0141842822 | 0.00242481055
2 | 0 | 0 | 1 | 0 | 119.0154 | 1.98910177 | 1.98953652 | -1.22504 | 1 | -0.0143064708 | 0.0024372614
2 | 0 | 0 | 1 | 0 | 119.1154 | 1.98810172 | 1.98864543 | -1.232005 | 1 | -0.0144293522 | 0.00245002168
2 | 0 | 0 | 1 | 0 | 119.2154 | 1.98710132 | 1.98759389 | -1.238686 | 1 | -0.014552922 | 0.00246200524
2 | 0 | 0 | 1 | 0 | 119.3154 | 1.98610115 | 1.98651588 | -1.245934 | 1 | -0.0146771884 | 0.00247506751
2 | 0 | 0 | 1 | 0 | 119.4154 | 1.9851011 | 1.98554468 | -1.252732 | 1 | -0.0148021542 | 0.00248735468
2 | 0 | 0 | 1 | 0 | 119.5154 | 1.98410094 | 1.98470688 | -1.259674 | 1 | -0.0149278119 | 0.00250008306
2 | 0 | 0 | 1 | 0 | 119.6154 | 1.98310089 | 1.98350847 | -1.266837 | 1 | -0.0150541728 | 0.00251278095
2 | 0 | 0 | 1 | 0 | 119.7154 | 1.98210049 | 1.98280883 | -1.273555 | 1 | -0.0151812239 | 0.00252521527
2 | 0 | 0 | 1 | 0 | 119.8154 | 1.98110044 | 1.98160613 | -1.280194 | 1 | -0.0153089445 | 0.0025368405
2 | 0 | 0 | 1 | 0 | 119.9154 | 1.98010027 | 1.98074186 | -1.287355 | 1 | -0.0154373581 | 0.00254991814
2 | 0 | 0 | 1 | 0 | 120.0155 | 1.97909927 | 1.97968018 | -1.294294 | 1 | -0.0155666051 | 0.00256228866
2 | 0 | 0 | 0 | 0 | 120.1156 | 1.97810006 | 1.97857177 | -1.301237 | 1 | -0.0156965442 | 0.00257459003
2 | 0 | 0 | 0 | 0 | 120.2156 | 1.97710001 | 1.97768533 | -1.308303 | 1 | -0.0158270523 | 0.00258741179
2 | 0 | 0 | 0 | 0 | 120.3156 | 1.97609961 | 1.97667396 | -1.315416 | 1 | -0.0159582645 | 0.00260014762
2 | 0 | 0 | 0 | 0 | 120.4156 | 1.97509944 | 1.97573817 | -1.322338 | 1 | -0.0160901789 | 0.00261259382
2 | 0 | 0 | 0 | 0 | 120.5156 | 1.9740994 | 1.97463787 | -1.329236 | 1 | -0.0162227862 | 0.00262475945
2 | 0 | 0 | 0 | 0 | 120.6156 | 1.97309923 | 1.97359526 | -1.336275 | 1 | -0.0163560975 | 0.00263726641
2 | 0 | 0 | 0 | 0 | 120.7156 | 1.97209918 | 1.97266877 | -1.343572 | 1 | -0.0164901223 | 0.00265042158
2 | 0 | 0 | 0 | 0 | 120.8156 | 1.97109878 | 1.97170162 | -1.350629 | 1 | -0.0166248679 | 0.00266303681
2 | 0 | 0 | 0 | 0 | 120.9156 | 1.97009861 | 1.97057462 | -1.357806 | 1 | -0.0167603213 | 0.00267565809
2 | 0 | 0 | 0 | 0 | 121.0156 | 1.96909857 | 1.969697 | -1.364801 | 1 | -0.0168964826 | 0.00268824515
2 | 0 | 0 | 0 | 0 | 121.1156 | 1.9680984 | 1.96877885 | -1.371731 | 1 | -0.0170333385 | 0.00270063453
2 | 0 | 0 | 0 | 0 | 121.2156 | 1.96709836 | 1.9676075 | -1.378788 | 1 | -0.0171708949 | 0.00271291425
2 | 0 | 0 | 0 | 0 | 121.3157 | 1.96609747 | 1.96664011 | -1.385994 | 1 | -0.0173093043 | 0.00272575067
2 | 0 | 0 | 1 | 0 | 121.4158 | 1.96509778 | 1.9655087 | -1.393006 | 1 | -0.0174484253 | 0.0027379652
2 | 0 | 0 | 1 | 0 | 121.5158 | 1.96409774 | 1.96469772 | -1.400215 | 1 | -0.0175881162 | 0.00275099929
2 | 0 | 0 | 1 | 0 | 121.6158 | 1.96309757 | 1.9634949 | -1.407176 | 1 | -0.0177285187 | 0.00276298262
2 | 0 | 0 | 1 | 0 | 121.7158 | 1.96209753 | 1.96256804 | -1.414449 | 1 | -0.0178696327 | 0.00277595222
2 | 0 | 0 | 1 | 0 | 121.8158 | 1.96109712 | 1.96150351 | -1.421569 | 1 | -0.0180114675 | 0.00278841308
2 | 0 | 0 | 1 | 0 | 121.9158 | 1.96009696 | 1.9607147 | -1.428829 | 1 | -0.0181540214 | 0.00280152541
2 | 0 | 0 | 1 | 0 | 122.0158 | 1.95909691 | 1.95970809 | -1.435967 | 1 | -0.0182972904 | 0.00281407521
2 | 0 | 0 | 1 | 0 | 122.1158 | 1.95809674 | 1.9586966 | -1.443126 | 1 | -0.0184412748 | 0.00282664597
2 | 0 | 0 | 1 | 0 | 122.2158 | 1.9570967 | 1.95755601 | -1.450234 | 1 | -0.0185859762 | 0.00283891498
2 | 0 | 0 | 1 | 0 | 122.3158 | 1.95609629 | 1.95664716 | -1.457153 | 1 | -0.0187313743 | 0.00285113393
2 | 0 | 0 | 1 | 0 | 122.4158 | 1.95509613 | 1.95570707 | -1.464399 | 1 | -0.0188774839 | 0.00286393543
2 | 0 | 0 | 1 | 0 | 122.5159 | 1.9540956 | 1.95469522 | -1.471607 | 1 | -0.0190244634 | 0.00287654297
2 | 0 | 0 | 0 | 0 | 122.616 | 1.95309603 | 1.95376909 | -1.478771 | 1 | -0.01917216 | 0.00288917706
2 | 0 | 0 | 0 | 0 | 122.716 | 1.95209587 | 1.95277083 | -1.486067 | 1 | -0.0193204377 | 0.00290194759
2 | 0 | 0 | 0 | 0 | 122.816 | 1.9510957 | 1.95180428 | -1.493423 | 1 | -0.0194694474 | 0.00291486946
2 | 0 | 0 | 0 | 0 | 122.916 | 1.95009542 | 1.9507215 | -1.500237 | 1 | -0.019619165 | 0.00292654475
2 | 0 | 0 | 0 | 0 | 123.016 | 1.94909525 | 1.94966543 | -1.507391 | 1 | -0.0197695829 | 0.00293890899
2 | 0 | 0 | 0 | 0 | 123.116 | 1.9480952 | 1.94878793 | -1.514673 | 1 | -0.0199207179 | 0.00295177731
2 | 0 | 0 | 0 | 0 | 123.216 | 1.94709504 | 1.94777203 | -1.521728 | 1 | -0.0200725682 | 0.00296397856
2 | 0 | 0 | 0 | 0 | 123.316 | 1.94609487 | 1.94680977 | -1.529145 | 1 | -0.0202251412 | 0.00297695445
2 | 0 | 0 | 0 | 0 | 123.416 | 1.94509459 | 1.94578958 | -1.536062 | 1 | -0.0203784332 | 0.00298885256
2 | 0 | 0 | 0 | 0 | 123.516 | 1.94409442 | 1.94480491 | -1.542915 | 1 | -0.0205324143 | 0.00300066848
2 | 0 | 0 | 0 | 0 | 123.616 | 1.94309437 | 1.94372201 | -1.550057 | 1 | -0.0206870995 | 0.00301287952
2 | 0 | 0 | 0 | 0 | 123.716 | 1.94209421 | 1.942626 | -1.557144 | 1 | -0.0208424944 | 0.00302494853
2 | 0 | 0 | 0 | 0 | 123.8161 | 1.94109392 | 1.94175732 | -1.564132 | 1 | -0.020998748 | 0.00303716445
2 | 0 | 0 | 1 | 0 | 123.9162 | 1.94009376 | 1.94097757 | -1.571324 | 1 | -0.0211557094 | 0.00304990401
2 | 0 | 0 | 1 | 0 | 124.0162 | 1.93909359 | 1.93966317 | -1.577979 | 1 | -0.0213132091 | 0.00306074857
2 | 0 | 0 | 1 | 0 | 124.1162 | 1.93809354 | 1.9387275 | -1.584869 | 1 | -0.0214713849 | 0.00307262875
2 | 0 | 0 | 1 | 0 | 124.2162 | 1.93709338 | 1.93777883 | -1.591386 | 1 | -0.0216302294 | 0.00308375317
2 | 0 | 0 | 1 | 0 | 124.3162 | 1.93609321 | 1.93684769 | -1.598265 | 1 | -0.0217897445 | 0.0030955968
2 | 0 | 0 | 1 | 0 | 124.4162 | 1.93509293 | 1.93575156 | -1.605002 | 1 | -0.0219499413 | 0.00310688536
2 | 0 | 0 | 1 | 0 | 124.5162 | 1.93409276 | 1.93450868 | -1.61072 | 1 | -0.0221107546 | 0.00311595225
2 | 0 | 0 | 1 | 0 | 124.6162 | 1.93309271 | 1.93383133 | -1.617589 | 1 | -0.0222722068 | 0.00312814419
2 | 0 | 0 | 1 | 0 | 124.7162 | 1.93209255 | 1.93284237 | -1.624567 | 1 | -0.0224343464 | 0.00314003113
2 | 0 | 0 | 1 | 0 | 124.8162 | 1.93109238 | 1.93183982 | -1.631624 | 1 | -0.0225971881 | 0.00315203611
2 | 0 | 0 | 1 | 0 | 124.9162 | 1.9300921 | 1.9309665 | -1.638541 | 1 | -0.0227607284 | 0.00316396775
2 | 0 | 0 | 1 | 0 | 125.0163 | 1.92909181 | 1.92982531 | -1.645577 | 1 | -0.022925131 | 0.00317567633
2 | 0 | 0 | 0 | 0 | 125.1164 | 1.92809188 | 1.92878354 | -1.652308 | 1 | -0.0230902173 | 0.00318694394
2 | 0 | 0 | 0 | 0 | 125.2164 | 1.92709184 | 1.92785227 | -1.658965 | 1 | -0.0232558101 | 0.00319823879
2 | 0 | 0 | 0 | 0 | 125.3164 | 1.92609167 | 1.92677402 | -1.665387 | 1 | -0.0234220587 | 0.00320882467
2 | 0 | 0 | 0 | 0 | 125.4164 | 1.92509151 | 1.92583823 | -1.672071 | 1 | -0.0235889666 | 0.00322013884
2 | 0 | 0 | 0 | 0 | 125.5164 | 1.92409122 | 1.92481351 | -1.678656 | 1 | -0.0237565339 | 0.00323110027
2 | 0 | 0 | 0 | 0 | 125.6164 | 1.92309129 | 1.92370868 | -1.68499 | 1 | -0.0239247456 | 0.00324143004
2 | 0 | 0 | 0 | 0 | 125.7164 | 1.92209101 | 1.92287993 | -1.691427 | 1 | -0.0240936019 | 0.00325241033
2 | 0 | 0 | 0 | 0 | 125.8164 | 1.92109084 | 1.92178392 | -1.698061 | 1 | -0.02426311 | 0.00326330541
2 | 0 | 0 | 0 | 0 | 125.9164 | 1.92009068 | 1.92075038 | -1.703815 | 1 | -0.0244332366 | 0.00327260373
2 | 0 | 0 | 0 | 0 | 126.0164 | 1.91909039 | 1.91968119 | -1.709768 | 1 | -0.024603948 | 0.00328220893
2 | 0 | 0 | 0 | 0 | 126.1164 | 1.91809046 | 1.91879892 | -1.716383 | 1 | -0.0247752853 | 0.00329339434
2 | 0 | 0 | 0 | 0 | 126.2165 | 1.91708994 | 1.91779172 | -1.723156 | 1 | -0.0249474663 | 0.00330465427
2 | 0 | 0 | 0 | 0 | 126.3165 | 1.91609037 | 1.91674542 | -1.72997 | 1 | -0.0251201559 | 0.00331591303
2 | 0 | 0 | 1 | 0 | 126.4166 | 1.91508985 | 1.91585386 | -1.736544 | 1 | -0.0252936892 | 0.00332696503
2 | 0 | 0 | 1 | 0 | 126.5166 | 1.91408956 | 1.91482031 | -1.743264 | 1 | -0.0254677106 | 0.00333803799
2 | 0 | 0 | 1 | 0 | 126.6166 | 1.91308963 | 1.91373312 | -1.749895 | 1 | -0.0256424006 | 0.00334883179
2 | 0 | 0 | 1 | 0 | 126.7166 | 1.91208935 | 1.91277516 | -1.756526 | 1 | -0.0258177519 | 0.00335984002
2 | 0 | 0 | 1 | 0 | 126.8166 | 1.91108918 | 1.91175508 | -1.763249 | 1 | -0.0259937719 | 0.00337090017
2 | 0 | 0 | 1 | 0 | 126.9166 | 1.91008902 | 1.91063225 | -1.769688 | 1 | -0.0261704549 | 0.00338122272
2 | 0 | 0 | 1 | 0 | 127.0166 | 1.90908873 | 1.90970111 | -1.775843 | 1 | -0.026347762 | 0.00339132966
2 | 0 | 0 | 1 | 0 | 127.1166 | 1.9080888 | 1.90867186 | -1.780877 | 1 | -0.0265256278 | 0.00339910993
2 | 0 | 0 | 1 | 0 | 127.2166 | 1.90708852 | 1.90769637 | -1.787516 | 1 | -0.0267040804 | 0.00341003691
2 | 0 | 0 | 1 | 0 | 127.3166 | 1.90608835 | 1.90655124 | -1.79469 | 1 | -0.0268832259 | 0.00342166913
2 | 0 | 0 | 1 | 0 | 127.4166 | 1.90508819 | 1.90575361 | -1.800844 | 1 | -0.0270630363 | 0.00343196536
2 | 0 | 0 | 1 | 0 | 127.5167 | 1.90408802 | 1.9046663 | -1.807528 | 1 | -0.0272436664 | 0.00344273751
2 | 0 | 0 | 0 | 0 | 127.6168 | 1.90308797 | 1.90367305 | -1.814356 | 1 | -0.0274249762 | 0.00345394085
2 | 0 | 0 | 0 | 0 | 127.7168 | 1.90208769 | 1.90259027 | -1.821083 | 1 | -0.0276067816 | 0.00346477516
2 | 0 | 0 | 0 | 0 | 127.8168 | 1.90108752 | 1.90160573 | -1.826922 | 1 | -0.0277892184 | 0.00347408582
2 | 0 | 0 | 0 | 0 | 127.9168 | 1.90008736 | 1.90061665 | -1.831539 | 1 | -0.0279721748 | 0.00348105282
2 | 0 | 0 | 0 | 0 | 128.0168 | 1.89908731 | 1.89950728 | -1.836601 | 1 | -0.0281556025 | 0.00348863797
2 | 0 | 0 | 0 | 0 | 128.1168 | 1.89808714 | 1.898839 | -1.843293 | 1 | -0.0283396319 | 0.00350011699
2 | 0 | 0 | 0 | 0 | 128.2168 | 1.8970871 | 1.89764035 | -1.849942 | 1 | -0.0285243243 | 0.00351052429
2 | 0 | 0 | 0 | 0 | 128.3168 | 1.89608681 | 1.89653552 | -1.856429 | 1 | -0.0287096761 | 0.0035207835
2 | 0 | 0 | 0 | 0 | 128.4168 | 1.89508665 | 1.89559996 | -1.86292 | 1 | -0.0288956761 | 0.00353135075
2 | 0 | 0 | 0 | 0 | 128.5168 | 1.89408648 | 1.89457071 | -1.869297 | 1 | -0.0290823206 | 0.00354151544
2 | 0 | 0 | 0 | 0 | 128.6168 | 1.89308631 | 1.89371073 | -1.875056 | 1 | -0.0292695686 | 0.003550814
2 | 0 | 0 | 0 | 0 | 128.7169 | 1.89208639 | 1.89272249 | -1.880149 | 1 | -0.0294575468 | 0.00355860055
2 | 0 | 0 | 1 | 0 | 128.817 | 1.89108598 | 1.89177263 | -1.883115 | 1 | -0.0296459198 | 0.00356242573
2 | 0 | 0 | 1 | 0 | 128.917 | 1.89008582 | 1.89078367 | -1.890476 | 1 | -0.0298346337 | 0.00357448147
2 | 0 | 0 | 1 | 0 | 129.017 | 1.88908565 | 1.88976789 | -1.896938 | 1 | -0.0300240386 | 0.00358477235
2 | 0 | 0 | 1 | 0 | 129.117 | 1.88808548 | 1.88865864 | -1.902508 | 1 | -0.0302140471 | 0.00359318778
2 | 0 | 0 | 1 | 0 | 129.217 | 1.88708544 | 1.88765144 | -1.908546 | 1 | -0.0304046292 | 0.00360266888
2 | 0 | 0 | 1 | 0 | 129.317 | 1.88608515 | 1.88662231 | -1.914633 | 1 | -0.0305958204 | 0.00361218886
2 | 0 | 0 | 1 | 0 | 129.417 | 1.88508499 | 1.88581157 | -1.92129 | 1 | -0.0307876449 | 0.0036231908
2 | 0 | 0 | 1 | 0 | 129.517 | 1.88408482 | 1.88468432 | -1.927866 | 1 | -0.0309801307 | 0.00363341952
2 | 0 | 0 | 1 | 0 | 129.617 | 1.88308465 | 1.88349044 | -1.933878 | 1 | -0.0311732534 | 0.00364244147
2 | 0 | 0 | 1 | 0 | 129.717 | 1.88208461 | 1.88260829 | -1.940475 | 1 | -0.0313670002 | 0.00365315471
2 | 0 | 0 | 1 | 0 | 129.817 | 1.88108432 | 1.88153434 | -1.946553 | 1 | -0.0315613821 | 0.00366250612
2 | 0 | 0 | 1 | 0 | 129.917 | 1.88008416 | 1.88065672 | -1.951473 | 1 | -0.0317563117 | 0.00367005123
2 | 0 | 0 | 1 | 0 | 130.0171 | 1.87908447 | 1.87974393 | -1.95715 | 1 | -0.0319519602 | 0.00367894163
2 | 0 | 0 | 0 | 0 | 130.1172 | 1.87808383 | 1.87879884 | -1.963839 | 1 | -0.0321482383 | 0.00368965743
2 | 0 | 0 | 0 | 0 | 130.2172 | 1.87708378 | 1.87787664 | -1.970406 | 1 | -0.032344982 | 0.00370017858
2 | 0 | 0 | 0 | 0 | 130.3172 | 1.87608349 | 1.87670028 | -1.977001 | 1 | -0.0325423852 | 0.00371023896
2 | 0 | 0 | 0 | 0 | 130.4172 | 1.87508333 | 1.87560439 | -1.983555 | 1 | -0.0327404439 | 0.003720365
2 | 0 | 0 | 0 | 0 | 130.5172 | 1.87408316 | 1.87467337 | -1.990053 | 1 | -0.0329391547 | 0.00373069849
2 | 0 | 0 | 0 | 0 | 130.6172 | 1.873083 | 1.87367499 | -1.995674 | 1 | -0.0331384726 | 0.00373924407
2 | 0 | 0 | 0 | 0 | 130.7172 | 1.87208295 | 1.87273514 | -2.002514 | 1 | -0.0333384126 | 0.00375017896
2 | 0 | 0 | 0 | 0 | 130.8172 | 1.8710829 | 1.87164795 | -2.008132 | 1 | -0.0335389785 | 0.0037585157
2 | 0 | 0 | 0 | 0 | 130.9172 | 1.8700825 | 1.87065434 | -2.014477 | 1 | -0.0337401405 | 0.00376839004
2 | 0 | 0 | 0 | 0 | 131.0172 | 1.86908233 | 1.8696655 | -2.020397 | 1 | -0.0339419171 | 0.00377746648
2 | 0 | 0 | 0 | 0 | 131.1172 | 1.86808228 | 1.86864054 | -2.02632 | 1 | -0.0341442898 | 0.00378646376
2 | 0 | 0 | 0 | 0 | 131.2173 | 1.86708272 | 1.867612 | -2.032213 | 1 | -0.0343474522 | 0.00379538443
2 | 0 | 0 | 1 | 0 | 131.3174 | 1.86608207 | 1.86664021 | -2.037779 | 1 | -0.0345511846 | 0.00380379963
2 | 0 | 0 | 1 | 0 | 131.4174 | 1.86508167 | 1.86578035 | -2.040559 | 1 | -0.0347551294 | 0.00380723504
2 | 0 | 0 | 1 | 0 | 131.5174 | 1.8640815 | 1.86472452 | -2.041833 | 1 | -0.0349592716 | 0.003807456
2 | 0 | 0 | 1 | 0 | 131.6174 | 1.86308146 | 1.86378431 | -2.040983 | 1 | -0.0351634324 | 0.00380395167
2 | 0 | 0 | 1 | 0 | 131.7174 | 1.86208129 | 1.86268389 | -2.046153 | 1 | -0.0353678092 | 0.00381133566
2 | 0 | 0 | 1 | 0 | 131.8174 | 1.86108124 | 1.86170375 | -2.052062 | 1 | -0.0355727524 | 0.00382033107
2 | 0 | 0 | 1 | 0 | 131.9174 | 1.86008084 | 1.86060309 | -2.057664 | 1 | -0.0357782692 | 0.00382849667
2 | 0 | 0 | 1 | 0 | 132.0174 | 1.85908067 | 1.8596853 | -2.063826 | 1 | -0.0359843709 | 0.00383806671
2 | 0 | 0 | 1 | 0 | 132.1174 | 1.85808063 | 1.8586297 | -2.070044 | 1 | -0.0361910984 | 0.0038474449
2 | 0 | 0 | 1 | 0 | 132.2174 | 1.85708046 | 1.85748887 | -2.075833 | 1 | -0.036398422 | 0.00385583704
2 | 0 | 0 | 1 | 0 | 132.3174 | 1.85608041 | 1.85654449 | -2.081176 | 1 | -0.0366063006 | 0.00386379636
2 | 0 | 0 | 1 | 0 | 132.4174 | 1.85508001 | 1.85559547 | -2.087208 | 1 | -0.036814753 | 0.00387301366
2 | 0 | 0 | 0 | 0 | 132.5176 | 1.85407984 | 1.85467768 | -2.093152 | 1 | -0.0370242223 | 0.00388212199
2 | 0 | 0 | 0 | 0 | 132.6176 | 1.8530798 | 1.85363042 | -2.098589 | 1 | -0.0372338369 | 0.00389000913
2 | 0 | 0 | 0 | 0 | 132.7176 | 1.85207963 | 1.85274827 | -2.1033 | 1 | -0.0374439657 | 0.00389688555
2 | 0 | 0 | 0 | 0 | 132.8176 | 1.85107958 | 1.85174155 | -2.108356 | 1 | -0.0376545712 | 0.00390413031
2 | 0 | 0 | 0 | 0 | 132.9176 | 1.85007918 | 1.85065889 | -2.114048 | 1 | -0.0378657207 | 0.00391238183
2 | 0 | 0 | 0 | 0 | 133.0176 | 1.84907901 | 1.84973669 | -2.113136 | 1 | -0.0380771272 | 0.00390874501
2 | 0 | 0 | 0 | 0 | 133.1176 | 1.84807897 | 1.84876525 | -2.115513 | 1 | -0.0382885635 | 0.00391108682
2 | 0 | 0 | 0 | 0 | 133.2176 | 1.8470788 | 1.84768724 | -2.120338 | 1 | -0.0385003798 | 0.00391772203
2 | 0 | 0 | 0 | 0 | 133.3176 | 1.84607875 | 1.84662247 | -2.125421 | 1 | -0.0387127027 | 0.00392485037
2 | 0 | 0 | 0 | 0 | 133.4176 | 1.84507871 | 1.84578931 | -2.130974 | 1 | -0.0389255509 | 0.00393332867
2 | 0 | 0 | 0 | 0 | 133.5176 | 1.8440783 | 1.84463072 | -2.136595 | 1 | -0.0391389579 | 0.00394122861
2 | 0 | 0 | 0 | 0 | 133.6176 | 1.84307814 | 1.84366858 | -2.1416 | 1 | -0.0393529013 | 0.00394840166
2 | 0 | 0 | 0 | 0 | 133.7177 | 1.8420788 | 1.84282708 | -2.148 | 1 | -0.0395676345 | 0.00395839289
2 | 0 | 0 | 1 | 0 | 133.8178 | 1.84107792 | 1.84173036 | -2.154021 | 1 | -0.0397829823 | 0.0039671259
2 | 0 | 0 | 1 | 0 | 133.9178 | 1.84007788 | 1.84067893 | -2.158045 | 1 | -0.0399986133 | 0.00397226727
2 | 0 | 0 | 1 | 0 | 134.0178 | 1.83907747 | 1.83970761 | -2.156578 | 1 | -0.0402143486 | 0.00396747235
2 | 0 | 0 | 1 | 0 | 134.1178 | 1.83807731 | 1.83870518 | -2.160478 | 1 | -0.0404302217 | 0.0039724824
2 | 0 | 0 | 1 | 0 | 134.2178 | 1.83707726 | 1.83774304 | -2.164808 | 1 | -0.0406465083 | 0.00397835998
2 | 0 | 0 | 1 | 0 | 134.3178 | 1.83607709 | 1.83675361 | -2.169437 | 1 | -0.0408632495 | 0.00398472091
2 | 0 | 0 | 1 | 0 | 134.4178 | 1.83507705 | 1.83559096 | -2.168627 | 1 | -0.0410801768 | 0.0039807125
2 | 0 | 0 | 1 | 0 | 134.5178 | 1.83407664 | 1.83464634 | -2.158743 | 1 | -0.0412964895 | 0.00396052934
2 | 0 | 0 | 1 | 0 | 134.6178 | 1.83307648 | 1.83385777 | -2.163946 | 1 | -0.0415126495 | 0.00396836828
2 | 0 | 0 | 1 | 0 | 134.7178 | 1.83207643 | 1.83282411 | -2.169474 | 1 | -0.0417293571 | 0.0039762645
2 | 0 | 0 | 1 | 0 | 134.8178 | 1.83107626 | 1.83155441 | -2.17444 | 1 | -0.0419465825 | 0.00398260588
2 | 0 | 0 | 1 | 0 | 134.9179 | 1.8300755 | 1.83062661 | -2.181429 | 1 | -0.0421646237 | 0.00399338221
2 | 0 | 0 | 0 | 0 | 135.018 | 1.82907581 | 1.82965183 | -2.186408 | 1 | -0.0423832759 | 0.0040003648
2 | 0 | 0 | 0 | 0 | 135.118 | 1.82807565 | 1.82865381 | -2.191716 | 1 | -0.0426022038 | 0.00400789082
2 | 0 | 0 | 0 | 0 | 135.218 | 1.8270756 | 1.82761121 | -2.198009 | 1 | -0.0428217202 | 0.00401710579
2 | 0 | 0 | 0 | 0 | 135.318 | 1.82607543 | 1.8266089 | -2.203566 | 1 | -0.0430418327 | 0.00402505323
2 | 0 | 0 | 0 | 0 | 135.418 | 1.82507539 | 1.82572675 | -2.208302 | 1 | -0.0432624482 | 0.0040317555
2 | 0 | 0 | 0 | 0 | 135.518 | 1.82407498 | 1.82467055 | -2.213862 | 1 | -0.0434835926 | 0.00403956883
2 | 0 | 0 | 0 | 0 | 135.618 | 1.82307482 | 1.82369053 | -2.220213 | 1 | -0.0437053293 | 0.00404898217
2 | 0 | 0 | 0 | 0 | 135.718 | 1.82207477 | 1.82270157 | -2.224022 | 1 | -0.0439275615 | 0.00405372819
2 | 0 | 0 | 0 | 0 | 135.818 | 1.8210746 | 1.82159662 | -2.228891 | 1 | -0.044150237 | 0.00406014081
2 | 0 | 0 | 0 | 0 | 135.918 | 1.82007456 | 1.82066989 | -2.232602 | 1 | -0.0443733335 | 0.00406483188
2 | 0 | 0 | 0 | 0 | 136.018 | 1.81907415 | 1.81946266 | -2.237235 | 1 | -0.0445968546 | 0.0040705651
2 | 0 | 0 | 0 | 0 | 136.1181 | 1.81807303 | 1.81860614 | -2.242697 | 1 | -0.0448211059 | 0.00407858239
2 | 0 | 0 | 1 | 0 | 136.2182 | 1.81707406 | 1.81752431 | -2.250611 | 1 | -0.045046024 | 0.00409054011
2 | 0 | 0 | 1 | 0 | 136.3182 | 1.81607389 | 1.81655753 | -2.274444 | 1 | -0.0452722386 | 0.00413165893
2 | 0 | 0 | 1 | 0 | 136.4182 | 1.81507373 | 1.81568885 | -2.259633 | 1 | -0.0454989038 | 0.0041027898
2 | 0 | 0 | 1 | 0 | 136.5182 | 1.81407356 | 1.81457508 | -2.263986 | 1 | -0.0457251072 | 0.00410817238
2 | 0 | 0 | 1 | 0 | 136.6182 | 1.81307328 | 1.81350577 | -2.268712 | 1 | -0.0459517762 | 0.0041143233
2 | 0 | 0 | 1 | 0 | 136.7182 | 1.81207323 | 1.81273055 | -2.273897 | 1 | -0.0461789332 | 0.00412196154
2 | 0 | 0 | 1 | 0 | 136.8182 | 1.81107306 | 1.81157207 | -2.279369 | 1 | -0.0464066267 | 0.00412924169
2 | 0 | 0 | 1 | 0 | 136.9182 | 1.8100729 | 1.81060982 | -2.281857 | 1 | -0.0466347225 | 0.0041315523
2 | 0 | 0 | 1 | 0 | 137.0182 | 1.80907273 | 1.80953145 | -2.282586 | 1 | -0.0468629599 | 0.00413041096
2 | 0 | 0 | 1 | 0 | 137.1182 | 1.80807245 | 1.80849338 | -2.283997 | 1 | -0.047091309 | 0.00413059304
2 | 0 | 0 | 1 | 0 | 137.2182 | 1.8070724 | 1.80770481 | -2.285907 | 1 | -0.0473198332 | 0.00413224474
2 | 0 | 0 | 1 | 0 | 137.3182 | 1.80607224 | 1.80665791 | -2.288651 | 1 | -0.0475485623 | 0.00413480913
2 | 0 | 0 | 1 | 0 | 137.4183 | 1.80507171 | 1.80553913 | -2.293862 | 1 | -0.047777947 | 0.00414165808
2 | 0 | 0 | 0 | 0 | 137.5184 | 1.8040719 | 1.80462623 | -2.299059 | 1 | -0.0480078533 | 0.00414894288
2 | 0 | 0 | 0 | 0 | 137.6184 | 1.80307162 | 1.80362833 | -2.304063 | 1 | -0.0482380465 | 0.00415567355
2 | 0 | 0 | 0 | 0 | 137.7184 | 1.80207157 | 1.80275023 | -2.308365 | 1 | -0.0484686829 | 0.00416140538
2 | 0 | 0 | 0 | 0 | 137.8184 | 1.80107141 | 1.80165899 | -2.313776 | 1 | -0.0486998148 | 0.00416863477
2 | 0 | 0 | 0 | 0 | 137.9184 | 1.80007136 | 1.80067003 | -2.318903 | 1 | -0.0489314795 | 0.00417557824
2 | 0 | 0 | 0 | 0 | 138.0184 | 1.79907107 | 1.79968977 | -2.324699 | 1 | -0.0491636805 | 0.00418373663
2 | 0 | 0 | 0 | 0 | 138.1184 | 1.79807079 | 1.79857135 | -2.330496 | 1 | -0.0493964665 | 0.004191563
2 | 0 | 0 | 0 | 0 | 138.2184 | 1.79707074 | 1.79772496 | -2.336714 | 1 | -0.0496298559 | 0.00420076866
2 | 0 | 0 | 0 | 0 | 138.3184 | 1.79607058 | 1.79661083 | -2.341362 | 1 | -0.0498637892 | 0.00420651538
2 | 0 | 0 | 0 | 0 | 138.4184 | 1.79507053 | 1.79545701 | -2.346568 | 1 | -0.0500982143 | 0.00421316223
2 | 0 | 0 | 0 | 0 | 138.5184 | 1.79407024 | 1.79466414 | -2.351954 | 1 | -0.0503331684 | 0.00422096718
2 | 0 | 0 | 0 | 0 | 138.6185 | 1.79306948 | 1.79345644 | -2.35704 | 1 | -0.0505688824 | 0.00422724849
2 | 0 | 0 | 1 | 0 | 138.7186 | 1.79206991 | 1.79267681 | -2.363162 | 1 | -0.0508051626 | 0.00423638569
2 | 0 | 0 | 1 | 0 | 138.8186 | 1.79106975 | 1.79158998 | -2.368948 | 1 | -0.0510418043 | 0.00424418366
2 | 0 | 0 | 1 | 0 | 138.9186 | 1.7900697 | 1.79057407 | -2.37449 | 1 | -0.0512790121 | 0.00425170036
2 | 0 | 0 | 1 | 0 | 139.0186 | 1.78906965 | 1.78963864 | -2.376989 | 1 | -0.0515166223 | 0.0042539509
2 | 0 | 0 | 1 | 0 | 139.1186 | 1.78806937 | 1.78873861 | -2.380367 | 1 | -0.0517545082 | 0.00425785361
2 | 0 | 0 | 1 | 0 | 139.2186 | 1.78706908 | 1.78772712 | -2.385535 | 1 | -0.0519928299 | 0.00426468579
2 | 0 | 0 | 1 | 0 | 139.3186 | 1.78606915 | 1.78667569 | -2.390126 | 1 | -0.0522316471 | 0.00427037943
2 | 0 | 0 | 1 | 0 | 139.4186 | 1.78506887 | 1.78565979 | -2.391375 | 1 | -0.0524707511 | 0.00427018199
2 | 0 | 0 | 1 | 0 | 139.5186 | 1.78406882 | 1.78483558 | -2.393966 | 1 | -0.0527100265 | 0.00427283533
2 | 0 | 0 | 1 | 0 | 139.6186 | 1.78306854 | 1.7837261 | -2.39842 | 1 | -0.0529496782 | 0.00427812478
2 | 0 | 0 | 1 | 0 | 139.7186 | 1.78206825 | 1.78273273 | -2.40239 | 1 | -0.0531897396 | 0.00428282004
2 | 0 | 0 | 1 | 0 | 139.8186 | 1.78106833 | 1.78169012 | -2.405419 | 1 | -0.0534301549 | 0.0042857118
2 | 0 | 0 | 1 | 0 | 139.9187 | 1.78006804 | 1.78087878 | -2.405198 | 1 | -0.0536709502 | 0.00428336533
2 | 0 | 0 | 0 | 0 | 140.0188 | 1.77906799 | 1.77978778 | -2.39974 | 1 | -0.0539114363 | 0.00427102763
2 | 0 | 0 | 0 | 0 | 140.1188 | 1.77806771 | 1.77873194 | -2.392966 | 1 | -0.0541510992 | 0.00425644452
2 | 0 | 0 | 0 | 0 | 140.2188 | 1.77706742 | 1.77779627 | -2.378109 | 1 | -0.0543895662 | 0.00422779284
2 | 0 | 0 | 0 | 0 | 140.3188 | 1.7760675 | 1.77671349 | -2.380334 | 1 | -0.0546275117 | 0.00422917213
2 | 0 | 0 | 0 | 0 | 140.4188 | 1.77506721 | 1.77574229 | -2.38389 | 1 | -0.054865744 | 0.00423317356
2 | 0 | 0 | 0 | 0 | 140.5188 | 1.77406716 | 1.77469969 | -2.385565 | 1 | -0.0551042557 | 0.00423366111
2 | 0 | 0 | 0 | 0 | 140.6188 | 1.77306688 | 1.77388 | -2.381526 | 1 | -0.0553426184 | 0.0042245416
2 | 0 | 0 | 0 | 0 | 140.7188 | 1.77206659 | 1.77266347 | -2.37619 | 1 | -0.0555805117 | 0.00421218481
2 | 0 | 0 | 0 | 0 | 140.8188 | 1.77106667 | 1.77170122 | -2.359925 | 1 | -0.0558173284 | 0.00418108189
2 | 0 | 0 | 0 | 0 | 140.9188 | 1.77006638 | 1.77061844 | -2.359845 | 1 | -0.056053292 | 0.00417838525
2 | 0 | 0 | 0 | 0 | 141.0188 | 1.76906633 | 1.76977205 | -2.352653 | 1 | -0.0562889352 | 0.00416366011
2 | 0 | 0 | 0 | 0 | 141.1189 | 1.76806593 | 1.76866269 | -2.304396 | 1 | -0.0565218069 | 0.00407569855
2 | 0 | 0 | 1 | 0 | 141.219 | 1.76706576 | 1.76767814 | -2.299115 | 1 | -0.05675219 | 0.00406409474
2 | 0 | 0 | 1 | 0 | 141.319 | 1.76606584 | 1.76687157 | -2.297497 | 1 | -0.0569820516 | 0.00405938132
2 | 0 | 0 | 1 | 0 | 141.419 | 1.76506555 | 1.76580667 | -2.300312 | 1 | -0.057211969 | 0.0040619066
2 | 0 | 0 | 1 | 0 | 141.519 | 1.7640655 | 1.76483119 | -2.301787 | 1 | -0.0574420802 | 0.00406226609
2 | 0 | 0 | 1 | 0 | 141.619 | 1.76306534 | 1.76365924 | -2.305597 | 1 | -0.0576724559 | 0.00406628754
2 | 0 | 0 | 1 | 0 | 141.719 | 1.76206517 | 1.76267922 | -2.303101 | 1 | -0.0579029024 | 0.00405962765
2 | 0 | 0 | 1 | 0 | 141.819 | 1.76106501 | 1.76177943 | -2.303313 | 1 | -0.0581332184 | 0.00405793032
2 | 0 | 0 | 1 | 0 | 141.919 | 1.76006496 | 1.76077664 | -2.307088 | 1 | -0.0583637357 | 0.00406226655
2 | 0 | 0 | 1 | 0 | 142.019 | 1.75906467 | 1.75976968 | -2.312104 | 1 | -0.0585947223 | 0.00406876951
2 | 0 | 0 | 1 | 0 | 142.119 | 1.75806451 | 1.7586205 | -2.313502 | 1 | -0.0588260069 | 0.00406857161
2 | 0 | 0 | 1 | 0 | 142.219 | 1.75706434 | 1.757689 | -2.317909 | 1 | -0.0590576269 | 0.00407416373
2 | 0 | 0 | 1 | 0 | 142.3191 | 1.75606394 | 1.75655758 | -2.322534 | 1 | -0.0592899099 | 0.00407966552
2 | 0 | 0 | 0 | 0 | 142.4192 | 1.75506413 | 1.7556442 | -2.325412 | 1 | -0.0595225543 | 0.00408259593
2 | 0 | 0 | 0 | 0 | 142.5192 | 1.75406384 | 1.75473082 | -2.328726 | 1 | -0.0597552881 | 0.00408628769
2 | 0 | 0 | 0 | 0 | 142.6192 | 1.75306368 | 1.75375521 | -2.331141 | 1 | -0.059988305 | 0.00408825092
2 | 0 | 0 | 0 | 0 | 142.7192 | 1.75206351 | 1.75265908 | -2.334702 | 1 | -0.0602216348 | 0.0040919357
2 | 0 | 0 | 0 | 0 | 142.8192 | 1.75106335 | 1.7518574 | -2.337981 | 1 | -0.0604552962 | 0.0040958086
2 | 0 | 0 | 0 | 0 | 142.9192 | 1.7500633 | 1.75073874 | -2.341495 | 1 | -0.0606892966 | 0.0040993467
2 | 0 | 0 | 0 | 0 | 143.0192 | 1.74906301 | 1.74966502 | -2.34494 | 1 | -0.0609236546 | 0.00410286011
2 | 0 | 0 | 0 | 0 | 143.1192 | 1.74806285 | 1.74888992 | -2.349761 | 1 | -0.0611584149 | 0.00410947297
2 | 0 | 0 | 0 | 0 | 143.2192 | 1.74706268 | 1.74764228 | -2.353983 | 1 | -0.0613936409 | 0.00411391957
2 | 0 | 0 | 0 | 0 | 143.3192 | 1.74606252 | 1.74668896 | -2.358018 | 1 | -0.0616292506 | 0.00411872333
2 | 0 | 0 | 0 | 0 | 143.4192 | 1.74506247 | 1.74565983 | -2.363188 | 1 | -0.0618653186 | 0.00412532268
2 | 0 | 0 | 0 | 0 | 143.5192 | 1.74406219 | 1.74452364 | -2.364628 | 1 | -0.0621017404 | 0.00412514992
2 | 0 | 0 | 0 | 0 | 143.6193 | 1.74306214 | 1.74370885 | -2.362897 | 1 | -0.0623383708 | 0.0041202046
2 | 0 | 0 | 1 | 0 | 143.7194 | 1.74206185 | 1.74264348 | -2.365267 | 1 | -0.0625750273 | 0.00412181765
2 | 0 | 0 | 1 | 0 | 143.8194 | 1.74106169 | 1.7416141 | -2.366757 | 1 | -0.0628116354 | 0.00412197784
2 | 0 | 0 | 1 | 0 | 143.9194 | 1.74006164 | 1.74061179 | -2.368639 | 1 | -0.0630484372 | 0.00412288029
2 | 0 | 0 | 1 | 0 | 144.0194 | 1.73906136 | 1.73955166 | -2.373768 | 1 | -0.0632855669 | 0.00412929198
2 | 0 | 0 | 1 | 0 | 144.1194 | 1.73806119 | 1.73873603 | -2.37751 | 1 | -0.063523151 | 0.00413386291
2 | 0 | 0 | 1 | 0 | 144.2194 | 1.73706102 | 1.73759568 | -2.381504 | 1 | -0.0637611151 | 0.00413809158
2 | 0 | 0 | 1 | 0 | 144.3194 | 1.73606086 | 1.73661077 | -2.386226 | 1 | -0.0639995411 | 0.00414394634
2 | 0 | 0 | 1 | 0 | 144.4194 | 1.73506093 | 1.73567533 | -2.391215 | 1 | -0.064238444 | 0.004150372
2 | 0 | 0 | 1 | 0 | 144.5194 | 1.73406076 | 1.73474407 | -2.396633 | 1 | -0.0644778833 | 0.00415754411
2 | 0 | 0 | 1 | 0 | 144.6194 | 1.73306036 | 1.73363924 | -2.401139 | 1 | -0.0647177845 | 0.00416270783
2 | 0 | 0 | 1 | 0 | 144.7194 | 1.73206031 | 1.732512 | -2.406696 | 1 | -0.0649582073 | 0.00416963035
2 | 0 | 0 | 1 | 0 | 144.8195 | 1.73106039 | 1.7317549 | -2.409995 | 1 | -0.0651992932 | 0.00417352049
2 | 0 | 0 | 0 | 0 | 144.9196 | 1.7300601 | 1.73063183 | -2.412518 | 1 | -0.0654407144 | 0.00417518103
2 | 0 | 0 | 0 | 0 | 145.0196 | 1.72905993 | 1.72956252 | -2.416967 | 1 | -0.0656822175 | 0.00418029586
2 | 0 | 0 | 0 | 0 | 145.1196 | 1.72805953 | 1.72857344 | -2.421386 | 1 | -0.0659241751 | 0.00418554386
2 | 0 | 0 | 0 | 0 | 145.2196 | 1.72705948 | 1.72778487 | -2.428443 | 1 | -0.0661666915 | 0.00419582753
2 | 0 | 0 | 0 | 0 | 145.3196 | 1.72605932 | 1.72672009 | -2.431993 | 1 | -0.0664097369 | 0.00419937214
2 | 0 | 0 | 0 | 0 | 145.4196 | 1.72505927 | 1.72576654 | -2.43653 | 1 | -0.066653192 | 0.00420488184
2 | 0 | 0 | 0 | 0 | 145.5196 | 1.7240591 | 1.72476411 | -2.440295 | 1 | -0.0668970644 | 0.00420893263
2 | 0 | 0 | 0 | 0 | 145.6196 | 1.7230587 | 1.72358358 | -2.44419 | 1 | -0.0671413243 | 0.00421276595
2 | 0 | 0 | 0 | 0 | 145.7196 | 1.72205865 | 1.72279036 | -2.448046 | 1 | -0.0673859715 | 0.0042174696
2 | 0 | 0 | 0 | 0 | 145.8196 | 1.72105849 | 1.721632 | -2.454347 | 1 | -0.0676311105 | 0.0042254827
2 | 0 | 0 | 0 | 0 | 145.9196 | 1.72005844 | 1.72064734 | -2.45839 | 1 | -0.067876786 | 0.00423002196
2 | 0 | 0 | 0 | 0 | 146.0196 | 1.71905828 | 1.71969831 | -2.462569 | 1 | -0.0681228712 | 0.00423487555
2 | 0 | 0 | 0 | 0 | 146.1197 | 1.71805859 | 1.71866488 | -2.467222 | 1 | -0.0683696195 | 0.00424032751
2 | 0 | 0 | 1 | 0 | 146.2198 | 1.71705782 | 1.71766233 | -2.472535 | 1 | -0.0686168894 | 0.00424698042
2 | 0 | 0 | 1 | 0 | 146.3198 | 1.71605766 | 1.71680701 | -2.476123 | 1 | -0.0688643381 | 0.00425102608
2 | 0 | 0 | 1 | 0 | 146.4198 | 1.71505761 | 1.71564424 | -2.480253 | 1 | -0.0691121593 | 0.004255231
2 | 0 | 0 | 1 | 0 | 146.5198 | 1.71405745 | 1.71460152 | -2.484306 | 1 | -0.0693603829 | 0.00425959518
2 | 0 | 0 | 1 | 0 | 146.6198 | 1.71305704 | 1.71357691 | -2.490467 | 1 | -0.0696091577 | 0.00426760595
2 | 0 | 0 | 1 | 0 | 146.7198 | 1.71205699 | 1.71263218 | -2.496432 | 1 | -0.0698585361 | 0.00427546911
2 | 0 | 0 | 1 | 0 | 146.8198 | 1.71105683 | 1.71159875 | -2.501519 | 1 | -0.0701084509 | 0.00428159721
2 | 0 | 0 | 1 | 0 | 146.9198 | 1.71005678 | 1.71056497 | -2.504542 | 1 | -0.0703587607 | 0.00428418117
2 | 0 | 0 | 1 | 0 | 147.0198 | 1.70905662 | 1.70976305 | -2.508678 | 1 | -0.0706094503 | 0.00428924523
2 | 0 | 0 | 1 | 0 | 147.1198 | 1.70805657 | 1.70856023 | -2.513448 | 1 | -0.0708605722 | 0.00429437822
2 | 0 | 0 | 1 | 0 | 147.2198 | 1.70705616 | 1.70774925 | -2.519586 | 1 | -0.0711122304 | 0.00430282112
2 | 0 | 0 | 1 | 0 | 147.3199 | 1.70605683 | 1.70651078 | -2.52467 | 1 | -0.0713647306 | 0.004308376
2 | 0 | 0 | 0 | 0 | 147.42 | 1.70505595 | 1.70559275 | -2.529103 | 1 | -0.0716176778 | 0.00431361888
2 | 0 | 0 | 0 | 0 | 147.52 | 1.70405591 | 1.70471501 | -2.532035 | 1 | -0.0718707517 | 0.00431639841
2 | 0 | 0 | 0 | 0 | 147.62 | 1.70305574 | 1.70363235 | -2.535396 | 1 | -0.072124131 | 0.0043193819
2 | 0 | 0 | 0 | 0 | 147.72 | 1.70205534 | 1.70271444 | -2.54026 | 1 | -0.0723779425 | 0.00432533771
2 | 0 | 0 | 0 | 0 | 147.82 | 1.70105529 | 1.70162737 | -2.544466 | 1 | -0.0726321936 | 0.00432973308
2 | 0 | 0 | 0 | 0 | 147.92 | 1.70005512 | 1.70065188 | -2.549965 | 1 | -0.0728869289 | 0.00433660252
2 | 0 | 0 | 0 | 0 | 148.02 | 1.69905508 | 1.6996938 | -2.553996 | 1 | -0.0731421635 | 0.00434101047
2 | 0 | 0 | 0 | 0 | 148.12 | 1.69805491 | 1.69866025 | -2.558345 | 1 | -0.0733978301 | 0.00434575882
2 | 0 | 0 | 0 | 0 | 148.22 | 1.69705451 | 1.69760883 | -2.564112 | 1 | -0.0736539587 | 0.00435285876
2 | 0 | 0 | 0 | 0 | 148.32 | 1.69605446 | 1.69670451 | -2.567574 | 1 | -0.0739105567 | 0.00435641455
2 | 0 | 0 | 0 | 0 | 148.42 | 1.69505429 | 1.69575095 | -2.576301 | 1 | -0.0741677582 | 0.00436876481
2 | 0 | 0 | 0 | 0 | 148.52 | 1.69405425 | 1.694646 | -2.578213 | 1 | -0.0744255111 | 0.0043691583
2 | 0 | 0 | 1 | 0 | 148.6202 | 1.69305408 | 1.69378603 | -2.583204 | 1 | -0.0746841282 | 0.00437539537
2 | 0 | 0 | 1 | 0 | 148.7202 | 1.69205368 | 1.69255638 | -2.590657 | 1 | -0.0749428272 | 0.00438483292
2 | 0 | 0 | 1 | 0 | 148.8202 | 1.69105363 | 1.69171894 | -2.597272 | 1 | -0.0752022341 | 0.00439385511
2 | 0 | 0 | 1 | 0 | 148.9202 | 1.69005346 | 1.69067192 | -2.603966 | 1 | -0.0754623339 | 0.00440245215
2 | 0 | 0 | 1 | 0 | 149.0202 | 1.68905342 | 1.68955803 | -2.60666 | 1 | -0.0757228807 | 0.00440410292
2 | 0 | 0 | 1 | 0 | 149.1202 | 1.68805325 | 1.6887337 | -2.610601 | 1 | -0.0759837404 | 0.00440860912
2 | 0 | 0 | 1 | 0 | 149.2202 | 1.68705285 | 1.68754864 | -2.614827 | 1 | -0.0762450397 | 0.00441264734
2 | 0 | 0 | 1 | 0 | 149.3202 | 1.6860528 | 1.68660843 | -2.621591 | 1 | -0.0765068904 | 0.00442159781
2 | 0 | 0 | 1 | 0 | 149.4202 | 1.68505263 | 1.68565071 | -2.626994 | 1 | -0.0767693818 | 0.00442819344
2 | 0 | 0 | 1 | 0 | 149.5202 | 1.68405259 | 1.68476403 | -2.631342 | 1 | -0.0770323277 | 0.00443318952
2 | 0 | 0 | 1 | 0 | 149.6202 | 1.68305242 | 1.68376172 | -2.634989 | 1 | -0.0772956684 | 0.00443669362
2 | 0 | 0 | 1 | 0 | 149.7202 | 1.68205202 | 1.68279946 | -2.639395 | 1 | -0.0775594339 | 0.00444157235
2 | 0 | 0 | 1 | 0 | 149.8203 | 1.6810528 | 1.68169057 | -2.642919 | 1 | -0.0778238401 | 0.00444457261
2 | 0 | 0 | 0 | 0 | 149.9204 | 1.68005192 | 1.6805402 | -2.649199 | 1 | -0.0780887455 | 0.00445208559
2 | 0 | 0 | 0 | 0 | 150.0204 | 1.67905176 | 1.67957354 | -2.652748 | 1 | -0.0783538669 | 0.00445548538
2 | 0 | 0 | 0 | 0 | 150.1204 | 1.67805171 | 1.67855775 | -2.659122 | 1 | -0.0786195025 | 0.00446349056
2 | 0 | 0 | 0 | 0 | 150.2204 | 1.67705142 | 1.67759538 | -2.664109 | 1 | -0.0788856819 | 0.00446929643
2 | 0 | 0 | 0 | 0 | 150.3204 | 1.67605114 | 1.67673993 | -2.668362 | 1 | -0.0791523382 | 0.00447414955
2 | 0 | 0 | 0 | 0 | 150.4204 | 1.67505109 | 1.67558157 | -2.673 | 1 | -0.0794194639 | 0.00447882991
2 | 0 | 0 | 0 | 0 | 150.5204 | 1.67405093 | 1.67473507 | -2.67712 | 1 | -0.0796869472 | 0.00448346743
2 | 0 | 0 | 0 | 0 | 150.6204 | 1.67305088 | 1.67361677 | -2.681651 | 1 | -0.0799549147 | 0.00448805559
2 | 0 | 0 | 0 | 0 | 150.7204 | 1.6720506 | 1.67262757 | -2.688124 | 1 | -0.0802234635 | 0.00449623121
2 | 0 | 0 | 0 | 0 | 150.8204 | 1.67105031 | 1.67161632 | -2.694644 | 1 | -0.0804926381 | 0.00450441008
2 | 0 | 0 | 0 | 0 | 150.9204 | 1.67005026 | 1.67066288 | -2.702141 | 1 | -0.080762513 | 0.00451436732
2 | 0 | 0 | 0 | 0 | 151.0205 | 1.66904938 | 1.66960168 | -2.708104 | 1 | -0.0810333341 | 0.00452145422
2 | 0 | 0 | 1 | 0 | 151.1206 | 1.66805005 | 1.66868913 | -2.709339 | 1 | -0.081304498 | 0.00452104444
2 | 0 | 0 | 1 | 0 | 151.2206 | 1.66704977 | 1.66758883 | -2.710582 | 1 | -0.0815755352 | 0.00452013593
2 | 0 | 0 | 1 | 0 | 151.3206 | 1.66604948 | 1.66669321 | -2.714934 | 1 | -0.0818468258 | 0.00452496158
2 | 0 | 0 | 1 | 0 | 151.4206 | 1.66504943 | 1.66558397 | -2.721124 | 1 | -0.0821186528 | 0.00453225989
2 | 0 | 0 | 1 | 0 | 151.5206 | 1.66404927 | 1.66445673 | -2.725842 | 1 | -0.0823910236 | 0.00453704596
2 | 0 | 0 | 1 | 0 | 151.6206 | 1.66304922 | 1.66356552 | -2.731051 | 1 | -0.082663931 | 0.00454328209
2 | 0 | 0 | 1 | 0 | 151.7206 | 1.66204894 | 1.66251862 | -2.734627 | 1 | -0.0829372481 | 0.00454636756
2 | 0 | 0 | 1 | 0 | 151.8206 | 1.66104865 | 1.66148043 | -2.738296 | 1 | -0.0832109228 | 0.00454962533
2 | 0 | 0 | 1 | 0 | 151.9206 | 1.6600486 | 1.66058493 | -2.742316 | 1 | -0.0834849775 | 0.00455384795
2 | 0 | 0 | 1 | 0 | 152.0206 | 1.65904844 | 1.65974736 | -2.745956 | 1 | -0.0837593973 | 0.00455759326
2 | 0 | 0 | 1 | 0 | 152.1206 | 1.65804839 | 1.65856218 | -2.75237 | 1 | -0.0840343609 | 0.00456497725
2 | 0 | 0 | 1 | 0 | 152.2207 | 1.65704727 | 1.65769231 | -2.758849 | 1 | -0.0843102261 | 0.00457332237
2 | 0 | 0 | 0 | 0 | 152.3208 | 1.65604782 | 1.65657067 | -2.763391 | 1 | -0.0845866352 | 0.00457775267
2 | 0 | 0 | 0 | 0 | 152.4208 | 1.65504777 | 1.6553899 | -2.767789 | 1 | -0.084863238 | 0.00458176993
2 | 0 | 0 | 0 | 0 | 152.5208 | 1.65404773 | 1.65462363 | -2.772472 | 1 | -0.0851402804 | 0.00458739791
2 | 0 | 0 | 0 | 0 | 152.6208 | 1.65304756 | 1.65353203 | -2.778561 | 1 | -0.0854178667 | 0.00459443964
2 | 0 | 0 | 0 | 0 | 152.7208 | 1.65204751 | 1.65247178 | -2.783314 | 1 | -0.0856959596 | 0.00459934818
2 | 0 | 0 | 0 | 0 | 152.8208 | 1.65104723 | 1.65154493 | -2.786024 | 1 | -0.0859744698 | 0.00460124388
2 | 0 | 0 | 0 | 0 | 152.9208 | 1.65004694 | 1.6505425 | -2.793566 | 1 | -0.0862534642 | 0.00461089984
2 | 0 | 0 | 0 | 0 | 153.0208 | 1.6490469 | 1.64956224 | -2.799727 | 1 | -0.0865331441 | 0.00461832387
2 | 0 | 0 | 0 | 0 | 153.1208 | 1.64804673 | 1.6483506 | -2.803944 | 1 | -0.0868133456 | 0.00462188339
2 | 0 | 0 | 0 | 0 | 153.2208 | 1.64704669 | 1.64759755 | -2.809149 | 1 | -0.0870940313 | 0.00462834723
2 | 0 | 0 | 0 | 0 | 153.3208 | 1.6460464 | 1.64650583 | -2.814361 | 1 | -0.0873752236 | 0.00463386206
2 | 0 | 0 | 0 | 0 | 153.4208 | 1.64504611 | 1.6457175 | -2.819313 | 1 | -0.0876569301 | 0.00463979179
2 | 0 | 0 | 0 | 0 | 153.5209 | 1.64404571 | 1.64472771 | -2.826231 | 1 | -0.0879395083 | 0.00464838045
2 | 0 | 0 | 1 | 0 | 153.621 | 1.6430459 | 1.64351642 | -2.831244 | 1 | -0.0882226825 | 0.00465319585
2 | 0 | 0 | 1 | 0 | 153.721 | 1.64204586 | 1.64263427 | -2.835722 | 1 | -0.0885060281 | 0.00465805456
2 | 0 | 0 | 1 | 0 | 153.821 | 1.64104557 | 1.64163649 | -2.840193 | 1 | -0.0887898654 | 0.00466256449
2 | 0 | 0 | 1 | 0 | 153.921 | 1.64004529 | 1.64062476 | -2.846213 | 1 | -0.0890742242 | 0.00466956804
2 | 0 | 0 | 1 | 0 | 154.021 | 1.63904524 | 1.63957357 | -2.852854 | 1 | -0.0893592164 | 0.00467746379
2 | 0 | 0 | 1 | 0 | 154.121 | 1.63804507 | 1.63858438 | -2.857691 | 1 | -0.0896447822 | 0.00468256837
2 | 0 | 0 | 1 | 0 | 154.221 | 1.63704503 | 1.63753724 | -2.863794 | 1 | -0.0899308696 | 0.00468956959
2 | 0 | 0 | 1 | 0 | 154.321 | 1.63604474 | 1.63648164 | -2.86791 | 1 | -0.0902174711 | 0.0046932823
2 | 0 | 0 | 1 | 0 | 154.421 | 1.63504446 | 1.63564837 | -2.873042 | 1 | -0.0905045345 | 0.00469928654
2 | 0 | 0 | 1 | 0 | 154.521 | 1.63404441 | 1.63458788 | -2.878927 | 1 | -0.0907921493 | 0.00470585842
2 | 0 | 0 | 1 | 0 | 154.621 | 1.63304424 | 1.63364792 | -2.883103 | 1 | -0.0910802558 | 0.00470997579
2 | 0 | 0 | 1 | 0 | 154.7211 | 1.63204372 | 1.63255119 | -2.888857 | 1 | -0.0913691893 | 0.00471620681
2 | 0 | 0 | 0 | 0 | 154.8212 | 1.63104391 | 1.63158059 | -2.892505 | 1 | -0.091658622 | 0.00471935468
2 | 0 | 0 | 0 | 0 | 154.9212 | 1.63004363 | 1.6305958 | -2.897779 | 1 | -0.0919482112 | 0.00472510559
2 | 0 | 0 | 0 | 0 | 155.0212 | 1.62904358 | 1.6295445 | -2.904838 | 1 | -0.0922383666 | 0.00473356294
2 | 0 | 0 | 0 | 0 | 155.1212 | 1.62804341 | 1.62839043 | -2.908983 | 1 | -0.0925290957 | 0.00473695947
2 | 0 | 0 | 0 | 0 | 155.2212 | 1.62704337 | 1.62763762 | -2.91553 | 1 | -0.0928203911 | 0.00474542705
2 | 0 | 0 | 0 | 0 | 155.3212 | 1.6260432 | 1.62656844 | -2.921084 | 1 | -0.0931122676 | 0.00475134328
2 | 0 | 0 | 0 | 0 | 155.4212 | 1.62504303 | 1.62553453 | -2.928929 | 1 | -0.0934047848 | 0.00476107514
2 | 0 | 0 | 0 | 0 | 155.5212 | 1.62404275 | 1.62463474 | -2.932016 | 1 | -0.0936978608 | 0.0047634556
2 | 0 | 0 | 0 | 0 | 155.6212 | 1.62304282 | 1.62373018 | -2.937778 | 1 | -0.093991369 | 0.00477015832
2 | 0 | 0 | 0 | 0 | 155.7212 | 1.62204254 | 1.62263417 | -2.947271 | 1 | -0.0942856669 | 0.00478234282
2 | 0 | 0 | 0 | 0 | 155.8212 | 1.62104237 | 1.62168956 | -2.951603 | 1 | -0.0945806578 | 0.00478658313
2 | 0 | 0 | 0 | 0 | 155.9213 | 1.62004149 | 1.62057507 | -2.957223 | 1 | -0.0948763788 | 0.0047924025
2 | 0 | 0 | 1 | 0 | 156.0214 | 1.61904192 | 1.61962247 | -2.959335 | 1 | -0.0951725096 | 0.00479300553
2 | 0 | 0 | 1 | 0 | 156.1214 | 1.61804199 | 1.6187849 | -2.969455 | 1 | -0.0954690278 | 0.00480690831
2 | 0 | 0 | 1 | 0 | 156.2214 | 1.61704171 | 1.61775124 | -2.977347 | 1 | -0.0957664326 | 0.00481660664
2 | 0 | 0 | 1 | 0 | 156.3214 | 1.61604154 | 1.61662829 | -2.983862 | 1 | -0.0960645378 | 0.00482379645
2 | 0 | 0 | 1 | 0 | 156.4214 | 1.61504138 | 1.61565709 | -2.993156 | 1 | -0.0963634253 | 0.00483591296
2 | 0 | 0 | 1 | 0 | 156.5214 | 1.61404109 | 1.61475718 | -2.995204 | 1 | -0.0966628492 | 0.0048365281
2 | 0 | 0 | 1 | 0 | 156.6214 | 1.61304116 | 1.61371469 | -2.997311 | 1 | -0.0969624743 | 0.00483680516
2 | 0 | 0 | 1 | 0 | 156.7214 | 1.61204088 | 1.61269867 | -3.003958 | 1 | -0.0972625539 | 0.0048444788
2 | 0 | 0 | 1 | 0 | 156.8214 | 1.61104071 | 1.61177671 | -3.010164 | 1 | -0.0975632966 | 0.00485171285
2 | 0 | 0 | 1 | 0 | 156.9214 | 1.61004055 | 1.61078298 | -3.015879 | 1 | -0.0978646204 | 0.0048579271
2 | 0 | 0 | 1 | 0 | 157.0214 | 1.60904026 | 1.60955322 | -3.019941 | 1 | -0.098166436 | 0.00486075552
2 | 0 | 0 | 1 | 0 | 157.1214 | 1.60804033 | 1.60855091 | -3.024179 | 1 | -0.0984686911 | 0.004864546
2 | 0 | 0 | 1 | 0 | 157.2215 | 1.60703993 | 1.60771739 | -3.027944 | 1 | -0.0987716392 | 0.00486807758
2 | 0 | 0 | 0 | 0 | 157.3216 | 1.60603988 | 1.60675979 | -3.037368 | 1 | -0.0990752354 | 0.00488032121
2 | 0 | 0 | 0 | 0 | 157.4216 | 1.60503972 | 1.6056726 | -3.040914 | 1 | -0.0993791595 | 0.00488271145
2 | 0 | 0 | 0 | 0 | 157.5216 | 1.60403943 | 1.6046524 | -3.047104 | 1 | -0.0996836126 | 0.0048895427
2 | 0 | 0 | 0 | 0 | 157.6216 | 1.6030395 | 1.60374367 | -3.051529 | 1 | -0.0999885723 | 0.00489387056
2 | 0 | 0 | 0 | 0 | 157.7216 | 1.60203922 | 1.60266531 | -3.058831 | 1 | -0.100294128 | 0.0049022818
2 | 0 | 0 | 0 | 0 | 157.8216 | 1.60103905 | 1.60166311 | -3.064735 | 1 | -0.100600295 | 0.004908673
2 | 0 | 0 | 0 | 0 | 157.9216 | 1.60003889 | 1.60057127 | -3.066261 | 1 | -0.100906849 | 0.00490777008
2 | 0 | 0 | 0 | 0 | 158.0216 | 1.59903884 | 1.59967577 | -3.069288 | 1 | -0.101213649 | 0.00490986602
2 | 0 | 0 | 0 | 0 | 158.1216 | 1.59803879 | 1.59886503 | -3.072403 | 1 | -0.101520784 | 0.00491235685
2 | 0 | 0 | 0 | 0 | 158.2216 | 1.59703863 | 1.59784925 | -3.078139 | 1 | -0.101828337 | 0.00491840253
2 | 0 | 0 | 0 | 0 | 158.3216 | 1.59603822 | 1.59671295 | -3.081478 | 1 | -0.102136336 | 0.00492023537
2 | 0 | 0 | 0 | 0 | 158.4217 | 1.59503794 | 1.59561229 | -3.088853 | 1 | -0.102445215 | 0.00492861122
2 | 0 | 0 | 1 | 0 | 158.5218 | 1.59403801 | 1.59465027 | -3.095466 | 1 | -0.102754802 | 0.0049361852
2 | 0 | 0 | 1 | 0 | 158.6218 | 1.59303796 | 1.59371889 | -3.100208 | 1 | -0.103064619 | 0.00494086044
2 | 0 | 0 | 1 | 0 | 158.7218 | 1.5920378 | 1.59284127 | -3.104881 | 1 | -0.103374898 | 0.00494558224
2 | 0 | 0 | 1 | 0 | 158.8218 | 1.59103739 | 1.59178102 | -3.112882 | 1 | -0.103685804 | 0.00495502632
2 | 0 | 0 | 1 | 0 | 158.9218 | 1.59003735 | 1.59073389 | -3.118901 | 1 | -0.103997432 | 0.00496134162
2 | 0 | 0 | 1 | 0 | 159.0218 | 1.58903718 | 1.58982515 | -3.122503 | 1 | -0.104309522 | 0.00496423338
2 | 0 | 0 | 1 | 0 | 159.1218 | 1.58803713 | 1.58871138 | -3.126897 | 1 | -0.104621992 | 0.00496773701
2 | 0 | 0 | 1 | 0 | 159.2218 | 1.58703697 | 1.58756626 | -3.131091 | 1 | -0.104934908 | 0.00497081503
2 | 0 | 0 | 1 | 0 | 159.3218 | 1.58603656 | 1.58659911 | -3.137249 | 1 | -0.105248377 | 0.00497755688
2 | 0 | 0 | 1 | 0 | 159.4218 | 1.58503652 | 1.58557892 | -3.142629 | 1 | -0.105562381 | 0.00498288684
2 | 0 | 0 | 1 | 0 | 159.5218 | 1.58403635 | 1.58473277 | -3.148215 | 1 | -0.105876967 | 0.00498908013
2 | 0 | 0 | 1 | 0 | 159.6218 | 1.5830363 | 1.58361876 | -3.155142 | 1 | -0.106192194 | 0.00499654235
2 | 0 | 0 | 1 | 0 | 159.7219 | 1.58203626 | 1.58262515 | -3.160243 | 1 | -0.1065083 | 0.00500148069
2 | 0 | 0 | 0 | 0 | 159.822 | 1.58103573 | 1.58165395 | -3.165282 | 1 | -0.106824934 | 0.00500638038
2 | 0 | 0 | 0 | 0 | 159.922 | 1.58003569 | 1.58050442 | -3.170706 | 1 | -0.107141778 | 0.00501131499
2 | 0 | 0 | 0 | 0 | 160.022 | 1.57903552 | 1.57970262 | -3.174289 | 1 | -0.107459083 | 0.00501443259
2 | 0 | 0 | 0 | 0 | 160.122 | 1.57803547 | 1.57854426 | -3.180888 | 1 | -0.107776903 | 0.00502117304
2 | 0 | 0 | 0 | 0 | 160.222 | 1.57703531 | 1.57775104 | -3.183285 | 1 | -0.108095109 | 0.00502243126
2 | 0 | 0 | 0 | 0 | 160.322 | 1.5760349 | 1.57659268 | -3.189089 | 1 | -0.108413771 | 0.0050278944
2 | 0 | 0 | 0 | 0 | 160.422 | 1.57503486 | 1.57554114 | -3.192398 | 1 | -0.108732879 | 0.00502975471
2 | 0 | 0 | 0 | 0 | 160.522 | 1.57403469 | 1.57453418 | -3.198788 | 1 | -0.109052457 | 0.00503660133
2 | 0 | 0 | 0 | 0 | 160.622 | 1.57303464 | 1.57374561 | -3.201234 | 1 | -0.10937243 | 0.005037928
2 | 0 | 0 | 0 | 0 | 160.722 | 1.5720346 | 1.57271194 | -3.205887 | 1 | -0.109692805 | 0.00504193641
2 | 0 | 0 | 0 | 0 | 160.822 | 1.57103443 | 1.57164717 | -3.210322 | 1 | -0.110013627 | 0.00504549267
2 | 0 | 0 | 0 | 0 | 160.9221 | 1.57003415 | 1.57072127 | -3.220424 | 1 | -0.110335514 | 0.00505838869
2 | 0 | 0 | 1 | 0 | 161.0222 | 1.56903398 | 1.56957543 | -3.223986 | 1 | -0.110658087 | 0.00506028999
2 | 0 | 0 | 1 | 0 | 161.1222 | 1.56803381 | 1.56868446 | -3.230391 | 1 | -0.110980794 | 0.00506746443
2 | 0 | 0 | 1 | 0 | 161.2222 | 1.56703377 | 1.56757951 | -3.237439 | 1 | -0.111304224 | 0.00507494295
2 | 0 | 0 | 1 | 0 | 161.3222 | 1.5660336 | 1.56660378 | -3.242441 | 1 | -0.111628227 | 0.00507962052
2 | 0 | 0 | 1 | 0 | 161.4222 | 1.5650332 | 1.56565034 | -3.249812 | 1 | -0.111952864 | 0.00508806948
2 | 0 | 0 | 1 | 0 | 161.5222 | 1.56403315 | 1.56458998 | -3.25359 | 1 | -0.112278067 | 0.00509053422
2 | 0 | 0 | 1 | 0 | 161.6222 | 1.56303298 | 1.56371248 | -3.257232 | 1 | -0.112603649 | 0.00509337522
2 | 0 | 0 | 1 | 0 | 161.7222 | 1.56203294 | 1.56270552 | -3.265871 | 1 | -0.112929828 | 0.00510359416
2 | 0 | 0 | 1 | 0 | 161.8222 | 1.56103277 | 1.5618366 | -3.273387 | 1 | -0.11325682 | 0.00511249574
2 | 0 | 0 | 1 | 0 | 161.9222 | 1.56003261 | 1.56073177 | -3.27945 | 1 | -0.113584504 | 0.00511834119
2 | 0 | 0 | 1 | 0 | 162.0222 | 1.55903256 | 1.55967569 | -3.280389 | 1 | -0.11391256 | 0.0051163435
2 | 0 | 0 | 1 | 0 | 162.1222 | 1.55803227 | 1.55867338 | -3.286805 | 1 | -0.114240952 | 0.00512305461
2 | 0 | 0 | 1 | 0 | 162.2223 | 1.5570327 | 1.55764008 | -3.292684 | 1 | -0.114570253 | 0.00512881577
2 | 0 | 0 | 0 | 0 | 162.3224 | 1.55603194 | 1.55638778 | -3.299815 | 1 | -0.114900209 | 0.00513579091
2 | 0 | 0 | 0 | 0 | 162.4224 | 1.55503178 | 1.55571043 | -3.304426 | 1 | -0.115230419 | 0.00514073065
2 | 0 | 0 | 0 | 0 | 162.5224 | 1.55403173 | 1.55481064 | -3.308722 | 1 | -0.115561113 | 0.00514443545
2 | 0 | 0 | 0 | 0 | 162.6224 | 1.55303144 | 1.55359876 | -3.313415 | 1 | -0.115892209 | 0.00514771743
2 | 0 | 0 | 0 | 0 | 162.7224 | 1.55203128 | 1.55271661 | -3.315208 | 1 | -0.116223663 | 0.00514757913
2 | 0 | 0 | 0 | 0 | 162.8224 | 1.55103111 | 1.55150032 | -3.321895 | 1 | -0.116555512 | 0.0051539205
2 | 0 | 0 | 0 | 0 | 162.9224 | 1.55003095 | 1.55067599 | -3.326163 | 1 | -0.11688792 | 0.00515780039
2 | 0 | 0 | 0 | 0 | 163.0224 | 1.5490309 | 1.54961562 | -3.33341 | 1 | -0.117220916 | 0.00516550429
2 | 0 | 0 | 0 | 0 | 163.1224 | 1.54803061 | 1.54865336 | -3.341646 | 1 | -0.117554694 | 0.00517505081
2 | 0 | 0 | 0 | 0 | 163.2224 | 1.54703045 | 1.54766405 | -3.345236 | 1 | -0.117889062 | 0.00517730089
2 | 0 | 0 | 0 | 0 | 163.3224 | 1.54603028 | 1.54675078 | -3.352997 | 1 | -0.11822398 | 0.00518625043
2 | 0 | 0 | 0 | 0 | 163.4225 | 1.54503083 | 1.54568231 | -3.357307 | 1 | -0.118559845 | 0.00518932985
2 | 0 | 0 | 1 | 0 | 163.5226 | 1.54403007 | 1.54469252 | -3.361166 | 1 | -0.118896142 | 0.00519196736
2 | 0 | 0 | 1 | 0 | 163.6226 | 1.54303002 | 1.54369438 | -3.368046 | 1 | -0.11923261 | 0.005199234
2 | 0 | 0 | 1 | 0 | 163.7226 | 1.54202974 | 1.54266083 | -3.37404 | 1 | -0.119569764 | 0.00520499982
2 | 0 | 0 | 1 | 0 | 163.8226 | 1.54102957 | 1.541605 | -3.382436 | 1 | -0.11990761 | 0.00521437963
2 | 0 | 0 | 1 | 0 | 163.9226 | 1.54002941 | 1.54066038 | -3.386691 | 1 | -0.120246097 | 0.00521774031
2 | 0 | 0 | 1 | 0 | 164.0226 | 1.53902924 | 1.53960454 | -3.3929 | 1 | -0.120585129 | 0.00522372359
2 | 0 | 0 | 1 | 0 | 164.1226 | 1.53802919 | 1.5387001 | -3.398567 | 1 | -0.120924726 | 0.00522937486
2 | 0 | 0 | 1 | 0 | 164.2226 | 1.53702891 | 1.53773773 | -3.403267 | 1 | -0.121264853 | 0.00523333158
2 | 0 | 0 | 1 | 0 | 164.3226 | 1.53602874 | 1.53662384 | -3.412084 | 1 | -0.121605679 | 0.00524308998
2 | 0 | 0 | 1 | 0 | 164.4226 | 1.53502858 | 1.53558135 | -3.421915 | 1 | -0.121947385 | 0.00525462953
2 | 0 | 0 | 1 | 0 | 164.5226 | 1.53402841 | 1.53463686 | -3.425604 | 1 | -0.122289807 | 0.00525705796
2 | 0 | 0 | 1 | 0 | 164.6226 | 1.53302836 | 1.53364778 | -3.429437 | 1 | -0.122632593 | 0.00525954878
2 | 0 | 0 | 0 | 0 | 164.7228 | 1.53202808 | 1.53270316 | -3.433006 | 1 | -0.122976445 | 0.0052617793
2 | 0 | 0 | 0 | 0 | 164.8228 | 1.53102791 | 1.53157151 | -3.440364 | 1 | -0.123320147 | 0.00526916329
2 | 0 | 0 | 0 | 0 | 164.9228 | 1.53002775 | 1.53068483 | -3.445798 | 1 | -0.123664506 | 0.00527443131
2 | 0 | 0 | 0 | 0 | 165.0228 | 1.52902758 | 1.52962458 | -3.449275 | 1 | -0.124009266 | 0.00527609652
2 | 0 | 0 | 0 | 0 | 165.1228 | 1.52802753 | 1.5285908 | -3.459846 | 1 | -0.12435475 | 0.0052886894
2 | 0 | 0 | 0 | 0 | 165.2228 | 1.52702725 | 1.52774417 | -3.467035 | 1 | -0.124701105 | 0.00529674208
2 | 0 | 0 | 0 | 0 | 165.3228 | 1.52602708 | 1.52666175 | -3.471057 | 1 | -0.125048041 | 0.00529912906
2 | 0 | 0 | 0 | 0 | 165.4228 | 1.52502692 | 1.52567708 | -3.477083 | 1 | -0.125395477 | 0.00530490605
2 | 0 | 0 | 0 | 0 | 165.5228 | 1.52402675 | 1.52449644 | -3.482207 | 1 | -0.125743508 | 0.00530861178
2 | 0 | 0 | 0 | 0 | 165.6228 | 1.5230267 | 1.52371681 | -3.487187 | 1 | -0.126092017 | 0.0053134854
2 | 0 | 0 | 0 | 0 | 165.7228 | 1.52202642 | 1.52259409 | -3.488575 | 1 | -0.126440838 | 0.00531168375
2 | 0 | 0 | 0 | 0 | 165.8228 | 1.52102625 | 1.52169836 | -3.494236 | 1 | -0.126789987 | 0.00531717343
2 | 0 | 0 | 0 | 0 | 165.9229 | 1.52002692 | 1.52063489 | -3.501594 | 1 | -0.127140149 | 0.0053246459
2 | 0 | 0 | 1 | 0 | 166.023 | 1.51902592 | 1.51968896 | -3.507178 | 1 | -0.127490968 | 0.00532981986
2 | 0 | 0 | 1 | 0 | 166.123 | 1.51802588 | 1.51875782 | -3.513335 | 1 | -0.127841994 | 0.00533590512
2 | 0 | 0 | 1 | 0 | 166.223 | 1.51702559 | 1.51768863 | -3.520575 | 1 | -0.128193691 | 0.00534313638
2 | 0 | 0 | 1 | 0 | 166.323 | 1.51602542 | 1.51670837 | -3.526497 | 1 | -0.128546044 | 0.0053486675
2 | 0 | 0 | 1 | 0 | 166.423 | 1.51502538 | 1.51555455 | -3.525688 | 1 | -0.12889868 | 0.00534337247
2 | 0 | 0 | 1 | 0 | 166.523 | 1.51402521 | 1.51453435 | -3.531102 | 1 | -0.12925154 | 0.00534797506
2 | 0 | 0 | 1 | 0 | 166.623 | 1.51302505 | 1.51363862 | -3.538129 | 1 | -0.129605025 | 0.005355448
2 | 0 | 0 | 1 | 0 | 166.723 | 1.512025 | 1.51269865 | -3.545607 | 1 | -0.129959285 | 0.00536343409
2 | 0 | 0 | 1 | 0 | 166.823 | 1.51102459 | 1.51158917 | -3.548407 | 1 | -0.130314007 | 0.00536373444
2 | 0 | 0 | 1 | 0 | 166.923 | 1.51002455 | 1.51056004 | -3.555273 | 1 | -0.130669206 | 0.00537045393
2 | 0 | 0 | 1 | 0 | 167.023 | 1.50902438 | 1.50964224 | -3.559862 | 1 | -0.131025016 | 0.00537411822
2 | 0 | 0 | 1 | 0 | 167.1231 | 1.5080235 | 1.50869787 | -3.569194 | 1 | -0.131381854 | 0.00538483588
2 | 0 | 0 | 0 | 0 | 167.2232 | 1.50702417 | 1.50769532 | -3.575792 | 1 | -0.131739482 | 0.00539120473
2 | 0 | 0 | 0 | 0 | 167.3232 | 1.50602376 | 1.50658154 | -3.577949 | 1 | -0.132097244 | 0.00539047131
2 | 0 | 0 | 0 | 0 | 167.4232 | 1.50502372 | 1.50574386 | -3.581152 | 1 | -0.132455245 | 0.00539229717
2 | 0 | 0 | 0 | 0 | 167.5232 | 1.50402355 | 1.50474143 | -3.589351 | 1 | -0.132813856 | 0.00540104508
2 | 0 | 0 | 0 | 0 | 167.6232 | 1.50302339 | 1.50376117 | -3.594162 | 1 | -0.133173063 | 0.00540476106
2 | 0 | 0 | 0 | 0 | 167.7232 | 1.50202334 | 1.50245583 | -3.602376 | 1 | -0.133532956 | 0.00541241001
2 | 0 | 0 | 0 | 0 | 167.8232 | 1.50102293 | 1.50160921 | -3.608551 | 1 | -0.13389352 | 0.00541863358
2 | 0 | 0 | 0 | 0 | 167.9232 | 1.50002289 | 1.500687 | -3.616957 | 1 | -0.134254813 | 0.00542792119
2 | 0 | 0 | 0 | 0 | 168.0232 | 1.49902272 | 1.499542 | -3.622707 | 1 | -0.134616837 | 0.00543240178
2 | 0 | 0 | 0 | 0 | 168.1232 | 1.49802256 | 1.49858415 | -3.626445 | 1 | -0.134979323 | 0.00543453312
2 | 0 | 0 | 0 | 0 | 168.2232 | 1.49702251 | 1.49734998 | -3.633661 | 1 | -0.13534236 | 0.00544086238
2 | 0 | 0 | 0 | 0 | 168.3233 | 1.49602115 | 1.49645746 | -3.638729 | 1 | -0.135706365 | 0.00544520281
2 | 0 | 0 | 1 | 0 | 168.4234 | 1.49502206 | 1.49548304 | -3.639669 | 1 | -0.136070669 | 0.00544306403
2 | 0 | 0 | 1 | 0 | 168.5234 | 1.49402189 | 1.49449861 | -3.645063 | 1 | -0.136434898 | 0.00544754183
2 | 0 | 0 | 1 | 0 | 168.6234 | 1.49302173 | 1.493554 | -3.653009 | 1 | -0.136799827 | 0.00545596564
2 | 0 | 0 | 1 | 0 | 168.7234 | 1.49202168 | 1.49263179 | -3.659942 | 1 | -0.137165517 | 0.00546294497
2 | 0 | 0 | 1 | 0 | 168.8234 | 1.49102128 | 1.49153566 | -3.66669 | 1 | -0.137531877 | 0.00546899857
2 | 0 | 0 | 1 | 0 | 168.9234 | 1.49002123 | 1.49047542 | -3.671726 | 1 | -0.137898833 | 0.00547261769
2 | 0 | 0 | 1 | 0 | 169.0234 | 1.48902118 | 1.48958874 | -3.676629 | 1 | -0.138266295 | 0.00547666568
2 | 0 | 0 | 1 | 0 | 169.1234 | 1.48802102 | 1.48855066 | -3.679616 | 1 | -0.138634175 | 0.00547729526
2 | 0 | 0 | 1 | 0 | 169.2234 | 1.48702085 | 1.48761511 | -3.681742 | 1 | -0.139002249 | 0.00547701493
2 | 0 | 0 | 1 | 0 | 169.3234 | 1.48602068 | 1.48640323 | -3.684592 | 1 | -0.139370576 | 0.00547678862
2 | 0 | 0 | 1 | 0 | 169.4234 | 1.4850204 | 1.48538733 | -3.691186 | 1 | -0.139739379 | 0.00548284035
2 | 0 | 0 | 1 | 0 | 169.5235 | 1.48401952 | 1.48452222 | -3.694452 | 1 | -0.140109032 | 0.00548449578
2 | 0 | 0 | 0 | 0 | 169.6236 | 1.48302019 | 1.48358727 | -3.697432 | 1 | -0.140478984 | 0.00548546342
2 | 0 | 0 | 0 | 0 | 169.7236 | 1.48202002 | 1.48255384 | -3.699784 | 1 | -0.14084892 | 0.00548512954
2 | 0 | 0 | 0 | 0 | 169.8236 | 1.48101985 | 1.48153782 | -3.703255 | 1 | -0.141219139 | 0.00548651302
2 | 0 | 0 | 0 | 0 | 169.9236 | 1.48001957 | 1.48064673 | -3.709778 | 1 | -0.14158985 | 0.00549287116
2 | 0 | 0 | 0 | 0 | 170.0236 | 1.47901952 | 1.47962654 | -3.721175 | 1 | -0.141961396 | 0.00550594879
2 | 0 | 0 | 0 | 0 | 170.1236 | 1.47801936 | 1.47857058 | -3.721354 | 1 | -0.142333508 | 0.00550228404
2 | 0 | 0 | 0 | 0 | 170.2236 | 1.47701919 | 1.47759032 | -3.731422 | 1 | -0.142706171 | 0.00551351253
2 | 0 | 0 | 0 | 0 | 170.3236 | 1.47601902 | 1.47664595 | -3.732866 | 1 | -0.1430794 | 0.00551212113
2 | 0 | 0 | 0 | 0 | 170.4236 | 1.47501874 | 1.47550535 | -3.739001 | 1 | -0.143453076 | 0.00551691558
2 | 0 | 0 | 0 | 0 | 170.5236 | 1.47401869 | 1.47453415 | -3.742835 | 1 | -0.14382717 | 0.00551893795
2 | 0 | 0 | 0 | 0 | 170.6236 | 1.47301853 | 1.47361195 | -3.750332 | 1 | -0.144201845 | 0.00552653428
2 | 0 | 0 | 0 | 0 | 170.7236 | 1.47201836 | 1.47240889 | -3.759009 | 1 | -0.144577339 | 0.00553479791
2 | 0 | 0 | 0 | 0 | 170.8237 | 1.4710176 | 1.47170436 | -3.762655 | 1 | -0.144953758 | 0.00553751597
2 | 0 | 0 | 1 | 0 | 170.9238 | 1.47001791 | 1.47044408 | -3.769892 | 1 | -0.145330817 | 0.00554341497
2 | 0 | 0 | 1 | 0 | 171.0238 | 1.46901786 | 1.4693836 | -3.7744 | 1 | -0.145708069 | 0.00554604083
2 | 0 | 0 | 1 | 0 | 171.1238 | 1.4680177 | 1.46842134 | -3.775806 | 1 | -0.146085545 | 0.00554447435
2 | 0 | 0 | 1 | 0 | 171.2238 | 1.46701753 | 1.46753478 | -3.78043 | 1 | -0.146463394 | 0.00554791233
2 | 0 | 0 | 1 | 0 | 171.3238 | 1.46601737 | 1.46656811 | -3.783256 | 1 | -0.146841571 | 0.00554840313
2 | 0 | 0 | 1 | 0 | 171.4238 | 1.46501708 | 1.46567237 | -3.789865 | 1 | -0.147220284 | 0.0055547012
2 | 0 | 0 | 1 | 0 | 171.5238 | 1.46401703 | 1.46463883 | -3.795865 | 1 | -0.147599578 | 0.00555957109
2 | 0 | 0 | 1 | 0 | 171.6238 | 1.46301687 | 1.46347153 | -3.800915 | 1 | -0.147979423 | 0.00556253036
2 | 0 | 0 | 1 | 0 | 171.7238 | 1.46201682 | 1.46252263 | -3.801591 | 1 | -0.148359612 | 0.00555991335
2 | 0 | 0 | 1 | 0 | 171.8238 | 1.46101665 | 1.46164477 | -3.803914 | 1 | -0.148739859 | 0.00555997109
2 | 0 | 0 | 1 | 0 | 171.9238 | 1.46001649 | 1.46065569 | -3.809861 | 1 | -0.149120554 | 0.00556489499
2 | 0 | 0 | 1 | 0 | 172.0239 | 1.45901561 | 1.45951426 | -3.817801 | 1 | -0.149502337 | 0.00557213509
2 | 0 | 0 | 0 | 0 | 172.124 | 1.45801616 | 1.45860195 | -3.822381 | 1 | -0.14988476 | 0.00557533279
2 | 0 | 0 | 0 | 0 | 172.224 | 1.45701599 | 1.45770621 | -3.825853 | 1 | -0.150267199 | 0.00557696912
2 | 0 | 0 | 0 | 0 | 172.324 | 1.45601583 | 1.45667708 | -3.831393 | 1 | -0.150650069 | 0.00558110187
2 | 0 | 0 | 0 | 0 | 172.424 | 1.45501566 | 1.4556123 | -3.832685 | 1 | -0.151033297 | 0.00557890348
2 | 0 | 0 | 0 | 0 | 172.524 | 1.45401561 | 1.45467222 | -3.838422 | 1 | -0.151416898 | 0.00558364624
2 | 0 | 0 | 0 | 0 | 172.624 | 1.45301533 | 1.45361173 | -3.839573 | 1 | -0.151800826 | 0.00558124855
2 | 0 | 0 | 0 | 0 | 172.724 | 1.45201516 | 1.45271623 | -3.847357 | 1 | -0.152185202 | 0.00558911776
2 | 0 | 0 | 0 | 0 | 172.824 | 1.451015 | 1.45174944 | -3.853801 | 1 | -0.152570307 | 0.00559475319
2 | 0 | 0 | 0 | 0 | 172.924 | 1.45001483 | 1.45058203 | -3.858292 | 1 | -0.152955934 | 0.00559676951
2 | 0 | 0 | 0 | 0 | 173.024 | 1.44901478 | 1.44970882 | -3.866803 | 1 | -0.153342247 | 0.00560573814
2 | 0 | 0 | 0 | 0 | 173.124 | 1.4480145 | 1.44855499 | -3.870138 | 1 | -0.153729111 | 0.00560610788
2 | 0 | 0 | 0 | 0 | 173.224 | 1.44701433 | 1.44750786 | -3.875573 | 1 | -0.154116437 | 0.00560992165
2 | 0 | 0 | 0 | 0 | 173.3241 | 1.44601429 | 1.44655013 | -3.885853 | 1 | -0.154505 | 0.00562108168
2 | 0 | 0 | 1 | 0 | 173.4242 | 1.445014 | 1.44547641 | -3.895938 | 1 | -0.154894561 | 0.00563148689
2 | 0 | 0 | 1 | 0 | 173.5242 | 1.44401395 | 1.4446032 | -3.926469 | 1 | -0.155285671 | 0.00567218941
2 | 0 | 0 | 1 | 0 | 173.6242 | 1.44301367 | 1.44361413 | -4.174949 | 1 | -0.155691251 | 0.00602701539
2 | 0 | 0 | 1 | 0 | 173.7242 | 1.4420135 | 1.44259381 | -4.134339 | 1 | -0.156106934 | 0.00596417254
2 | 0 | 0 | 1 | 0 | 173.8242 | 1.44101334 | 1.4416182 | -4.112156 | 1 | -0.156519085 | 0.00592815923
2 | 0 | 0 | 1 | 0 | 173.9242 | 1.44001317 | 1.44074905 | -4.093305 | 1 | -0.156929255 | 0.00589742512
2 | 0 | 0 | 1 | 0 | 174.0242 | 1.43901312 | 1.43972456 | -4.092199 | 1 | -0.15733847 | 0.00589163974
2 | 0 | 0 | 1 | 0 | 174.1242 | 1.43801284 | 1.43871307 | -4.095773 | 1 | -0.157747924 | 0.00589264231
2 | 0 | 0 | 1 | 0 | 174.2242 | 1.43701267 | 1.43768835 | -4.086143 | 1 | -0.158157051 | 0.00587460026
2 | 0 | 0 | 1 | 0 | 174.3242 | 1.43601251 | 1.43663251 | -4.073807 | 1 | -0.158565104 | 0.00585256424
2 | 0 | 0 | 1 | 0 | 174.4242 | 1.43501246 | 1.43584394 | -4.067504 | 1 | -0.158972129 | 0.00584030058
2 | 0 | 0 | 1 | 0 | 174.5243 | 1.43401206 | 1.43484104 | -4.054278 | 1 | -0.159378678 | 0.0058172443
2 | 0 | 0 | 0 | 0 | 174.6244 | 1.43301225 | 1.43371868 | -4.004905 | 1 | -0.159782037 | 0.00574190728
2 | 0 | 0 | 0 | 0 | 174.7244 | 1.43201208 | 1.43267167 | -3.921348 | 1 | -0.160177782 | 0.00561800366
2 | 0 | 0 | 0 | 0 | 174.8244 | 1.4310118 | 1.4318074 | -3.937015 | 1 | -0.160570756 | 0.00563704688
2 | 0 | 0 | 0 | 0 | 174.9244 | 1.43001163 | 1.43074262 | -3.944839 | 1 | -0.160964891 | 0.00564404903
2 | 0 | 0 | 0 | 0 | 175.0244 | 1.42901146 | 1.42960191 | -3.953148 | 1 | -0.161359817 | 0.00565142743
2 | 0 | 0 | 0 | 0 | 175.1244 | 1.42801142 | 1.42871976 | -3.961463 | 1 | -0.161755592 | 0.00565982098
2 | 0 | 0 | 0 | 0 | 175.2244 | 1.42701125 | 1.42767286 | -3.965577 | 1 | -0.162151963 | 0.00566154672
2 | 0 | 0 | 0 | 0 | 175.3244 | 1.42601097 | 1.42675042 | -3.974351 | 1 | -0.162549004 | 0.00567040732
2 | 0 | 0 | 0 | 0 | 175.4244 | 1.4250108 | 1.42586839 | -3.979091 | 1 | -0.162946746 | 0.00567366043
2 | 0 | 0 | 0 | 0 | 175.5244 | 1.42401063 | 1.42471886 | -3.980843 | 1 | -0.163344771 | 0.00567158218
2 | 0 | 0 | 0 | 0 | 175.6244 | 1.42301059 | 1.42365861 | -3.987946 | 1 | -0.163743258 | 0.00567747327
2 | 0 | 0 | 0 | 0 | 175.7244 | 1.42201042 | 1.42274082 | -4.000832 | 1 | -0.164142773 | 0.00569214625
2 | 0 | 0 | 0 | 0 | 175.8245 | 1.42101049 | 1.42158294 | -4.013826 | 1 | -0.164543957 | 0.00570598617
2 | 0 | 0 | 1 | 0 | 175.9246 | 1.42000997 | 1.42053533 | -4.017088 | 1 | -0.164945945 | 0.00570641505
2 | 0 | 0 | 1 | 0 | 176.0246 | 1.4190098 | 1.41968894 | -4.016013 | 1 | -0.165347636 | 0.00570148882
2 | 0 | 0 | 1 | 0 | 176.1246 | 1.41800976 | 1.4185884 | -4.017875 | 1 | -0.165749326 | 0.00569971045
2 | 0 | 0 | 1 | 0 | 176.2246 | 1.41700959 | 1.41774166 | -4.022107 | 1 | -0.16615133 | 0.00570230884
2 | 0 | 0 | 1 | 0 | 176.3246 | 1.41600931 | 1.41667259 | -4.030165 | 1 | -0.166553974 | 0.00570942368
2 | 0 | 0 | 1 | 0 | 176.4246 | 1.41500914 | 1.41569686 | -4.025929 | 1 | -0.166956842 | 0.00569949439
2 | 0 | 0 | 1 | 0 | 176.5246 | 1.41400898 | 1.41452503 | -4.027026 | 1 | -0.167359531 | 0.00569632836
2 | 0 | 0 | 1 | 0 | 176.6246 | 1.41300893 | 1.41366971 | -4.031395 | 1 | -0.167762488 | 0.00569906179
2 | 0 | 0 | 1 | 0 | 176.7246 | 1.41200876 | 1.41277862 | -4.048121 | 1 | -0.168166548 | 0.00571909826
2 | 0 | 0 | 1 | 0 | 176.8246 | 1.41100848 | 1.41152656 | -4.047934 | 1 | -0.168571353 | 0.00571376551
2 | 0 | 0 | 1 | 0 | 176.9246 | 1.41000831 | 1.41072011 | -4.058618 | 1 | -0.168976724 | 0.00572557375
2 | 0 | 0 | 1 | 0 | 177.0247 | 1.40900826 | 1.40951335 | -4.06064 | 1 | -0.169383138 | 0.00572352624
2 | 0 | 0 | 0 | 0 | 177.1248 | 1.4080081 | 1.40848804 | -4.078102 | 1 | -0.169790491 | 0.00574395806
2 | 0 | 0 | 0 | 0 | 177.2248 | 1.40700805 | 1.40761042 | -4.075636 | 1 | -0.170198187 | 0.00573690794
2 | 0 | 0 | 0 | 0 | 177.3248 | 1.40600789 | 1.40666139 | -4.078153 | 1 | -0.170605898 | 0.00573658058
2 | 0 | 0 | 0 | 0 | 177.4248 | 1.4050076 | 1.40558767 | -4.08543 | 1 | -0.171014041 | 0.00574243022
2 | 0 | 0 | 0 | 0 | 177.5248 | 1.40400743 | 1.40449154 | -4.091289 | 1 | -0.171422929 | 0.00574618112
2 | 0 | 0 | 0 | 0 | 177.6248 | 1.40300727 | 1.40357816 | -4.09124 | 1 | -0.171832055 | 0.00574237434
2 | 0 | 0 | 0 | 0 | 177.7248 | 1.40200722 | 1.40254462 | -4.089499 | 1 | -0.172241122 | 0.00573570561
2 | 0 | 0 | 0 | 0 | 177.8248 | 1.40100706 | 1.40156007 | -4.096116 | 1 | -0.172650427 | 0.00574095175
2 | 0 | 0 | 0 | 0 | 177.9248 | 1.40000677 | 1.40060651 | -4.108207 | 1 | -0.173060745 | 0.00575398095
2 | 0 | 0 | 0 | 0 | 178.0248 | 1.39900661 | 1.39959967 | -4.113931 | 1 | -0.173471928 | 0.00575785665
2 | 0 | 0 | 0 | 0 | 178.1248 | 1.39800644 | 1.39860606 | -4.125536 | 1 | -0.173883945 | 0.00576999923
2 | 0 | 0 | 0 | 0 | 178.2248 | 1.39700639 | 1.39774621 | -4.128839 | 1 | -0.174296632 | 0.00577106839
2 | 0 | 0 | 0 | 0 | 178.3249 | 1.39600682 | 1.39661038 | -4.133955 | 1 | -0.174710169 | 0.00577352522
2 | 0 | 0 | 1 | 0 | 178.425 | 1.39500594 | 1.39556766 | -4.139507 | 1 | -0.175124258 | 0.00577696227
2 | 0 | 0 | 1 | 0 | 178.525 | 1.39400578 | 1.39450288 | -4.139517 | 1 | -0.175538287 | 0.00577256875
2 | 0 | 0 | 1 | 0 | 178.625 | 1.39300561 | 1.39361179 | -4.135337 | 1 | -0.175952002 | 0.00576305389
2 | 0 | 0 | 1 | 0 | 178.725 | 1.39200556 | 1.392694 | -4.147205 | 1 | -0.17636615 | 0.00577578787
2 | 0 | 0 | 1 | 0 | 178.825 | 1.3910054 | 1.39156222 | -4.152872 | 1 | -0.176781148 | 0.00577897998
2 | 0 | 0 | 1 | 0 | 178.925 | 1.39000511 | 1.3906666 | -4.149587 | 1 | -0.177196339 | 0.00577069167
2 | 0 | 0 | 1 | 0 | 179.025 | 1.38900495 | 1.38948166 | -4.151196 | 1 | -0.17761144 | 0.00576800993
2 | 0 | 0 | 1 | 0 | 179.125 | 1.3880049 | 1.38851488 | -4.154331 | 1 | -0.178026676 | 0.00576834986
2 | 0 | 0 | 1 | 0 | 179.225 | 1.38700473 | 1.38759708 | -4.159779 | 1 | -0.178442419 | 0.00577209657
2 | 0 | 0 | 1 | 0 | 179.325 | 1.38600457 | 1.38663447 | -4.167718 | 1 | -0.178858802 | 0.00577910151
2 | 0 | 0 | 1 | 0 | 179.425 | 1.38500428 | 1.38576126 | -4.174627 | 1 | -0.179275915 | 0.0057850359
2 | 0 | 0 | 1 | 0 | 179.5251 | 1.38400483 | 1.38462532 | -4.180745 | 1 | -0.179694116 | 0.00578876538
2 | 0 | 0 | 0 | 0 | 179.6252 | 1.38300407 | 1.38336885 | -4.181877 | 1 | -0.180112675 | 0.00578507781
2 | 0 | 0 | 0 | 0 | 179.7252 | 1.3820039 | 1.38264263 | -4.18796 | 1 | -0.180531189 | 0.00579045154
2 | 0 | 0 | 0 | 0 | 179.8252 | 1.38100374 | 1.38163126 | -4.186534 | 1 | -0.180949911 | 0.00578424614
2 | 0 | 0 | 0 | 0 | 179.9252 | 1.38000369 | 1.38062 | -4.189595 | 1 | -0.181368738 | 0.00578423822
2 | 0 | 0 | 0 | 0 | 180.0252 | 1.37900341 | 1.37959051 | -4.194933 | 1 | -0.181788027 | 0.00578729017
2 | 0 | 0 | 0 | 0 | 180.1252 | 1.37800336 | 1.37857485 | -4.200791 | 1 | -0.182207838 | 0.00579110486
2 | 0 | 0 | 0 | 0 | 180.2252 | 1.37700319 | 1.37756801 | -4.198422 | 1 | -0.182627827 | 0.00578361237
2 | 0 | 0 | 0 | 0 | 180.3252 | 1.37600303 | 1.37656558 | -4.197801 | 1 | -0.183047682 | 0.00577854877
2 | 0 | 0 | 0 | 0 | 180.4252 | 1.37500286 | 1.37559426 | -4.20222 | 1 | -0.183467701 | 0.00578055019
2 | 0 | 0 | 0 | 0 | 180.5252 | 1.37400258 | 1.37472558 | -4.209937 | 1 | -0.183888346 | 0.00578750856
2 | 0 | 0 | 0 | 0 | 180.6252 | 1.37300253 | 1.37361169 | -4.215628 | 1 | -0.184309706 | 0.00579063641
2 | 0 | 0 | 0 | 0 | 180.7252 | 1.37200236 | 1.37263143 | -4.216525 | 1 | -0.18473132 | 0.00578773534
2 | 0 | 0 | 1 | 0 | 180.8254 | 1.3710022 | 1.37152219 | -4.218746 | 1 | -0.185153857 | 0.00578610366
2 | 0 | 0 | 1 | 0 | 180.9254 | 1.37000203 | 1.37065768 | -4.224548 | 1 | -0.185576037 | 0.00579040963
2 | 0 | 0 | 1 | 0 | 181.0254 | 1.36900175 | 1.36965966 | -4.23717 | 1 | -0.185999185 | 0.00580348028
2 | 0 | 0 | 1 | 0 | 181.1254 | 1.3680017 | 1.36863494 | -4.244281 | 1 | -0.186423287 | 0.00580887171
2 | 0 | 0 | 1 | 0 | 181.2254 | 1.36700153 | 1.36756563 | -4.249694 | 1 | -0.186848015 | 0.00581173552
2 | 0 | 0 | 1 | 0 | 181.3254 | 1.36600137 | 1.36654997 | -4.252491 | 1 | -0.18727316 | 0.00581124099
2 | 0 | 0 | 1 | 0 | 181.4254 | 1.3650012 | 1.36552525 | -4.250788 | 1 | -0.187698305 | 0.00580455828
2 | 0 | 0 | 1 | 0 | 181.5254 | 1.36400092 | 1.36459398 | -4.258421 | 1 | -0.188123763 | 0.00581101561
2 | 0 | 0 | 1 | 0 | 181.6254 | 1.36300087 | 1.36357379 | -4.264855 | 1 | -0.188549906 | 0.00581544498
2 | 0 | 0 | 1 | 0 | 181.7254 | 1.3620007 | 1.36262476 | -4.270067 | 1 | -0.18897672 | 0.00581849879
2 | 0 | 0 | 1 | 0 | 181.8254 | 1.36100054 | 1.36158669 | -4.27933 | 1 | -0.189404234 | 0.00582667906
2 | 0 | 0 | 1 | 0 | 181.9254 | 1.36000037 | 1.36058426 | -4.279354 | 1 | -0.189832181 | 0.00582242198
2 | 0 | 0 | 0 | 0 | 182.0256 | 1.35900009 | 1.35947025 | -4.283238 | 1 | -0.190261304 | 0.00582293468
2 | 0 | 0 | 0 | 0 | 182.1256 | 1.35800004 | 1.35856152 | -4.284071 | 1 | -0.190689653 | 0.00582017377
2 | 0 | 0 | 0 | 0 | 182.2256 | 1.35699987 | 1.35768378 | -4.293822 | 1 | -0.191118598 | 0.00582965231
2 | 0 | 0 | 0 | 0 | 182.3256 | 1.35599971 | 1.3564986 | -4.299736 | 1 | -0.191548288 | 0.00583258551
2 | 0 | 0 | 0 | 0 | 182.4256 | 1.35499954 | 1.35570109 | -4.30297 | 1 | -0.19197844 | 0.00583354058
2 | 0 | 0 | 0 | 0 | 182.5256 | 1.35399926 | 1.35454714 | -4.310955 | 1 | -0.192409128 | 0.00583939161
2 | 0 | 0 | 0 | 0 | 182.6256 | 1.35299921 | 1.3537097 | -4.315593 | 1 | -0.192840502 | 0.00584206032
2 | 0 | 0 | 0 | 0 | 182.7256 | 1.35199916 | 1.35266709 | -4.319666 | 1 | -0.193272308 | 0.0058430694
2 | 0 | 0 | 0 | 0 | 182.8256 | 1.35099888 | 1.35158443 | -4.324806 | 1 | -0.193704531 | 0.0058453409
2 | 0 | 0 | 0 | 0 | 182.9256 | 1.34999883 | 1.35056424 | -4.332291 | 1 | -0.194137439 | 0.00585103687
2 | 0 | 0 | 0 | 0 | 183.0256 | 1.34899855 | 1.34961975 | -4.337085 | 1 | -0.194570929 | 0.00585341593
2 | 0 | 0 | 0 | 0 | 183.1256 | 1.34799838 | 1.34868836 | -4.33732 | 1 | -0.195004657 | 0.00584969344
2 | 0 | 0 | 0 | 0 | 183.2257 | 1.34699917 | 1.34761059 | -4.337606 | 1 | -0.195438892 | 0.0058454033
2 | 0 | 0 | 1 | 0 | 183.3258 | 1.34599805 | 1.34654093 | -4.346332 | 1 | -0.195873544 | 0.00585251395
2 | 0 | 0 | 1 | 0 | 183.4258 | 1.344998 | 1.34555626 | -4.350493 | 1 | -0.196308389 | 0.0058538327
2 | 0 | 0 | 1 | 0 | 183.5258 | 1.34399772 | 1.34457612 | -4.350766 | 1 | -0.196743488 | 0.00584993651
2 | 0 | 0 | 1 | 0 | 183.6258 | 1.34299755 | 1.34356034 | -4.34464 | 1 | -0.197178334 | 0.00583728589
2 | 0 | 0 | 1 | 0 | 183.7258 | 1.3419975 | 1.34248209 | -4.358594 | 1 | -0.197613522 | 0.00585133443
2 | 0 | 0 | 1 | 0 | 183.8258 | 1.34099722 | 1.34161782 | -4.364943 | 1 | -0.198049769 | 0.00585608557
2 | 0 | 0 | 1 | 0 | 183.9258 | 1.33999717 | 1.34063327 | -4.3766 | 1 | -0.198486939 | 0.00586741511
2 | 0 | 0 | 1 | 0 | 184.0258 | 1.33899689 | 1.33949697 | -4.379726 | 1 | -0.198924795 | 0.00586662954
2 | 0 | 0 | 1 | 0 | 184.1258 | 1.33799672 | 1.33844113 | -4.385726 | 1 | -0.199363068 | 0.00587003585
2 | 0 | 0 | 1 | 0 | 184.2258 | 1.33699667 | 1.33763468 | -4.394068 | 1 | -0.199802101 | 0.00587765733
2 | 0 | 0 | 1 | 0 | 184.3258 | 1.33599639 | 1.3364898 | -4.397165 | 1 | -0.200241759 | 0.00587676652
2 | 0 | 0 | 1 | 0 | 184.4259 | 1.33499539 | 1.33554387 | -4.398573 | 1 | -0.200682029 | 0.00587448757
2 | 0 | 0 | 0 | 0 | 184.526 | 1.33399606 | 1.33441353 | -4.404629 | 1 | -0.201122656 | 0.00587759679
2 | 0 | 0 | 0 | 0 | 184.626 | 1.33299589 | 1.33362937 | -4.404323 | 1 | -0.201563165 | 0.0058737346
2 | 0 | 0 | 0 | 0 | 184.726 | 1.33199584 | 1.33250654 | -4.410334 | 1 | -0.202003956 | 0.00587679911
2 | 0 | 0 | 0 | 0 | 184.826 | 1.33099556 | 1.33152199 | -4.421938 | 1 | -0.202445626 | 0.00588790793
2 | 0 | 0 | 0 | 0 | 184.926 | 1.32999551 | 1.33039916 | -4.425 | 1 | -0.202887982 | 0.00588701572
2 | 0 | 0 | 0 | 0 | 185.026 | 1.32899523 | 1.32956159 | -4.428384 | 1 | -0.203330666 | 0.00588780921
2 | 0 | 0 | 0 | 0 | 185.126 | 1.32799506 | 1.32842541 | -4.440956 | 1 | -0.20377408 | 0.00589947915
2 | 0 | 0 | 0 | 0 | 185.226 | 1.32699502 | 1.32735181 | -4.445283 | 1 | -0.204218403 | 0.00590045471
2 | 0 | 0 | 0 | 0 | 185.326 | 1.32599485 | 1.3263582 | -4.447143 | 1 | -0.204663023 | 0.00589850545
2 | 0 | 0 | 0 | 0 | 185.426 | 1.32499468 | 1.32558298 | -4.455812 | 1 | -0.205108181 | 0.00590654835
2 | 0 | 0 | 0 | 0 | 185.526 | 1.32399464 | 1.32438445 | -4.461014 | 1 | -0.205554083 | 0.00590809807
2 | 0 | 0 | 0 | 0 | 185.6261 | 1.3229934 | 1.32347882 | -4.470572 | 1 | -0.206001177 | 0.00591670768
2 | 0 | 0 | 1 | 0 | 185.7262 | 1.3219943 | 1.32251775 | -4.465907 | 1 | -0.206448391 | 0.00590624195
2 | 0 | 0 | 1 | 0 | 185.8262 | 1.32099402 | 1.32144403 | -4.46934 | 1 | -0.206895158 | 0.00590598304
2 | 0 | 0 | 1 | 0 | 185.9262 | 1.31999385 | 1.32053065 | -4.468246 | 1 | -0.207342029 | 0.00590045564
2 | 0 | 0 | 1 | 0 | 186.0262 | 1.31899381 | 1.31939459 | -4.470081 | 1 | -0.207788944 | 0.00589780137
2 | 0 | 0 | 1 | 0 | 186.1262 | 1.31799352 | 1.31854355 | -4.475264 | 1 | -0.208236232 | 0.00590083003
2 | 0 | 0 | 1 | 0 | 186.2262 | 1.31699347 | 1.31759012 | -4.480825 | 1 | -0.208684117 | 0.00590389082
2 | 0 | 0 | 1 | 0 | 186.3262 | 1.31599319 | 1.31652534 | -4.488906 | 1 | -0.209132701 | 0.00590975909
2 | 0 | 0 | 1 | 0 | 186.4262 | 1.31499302 | 1.31568325 | -4.49816 | 1 | -0.209582046 | 0.00591815356
2 | 0 | 0 | 1 | 0 | 186.5262 | 1.31399298 | 1.31455159 | -4.498607 | 1 | -0.210031867 | 0.00591365062
2 | 0 | 0 | 1 | 0 | 186.6262 | 1.31299269 | 1.31356704 | -4.503835 | 1 | -0.210482061 | 0.00591608929
2 | 0 | 0 | 1 | 0 | 186.7262 | 1.31199265 | 1.31268024 | -4.504411 | 1 | -0.210932478 | 0.00591285108
2 | 0 | 0 | 1 | 0 | 186.8262 | 1.31099236 | 1.31141496 | -4.510331 | 1 | -0.211383209 | 0.00591491535
2 | 0 | 0 | 1 | 0 | 186.9263 | 1.30999172 | 1.3105458 | -4.518774 | 1 | -0.211835191 | 0.00592206046
2 | 0 | 0 | 0 | 0 | 187.0264 | 1.30899215 | 1.30947244 | -4.527443 | 1 | -0.212288022 | 0.00592856156
2 | 0 | 0 | 0 | 0 | 187.1264 | 1.30799186 | 1.30852795 | -4.531872 | 1 | -0.212741077 | 0.00593008148
2 | 0 | 0 | 0 | 0 | 187.2264 | 1.30699182 | 1.30750763 | -4.537971 | 1 | -0.213194594 | 0.00593343237
2 | 0 | 0 | 0 | 0 | 187.3264 | 1.30599153 | 1.30644274 | -4.545275 | 1 | -0.213648766 | 0.00593814161
2 | 0 | 0 | 0 | 0 | 187.4264 | 1.30499136 | 1.30553401 | -4.55025 | 1 | -0.214103594 | 0.00594050623
2 | 0 | 0 | 0 | 0 | 187.5264 | 1.30399132 | 1.30452251 | -4.558566 | 1 | -0.214559048 | 0.00594675215
2 | 0 | 0 | 0 | 0 | 187.6264 | 1.30299103 | 1.30362713 | -4.558957 | 1 | -0.215014935 | 0.0059431796
2 | 0 | 0 | 0 | 0 | 187.7264 | 1.30199099 | 1.30249977 | -4.567473 | 1 | -0.215471327 | 0.00594913308
2 | 0 | 0 | 0 | 0 | 187.8264 | 1.3009907 | 1.30150628 | -4.571262 | 1 | -0.215928301 | 0.00594952609
2 | 0 | 0 | 0 | 0 | 187.9264 | 1.29999053 | 1.30037022 | -4.579275 | 1 | -0.216385826 | 0.00595475314
2 | 0 | 0 | 0 | 0 | 188.0264 | 1.29899049 | 1.29952824 | -4.581471 | 1 | -0.216843858 | 0.00595375104
2 | 0 | 0 | 0 | 0 | 188.1265 | 1.29798985 | 1.29840076 | -4.589978 | 1 | -0.217302948 | 0.00595963094
2 | 0 | 0 | 1 | 0 | 188.2266 | 1.29699016 | 1.29757214 | -4.596337 | 1 | -0.217762828 | 0.00596407847
2 | 0 | 0 | 1 | 0 | 188.3266 | 1.29599011 | 1.29664111 | -4.599172 | 1 | -0.218222633 | 0.00596347544
2 | 0 | 0 | 1 | 0 | 188.4266 | 1.29498994 | 1.29566526 | -4.6229 | 1 | -0.218683824 | 0.00598973082
2 | 0 | 0 | 1 | 0 | 188.5266 | 1.29398966 | 1.29452038 | -4.635882 | 1 | -0.219146863 | 0.00600124383
2 | 0 | 0 | 1 | 0 | 188.6266 | 1.29298961 | 1.29375398 | -4.640491 | 1 | -0.219610691 | 0.00600365363
2 | 0 | 0 | 1 | 0 | 188.7266 | 1.29198933 | 1.29265785 | -4.648334 | 1 | -0.220075041 | 0.00600870512
2 | 0 | 0 | 1 | 0 | 188.8266 | 1.29098928 | 1.29176247 | -4.658655 | 1 | -0.22054033 | 0.00601787539
2 | 0 | 0 | 1 | 0 | 188.9266 | 1.28998911 | 1.29063523 | -4.654858 | 1 | -0.221005976 | 0.00600772351
2 | 0 | 0 | 1 | 0 | 189.0266 | 1.28898895 | 1.2896328 | -4.660867 | 1 | -0.221471712 | 0.00601080758
2 | 0 | 0 | 1 | 0 | 189.1266 | 1.28798878 | 1.28871953 | -4.666535 | 1 | -0.221938103 | 0.00601385534
2 | 0 | 0 | 1 | 0 | 189.2266 | 1.2869885 | 1.28762352 | -4.667989 | 1 | -0.222404823 | 0.00601061247
2 | 0 | 0 | 1 | 0 | 189.3266 | 1.28598845 | 1.28661656 | -4.669218 | 1 | -0.222871661 | 0.00600749254
2 | 0 | 0 | 1 | 0 | 189.4267 | 1.28498816 | 1.28566337 | -4.67212 | 1 | -0.223339185 | 0.0060067731
2 | 0 | 0 | 0 | 0 | 189.5268 | 1.28398812 | 1.2846384 | -4.674693 | 1 | -0.223807082 | 0.0060052909
2 | 0 | 0 | 0 | 0 | 189.6268 | 1.28298795 | 1.2835691 | -4.680045 | 1 | -0.224274859 | 0.00600716099
2 | 0 | 0 | 0 | 0 | 189.7268 | 1.28198767 | 1.28259325 | -4.688749 | 1 | -0.224743247 | 0.00601375708
2 | 0 | 0 | 0 | 0 | 189.8268 | 1.28098762 | 1.28162217 | -4.698427 | 1 | -0.225212693 | 0.0060216086
2 | 0 | 0 | 0 | 0 | 189.9268 | 1.27998745 | 1.28063285 | -4.698197 | 1 | -0.225682586 | 0.00601666607
2 | 0 | 0 | 0 | 0 | 190.0268 | 1.27898729 | 1.27957714 | -4.708503 | 1 | -0.226153016 | 0.00602489244
2 | 0 | 0 | 0 | 0 | 190.1268 | 1.27798712 | 1.27862811 | -4.720839 | 1 | -0.226624608 | 0.00603619684
2 | 0 | 0 | 0 | 0 | 190.2268 | 1.27698684 | 1.27769244 | -4.719263 | 1 | -0.227096602 | 0.00602976745
2 | 0 | 0 | 0 | 0 | 190.3268 | 1.27598679 | 1.27674353 | -4.722251 | 1 | -0.227568716 | 0.00602910342
2 | 0 | 0 | 0 | 0 | 190.4268 | 1.27498662 | 1.27561617 | -4.739967 | 1 | -0.228041962 | 0.00604637899
2 | 0 | 0 | 0 | 0 | 190.5268 | 1.27398646 | 1.27485442 | -4.742329 | 1 | -0.228516042 | 0.00604577875
2 | 0 | 0 | 0 | 0 | 190.6269 | 1.27298594 | 1.27375352 | -4.747968 | 1 | -0.228991047 | 0.00604774151
2 | 0 | 0 | 1 | 0 | 190.727 | 1.27198601 | 1.27260888 | -4.75262 | 1 | -0.229466543 | 0.00604822673
2 | 0 | 0 | 1 | 0 | 190.827 | 1.27098596 | 1.27164197 | -4.750193 | 1 | -0.229941741 | 0.00604054518
2 | 0 | 0 | 1 | 0 | 190.927 | 1.26998591 | 1.27068436 | -4.755671 | 1 | -0.230417073 | 0.00604295731
2 | 0 | 0 | 1 | 0 | 191.027 | 1.26898575 | 1.26964605 | -4.757754 | 1 | -0.230892822 | 0.00604066346
2 | 0 | 0 | 1 | 0 | 191.127 | 1.26798558 | 1.2686125 | -4.761068 | 1 | -0.231368765 | 0.00603995053
2 | 0 | 0 | 1 | 0 | 191.227 | 1.26698542 | 1.26769924 | -4.767926 | 1 | -0.2318452 | 0.00604429608
2 | 0 | 0 | 1 | 0 | 191.327 | 1.26598513 | 1.26659858 | -4.773651 | 1 | -0.23232235 | 0.00604630029
2 | 0 | 0 | 1 | 0 | 191.427 | 1.26498508 | 1.26577437 | -4.773962 | 1 | -0.232799783 | 0.0060427594
2 | 0 | 0 | 1 | 0 | 191.527 | 1.26398492 | 1.26472306 | -4.773813 | 1 | -0.233277172 | 0.00603755144
2 | 0 | 0 | 1 | 0 | 191.627 | 1.26298475 | 1.26376951 | -4.787884 | 1 | -0.23375532 | 0.00605078135
2 | 0 | 0 | 1 | 0 | 191.727 | 1.26198459 | 1.26275814 | -4.783531 | 1 | -0.234233856 | 0.00604044227
2 | 0 | 0 | 1 | 0 | 191.827 | 1.2609843 | 1.26176465 | -4.794936 | 1 | -0.234712839 | 0.00605008099
2 | 0 | 0 | 1 | 0 | 191.9271 | 1.25998461 | 1.26055276 | -4.802259 | 1 | -0.235193253 | 0.00605350081
2 | 0 | 0 | 0 | 0 | 192.0272 | 1.25898409 | 1.25973749 | -4.808153 | 1 | -0.235674277 | 0.0060570105
2 | 0 | 0 | 0 | 0 | 192.1272 | 1.25798392 | 1.25869489 | -4.807564 | 1 | -0.236155063 | 0.00605125632
2 | 0 | 0 | 0 | 0 | 192.2272 | 1.25698376 | 1.25766575 | -4.806058 | 1 | -0.2366357 | 0.00604441436
2 | 0 | 0 | 0 | 0 | 192.3272 | 1.25598347 | 1.25661862 | -4.82013 | 1 | -0.237117052 | 0.00605706451
2 | 0 | 0 | 0 | 0 | 192.4272 | 1.25498343 | 1.2556386 | -4.825903 | 1 | -0.237599373 | 0.0060595898
2 | 0 | 0 | 0 | 0 | 192.5272 | 1.25398326 | 1.25466287 | -4.841196 | 1 | -0.238082737 | 0.00607406953
2 | 0 | 0 | 0 | 0 | 192.6272 | 1.25298309 | 1.25353563 | -4.848283 | 1 | -0.238567278 | 0.0060774954
2 | 0 | 0 | 0 | 0 | 192.7272 | 1.25198293 | 1.25265789 | -4.85161 | 1 | -0.239052251 | 0.00607740693
2 | 0 | 0 | 0 | 0 | 192.8272 | 1.25098264 | 1.25175786 | -4.855379 | 1 | -0.239537597 | 0.00607775897
2 | 0 | 0 | 0 | 0 | 192.9272 | 1.2499826 | 1.25054157 | -4.859598 | 1 | -0.240023419 | 0.00607712893
2 | 0 | 0 | 0 | 0 | 193.0272 | 1.24898243 | 1.2496016 | -4.861504 | 1 | -0.240509436 | 0.00607494265
2 | 0 | 0 | 0 | 0 | 193.1273 | 1.24798238 | 1.24854136 | -4.868419 | 1 | -0.240996391 | 0.00607842207
2 | 0 | 0 | 1 | 0 | 193.2274 | 1.2469821 | 1.24759662 | -4.886457 | 1 | -0.241484612 | 0.00609632721
2 | 0 | 0 | 1 | 0 | 193.3274 | 1.24598181 | 1.24660754 | -4.899243 | 1 | -0.241973937 | 0.00610743323
2 | 0 | 0 | 1 | 0 | 193.4274 | 1.24498177 | 1.24556947 | -4.908114 | 1 | -0.242464349 | 0.00611339696
2 | 0 | 0 | 1 | 0 | 193.5274 | 1.24398172 | 1.24449575 | -4.912596 | 1 | -0.242955402 | 0.00611370523
2 | 0 | 0 | 1 | 0 | 193.6274 | 1.24298155 | 1.24361801 | -4.921203 | 1 | -0.243447065 | 0.00612009689
2 | 0 | 0 | 1 | 0 | 193.7274 | 1.24198127 | 1.2426914 | -4.93088 | 1 | -0.243939668 | 0.00612756284
2 | 0 | 0 | 1 | 0 | 193.8274 | 1.24098122 | 1.24148393 | -4.932654 | 1 | -0.244432852 | 0.00612381101
2 | 0 | 0 | 1 | 0 | 193.9274 | 1.23998106 | 1.24066854 | -4.936725 | 1 | -0.244926333 | 0.00612483965
2 | 0 | 0 | 1 | 0 | 194.0274 | 1.23898089 | 1.23957705 | -4.934706 | 1 | -0.245419919 | 0.00611694856
2 | 0 | 0 | 1 | 0 | 194.1274 | 1.23798072 | 1.23864591 | -4.93428 | 1 | -0.245913401 | 0.00611182535
2 | 0 | 0 | 1 | 0 | 194.2274 | 1.23698044 | 1.23751855 | -4.933334 | 1 | -0.246406823 | 0.00610509282
2 | 0 | 0 | 1 | 0 | 194.3274 | 1.23598039 | 1.23662317 | -4.92372 | 1 | -0.246899724 | 0.00608878583
2 | 0 | 0 | 1 | 0 | 194.4275 | 1.2349807 | 1.23550558 | -4.91972 | 1 | -0.247392327 | 0.00607834198
2 | 0 | 0 | 0 | 0 | 194.5276 | 1.23398006 | 1.23463154 | -4.928 | 1 | -0.247885227 | 0.00608426426
2 | 0 | 0 | 0 | 0 | 194.6276 | 1.23297989 | 1.233531 | -4.935738 | 1 | -0.248378471 | 0.00608838582
2 | 0 | 0 | 0 | 0 | 194.7276 | 1.23197961 | 1.23266232 | -4.943681 | 1 | -0.248872474 | 0.00609388901
2 | 0 | 0 | 0 | 0 | 194.8276 | 1.23097956 | 1.23159301 | -4.950166 | 1 | -0.249367148 | 0.00609659031
2 | 0 | 0 | 0 | 0 | 194.9276 | 1.2299794 | 1.2306751 | -4.951086 | 1 | -0.249862269 | 0.00609317794
2 | 0 | 0 | 0 | 0 | 195.0276 | 1.22897923 | 1.22960591 | -4.960916 | 1 | -0.250357896 | 0.00609997194
2 | 0 | 0 | 0 | 0 | 195.1276 | 1.22797906 | 1.22861683 | -4.964712 | 1 | -0.250854284 | 0.0060997284
2 | 0 | 0 | 0 | 0 | 195.2276 | 1.22697878 | 1.22764552 | -4.965988 | 1 | -0.25135082 | 0.00609647343
2 | 0 | 0 | 0 | 0 | 195.3276 | 1.22597873 | 1.22661626 | -4.971647 | 1 | -0.251847714 | 0.00609830255
2 | 0 | 0 | 0 | 0 | 195.4276 | 1.22497857 | 1.22555602 | -4.979746 | 1 | -0.252345353 | 0.0061029573
2 | 0 | 0 | 0 | 0 | 195.5276 | 1.2239784 | 1.22452688 | -4.986365 | 1 | -0.252843738 | 0.00610593846
2 | 0 | 0 | 0 | 0 | 195.6277 | 1.22297883 | 1.2236855 | -4.988561 | 1 | -0.253343046 | 0.00610442925
2 | 0 | 0 | 1 | 0 | 195.7278 | 1.22197795 | 1.22262442 | -4.98732 | 1 | -0.253842384 | 0.00609761942
2 | 0 | 0 | 1 | 0 | 195.8278 | 1.2209779 | 1.22148836 | -4.994382 | 1 | -0.254341513 | 0.00610057963
2 | 0 | 0 | 1 | 0 | 195.9278 | 1.21997774 | 1.22055721 | -4.99505 | 1 | -0.25484103 | 0.00609674444
2 | 0 | 0 | 1 | 0 | 196.0278 | 1.21897757 | 1.21950126 | -5.000356 | 1 | -0.255340815 | 0.00609794073
2 | 0 | 0 | 1 | 0 | 196.1278 | 1.2179774 | 1.21840072 | -5.009219 | 1 | -0.255841285 | 0.00610323623
2 | 0 | 0 | 1 | 0 | 196.2278 | 1.21697712 | 1.21763432 | -5.014687 | 1 | -0.2563425 | 0.00610605534
2 | 0 | 0 | 1 | 0 | 196.3278 | 1.21597719 | 1.21655619 | -5.022891 | 1 | -0.256844372 | 0.00611062953
2 | 0 | 0 | 1 | 0 | 196.4278 | 1.21497703 | 1.21567392 | -5.025579 | 1 | -0.257346809 | 0.00610946491
2 | 0 | 0 | 1 | 0 | 196.5278 | 1.21397674 | 1.21449339 | -5.031294 | 1 | -0.257849663 | 0.00611047354
2 | 0 | 0 | 1 | 0 | 196.6278 | 1.21297669 | 1.21374929 | -5.033839 | 1 | -0.258352935 | 0.00610981835
2 | 0 | 0 | 1 | 0 | 196.7278 | 1.21197641 | 1.21273363 | -5.035048 | 1 | -0.258856356 | 0.00610617176
2 | 0 | 0 | 1 | 0 | 196.8279 | 1.21097672 | 1.21167815 | -5.035846 | 1 | -0.259360462 | 0.00610182434
2 | 0 | 0 | 0 | 0 | 196.928 | 1.2099762 | 1.21065295 | -5.036955 | 1 | -0.259864599 | 0.00609800406
2 | 0 | 0 | 0 | 0 | 197.028 | 1.20897591 | 1.20961034 | -5.041699 | 1 | -0.260368556 | 0.00609849067
2 | 0 | 0 | 0 | 0 | 197.128 | 1.20797586 | 1.20865226 | -5.047734 | 1 | -0.260873049 | 0.00610095495
2 | 0 | 0 | 0 | 0 | 197.228 | 1.20697558 | 1.20753849 | -5.052427 | 1 | -0.261378139 | 0.00610099966
2 | 0 | 0 | 0 | 0 | 197.328 | 1.20597553 | 1.20661187 | -5.053975 | 1 | -0.261883467 | 0.00609818613
2 | 0 | 0 | 0 | 0 | 197.428 | 1.20497537 | 1.20560944 | -5.055964 | 1 | -0.262389034 | 0.00609551743
2 | 0 | 0 | 0 | 0 | 197.528 | 1.20397508 | 1.20462036 | -5.063061 | 1 | -0.262894988 | 0.00609906623
2 | 0 | 0 | 0 | 0 | 197.628 | 1.20297503 | 1.20355988 | -5.066677 | 1 | -0.263401479 | 0.00609804923
2 | 0 | 0 | 0 | 0 | 197.728 | 1.20197475 | 1.20264661 | -5.065826 | 1 | -0.263908058 | 0.00609239843
2 | 0 | 0 | 0 | 0 | 197.828 | 1.2009747 | 1.20157731 | -5.072164 | 1 | -0.264414936 | 0.00609459681
2 | 0 | 0 | 0 | 0 | 197.898 | 1.20027483 | 1.20091367 | -5.075505 | 1 | -0.264770061 | 0.00609524315
2 | 1 | 0 | 1 | 1 | 197.9236 | 1.20002496 | 1.2007134 | -5.073699 | 1 | -0.264899999 | 0.00609205849
2 | 1 | 0 | 1 | 1 | 197.9786 | 1.20057476 | 1.2013011 | -5.071668 | 1 | -0.265178949 | 0.00609260052
2 | 1 | 0 | 1 | 1 | 198.0786 | 1.2015748 | 1.2021209 | -5.072399 | 1 | -0.265686125 | 0.00609763665
2 | 1 | 0 | 1 | 1 | 198.1786 | 1.20257497 | 1.20324361 | -5.06636 | 1 | -0.266193032 | 0.00609606504
2 | 1 | 0 | 1 | 1 | 198.2786 | 1.20357502 | 1.20427728 | -5.059796 | 1 | -0.266699314 | 0.00609339727
2 | 1 | 0 | 1 | 1 | 198.3786 | 1.2045753 | 1.20520854 | -5.051524 | 1 | -0.267204821 | 0.00608814042
2 | 1 | 0 | 1 | 1 | 198.4786 | 1.20557559 | 1.20607734 | -5.04683 | 1 | -0.267709672 | 0.0060868673
2 | 1 | 0 | 1 | 1 | 198.5786 | 1.20657563 | 1.20745826 | -5.040245 | 1 | -0.268214047 | 0.00608588569
2 | 1 | 0 | 1 | 1 | 198.6786 | 1.2075758 | 1.20821571 | -5.030206 | 1 | -0.268717527 | 0.0060775741
2 | 1 | 0 | 1 | 1 | 198.7786 | 1.20857584 | 1.20911586 | -5.02061 | 1 | -0.269220054 | 0.00607049884
2 | 1 | 0 | 1 | 1 | 198.8786 | 1.20957613 | 1.21022499 | -5.008534 | 1 | -0.269721478 | 0.00606145291
2 | 1 | 0 | 1 | 1 | 198.9786 | 1.21057642 | 1.21129 | -5.000413 | 1 | -0.270221949 | 0.00605694996
2 | 1 | 0 | 0 | 1 | 199.0788 | 1.21157646 | 1.21223021 | -4.990629 | 1 | -0.270722449 | 0.00604979182
2 | 1 | 0 | 0 | 1 | 199.1788 | 1.21257663 | 1.21326828 | -4.984288 | 1 | -0.271221131 | 0.00604727911
2 | 1 | 0 | 0 | 1 | 199.2788 | 1.21357667 | 1.21416378 | -4.975463 | 1 | -0.271719068 | 0.00604102714
2 | 1 | 0 | 0 | 1 | 199.3788 | 1.21457696 | 1.21517062 | -4.966474 | 1 | -0.272216141 | 0.00603511324
2 | 1 | 0 | 0 | 1 | 199.4788 | 1.21557724 | 1.21609294 | -4.958988 | 1 | -0.27271232 | 0.00603059027
2 | 1 | 0 | 0 | 1 | 199.5788 | 1.21657729 | 1.2172066 | -4.954205 | 1 | -0.273207992 | 0.00603029039
2 | 1 | 0 | 0 | 1 | 199.6788 | 1.21757722 | 1.21811116 | -4.951338 | 1 | -0.273703158 | 0.00603127945
2 | 1 | 0 | 0 | 1 | 199.7788 | 1.2185775 | 1.21911371 | -4.947516 | 1 | -0.274198055 | 0.00603158539
2 | 1 | 0 | 0 | 1 | 199.8788 | 1.21957767 | 1.22022295 | -4.94703 | 1 | -0.274692744 | 0.00603647949
2 | 1 | 0 | 0 | 1 | 199.9788 | 1.22057784 | 1.22123873 | -4.943971 | 1 | -0.275187314 | 0.00603776937
2 | 1 | 0 | 0 | 1 | 200.0788 | 1.22157812 | 1.22218347 | -4.936761 | 1 | -0.275681347 | 0.00603362732
2 | 1 | 0 | 0 | 1 | 200.1788 | 1.22257805 | 1.22319019 | -4.931402 | 1 | -0.276174754 | 0.00603204267
2 | 1 | 0 | 0 | 1 | 200.2789 | 1.22357738 | 1.22420907 | -4.926249 | 1 | -0.276668102 | 0.00603075838
2 | 1 | 0 | 1 | 1 | 200.379 | 1.2245785 | 1.22540879 | -4.919349 | 1 | -0.277160823 | 0.006028214
2 | 1 | 0 | 1 | 1 | 200.479 | 1.22557867 | 1.2262243 | -4.911038 | 1 | -0.277652353 | 0.00602203421
2 | 1 | 0 | 1 | 1 | 200.579 | 1.22657895 | 1.22732019 | -4.904454 | 1 | -0.278143078 | 0.00601933571
2 | 1 | 0 | 1 | 1 | 200.679 | 1.22757888 | 1.22815788 | -4.900092 | 1 | -0.278633296 | 0.0060180868
2 | 1 | 0 | 1 | 1 | 200.779 | 1.22857916 | 1.22930741 | -4.891693 | 1 | -0.279122859 | 0.00601339387
2 | 1 | 0 | 1 | 1 | 200.879 | 1.22957921 | 1.23033667 | -4.881737 | 1 | -0.279611468 | 0.00600618031
2 | 1 | 0 | 1 | 1 | 200.979 | 1.2305795 | 1.23116529 | -4.878484 | 1 | -0.280099511 | 0.00600622036
2 | 1 | 0 | 1 | 1 | 201.079 | 1.23157978 | 1.23221684 | -4.869723 | 1 | -0.280586839 | 0.00600055419
2 | 1 | 0 | 1 | 1 | 201.179 | 1.23257971 | 1.23326814 | -4.85726 | 1 | -0.281073153 | 0.00599030405
2 | 1 | 0 | 1 | 1 | 201.279 | 1.23357999 | 1.23425281 | -4.847764 | 1 | -0.281558365 | 0.00598336663
2 | 1 | 0 | 1 | 1 | 201.379 | 1.23458004 | 1.2352643 | -4.847964 | 1 | -0.282043099 | 0.00598851684
2 | 1 | 0 | 1 | 1 | 201.4791 | 1.23557937 | 1.2361989 | -4.84427 | 1 | -0.282528192 | 0.00598848099
2 | 1 | 0 | 0 | 1 | 201.5792 | 1.23658061 | 1.23706424 | -4.843271 | 1 | -0.283013016 | 0.00599143747
2 | 1 | 0 | 0 | 1 | 201.6792 | 1.23758054 | 1.23814678 | -4.83528 | 1 | -0.283496886 | 0.00598678645
2 | 1 | 0 | 0 | 1 | 201.7792 | 1.23858082 | 1.23926067 | -4.822625 | 1 | -0.283979714 | 0.00597648975
2 | 1 | 0 | 0 | 1 | 201.8792 | 1.23958087 | 1.24032104 | -4.81826 | 1 | -0.284461707 | 0.00597618939
2 | 1 | 0 | 0 | 1 | 201.9792 | 1.24058115 | 1.24108732 | -4.811216 | 1 | -0.284943134 | 0.00597113976
2 | 1 | 0 | 0 | 1 | 202.0792 | 1.24158144 | 1.24233484 | -4.803308 | 1 | -0.285423785 | 0.00596731761
2 | 1 | 0 | 0 | 1 | 202.1792 | 1.24258137 | 1.2432394 | -4.796752 | 1 | -0.285903692 | 0.0059635113
2 | 1 | 0 | 0 | 1 | 202.2792 | 1.24358165 | 1.2441839 | -4.786872 | 1 | -0.286382824 | 0.00595574873
2 | 1 | 0 | 0 | 1 | 202.3792 | 1.2445817 | 1.24515069 | -4.77689 | 1 | -0.286861002 | 0.00594794797
2 | 1 | 0 | 0 | 1 | 202.4792 | 1.24558175 | 1.24621999 | -4.770167 | 1 | -0.287338346 | 0.00594467809
2 | 1 | 0 | 0 | 1 | 202.5792 | 1.24658203 | 1.24715102 | -4.764034 | 1 | -0.287815064 | 0.00594147015
2 | 1 | 0 | 0 | 1 | 202.6793 | 1.24758315 | 1.24830163 | -4.755316 | 1 | -0.288291425 | 0.00593606895
2 | 1 | 0 | 1 | 1 | 202.7794 | 1.24858224 | 1.24927628 | -4.748055 | 1 | -0.28876707 | 0.00593163213
2 | 1 | 0 | 1 | 1 | 202.8794 | 1.24958253 | 1.25033224 | -4.740303 | 1 | -0.289241463 | 0.00592695409
2 | 1 | 0 | 1 | 1 | 202.9794 | 1.25058258 | 1.25129008 | -4.733724 | 1 | -0.289715111 | 0.0059232614
2 | 1 | 0 | 1 | 1 | 203.0794 | 1.25158286 | 1.25225687 | -4.727927 | 1 | -0.290188193 | 0.00592057873
2 | 1 | 0 | 1 | 1 | 203.1794 | 1.25258303 | 1.25322819 | -4.718605 | 1 | -0.290660471 | 0.00591348903
2 | 1 | 0 | 1 | 1 | 203.2794 | 1.25358307 | 1.25409245 | -4.709514 | 1 | -0.291131794 | 0.00590616651
2 | 1 | 0 | 1 | 1 | 203.3794 | 1.25458336 | 1.2552464 | -4.70552 | 1 | -0.291602552 | 0.005906587
2 | 1 | 0 | 1 | 1 | 203.4794 | 1.25558341 | 1.25615525 | -4.699512 | 1 | -0.292072743 | 0.00590331666
2 | 1 | 0 | 1 | 1 | 203.5794 | 1.25658369 | 1.25740731 | -4.693966 | 1 | -0.292542398 | 0.00590222655
2 | 1 | 0 | 1 | 1 | 203.6794 | 1.25758386 | 1.25825381 | -4.690643 | 1 | -0.293011636 | 0.00590201933
2 | 1 | 0 | 1 | 1 | 203.7794 | 1.2585839 | 1.25934982 | -4.681246 | 1 | -0.293480217 | 0.00589532591
2 | 1 | 0 | 1 | 1 | 203.8794 | 1.25958419 | 1.26022303 | -4.670551 | 1 | -0.293947786 | 0.00588593632
2 | 1 | 0 | 0 | 1 | 203.9796 | 1.26058424 | 1.2613548 | -4.659718 | 1 | -0.294415176 | 0.00587755721
2 | 1 | 0 | 0 | 1 | 204.0796 | 1.26158452 | 1.26210773 | -4.652451 | 1 | -0.294880748 | 0.00587189477
2 | 1 | 0 | 0 | 1 | 204.1796 | 1.26258469 | 1.26336408 | -4.644167 | 1 | -0.295345545 | 0.00586727401
2 | 1 | 0 | 0 | 1 | 204.2796 | 1.26358473 | 1.26422393 | -4.639207 | 1 | -0.295809627 | 0.00586499693
2 | 1 | 0 | 0 | 1 | 204.3796 | 1.26458502 | 1.26534665 | -4.633625 | 1 | -0.296273202 | 0.0058631422
2 | 1 | 0 | 0 | 1 | 204.4796 | 1.26558506 | 1.26616645 | -4.627636 | 1 | -0.29673627 | 0.00585935684
2 | 1 | 0 | 0 | 1 | 204.5796 | 1.26658535 | 1.26722252 | -4.619183 | 1 | -0.297198564 | 0.00585353281
2 | 1 | 0 | 0 | 1 | 204.6796 | 1.26758552 | 1.26831841 | -4.6123 | 1 | -0.297660053 | 0.00584986433
2 | 1 | 0 | 0 | 1 | 204.7796 | 1.26858556 | 1.26935208 | -4.60453 | 1 | -0.298120856 | 0.00584477
2 | 1 | 0 | 0 | 1 | 204.8796 | 1.26958585 | 1.27022982 | -4.599796 | 1 | -0.298581064 | 0.00584279792
2 | 1 | 0 | 0 | 1 | 204.9796 | 1.27058589 | 1.27138376 | -4.59006 | 1 | -0.299040586 | 0.00583572825
2 | 1 | 0 | 0 | 1 | 205.0796 | 1.27158606 | 1.27231038 | -4.583736 | 1 | -0.299499243 | 0.00583193451
2 | 1 | 0 | 0 | 1 | 205.1797 | 1.27258658 | 1.27341115 | -4.576694 | 1 | -0.299957693 | 0.00582801318
2 | 1 | 0 | 1 | 1 | 205.2798 | 1.27358639 | 1.27433312 | -4.57439 | 1 | -0.300415695 | 0.00582929654
2 | 1 | 0 | 1 | 1 | 205.3798 | 1.27458644 | 1.27520192 | -4.566547 | 1 | -0.300872684 | 0.00582326949
2 | 1 | 0 | 1 | 1 | 205.4798 | 1.27558672 | 1.27628016 | -4.554851 | 1 | -0.301328719 | 0.00581326662
2 | 1 | 0 | 1 | 1 | 205.5798 | 1.27658677 | 1.27722466 | -4.548292 | 1 | -0.30178383 | 0.00580919068
2 | 1 | 0 | 1 | 1 | 205.6798 | 1.27758706 | 1.27820039 | -4.543773 | 1 | -0.302238375 | 0.00580785284
2 | 1 | 0 | 1 | 1 | 205.7798 | 1.27858722 | 1.27921617 | -4.538803 | 1 | -0.302692473 | 0.00580610987
2 | 1 | 0 | 1 | 1 | 205.8798 | 1.27958727 | 1.28020084 | -4.530477 | 1 | -0.303145945 | 0.00579992123
2 | 1 | 0 | 1 | 1 | 205.9798 | 1.28058755 | 1.28129697 | -4.526624 | 1 | -0.303598762 | 0.00579994917
2 | 1 | 0 | 1 | 1 | 206.0798 | 1.2815876 | 1.28231251 | -4.521233 | 1 | -0.304051131 | 0.00579763344
2 | 1 | 0 | 1 | 1 | 206.1798 | 1.28258789 | 1.28330171 | -4.511343 | 1 | -0.304502696 | 0.00578941358
2 | 1 | 0 | 1 | 1 | 206.2798 | 1.28358805 | 1.28418839 | -4.5037 | 1 | -0.304953426 | 0.0057835998
2 | 1 | 0 | 1 | 1 | 206.3799 | 1.28458869 | 1.285339 | -4.497161 | 1 | -0.305403858 | 0.00578037649
2 | 1 | 0 | 0 | 1 | 206.48 | 1.28558838 | 1.28625572 | -4.489351 | 1 | -0.305853605 | 0.00577445375
2 | 1 | 0 | 0 | 1 | 206.58 | 1.28658843 | 1.28720462 | -4.481168 | 1 | -0.30630213 | 0.00576818082
2 | 1 | 0 | 0 | 1 | 206.68 | 1.28758872 | 1.28821158 | -4.476786 | 1 | -0.30675 | 0.00576704787
2 | 1 | 0 | 0 | 1 | 206.78 | 1.28858888 | 1.2892586 | -4.467985 | 1 | -0.307197183 | 0.00576038752
2 | 1 | 0 | 0 | 1 | 206.88 | 1.28958893 | 1.29036343 | -4.460256 | 1 | -0.307643563 | 0.00575535139
2 | 1 | 0 | 0 | 1 | 206.98 | 1.29058921 | 1.29119217 | -4.454277 | 1 | -0.308089256 | 0.00575132715
2 | 1 | 0 | 0 | 1 | 207.08 | 1.29158926 | 1.2922436 | -4.448837 | 1 | -0.308534384 | 0.00574898161
2 | 1 | 0 | 0 | 1 | 207.18 | 1.29258955 | 1.29325497 | -4.443404 | 1 | -0.308978975 | 0.005746454
2 | 1 | 0 | 0 | 1 | 207.28 | 1.29358959 | 1.29434204 | -4.434016 | 1 | -0.309422791 | 0.00573913287
2 | 1 | 0 | 0 | 1 | 207.38 | 1.29458976 | 1.29528224 | -4.428021 | 1 | -0.309865892 | 0.0057355375
2 | 1 | 0 | 0 | 1 | 207.48 | 1.29559004 | 1.29637372 | -4.418602 | 1 | -0.310308188 | 0.00572816003
2 | 1 | 0 | 0 | 1 | 207.58 | 1.29659009 | 1.2972337 | -4.414015 | 1 | -0.310749799 | 0.00572600868
2 | 1 | 0 | 0 | 1 | 207.6801 | 1.29759061 | 1.29807627 | -4.40453 | 1 | -0.311191142 | 0.00571741583
2 | 1 | 0 | 1 | 1 | 207.7802 | 1.29859042 | 1.29904687 | -4.395395 | 1 | -0.311631531 | 0.00570982415
2 | 1 | 0 | 1 | 1 | 207.8802 | 1.29959059 | 1.30009842 | -4.386829 | 1 | -0.312070578 | 0.00570330909
2 | 1 | 0 | 1 | 1 | 207.9802 | 1.30059075 | 1.30114102 | -4.38139 | 1 | -0.312508941 | 0.00570080662
2 | 1 | 0 | 1 | 1 | 208.0802 | 1.3015908 | 1.30234396 | -4.376162 | 1 | -0.312946767 | 0.00569926761
2 | 1 | 0 | 1 | 1 | 208.1802 | 1.30259097 | 1.30308795 | -4.366725 | 1 | -0.313383877 | 0.0056902268
2 | 1 | 0 | 1 | 1 | 208.2802 | 1.30359125 | 1.30425084 | -4.360396 | 1 | -0.313820243 | 0.00568705052
2 | 1 | 0 | 1 | 1 | 208.3802 | 1.30459142 | 1.305035 | -4.355457 | 1 | -0.314256012 | 0.00568402419
2 | 1 | 0 | 1 | 1 | 208.4802 | 1.30559158 | 1.30594385 | -4.3492 | 1 | -0.314691216 | 0.00567981135
2 | 1 | 0 | 1 | 1 | 208.5802 | 1.30659163 | 1.30708885 | -4.343191 | 1 | -0.315125793 | 0.00567693636
2 | 1 | 0 | 1 | 1 | 208.6802 | 1.3075918 | 1.30824721 | -4.339637 | 1 | -0.315559894 | 0.0056773182
2 | 1 | 0 | 1 | 1 | 208.7802 | 1.30859208 | 1.30931664 | -4.334772 | 1 | -0.315993577 | 0.00567558827
2 | 1 | 0 | 1 | 1 | 208.8803 | 1.30959237 | 1.31008768 | -4.33285 | 1 | -0.31642738 | 0.00567641342
2 | 1 | 0 | 0 | 1 | 208.9804 | 1.31059241 | 1.31113887 | -4.329222 | 1 | -0.316860944 | 0.00567621086
2 | 1 | 0 | 0 | 1 | 209.0804 | 1.31159246 | 1.31218123 | -4.325775 | 1 | -0.317293644 | 0.00567620108
2 | 1 | 0 | 0 | 1 | 209.1804 | 1.31259263 | 1.31302345 | -4.321534 | 1 | -0.317725956 | 0.00567427557
2 | 1 | 0 | 0 | 1 | 209.2804 | 1.31359291 | 1.31419969 | -4.318737 | 1 | -0.318157941 | 0.00567568326
2 | 1 | 0 | 0 | 1 | 209.3804 | 1.31459308 | 1.31512177 | -4.317692 | 1 | -0.318589687 | 0.0056782905
2 | 1 | 0 | 0 | 1 | 209.4804 | 1.31559324 | 1.31621337 | -4.311817 | 1 | -0.319021106 | 0.00567527069
2 | 1 | 0 | 0 | 1 | 209.5804 | 1.31659329 | 1.31723821 | -4.311603 | 1 | -0.319452286 | 0.00567940902
2 | 1 | 0 | 0 | 1 | 209.6804 | 1.31759346 | 1.31817365 | -4.308049 | 1 | -0.319883227 | 0.00567875663
2 | 1 | 0 | 0 | 1 | 209.7804 | 1.31859374 | 1.31916285 | -4.309383 | 1 | -0.320314109 | 0.00568477763
2 | 1 | 0 | 0 | 1 | 209.8804 | 1.31959391 | 1.32016528 | -4.314523 | 1 | -0.32074526 | 0.00569588318
2 | 1 | 0 | 0 | 1 | 209.9804 | 1.32059407 | 1.32114553 | -4.318225 | 1 | -0.321176916 | 0.00570500409
2 | 1 | 0 | 0 | 1 | 210.0804 | 1.32159412 | 1.32211232 | -4.314861 | 1 | -0.321608543 | 0.00570473075
2 | 1 | 0 | 0 | 1 | 210.1805 | 1.32259405 | 1.32314992 | -4.311958 | 1 | -0.32204029 | 0.00570536638
2 | 1 | 0 | 1 | 1 | 210.2806 | 1.32359457 | 1.32409048 | -4.312404 | 1 | -0.322471917 | 0.00571001228
2 | 1 | 0 | 1 | 1 | 210.3806 | 1.32459474 | 1.32511067 | -4.308928 | 1 | -0.322902977 | 0.00570980646
2 | 1 | 0 | 1 | 1 | 210.4806 | 1.3255949 | 1.32606423 | -4.305452 | 1 | -0.323333651 | 0.00570930587
2 | 1 | 0 | 1 | 1 | 210.5806 | 1.32659495 | 1.32713342 | -4.298723 | 1 | -0.323763788 | 0.00570497848
2 | 1 | 0 | 1 | 1 | 210.6806 | 1.327595 | 1.32802463 | -4.291627 | 1 | -0.324193299 | 0.00569938635
2 | 1 | 0 | 1 | 1 | 210.7806 | 1.32859528 | 1.3293879 | -4.284986 | 1 | -0.324622095 | 0.00569640892
2 | 1 | 0 | 1 | 1 | 210.8806 | 1.32959545 | 1.3300606 | -4.281366 | 1 | -0.325050354 | 0.00569447596
2 | 1 | 0 | 1 | 1 | 210.9806 | 1.33059549 | 1.33112991 | -4.274231 | 1 | -0.325478077 | 0.00568955718
2 | 1 | 0 | 1 | 1 | 211.0806 | 1.33159578 | 1.33231056 | -4.269136 | 1 | -0.325905234 | 0.0056878156
2 | 1 | 0 | 1 | 1 | 211.1806 | 1.33259583 | 1.33314359 | -4.265864 | 1 | -0.326331943 | 0.00568701001
2 | 1 | 0 | 1 | 1 | 211.2806 | 1.33359611 | 1.33427989 | -4.263665 | 1 | -0.326758415 | 0.00568892248
2 | 1 | 0 | 1 | 1 | 211.3807 | 1.33459604 | 1.3351351 | -4.261895 | 1 | -0.327185094 | 0.00569020538
2 | 1 | 0 | 0 | 1 | 211.4808 | 1.33559632 | 1.33600855 | -4.256785 | 1 | -0.327611417 | 0.00568710174
2 | 1 | 0 | 0 | 1 | 211.5808 | 1.33659661 | 1.33705103 | -4.2522 | 1 | -0.328036845 | 0.00568540767
2 | 1 | 0 | 0 | 1 | 211.6808 | 1.33759665 | 1.33822739 | -4.248331 | 1 | -0.328461826 | 0.00568523305
2 | 1 | 0 | 0 | 1 | 211.7808 | 1.33859694 | 1.33917189 | -4.241393 | 1 | -0.328886241 | 0.00567995384
2 | 1 | 0 | 0 | 1 | 211.8808 | 1.33959711 | 1.34035695 | -4.235565 | 1 | -0.32931003 | 0.00567716872
2 | 1 | 0 | 0 | 1 | 211.9808 | 1.34059715 | 1.34137726 | -4.22782 | 1 | -0.329733193 | 0.00567110209
2 | 1 | 0 | 0 | 1 | 212.0808 | 1.34159744 | 1.34227288 | -4.222352 | 1 | -0.33015573 | 0.00566754863
2 | 1 | 0 | 0 | 1 | 212.1808 | 1.34259748 | 1.34324849 | -4.215183 | 1 | -0.330577612 | 0.00566203799
2 | 1 | 0 | 0 | 1 | 212.2808 | 1.34359777 | 1.34429991 | -4.207056 | 1 | -0.330998719 | 0.00565554434
2 | 1 | 0 | 0 | 1 | 212.3808 | 1.34459794 | 1.34524453 | -4.204111 | 1 | -0.33141923 | 0.00565555692
2 | 1 | 0 | 0 | 1 | 212.4808 | 1.34559798 | 1.34638965 | -4.200136 | 1 | -0.331839442 | 0.00565501908
2 | 1 | 0 | 0 | 1 | 212.5808 | 1.34659827 | 1.34713352 | -4.193192 | 1 | -0.332259089 | 0.00564878946
2 | 1 | 0 | 0 | 1 | 212.6809 | 1.3475976 | 1.34822464 | -4.188981 | 1 | -0.332678556 | 0.00564768771
2 | 1 | 0 | 1 | 1 | 212.781 | 1.3485986 | 1.34918737 | -4.182681 | 1 | -0.333097547 | 0.00564322015
2 | 1 | 0 | 1 | 1 | 212.881 | 1.34959877 | 1.35029244 | -4.177869 | 1 | -0.333515525 | 0.0056413454
2 | 1 | 0 | 1 | 1 | 212.981 | 1.35059881 | 1.35119247 | -4.171501 | 1 | -0.333932936 | 0.00563650019
2 | 1 | 0 | 1 | 1 | 213.081 | 1.3515991 | 1.35219479 | -4.164364 | 1 | -0.334349722 | 0.00563103193
2 | 1 | 0 | 1 | 1 | 213.181 | 1.35259914 | 1.35318387 | -4.156412 | 1 | -0.334765702 | 0.00562438881
2 | 1 | 0 | 1 | 1 | 213.281 | 1.35359931 | 1.35429323 | -4.150062 | 1 | -0.335180998 | 0.00562040089
2 | 1 | 0 | 1 | 1 | 213.381 | 1.35459948 | 1.35527349 | -4.14154 | 1 | -0.335595518 | 0.00561291911
2 | 1 | 0 | 1 | 1 | 213.481 | 1.35559964 | 1.35625362 | -4.137122 | 1 | -0.336009413 | 0.00561098615
2 | 1 | 0 | 1 | 1 | 213.581 | 1.35659969 | 1.35730958 | -4.1304 | 1 | -0.336422771 | 0.00560623175
2 | 1 | 0 | 1 | 1 | 213.681 | 1.35759997 | 1.3581872 | -4.122007 | 1 | -0.336835355 | 0.00559845753
2 | 1 | 0 | 1 | 1 | 213.781 | 1.35860002 | 1.35906494 | -4.114354 | 1 | -0.337247074 | 0.00559167378
2 | 1 | 0 | 1 | 1 | 213.8811 | 1.35959971 | 1.36020482 | -4.106721 | 1 | -0.337658525 | 0.00558598246
2 | 1 | 0 | 0 | 1 | 213.9812 | 1.36060047 | 1.3610698 | -4.10048 | 1 | -0.33806923 | 0.005581039
2 | 1 | 0 | 0 | 1 | 214.0812 | 1.36160052 | 1.36234403 | -4.090491 | 1 | -0.338478744 | 0.0055726557
2 | 1 | 0 | 0 | 1 | 214.1812 | 1.3626008 | 1.36329746 | -4.083726 | 1 | -0.338887423 | 0.0055673332
2 | 1 | 0 | 0 | 1 | 214.2812 | 1.36360085 | 1.36407733 | -4.074211 | 1 | -0.339295268 | 0.00555753894
2 | 1 | 0 | 0 | 1 | 214.3812 | 1.36460114 | 1.36519992 | -4.066328 | 1 | -0.339702278 | 0.00555135077
2 | 1 | 0 | 0 | 1 | 214.4812 | 1.3656013 | 1.3664608 | -4.059433 | 1 | -0.340108573 | 0.00554705597
2 | 1 | 0 | 0 | 1 | 214.5812 | 1.36660135 | 1.36718714 | -4.051434 | 1 | -0.340514094 | 0.00553906849
2 | 1 | 0 | 0 | 1 | 214.6812 | 1.36760163 | 1.3682518 | -4.047674 | 1 | -0.340919018 | 0.00553823728
2 | 1 | 0 | 0 | 1 | 214.7812 | 1.36860168 | 1.36930335 | -4.038626 | 1 | -0.341323286 | 0.00553010451
2 | 1 | 0 | 0 | 1 | 214.8812 | 1.36960196 | 1.37032366 | -4.027556 | 1 | -0.341726571 | 0.00551905483
2 | 1 | 0 | 0 | 1 | 214.9812 | 1.37060213 | 1.37137055 | -4.018952 | 1 | -0.342128843 | 0.00551147293
2 | 1 | 0 | 0 | 1 | 215.0813 | 1.3716017 | 1.37211907 | -4.003811 | 1 | -0.34253031 | 0.00549370516
2 | 1 | 0 | 1 | 1 | 215.1814 | 1.37260246 | 1.37320173 | -3.989955 | 1 | -0.342930377 | 0.00547901262
2 | 1 | 0 | 1 | 1 | 215.2814 | 1.37360251 | 1.37416863 | -3.975612 | 1 | -0.343328625 | 0.00546316151
2 | 1 | 0 | 1 | 1 | 215.3814 | 1.37460279 | 1.37512648 | -3.928049 | 1 | -0.343723744 | 0.00540156383
2 | 1 | 0 | 1 | 1 | 215.4814 | 1.37560296 | 1.3763783 | -3.900133 | 1 | -0.344114989 | 0.0053680581
2 | 1 | 0 | 1 | 1 | 215.5814 | 1.37660301 | 1.37730062 | -3.892047 | 1 | -0.344504565 | 0.00536051858
2 | 1 | 0 | 1 | 1 | 215.6814 | 1.37760329 | 1.37831199 | -3.886073 | 1 | -0.344893426 | 0.00535622099
2 | 1 | 0 | 1 | 1 | 215.7814 | 1.37860334 | 1.37918961 | -3.878032 | 1 | -0.345281601 | 0.00534854084
2 | 1 | 0 | 1 | 1 | 215.8814 | 1.37960362 | 1.38015211 | -3.87333 | 1 | -0.34566915 | 0.00534578413
2 | 1 | 0 | 1 | 1 | 215.9814 | 1.38060367 | 1.38119018 | -3.865446 | 1 | -0.346056044 | 0.00533891609
2 | 1 | 0 | 1 | 1 | 216.0814 | 1.38160384 | 1.38237977 | -3.857228 | 1 | -0.346442133 | 0.00533215422
2 | 1 | 0 | 1 | 1 | 216.1814 | 1.38260388 | 1.38320398 | -3.848418 | 1 | -0.346827388 | 0.0053231474
2 | 1 | 0 | 1 | 1 | 216.2814 | 1.38360417 | 1.38428211 | -3.843127 | 1 | -0.347211927 | 0.00531997252
2 | 1 | 0 | 1 | 1 | 216.3815 | 1.38460338 | 1.38525307 | -3.836567 | 1 | -0.347596228 | 0.00531461602
2 | 1 | 0 | 0 | 1 | 216.4816 | 1.38560438 | 1.38616228 | -3.828106 | 1 | -0.347979844 | 0.00530637614
2 | 1 | 0 | 0 | 1 | 216.5816 | 1.38660467 | 1.38724053 | -3.821125 | 1 | -0.348362267 | 0.00530081987
2 | 1 | 0 | 0 | 1 | 216.6816 | 1.38760471 | 1.3881762 | -3.81594 | 1 | -0.348744065 | 0.00529719749
2 | 1 | 0 | 0 | 1 | 216.7816 | 1.388605 | 1.38931227 | -3.809933 | 1 | -0.349125326 | 0.00529318722
2 | 1 | 0 | 0 | 1 | 216.8816 | 1.38960516 | 1.39006972 | -3.801828 | 1 | -0.349505872 | 0.00528480625
2 | 1 | 0 | 0 | 1 | 216.9816 | 1.39060521 | 1.39121461 | -3.795889 | 1 | -0.349885732 | 0.00528089656
2 | 1 | 0 | 0 | 1 | 217.0816 | 1.39160538 | 1.39219499 | -3.789333 | 1 | -0.350264937 | 0.00527549023
2 | 1 | 0 | 0 | 1 | 217.1816 | 1.39260554 | 1.39336658 | -3.782366 | 1 | -0.350643486 | 0.00527022267
2 | 1 | 0 | 0 | 1 | 217.2816 | 1.39360583 | 1.39424884 | -3.776716 | 1 | -0.351021439 | 0.005265682
2 | 1 | 0 | 0 | 1 | 217.3816 | 1.39460599 | 1.39516664 | -3.773139 | 1 | -0.351398885 | 0.00526415743
2 | 1 | 0 | 0 | 1 | 217.4816 | 1.39560604 | 1.39628482 | -3.765861 | 1 | -0.351775795 | 0.00525821419
2 | 1 | 0 | 0 | 1 | 217.5817 | 1.39660537 | 1.39723277 | -3.758145 | 1 | -0.352152348 | 0.00525100343
2 | 1 | 0 | 1 | 1 | 217.6818 | 1.39760637 | 1.39822733 | -3.752239 | 1 | -0.352528214 | 0.00524648279
2 | 1 | 0 | 1 | 1 | 217.7818 | 1.39860666 | 1.39926982 | -3.747779 | 1 | -0.352903247 | 0.00524415448
2 | 1 | 0 | 1 | 1 | 217.8818 | 1.39960682 | 1.40012085 | -3.741096 | 1 | -0.353277683 | 0.00523798726
2 | 1 | 0 | 1 | 1 | 217.9818 | 1.40060687 | 1.40126133 | -3.731458 | 1 | -0.353651255 | 0.00522874761
2 | 1 | 0 | 1 | 1 | 218.0818 | 1.40160704 | 1.40226829 | -3.72698 | 1 | -0.354024142 | 0.00522622559
2 | 1 | 0 | 1 | 1 | 218.1818 | 1.4026072 | 1.4030081 | -3.724028 | 1 | -0.354396671 | 0.00522484165
2 | 1 | 0 | 1 | 1 | 218.2818 | 1.40360749 | 1.40416634 | -3.712176 | 1 | -0.354768485 | 0.00521251187
2 | 1 | 0 | 1 | 1 | 218.3818 | 1.40460765 | 1.40516424 | -3.705541 | 1 | -0.355139345 | 0.00520689366
2 | 1 | 0 | 1 | 1 | 218.4818 | 1.4056077 | 1.40626037 | -3.69857 | 1 | -0.35550952 | 0.00520115299
2 | 1 | 0 | 1 | 1 | 218.5818 | 1.40660787 | 1.40724945 | -3.694149 | 1 | -0.355879128 | 0.00519858953
2 | 1 | 0 | 1 | 1 | 218.6818 | 1.40760803 | 1.40815389 | -3.689388 | 1 | -0.35624826 | 0.00519522559
2 | 1 | 0 | 1 | 1 | 218.7819 | 1.40860879 | 1.40920687 | -3.682049 | 1 | -0.356617153 | 0.00518876826
2 | 1 | 0 | 0 | 1 | 218.882 | 1.40960824 | 1.41016316 | -3.676368 | 1 | -0.35698542 | 0.00518427882
2 | 1 | 0 | 0 | 1 | 218.982 | 1.41060829 | 1.41122377 | -3.677665 | 1 | -0.357353121 | 0.00519000785
2 | 1 | 0 | 0 | 1 | 219.082 | 1.41160858 | 1.41219056 | -3.673257 | 1 | -0.357720673 | 0.00518733868
2 | 1 | 0 | 0 | 1 | 219.182 | 1.41260886 | 1.41322851 | -3.663639 | 1 | -0.35808748 | 0.00517755887
2 | 1 | 0 | 0 | 1 | 219.282 | 1.41360891 | 1.41425765 | -3.659509 | 1 | -0.358453572 | 0.00517548807
2 | 1 | 0 | 0 | 1 | 219.382 | 1.41460907 | 1.41530919 | -3.653927 | 1 | -0.358819246 | 0.00517143728
2 | 1 | 0 | 0 | 1 | 219.482 | 1.41560912 | 1.41616464 | -3.647424 | 1 | -0.359184265 | 0.00516535295
2 | 1 | 0 | 0 | 1 | 219.582 | 1.41660941 | 1.41728735 | -3.639526 | 1 | -0.359548569 | 0.00515825488
2 | 1 | 0 | 0 | 1 | 219.682 | 1.41760969 | 1.4182899 | -3.628051 | 1 | -0.359911889 | 0.00514562801
2 | 1 | 0 | 0 | 1 | 219.782 | 1.41860974 | 1.4192611 | -3.619874 | 1 | -0.360274255 | 0.00513754552
2 | 1 | 0 | 0 | 1 | 219.882 | 1.4196099 | 1.42020571 | -3.610695 | 1 | -0.360635698 | 0.00512792915
2 | 1 | 0 | 0 | 1 | 219.982 | 1.42060995 | 1.42135966 | -3.603421 | 1 | -0.360996336 | 0.00512175681
2 | 1 | 0 | 1 | 1 | 220.0822 | 1.42161024 | 1.42235315 | -3.596984 | 1 | -0.361357033 | 0.00511618098
2 | 1 | 0 | 1 | 1 | 220.1822 | 1.42261052 | 1.42331541 | -3.587052 | 1 | -0.361716181 | 0.00510550616
2 | 1 | 0 | 1 | 1 | 220.2822 | 1.42361057 | 1.42428231 | -3.575049 | 1 | -0.362074226 | 0.00509187859
2 | 1 | 0 | 1 | 1 | 220.3822 | 1.42461073 | 1.42519116 | -3.564498 | 1 | -0.362431169 | 0.0050800913
2 | 1 | 0 | 1 | 1 | 220.4822 | 1.42561078 | 1.42623365 | -3.557467 | 1 | -0.362787217 | 0.0050737788
2 | 1 | 0 | 1 | 1 | 220.5822 | 1.42661107 | 1.42736089 | -3.550152 | 1 | -0.36314255 | 0.00506734755
2 | 1 | 0 | 1 | 1 | 220.6822 | 1.42761135 | 1.42835891 | -3.54538 | 1 | -0.363497317 | 0.00506407535
2 | 1 | 0 | 1 | 1 | 220.7822 | 1.4286114 | 1.42925453 | -3.538385 | 1 | -0.363851488 | 0.00505725248
2 | 1 | 0 | 1 | 1 | 220.8822 | 1.42961156 | 1.43035936 | -3.530151 | 1 | -0.364204854 | 0.00504938466
2 | 1 | 0 | 1 | 1 | 220.9822 | 1.43061161 | 1.43129492 | -3.522505 | 1 | -0.364557445 | 0.00504174363
2 | 1 | 0 | 1 | 1 | 221.0822 | 1.4316119 | 1.4322753 | -3.51763 | 1 | -0.36490944 | 0.00503821392
2 | 1 | 0 | 1 | 1 | 221.1822 | 1.43261218 | 1.43326867 | -3.512361 | 1 | -0.365260929 | 0.00503415707
2 | 1 | 0 | 1 | 1 | 221.2823 | 1.43361259 | 1.43436062 | -3.505143 | 1 | -0.365612149 | 0.00502763828
2 | 1 | 0 | 0 | 1 | 221.3824 | 1.43461239 | 1.43547869 | -3.498402 | 1 | -0.365962654 | 0.00502188131
2 | 1 | 0 | 0 | 1 | 221.4824 | 1.43561244 | 1.43642759 | -3.491202 | 1 | -0.366312057 | 0.00501485821
2 | 1 | 0 | 0 | 1 | 221.5824 | 1.43661249 | 1.43729198 | -3.485573 | 1 | -0.366660863 | 0.00500978529
2 | 1 | 0 | 0 | 1 | 221.6824 | 1.43761289 | 1.43837452 | -3.478167 | 1 | -0.367009014 | 0.00500290748
2 | 1 | 0 | 0 | 1 | 221.7824 | 1.43861294 | 1.43934143 | -3.472328 | 1 | -0.367356509 | 0.00499786483
2 | 1 | 0 | 0 | 1 | 221.8824 | 1.4396131 | 1.44037938 | -3.465884 | 1 | -0.367703408 | 0.00499218795
2 | 1 | 0 | 0 | 1 | 221.9824 | 1.44061327 | 1.44128835 | -3.45925 | 1 | -0.368049622 | 0.0049857772
2 | 1 | 0 | 0 | 1 | 222.0824 | 1.44161332 | 1.44227731 | -3.451144 | 1 | -0.36839509 | 0.00497750705
2 | 1 | 0 | 0 | 1 | 222.1824 | 1.44261372 | 1.44314623 | -3.444093 | 1 | -0.368739784 | 0.00497032981
2 | 1 | 0 | 0 | 1 | 222.2824 | 1.44361377 | 1.44418871 | -3.439462 | 1 | -0.369083941 | 0.00496723177
2 | 1 | 0 | 0 | 1 | 222.3824 | 1.44461393 | 1.4452045 | -3.432658 | 1 | -0.369427532 | 0.00496089319
2 | 1 | 0 | 0 | 1 | 222.4825 | 1.44561481 | 1.44622076 | -3.425696 | 1 | -0.369770765 | 0.00495431293
2 | 1 | 0 | 1 | 1 | 222.5826 | 1.44661415 | 1.44725859 | -3.418602 | 1 | -0.370113283 | 0.00494760135
2 | 1 | 0 | 1 | 1 | 222.6826 | 1.44761455 | 1.44828308 | -3.410717 | 1 | -0.370454729 | 0.00493968325
2 | 1 | 0 | 1 | 1 | 222.7826 | 1.4486146 | 1.44931674 | -3.405482 | 1 | -0.370795488 | 0.00493562175
2 | 1 | 0 | 1 | 1 | 222.8826 | 1.44961476 | 1.45025253 | -3.399252 | 1 | -0.371135682 | 0.00492977351
2 | 1 | 0 | 1 | 1 | 222.9826 | 1.45061493 | 1.45134866 | -3.393597 | 1 | -0.371475279 | 0.00492529292
2 | 1 | 0 | 1 | 1 | 223.0826 | 1.45161498 | 1.45225298 | -3.387343 | 1 | -0.371814281 | 0.00491927937
2 | 1 | 0 | 1 | 1 | 223.1826 | 1.45261538 | 1.45333993 | -3.379693 | 1 | -0.372152627 | 0.00491184276
2 | 1 | 0 | 1 | 1 | 223.2826 | 1.45361543 | 1.45415533 | -3.373431 | 1 | -0.372490227 | 0.00490549253
2 | 1 | 0 | 1 | 1 | 223.3826 | 1.45461559 | 1.45530486 | -3.367002 | 1 | -0.372827202 | 0.00490001449
2 | 1 | 0 | 1 | 1 | 223.4826 | 1.45561576 | 1.45629394 | -3.360512 | 1 | -0.373163551 | 0.00489389291
2 | 1 | 0 | 1 | 1 | 223.5826 | 1.45661581 | 1.45718956 | -3.353948 | 1 | -0.373499244 | 0.00488733826
2 | 1 | 0 | 1 | 1 | 223.6826 | 1.45761621 | 1.45822763 | -3.347747 | 1 | -0.373834282 | 0.00488177687
2 | 1 | 0 | 1 | 1 | 223.7827 | 1.45861614 | 1.45928812 | -3.340909 | 1 | -0.374169022 | 0.00487534888
2 | 1 | 0 | 0 | 1 | 223.8828 | 1.45961642 | 1.46033502 | -3.335863 | 1 | -0.374503165 | 0.00487147737
2 | 1 | 0 | 0 | 1 | 223.9828 | 1.46061659 | 1.46122611 | -3.327704 | 1 | -0.374836296 | 0.00486252736
2 | 1 | 0 | 0 | 1 | 224.0828 | 1.46161664 | 1.46222842 | -3.319974 | 1 | -0.375168651 | 0.00485456083
2 | 1 | 0 | 0 | 1 | 224.1828 | 1.46261692 | 1.46317732 | -3.313236 | 1 | -0.375500292 | 0.00484785205
2 | 1 | 0 | 0 | 1 | 224.2828 | 1.46361709 | 1.4642601 | -3.306622 | 1 | -0.375831246 | 0.00484175514
2 | 1 | 0 | 0 | 1 | 224.3828 | 1.46461713 | 1.46529365 | -3.300962 | 1 | -0.376161575 | 0.0048368792
2 | 1 | 0 | 0 | 1 | 224.4828 | 1.4656173 | 1.46620703 | -3.295187 | 1 | -0.376491368 | 0.00483142585
2 | 1 | 0 | 0 | 1 | 224.5828 | 1.46661747 | 1.46728539 | -3.286739 | 1 | -0.376820415 | 0.00482258387
2 | 1 | 0 | 0 | 1 | 224.6828 | 1.46761751 | 1.46820319 | -3.281771 | 1 | -0.377148837 | 0.00481830584
2 | 1 | 0 | 0 | 1 | 224.7828 | 1.46861792 | 1.46913433 | -3.275466 | 1 | -0.377476662 | 0.00481209951
2 | 1 | 0 | 0 | 1 | 224.8828 | 1.46961796 | 1.47024357 | -3.269149 | 1 | -0.377803862 | 0.00480644498
2 | 1 | 0 | 0 | 1 | 224.9829 | 1.47061837 | 1.47126412 | -3.26272 | 1 | -0.378130764 | 0.0048003234
2 | 1 | 0 | 1 | 1 | 225.083 | 1.47161829 | 1.47222626 | -3.253847 | 1 | -0.378456861 | 0.00479039969
2 | 1 | 0 | 1 | 1 | 225.183 | 1.47261834 | 1.47313082 | -3.247789 | 1 | -0.378781915 | 0.00478441874
2 | 1 | 0 | 1 | 1 | 225.283 | 1.47361875 | 1.47412872 | -3.240229 | 1 | -0.379106283 | 0.0047765146
2 | 1 | 0 | 1 | 1 | 225.383 | 1.47461879 | 1.47521579 | -3.233481 | 1 | -0.379429936 | 0.00477008289
2 | 1 | 0 | 1 | 1 | 225.483 | 1.47561896 | 1.47616935 | -3.225541 | 1 | -0.379752874 | 0.0047614444
2 | 1 | 0 | 1 | 1 | 225.583 | 1.47661912 | 1.47723413 | -3.219872 | 1 | -0.380075127 | 0.00475650514
2 | 1 | 0 | 1 | 1 | 225.683 | 1.47761917 | 1.47803593 | -3.212689 | 1 | -0.380396754 | 0.00474847062
2 | 1 | 0 | 1 | 1 | 225.783 | 1.47861958 | 1.47929239 | -3.206692 | 1 | -0.380717695 | 0.00474363565
2 | 1 | 0 | 1 | 1 | 225.883 | 1.47961962 | 1.48007655 | -3.200224 | 1 | -0.38103798 | 0.00473657716
2 | 1 | 0 | 1 | 1 | 225.983 | 1.48061979 | 1.48113251 | -3.192951 | 1 | -0.38135761 | 0.00472918339
2 | 1 | 0 | 1 | 1 | 226.083 | 1.48161995 | 1.48226869 | -3.186396 | 1 | -0.381676525 | 0.00472309487
2 | 1 | 0 | 1 | 1 | 226.183 | 1.48262 | 1.48322225 | -3.181719 | 1 | -0.381994903 | 0.00471919682
2 | 1 | 0 | 1 | 1 | 226.2831 | 1.48362005 | 1.48403692 | -3.176974 | 1 | -0.382313102 | 0.00471474743
2 | 1 | 0 | 0 | 1 | 226.3832 | 1.48462045 | 1.48502207 | -3.171649 | 1 | -0.382630825 | 0.00470996788
2 | 1 | 0 | 0 | 1 | 226.4832 | 1.48562062 | 1.48618937 | -3.16801 | 1 | -0.382947803 | 0.00470826263
2 | 1 | 0 | 0 | 1 | 226.5832 | 1.48662078 | 1.48700476 | -3.162414 | 1 | -0.383264303 | 0.00470252428
2 | 1 | 0 | 0 | 1 | 226.6832 | 1.48762083 | 1.4881407 | -3.156676 | 1 | -0.383580238 | 0.00469757803
2 | 1 | 0 | 0 | 1 | 226.7832 | 1.48862123 | 1.48920548 | -3.149227 | 1 | -0.383895516 | 0.00468984619
2 | 1 | 0 | 0 | 1 | 226.8832 | 1.48962128 | 1.49011898 | -3.142575 | 1 | -0.38421008 | 0.00468281051
2 | 1 | 0 | 0 | 1 | 226.9832 | 1.49062133 | 1.49106801 | -3.136112 | 1 | -0.384523958 | 0.00467615621
2 | 1 | 0 | 0 | 1 | 227.0832 | 1.49162149 | 1.49222183 | -3.13 | 1 | -0.38483724 | 0.00467065489
2 | 1 | 0 | 0 | 1 | 227.1832 | 1.49262166 | 1.49304175 | -3.123588 | 1 | -0.385149896 | 0.00466364669
2 | 1 | 0 | 0 | 1 | 227.2832 | 1.49362183 | 1.49431574 | -3.117078 | 1 | -0.385461897 | 0.00465789856
2 | 1 | 0 | 0 | 1 | 227.3832 | 1.49462211 | 1.49514019 | -3.110274 | 1 | -0.385773212 | 0.00465029571
2 | 1 | 0 | 0 | 1 | 227.4833 | 1.49562192 | 1.49625802 | -3.104318 | 1 | -0.386084229 | 0.00464486005
2 | 1 | 0 | 1 | 1 | 227.5834 | 1.49662232 | 1.49723423 | -3.096772 | 1 | -0.38639456 | 0.0046365927
2 | 1 | 0 | 1 | 1 | 227.6834 | 1.49762249 | 1.49821424 | -3.090364 | 1 | -0.386703879 | 0.00463002734
2 | 1 | 0 | 1 | 1 | 227.7834 | 1.49862266 | 1.49907422 | -3.085302 | 1 | -0.387012661 | 0.00462509738
2 | 1 | 0 | 1 | 1 | 227.8834 | 1.49962294 | 1.50017476 | -3.079256 | 1 | -0.387320876 | 0.00461942237
2 | 1 | 0 | 1 | 1 | 227.9834 | 1.50062299 | 1.50114596 | -3.073779 | 1 | -0.387628496 | 0.0046141916
2 | 1 | 0 | 1 | 1 | 228.0834 | 1.50162315 | 1.50218844 | -3.066947 | 1 | -0.387935489 | 0.00460713217
2 | 1 | 0 | 1 | 1 | 228.1834 | 1.50262332 | 1.50323093 | -3.059654 | 1 | -0.388241798 | 0.0045993668
2 | 1 | 0 | 1 | 1 | 228.2834 | 1.50362349 | 1.50417101 | -3.053486 | 1 | -0.38854745 | 0.00459296536
2 | 1 | 0 | 1 | 1 | 228.3834 | 1.50462377 | 1.50524032 | -3.047679 | 1 | -0.388852477 | 0.00458748871
2 | 1 | 0 | 1 | 1 | 228.4834 | 1.50562382 | 1.50630522 | -3.040704 | 1 | -0.389156848 | 0.00458022812
2 | 1 | 0 | 1 | 1 | 228.5834 | 1.50662398 | 1.50715613 | -3.032627 | 1 | -0.389460474 | 0.00457064202
2 | 1 | 0 | 1 | 1 | 228.6835 | 1.50762403 | 1.50835407 | -3.02601 | 1 | -0.389763683 | 0.00456429459
2 | 1 | 0 | 0 | 1 | 228.7836 | 1.50862432 | 1.50928152 | -3.018306 | 1 | -0.390066147 | 0.00455547357
2 | 1 | 0 | 0 | 1 | 228.8836 | 1.5096246 | 1.51031947 | -3.012122 | 1 | -0.390367627 | 0.0045492663
2 | 1 | 0 | 0 | 1 | 228.9836 | 1.51062465 | 1.5112195 | -3.006269 | 1 | -0.390668511 | 0.00454313261
2 | 1 | 0 | 0 | 1 | 229.0836 | 1.51162481 | 1.51238227 | -3.000539 | 1 | -0.390968829 | 0.00453796145
2 | 1 | 0 | 0 | 1 | 229.1836 | 1.51262498 | 1.51309073 | -2.994448 | 1 | -0.391268551 | 0.00453087129
2 | 1 | 0 | 0 | 1 | 229.2836 | 1.51362514 | 1.51444507 | -2.988218 | 1 | -0.391567647 | 0.00452549243
2 | 1 | 0 | 0 | 1 | 229.3836 | 1.51462543 | 1.5153451 | -2.982621 | 1 | -0.391866177 | 0.00451970007
2 | 1 | 0 | 0 | 1 | 229.4836 | 1.51562548 | 1.51620066 | -2.976448 | 1 | -0.392164111 | 0.00451289164
2 | 1 | 0 | 0 | 1 | 229.5836 | 1.51662564 | 1.51723421 | -2.970313 | 1 | -0.392461449 | 0.00450666109
2 | 1 | 0 | 0 | 1 | 229.6836 | 1.51762569 | 1.51825881 | -2.965354 | 1 | -0.39275822 | 0.00450217491
2 | 1 | 0 | 0 | 1 | 229.7836 | 1.51862586 | 1.51919007 | -2.959374 | 1 | -0.393054426 | 0.0044958517
2 | 1 | 0 | 0 | 1 | 229.8836 | 1.51962602 | 1.52024162 | -2.955239 | 1 | -0.393350124 | 0.00449267728
2 | 1 | 0 | 0 | 1 | 229.9837 | 1.52062547 | 1.52115858 | -2.948805 | 1 | -0.393645614 | 0.0044855997
2 | 1 | 0 | 1 | 1 | 230.0838 | 1.52162623 | 1.52201915 | -2.945198 | 1 | -0.393940598 | 0.0044826474
2 | 1 | 0 | 1 | 1 | 230.1838 | 1.52262652 | 1.52328467 | -2.94091 | 1 | -0.394234866 | 0.00447984366
2 | 1 | 0 | 1 | 1 | 230.2838 | 1.52362669 | 1.52431822 | -2.932694 | 1 | -0.394528508 | 0.0044703586
2 | 1 | 0 | 1 | 1 | 230.3838 | 1.52462685 | 1.52532506 | -2.928273 | 1 | -0.394821525 | 0.00446656905
2 | 1 | 0 | 1 | 1 | 230.4838 | 1.52562714 | 1.5263052 | -2.921799 | 1 | -0.395114005 | 0.00445955712
2 | 1 | 0 | 1 | 1 | 230.5838 | 1.52662706 | 1.52726769 | -2.917777 | 1 | -0.395405978 | 0.00445622671
2 | 1 | 0 | 1 | 1 | 230.6838 | 1.52762735 | 1.52834141 | -2.911603 | 1 | -0.395697385 | 0.00444992352
2 | 1 | 0 | 1 | 1 | 230.7838 | 1.52862751 | 1.52912557 | -2.908177 | 1 | -0.395988375 | 0.00444696704
2 | 1 | 0 | 1 | 1 | 230.8838 | 1.52962768 | 1.53022158 | -2.90171 | 1 | -0.396278828 | 0.00444025919
2 | 1 | 0 | 1 | 1 | 230.9838 | 1.53062797 | 1.53120625 | -2.896029 | 1 | -0.396568686 | 0.00443441793
2 | 1 | 0 | 1 | 1 | 231.0838 | 1.53162801 | 1.53220415 | -2.890986 | 1 | -0.396858037 | 0.00442958064
2 | 1 | 0 | 1 | 1 | 231.1839 | 1.53262758 | 1.53318822 | -2.88728 | 1 | -0.397147179 | 0.00442674337
2 | 1 | 0 | 0 | 1 | 231.284 | 1.53362834 | 1.53436518 | -2.880195 | 1 | -0.397435814 | 0.00441927044
2 | 1 | 0 | 0 | 1 | 231.384 | 1.53462851 | 1.53534961 | -2.875288 | 1 | -0.397723556 | 0.00441457238
2 | 1 | 0 | 0 | 1 | 231.484 | 1.5356288 | 1.53635657 | -2.868474 | 1 | -0.398010701 | 0.0044069984
2 | 1 | 0 | 0 | 1 | 231.584 | 1.53662884 | 1.53726089 | -2.86348 | 1 | -0.39829728 | 0.00440191664
2 | 1 | 0 | 0 | 1 | 231.684 | 1.53762901 | 1.53833461 | -2.856494 | 1 | -0.398583263 | 0.00439424347
2 | 1 | 0 | 0 | 1 | 231.784 | 1.53862917 | 1.53923464 | -2.849554 | 1 | -0.398868531 | 0.00438613305
2 | 1 | 0 | 0 | 1 | 231.884 | 1.53962934 | 1.54033077 | -2.845265 | 1 | -0.399153233 | 0.0043826499
2 | 1 | 0 | 0 | 1 | 231.984 | 1.54062963 | 1.54129744 | -2.840253 | 1 | -0.399437487 | 0.00437767524
2 | 1 | 0 | 0 | 1 | 232.084 | 1.54162967 | 1.54217958 | -2.834578 | 1 | -0.399721205 | 0.0043714284
2 | 1 | 0 | 0 | 1 | 232.184 | 1.54262984 | 1.54329789 | -2.829466 | 1 | -0.400004387 | 0.00436670845
2 | 1 | 0 | 0 | 1 | 232.284 | 1.54363 | 1.54423356 | -2.827855 | 1 | -0.400287211 | 0.00436686864
2 | 1 | 0 | 0 | 1 | 232.384 | 1.54463017 | 1.54518259 | -2.82234 | 1 | -0.400569677 | 0.00436103111
2 | 1 | 0 | 0 | 1 | 232.4841 | 1.54562926 | 1.54629123 | -2.815964 | 1 | -0.400851846 | 0.00435429998
2 | 1 | 0 | 1 | 1 | 232.5842 | 1.5466305 | 1.5472275 | -2.811664 | 1 | -0.401133478 | 0.00435028365
2 | 1 | 0 | 1 | 1 | 232.6842 | 1.54763043 | 1.54813194 | -2.805241 | 1 | -0.401414275 | 0.00434288243
2 | 1 | 0 | 1 | 1 | 232.7842 | 1.54863071 | 1.54928601 | -2.801096 | 1 | -0.401694596 | 0.00433969917
2 | 1 | 0 | 1 | 1 | 232.8842 | 1.54963088 | 1.55024827 | -2.79639 | 1 | -0.40197444 | 0.00433509843
2 | 1 | 0 | 1 | 1 | 232.9842 | 1.55063105 | 1.55113494 | -2.791415 | 1 | -0.402253777 | 0.00432986161
2 | 1 | 0 | 1 | 1 | 233.0842 | 1.55163133 | 1.55222201 | -2.787296 | 1 | -0.402532697 | 0.00432650186
2 | 1 | 0 | 1 | 1 | 233.1842 | 1.55263126 | 1.55330467 | -2.78215 | 1 | -0.40281111 | 0.00432152627
2 | 1 | 0 | 1 | 1 | 233.2842 | 1.55363154 | 1.55420923 | -2.776912 | 1 | -0.403089046 | 0.00431590201
2 | 1 | 0 | 1 | 1 | 233.3842 | 1.55463171 | 1.55524266 | -2.770674 | 1 | -0.403366387 | 0.00430906983
2 | 1 | 0 | 1 | 1 | 233.4842 | 1.55563188 | 1.55627179 | -2.764385 | 1 | -0.403643101 | 0.0043021352
2 | 1 | 0 | 1 | 1 | 233.5842 | 1.55663216 | 1.5572654 | -2.758666 | 1 | -0.40391925 | 0.00429597544
2 | 1 | 0 | 1 | 1 | 233.6843 | 1.55763113 | 1.55836058 | -2.753638 | 1 | -0.40419513 | 0.00429116003
2 | 1 | 0 | 0 | 1 | 233.7844 | 1.55863237 | 1.55920804 | -2.745687 | 1 | -0.404470354 | 0.00428109802
2 | 1 | 0 | 0 | 1 | 233.8844 | 1.55963254 | 1.56019247 | -2.740795 | 1 | -0.404744625 | 0.00427616714
2 | 1 | 0 | 0 | 1 | 233.9844 | 1.56063271 | 1.56098998 | -2.734759 | 1 | -0.405018359 | 0.00426893169
2 | 1 | 0 | 0 | 1 | 234.0844 | 1.56163299 | 1.56211281 | -2.72873 | 1 | -0.405291528 | 0.00426258473
2 | 1 | 0 | 0 | 1 | 234.1844 | 1.56263292 | 1.56333792 | -2.721814 | 1 | -0.40556401 | 0.00425511505
2 | 1 | 0 | 0 | 1 | 234.2844 | 1.5636332 | 1.56412637 | -2.717127 | 1 | -0.405835897 | 0.00424992945
2 | 1 | 0 | 0 | 1 | 234.3844 | 1.56463337 | 1.56515574 | -2.70953 | 1 | -0.406107247 | 0.00424083695
2 | 1 | 0 | 0 | 1 | 234.4844 | 1.56563342 | 1.56619382 | -2.703239 | 1 | -0.406377882 | 0.00423379662
2 | 1 | 0 | 0 | 1 | 234.5844 | 1.56663358 | 1.56719637 | -2.697259 | 1 | -0.406647861 | 0.00422713393
2 | 1 | 0 | 0 | 1 | 234.6844 | 1.56763363 | 1.56823897 | -2.693075 | 1 | -0.406917363 | 0.00422338489
2 | 1 | 0 | 0 | 1 | 234.7844 | 1.56863403 | 1.56914771 | -2.686807 | 1 | -0.4071863 | 0.00421599718
2 | 1 | 0 | 0 | 1 | 234.8845 | 1.56963503 | 1.570297 | -2.682588 | 1 | -0.407455027 | 0.00421245955
2 | 1 | 0 | 1 | 1 | 234.9846 | 1.57063425 | 1.57131767 | -2.677422 | 1 | -0.407723248 | 0.00420708023
2 | 1 | 0 | 1 | 1 | 235.0846 | 1.57163441 | 1.57223988 | -2.66931 | 1 | -0.407990575 | 0.00419679563
2 | 1 | 0 | 1 | 1 | 235.1846 | 1.57263446 | 1.57324231 | -2.662563 | 1 | -0.408257157 | 0.00418885704
2 | 1 | 0 | 1 | 1 | 235.2846 | 1.57363462 | 1.57431149 | -2.657067 | 1 | -0.408523083 | 0.00418305164
2 | 1 | 0 | 1 | 1 | 235.3846 | 1.57463491 | 1.57517576 | -2.651096 | 1 | -0.408788472 | 0.00417594239
2 | 1 | 0 | 1 | 1 | 235.4846 | 1.57563508 | 1.57623172 | -2.64443 | 1 | -0.409053177 | 0.00416823523
2 | 1 | 0 | 1 | 1 | 235.5846 | 1.57663512 | 1.57723427 | -2.638153 | 1 | -0.409317285 | 0.00416098582
2 | 1 | 0 | 1 | 1 | 235.6846 | 1.57763529 | 1.57828569 | -2.632768 | 1 | -0.409580797 | 0.00415525958
2 | 1 | 0 | 1 | 1 | 235.7846 | 1.57863545 | 1.57931948 | -2.62691 | 1 | -0.409843773 | 0.00414873008
2 | 1 | 0 | 1 | 1 | 235.8846 | 1.57963574 | 1.58032632 | -2.621058 | 1 | -0.410106122 | 0.00414212747
2 | 1 | 0 | 1 | 1 | 235.9846 | 1.58063591 | 1.5813911 | -2.615182 | 1 | -0.410367906 | 0.00413562544
2 | 1 | 0 | 1 | 1 | 236.0847 | 1.58163679 | 1.58216238 | -2.60884 | 1 | -0.410629332 | 0.00412760815
2 | 1 | 0 | 0 | 1 | 236.1848 | 1.58263612 | 1.58327568 | -2.603185 | 1 | -0.410890162 | 0.00412156014
2 | 1 | 0 | 0 | 1 | 236.2848 | 1.58363628 | 1.5843004 | -2.596421 | 1 | -0.411150128 | 0.00411351072
2 | 1 | 0 | 0 | 1 | 236.3848 | 1.58463657 | 1.58530736 | -2.590359 | 1 | -0.411409438 | 0.00410651509
2 | 1 | 0 | 0 | 1 | 236.4848 | 1.58563673 | 1.58633196 | -2.58335 | 1 | -0.411668122 | 0.00409805076
2 | 1 | 0 | 0 | 1 | 236.5848 | 1.58663678 | 1.58729434 | -2.578233 | 1 | -0.41192615 | 0.00409241486
2 | 1 | 0 | 0 | 1 | 236.6848 | 1.58763695 | 1.58832359 | -2.57163 | 1 | -0.412183642 | 0.00408458058
2 | 1 | 0 | 0 | 1 | 236.7848 | 1.58863711 | 1.58929479 | -2.565994 | 1 | -0.412440479 | 0.00407812139
2 | 1 | 0 | 0 | 1 | 236.8848 | 1.5896374 | 1.59027958 | -2.560196 | 1 | -0.412696779 | 0.00407142751
2 | 1 | 0 | 0 | 1 | 236.9848 | 1.59063756 | 1.59127295 | -2.55511 | 1 | -0.412952513 | 0.00406587683
2 | 1 | 0 | 0 | 1 | 237.0848 | 1.59163761 | 1.59235585 | -2.548822 | 1 | -0.41320768 | 0.0040586316
2 | 1 | 0 | 0 | 1 | 237.1848 | 1.59263778 | 1.59324241 | -2.542785 | 1 | -0.413462251 | 0.00405127229
2 | 1 | 0 | 0 | 1 | 237.2848 | 1.59363794 | 1.59414673 | -2.53689 | 1 | -0.413716197 | 0.00404417515
2 | 1 | 0 | 0 | 1 | 237.3849 | 1.59463859 | 1.59522545 | -2.532287 | 1 | -0.413969904 | 0.00403956836
2 | 1 | 0 | 1 | 1 | 237.485 | 1.59563839 | 1.59636557 | -2.525254 | 1 | -0.414222986 | 0.00403122837
2 | 1 | 0 | 1 | 1 | 237.585 | 1.59663844 | 1.59744823 | -2.516984 | 1 | -0.414475054 | 0.00402075099
2 | 1 | 0 | 1 | 1 | 237.685 | 1.59763861 | 1.59833038 | -2.510534 | 1 | -0.414726406 | 0.00401266292
2 | 1 | 0 | 1 | 1 | 237.785 | 1.59863877 | 1.5994575 | -2.502986 | 1 | -0.414977044 | 0.00400342001
2 | 1 | 0 | 1 | 1 | 237.885 | 1.59963882 | 1.60041106 | -2.494601 | 1 | -0.415226877 | 0.00399238663
2 | 1 | 0 | 1 | 1 | 237.985 | 1.60063899 | 1.60130632 | -2.4866 | 1 | -0.415475875 | 0.00398180773
2 | 1 | 0 | 1 | 1 | 238.085 | 1.60163903 | 1.60221994 | -2.4776 | 1 | -0.415724069 | 0.00396965956
2 | 1 | 0 | 1 | 1 | 238.185 | 1.60263932 | 1.60323119 | -2.46803 | 1 | -0.415971339 | 0.00395682175
2 | 1 | 0 | 1 | 1 | 238.285 | 1.60363948 | 1.60441184 | -2.457286 | 1 | -0.416217536 | 0.00394249894
2 | 1 | 0 | 1 | 1 | 238.385 | 1.60463965 | 1.60533404 | -2.445452 | 1 | -0.41646266 | 0.00392576773
2 | 1 | 0 | 1 | 1 | 238.485 | 1.60563982 | 1.60639012 | -2.438325 | 1 | -0.4167068 | 0.00391690154
2 | 1 | 0 | 1 | 1 | 238.5851 | 1.6066407 | 1.60726845 | -2.43108 | 1 | -0.416950494 | 0.00390739879
2 | 1 | 0 | 0 | 1 | 238.6852 | 1.60764015 | 1.60827923 | -2.424424 | 1 | -0.417193472 | 0.0038991503
2 | 1 | 0 | 0 | 1 | 238.7852 | 1.60864031 | 1.60933948 | -2.418504 | 1 | -0.417435586 | 0.00389219448
2 | 1 | 0 | 0 | 1 | 238.8852 | 1.60964048 | 1.61033738 | -2.412482 | 1 | -0.417677104 | 0.00388491061
2 | 1 | 0 | 0 | 1 | 238.9852 | 1.61064065 | 1.61127746 | -2.406719 | 1 | -0.417918026 | 0.00387789262
2 | 1 | 0 | 0 | 1 | 239.0852 | 1.61164069 | 1.61227107 | -2.400621 | 1 | -0.418158382 | 0.00387045112
2 | 1 | 0 | 0 | 1 | 239.1852 | 1.61264098 | 1.61336708 | -2.394028 | 1 | -0.418398082 | 0.00386244548
2 | 1 | 0 | 0 | 1 | 239.2852 | 1.61364114 | 1.61443186 | -2.389512 | 1 | -0.418637216 | 0.00385770458
2 | 1 | 0 | 0 | 1 | 239.3852 | 1.61464131 | 1.61535859 | -2.383455 | 1 | -0.418875843 | 0.00385013409
2 | 1 | 0 | 0 | 1 | 239.4852 | 1.61564147 | 1.61638343 | -2.377029 | 1 | -0.419113845 | 0.00384219014
2 | 1 | 0 | 0 | 1 | 239.5852 | 1.61664152 | 1.6172924 | -2.371636 | 1 | -0.41935128 | 0.00383562897
2 | 1 | 0 | 0 | 1 | 239.6852 | 1.61764181 | 1.61843288 | -2.365413 | 1 | -0.419588089 | 0.00382826291
2 | 1 | 0 | 0 | 1 | 239.7852 | 1.61864197 | 1.61927497 | -2.359507 | 1 | -0.419824302 | 0.00382069009
2 | 1 | 0 | 0 | 1 | 239.8853 | 1.61964214 | 1.62033093 | -2.35476 | 1 | -0.420060188 | 0.00381549075
2 | 1 | 0 | 1 | 1 | 239.9854 | 1.6206423 | 1.62125313 | -2.34955 | 1 | -0.420295626 | 0.00380921597
2 | 1 | 0 | 1 | 1 | 240.0854 | 1.62164235 | 1.6223222 | -2.344325 | 1 | -0.420530289 | 0.00380325015
2 | 1 | 0 | 1 | 1 | 240.1854 | 1.62264264 | 1.62334692 | -2.339777 | 1 | -0.420764476 | 0.0037982699
2 | 1 | 0 | 1 | 1 | 240.2854 | 1.6236428 | 1.62434065 | -2.333567 | 1 | -0.420998096 | 0.00379050802
2 | 1 | 0 | 1 | 1 | 240.3854 | 1.62464297 | 1.62528503 | -2.327022 | 1 | -0.421231121 | 0.0037820742
2 | 1 | 0 | 1 | 1 | 240.4854 | 1.62564313 | 1.62603354 | -2.320992 | 1 | -0.42146349 | 0.00377401151
2 | 1 | 0 | 1 | 1 | 240.5854 | 1.62664318 | 1.6271832 | -2.31425 | 1 | -0.421695232 | 0.003765709
2 | 1 | 0 | 1 | 1 | 240.6854 | 1.62764323 | 1.62823451 | -2.308988 | 1 | -0.421926349 | 0.00375957321
2 | 1 | 0 | 1 | 1 | 240.7854 | 1.62864351 | 1.62920141 | -2.303258 | 1 | -0.42215693 | 0.00375247071
2 | 1 | 0 | 1 | 1 | 240.8854 | 1.6296438 | 1.63023055 | -2.296671 | 1 | -0.422386914 | 0.00374410301
2 | 1 | 0 | 1 | 1 | 240.9854 | 1.63064384 | 1.63125086 | -2.291036 | 1 | -0.422616273 | 0.00373725384
2 | 1 | 0 | 1 | 1 | 241.0855 | 1.63164425 | 1.63216388 | -2.284516 | 1 | -0.422845244 | 0.00372870499
2 | 1 | 0 | 0 | 1 | 241.1856 | 1.63264406 | 1.63325584 | -2.280101 | 1 | -0.423073679 | 0.00372398761
2 | 1 | 0 | 0 | 1 | 241.2856 | 1.63364434 | 1.63425386 | -2.274099 | 1 | -0.423301369 | 0.00371645577
2 | 1 | 0 | 0 | 1 | 241.3856 | 1.63464463 | 1.6352073 | -2.267976 | 1 | -0.423528433 | 0.00370861148
2 | 1 | 0 | 0 | 1 | 241.4856 | 1.63564467 | 1.6361295 | -2.263036 | 1 | -0.42375496 | 0.00370262004
2 | 1 | 0 | 0 | 1 | 241.5856 | 1.63664484 | 1.63723898 | -2.256151 | 1 | -0.423980892 | 0.00369385793
2 | 1 | 0 | 0 | 1 | 241.6856 | 1.63764489 | 1.63818336 | -2.250656 | 1 | -0.424206197 | 0.0036869871
2 | 1 | 0 | 0 | 1 | 241.7856 | 1.63864517 | 1.63912356 | -2.244802 | 1 | -0.424430937 | 0.00367950741
2 | 1 | 0 | 0 | 1 | 241.8856 | 1.63964546 | 1.64020622 | -2.239743 | 1 | -0.424655139 | 0.00367364031
2 | 1 | 0 | 0 | 1 | 241.9856 | 1.6406455 | 1.64133775 | -2.233355 | 1 | -0.424878746 | 0.00366569054
2 | 1 | 0 | 0 | 1 | 242.0856 | 1.64164567 | 1.64225125 | -2.227214 | 1 | -0.425101757 | 0.00365764531
2 | 1 | 0 | 0 | 1 | 242.1856 | 1.64264572 | 1.64320457 | -2.221639 | 1 | -0.425324172 | 0.00365060801
2 | 1 | 0 | 0 | 1 | 242.2857 | 1.64364612 | 1.64418054 | -2.216322 | 1 | -0.425546259 | 0.00364403427
2 | 1 | 0 | 1 | 1 | 242.3858 | 1.64464629 | 1.64516044 | -2.21123 | 1 | -0.425767839 | 0.00363782817
2 | 1 | 0 | 1 | 1 | 242.4858 | 1.64564633 | 1.64608264 | -2.205077 | 1 | -0.425988615 | 0.00362973893
2 | 1 | 0 | 1 | 1 | 242.5858 | 1.6466465 | 1.6473037 | -2.19964 | 1 | -0.426208794 | 0.00362347579
2 | 1 | 0 | 1 | 1 | 242.6858 | 1.64764655 | 1.64825261 | -2.194229 | 1 | -0.426428467 | 0.00361664337
2 | 1 | 0 | 1 | 1 | 242.7858 | 1.64864683 | 1.6491524 | -2.189053 | 1 | -0.426647604 | 0.00361008244
2 | 1 | 0 | 1 | 1 | 242.8858 | 1.64964712 | 1.65025294 | -2.182625 | 1 | -0.426866174 | 0.00360188307
2 | 1 | 0 | 1 | 1 | 242.9858 | 1.65064716 | 1.65106392 | -2.177313 | 1 | -0.427084148 | 0.00359488209
2 | 1 | 0 | 1 | 1 | 243.0858 | 1.65164733 | 1.65204406 | -2.171146 | 1 | -0.427301526 | 0.00358682894
2 | 1 | 0 | 1 | 1 | 243.1858 | 1.65264738 | 1.6530242 | -2.164917 | 1 | -0.427518278 | 0.00357866101
2 | 1 | 0 | 1 | 1 | 243.2858 | 1.65364766 | 1.65405321 | -2.159166 | 1 | -0.427734464 | 0.00357137527
2 | 1 | 0 | 1 | 1 | 243.3858 | 1.65464783 | 1.65522945 | -2.153647 | 1 | -0.427950084 | 0.00356478058
2 | 1 | 0 | 1 | 1 | 243.4858 | 1.65564799 | 1.65616524 | -2.148476 | 1 | -0.428165168 | 0.00355823152
2 | 1 | 0 | 1 | 1 | 243.5859 | 1.6566478 | 1.65721667 | -2.143663 | 1 | -0.428379953 | 0.00355251343
2 | 1 | 0 | 0 | 1 | 243.686 | 1.65764821 | 1.65815675 | -2.137141 | 1 | -0.428594172 | 0.00354371546
2 | 1 | 0 | 0 | 1 | 243.786 | 1.65864825 | 1.65917242 | -2.131562 | 1 | -0.428807586 | 0.00353662809
2 | 1 | 0 | 0 | 1 | 243.886 | 1.65964866 | 1.6602819 | -2.126067 | 1 | -0.429020435 | 0.00352986995
2 | 1 | 0 | 0 | 1 | 243.986 | 1.66064882 | 1.66124427 | -2.120962 | 1 | -0.429232776 | 0.00352343591
2 | 1 | 0 | 0 | 1 | 244.086 | 1.66164887 | 1.66218877 | -2.115072 | 1 | -0.429444522 | 0.00351564935
2 | 1 | 0 | 0 | 1 | 244.186 | 1.66264904 | 1.66316915 | -2.109942 | 1 | -0.429655761 | 0.0035091897
2 | 1 | 0 | 0 | 1 | 244.286 | 1.66364908 | 1.66426504 | -2.103868 | 1 | -0.429866403 | 0.0035013936
2 | 1 | 0 | 0 | 1 | 244.386 | 1.66464949 | 1.66511583 | -2.098482 | 1 | -0.43007648 | 0.00349421566
2 | 1 | 0 | 0 | 1 | 244.486 | 1.66564965 | 1.66623878 | -2.09349 | 1 | -0.43028605 | 0.00348825497
2 | 1 | 0 | 0 | 1 | 244.586 | 1.6666497 | 1.66717434 | -2.088537 | 1 | -0.430495113 | 0.0034819555
2 | 1 | 0 | 0 | 1 | 244.686 | 1.66764987 | 1.66820359 | -2.082526 | 1 | -0.43070364 | 0.00347407814
2 | 1 | 0 | 0 | 1 | 244.7861 | 1.66864991 | 1.66931725 | -2.075975 | 1 | -0.43091175 | 0.00346546131
2 | 1 | 0 | 1 | 1 | 244.8862 | 1.66965032 | 1.67036438 | -2.06998 | 1 | -0.431119233 | 0.00345762074
2 | 1 | 0 | 1 | 1 | 244.9862 | 1.67065048 | 1.67130899 | -2.063849 | 1 | -0.431325883 | 0.00344932987
2 | 1 | 0 | 1 | 1 | 245.0862 | 1.67165053 | 1.67221332 | -2.058751 | 1 | -0.431531966 | 0.00344267068
2 | 1 | 0 | 1 | 1 | 245.1862 | 1.67265069 | 1.67319798 | -2.053228 | 1 | -0.431737542 | 0.00343545759
2 | 1 | 0 | 1 | 1 | 245.2862 | 1.67365074 | 1.6743654 | -2.048142 | 1 | -0.431942582 | 0.00342933834
2 | 1 | 0 | 1 | 1 | 245.3862 | 1.67465115 | 1.67540777 | -2.042353 | 1 | -0.432147056 | 0.0034217746
2 | 1 | 0 | 1 | 1 | 245.4862 | 1.67565131 | 1.67634344 | -2.035712 | 1 | -0.432350934 | 0.00341255288
2 | 1 | 0 | 1 | 1 | 245.5862 | 1.67665136 | 1.67713213 | -2.029821 | 1 | -0.432554185 | 0.00340427854
2 | 1 | 0 | 1 | 1 | 245.6862 | 1.67765152 | 1.67828608 | -2.025065 | 1 | -0.432756901 | 0.00339863822
2 | 1 | 0 | 1 | 1 | 245.7862 | 1.67865157 | 1.67928386 | -2.019291 | 1 | -0.43295908 | 0.00339096342
2 | 1 | 0 | 1 | 1 | 245.8862 | 1.67965198 | 1.68032205 | -2.012752 | 1 | -0.433160633 | 0.00338207139
2 | 1 | 0 | 1 | 1 | 245.9862 | 1.68065214 | 1.68130231 | -2.007546 | 1 | -0.43336165 | 0.00337529206
2 | 1 | 0 | 1 | 1 | 246.0863 | 1.68165135 | 1.68220603 | -2.002622 | 1 | -0.433562338 | 0.00336882286
2 | 1 | 0 | 0 | 1 | 246.1864 | 1.68265224 | 1.6833874 | -1.996083 | 1 | -0.433762431 | 0.00336018181
2 | 1 | 0 | 0 | 1 | 246.2864 | 1.6836524 | 1.68422925 | -1.991325 | 1 | -0.433961779 | 0.00335384719
2 | 1 | 0 | 0 | 1 | 246.3864 | 1.68465245 | 1.68533874 | -1.985418 | 1 | -0.43416059 | 0.00334610115
2 | 1 | 0 | 0 | 1 | 246.4864 | 1.68565285 | 1.68623435 | -1.979449 | 1 | -0.434358805 | 0.00333781494
2 | 1 | 0 | 0 | 1 | 246.5864 | 1.6866529 | 1.68731248 | -1.974033 | 1 | -0.434556454 | 0.00333081069
2 | 1 | 0 | 0 | 1 | 246.6864 | 1.68765306 | 1.68834615 | -1.969116 | 1 | -0.434753567 | 0.00332454895
2 | 1 | 0 | 0 | 1 | 246.7864 | 1.68865323 | 1.68926847 | -1.963775 | 1 | -0.434950173 | 0.00331734261
2 | 1 | 0 | 0 | 1 | 246.8864 | 1.68965328 | 1.69023085 | -1.958721 | 1 | -0.435146272 | 0.0033106911
2 | 1 | 0 | 0 | 1 | 246.9864 | 1.69065368 | 1.69128656 | -1.954135 | 1 | -0.435341924 | 0.00330500258
2 | 1 | 0 | 0 | 1 | 247.0864 | 1.69165373 | 1.69210672 | -1.947878 | 1 | -0.435536981 | 0.00329601765
2 | 1 | 0 | 0 | 1 | 247.1864 | 1.69265389 | 1.69317579 | -1.942195 | 1 | -0.435731441 | 0.00328847719
2 | 1 | 0 | 0 | 1 | 247.2865 | 1.69365346 | 1.69428921 | -1.936674 | 1 | -0.435925543 | 0.00328128622
2 | 1 | 0 | 1 | 1 | 247.3866 | 1.69465411 | 1.69532335 | -1.93076 | 1 | -0.43611908 | 0.00327326194
2 | 1 | 0 | 1 | 1 | 247.4866 | 1.69565451 | 1.69625902 | -1.924687 | 1 | -0.436311841 | 0.00326476712
2 | 1 | 0 | 1 | 1 | 247.5866 | 1.69665456 | 1.69718552 | -1.919272 | 1 | -0.436504006 | 0.00325736101
2 | 1 | 0 | 1 | 1 | 247.6866 | 1.69765472 | 1.69832611 | -1.913046 | 1 | -0.436695606 | 0.00324897585
2 | 1 | 0 | 1 | 1 | 247.7866 | 1.69865489 | 1.69940424 | -1.908353 | 1 | -0.436886638 | 0.00324306265
2 | 1 | 0 | 1 | 1 | 247.8866 | 1.69965494 | 1.70029533 | -1.902068 | 1 | -0.437077135 | 0.00323407748
2 | 1 | 0 | 1 | 1 | 247.9866 | 1.70065534 | 1.70130241 | -1.896908 | 1 | -0.437267065 | 0.00322721433
2 | 1 | 0 | 1 | 1 | 248.0866 | 1.70165539 | 1.70234942 | -1.891572 | 1 | -0.437456459 | 0.00322011695
2 | 1 | 0 | 1 | 1 | 248.1866 | 1.70265555 | 1.70332491 | -1.885343 | 1 | -0.437645257 | 0.00321135251
2 | 1 | 0 | 1 | 1 | 248.2866 | 1.70365572 | 1.70428741 | -1.879529 | 1 | -0.437833458 | 0.00320325815
2 | 1 | 0 | 1 | 1 | 248.3866 | 1.70465577 | 1.70519614 | -1.873624 | 1 | -0.438021094 | 0.00319489627
2 | 1 | 0 | 1 | 1 | 248.4866 | 1.70565617 | 1.7061764 | -1.869242 | 1 | -0.438208222 | 0.00318925572
2 | 1 | 0 | 1 | 1 | 248.5867 | 1.70665514 | 1.7074188 | -1.863273 | 1 | -0.438394994 | 0.00318138767
2 | 1 | 0 | 0 | 1 | 248.6868 | 1.70765638 | 1.70823932 | -1.857504 | 1 | -0.438581198 | 0.00317306188
2 | 1 | 0 | 0 | 1 | 248.7868 | 1.70865655 | 1.70925963 | -1.852255 | 1 | -0.438766658 | 0.00316598429
2 | 1 | 0 | 0 | 1 | 248.8868 | 1.7096566 | 1.71026635 | -1.846565 | 1 | -0.438951552 | 0.00315811741
2 | 1 | 0 | 0 | 1 | 248.9868 | 1.71065676 | 1.71128678 | -1.842161 | 1 | -0.439135969 | 0.00315246615
2 | 1 | 0 | 0 | 1 | 249.0868 | 1.71165705 | 1.71217346 | -1.836765 | 1 | -0.439319879 | 0.00314486073
2 | 1 | 0 | 0 | 1 | 249.1868 | 1.71265709 | 1.71336734 | -1.831698 | 1 | -0.439503282 | 0.00313837151
2 | 1 | 0 | 0 | 1 | 249.2868 | 1.71365726 | 1.7142005 | -1.827184 | 1 | -0.439686209 | 0.00313215912
2 | 1 | 0 | 0 | 1 | 249.3868 | 1.71465743 | 1.71520746 | -1.821663 | 1 | -0.439868599 | 0.00312453019
2 | 1 | 0 | 0 | 1 | 249.4868 | 1.71565759 | 1.71628118 | -1.81654 | 1 | -0.440050483 | 0.00311769359
2 | 1 | 0 | 0 | 1 | 249.5868 | 1.71665788 | 1.71734166 | -1.810053 | 1 | -0.4402318 | 0.00310847885
2 | 1 | 0 | 0 | 1 | 249.6868 | 1.71765792 | 1.7183218 | -1.804685 | 1 | -0.440412492 | 0.00310102897
2 | 1 | 0 | 0 | 1 | 249.7869 | 1.71865702 | 1.71937668 | -1.799181 | 1 | -0.440592855 | 0.00309347059
2 | 1 | 0 | 1 | 1 | 249.887 | 1.71965826 | 1.72017968 | -1.794273 | 1 | -0.440772682 | 0.00308647146
2 | 1 | 0 | 1 | 1 | 249.987 | 1.72065842 | 1.72142708 | -1.789002 | 1 | -0.440951824 | 0.00307963579
2 | 1 | 0 | 1 | 1 | 250.087 | 1.72165871 | 1.72219324 | -1.783694 | 1 | -0.44113043 | 0.00307186507
2 | 1 | 0 | 1 | 1 | 250.187 | 1.72265875 | 1.72330737 | -1.778095 | 1 | -0.441308498 | 0.00306420494
2 | 1 | 0 | 1 | 1 | 250.287 | 1.72365892 | 1.72443891 | -1.772666 | 1 | -0.441486001 | 0.00305685494
2 | 1 | 0 | 1 | 1 | 250.387 | 1.72465909 | 1.72523642 | -1.767116 | 1 | -0.441662967 | 0.00304869213
2 | 1 | 0 | 1 | 1 | 250.487 | 1.72565925 | 1.72631896 | -1.762248 | 1 | -0.441839397 | 0.00304220128
2 | 1 | 0 | 1 | 1 | 250.587 | 1.72665954 | 1.72730374 | -1.75661 | 1 | -0.44201532 | 0.00303419866
2 | 1 | 0 | 1 | 1 | 250.687 | 1.72765958 | 1.72823036 | -1.751193 | 1 | -0.442190677 | 0.00302646565
2 | 1 | 0 | 1 | 1 | 250.787 | 1.72865975 | 1.72921073 | -1.746554 | 1 | -0.442365527 | 0.0030201606
2 | 1 | 0 | 1 | 1 | 250.887 | 1.72965991 | 1.73028433 | -1.740648 | 1 | -0.442539841 | 0.00301181548
2 | 1 | 0 | 1 | 1 | 250.9871 | 1.73066092 | 1.73128688 | -1.735371 | 1 | -0.442713797 | 0.00300442451
2 | 1 | 0 | 0 | 1 | 251.0872 | 1.73166037 | 1.7322582 | -1.730205 | 1 | -0.442887217 | 0.00299716205
2 | 1 | 0 | 0 | 1 | 251.1872 | 1.73266041 | 1.73321581 | -1.72438 | 1 | -0.443059921 | 0.00298872357
2 | 1 | 0 | 0 | 1 | 251.2872 | 1.73366058 | 1.73429418 | -1.719146 | 1 | -0.443232059 | 0.00298150443
2 | 1 | 0 | 0 | 1 | 251.3872 | 1.73466074 | 1.73520315 | -1.713781 | 1 | -0.443403691 | 0.00297375792
2 | 1 | 0 | 0 | 1 | 251.4872 | 1.73566079 | 1.73636591 | -1.708918 | 1 | -0.443574786 | 0.00296730758
2 | 1 | 0 | 0 | 1 | 251.5872 | 1.73666096 | 1.73736393 | -1.703928 | 1 | -0.443745404 | 0.00296034245
2 | 1 | 0 | 0 | 1 | 251.6872 | 1.73766124 | 1.73832178 | -1.698979 | 1 | -0.443915516 | 0.00295337313
2 | 1 | 0 | 0 | 1 | 251.7872 | 1.73866117 | 1.7393018 | -1.692804 | 1 | -0.444085091 | 0.00294429786
2 | 1 | 0 | 0 | 1 | 251.8872 | 1.73966146 | 1.74030006 | -1.687707 | 1 | -0.444254071 | 0.00293711736
2 | 1 | 0 | 0 | 1 | 251.9872 | 1.74066162 | 1.7412802 | -1.682373 | 1 | -0.444422543 | 0.00292948238
2 | 1 | 0 | 0 | 1 | 252.0872 | 1.74166179 | 1.74226463 | -1.67706 | 1 | -0.444590479 | 0.00292188209
2 | 1 | 0 | 0 | 1 | 252.1873 | 1.74266279 | 1.74339318 | -1.672043 | 1 | -0.444758087 | 0.00291502918
2 | 1 | 0 | 1 | 1 | 252.2874 | 1.743662 | 1.74445665 | -1.666331 | 1 | -0.444925129 | 0.00290684192
2 | 1 | 0 | 1 | 1 | 252.3874 | 1.74466228 | 1.74527645 | -1.661252 | 1 | -0.445091486 | 0.00289934408
2 | 1 | 0 | 1 | 1 | 252.4874 | 1.74566245 | 1.74633694 | -1.656474 | 1 | -0.445257336 | 0.00289276242
2 | 1 | 0 | 1 | 1 | 252.5874 | 1.74666262 | 1.74735296 | -1.651327 | 1 | -0.445422709 | 0.00288545061
2 | 1 | 0 | 1 | 1 | 252.6874 | 1.7476629 | 1.74832857 | -1.645938 | 1 | -0.445587546 | 0.00287764124
2 | 1 | 0 | 1 | 1 | 252.7874 | 1.74866283 | 1.7492106 | -1.64212 | 1 | -0.445751935 | 0.00287241372
2 | 1 | 0 | 1 | 1 | 252.8874 | 1.74966311 | 1.7503556 | -1.636561 | 1 | -0.445915848 | 0.0028645643
2 | 1 | 0 | 1 | 1 | 252.9874 | 1.75066328 | 1.7512244 | -1.631988 | 1 | -0.446079254 | 0.00285797799
2 | 1 | 0 | 1 | 1 | 253.0874 | 1.75166345 | 1.7523607 | -1.627337 | 1 | -0.446242183 | 0.00285168225
2 | 1 | 0 | 1 | 1 | 253.1874 | 1.75266373 | 1.75334513 | -1.621588 | 1 | -0.446404636 | 0.00284320326
2 | 1 | 0 | 1 | 1 | 253.2874 | 1.75366366 | 1.75432551 | -1.616316 | 1 | -0.446566492 | 0.00283554476
2 | 1 | 0 | 1 | 1 | 253.3874 | 1.75466394 | 1.75544357 | -1.612168 | 1 | -0.446727902 | 0.00283006998
2 | 1 | 0 | 1 | 1 | 253.4875 | 1.75566447 | 1.7563436 | -1.606896 | 1 | -0.446888983 | 0.002822262
2 | 1 | 0 | 0 | 1 | 253.5876 | 1.75666428 | 1.75737739 | -1.601716 | 1 | -0.447049528 | 0.0028148191
2 | 1 | 0 | 0 | 1 | 253.6876 | 1.75766456 | 1.75833523 | -1.596022 | 1 | -0.447209418 | 0.00280634174
2 | 1 | 0 | 0 | 1 | 253.7876 | 1.75866449 | 1.75942683 | -1.590304 | 1 | -0.447368711 | 0.00279802387
2 | 1 | 0 | 0 | 1 | 253.8876 | 1.75966477 | 1.76037586 | -1.585595 | 1 | -0.447527468 | 0.00279124267
2 | 1 | 0 | 0 | 1 | 253.9876 | 1.76066494 | 1.76131129 | -1.5809 | 1 | -0.447685748 | 0.00278445706
2 | 1 | 0 | 0 | 1 | 254.0876 | 1.76166511 | 1.76247406 | -1.575818 | 1 | -0.447843581 | 0.00277733849
2 | 1 | 0 | 0 | 1 | 254.1876 | 1.76266539 | 1.76343203 | -1.570701 | 1 | -0.448000878 | 0.00276982412
2 | 1 | 0 | 0 | 1 | 254.2876 | 1.76366532 | 1.76432765 | -1.565462 | 1 | -0.448157638 | 0.00276198727
2 | 1 | 0 | 0 | 1 | 254.3876 | 1.76466537 | 1.76543701 | -1.560566 | 1 | -0.448313922 | 0.00275508128
2 | 1 | 0 | 0 | 1 | 254.4876 | 1.76566565 | 1.76633704 | -1.555534 | 1 | -0.448469698 | 0.0027475981
2 | 1 | 0 | 0 | 1 | 254.5876 | 1.76666594 | 1.76741982 | -1.550451 | 1 | -0.448624939 | 0.00274029817
2 | 1 | 0 | 0 | 1 | 254.6877 | 1.76766658 | 1.76833344 | -1.545977 | 1 | -0.448779911 | 0.00273380312
2 | 1 | 0 | 1 | 1 | 254.7878 | 1.76866615 | 1.76930428 | -1.539621 | 1 | -0.448934317 | 0.00272405846
2 | 1 | 0 | 1 | 1 | 254.8878 | 1.76966619 | 1.77045381 | -1.534585 | 1 | -0.449087977 | 0.00271691266
2 | 1 | 0 | 1 | 1 | 254.9878 | 1.77066648 | 1.7713939 | -1.529915 | 1 | -0.449241191 | 0.0027100821
2 | 1 | 0 | 1 | 1 | 255.0878 | 1.77166677 | 1.77236056 | -1.524869 | 1 | -0.449393898 | 0.00270261709
2 | 1 | 0 | 1 | 1 | 255.1878 | 1.77266681 | 1.77339435 | -1.519503 | 1 | -0.449546069 | 0.00269467779
2 | 1 | 0 | 1 | 1 | 255.2878 | 1.77366698 | 1.77437437 | -1.514147 | 1 | -0.449697733 | 0.00268666423
2 | 1 | 0 | 1 | 1 | 255.3878 | 1.77466702 | 1.77534568 | -1.509481 | 1 | -0.44984889 | 0.00267985114
2 | 1 | 0 | 1 | 1 | 255.4878 | 1.77566731 | 1.77628601 | -1.504451 | 1 | -0.449999571 | 0.00267233583
2 | 1 | 0 | 1 | 1 | 255.5878 | 1.77666759 | 1.77731073 | -1.499536 | 1 | -0.450149745 | 0.00266514067
2 | 1 | 0 | 1 | 1 | 255.6878 | 1.77766764 | 1.7782104 | -1.494996 | 1 | -0.450299442 | 0.00265841698
2 | 1 | 0 | 1 | 1 | 255.7878 | 1.77866781 | 1.77947569 | -1.489246 | 1 | -0.450448632 | 0.00265007769
2 | 1 | 0 | 1 | 1 | 255.8879 | 1.77966845 | 1.78030491 | -1.484663 | 1 | -0.450597435 | 0.00264315354
2 | 1 | 0 | 0 | 1 | 255.988 | 1.78066814 | 1.78134692 | -1.47883 | 1 | -0.450745732 | 0.00263430853
2 | 1 | 0 | 0 | 1 | 256.088 | 1.78166842 | 1.78236735 | -1.473344 | 1 | -0.450893313 | 0.00262604072
2 | 1 | 0 | 0 | 1 | 256.188 | 1.78266847 | 1.78339207 | -1.468905 | 1 | -0.451040387 | 0.00261963275
2 | 1 | 0 | 0 | 1 | 256.288 | 1.78366864 | 1.78432333 | -1.463995 | 1 | -0.451187015 | 0.00261224038
2 | 1 | 0 | 0 | 1 | 256.388 | 1.78466868 | 1.785308 | -1.459219 | 1 | -0.451333135 | 0.00260515488
2 | 1 | 0 | 0 | 1 | 256.488 | 1.78566897 | 1.78624797 | -1.454203 | 1 | -0.451478779 | 0.00259756716
2 | 1 | 0 | 0 | 1 | 256.588 | 1.78666914 | 1.78738403 | -1.449032 | 1 | -0.451623917 | 0.00258997618
2 | 1 | 0 | 0 | 1 | 256.688 | 1.7876693 | 1.78844893 | -1.444276 | 1 | -0.451768547 | 0.00258301315
2 | 1 | 0 | 0 | 1 | 256.788 | 1.78866947 | 1.78927314 | -1.43909 | 1 | -0.451912701 | 0.00257492554
2 | 1 | 0 | 0 | 1 | 256.888 | 1.78966951 | 1.79020417 | -1.434369 | 1 | -0.452056319 | 0.00256781396
2 | 1 | 0 | 0 | 1 | 256.988 | 1.79066956 | 1.79130018 | -1.429512 | 1 | -0.452199489 | 0.00256068469
2 | 1 | 0 | 0 | 1 | 257.088 | 1.79166996 | 1.79214656 | -1.42407 | 1 | -0.452342123 | 0.00255214237
2 | 1 | 0 | 0 | 1 | 257.1881 | 1.79267025 | 1.79327476 | -1.419499 | 1 | -0.452484429 | 0.00254555163
2 | 1 | 0 | 1 | 1 | 257.2882 | 1.79367018 | 1.79420078 | -1.415472 | 1 | -0.452626288 | 0.00253964169
2 | 1 | 0 | 1 | 1 | 257.3882 | 1.79467034 | 1.79523444 | -1.41025 | 1 | -0.452767551 | 0.00253172894
2 | 1 | 0 | 1 | 1 | 257.4882 | 1.79567039 | 1.79621899 | -1.405095 | 1 | -0.452908278 | 0.00252385787
2 | 1 | 0 | 1 | 1 | 257.5882 | 1.79667079 | 1.79730177 | -1.399957 | 1 | -0.453048497 | 0.00251614535
2 | 1 | 0 | 1 | 1 | 257.6882 | 1.79767096 | 1.79819274 | -1.394371 | 1 | -0.453188181 | 0.00250734785
2 | 1 | 0 | 1 | 1 | 257.7882 | 1.79867101 | 1.79912388 | -1.389361 | 1 | -0.453327358 | 0.00249963254
2 | 1 | 0 | 1 | 1 | 257.8882 | 1.79967117 | 1.8002913 | -1.383928 | 1 | -0.453465998 | 0.00249147369
2 | 1 | 0 | 1 | 1 | 257.9882 | 1.80067122 | 1.80112875 | -1.379548 | 1 | -0.453604132 | 0.00248474278
2 | 1 | 0 | 1 | 1 | 258.0882 | 1.80167162 | 1.8022337 | -1.374145 | 1 | -0.453741789 | 0.00247653015
2 | 1 | 0 | 1 | 1 | 258.1882 | 1.80267179 | 1.80312932 | -1.369039 | 1 | -0.453878939 | 0.00246855454
2 | 1 | 0 | 1 | 1 | 258.2882 | 1.80367184 | 1.80422068 | -1.364339 | 1 | -0.454015583 | 0.00246156799
2 | 1 | 0 | 1 | 1 | 258.3883 | 1.80467212 | 1.80516577 | -1.359444 | 1 | -0.454151869 | 0.00245402125
2 | 1 | 0 | 0 | 1 | 258.4884 | 1.80567205 | 1.80640841 | -1.355269 | 1 | -0.454287738 | 0.00244816882
2 | 1 | 0 | 0 | 1 | 258.5884 | 1.80667245 | 1.80732608 | -1.350286 | 1 | -0.454422981 | 0.00244040717
2 | 1 | 0 | 0 | 1 | 258.6884 | 1.8076725 | 1.80819499 | -1.34473 | 1 | -0.454557717 | 0.00243153377
2 | 1 | 0 | 0 | 1 | 258.7884 | 1.80867267 | 1.80924201 | -1.340071 | 1 | -0.454691917 | 0.00242451322
2 | 1 | 0 | 0 | 1 | 258.8884 | 1.80967283 | 1.81019545 | -1.334953 | 1 | -0.45482564 | 0.00241652527
2 | 1 | 0 | 0 | 1 | 258.9884 | 1.81067288 | 1.81118917 | -1.330415 | 1 | -0.454958886 | 0.00240963371
2 | 1 | 0 | 0 | 1 | 259.0884 | 1.81167328 | 1.81222713 | -1.325593 | 1 | -0.455091655 | 0.0024022765
2 | 1 | 0 | 0 | 1 | 259.1884 | 1.81267333 | 1.81332743 | -1.320496 | 1 | -0.455223918 | 0.00239449181
2 | 1 | 0 | 0 | 1 | 259.2884 | 1.8136735 | 1.81424963 | -1.315959 | 1 | -0.455355704 | 0.00238747732
2 | 1 | 0 | 0 | 1 | 259.3884 | 1.81467366 | 1.81539917 | -1.311358 | 1 | -0.455487043 | 0.00238063722
2 | 1 | 0 | 0 | 1 | 259.4884 | 1.81567371 | 1.81633043 | -1.306873 | 1 | -0.455617934 | 0.00237371284
2 | 1 | 0 | 0 | 1 | 259.5884 | 1.81667411 | 1.81727493 | -1.302232 | 1 | -0.455748379 | 0.00236651278
2 | 1 | 0 | 0 | 1 | 259.6885 | 1.81767392 | 1.81823218 | -1.297586 | 1 | -0.455878466 | 0.00235931342
2 | 1 | 0 | 1 | 1 | 259.7886 | 1.81867421 | 1.8192085 | -1.292979 | 1 | -0.456008106 | 0.00235219789
2 | 1 | 0 | 1 | 1 | 259.8886 | 1.81967437 | 1.82021546 | -1.288577 | 1 | -0.456137151 | 0.00234548701
2 | 1 | 0 | 1 | 1 | 259.9886 | 1.82067442 | 1.82124484 | -1.283324 | 1 | -0.456265718 | 0.00233724713
2 | 1 | 0 | 1 | 1 | 260.0886 | 1.82167459 | 1.82235837 | -1.278654 | 1 | -0.456393808 | 0.00233016536
2 | 1 | 0 | 1 | 1 | 260.1886 | 1.82267499 | 1.82332981 | -1.273817 | 1 | -0.456521392 | 0.00232258881
2 | 1 | 0 | 1 | 1 | 260.2886 | 1.82367504 | 1.82425201 | -1.269078 | 1 | -0.456648529 | 0.00231511798
2 | 1 | 0 | 1 | 1 | 260.3886 | 1.8246752 | 1.82520103 | -1.264297 | 1 | -0.456775159 | 0.00230759615
2 | 1 | 0 | 1 | 1 | 260.4886 | 1.82567525 | 1.8262167 | -1.259815 | 1 | -0.456901342 | 0.00230069482
2 | 1 | 0 | 1 | 1 | 260.5886 | 1.82667542 | 1.8272506 | -1.254996 | 1 | -0.457027048 | 0.00229319138
2 | 1 | 0 | 1 | 1 | 260.6886 | 1.82767582 | 1.82829762 | -1.250311 | 1 | -0.457152277 | 0.00228593987
2 | 1 | 0 | 1 | 1 | 260.7886 | 1.82867587 | 1.82898366 | -1.244867 | 1 | -0.45727703 | 0.00227684062
2 | 1 | 0 | 1 | 1 | 260.8887 | 1.82967603 | 1.83036005 | -1.240318 | 1 | -0.457401395 | 0.0022702287
2 | 1 | 0 | 0 | 1 | 260.9888 | 1.83067608 | 1.83127809 | -1.23655 | 1 | -0.457525343 | 0.00226446614
2 | 1 | 0 | 0 | 1 | 261.0888 | 1.83167624 | 1.8322494 | -1.230928 | 1 | -0.457648695 | 0.00225536618
2 | 1 | 0 | 0 | 1 | 261.1888 | 1.83267665 | 1.83320749 | -1.226075 | 1 | -0.45777151 | 0.00224765064
2 | 1 | 0 | 0 | 1 | 261.2888 | 1.8336767 | 1.83427227 | -1.221726 | 1 | -0.457893878 | 0.00224097748
2 | 1 | 0 | 0 | 1 | 261.3888 | 1.83467686 | 1.83520341 | -1.216934 | 1 | -0.45801577 | 0.00223332155
2 | 1 | 0 | 0 | 1 | 261.4888 | 1.83567691 | 1.83631718 | -1.212305 | 1 | -0.458137214 | 0.00222617714
2 | 1 | 0 | 0 | 1 | 261.5888 | 1.83667707 | 1.83725274 | -1.207854 | 1 | -0.458258182 | 0.00221913285
2 | 1 | 0 | 0 | 1 | 261.6888 | 1.83767748 | 1.83833969 | -1.203323 | 1 | -0.458378732 | 0.00221211649
2 | 1 | 0 | 0 | 1 | 261.7888 | 1.83867753 | 1.83931112 | -1.198194 | 1 | -0.458498776 | 0.00220385194
2 | 1 | 0 | 0 | 1 | 261.8888 | 1.83967769 | 1.84032226 | -1.193321 | 1 | -0.458618343 | 0.00219609519
2 | 1 | 0 | 0 | 1 | 261.9888 | 1.84067774 | 1.84125352 | -1.188328 | 1 | -0.458737403 | 0.00218801363
2 | 1 | 0 | 0 | 1 | 262.0888 | 1.8416779 | 1.84227824 | -1.183845 | 1 | -0.458855987 | 0.00218097167
2 | 1 | 0 | 0 | 1 | 262.1889 | 1.84267747 | 1.84327972 | -1.179072 | 1 | -0.458974212 | 0.0021733602
2 | 1 | 0 | 1 | 1 | 262.289 | 1.84367836 | 1.84431446 | -1.174726 | 1 | -0.459092021 | 0.00216656365
2 | 1 | 0 | 1 | 1 | 262.389 | 1.84467852 | 1.84537923 | -1.170421 | 1 | -0.459209234 | 0.00215987093
2 | 1 | 0 | 1 | 1 | 262.489 | 1.84567857 | 1.84622574 | -1.16493 | 1 | -0.459325969 | 0.00215072441
2 | 1 | 0 | 1 | 1 | 262.589 | 1.84667861 | 1.84745538 | -1.16005 | 1 | -0.459442198 | 0.00214314112
2 | 1 | 0 | 1 | 1 | 262.689 | 1.8476789 | 1.84844458 | -1.155363 | 1 | -0.45955795 | 0.00213562418
2 | 1 | 0 | 1 | 1 | 262.789 | 1.84867918 | 1.84926856 | -1.150784 | 1 | -0.459673226 | 0.00212810864
2 | 1 | 0 | 1 | 1 | 262.889 | 1.84967923 | 1.85032451 | -1.146547 | 1 | -0.459788054 | 0.00212148461
2 | 1 | 0 | 1 | 1 | 262.989 | 1.8506794 | 1.85139859 | -1.142991 | 1 | -0.459902495 | 0.00211613276
2 | 1 | 0 | 1 | 1 | 263.089 | 1.85167944 | 1.85241854 | -1.138319 | 1 | -0.460016519 | 0.00210864237
2 | 1 | 0 | 1 | 1 | 263.189 | 1.85267973 | 1.85338986 | -1.134738 | 1 | -0.460130155 | 0.00210311124
2 | 1 | 0 | 1 | 1 | 263.289 | 1.85368001 | 1.85438347 | -1.130446 | 1 | -0.460243404 | 0.00209628046
2 | 1 | 0 | 1 | 1 | 263.3891 | 1.85467958 | 1.8553766 | -1.126001 | 1 | -0.460356295 | 0.00208915514
2 | 1 | 0 | 0 | 1 | 263.4892 | 1.85568023 | 1.85630369 | -1.12193 | 1 | -0.460468799 | 0.0020826424
2 | 1 | 0 | 0 | 1 | 263.5892 | 1.85668027 | 1.85727966 | -1.117441 | 1 | -0.460580736 | 0.00207539974
2 | 1 | 0 | 0 | 1 | 263.6892 | 1.85768056 | 1.85832667 | -1.11285 | 1 | -0.460692227 | 0.00206803973
2 | 1 | 0 | 0 | 1 | 263.7892 | 1.85868084 | 1.85937333 | -1.108313 | 1 | -0.460803241 | 0.00206076773
2 | 1 | 0 | 0 | 1 | 263.8892 | 1.85968089 | 1.86013532 | -1.10328 | 1 | -0.460913807 | 0.00205225078
2 | 1 | 0 | 0 | 1 | 263.9892 | 1.86068106 | 1.86130261 | -1.099076 | 1 | -0.461023897 | 0.00204571337
2 | 1 | 0 | 0 | 1 | 264.0892 | 1.8616811 | 1.86227822 | -1.094201 | 1 | -0.46113354 | 0.00203770725
2 | 1 | 0 | 0 | 1 | 264.1892 | 1.86268139 | 1.86341441 | -1.090198 | 1 | -0.461242735 | 0.00203149137
2 | 1 | 0 | 0 | 1 | 264.2892 | 1.86368167 | 1.86431444 | -1.08522 | 1 | -0.461351484 | 0.00202319189
2 | 1 | 0 | 0 | 1 | 264.3892 | 1.86468172 | 1.86531246 | -1.080955 | 1 | -0.461459756 | 0.00201631896
2 | 1 | 0 | 0 | 1 | 264.4892 | 1.86568189 | 1.86628366 | -1.076381 | 1 | -0.461567611 | 0.00200883276
2 | 1 | 0 | 0 | 1 | 264.5892 | 1.86668193 | 1.86729515 | -1.072383 | 1 | -0.461675018 | 0.00200245623
2 | 1 | 0 | 0 | 1 | 264.6893 | 1.86768126 | 1.86839473 | -1.068218 | 1 | -0.461782128 | 0.00199585198
2 | 1 | 0 | 1 | 1 | 264.7894 | 1.8686825 | 1.86930454 | -1.062977 | 1 | -0.46188876 | 0.00198702863
2 | 1 | 0 | 1 | 1 | 264.8894 | 1.86968255 | 1.87043595 | -1.058204 | 1 | -0.461994797 | 0.00197930378
2 | 1 | 0 | 1 | 1 | 264.9894 | 1.87068272 | 1.87127829 | -1.053802 | 1 | -0.462100387 | 0.00197195658
2 | 1 | 0 | 1 | 1 | 265.0894 | 1.87168276 | 1.87233388 | -1.048946 | 1 | -0.46220547 | 0.00196397654
2 | 1 | 0 | 1 | 1 | 265.1894 | 1.87268281 | 1.8732965 | -1.044875 | 1 | -0.462310165 | 0.00195736066
2 | 1 | 0 | 1 | 1 | 265.2894 | 1.87368309 | 1.87443697 | -1.040284 | 1 | -0.462414384 | 0.00194994593
2 | 1 | 0 | 1 | 1 | 265.3894 | 1.87468338 | 1.875386 | -1.035911 | 1 | -0.462518156 | 0.00194273202
2 | 1 | 0 | 1 | 1 | 265.4894 | 1.87568331 | 1.87625039 | -1.030577 | 1 | -0.46262145 | 0.00193361973
2 | 1 | 0 | 1 | 1 | 265.5894 | 1.87668359 | 1.8773731 | -1.026122 | 1 | -0.462724268 | 0.00192641432
2 | 1 | 0 | 1 | 1 | 265.6894 | 1.87768364 | 1.87812614 | -1.020914 | 1 | -0.46282658 | 0.00191740505
2 | 1 | 0 | 1 | 1 | 265.7894 | 1.87868392 | 1.87936914 | -1.016588 | 1 | -0.462928444 | 0.00191054435
2 | 1 | 0 | 1 | 1 | 265.8895 | 1.87968326 | 1.88021493 | -1.012128 | 1 | -0.463029951 | 0.00190301903
2 | 1 | 0 | 0 | 1 | 265.9896 | 1.88068414 | 1.88134277 | -1.007908 | 1 | -0.463131011 | 0.00189621991
2 | 1 | 0 | 0 | 1 | 266.0896 | 1.88168442 | 1.8822962 | -1.002952 | 1 | -0.463231534 | 0.00188785186
2 | 1 | 0 | 0 | 1 | 266.1896 | 1.88268447 | 1.88325429 | -0.998533 | 1 | -0.46333158 | 0.00188049162
2 | 1 | 0 | 0 | 1 | 266.2896 | 1.88368475 | 1.88424754 | -0.9943728 | 1 | -0.463431209 | 0.00187364453
2 | 1 | 0 | 0 | 1 | 266.3896 | 1.88468504 | 1.88524592 | -0.9903178 | 1 | -0.463530391 | 0.00186699268
2 | 1 | 0 | 0 | 1 | 266.4896 | 1.88568497 | 1.88633716 | -0.9859831 | 1 | -0.463629186 | 0.00185989647
2 | 1 | 0 | 0 | 1 | 266.5896 | 1.88668525 | 1.8873843 | -0.9809758 | 1 | -0.463727504 | 0.00185147824
2 | 1 | 0 | 0 | 1 | 266.6896 | 1.8876853 | 1.8884536 | -0.9766516 | 1 | -0.463825345 | 0.00184436119
2 | 1 | 0 | 0 | 1 | 266.7896 | 1.88868558 | 1.88934469 | -0.9727257 | 1 | -0.463922799 | 0.00183781399
2 | 1 | 0 | 0 | 1 | 266.8896 | 1.88968587 | 1.89039159 | -0.9679336 | 1 | -0.464019805 | 0.00182977354
2 | 1 | 0 | 0 | 1 | 266.9896 | 1.8906858 | 1.89142978 | -0.9633336 | 1 | -0.464116335 | 0.0018220779
2 | 1 | 0 | 0 | 1 | 267.0897 | 1.89168704 | 1.89244139 | -0.9586425 | 1 | -0.464212507 | 0.0018141747
2 | 1 | 0 | 1 | 1 | 267.1898 | 1.89268613 | 1.89330542 | -0.9540896 | 1 | -0.464308202 | 0.00180638302
2 | 1 | 0 | 1 | 1 | 267.2898 | 1.89368641 | 1.89431691 | -0.9498137 | 1 | -0.464403391 | 0.00179924816
2 | 1 | 0 | 1 | 1 | 267.3898 | 1.8946867 | 1.89532363 | -0.9457795 | 1 | -0.464498132 | 0.00179255824
2 | 1 | 0 | 1 | 1 | 267.4898 | 1.89568663 | 1.89629054 | -0.9408934 | 1 | -0.464592427 | 0.0017842073
2 | 1 | 0 | 1 | 1 | 267.5898 | 1.89668691 | 1.89732397 | -0.9366775 | 1 | -0.464686275 | 0.0017771807
2 | 1 | 0 | 1 | 1 | 267.6898 | 1.89768696 | 1.89846015 | -0.9322943 | 1 | -0.464779705 | 0.00176992361
2 | 1 | 0 | 1 | 1 | 267.7898 | 1.89868724 | 1.89945829 | -0.9274921 | 1 | -0.464872658 | 0.00176173251
2 | 1 | 0 | 1 | 1 | 267.8898 | 1.89968753 | 1.90035367 | -0.9231055 | 1 | -0.464965165 | 0.00175422686
2 | 1 | 0 | 1 | 1 | 267.9898 | 1.90068746 | 1.90117359 | -0.9183882 | 1 | -0.465057224 | 0.00174601551
2 | 1 | 0 | 1 | 1 | 268.0898 | 1.9016875 | 1.90236306 | -0.9142629 | 1 | -0.465148807 | 0.00173925993
2 | 1 | 0 | 1 | 1 | 268.1898 | 1.90268779 | 1.90336573 | -0.9094816 | 1 | -0.465239972 | 0.00173107604
2 | 1 | 0 | 1 | 1 | 268.2899 | 1.90368867 | 1.90439141 | -0.9051491 | 1 | -0.46533078 | 0.00172375818
2 | 1 | 0 | 0 | 1 | 268.39 | 1.90468812 | 1.9053973 | -0.9003355 | 1 | -0.46542111 | 0.00171549688
2 | 1 | 0 | 0 | 1 | 268.49 | 1.90568829 | 1.90617692 | -0.8962766 | 1 | -0.465510905 | 0.00170846179
2 | 1 | 0 | 0 | 1 | 268.59 | 1.90668833 | 1.9072597 | -0.8920934 | 1 | -0.465600312 | 0.00170145382
2 | 1 | 0 | 0 | 1 | 268.69 | 1.90768862 | 1.90833795 | -0.8875778 | 1 | -0.465689272 | 0.00169379835
2 | 1 | 0 | 0 | 1 | 268.79 | 1.90868878 | 1.90931368 | -0.8826906 | 1 | -0.465777755 | 0.00168533321
2 | 1 | 0 | 0 | 1 | 268.89 | 1.90968895 | 1.91048515 | -0.8784362 | 1 | -0.465865761 | 0.00167823932
2 | 1 | 0 | 0 | 1 | 268.99 | 1.91068912 | 1.91142976 | -0.8742532 | 1 | -0.46595338 | 0.00167107361
2 | 1 | 0 | 0 | 1 | 269.09 | 1.91168916 | 1.9124099 | -0.8698197 | 1 | -0.466040552 | 0.0016634519
2 | 1 | 0 | 0 | 1 | 269.19 | 1.91268945 | 1.91341233 | -0.8649415 | 1 | -0.466127276 | 0.00165498978
2 | 1 | 0 | 0 | 1 | 269.29 | 1.91368961 | 1.91434813 | -0.8606391 | 1 | -0.466213524 | 0.00164756272
2 | 1 | 0 | 0 | 1 | 269.39 | 1.91468978 | 1.91540384 | -0.8563212 | 1 | -0.466299325 | 0.00164020096
2 | 1 | 0 | 0 | 1 | 269.49 | 1.91568995 | 1.91643775 | -0.8519062 | 1 | -0.466384709 | 0.00163262512
2 | 1 | 0 | 1 | 1 | 269.5902 | 1.91669106 | 1.91741359 | -0.8474133 | 1 | -0.466469824 | 0.00162484183
2 | 1 | 0 | 1 | 1 | 269.6902 | 1.91769028 | 1.91852701 | -0.8424383 | 1 | -0.466554284 | 0.0016162406
2 | 1 | 0 | 1 | 1 | 269.7902 | 1.91869044 | 1.91936457 | -0.8383022 | 1 | -0.466638297 | 0.0016090076
2 | 1 | 0 | 1 | 1 | 269.8902 | 1.91969061 | 1.92030919 | -0.8340412 | 1 | -0.466721892 | 0.00160161708
2 | 1 | 0 | 1 | 1 | 269.9902 | 1.92069077 | 1.92132509 | -0.8296827 | 1 | -0.466805071 | 0.00159409025
2 | 1 | 0 | 1 | 1 | 270.0902 | 1.92169082 | 1.92241228 | -0.8253055 | 1 | -0.466887802 | 0.00158657739
2 | 1 | 0 | 1 | 1 | 270.1902 | 1.92269111 | 1.92357504 | -0.8211312 | 1 | -0.466970086 | 0.00157950749
2 | 1 | 0 | 1 | 1 | 270.2902 | 1.92369127 | 1.92446148 | -0.8168845 | 1 | -0.467051953 | 0.00157206273
2 | 1 | 0 | 1 | 1 | 270.3902 | 1.92469144 | 1.92522347 | -0.8122638 | 1 | -0.467133403 | 0.00156378932
2 | 1 | 0 | 1 | 1 | 270.4902 | 1.9256916 | 1.92645323 | -0.8079804 | 1 | -0.467214376 | 0.00155653642
2 | 1 | 0 | 1 | 1 | 270.5902 | 1.92669165 | 1.92750931 | -0.8034365 | 1 | -0.467294931 | 0.00154863135
2 | 1 | 0 | 1 | 1 | 270.6902 | 1.9276917 | 1.92849386 | -0.7988771 | 1 | -0.46737501 | 0.00154062966
2 | 1 | 0 | 1 | 1 | 270.7903 | 1.9286927 | 1.92950606 | -0.7944258 | 1 | -0.467454731 | 0.00153284927
2 | 1 | 0 | 0 | 1 | 270.8904 | 1.92969215 | 1.93050754 | -0.7899223 | 1 | -0.467534006 | 0.00152495096
2 | 1 | 0 | 0 | 1 | 270.9904 | 1.93069232 | 1.93137193 | -0.7855296 | 1 | -0.467612743 | 0.00151714974
2 | 1 | 0 | 0 | 1 | 271.0904 | 1.93169248 | 1.932459 | -0.7813891 | 1 | -0.467691064 | 0.00151000253
2 | 1 | 0 | 0 | 1 | 271.1904 | 1.93269253 | 1.93335462 | -0.7771367 | 1 | -0.467768967 | 0.00150248082
2 | 1 | 0 | 0 | 1 | 271.2904 | 1.93369293 | 1.93438387 | -0.7729514 | 1 | -0.467846453 | 0.00149518461
2 | 1 | 0 | 0 | 1 | 271.3904 | 1.93469298 | 1.93542194 | -0.76828 | 1 | -0.467923492 | 0.00148694601
2 | 1 | 0 | 0 | 1 | 271.4904 | 1.93569314 | 1.9364599 | -0.764259 | 1 | -0.468000084 | 0.0014799569
2 | 1 | 0 | 0 | 1 | 271.5904 | 1.93669331 | 1.93752909 | -0.7597868 | 1 | -0.468076259 | 0.001472109
2 | 1 | 0 | 0 | 1 | 271.6904 | 1.93769336 | 1.938398 | -0.7549985 | 1 | -0.468151957 | 0.00146348751
2 | 1 | 0 | 0 | 1 | 271.7904 | 1.93869376 | 1.93932474 | -0.7510982 | 1 | -0.468227237 | 0.0014566232
2 | 1 | 0 | 0 | 1 | 271.8904 | 1.93969381 | 1.94037163 | -0.7464843 | 1 | -0.468302101 | 0.00144845701
2 | 1 | 0 | 0 | 1 | 271.9905 | 1.94069445 | 1.94133902 | -0.7418735 | 1 | -0.468376547 | 0.00144022796
2 | 1 | 0 | 1 | 1 | 272.0906 | 1.94169414 | 1.94234073 | -0.7374939 | 1 | -0.468450576 | 0.00143246446
2 | 1 | 0 | 1 | 1 | 272.1906 | 1.94269419 | 1.9433614 | -0.7330128 | 1 | -0.468524069 | 0.00142450875
2 | 1 | 0 | 1 | 1 | 272.2906 | 1.94369459 | 1.94436383 | -0.7291186 | 1 | -0.468597144 | 0.0014176718
2 | 1 | 0 | 1 | 1 | 272.3906 | 1.94469464 | 1.94532609 | -0.7246369 | 1 | -0.468669832 | 0.00140965509
2 | 1 | 0 | 1 | 1 | 272.4906 | 1.9456948 | 1.94621253 | -0.7202082 | 1 | -0.468742043 | 0.00140167819
2 | 1 | 0 | 1 | 1 | 272.5906 | 1.94669497 | 1.94728661 | -0.7160925 | 1 | -0.468813837 | 0.00139443739
2 | 1 | 0 | 1 | 1 | 272.6906 | 1.94769502 | 1.94850719 | -0.7116024 | 1 | -0.468885183 | 0.00138656236
2 | 1 | 0 | 1 | 1 | 272.7906 | 1.94869542 | 1.9494251 | -0.7072725 | 1 | -0.468956083 | 0.00137877476
2 | 1 | 0 | 1 | 1 | 272.8906 | 1.94969547 | 1.95034277 | -0.7031249 | 1 | -0.469026595 | 0.00137133466
2 | 1 | 0 | 1 | 1 | 272.9906 | 1.95069563 | 1.95144784 | -0.6984903 | 1 | -0.469096631 | 0.00136306731
2 | 1 | 0 | 1 | 1 | 273.0906 | 1.9516958 | 1.95232534 | -0.6941586 | 1 | -0.469166249 | 0.00135522347
2 | 1 | 0 | 1 | 1 | 273.1906 | 1.95269585 | 1.95353281 | -0.6901335 | 1 | -0.46923542 | 0.00134819839
2 | 1 | 0 | 1 | 1 | 273.2907 | 1.95369625 | 1.95430851 | -0.6856985 | 1 | -0.469304264 | 0.00134006632
2 | 1 | 0 | 0 | 1 | 273.3908 | 1.9546963 | 1.95529735 | -0.6814838 | 1 | -0.46937266 | 0.00133250339
2 | 1 | 0 | 0 | 1 | 273.4908 | 1.95569634 | 1.95628643 | -0.6773095 | 1 | -0.469440579 | 0.00132501149
2 | 1 | 0 | 0 | 1 | 273.5908 | 1.95669651 | 1.95726192 | -0.6728099 | 1 | -0.469508052 | 0.00131686509
2 | 1 | 0 | 0 | 1 | 273.6908 | 1.95769656 | 1.95829546 | -0.6688799 | 1 | -0.469575107 | 0.00130986457
2 | 1 | 0 | 0 | 1 | 273.7908 | 1.95869672 | 1.95917344 | -0.6644154 | 1 | -0.469641745 | 0.00130170502
2 | 1 | 0 | 0 | 1 | 273.8908 | 1.95969713 | 1.96027362 | -0.6604048 | 1 | -0.469707966 | 0.00129457412
2 | 1 | 0 | 0 | 1 | 273.9908 | 1.96069717 | 1.96124506 | -0.6565373 | 1 | -0.469773799 | 0.00128763053
2 | 1 | 0 | 0 | 1 | 274.0908 | 1.96169734 | 1.9622252 | -0.6520952 | 1 | -0.469839185 | 0.00127955759
2 | 1 | 0 | 0 | 1 | 274.1908 | 1.96269739 | 1.96314287 | -0.6478572 | 1 | -0.469904155 | 0.00127183623
2 | 1 | 0 | 0 | 1 | 274.2908 | 1.96369755 | 1.96424341 | -0.6437696 | 1 | -0.469968706 | 0.00126452011
2 | 1 | 0 | 0 | 1 | 274.3908 | 1.96469796 | 1.9652549 | -0.6393486 | 1 | -0.470032841 | 0.00125648302
2 | 1 | 0 | 0 | 1 | 274.4909 | 1.96569812 | 1.96624863 | -0.6347154 | 1 | -0.470096588 | 0.00124800822
2 | 1 | 0 | 1 | 1 | 274.591 | 1.96669817 | 1.96738434 | -0.6305379 | 1 | -0.470159888 | 0.00124051026
2 | 1 | 0 | 1 | 1 | 274.691 | 1.96769822 | 1.96825337 | -0.6269072 | 1 | -0.470222712 | 0.00123391219
2 | 1 | 0 | 1 | 1 | 274.791 | 1.96869838 | 1.96924245 | -0.6222959 | 1 | -0.470285147 | 0.00122545147
2 | 1 | 0 | 1 | 1 | 274.891 | 1.96969879 | 1.97021818 | -0.6185105 | 1 | -0.470347166 | 0.00121860055
2 | 1 | 0 | 1 | 1 | 274.991 | 1.97069883 | 1.97130954 | -0.6141802 | 1 | -0.470408767 | 0.00121073937
2 | 1 | 0 | 1 | 1 | 275.091 | 1.971699 | 1.97238326 | -0.6100653 | 1 | -0.470469952 | 0.00120328262
2 | 1 | 0 | 1 | 1 | 275.191 | 1.97269905 | 1.97335041 | -0.6057414 | 1 | -0.470530719 | 0.00119533995
2 | 1 | 0 | 1 | 1 | 275.291 | 1.97369921 | 1.97432148 | -0.6012815 | 1 | -0.470591038 | 0.00118712301
2 | 1 | 0 | 1 | 1 | 275.391 | 1.97469962 | 1.97526157 | -0.5973438 | 1 | -0.470650941 | 0.00117991038
2 | 1 | 0 | 1 | 1 | 275.491 | 1.97569966 | 1.97623277 | -0.5936526 | 1 | -0.470710456 | 0.00117319578
2 | 1 | 0 | 1 | 1 | 275.591 | 1.97669983 | 1.97716391 | -0.5895254 | 1 | -0.470769584 | 0.00116558839
2 | 1 | 0 | 1 | 1 | 275.691 | 1.97769988 | 1.97823322 | -0.585538 | 1 | -0.470828325 | 0.00115833082
2 | 1 | 0 | 1 | 1 | 275.7911 | 1.97869968 | 1.97919524 | -0.5813602 | 1 | -0.470886707 | 0.00115062541
2 | 1 | 0 | 0 | 1 | 275.8912 | 1.97970045 | 1.98013997 | -0.5771031 | 1 | -0.470944643 | 0.00114274502
2 | 1 | 0 | 0 | 1 | 275.9912 | 1.98070049 | 1.98110247 | -0.5726606 | 1 | -0.471002102 | 0.00113449933
2 | 1 | 0 | 0 | 1 | 276.0912 | 1.98170066 | 1.98231888 | -0.5682118 | 1 | -0.471059114 | 0.00112637703
2 | 1 | 0 | 0 | 1 | 276.1912 | 1.98270071 | 1.98313868 | -0.5640806 | 1 | -0.471115708 | 0.00111865008
2 | 1 | 0 | 0 | 1 | 276.2912 | 1.98370075 | 1.98425221 | -0.5597451 | 1 | -0.471171886 | 0.0011106754
2 | 1 | 0 | 0 | 1 | 276.3912 | 1.98470104 | 1.9852773 | -0.5552707 | 1 | -0.471227586 | 0.00110236625
2 | 1 | 0 | 0 | 1 | 276.4912 | 1.98570132 | 1.98632848 | -0.5512507 | 1 | -0.471282899 | 0.00109496491
2 | 1 | 0 | 0 | 1 | 276.5912 | 1.98670137 | 1.98719287 | -0.5474191 | 1 | -0.471337795 | 0.00108782726
2 | 1 | 0 | 0 | 1 | 276.6912 | 1.98770154 | 1.9881866 | -0.5437111 | 1 | -0.471392334 | 0.00108099915
2 | 1 | 0 | 0 | 1 | 276.7912 | 1.98870158 | 1.98924696 | -0.5395303 | 1 | -0.471446455 | 0.00107325905
2 | 1 | 0 | 0 | 1 | 276.8912 | 1.98970187 | 1.99040079 | -0.5356523 | 1 | -0.471500188 | 0.00106616283
2 | 1 | 0 | 0 | 1 | 276.9913 | 1.99070203 | 1.99132299 | -0.5314424 | 1 | -0.471553594 | 0.00105827348
2 | 1 | 0 | 1 | 1 | 277.0914 | 1.9917022 | 1.99237895 | -0.5270129 | 1 | -0.471606523 | 0.00105000939
2 | 1 | 0 | 1 | 1 | 277.1914 | 1.99270236 | 1.99327445 | -0.522774 | 1 | -0.471659005 | 0.00104203203
2 | 1 | 0 | 1 | 1 | 277.2914 | 1.99370241 | 1.99431252 | -0.5186404 | 1 | -0.47171104 | 0.00103433104
2 | 1 | 0 | 1 | 1 | 277.3914 | 1.9947027 | 1.99531054 | -0.5145356 | 1 | -0.471762657 | 0.00102665846
2 | 1 | 0 | 1 | 1 | 277.4914 | 1.99570298 | 1.99630427 | -0.5102815 | 1 | -0.471813858 | 0.00101867702
2 | 1 | 0 | 1 | 1 | 277.5914 | 1.99670303 | 1.99731565 | -0.5064064 | 1 | -0.471864671 | 0.00101145345
2 | 1 | 0 | 1 | 1 | 277.6914 | 1.99770319 | 1.9982779 | -0.5023329 | 1 | -0.471915096 | 0.00100380077
2 | 1 | 0 | 1 | 1 | 277.7914 | 1.99870324 | 1.99934268 | -0.4980627 | 1 | -0.471965075 | 0.00099579792
2 | 1 | 0 | 1 | 1 | 277.9114 | 1.99990368 | 2.00058985 | -0.4931722 | 1 | -0.472024471 | 0.000986635336
2 | 1 | 0 | 1 | 1 | 278.0314 | 2.00110364 | 2.00181985 | -0.4882353 | 1 | -0.47208336 | 0.00097735913
2 | 1 | 0 | 1 | 1 | 278.1314 | 2.00210381 | 2.00280452 | -0.4841737 | 1 | -0.472131968 | 0.000969705172
2 | 1 | 0 | 1 | 1 | 278.2315 | 2.00310373 | 2.00365949 | -0.4800348 | 1 | -0.472180188 | 0.000961826299
2 | 1 | 0 | 0 | 1 | 278.3316 | 2.00410438 | 2.00480485 | -0.4759644 | 1 | -0.47222802 | 0.000954215648
2 | 1 | 0 | 0 | 1 | 278.4316 | 2.00510454 | 2.00573182 | -0.4719666 | 1 | -0.472275376 | 0.000946638524
2 | 1 | 0 | 0 | 1 | 278.5316 | 2.00610447 | 2.0068233 | -0.4679757 | 1 | -0.472322345 | 0.00093914452
2 | 1 | 0 | 0 | 1 | 278.6316 | 2.00710464 | 2.00767851 | -0.4638514 | 1 | -0.472368926 | 0.000931264483
2 | 1 | 0 | 0 | 1 | 278.7316 | 2.00810504 | 2.0087657 | -0.4600489 | 1 | -0.47241509 | 0.000924130378
2 | 1 | 0 | 0 | 1 | 278.8316 | 2.00910497 | 2.00967908 | -0.4556569 | 1 | -0.472460866 | 0.000915724086
2 | 1 | 0 | 0 | 1 | 278.9316 | 2.01010513 | 2.01063704 | -0.4515011 | 1 | -0.472506195 | 0.000907804933
2 | 1 | 0 | 0 | 1 | 279.0316 | 2.0111053 | 2.01184893 | -0.4474825 | 1 | -0.472551107 | 0.000900267216
2 | 1 | 0 | 0 | 1 | 279.1316 | 2.01210523 | 2.01279354 | -0.4433147 | 1 | -0.472595632 | 0.000892301032
2 | 1 | 0 | 0 | 1 | 279.2316 | 2.01310563 | 2.0137248 | -0.4390518 | 1 | -0.47263971 | 0.000884129375
2 | 1 | 0 | 0 | 1 | 279.3316 | 2.0141058 | 2.01478505 | -0.4346028 | 1 | -0.47268337 | 0.000875631173
2 | 1 | 0 | 0 | 1 | 279.4317 | 2.0151062 | 2.01577401 | -0.4308058 | 1 | -0.472726673 | 0.000868407078
2 | 1 | 0 | 1 | 1 | 279.5318 | 2.01610613 | 2.01683879 | -0.4265496 | 1 | -0.472769558 | 0.000860281754
2 | 1 | 0 | 1 | 1 | 279.6318 | 2.01710606 | 2.01783252 | -0.422631 | 1 | -0.472811967 | 0.000852798636
2 | 1 | 0 | 1 | 1 | 279.7318 | 2.01810646 | 2.01869655 | -0.4184207 | 1 | -0.472854018 | 0.000844664348
2 | 1 | 0 | 1 | 1 | 279.8318 | 2.01910663 | 2.01979733 | -0.4143062 | 1 | -0.472895622 | 0.000836814579
2 | 1 | 0 | 1 | 1 | 279.9318 | 2.02010679 | 2.02078629 | -0.4100988 | 1 | -0.472936809 | 0.000828722084
2 | 1 | 0 | 1 | 1 | 280.0318 | 2.02110696 | 2.02185106 | -0.406079 | 1 | -0.472977579 | 0.000821031281
2 | 1 | 0 | 1 | 1 | 280.1318 | 2.02210689 | 2.02269316 | -0.4022151 | 1 | -0.473017991 | 0.00081355765
2 | 1 | 0 | 1 | 1 | 280.2318 | 2.02310729 | 2.02365994 | -0.3980189 | 1 | -0.473057956 | 0.000805454911
2 | 1 | 0 | 1 | 1 | 280.3318 | 2.02410746 | 2.02474713 | -0.3936798 | 1 | -0.473097533 | 0.000797101995
2 | 1 | 0 | 1 | 1 | 280.4318 | 2.02510762 | 2.02569604 | -0.389867 | 1 | -0.473136663 | 0.000789752055
2 | 1 | 0 | 1 | 1 | 280.5318 | 2.02610779 | 2.02682781 | -0.3856526 | 1 | -0.473175436 | 0.00078165147
2 | 1 | 0 | 1 | 1 | 280.6318 | 2.02710772 | 2.02774549 | -0.381565 | 1 | -0.473213762 | 0.000773716718
2 | 1 | 0 | 0 | 1 | 280.732 | 2.02810884 | 2.02886915 | -0.3778269 | 1 | -0.47325179 | 0.000766561367
2 | 1 | 0 | 0 | 1 | 280.832 | 2.02910829 | 2.02966571 | -0.373564 | 1 | -0.473289311 | 0.000758210081
2 | 1 | 0 | 0 | 1 | 280.932 | 2.03010845 | 2.03059697 | -0.3696012 | 1 | -0.473326445 | 0.000750511128
2 | 1 | 0 | 0 | 1 | 281.032 | 2.03110862 | 2.0317018 | -0.3654776 | 1 | -0.473363191 | 0.00074254151
2 | 1 | 0 | 0 | 1 | 281.132 | 2.03210855 | 2.03258419 | -0.3614545 | 1 | -0.47339949 | 0.000734686793
2 | 1 | 0 | 0 | 1 | 281.232 | 2.03310895 | 2.03372025 | -0.3571701 | 1 | -0.473435402 | 0.000726384169
2 | 1 | 0 | 0 | 1 | 281.332 | 2.03410912 | 2.0347805 | -0.3527795 | 1 | -0.473470867 | 0.000717828865
2 | 1 | 0 | 0 | 1 | 281.432 | 2.03510928 | 2.03574729 | -0.3486354 | 1 | -0.473505914 | 0.000709733518
2 | 1 | 0 | 0 | 1 | 281.532 | 2.03610945 | 2.03670096 | -0.3446049 | 1 | -0.473540545 | 0.00070185709
2 | 1 | 0 | 0 | 1 | 281.632 | 2.03710938 | 2.03768086 | -0.3406144 | 1 | -0.473574787 | 0.000694063376
2 | 1 | 0 | 0 | 1 | 281.732 | 2.03810954 | 2.03879929 | -0.3367651 | 1 | -0.473608643 | 0.000686596439
2 | 1 | 0 | 0 | 1 | 281.832 | 2.03910971 | 2.03966355 | -0.3327071 | 1 | -0.473642081 | 0.000678610522
2 | 1 | 0 | 1 | 1 | 281.9322 | 2.04011059 | 2.04076886 | -0.3287958 | 1 | -0.473675191 | 0.000670996204
2 | 1 | 0 | 1 | 1 | 282.0322 | 2.04111028 | 2.04177094 | -0.3246744 | 1 | -0.473707855 | 0.000662910694
2 | 1 | 0 | 1 | 1 | 282.1322 | 2.0421102 | 2.04271984 | -0.3204809 | 1 | -0.473740071 | 0.000654652657
2 | 1 | 0 | 1 | 1 | 282.2322 | 2.04311037 | 2.04382491 | -0.316436 | 1 | -0.4737719 | 0.000646739732
2 | 1 | 0 | 1 | 1 | 282.3322 | 2.04411054 | 2.04478264 | -0.3125827 | 1 | -0.473803312 | 0.000639163714
2 | 1 | 0 | 1 | 1 | 282.4322 | 2.04511094 | 2.04575396 | -0.3085102 | 1 | -0.473834336 | 0.000631136063
2 | 1 | 0 | 1 | 1 | 282.5322 | 2.04611111 | 2.04675221 | -0.3046509 | 1 | -0.473864973 | 0.000623544911
2 | 1 | 0 | 1 | 1 | 282.6322 | 2.04711103 | 2.04778576 | -0.3006382 | 1 | -0.473895222 | 0.000615642697
2 | 1 | 0 | 1 | 1 | 282.7322 | 2.0481112 | 2.04868555 | -0.2965265 | 1 | -0.473925054 | 0.000607489492
2 | 1 | 0 | 1 | 1 | 282.8322 | 2.04911137 | 2.04988861 | -0.2924806 | 1 | -0.473954469 | 0.000599552586
2 | 1 | 0 | 1 | 1 | 282.9322 | 2.05011177 | 2.05070829 | -0.2881752 | 1 | -0.473983496 | 0.000590963173
2 | 1 | 0 | 1 | 1 | 283.0322 | 2.05111194 | 2.05170631 | -0.2840221 | 1 | -0.474012077 | 0.000582729932
2 | 1 | 0 | 0 | 1 | 283.1324 | 2.05211282 | 2.05279016 | -0.2802529 | 1 | -0.4740403 | 0.000575300422
2 | 1 | 0 | 1 | 1 | 283.2323 | 2.05311131 | 2.05381393 | -0.2762069 | 1 | -0.474068075 | 0.000567277544
2 | 1 | 0 | 0 | 1 | 283.3324 | 2.0541122 | 2.05467367 | -0.272169 | 1 | -0.474095494 | 0.000559218402
2 | 1 | 0 | 0 | 1 | 283.4324 | 2.0551126 | 2.05578732 | -0.2681648 | 1 | -0.474122494 | 0.000551289879
2 | 1 | 0 | 0 | 1 | 283.5324 | 2.05611277 | 2.056741 | -0.2641858 | 1 | -0.474149078 | 0.000543361821
2 | 1 | 0 | 0 | 1 | 283.6324 | 2.05711269 | 2.05773902 | -0.2602882 | 1 | -0.474175274 | 0.000535605301
2 | 1 | 0 | 0 | 1 | 283.7324 | 2.05811286 | 2.05870128 | -0.2564125 | 1 | -0.474201083 | 0.000527876837
2 | 1 | 0 | 0 | 1 | 283.8324 | 2.05911303 | 2.05963683 | -0.2524568 | 1 | -0.474226505 | 0.000519969268
2 | 1 | 0 | 0 | 1 | 283.9324 | 2.06011343 | 2.06059051 | -0.2484203 | 1 | -0.474251539 | 0.000511892489
2 | 1 | 0 | 0 | 1 | 284.0324 | 2.0611136 | 2.06182003 | -0.2443573 | 1 | -0.474276155 | 0.000503820833
2 | 1 | 0 | 0 | 1 | 284.1324 | 2.06211352 | 2.0626843 | -0.2404445 | 1 | -0.474300355 | 0.000495961111
2 | 1 | 0 | 0 | 1 | 284.2324 | 2.06311369 | 2.06364679 | -0.2364691 | 1 | -0.474324167 | 0.000487988757
2 | 1 | 0 | 0 | 1 | 284.3325 | 2.06411457 | 2.06481028 | -0.2325124 | 1 | -0.474347621 | 0.000480093964
2 | 1 | 0 | 0 | 1 | 284.4325 | 2.06511354 | 2.065593 | -0.2285157 | 1 | -0.474370658 | 0.000472020445
2 | 1 | 0 | 1 | 1 | 284.5326 | 2.06611419 | 2.06683683 | -0.2246437 | 1 | -0.474393308 | 0.000464301818
2 | 1 | 0 | 1 | 1 | 284.6326 | 2.06711435 | 2.06789708 | -0.2208651 | 1 | -0.47441557 | 0.000456726353
2 | 1 | 0 | 1 | 1 | 284.7326 | 2.06811452 | 2.06869912 | -0.2168602 | 1 | -0.474437416 | 0.00044861855
2 | 1 | 0 | 1 | 1 | 284.8326 | 2.06911469 | 2.06981277 | -0.2128011 | 1 | -0.474458873 | 0.000440458389
2 | 1 | 0 | 1 | 1 | 284.9326 | 2.07011485 | 2.07067299 | -0.208981 | 1 | -0.474479944 | 0.000432731293
2 | 1 | 0 | 1 | 1 | 285.0326 | 2.07111502 | 2.07184005 | -0.2050873 | 1 | -0.474500626 | 0.000424908067
2 | 1 | 0 | 1 | 1 | 285.1326 | 2.07211518 | 2.07290506 | -0.2011391 | 1 | -0.474520892 | 0.000416942319
2 | 1 | 0 | 1 | 1 | 285.2326 | 2.07311535 | 2.07370234 | -0.1972328 | 1 | -0.4745408 | 0.000409002008
2 | 1 | 0 | 1 | 1 | 285.3326 | 2.07411551 | 2.07470942 | -0.193103 | 1 | -0.474560291 | 0.000400632678
2 | 1 | 0 | 1 | 1 | 285.4326 | 2.07511568 | 2.07569838 | -0.1891881 | 1 | -0.474579364 | 0.00039269749
2 | 1 | 0 | 1 | 1 | 285.5327 | 2.0761168 | 2.07660794 | -0.1854756 | 1 | -0.47459811 | 0.00038516015
2 | 1 | 0 | 1 | 1 | 285.6327 | 2.0771153 | 2.07763195 | -0.1823074 | 1 | -0.474616468 | 0.000378767785
2 | 1 | 0 | 0 | 1 | 285.7328 | 2.07811618 | 2.07877731 | -0.1796353 | 1 | -0.474634558 | 0.000373421703
2 | 1 | 0 | 0 | 1 | 285.8328 | 2.07911634 | 2.0799129 | -0.1756778 | 1 | -0.47465229 | 0.000365394488
2 | 1 | 0 | 0 | 1 | 285.9328 | 2.08011651 | 2.08085322 | -0.1715967 | 1 | -0.474669635 | 0.000357067474
2 | 1 | 0 | 0 | 1 | 286.0328 | 2.08111668 | 2.08169985 | -0.1678485 | 1 | -0.474686593 | 0.000349410257
2 | 1 | 0 | 0 | 1 | 286.1328 | 2.08211684 | 2.0827291 | -0.1640507 | 1 | -0.474703163 | 0.000341673265
2 | 1 | 0 | 0 | 1 | 286.2328 | 2.08311701 | 2.08394957 | -0.1600196 | 1 | -0.474719316 | 0.000333472854
2 | 1 | 0 | 0 | 1 | 286.3328 | 2.08411694 | 2.08485413 | -0.1560623 | 1 | -0.474735111 | 0.000325367204
2 | 1 | 0 | 0 | 1 | 286.4328 | 2.08511734 | 2.08567381 | -0.1522141 | 1 | -0.474750489 | 0.000317469006
2 | 1 | 0 | 0 | 1 | 286.5328 | 2.08611751 | 2.0869348 | -0.1482695 | 1 | -0.474765509 | 0.000309428724
2 | 1 | 0 | 0 | 1 | 286.6328 | 2.08711743 | 2.08785701 | -0.1443342 | 1 | -0.474780113 | 0.000301349151
2 | 1 | 0 | 0 | 1 | 286.7328 | 2.0881176 | 2.0888238 | -0.1404567 | 1 | -0.474794298 | 0.000293389341
2 | 1 | 0 | 0 | 1 | 286.8328 | 2.08911753 | 2.08991456 | -0.1365246 | 1 | -0.474808127 | 0.000285324699
2 | 1 | 0 | 1 | 1 | 286.933 | 2.09011841 | 2.09078383 | -0.1325799 | 1 | -0.474821597 | 0.000277195999
2 | 1 | 0 | 1 | 1 | 287.033 | 2.0911181 | 2.09177327 | -0.1288782 | 1 | -0.474834651 | 0.00026958395
2 | 1 | 0 | 1 | 1 | 287.133 | 2.09211826 | 2.09277129 | -0.1250194 | 1 | -0.474847317 | 0.000261636946
2 | 1 | 0 | 1 | 1 | 287.233 | 2.09311843 | 2.09374237 | -0.1210005 | 1 | -0.474859595 | 0.000253343838
2 | 1 | 0 | 1 | 1 | 287.333 | 2.09411836 | 2.09476256 | -0.1170795 | 1 | -0.474871457 | 0.000245253672
2 | 1 | 0 | 1 | 1 | 287.433 | 2.09511876 | 2.09594345 | -0.1131906 | 1 | -0.47488296 | 0.000237241155
2 | 1 | 0 | 1 | 1 | 287.533 | 2.09611893 | 2.09681678 | -0.1092033 | 1 | -0.474894047 | 0.000228979392
2 | 1 | 0 | 1 | 1 | 287.633 | 2.09711909 | 2.09780574 | -0.1054168 | 1 | -0.474904746 | 0.00022114403
2 | 1 | 0 | 1 | 1 | 287.733 | 2.09811926 | 2.09879041 | -0.1015744 | 1 | -0.474915057 | 0.000213183361
2 | 1 | 0 | 1 | 1 | 287.833 | 2.09911919 | 2.09979272 | -0.09767896 | 1 | -0.474925011 | 0.000205105578
2 | 1 | 0 | 1 | 1 | 287.933 | 2.10011959 | 2.10067487 | -0.09381809 | 1 | -0.474934548 | 0.000197081303
2 | 1 | 0 | 1 | 1 | 288.033 | 2.10111976 | 2.10182428 | -0.08989769 | 1 | -0.474943727 | 0.000188949154
2 | 1 | 0 | 0 | 1 | 288.1332 | 2.10212064 | 2.10267115 | -0.08590116 | 1 | -0.474952489 | 0.000180621893
2 | 1 | 0 | 0 | 1 | 288.2332 | 2.10312009 | 2.10391855 | -0.08202638 | 1 | -0.474960864 | 0.000172576823
2 | 1 | 0 | 0 | 1 | 288.3332 | 2.10412002 | 2.10481858 | -0.0781288 | 1 | -0.474968851 | 0.000164446959
2 | 1 | 0 | 0 | 1 | 288.4332 | 2.10512042 | 2.10578084 | -0.07426131 | 1 | -0.47497645 | 0.000156378039
2 | 1 | 0 | 0 | 1 | 288.5332 | 2.10612059 | 2.10688567 | -0.07036641 | 1 | -0.474983662 | 0.000148253966
2 | 1 | 0 | 0 | 1 | 288.6332 | 2.10712075 | 2.10780358 | -0.06648581 | 1 | -0.474990457 | 0.000140139033
2 | 1 | 0 | 0 | 1 | 288.7332 | 2.10812092 | 2.10878372 | -0.06262712 | 1 | -0.474996895 | 0.000132067056
2 | 1 | 0 | 0 | 1 | 288.8332 | 2.10912085 | 2.1097281 | -0.05867598 | 1 | -0.475002944 | 0.000123790363
2 | 1 | 0 | 0 | 1 | 288.9332 | 2.11012125 | 2.11076212 | -0.05485099 | 1 | -0.475008577 | 0.000115777395
2 | 1 | 0 | 0 | 1 | 289.0332 | 2.11112142 | 2.11169314 | -0.05108498 | 1 | -0.475013852 | 0.000107875792
2 | 1 | 0 | 0 | 1 | 289.1532 | 2.11232162 | 2.11304355 | -0.046631 | 1 | -0.475019664 | 9.85333318e-05
2 | 1 | 0 | 0 | 1 | 289.2732 | 2.11352181 | 2.11422372 | -0.04225791 | 1 | -0.475025028 | 8.93426695e-05
2 | 1 | 0 | 0 | 1 | 289.3733 | 2.11452174 | 2.11522102 | -0.03848966 | 1 | -0.475029022 | 8.14141385e-05
2 | 1 | 0 | 1 | 1 | 289.4734 | 2.11552215 | 2.11626434 | -0.03459091 | 1 | -0.475032657 | 7.32035114e-05
2 | 1 | 0 | 1 | 1 | 289.5734 | 2.11652207 | 2.11723089 | -0.03080945 | 1 | -0.475035906 | 6.52307208e-05
2 | 1 | 0 | 1 | 1 | 289.6734 | 2.11752272 | 2.11813116 | -0.02704364 | 1 | -0.475038767 | 5.72819881e-05
2 | 1 | 0 | 1 | 1 | 289.7734 | 2.11852264 | 2.11911583 | -0.02303405 | 1 | -0.47504127 | 4.88118312e-05
2 | 1 | 0 | 1 | 1 | 289.8734 | 2.11952281 | 2.12002039 | -0.01913268 | 1 | -0.475043327 | 4.05616775e-05
2 | 1 | 0 | 1 | 1 | 289.9734 | 2.12052274 | 2.1210537 | -0.01520261 | 1 | -0.475045025 | 3.22455526e-05
2 | 1 | 0 | 1 | 1 | 290.0734 | 2.1215229 | 2.1220026 | -0.01114154 | 1 | -0.475046337 | 2.36423875e-05
2 | 1 | 0 | 1 | 1 | 290.1734 | 2.12252331 | 2.1231389 | -0.007220598 | 1 | -0.475047201 | 1.53303317e-05
2 | 1 | 0 | 1 | 1 | 290.2934 | 2.12372327 | 2.12433887 | -0.002575881 | 1 | -0.475047737 | 5.47204399e-06
2 | 1 | 0 | 1 | 1 | 290.4134 | 2.12492347 | 2.12541533 | 0.00226906 | 1 | -0.475047797 | 4.82269388e-06
2 | 1 | 0 | 1 | 1 | 290.5135 | 2.12592435 | 2.12651682 | 0.006266251 | 1 | -0.47504735 | 1.33252888e-05
2 | 1 | 0 | 1 | 1 | 290.6335 | 2.12712288 | 2.12758565 | 0.011011 | 1 | -0.475046247 | 2.34268482e-05
2 | 1 | 0 | 0 | 1 | 290.7536 | 2.12832427 | 2.1289041 | 0.0158675 | 1 | -0.475044668 | 3.37803867e-05
2 | 1 | 0 | 0 | 1 | 290.8536 | 2.12932444 | 2.12993765 | 0.0198875 | 1 | -0.47504285 | 4.235913e-05
2 | 1 | 0 | 0 | 1 | 290.9536 | 2.13032436 | 2.13090467 | 0.02387045 | 1 | -0.475040644 | 5.08656522e-05
2 | 1 | 0 | 0 | 1 | 291.0536 | 2.13132477 | 2.13174653 | 0.02798691 | 1 | -0.475038022 | 5.96610043e-05
2 | 1 | 0 | 0 | 1 | 291.1536 | 2.1323247 | 2.1328826 | 0.0319622 | 1 | -0.475035012 | 6.81716265e-05
2 | 1 | 0 | 0 | 1 | 291.2536 | 2.1333251 | 2.13401437 | 0.036027 | 1 | -0.475031585 | 7.68821337e-05
2 | 1 | 0 | 0 | 1 | 291.3536 | 2.13432527 | 2.1349411 | 0.04013198 | 1 | -0.47502774 | 8.56794213e-05
2 | 1 | 0 | 0 | 1 | 291.4536 | 2.13532519 | 2.13593912 | 0.04414771 | 1 | -0.475023508 | 9.42968181e-05
2 | 1 | 0 | 0 | 1 | 291.5536 | 2.1363256 | 2.13696837 | 0.04806543 | 1 | -0.475018859 | 0.000102714293
2 | 1 | 0 | 0 | 1 | 291.6536 | 2.13732553 | 2.13794827 | 0.05214715 | 1 | -0.475013822 | 0.000111487898
2 | 1 | 0 | 0 | 1 | 291.7536 | 2.13832593 | 2.13886619 | 0.05617642 | 1 | -0.475008398 | 0.000120153847
2 | 1 | 0 | 0 | 1 | 291.8537 | 2.13932586 | 2.13992691 | 0.06033159 | 1 | -0.475002527 | 0.000129105189
2 | 1 | 0 | 1 | 1 | 291.9538 | 2.14032602 | 2.14080882 | 0.06441443 | 1 | -0.474996269 | 0.000137898969
2 | 1 | 0 | 1 | 1 | 292.0538 | 2.14132643 | 2.14182901 | 0.06858888 | 1 | -0.474989593 | 0.000146905659
2 | 1 | 0 | 1 | 1 | 292.1538 | 2.14232635 | 2.14281797 | 0.07265412 | 1 | -0.4749825 | 0.000155684553
2 | 1 | 0 | 1 | 1 | 292.2538 | 2.14332676 | 2.14383864 | 0.07667516 | 1 | -0.47497499 | 0.000164379162
2 | 1 | 0 | 1 | 1 | 292.3538 | 2.14432693 | 2.14490318 | 0.08076985 | 1 | -0.474967092 | 0.000173243505
2 | 1 | 0 | 1 | 1 | 292.4538 | 2.14532685 | 2.1459012 | 0.08484468 | 1 | -0.474958807 | 0.00018206831
2 | 1 | 0 | 1 | 1 | 292.5538 | 2.14632702 | 2.14678764 | 0.0888975 | 1 | -0.474950075 | 0.000190844061
2 | 1 | 0 | 1 | 1 | 292.6538 | 2.14732718 | 2.147964 | 0.0929904 | 1 | -0.474940956 | 0.000199740025
2 | 1 | 0 | 1 | 1 | 292.7538 | 2.14832711 | 2.14893079 | 0.09681288 | 1 | -0.474931449 | 0.000208044177
2 | 1 | 0 | 1 | 1 | 292.8738 | 2.14952779 | 2.15008211 | 0.1015669 | 1 | -0.474919468 | 0.000218377172
2 | 1 | 0 | 1 | 1 | 292.9938 | 2.15072751 | 2.15122557 | 0.1064548 | 1 | -0.474907011 | 0.000229008307
2 | 1 | 0 | 0 | 1 | 293.094 | 2.15172815 | 2.15220213 | 0.1104693 | 1 | -0.474896103 | 0.000237752203
2 | 1 | 0 | 0 | 1 | 293.194 | 2.15272808 | 2.15331054 | 0.1145164 | 1 | -0.474884838 | 0.000246589305
2 | 1 | 0 | 0 | 1 | 293.294 | 2.15372849 | 2.15438437 | 0.1185888 | 1 | -0.474873155 | 0.000255485822
2 | 1 | 0 | 0 | 1 | 293.394 | 2.15472865 | 2.15535998 | 0.1226098 | 1 | -0.474861056 | 0.000264268339
2 | 1 | 0 | 0 | 1 | 293.494 | 2.15572834 | 2.15632224 | 0.1265978 | 1 | -0.474848568 | 0.000272985722
2 | 1 | 0 | 0 | 1 | 293.594 | 2.15672851 | 2.15733814 | 0.130617 | 1 | -0.474835694 | 0.00028178512
2 | 1 | 0 | 0 | 1 | 293.694 | 2.15772891 | 2.15841627 | 0.1346192 | 1 | -0.474822402 | 0.000290564203
2 | 1 | 0 | 0 | 1 | 293.794 | 2.15872931 | 2.15936089 | 0.1387249 | 1 | -0.474808693 | 0.000299557199
2 | 1 | 0 | 0 | 1 | 293.894 | 2.15972948 | 2.16027856 | 0.142551 | 1 | -0.474794596 | 0.000307949958
2 | 1 | 0 | 0 | 1 | 293.994 | 2.16072917 | 2.16152167 | 0.1465408 | 1 | -0.474780142 | 0.000316751102
2 | 1 | 0 | 0 | 1 | 294.094 | 2.16172934 | 2.16239047 | 0.150367 | 1 | -0.474765241 | 0.000325152272
2 | 1 | 0 | 0 | 1 | 294.194 | 2.16272974 | 2.16328621 | 0.1542817 | 1 | -0.474749982 | 0.000333755394
2 | 1 | 0 | 0 | 1 | 294.2941 | 2.16373014 | 2.16437316 | 0.158278 | 1 | -0.474734336 | 0.000342572544
2 | 1 | 0 | 0 | 1 | 294.3941 | 2.16472912 | 2.16529393 | 0.1622537 | 1 | -0.474718273 | 0.000351326948
2 | 1 | 0 | 1 | 1 | 294.4942 | 2.16573 | 2.16636443 | 0.1661701 | 1 | -0.474701792 | 0.00035998493
2 | 1 | 0 | 1 | 1 | 294.5942 | 2.16673017 | 2.16742945 | 0.1701834 | 1 | -0.474684954 | 0.000368860463
2 | 1 | 0 | 1 | 1 | 294.6942 | 2.16773057 | 2.16854787 | 0.1741101 | 1 | -0.474667728 | 0.000377566001
2 | 1 | 0 | 1 | 1 | 294.7942 | 2.16873097 | 2.16937184 | 0.1779921 | 1 | -0.474650085 | 0.000386131025
2 | 1 | 0 | 1 | 1 | 294.8942 | 2.16973114 | 2.1703434 | 0.1820651 | 1 | -0.474632055 | 0.000395143812
2 | 1 | 0 | 1 | 1 | 294.9942 | 2.17073083 | 2.17145276 | 0.1860047 | 1 | -0.474613637 | 0.000403900311
2 | 1 | 0 | 1 | 1 | 295.0942 | 2.171731 | 2.17227697 | 0.1899823 | 1 | -0.474594802 | 0.000412694266
2 | 1 | 0 | 1 | 1 | 295.1942 | 2.1727314 | 2.17337298 | 0.1941002 | 1 | -0.474575579 | 0.000421852135
2 | 1 | 0 | 1 | 1 | 295.2942 | 2.17373157 | 2.17448235 | 0.1980121 | 1 | -0.474555939 | 0.000430573855
2 | 1 | 0 | 1 | 1 | 295.3942 | 2.17473173 | 2.1753552 | 0.2018783 | 1 | -0.474535912 | 0.000439156924
2 | 1 | 0 | 1 | 1 | 295.4943 | 2.17573237 | 2.17631435 | 0.2058546 | 1 | -0.474515468 | 0.000448004284
2 | 1 | 0 | 1 | 1 | 295.5943 | 2.17673111 | 2.1774888 | 0.209777 | 1 | -0.474494666 | 0.000456787006
2 | 1 | 0 | 0 | 1 | 295.6944 | 2.17773199 | 2.17833614 | 0.213843 | 1 | -0.474473447 | 0.000465821824
2 | 1 | 0 | 0 | 1 | 295.7944 | 2.1787324 | 2.17936087 | 0.2178449 | 1 | -0.47445184 | 0.000474762666
2 | 1 | 0 | 0 | 1 | 295.8944 | 2.17973256 | 2.18036795 | 0.2218078 | 1 | -0.474429816 | 0.000483622687
2 | 1 | 0 | 0 | 1 | 295.9944 | 2.18073249 | 2.18134356 | 0.2257894 | 1 | -0.474407405 | 0.000492524297
2 | 1 | 0 | 0 | 1 | 296.0944 | 2.18173265 | 2.18235517 | 0.2298647 | 1 | -0.474384606 | 0.000501646369
2 | 1 | 0 | 0 | 1 | 296.1944 | 2.18273282 | 2.18325496 | 0.2339082 | 1 | -0.47436139 | 0.00051068113
2 | 1 | 0 | 0 | 1 | 296.2944 | 2.18373322 | 2.18435979 | 0.2379104 | 1 | -0.474337757 | 0.000519681897
2 | 1 | 0 | 0 | 1 | 296.3944 | 2.18473339 | 2.18527293 | 0.241958 | 1 | -0.474313736 | 0.000528744247
2 | 1 | 0 | 0 | 1 | 296.4944 | 2.18573332 | 2.18638253 | 0.2459328 | 1 | -0.474289328 | 0.000537703163
2 | 1 | 0 | 0 | 1 | 296.5944 | 2.18673348 | 2.1873939 | 0.2498817 | 1 | -0.474264503 | 0.000546589785
2 | 1 | 0 | 0 | 1 | 296.6944 | 2.18773341 | 2.18836451 | 0.2538271 | 1 | -0.47423929 | 0.000555466278
2 | 1 | 0 | 0 | 1 | 296.7944 | 2.18873334 | 2.18942022 | 0.2578897 | 1 | -0.47421366 | 0.000564628921
2 | 1 | 0 | 1 | 1 | 296.8946 | 2.18973422 | 2.19038343 | 0.2617818 | 1 | -0.474187613 | 0.000573402504
2 | 1 | 0 | 1 | 1 | 296.9946 | 2.19073415 | 2.19127917 | 0.265739 | 1 | -0.474161208 | 0.000582308334
2 | 1 | 0 | 1 | 1 | 297.0946 | 2.19173431 | 2.19239736 | 0.2697644 | 1 | -0.474134415 | 0.000591430871
2 | 1 | 0 | 1 | 1 | 297.1946 | 2.19273448 | 2.1932261 | 0.2737724 | 1 | -0.474107206 | 0.000600444851
2 | 1 | 0 | 1 | 1 | 297.2946 | 2.19373488 | 2.19434428 | 0.2777436 | 1 | -0.474079609 | 0.000609465002
2 | 1 | 0 | 1 | 1 | 297.3946 | 2.19473505 | 2.19540882 | 0.2817301 | 1 | -0.474051595 | 0.000618512626
2 | 1 | 0 | 1 | 1 | 297.4946 | 2.19573498 | 2.19626451 | 0.285698 | 1 | -0.474023193 | 0.000627468398
2 | 1 | 0 | 1 | 1 | 297.5946 | 2.19673514 | 2.19745874 | 0.2896402 | 1 | -0.473994404 | 0.000636472367
2 | 1 | 0 | 1 | 1 | 297.6946 | 2.19773531 | 2.19841194 | 0.2935885 | 1 | -0.473965198 | 0.000645428372
2 | 1 | 0 | 1 | 1 | 297.7946 | 2.19873571 | 2.19936538 | 0.2975585 | 1 | -0.473935634 | 0.000654439791
2 | 1 | 0 | 1 | 1 | 297.8946 | 2.19973588 | 2.20043039 | 0.3013841 | 1 | -0.473905653 | 0.000663174782
2 | 1 | 0 | 1 | 1 | 297.9946 | 2.20073533 | 2.20125818 | 0.3052073 | 1 | -0.473875284 | 0.000671840098
2 | 1 | 0 | 0 | 1 | 298.0948 | 2.20173597 | 2.20243049 | 0.309205 | 1 | -0.473844469 | 0.00068100245
2 | 1 | 0 | 0 | 1 | 298.1948 | 2.2027359 | 2.2034018 | 0.3131618 | 1 | -0.473813325 | 0.000690021319
2 | 1 | 0 | 0 | 1 | 298.2948 | 2.20373631 | 2.20431542 | 0.3171826 | 1 | -0.473781794 | 0.000699170516
2 | 1 | 0 | 0 | 1 | 298.3948 | 2.20473647 | 2.20534873 | 0.3212665 | 1 | -0.473749846 | 0.000708504755
2 | 1 | 0 | 0 | 1 | 298.4948 | 2.20573664 | 2.20628452 | 0.32529 | 1 | -0.473717481 | 0.00071768224
2 | 1 | 0 | 0 | 1 | 298.5948 | 2.2067368 | 2.20734501 | 0.3295653 | 1 | -0.473684698 | 0.000727464445
2 | 1 | 0 | 0 | 1 | 298.6948 | 2.20773673 | 2.20832944 | 0.3341438 | 1 | -0.473651499 | 0.000737899507
2 | 1 | 0 | 0 | 1 | 298.7948 | 2.20873713 | 2.20929193 | 0.3381859 | 1 | -0.473617852 | 0.000747151265
2 | 1 | 0 | 0 | 1 | 298.8948 | 2.2097373 | 2.21035194 | 0.342267 | 1 | -0.473583788 | 0.000756530615
2 | 1 | 0 | 0 | 1 | 298.9948 | 2.21073747 | 2.21135902 | 0.3462458 | 1 | -0.473549336 | 0.000765673758
2 | 1 | 0 | 0 | 1 | 299.0948 | 2.21173763 | 2.21239734 | 0.3503088 | 1 | -0.473514497 | 0.000775022316
2 | 1 | 0 | 0 | 1 | 299.1948 | 2.21273708 | 2.21336842 | 0.3542033 | 1 | -0.473479241 | 0.000783982337
2 | 1 | 0 | 1 | 1 | 299.295 | 2.21373796 | 2.21417928 | 0.3581742 | 1 | -0.473443508 | 0.000793061859
2 | 1 | 0 | 1 | 1 | 299.395 | 2.21473813 | 2.21536875 | 0.3621878 | 1 | -0.473407477 | 0.000802379567
2 | 1 | 0 | 1 | 1 | 299.495 | 2.2157383 | 2.21630907 | 0.3661835 | 1 | -0.473371029 | 0.000811575796
2 | 1 | 0 | 1 | 1 | 299.595 | 2.21673846 | 2.21733832 | 0.3700777 | 1 | -0.473334193 | 0.000820587447
2 | 1 | 0 | 1 | 1 | 299.695 | 2.21773839 | 2.21837187 | 0.3741128 | 1 | -0.47329694 | 0.00082992122
2 | 1 | 0 | 1 | 1 | 299.795 | 2.21873879 | 2.21942353 | 0.3780196 | 1 | -0.4732593 | 0.000838985492
2 | 1 | 0 | 1 | 1 | 299.895 | 2.21973896 | 2.22043037 | 0.3819161 | 1 | -0.473221272 | 0.000848018157
2 | 1 | 0 | 1 | 1 | 299.995 | 2.22073913 | 2.22133923 | 0.3859713 | 1 | -0.473182857 | 0.000857373176
2 | 1 | 0 | 1 | 1 | 300.095 | 2.22173929 | 2.22242188 | 0.3898906 | 1 | -0.473144054 | 0.000866501417
2 | 1 | 0 | 1 | 1 | 300.195 | 2.22273922 | 2.22330856 | 0.3938709 | 1 | -0.473104835 | 0.00087569654
2 | 1 | 0 | 1 | 1 | 300.295 | 2.22373962 | 2.22437787 | 0.3978981 | 1 | -0.473065197 | 0.000885075773
2 | 1 | 0 | 1 | 1 | 300.395 | 2.22473979 | 2.2253623 | 0.4018676 | 1 | -0.473025203 | 0.000894301047
2 | 1 | 0 | 1 | 1 | 300.4951 | 2.22574019 | 2.22635174 | 0.405714 | 1 | -0.472984731 | 0.000903262058
2 | 1 | 0 | 0 | 1 | 300.5952 | 2.22674012 | 2.227314 | 0.4097198 | 1 | -0.472943902 | 0.000912574586
2 | 1 | 0 | 0 | 1 | 300.6952 | 2.22774005 | 2.22831178 | 0.4136546 | 1 | -0.472902715 | 0.000921751373
2 | 1 | 0 | 0 | 1 | 300.7952 | 2.22874045 | 2.22930527 | 0.4176576 | 1 | -0.472861111 | 0.000931086368
2 | 1 | 0 | 0 | 1 | 300.8952 | 2.22974062 | 2.23045039 | 0.4215632 | 1 | -0.47281912 | 0.000940275844
2 | 1 | 0 | 0 | 1 | 300.9952 | 2.23074079 | 2.23135471 | 0.4256265 | 1 | -0.472776741 | 0.000949723762
2 | 1 | 0 | 0 | 1 | 301.0952 | 2.23174071 | 2.23237944 | 0.4296178 | 1 | -0.472733945 | 0.000959069934
2 | 1 | 0 | 0 | 1 | 301.1952 | 2.23274088 | 2.23330164 | 0.4336065 | 1 | -0.472690761 | 0.000968374137
2 | 1 | 0 | 0 | 1 | 301.2952 | 2.23374128 | 2.23437095 | 0.4376753 | 1 | -0.47264716 | 0.000977929099
2 | 1 | 0 | 0 | 1 | 301.3952 | 2.23474145 | 2.23536444 | 0.4416248 | 1 | -0.472603172 | 0.000987192383
2 | 1 | 0 | 0 | 1 | 301.4952 | 2.23574162 | 2.23633599 | 0.4455759 | 1 | -0.472558767 | 0.000996457413
2 | 1 | 0 | 0 | 1 | 301.5952 | 2.23674154 | 2.23740077 | 0.4496258 | 1 | -0.472514004 | 0.00100599311
2 | 1 | 0 | 0 | 1 | 301.6953 | 2.23774195 | 2.2383182 | 0.4534844 | 1 | -0.472468764 | 0.00101504242
2 | 1 | 0 | 1 | 1 | 301.7954 | 2.23874211 | 2.23944116 | 0.4572928 | 1 | -0.472423166 | 0.00102408021
2 | 1 | 0 | 1 | 1 | 301.8954 | 2.23974228 | 2.24028802 | 0.4612559 | 1 | -0.472377211 | 0.00103334617
2 | 1 | 0 | 1 | 1 | 301.9954 | 2.24074244 | 2.24138379 | 0.4651116 | 1 | -0.472330838 | 0.00104249362
2 | 1 | 0 | 1 | 1 | 302.0954 | 2.24174237 | 2.24239063 | 0.4691645 | 1 | -0.472284108 | 0.00105205015
2 | 1 | 0 | 1 | 1 | 302.1954 | 2.24274254 | 2.24351788 | 0.4732157 | 1 | -0.472236961 | 0.0010616678
2 | 1 | 0 | 1 | 1 | 302.2954 | 2.24374294 | 2.24448466 | 0.4774456 | 1 | -0.472189397 | 0.00107161934
2 | 1 | 0 | 1 | 1 | 302.3954 | 2.24474311 | 2.24539828 | 0.4815187 | 1 | -0.472141415 | 0.00108120125
2 | 1 | 0 | 1 | 1 | 302.4954 | 2.24574327 | 2.246521 | 0.4855517 | 1 | -0.472093046 | 0.00109080202
2 | 1 | 0 | 1 | 1 | 302.5954 | 2.2467432 | 2.2473762 | 0.4897727 | 1 | -0.47204423 | 0.00110070361
2 | 1 | 0 | 1 | 1 | 302.6954 | 2.24774337 | 2.24858809 | 0.4939378 | 1 | -0.471995026 | 0.00111066271
2 | 1 | 0 | 1 | 1 | 302.7954 | 2.24874377 | 2.24930978 | 0.4979991 | 1 | -0.471945405 | 0.00112015428
2 | 1 | 0 | 1 | 1 | 302.8954 | 2.24974394 | 2.25051713 | 0.5023648 | 1 | -0.471895367 | 0.00113058044
2 | 1 | 0 | 0 | 1 | 302.9956 | 2.25074482 | 2.25142694 | 0.5065451 | 1 | -0.471844792 | 0.00114044931
2 | 1 | 0 | 0 | 1 | 303.0956 | 2.25174403 | 2.25252223 | 0.5107092 | 1 | -0.47179389 | 0.00115038385
2 | 1 | 0 | 0 | 1 | 303.1956 | 2.2527442 | 2.25336432 | 0.5149847 | 1 | -0.47174257 | 0.00116044807
2 | 1 | 0 | 0 | 1 | 303.2956 | 2.2537446 | 2.25458956 | 0.5193032 | 1 | -0.471690834 | 0.00117081555
2 | 1 | 0 | 0 | 1 | 303.3956 | 2.25474453 | 2.2554493 | 0.5236595 | 1 | -0.47163865 | 0.00118108746
2 | 1 | 0 | 0 | 1 | 303.4956 | 2.2557447 | 2.25646949 | 0.52784 | 1 | -0.471586049 | 0.00119105494
2 | 1 | 0 | 0 | 1 | 303.5956 | 2.25674486 | 2.25743628 | 0.5320275 | 1 | -0.47153303 | 0.00120101823
2 | 1 | 0 | 0 | 1 | 303.6956 | 2.25774503 | 2.25845647 | 0.5366374 | 1 | -0.471479565 | 0.00121197209
2 | 1 | 0 | 0 | 1 | 303.7956 | 2.25874543 | 2.25951695 | 0.5408651 | 1 | -0.471425653 | 0.00122209394
2 | 1 | 0 | 0 | 1 | 303.8956 | 2.25974536 | 2.26054645 | 0.5450485 | 1 | -0.471371323 | 0.0012321074
2 | 1 | 0 | 0 | 1 | 303.9956 | 2.26074553 | 2.26149082 | 0.5492069 | 1 | -0.471316576 | 0.00124202634
2 | 1 | 0 | 0 | 1 | 304.0956 | 2.26174569 | 2.26257348 | 0.5533276 | 1 | -0.471261442 | 0.00125194434
2 | 1 | 0 | 0 | 1 | 304.1957 | 2.26274562 | 2.26349068 | 0.5576481 | 1 | -0.471205801 | 0.00126223115
2 | 1 | 0 | 1 | 1 | 304.2958 | 2.26374626 | 2.264498 | 0.5617936 | 1 | -0.471149743 | 0.00127218047
2 | 1 | 0 | 1 | 1 | 304.3958 | 2.26474619 | 2.26546931 | 0.5659545 | 1 | -0.471093327 | 0.0012821526
2 | 1 | 0 | 1 | 1 | 304.4958 | 2.26574636 | 2.2663517 | 0.5702786 | 1 | -0.471036494 | 0.00129245187
2 | 1 | 0 | 1 | 1 | 304.5958 | 2.26674652 | 2.26738071 | 0.5744161 | 1 | -0.470979214 | 0.00130241993
2 | 1 | 0 | 1 | 1 | 304.6958 | 2.26774669 | 2.26840544 | 0.5785186 | 1 | -0.470921546 | 0.00131231477
2 | 1 | 0 | 1 | 1 | 304.7958 | 2.26874709 | 2.26945257 | 0.5827404 | 1 | -0.470863461 | 0.00132250169
2 | 1 | 0 | 1 | 1 | 304.8958 | 2.26974702 | 2.27031255 | 0.5869148 | 1 | -0.47080493 | 0.00133247999
2 | 1 | 0 | 1 | 1 | 304.9958 | 2.27074718 | 2.27138615 | 0.5910952 | 1 | -0.470746011 | 0.00134260533
2 | 1 | 0 | 1 | 1 | 305.0958 | 2.27174735 | 2.2724154 | 0.5953334 | 1 | -0.470686644 | 0.00135284476
2 | 1 | 0 | 1 | 1 | 305.1958 | 2.27274752 | 2.27341795 | 0.5997648 | 1 | -0.470626861 | 0.00136351597
2 | 1 | 0 | 1 | 1 | 305.2958 | 2.27374792 | 2.27442908 | 0.6045997 | 1 | -0.47056663 | 0.00137511909
2 | 1 | 0 | 1 | 1 | 305.3959 | 2.27474856 | 2.27535272 | 0.6094778 | 1 | -0.470505834 | 0.00138677703
2 | 1 | 0 | 1 | 1 | 305.4959 | 2.27574778 | 2.27632642 | 0.6144953 | 1 | -0.47044459 | 0.00139879191
2 | 1 | 0 | 0 | 1 | 305.596 | 2.27674818 | 2.27732944 | 0.6185441 | 1 | -0.470382869 | 0.00140862877
2 | 1 | 0 | 0 | 1 | 305.696 | 2.27774835 | 2.2783277 | 0.6227185 | 1 | -0.470320761 | 0.00141875667
2 | 1 | 0 | 0 | 1 | 305.796 | 2.27874875 | 2.27949905 | 0.6269505 | 1 | -0.470258236 | 0.001429133
2 | 1 | 0 | 0 | 1 | 305.896 | 2.27974868 | 2.28035045 | 0.631202 | 1 | -0.470195323 | 0.00143936183
2 | 1 | 0 | 0 | 1 | 305.996 | 2.28074884 | 2.28155327 | 0.6355689 | 1 | -0.470131934 | 0.00145008427
2 | 1 | 0 | 0 | 1 | 306.096 | 2.28174901 | 2.28243542 | 0.6398424 | 1 | -0.470068157 | 0.0014603989
2 | 1 | 0 | 0 | 1 | 306.196 | 2.28274894 | 2.28327751 | 0.6444996 | 1 | -0.470003903 | 0.00147157151
2 | 1 | 0 | 0 | 1 | 306.296 | 2.28374934 | 2.28430223 | 0.6489419 | 1 | -0.469939202 | 0.00148237951
2 | 1 | 0 | 0 | 1 | 306.396 | 2.28474951 | 2.28521514 | 0.6532418 | 1 | -0.469874054 | 0.0014927981
2 | 1 | 0 | 0 | 1 | 306.496 | 2.28574944 | 2.28621793 | 0.6574341 | 1 | -0.469808489 | 0.00150303764
2 | 1 | 0 | 0 | 1 | 306.5961 | 2.28675056 | 2.28731036 | 0.66162 | 1 | -0.469742447 | 0.00151333015
2 | 1 | 0 | 0 | 1 | 306.6961 | 2.28774929 | 2.28828931 | 0.6658183 | 1 | -0.469676048 | 0.00152358483
2 | 1 | 0 | 1 | 1 | 306.7962 | 2.28875017 | 2.28920746 | 0.6700438 | 1 | -0.469609141 | 0.0015338693
2 | 1 | 0 | 1 | 1 | 306.8962 | 2.28975034 | 2.29029918 | 0.6740668 | 1 | -0.469541907 | 0.00154381455
2 | 1 | 0 | 1 | 1 | 306.9962 | 2.29075027 | 2.29129267 | 0.6781806 | 1 | -0.469474286 | 0.0015539102
2 | 1 | 0 | 1 | 1 | 307.0962 | 2.29175067 | 2.29230833 | 0.6823259 | 1 | -0.469406217 | 0.00156410132
2 | 1 | 0 | 1 | 1 | 307.1962 | 2.2927506 | 2.29320836 | 0.6864271 | 1 | -0.469337761 | 0.00157412025
2 | 1 | 0 | 1 | 1 | 307.2962 | 2.293751 | 2.29443812 | 0.6904807 | 1 | -0.469268888 | 0.00158426526
2 | 1 | 0 | 1 | 1 | 307.3962 | 2.29475117 | 2.29525805 | 0.6946229 | 1 | -0.469199598 | 0.0015943388
2 | 1 | 0 | 1 | 1 | 307.4962 | 2.29575109 | 2.29634929 | 0.6986071 | 1 | -0.46912992 | 0.00160424586
2 | 1 | 0 | 1 | 1 | 307.5962 | 2.2967515 | 2.29721355 | 0.7025545 | 1 | -0.469059825 | 0.00161391764
2 | 1 | 0 | 1 | 1 | 307.6962 | 2.29775143 | 2.29822087 | 0.7067859 | 1 | -0.468989313 | 0.00162435009
2 | 1 | 0 | 1 | 1 | 307.7962 | 2.29875183 | 2.29939675 | 0.7107881 | 1 | -0.468918413 | 0.00163438381
2 | 1 | 0 | 1 | 1 | 307.8962 | 2.29975176 | 2.30027866 | 0.7148138 | 1 | -0.468847096 | 0.00164427096
2 | 1 | 0 | 0 | 1 | 307.9964 | 2.30075264 | 2.30120111 | 0.7188333 | 1 | -0.468775243 | 0.00165418
2 | 1 | 0 | 0 | 1 | 308.0964 | 2.30175233 | 2.30228376 | 0.7225888 | 1 | -0.468703151 | 0.0016636044
2 | 1 | 0 | 0 | 1 | 308.1964 | 2.30275226 | 2.30331326 | 0.7264211 | 1 | -0.468630672 | 0.00167317537
2 | 1 | 0 | 0 | 1 | 308.2964 | 2.30375266 | 2.30427098 | 0.7305288 | 1 | -0.468557805 | 0.00168333633
2 | 1 | 0 | 0 | 1 | 308.3964 | 2.30475283 | 2.30519795 | 0.7344522 | 1 | -0.468484521 | 0.00169305783
2 | 1 | 0 | 0 | 1 | 308.4964 | 2.30575275 | 2.30621338 | 0.7384205 | 1 | -0.46841085 | 0.00170295511
2 | 1 | 0 | 0 | 1 | 308.5964 | 2.30675316 | 2.30720258 | 0.7424576 | 1 | -0.468336761 | 0.00171300012
2 | 1 | 0 | 0 | 1 | 308.6964 | 2.30775309 | 2.3083477 | 0.7465209 | 1 | -0.468262285 | 0.00172322977
2 | 1 | 0 | 0 | 1 | 308.7964 | 2.30875349 | 2.30922985 | 0.7507013 | 1 | -0.468187392 | 0.00173354195
2 | 1 | 0 | 0 | 1 | 308.8964 | 2.30975366 | 2.31032586 | 0.7551282 | 1 | -0.468112081 | 0.00174459233
2 | 1 | 0 | 0 | 1 | 308.9964 | 2.31075358 | 2.31135058 | 0.7592205 | 1 | -0.468036324 | 0.00175482477
2 | 1 | 0 | 0 | 1 | 309.0964 | 2.31175351 | 2.31224656 | 0.7630876 | 1 | -0.467960179 | 0.00176444661
2 | 1 | 0 | 1 | 1 | 309.1966 | 2.31275439 | 2.31315041 | 0.7669169 | 1 | -0.467883497 | 0.00177399407
2 | 1 | 0 | 1 | 1 | 309.2966 | 2.31375384 | 2.31428647 | 0.7709055 | 1 | -0.467806578 | 0.00178409612
2 | 1 | 0 | 1 | 1 | 309.3966 | 2.31475449 | 2.31521773 | 0.7746992 | 1 | -0.46772927 | 0.00179359724
2 | 1 | 0 | 1 | 1 | 309.4966 | 2.31575441 | 2.31621552 | 0.7784788 | 1 | -0.467651576 | 0.00180312456
2 | 1 | 0 | 1 | 1 | 309.5966 | 2.31675458 | 2.31724072 | 0.7823648 | 1 | -0.467573524 | 0.00181292766
2 | 1 | 0 | 1 | 1 | 309.6966 | 2.31775475 | 2.31816721 | 0.7863903 | 1 | -0.467495054 | 0.0018229842
2 | 1 | 0 | 1 | 1 | 309.7966 | 2.31875467 | 2.31927204 | 0.7902398 | 1 | -0.467416197 | 0.00183278113
2 | 1 | 0 | 1 | 1 | 309.8966 | 2.31975532 | 2.32035041 | 0.7953637 | 1 | -0.467336863 | 0.00184552243
2 | 1 | 0 | 1 | 1 | 309.9966 | 2.32075524 | 2.32124615 | 0.8111147 | 1 | -0.467256486 | 0.00188279676
2 | 1 | 0 | 1 | 1 | 310.0966 | 2.32175541 | 2.32231069 | 0.816221 | 1 | -0.467175066 | 0.00189551862
2 | 1 | 0 | 1 | 1 | 310.1966 | 2.32275558 | 2.32337117 | 0.8211894 | 1 | -0.46709317 | 0.00190792768
2 | 1 | 0 | 1 | 1 | 310.2966 | 2.3237555 | 2.32438254 | 0.825465 | 1 | -0.467010826 | 0.00191869633
2 | 1 | 0 | 1 | 1 | 310.3967 | 2.32475638 | 2.32533622 | 0.8294558 | 1 | -0.466927946 | 0.00192876346
2 | 1 | 0 | 1 | 1 | 310.4967 | 2.32575536 | 2.32633305 | 0.8332275 | 1 | -0.466844797 | 0.0019383647
2 | 1 | 0 | 0 | 1 | 310.5968 | 2.32675624 | 2.32719374 | 0.8389695 | 1 | -0.466761082 | 0.00195244444
2 | 1 | 0 | 0 | 1 | 310.6968 | 2.3277564 | 2.32836127 | 0.8542597 | 1 | -0.466676354 | 0.00198902539
2 | 1 | 0 | 0 | 1 | 310.7968 | 2.32875633 | 2.3292923 | 0.8590273 | 1 | -0.466590643 | 0.0020009256
2 | 1 | 0 | 0 | 1 | 310.8968 | 2.32975698 | 2.33040166 | 0.8627442 | 1 | -0.466504514 | 0.00201054057
2 | 1 | 0 | 0 | 1 | 310.9968 | 2.3307569 | 2.33126616 | 0.8661361 | 1 | -0.466418058 | 0.00201919372
2 | 1 | 0 | 0 | 1 | 311.0968 | 2.33175707 | 2.33225513 | 0.869967 | 1 | -0.466331214 | 0.00202898495
2 | 1 | 0 | 0 | 1 | 311.1968 | 2.33275723 | 2.33336878 | 0.8738994 | 1 | -0.466243982 | 0.00203912961
2 | 1 | 0 | 0 | 1 | 311.2968 | 2.33375716 | 2.33429122 | 0.8777774 | 1 | -0.466156393 | 0.0020489879
2 | 1 | 0 | 0 | 1 | 311.3968 | 2.3347578 | 2.33529806 | 0.8814686 | 1 | -0.466068387 | 0.00205849181
2 | 1 | 0 | 0 | 1 | 311.4968 | 2.33575773 | 2.33639836 | 0.8852237 | 1 | -0.465980023 | 0.00206823507
2 | 1 | 0 | 0 | 1 | 311.5969 | 2.33675814 | 2.33732557 | 0.8887673 | 1 | -0.465891212 | 0.00207733875
2 | 1 | 0 | 0 | 1 | 311.6969 | 2.33775711 | 2.33841991 | 0.8923267 | 1 | -0.465802133 | 0.00208663451
2 | 1 | 0 | 1 | 1 | 311.797 | 2.33875799 | 2.33932114 | 0.896011 | 1 | -0.465712577 | 0.0020960574
2 | 1 | 0 | 1 | 1 | 311.897 | 2.3397584 | 2.34035492 | 0.899752 | 1 | -0.465622783 | 0.00210573897
2 | 1 | 0 | 1 | 1 | 311.997 | 2.34075856 | 2.34137964 | 0.9032827 | 1 | -0.465532601 | 0.00211492763
2 | 1 | 0 | 1 | 1 | 312.097 | 2.34175873 | 2.34240437 | 0.90695 | 1 | -0.465442061 | 0.00212444365
2 | 1 | 0 | 1 | 1 | 312.197 | 2.34275866 | 2.34331322 | 0.9107495 | 1 | -0.465351135 | 0.00213417131
2 | 1 | 0 | 1 | 1 | 312.297 | 2.34375882 | 2.34432459 | 0.9146541 | 1 | -0.46525982 | 0.00214424613
2 | 1 | 0 | 1 | 1 | 312.397 | 2.34475923 | 2.3454473 | 0.918447 | 1 | -0.465168148 | 0.00215416914
2 | 1 | 0 | 1 | 1 | 312.497 | 2.34575939 | 2.34629369 | 0.9223914 | 1 | -0.465076059 | 0.00216420111
2 | 1 | 0 | 1 | 1 | 312.597 | 2.34675956 | 2.34732747 | 0.9260691 | 1 | -0.464983612 | 0.00217378745
2 | 1 | 0 | 1 | 1 | 312.697 | 2.34775949 | 2.34844565 | 0.9298154 | 1 | -0.464890808 | 0.00218362105
2 | 1 | 0 | 1 | 1 | 312.7971 | 2.34876013 | 2.34935021 | 0.9337232 | 1 | -0.464797497 | 0.00219364278
2 | 1 | 0 | 1 | 1 | 312.8971 | 2.3497591 | 2.35046768 | 0.9374742 | 1 | -0.464703918 | 0.00220350269
2 | 1 | 0 | 0 | 1 | 312.9972 | 2.35076022 | 2.35133314 | 0.9413438 | 1 | -0.464609832 | 0.0022134129
2 | 1 | 0 | 0 | 1 | 313.0972 | 2.35176039 | 2.35240674 | 0.9451444 | 1 | -0.464515477 | 0.00222336408
2 | 1 | 0 | 0 | 1 | 313.1972 | 2.35276031 | 2.35341358 | 0.94894 | 1 | -0.464420766 | 0.00223324844
2 | 1 | 0 | 0 | 1 | 313.2972 | 2.35376048 | 2.35442495 | 0.9525703 | 1 | -0.464325637 | 0.00224275514
2 | 1 | 0 | 0 | 1 | 313.3972 | 2.35476089 | 2.35528469 | 0.9563956 | 1 | -0.46423018 | 0.00225258386
2 | 1 | 0 | 0 | 1 | 313.4972 | 2.35576105 | 2.35636735 | 0.9602919 | 1 | -0.464134306 | 0.00226280047
2 | 1 | 0 | 0 | 1 | 313.5972 | 2.35676122 | 2.35731626 | 0.9640513 | 1 | -0.464038074 | 0.00227257377
2 | 1 | 0 | 0 | 1 | 313.6972 | 2.35776114 | 2.35835886 | 0.9676891 | 1 | -0.463941455 | 0.00228215801
2 | 1 | 0 | 0 | 1 | 313.7972 | 2.35876131 | 2.35933018 | 0.9716792 | 1 | -0.463844448 | 0.00229251198
2 | 1 | 0 | 0 | 1 | 313.8972 | 2.35976171 | 2.36036396 | 0.9753325 | 1 | -0.463747054 | 0.00230213976
2 | 1 | 0 | 0 | 1 | 313.9972 | 2.36076188 | 2.36129522 | 0.9789425 | 1 | -0.463649333 | 0.0023115722
2 | 1 | 0 | 0 | 1 | 314.0972 | 2.36176133 | 2.36247516 | 0.9827571 | 1 | -0.463551223 | 0.00232173922
2 | 1 | 0 | 1 | 1 | 314.1974 | 2.36276197 | 2.36352706 | 0.9863733 | 1 | -0.463452518 | 0.00233131996
2 | 1 | 0 | 1 | 1 | 314.2974 | 2.36376214 | 2.36442733 | 0.9901692 | 1 | -0.463353664 | 0.00234118314
2 | 1 | 0 | 1 | 1 | 314.3974 | 2.36476207 | 2.36526036 | 0.9938932 | 1 | -0.463254422 | 0.00235081627
2 | 1 | 0 | 1 | 1 | 314.4974 | 2.36576271 | 2.36632514 | 0.9975092 | 1 | -0.463154823 | 0.00236043101
2 | 1 | 0 | 1 | 1 | 314.6374 | 2.36716247 | 2.36772418 | 1.003218 | 1 | -0.463014752 | 0.00237534312
2 | 1 | 0 | 1 | 1 | 314.7374 | 2.36816263 | 2.36868191 | 1.007125 | 1 | -0.462914199 | 0.00238555763
2 | 1 | 0 | 1 | 1 | 314.8374 | 2.36916304 | 2.36969781 | 1.010922 | 1 | -0.462813258 | 0.00239557936
2 | 1 | 0 | 1 | 1 | 314.9374 | 2.3701632 | 2.3706336 | 1.014572 | 1 | -0.46271196 | 0.00240517873
2 | 1 | 0 | 1 | 1 | 315.0374 | 2.37116361 | 2.37169838 | 1.018345 | 1 | -0.462610304 | 0.00241520698
2 | 1 | 0 | 1 | 1 | 315.1374 | 2.3721633 | 2.37268758 | 1.022017 | 1 | -0.462508261 | 0.00242492789
2 | 1 | 0 | 1 | 1 | 315.2374 | 2.37316346 | 2.37378812 | 1.025703 | 1 | -0.462405831 | 0.00243480108
2 | 1 | 0 | 0 | 1 | 315.3376 | 2.37416458 | 2.37469316 | 1.029385 | 1 | -0.462302834 | 0.00244447403
2 | 1 | 0 | 0 | 1 | 315.4376 | 2.37516403 | 2.37577033 | 1.033016 | 1 | -0.462199688 | 0.00245420774
2 | 1 | 0 | 0 | 1 | 315.5376 | 2.37616444 | 2.37686205 | 1.036822 | 1 | -0.462096155 | 0.00246438198
2 | 1 | 0 | 0 | 1 | 315.6376 | 2.37716413 | 2.37775731 | 1.040462 | 1 | -0.461992264 | 0.00247396575
2 | 1 | 0 | 0 | 1 | 315.7376 | 2.37816429 | 2.3786931 | 1.044035 | 1 | -0.461888015 | 0.00248343847
2 | 1 | 0 | 0 | 1 | 315.8376 | 2.3791647 | 2.37969112 | 1.047491 | 1 | -0.461783409 | 0.00249270513
2 | 1 | 0 | 0 | 1 | 315.9376 | 2.38016486 | 2.38069344 | 1.051052 | 1 | -0.461678445 | 0.00250223372
2 | 1 | 0 | 0 | 1 | 316.0376 | 2.38116527 | 2.38166022 | 1.05476 | 1 | -0.461573124 | 0.0025120792
2 | 1 | 0 | 0 | 1 | 316.1376 | 2.38216496 | 2.38273835 | 1.058312 | 1 | -0.461467445 | 0.0025216802
2 | 1 | 0 | 0 | 1 | 316.2376 | 2.38316512 | 2.38389707 | 1.061857 | 1 | -0.461361408 | 0.00253135851
2 | 1 | 0 | 0 | 1 | 316.3376 | 2.38416553 | 2.38476586 | 1.065562 | 1 | -0.461255014 | 0.00254111574
2 | 1 | 0 | 0 | 1 | 316.4376 | 2.38516569 | 2.38585758 | 1.069185 | 1 | -0.461148232 | 0.00255092373
2 | 1 | 0 | 0 | 1 | 316.5377 | 2.38616681 | 2.38681173 | 1.072706 | 1 | -0.461041003 | 0.00256034685
2 | 1 | 0 | 0 | 1 | 316.6377 | 2.38716531 | 2.3877871 | 1.076404 | 1 | -0.460933536 | 0.00257022399
2 | 1 | 0 | 1 | 1 | 316.7378 | 2.38816595 | 2.38881564 | 1.080124 | 1 | -0.460825562 | 0.00258021685
2 | 1 | 0 | 1 | 1 | 316.8378 | 2.38916636 | 2.38968897 | 1.083582 | 1 | -0.46071735 | 0.00258942321
2 | 1 | 0 | 1 | 1 | 316.9378 | 2.39016652 | 2.39091873 | 1.086924 | 1 | -0.46060881 | 0.00259874645
2 | 1 | 0 | 1 | 1 | 317.0378 | 2.39116693 | 2.39176965 | 1.090672 | 1 | -0.460499913 | 0.00260863639
2 | 1 | 0 | 1 | 1 | 317.1378 | 2.39216661 | 2.39275408 | 1.094103 | 1 | -0.460390627 | 0.00261791889
2 | 1 | 0 | 1 | 1 | 317.2378 | 2.39316678 | 2.39371204 | 1.097574 | 1 | -0.460281014 | 0.00262727612
2 | 1 | 0 | 1 | 1 | 317.3378 | 2.39416695 | 2.39485264 | 1.101175 | 1 | -0.460171044 | 0.00263715233
2 | 1 | 0 | 1 | 1 | 317.4378 | 2.39516735 | 2.39577508 | 1.104738 | 1 | -0.460060716 | 0.00264670327
2 | 1 | 0 | 1 | 1 | 317.5378 | 2.39616752 | 2.39675951 | 1.108172 | 1 | -0.45995006 | 0.00265602162
2 | 1 | 0 | 1 | 1 | 317.6378 | 2.39716744 | 2.39771295 | 1.111834 | 1 | -0.459839016 | 0.00266585872
2 | 1 | 0 | 1 | 1 | 317.7379 | 2.39816856 | 2.39874291 | 1.115228 | 1 | -0.459727526 | 0.0026751447
2 | 1 | 0 | 1 | 1 | 317.8379 | 2.3991673 | 2.39978886 | 1.118518 | 1 | -0.459615827 | 0.0026842081
2 | 1 | 0 | 0 | 1 | 317.938 | 2.40016818 | 2.4008317 | 1.121944 | 1 | -0.459503651 | 0.00269359886
2 | 1 | 0 | 0 | 1 | 318.038 | 2.40116835 | 2.40180731 | 1.125362 | 1 | -0.459391236 | 0.00270290161
2 | 1 | 0 | 0 | 1 | 318.138 | 2.40216827 | 2.40284991 | 1.127603 | 1 | -0.459278584 | 0.00270946068
2 | 1 | 0 | 0 | 1 | 318.238 | 2.40316844 | 2.40368319 | 1.13065 | 1 | -0.459165633 | 0.0027177236
2 | 1 | 0 | 0 | 1 | 318.338 | 2.40416861 | 2.40479684 | 1.134405 | 1 | -0.459052354 | 0.00272801286
2 | 1 | 0 | 0 | 1 | 318.438 | 2.40516901 | 2.40579939 | 1.137737 | 1 | -0.458938718 | 0.00273716752
2 | 1 | 0 | 0 | 1 | 318.538 | 2.40616918 | 2.40670848 | 1.141519 | 1 | -0.458824724 | 0.00274730427
2 | 1 | 0 | 0 | 1 | 318.638 | 2.4071691 | 2.40772867 | 1.145637 | 1 | -0.458710343 | 0.00275838329
2 | 1 | 0 | 0 | 1 | 318.738 | 2.40816927 | 2.40894055 | 1.14991 | 1 | -0.458595544 | 0.00277006556
2 | 1 | 0 | 0 | 1 | 318.838 | 2.40916944 | 2.40986729 | 1.154686 | 1 | -0.458480269 | 0.00278264028
2 | 1 | 0 | 0 | 1 | 318.938 | 2.41016984 | 2.41071367 | 1.159794 | 1 | -0.458364516 | 0.00279593165
2 | 1 | 0 | 0 | 1 | 319.038 | 2.41116953 | 2.41183996 | 1.16368 | 1 | -0.458248317 | 0.00280661043
2 | 1 | 0 | 1 | 1 | 319.1382 | 2.41217041 | 2.41287923 | 1.167049 | 1 | -0.458131522 | 0.00281594833
2 | 1 | 0 | 1 | 1 | 319.2382 | 2.4131701 | 2.4137342 | 1.170642 | 1 | -0.458014607 | 0.00282561802
2 | 1 | 0 | 1 | 1 | 319.3382 | 2.41417027 | 2.4148705 | 1.174253 | 1 | -0.457897305 | 0.00283566792
2 | 1 | 0 | 1 | 1 | 319.4382 | 2.41517067 | 2.41571259 | 1.177463 | 1 | -0.457779706 | 0.00284441258
2 | 1 | 0 | 1 | 1 | 319.5382 | 2.41617084 | 2.41682673 | 1.180719 | 1 | -0.457661748 | 0.00285359332
2 | 1 | 0 | 1 | 1 | 319.6382 | 2.41717076 | 2.41787815 | 1.183466 | 1 | -0.457543522 | 0.00286147604
2 | 1 | 0 | 1 | 1 | 319.7382 | 2.41817093 | 2.41874242 | 1.186313 | 1 | -0.457424998 | 0.00286938646
2 | 1 | 0 | 1 | 1 | 319.8382 | 2.41917109 | 2.41983819 | 1.189334 | 1 | -0.457306206 | 0.00287799607
2 | 1 | 0 | 1 | 1 | 319.9382 | 2.42017126 | 2.42088079 | 1.192506 | 1 | -0.457187086 | 0.00288691581
2 | 1 | 0 | 1 | 1 | 320.0382 | 2.42117143 | 2.42179847 | 1.195721 | 1 | -0.457067639 | 0.00289579621
2 | 1 | 0 | 1 | 1 | 320.1382 | 2.42217159 | 2.42297935 | 1.198965 | 1 | -0.456947863 | 0.00290506775
2 | 1 | 0 | 1 | 1 | 320.2382 | 2.42317176 | 2.42382574 | 1.201835 | 1 | -0.456827819 | 0.00291303988
2 | 1 | 0 | 0 | 1 | 320.3384 | 2.4241724 | 2.42482495 | 1.204927 | 1 | -0.456707209 | 0.00292173773
2 | 1 | 0 | 0 | 1 | 320.4384 | 2.42517209 | 2.42572832 | 1.207907 | 1 | -0.45658654 | 0.00293005467
2 | 1 | 0 | 0 | 1 | 320.5384 | 2.42617226 | 2.42685556 | 1.211092 | 1 | -0.456465542 | 0.00293914555
2 | 1 | 0 | 0 | 1 | 320.6384 | 2.42717242 | 2.42789364 | 1.214352 | 1 | -0.456344247 | 0.00294831791
2 | 1 | 0 | 0 | 1 | 320.7384 | 2.42817259 | 2.42887807 | 1.217191 | 1 | -0.456222653 | 0.00295640901
2 | 1 | 0 | 0 | 1 | 320.8384 | 2.42917275 | 2.42982745 | 1.220067 | 1 | -0.456100762 | 0.00296455203
2 | 1 | 0 | 0 | 1 | 320.9384 | 2.43017292 | 2.43093228 | 1.22289 | 1 | -0.455978572 | 0.00297276163
2 | 1 | 0 | 0 | 1 | 321.0384 | 2.43117309 | 2.43192554 | 1.225711 | 1 | -0.455856115 | 0.002980839
2 | 1 | 0 | 0 | 1 | 321.1384 | 2.43217325 | 2.43274093 | 1.228833 | 1 | -0.455733359 | 0.00298943301
2 | 1 | 0 | 0 | 1 | 321.2384 | 2.43317342 | 2.43365455 | 1.231649 | 1 | -0.455610305 | 0.00299740816
2 | 1 | 0 | 0 | 1 | 321.3384 | 2.43417358 | 2.43473244 | 1.234581 | 1 | -0.455486953 | 0.00300587551
2 | 1 | 0 | 0 | 1 | 321.4384 | 2.43517375 | 2.43569469 | 1.237372 | 1 | -0.455363333 | 0.00301385974
2 | 1 | 0 | 0 | 1 | 321.5385 | 2.43617415 | 2.43680477 | 1.24023 | 1 | -0.455239296 | 0.00302219857
2 | 1 | 0 | 0 | 1 | 321.6385 | 2.43717313 | 2.43775201 | 1.243183 | 1 | -0.45511511 | 0.00303057209
2 | 1 | 0 | 1 | 1 | 321.7386 | 2.43817425 | 2.43874216 | 1.24626 | 1 | -0.454990476 | 0.0030393065
2 | 1 | 0 | 1 | 1 | 321.8386 | 2.43917441 | 2.43986964 | 1.248856 | 1 | -0.454865694 | 0.00304704532
2 | 1 | 0 | 1 | 1 | 321.9386 | 2.44017458 | 2.44082737 | 1.251727 | 1 | -0.454740644 | 0.0030552505
2 | 1 | 0 | 1 | 1 | 322.0386 | 2.44117475 | 2.44194126 | 1.25451 | 1 | -0.454615295 | 0.00306343939
2 | 1 | 0 | 1 | 1 | 322.1386 | 2.44217491 | 2.44297028 | 1.347758 | 1 | -0.45448485 | 0.00329253171
2 | 1 | 0 | 1 | 1 | 322.2386 | 2.44317508 | 2.44377685 | 1.557166 | 1 | -0.454337686 | 0.00380536565
2 | 1 | 0 | 1 | 1 | 322.3386 | 2.44417524 | 2.44469476 | 1.540878 | 1 | -0.454182804 | 0.00376697723
2 | 1 | 0 | 1 | 1 | 322.4386 | 2.44517541 | 2.445755 | 1.532982 | 1 | -0.454029113 | 0.0037492984
2 | 1 | 0 | 1 | 1 | 322.5386 | 2.44617534 | 2.44678879 | 1.528419 | 1 | -0.453876019 | 0.00373971811
2 | 1 | 0 | 1 | 1 | 322.6386 | 2.44717574 | 2.44762158 | 1.524471 | 1 | -0.453723371 | 0.0037313276
2 | 1 | 0 | 1 | 1 | 322.7387 | 2.44817615 | 2.44875741 | 1.522631 | 1 | -0.453570843 | 0.00372855365
2 | 1 | 0 | 1 | 1 | 322.8387 | 2.44917512 | 2.44975066 | 1.520874 | 1 | -0.453418642 | 0.00372576225
2 | 1 | 0 | 0 | 1 | 322.9388 | 2.45017624 | 2.45073628 | 1.519591 | 1 | -0.453266442 | 0.00372411613
2 | 1 | 0 | 0 | 1 | 323.0388 | 2.45117617 | 2.45168042 | 1.518693 | 1 | -0.45311448 | 0.00372335035
2 | 1 | 0 | 0 | 1 | 323.1388 | 2.45217657 | 2.45294142 | 1.518837 | 1 | -0.452962577 | 0.00372561743
2 | 1 | 0 | 0 | 1 | 323.2388 | 2.4531765 | 2.45369005 | 1.519056 | 1 | -0.452810675 | 0.00372729148
2 | 1 | 0 | 0 | 1 | 323.3388 | 2.4541769 | 2.45455432 | 1.519287 | 1 | -0.452658713 | 0.00372917368
2 | 1 | 0 | 0 | 1 | 323.4388 | 2.45517707 | 2.45566344 | 1.519559 | 1 | -0.452506751 | 0.00373152457
2 | 1 | 0 | 0 | 1 | 323.5388 | 2.456177 | 2.4567821 | 1.519518 | 1 | -0.452354759 | 0.00373312389
2 | 1 | 0 | 0 | 1 | 323.6388 | 2.4571774 | 2.4576776 | 1.520039 | 1 | -0.452202767 | 0.00373576581
2 | 1 | 0 | 0 | 1 | 323.7388 | 2.45817733 | 2.45873356 | 1.520556 | 1 | -0.452050686 | 0.00373864151
2 | 1 | 0 | 0 | 1 | 323.8388 | 2.45917773 | 2.45987415 | 1.521448 | 1 | -0.451898575 | 0.00374256982
2 | 1 | 0 | 0 | 1 | 323.9388 | 2.4601779 | 2.46060014 | 1.522154 | 1 | -0.451746345 | 0.00374541176
2 | 1 | 0 | 0 | 1 | 324.0388 | 2.46117735 | 2.46172261 | 1.541623 | 1 | -0.451593101 | 0.00379504799
2 | 1 | 0 | 1 | 1 | 324.139 | 2.46217823 | 2.46266747 | 1.583725 | 1 | -0.451436102 | 0.00390018825
2 | 1 | 0 | 1 | 1 | 324.239 | 2.46317816 | 2.46379471 | 1.581511 | 1 | -0.451277822 | 0.00389651908
2 | 1 | 0 | 1 | 1 | 324.339 | 2.46417856 | 2.46465015 | 1.580314 | 1 | -0.451119691 | 0.00389492139
2 | 1 | 0 | 1 | 1 | 324.439 | 2.46517873 | 2.46556807 | 1.580217 | 1 | -0.450961649 | 0.00389613188
2 | 1 | 0 | 1 | 1 | 324.539 | 2.46617866 | 2.46665502 | 1.580024 | 1 | -0.450803608 | 0.0038973731
2 | 1 | 0 | 1 | 1 | 324.639 | 2.46717906 | 2.46769762 | 1.580568 | 1 | -0.450645536 | 0.00390036451
2 | 1 | 0 | 1 | 1 | 324.739 | 2.46817899 | 2.46861982 | 1.580612 | 1 | -0.450487465 | 0.00390193122
2 | 1 | 0 | 1 | 1 | 324.839 | 2.46917939 | 2.46968031 | 1.580573 | 1 | -0.450329363 | 0.00390350958
2 | 1 | 0 | 1 | 1 | 324.939 | 2.47017956 | 2.47072721 | 1.581306 | 1 | -0.450171232 | 0.00390697597
2 | 1 | 0 | 1 | 1 | 325.039 | 2.47117949 | 2.47168064 | 1.582107 | 1 | -0.450013041 | 0.00391046377
2 | 1 | 0 | 1 | 1 | 325.139 | 2.47217989 | 2.47284794 | 1.583571 | 1 | -0.449854732 | 0.00391593017
2 | 1 | 0 | 1 | 1 | 325.239 | 2.47317934 | 2.47371173 | 1.615502 | 1 | -0.449694633 | 0.00399628747
2 | 1 | 0 | 0 | 1 | 325.3392 | 2.47417974 | 2.47467017 | 1.624623 | 1 | -0.449532241 | 0.00402040686
2 | 1 | 0 | 0 | 1 | 325.4392 | 2.47518039 | 2.47562361 | 1.648484 | 1 | -0.449368477 | 0.00408102479
2 | 1 | 0 | 0 | 1 | 325.5392 | 2.47618032 | 2.47664404 | 1.652487 | 1 | -0.449203342 | 0.00409262162
2 | 1 | 0 | 0 | 1 | 325.6392 | 2.47718048 | 2.47781134 | 1.652745 | 1 | -0.449038059 | 0.00409518927
2 | 1 | 0 | 0 | 1 | 325.7392 | 2.47818065 | 2.47869778 | 1.652646 | 1 | -0.448872745 | 0.00409640931
2 | 1 | 0 | 0 | 1 | 325.8392 | 2.47918057 | 2.47991419 | 1.652445 | 1 | -0.448707461 | 0.00409792224
2 | 1 | 0 | 0 | 1 | 325.9392 | 2.48018122 | 2.48056912 | 1.653324 | 1 | -0.448542148 | 0.00410118327
2 | 1 | 0 | 0 | 1 | 326.0392 | 2.48118114 | 2.48174524 | 1.653914 | 1 | -0.448376745 | 0.00410459284
2 | 1 | 0 | 0 | 1 | 326.1392 | 2.48218131 | 2.48259616 | 1.653984 | 1 | -0.448211312 | 0.00410617562
2 | 1 | 0 | 0 | 1 | 326.2392 | 2.48318148 | 2.48364329 | 1.654343 | 1 | -0.44804588 | 0.00410879916
2 | 1 | 0 | 0 | 1 | 326.3392 | 2.4841814 | 2.48477054 | 1.655137 | 1 | -0.447880358 | 0.00411263481
2 | 1 | 0 | 0 | 1 | 326.4392 | 2.48518133 | 2.48569155 | 1.656158 | 1 | -0.447714746 | 0.00411669817
2 | 1 | 0 | 1 | 1 | 326.5394 | 2.48618197 | 2.48690462 | 1.657821 | 1 | -0.447548687 | 0.0041228435
2 | 1 | 0 | 1 | 1 | 326.6394 | 2.48718214 | 2.48768878 | 1.659306 | 1 | -0.447382778 | 0.00412783632
2 | 1 | 0 | 1 | 1 | 326.7394 | 2.48818231 | 2.48874021 | 1.661087 | 1 | -0.447216749 | 0.00413401378
2 | 1 | 0 | 1 | 1 | 326.8394 | 2.48918223 | 2.48996091 | 1.662638 | 1 | -0.447050512 | 0.00413990486
2 | 1 | 0 | 1 | 1 | 326.9394 | 2.49018288 | 2.49082541 | 1.664107 | 1 | -0.446884155 | 0.0041449992
2 | 1 | 0 | 1 | 1 | 327.0394 | 2.4911828 | 2.49183202 | 1.665029 | 1 | -0.44671765 | 0.00414897222
2 | 1 | 0 | 1 | 1 | 327.1394 | 2.49218297 | 2.49267864 | 1.666214 | 1 | -0.446551055 | 0.00415333547
2 | 1 | 0 | 1 | 1 | 327.2394 | 2.49318314 | 2.49377942 | 1.667449 | 1 | -0.446384341 | 0.00415824959
2 | 1 | 0 | 1 | 1 | 327.3394 | 2.49418306 | 2.49475026 | 1.668848 | 1 | -0.446217477 | 0.00416335929
2 | 1 | 0 | 1 | 1 | 327.4394 | 2.49518371 | 2.49575281 | 1.670072 | 1 | -0.446050495 | 0.00416808715
2 | 1 | 0 | 1 | 1 | 327.5394 | 2.49618363 | 2.4968133 | 1.672061 | 1 | -0.445883363 | 0.00417482434
2 | 1 | 0 | 1 | 1 | 327.6394 | 2.4971838 | 2.49766421 | 1.673574 | 1 | -0.445716023 | 0.00418002577
2 | 1 | 0 | 1 | 1 | 327.7395 | 2.49818373 | 2.49881792 | 1.675127 | 1 | -0.445548385 | 0.00418583723
2 | 1 | 0 | 0 | 1 | 327.8396 | 2.49918389 | 2.49981165 | 1.677005 | 1 | -0.445380569 | 0.0041921977
2 | 1 | 0 | 0 | 1 | 327.9396 | 2.5001843 | 2.50085425 | 1.678035 | 1 | -0.445212781 | 0.00419652043
2 | 1 | 0 | 0 | 1 | 328.0396 | 2.50118446 | 2.50176764 | 1.679153 | 1 | -0.445044875 | 0.00420085154
2 | 1 | 0 | 0 | 1 | 328.1396 | 2.50218463 | 2.502846 | 1.681066 | 1 | -0.44487685 | 0.00420745043
2 | 1 | 0 | 0 | 1 | 328.2396 | 2.50318456 | 2.50368333 | 1.682478 | 1 | -0.444708616 | 0.00421239156
2 | 1 | 0 | 0 | 1 | 328.3396 | 2.50418472 | 2.5047214 | 1.684657 | 1 | -0.444540232 | 0.00421959674
2 | 1 | 0 | 0 | 1 | 328.4396 | 2.50518489 | 2.50574613 | 1.68657 | 1 | -0.444371641 | 0.004226116
2 | 1 | 0 | 0 | 1 | 328.5396 | 2.50618529 | 2.50700283 | 1.688174 | 1 | -0.44420284 | 0.00423225621
2 | 1 | 0 | 0 | 1 | 328.6396 | 2.50718546 | 2.50776458 | 1.689943 | 1 | -0.444033921 | 0.00423797918
2 | 1 | 0 | 0 | 1 | 328.7396 | 2.50818539 | 2.50885153 | 1.691871 | 1 | -0.443864793 | 0.00424465304
2 | 1 | 0 | 0 | 1 | 328.8396 | 2.50918555 | 2.50993419 | 1.694647 | 1 | -0.443695426 | 0.00425345171
2 | 1 | 0 | 0 | 1 | 328.9397 | 2.51018596 | 2.51072741 | 1.697135 | 1 | -0.443525612 | 0.00426104385
2 | 1 | 0 | 1 | 1 | 329.0398 | 2.51118612 | 2.51164079 | 1.699326 | 1 | -0.44335559 | 0.00426809769
2 | 1 | 0 | 1 | 1 | 329.1398 | 2.51218629 | 2.51247811 | 1.702014 | 1 | -0.443185478 | 0.00427627284
2 | 1 | 0 | 1 | 1 | 329.2398 | 2.51318622 | 2.51373458 | 1.704179 | 1 | -0.443015128 | 0.00428385474
2 | 1 | 0 | 1 | 1 | 329.3398 | 2.51418638 | 2.51465249 | 1.706544 | 1 | -0.44284454 | 0.00429136399
2 | 1 | 0 | 1 | 1 | 329.4398 | 2.51518655 | 2.5157218 | 1.709557 | 1 | -0.442673713 | 0.00430076988
2 | 1 | 0 | 1 | 1 | 329.5398 | 2.51618695 | 2.51675534 | 1.712435 | 1 | -0.442502558 | 0.00430977996
2 | 1 | 0 | 1 | 1 | 329.6398 | 2.51718712 | 2.5177536 | 1.715107 | 1 | -0.442331135 | 0.00431821542
2 | 1 | 0 | 1 | 1 | 329.7398 | 2.51818705 | 2.51869345 | 1.717971 | 1 | -0.442159444 | 0.00432704203
2 | 1 | 0 | 1 | 1 | 329.8398 | 2.51918721 | 2.5197227 | 1.720752 | 1 | -0.441987455 | 0.00433581742
2 | 1 | 0 | 1 | 1 | 329.9398 | 2.52018738 | 2.52072954 | 1.723776 | 1 | -0.441815197 | 0.00434517395
2 | 1 | 0 | 1 | 1 | 330.0398 | 2.52118778 | 2.52162957 | 1.727162 | 1 | -0.441642612 | 0.00435526296
2 | 1 | 0 | 1 | 1 | 330.1398 | 2.52218795 | 2.52276564 | 1.73051 | 1 | -0.441469669 | 0.00436567189
2 | 1 | 0 | 0 | 1 | 330.24 | 2.52318883 | 2.52378178 | 1.73402 | 1 | -0.441296071 | 0.00437628711
2 | 1 | 0 | 0 | 1 | 330.34 | 2.52418804 | 2.52480173 | 1.737199 | 1 | -0.441122442 | 0.00438608369
2 | 1 | 0 | 0 | 1 | 330.44 | 2.52518821 | 2.5258441 | 1.740661 | 1 | -0.440948516 | 0.00439663883
2 | 1 | 0 | 0 | 1 | 330.54 | 2.52618861 | 2.52673984 | 1.743761 | 1 | -0.440774262 | 0.00440603122
2 | 1 | 0 | 0 | 1 | 330.64 | 2.52718878 | 2.52774668 | 1.747104 | 1 | -0.44059965 | 0.00441623712
2 | 1 | 0 | 0 | 1 | 330.74 | 2.52818871 | 2.52863312 | 1.751371 | 1 | -0.440424711 | 0.00442857342
2 | 1 | 0 | 0 | 1 | 330.84 | 2.52918887 | 2.52991199 | 1.754891 | 1 | -0.440249324 | 0.00443971856
2 | 1 | 0 | 0 | 1 | 330.94 | 2.5301888 | 2.53079867 | 1.758259 | 1 | -0.440073639 | 0.00444979966
2 | 1 | 0 | 0 | 1 | 331.04 | 2.5311892 | 2.53162313 | 1.762281 | 1 | -0.439897567 | 0.00446143094
2 | 1 | 0 | 0 | 1 | 331.14 | 2.53218961 | 2.53263903 | 1.766084 | 1 | -0.439721107 | 0.00447285408
2 | 1 | 0 | 0 | 1 | 331.24 | 2.53318954 | 2.53371668 | 1.770095 | 1 | -0.439544261 | 0.00448491843
2 | 1 | 0 | 0 | 1 | 331.34 | 2.5341897 | 2.53462124 | 1.774136 | 1 | -0.439366996 | 0.0044967616
2 | 1 | 0 | 1 | 1 | 331.4402 | 2.53519034 | 2.53573561 | 1.777513 | 1 | -0.439189017 | 0.00450730231
2 | 1 | 0 | 1 | 1 | 331.5402 | 2.53619003 | 2.53663063 | 1.781231 | 1 | -0.439011037 | 0.00451832637
2 | 1 | 0 | 1 | 1 | 331.6402 | 2.53719044 | 2.53777575 | 1.785329 | 1 | -0.438832641 | 0.00453076418
2 | 1 | 0 | 1 | 1 | 331.7402 | 2.53819036 | 2.53872919 | 1.789647 | 1 | -0.438653857 | 0.00454342831
2 | 1 | 0 | 1 | 1 | 331.8402 | 2.53919053 | 2.53986096 | 1.794275 | 1 | -0.438474625 | 0.00455721002
2 | 1 | 0 | 1 | 1 | 331.9402 | 2.54019046 | 2.540694 | 1.798921 | 1 | -0.438294917 | 0.00457050838
2 | 1 | 0 | 1 | 1 | 332.0402 | 2.54119086 | 2.54185677 | 1.803387 | 1 | -0.438114733 | 0.00458395248
2 | 1 | 0 | 1 | 1 | 332.1402 | 2.54219127 | 2.54285479 | 1.807809 | 1 | -0.43793413 | 0.00459699612
2 | 1 | 0 | 1 | 1 | 332.2402 | 2.54319119 | 2.54390645 | 1.812429 | 1 | -0.437753081 | 0.00461065071
2 | 1 | 0 | 1 | 1 | 332.3402 | 2.54419136 | 2.54485083 | 1.821096 | 1 | -0.437571377 | 0.00463441666
2 | 1 | 0 | 1 | 1 | 332.4402 | 2.54519129 | 2.54589772 | 1.830062 | 1 | -0.437388748 | 0.00465915073
2 | 1 | 0 | 1 | 1 | 332.5402 | 2.54619169 | 2.54668665 | 1.833727 | 1 | -0.437205523 | 0.00466992799
2 | 1 | 0 | 1 | 1 | 332.6403 | 2.54719281 | 2.54798388 | 1.837985 | 1 | -0.437021703 | 0.00468315557
2 | 1 | 0 | 1 | 1 | 332.7403 | 2.54819155 | 2.54870844 | 1.842363 | 1 | -0.436837643 | 0.00469564507
2 | 1 | 0 | 0 | 1 | 332.8404 | 2.54919219 | 2.54977846 | 1.846918 | 1 | -0.436652929 | 0.0047092312
2 | 1 | 0 | 0 | 1 | 332.9404 | 2.55019212 | 2.55079412 | 1.85175 | 1 | -0.436467946 | 0.00472343247
2 | 1 | 0 | 0 | 1 | 333.0404 | 2.55119252 | 2.55192137 | 1.856449 | 1 | -0.436282516 | 0.00473751128
2 | 1 | 0 | 0 | 1 | 333.1404 | 2.55219293 | 2.55276799 | 1.861443 | 1 | -0.436096549 | 0.00475183176
2 | 1 | 0 | 0 | 1 | 333.2404 | 2.55319285 | 2.55374837 | 1.86628 | 1 | -0.435910136 | 0.00476600928
2 | 1 | 0 | 0 | 1 | 333.3404 | 2.55419302 | 2.55463052 | 1.871844 | 1 | -0.435723156 | 0.00478187017
2 | 1 | 0 | 0 | 1 | 333.4404 | 2.55519295 | 2.55569959 | 1.876868 | 1 | -0.435535699 | 0.00479671173
2 | 1 | 0 | 0 | 1 | 333.5404 | 2.55619311 | 2.55675101 | 1.881785 | 1 | -0.435347706 | 0.0048112548
2 | 1 | 0 | 0 | 1 | 333.6404 | 2.55719352 | 2.55777597 | 1.886941 | 1 | -0.435159206 | 0.00482637156
2 | 1 | 0 | 0 | 1 | 333.7404 | 2.55819368 | 2.55880046 | 1.891833 | 1 | -0.43497023 | 0.00484082289
2 | 1 | 0 | 0 | 1 | 333.8405 | 2.55919456 | 2.55966973 | 1.896323 | 1 | -0.434780568 | 0.00485396106
2 | 1 | 0 | 0 | 1 | 333.9405 | 2.56019306 | 2.56069899 | 1.90134 | 1 | -0.434590638 | 0.00486875977
2 | 1 | 0 | 1 | 1 | 334.0406 | 2.56119394 | 2.56167841 | 1.906723 | 1 | -0.434399992 | 0.00488441158
2 | 1 | 0 | 1 | 1 | 334.1406 | 2.56219435 | 2.56273031 | 1.911999 | 1 | -0.434209019 | 0.00489993673
2 | 1 | 0 | 1 | 1 | 334.2406 | 2.56319451 | 2.56378126 | 1.917382 | 1 | -0.434017479 | 0.00491574919
2 | 1 | 0 | 1 | 1 | 334.3406 | 2.56419468 | 2.56484652 | 1.922353 | 1 | -0.433825463 | 0.00493054138
2 | 1 | 0 | 1 | 1 | 334.4406 | 2.56519461 | 2.5656929 | 1.92765 | 1 | -0.43363291 | 0.00494575687
2 | 1 | 0 | 1 | 1 | 334.5406 | 2.56619477 | 2.56684232 | 1.932914 | 1 | -0.433439821 | 0.00496148458
2 | 1 | 0 | 1 | 1 | 334.6406 | 2.56719518 | 2.56764436 | 1.93786 | 1 | -0.433246225 | 0.00497573661
2 | 1 | 0 | 1 | 1 | 334.7406 | 2.56819534 | 2.56888723 | 1.94318 | 1 | -0.433052123 | 0.00499180984
2 | 1 | 0 | 1 | 1 | 334.8406 | 2.56919551 | 2.56981874 | 1.948376 | 1 | -0.432857513 | 0.00500697363
2 | 1 | 0 | 1 | 1 | 334.9406 | 2.57019544 | 2.57081199 | 1.953904 | 1 | -0.432662338 | 0.0050231209
2 | 1 | 0 | 1 | 1 | 335.0406 | 2.5711956 | 2.57190824 | 1.959296 | 1 | -0.432466626 | 0.00503912847
2 | 1 | 0 | 1 | 1 | 335.1406 | 2.57219529 | 2.57268739 | 1.964393 | 1 | -0.432270378 | 0.00505376933
2 | 1 | 0 | 0 | 1 | 335.2408 | 2.57319641 | 2.57381058 | 1.969767 | 1 | -0.432073236 | 0.00506980671
2 | 1 | 0 | 0 | 1 | 335.3408 | 2.57419634 | 2.57482624 | 1.975025 | 1 | -0.431875944 | 0.00508534722
2 | 1 | 0 | 0 | 1 | 335.4408 | 2.57519627 | 2.57585549 | 1.980504 | 1 | -0.431678116 | 0.00510149309
2 | 1 | 0 | 0 | 1 | 335.5408 | 2.57619643 | 2.57685804 | 1.98559 | 1 | -0.431479782 | 0.00511658331
2 | 1 | 0 | 0 | 1 | 335.6408 | 2.57719684 | 2.57780719 | 1.991545 | 1 | -0.431280851 | 0.00513381884
2 | 1 | 0 | 0 | 1 | 335.7408 | 2.578197 | 2.57880044 | 1.997603 | 1 | -0.431081355 | 0.00515141897
2 | 1 | 0 | 0 | 1 | 335.8408 | 2.57919717 | 2.57997227 | 2.003462 | 1 | -0.430881262 | 0.00516887708
2 | 1 | 0 | 0 | 1 | 335.9408 | 2.5801971 | 2.58091712 | 2.008918 | 1 | -0.430680573 | 0.00518485066
2 | 1 | 0 | 0 | 1 | 336.0408 | 2.58119726 | 2.5819056 | 2.014311 | 1 | -0.430479378 | 0.0052007623
2 | 1 | 0 | 0 | 1 | 336.1408 | 2.58219767 | 2.58284616 | 2.01972 | 1 | -0.430277616 | 0.00521662598
2 | 1 | 0 | 0 | 1 | 336.2408 | 2.58319783 | 2.58375049 | 2.025369 | 1 | -0.430075318 | 0.00523304939
2 | 1 | 0 | 0 | 1 | 336.3408 | 2.58419752 | 2.58473945 | 2.031172 | 1 | -0.429872423 | 0.00525004975
2 | 1 | 0 | 1 | 1 | 336.441 | 2.5851984 | 2.58580971 | 2.036835 | 1 | -0.429668576 | 0.00526686851
2 | 1 | 0 | 1 | 1 | 336.541 | 2.58619785 | 2.58691812 | 2.042947 | 1 | -0.429464549 | 0.0052849371
2 | 1 | 0 | 1 | 1 | 336.641 | 2.58719826 | 2.58787155 | 2.052671 | 1 | -0.429259717 | 0.00531204883
2 | 1 | 0 | 1 | 1 | 336.741 | 2.58819866 | 2.5889411 | 2.058418 | 1 | -0.429054081 | 0.0053291223
2 | 1 | 0 | 1 | 1 | 336.841 | 2.58919859 | 2.58989453 | 2.064023 | 1 | -0.428847909 | 0.00534560252
2 | 1 | 0 | 1 | 1 | 336.941 | 2.59019876 | 2.59080315 | 2.069444 | 1 | -0.4286412 | 0.00536152255
2 | 1 | 0 | 1 | 1 | 337.041 | 2.59119868 | 2.59189463 | 2.075606 | 1 | -0.428433895 | 0.00537975132
2 | 1 | 0 | 1 | 1 | 337.141 | 2.59219909 | 2.59278607 | 2.081784 | 1 | -0.428225964 | 0.00539762108
2 | 1 | 0 | 1 | 1 | 337.241 | 2.59319949 | 2.59389091 | 2.087923 | 1 | -0.428017437 | 0.0054158452
2 | 1 | 0 | 1 | 1 | 337.341 | 2.59419942 | 2.59491134 | 2.094162 | 1 | -0.427808255 | 0.00543416385
2 | 1 | 0 | 1 | 1 | 337.441 | 2.59519958 | 2.59590459 | 2.100231 | 1 | -0.427598506 | 0.00545199914
2 | 1 | 0 | 1 | 1 | 337.541 | 2.59619927 | 2.59680891 | 2.105822 | 1 | -0.427388132 | 0.00546841789
2 | 1 | 0 | 0 | 1 | 337.6412 | 2.59720135 | 2.59782195 | 2.111313 | 1 | -0.427176803 | 0.00548481615
2 | 1 | 0 | 1 | 1 | 337.7411 | 2.59819913 | 2.59873819 | 2.117607 | 1 | -0.426965535 | 0.00550310733
2 | 1 | 0 | 0 | 1 | 337.8412 | 2.59920025 | 2.59982967 | 2.123487 | 1 | -0.426753223 | 0.0055207056
2 | 1 | 0 | 0 | 1 | 337.9412 | 2.60020041 | 2.60074329 | 2.129182 | 1 | -0.426540524 | 0.00553745683
2 | 1 | 0 | 0 | 1 | 338.0412 | 2.60120034 | 2.60187483 | 2.135214 | 1 | -0.426327258 | 0.00555555988
2 | 1 | 0 | 0 | 1 | 338.1412 | 2.60220075 | 2.60287285 | 2.14031 | 1 | -0.426113427 | 0.00557095604
2 | 1 | 0 | 0 | 1 | 338.2412 | 2.60320115 | 2.60384846 | 2.145667 | 1 | -0.425899088 | 0.00558699202
2 | 1 | 0 | 0 | 1 | 338.3412 | 2.60420108 | 2.60490918 | 2.150812 | 1 | -0.425684214 | 0.00560267083
2 | 1 | 0 | 0 | 1 | 338.4412 | 2.60520124 | 2.60586214 | 2.156842 | 1 | -0.425468773 | 0.00562043162
2 | 1 | 0 | 0 | 1 | 338.5412 | 2.60620117 | 2.60684729 | 2.162507 | 1 | -0.425252765 | 0.00563732442
2 | 1 | 0 | 0 | 1 | 338.6412 | 2.60720158 | 2.60786271 | 2.167717 | 1 | -0.425036192 | 0.00565310707
2 | 1 | 0 | 0 | 1 | 338.7412 | 2.60820198 | 2.60890102 | 2.173485 | 1 | -0.424819082 | 0.00567040592
2 | 1 | 0 | 0 | 1 | 338.8413 | 2.60920238 | 2.60981822 | 2.178757 | 1 | -0.424601197 | 0.00568616064
2 | 1 | 0 | 0 | 1 | 338.9413 | 2.61020088 | 2.6108017 | 2.183792 | 1 | -0.424383014 | 0.00570144877
2 | 1 | 0 | 1 | 1 | 339.0414 | 2.61120176 | 2.61180115 | 2.189492 | 1 | -0.424164087 | 0.00571851805
2 | 1 | 0 | 1 | 1 | 339.1414 | 2.61220217 | 2.61270142 | 2.195018 | 1 | -0.423944801 | 0.00573492702
2 | 1 | 0 | 1 | 1 | 339.2414 | 2.61320257 | 2.61377501 | 2.200671 | 1 | -0.423724979 | 0.00575205917
2 | 1 | 0 | 1 | 1 | 339.3414 | 2.61420274 | 2.61459923 | 2.205944 | 1 | -0.423504591 | 0.00576765975
2 | 1 | 0 | 1 | 1 | 339.4414 | 2.6152029 | 2.61565089 | 2.211777 | 1 | -0.423283666 | 0.00578523753
2 | 1 | 0 | 1 | 1 | 339.5414 | 2.61620259 | 2.61660409 | 2.218181 | 1 | -0.423062086 | 0.00580410194
2 | 1 | 0 | 1 | 1 | 339.6414 | 2.617203 | 2.61770487 | 2.224251 | 1 | -0.42283994 | 0.00582243269
2 | 1 | 0 | 1 | 1 | 339.7414 | 2.6182034 | 2.61872935 | 2.230296 | 1 | -0.422617137 | 0.00584054273
2 | 1 | 0 | 1 | 1 | 339.8414 | 2.61920357 | 2.61972284 | 2.236105 | 1 | -0.422393769 | 0.00585797476
2 | 1 | 0 | 1 | 1 | 339.9414 | 2.62020373 | 2.62075639 | 2.241869 | 1 | -0.422169834 | 0.00587539235
2 | 1 | 0 | 1 | 1 | 340.0415 | 2.6212039 | 2.62177253 | 2.247631 | 1 | -0.421945065 | 0.00589277735
2 | 1 | 0 | 1 | 1 | 340.1415 | 2.62220287 | 2.62275958 | 2.253139 | 1 | -0.421719968 | 0.00590944104
2 | 1 | 0 | 0 | 1 | 340.2416 | 2.62320423 | 2.62369251 | 2.258736 | 1 | -0.421494097 | 0.00592622813
2 | 1 | 0 | 0 | 1 | 340.3416 | 2.6242044 | 2.62479758 | 2.264829 | 1 | -0.421267867 | 0.00594471861
2 | 1 | 0 | 0 | 1 | 340.4416 | 2.62520456 | 2.62569308 | 2.270737 | 1 | -0.421041042 | 0.0059622596
2 | 1 | 0 | 0 | 1 | 340.5416 | 2.62620425 | 2.62686014 | 2.277506 | 1 | -0.42081356 | 0.00598268863
2 | 1 | 0 | 0 | 1 | 340.6416 | 2.62720466 | 2.62780046 | 2.284299 | 1 | -0.420585424 | 0.00600268273
2 | 1 | 0 | 0 | 1 | 340.7416 | 2.62820506 | 2.62879419 | 2.290046 | 1 | -0.420356661 | 0.00602005888
2 | 1 | 0 | 0 | 1 | 340.8416 | 2.62920523 | 2.62972522 | 2.29588 | 1 | -0.420127302 | 0.00603753235
2 | 1 | 0 | 0 | 1 | 340.9416 | 2.63020539 | 2.63065195 | 2.30226 | 1 | -0.419897348 | 0.00605644425
2 | 1 | 0 | 0 | 1 | 341.0416 | 2.63120508 | 2.63174343 | 2.308371 | 1 | -0.419666767 | 0.00607503904
2 | 1 | 0 | 0 | 1 | 341.1416 | 2.63220549 | 2.63259006 | 2.314508 | 1 | -0.419435561 | 0.00609315094
2 | 1 | 0 | 0 | 1 | 341.2416 | 2.63320589 | 2.63376594 | 2.320188 | 1 | -0.419203788 | 0.00611083303
2 | 1 | 0 | 0 | 1 | 341.3416 | 2.63420534 | 2.63467026 | 2.326253 | 1 | -0.41897139 | 0.00612890907
2 | 1 | 0 | 1 | 1 | 341.4418 | 2.63520622 | 2.63574862 | 2.331975 | 1 | -0.418737978 | 0.00614649989
2 | 1 | 0 | 1 | 1 | 341.5418 | 2.63620591 | 2.63659525 | 2.337842 | 1 | -0.418504417 | 0.00616394309
2 | 1 | 0 | 1 | 1 | 341.6418 | 2.63720608 | 2.63767815 | 2.343622 | 1 | -0.41827029 | 0.00618172158
2 | 1 | 0 | 1 | 1 | 341.7418 | 2.63820648 | 2.63856888 | 2.349453 | 1 | -0.418035597 | 0.00619919412
2 | 1 | 0 | 1 | 1 | 341.8418 | 2.63920665 | 2.63965154 | 2.355549 | 1 | -0.417800307 | 0.00621782802
2 | 1 | 0 | 1 | 1 | 341.9418 | 2.64020705 | 2.6407032 | 2.361925 | 1 | -0.417564362 | 0.00623714225
2 | 1 | 0 | 1 | 1 | 342.0418 | 2.64120674 | 2.64164782 | 2.368013 | 1 | -0.417327821 | 0.00625545671
2 | 1 | 0 | 1 | 1 | 342.1418 | 2.64220691 | 2.64261007 | 2.373133 | 1 | -0.417090684 | 0.00627126498
2 | 1 | 0 | 1 | 1 | 342.2418 | 2.64320731 | 2.6436348 | 2.378854 | 1 | -0.41685304 | 0.00628882227
2 | 1 | 0 | 1 | 1 | 342.3418 | 2.64420748 | 2.64465952 | 2.384135 | 1 | -0.41661486 | 0.00630522612
2 | 1 | 0 | 1 | 1 | 342.4418 | 2.64520788 | 2.64569783 | 2.390191 | 1 | -0.416376084 | 0.00632372219
2 | 1 | 0 | 1 | 1 | 342.5418 | 2.64620709 | 2.64677572 | 2.39541 | 1 | -0.416136742 | 0.00634011161
2 | 1 | 0 | 0 | 1 | 342.642 | 2.64720774 | 2.64768028 | 2.401139 | 1 | -0.415896386 | 0.00635744911
2 | 1 | 0 | 0 | 1 | 342.742 | 2.64820814 | 2.6487186 | 2.407119 | 1 | -0.415655911 | 0.00637578033
2 | 1 | 0 | 0 | 1 | 342.842 | 2.64920831 | 2.64980555 | 2.413372 | 1 | -0.41541484 | 0.00639496557
2 | 1 | 0 | 0 | 1 | 342.942 | 2.65020871 | 2.65071893 | 2.419756 | 1 | -0.415173113 | 0.00641409401
2 | 1 | 0 | 0 | 1 | 343.042 | 2.6512084 | 2.65166306 | 2.425094 | 1 | -0.41493082 | 0.00643053185
2 | 1 | 0 | 0 | 1 | 343.142 | 2.65220857 | 2.65286613 | 2.430948 | 1 | -0.414687991 | 0.00644898089
2 | 1 | 0 | 0 | 1 | 343.242 | 2.65320897 | 2.65366364 | 2.43718 | 1 | -0.414444506 | 0.006467456
2 | 1 | 0 | 0 | 1 | 343.342 | 2.65420914 | 2.65476418 | 2.442652 | 1 | -0.414200485 | 0.00648466591
2 | 1 | 0 | 0 | 1 | 343.442 | 2.65520954 | 2.65589571 | 2.448224 | 1 | -0.413955867 | 0.00650222786
2 | 1 | 0 | 0 | 1 | 343.542 | 2.65620923 | 2.65689373 | 2.453407 | 1 | -0.413710743 | 0.00651844032
2 | 1 | 0 | 0 | 1 | 343.642 | 2.6572094 | 2.65770483 | 2.458768 | 1 | -0.413465083 | 0.00653467979
2 | 1 | 0 | 0 | 1 | 343.742 | 2.6582098 | 2.65875602 | 2.464808 | 1 | -0.413218856 | 0.00655332254
2 | 1 | 0 | 0 | 1 | 343.8421 | 2.65920973 | 2.65974045 | 2.470563 | 1 | -0.412971795 | 0.00657105725
2 | 1 | 0 | 1 | 1 | 343.9422 | 2.66021037 | 2.66076088 | 2.476286 | 1 | -0.412724137 | 0.006588805
2 | 1 | 0 | 1 | 1 | 344.0422 | 2.66121006 | 2.66172361 | 2.482171 | 1 | -0.412476182 | 0.00660685264
2 | 1 | 0 | 1 | 1 | 344.1422 | 2.66221023 | 2.66281939 | 2.487703 | 1 | -0.412227631 | 0.00662430236
2 | 1 | 0 | 1 | 1 | 344.2422 | 2.66321063 | 2.66364789 | 2.493647 | 1 | -0.411978513 | 0.00664219679
2 | 1 | 0 | 1 | 1 | 344.3422 | 2.6642108 | 2.66468167 | 2.499741 | 1 | -0.41172877 | 0.00666101556
2 | 1 | 0 | 1 | 1 | 344.4422 | 2.66521096 | 2.6655817 | 2.506143 | 1 | -0.41147843 | 0.00668032793
2 | 1 | 0 | 1 | 1 | 344.5422 | 2.66621089 | 2.66683841 | 2.511835 | 1 | -0.411227465 | 0.00669865916
2 | 1 | 0 | 1 | 1 | 344.6422 | 2.66721082 | 2.6677649 | 2.517957 | 1 | -0.410975933 | 0.00671731634
2 | 1 | 0 | 1 | 1 | 344.7422 | 2.66821122 | 2.66886091 | 2.524125 | 1 | -0.410723776 | 0.00673653884
2 | 1 | 0 | 1 | 1 | 344.8422 | 2.66921163 | 2.66984105 | 2.530586 | 1 | -0.410470992 | 0.00675626239
2 | 1 | 0 | 1 | 1 | 344.9422 | 2.67021179 | 2.67079473 | 2.535872 | 1 | -0.410217613 | 0.00677279243
2 | 1 | 0 | 1 | 1 | 345.0423 | 2.67121196 | 2.67186427 | 2.541708 | 1 | -0.409963429 | 0.00679109851
2 | 1 | 0 | 0 | 1 | 345.1424 | 2.67221165 | 2.6729064 | 2.548241 | 1 | -0.409708619 | 0.00681120995
2 | 1 | 0 | 0 | 1 | 345.2424 | 2.67321205 | 2.67372155 | 2.554322 | 1 | -0.409453422 | 0.0068295449
2 | 1 | 0 | 0 | 1 | 345.3424 | 2.67421246 | 2.67489791 | 2.560001 | 1 | -0.409197658 | 0.00684774248
2 | 1 | 0 | 0 | 1 | 345.4424 | 2.67521262 | 2.6758604 | 2.566007 | 1 | -0.408941299 | 0.00686627626
2 | 1 | 0 | 0 | 1 | 345.5424 | 2.67621255 | 2.67675138 | 2.572133 | 1 | -0.408684343 | 0.00688496092
2 | 1 | 0 | 0 | 1 | 345.6424 | 2.67721248 | 2.67793632 | 2.578626 | 1 | -0.408426762 | 0.00690539647
2 | 1 | 0 | 0 | 1 | 345.7424 | 2.67821288 | 2.67872071 | 2.585984 | 1 | -0.408168465 | 0.00692712795
2 | 1 | 0 | 0 | 1 | 345.8424 | 2.67921329 | 2.67996359 | 2.591023 | 1 | -0.407909542 | 0.00694384798
2 | 1 | 0 | 0 | 1 | 345.9424 | 2.68021345 | 2.68077898 | 2.59658 | 1 | -0.407650113 | 0.00696085813
2 | 1 | 0 | 0 | 1 | 346.0424 | 2.68121338 | 2.68172359 | 2.602486 | 1 | -0.407390118 | 0.00697914744
2 | 1 | 0 | 0 | 1 | 346.1424 | 2.68221331 | 2.68287754 | 2.608777 | 1 | -0.407129496 | 0.00699902885
2 | 1 | 0 | 0 | 1 | 346.2424 | 2.68321371 | 2.68382192 | 2.614427 | 1 | -0.406868279 | 0.00701665599
2 | 1 | 0 | 1 | 1 | 346.3426 | 2.68421483 | 2.68467379 | 2.619963 | 1 | -0.406605989 | 0.00703374483
2 | 1 | 0 | 1 | 1 | 346.4426 | 2.68521428 | 2.68571568 | 2.626199 | 1 | -0.406343609 | 0.00705322297
2 | 1 | 0 | 1 | 1 | 346.5426 | 2.68621421 | 2.68663788 | 2.631688 | 1 | -0.406080663 | 0.0070703919
2 | 1 | 0 | 1 | 1 | 346.6426 | 2.68721414 | 2.68785858 | 2.637969 | 1 | -0.405817151 | 0.00709048752
2 | 1 | 0 | 1 | 1 | 346.7426 | 2.68821454 | 2.68880773 | 2.645127 | 1 | -0.405552924 | 0.00711223856
2 | 1 | 0 | 1 | 1 | 346.8426 | 2.68921494 | 2.68998837 | 2.650837 | 1 | -0.40528807 | 0.00713072019
2 | 1 | 0 | 1 | 1 | 346.9426 | 2.69021511 | 2.69061637 | 2.655775 | 1 | -0.405022681 | 0.00714567211
2 | 1 | 0 | 1 | 1 | 347.0426 | 2.69121504 | 2.69164109 | 2.664412 | 1 | -0.404756635 | 0.00717164157
2 | 1 | 0 | 1 | 1 | 347.1426 | 2.69221497 | 2.69282174 | 2.673585 | 1 | -0.404489666 | 0.00719948811
2 | 1 | 0 | 1 | 1 | 347.2426 | 2.69321513 | 2.693753 | 2.680544 | 1 | -0.404221892 | 0.00722072273
2 | 1 | 0 | 1 | 1 | 347.3426 | 2.6942153 | 2.69479108 | 2.687207 | 1 | -0.403953463 | 0.00724146143
2 | 1 | 0 | 1 | 1 | 347.4426 | 2.6952157 | 2.69580245 | 2.69356 | 1 | -0.403684378 | 0.00726130605
2 | 1 | 0 | 0 | 1 | 347.5428 | 2.69621634 | 2.69696689 | 2.700015 | 1 | -0.4034141 | 0.00728185149
2 | 1 | 0 | 0 | 1 | 347.6428 | 2.6972158 | 2.69786954 | 2.706466 | 1 | -0.403143734 | 0.00730169285
2 | 1 | 0 | 0 | 1 | 347.7428 | 2.69821596 | 2.69875193 | 2.712409 | 1 | -0.402872741 | 0.00732011953
2 | 1 | 0 | 0 | 1 | 347.8428 | 2.69921613 | 2.69977212 | 2.717701 | 1 | -0.402601153 | 0.00733717391
2 | 1 | 0 | 0 | 1 | 347.9428 | 2.70021653 | 2.70090818 | 2.723408 | 1 | -0.402329057 | 0.00735567557
2 | 1 | 0 | 0 | 1 | 348.0428 | 2.7012167 | 2.70177698 | 2.729146 | 1 | -0.402056366 | 0.00737354485
2 | 1 | 0 | 0 | 1 | 348.1428 | 2.70221663 | 2.70279717 | 2.73451 | 1 | -0.401783139 | 0.00739082508
2 | 1 | 0 | 0 | 1 | 348.2428 | 2.70321679 | 2.70379972 | 2.739918 | 1 | -0.401509374 | 0.00740818912
2 | 1 | 0 | 0 | 1 | 348.3428 | 2.70421696 | 2.70491385 | 2.745064 | 1 | -0.401235074 | 0.00742516061
2 | 1 | 0 | 0 | 1 | 348.4428 | 2.70521736 | 2.70569777 | 2.750433 | 1 | -0.400960237 | 0.00744184107
2 | 1 | 0 | 0 | 1 | 348.5428 | 2.70621753 | 2.70679379 | 2.755715 | 1 | -0.400684893 | 0.00745915342
2 | 1 | 0 | 0 | 1 | 348.6428 | 2.70721745 | 2.7077558 | 2.761296 | 1 | -0.400408983 | 0.00747691421
2 | 1 | 0 | 1 | 1 | 348.743 | 2.70821881 | 2.70891166 | 2.766844 | 1 | -0.400131971 | 0.00749513693
2 | 1 | 0 | 1 | 1 | 348.843 | 2.70921779 | 2.70983672 | 2.772408 | 1 | -0.399854958 | 0.00751277432
2 | 1 | 0 | 1 | 1 | 348.943 | 2.71021819 | 2.71079469 | 2.778027 | 1 | -0.399577379 | 0.00753066083
2 | 1 | 0 | 1 | 1 | 349.043 | 2.71121836 | 2.71179271 | 2.783505 | 1 | -0.399299234 | 0.00754828891
2 | 1 | 0 | 1 | 1 | 349.143 | 2.71221828 | 2.71288419 | 2.788437 | 1 | -0.399020582 | 0.0075647058
2 | 1 | 0 | 1 | 1 | 349.243 | 2.71321845 | 2.71375322 | 2.792792 | 1 | -0.398741484 | 0.00757894712
2 | 1 | 0 | 1 | 1 | 349.343 | 2.71421862 | 2.71494246 | 2.799143 | 1 | -0.398461819 | 0.00759951305
2 | 1 | 0 | 1 | 1 | 349.443 | 2.71521902 | 2.71592736 | 2.803946 | 1 | -0.398181617 | 0.00761531247
2 | 1 | 0 | 1 | 1 | 349.543 | 2.71621919 | 2.71659589 | 2.809578 | 1 | -0.397900879 | 0.00763248885
2 | 1 | 0 | 1 | 1 | 349.643 | 2.71721911 | 2.71785641 | 2.814411 | 1 | -0.397619605 | 0.00764916465
2 | 1 | 0 | 1 | 1 | 349.743 | 2.71821928 | 2.71891665 | 2.820514 | 1 | -0.397337824 | 0.00766874198
2 | 1 | 0 | 1 | 1 | 349.843 | 2.71921945 | 2.71987915 | 2.825474 | 1 | -0.397055477 | 0.00768494653
2 | 1 | 0 | 1 | 1 | 349.9431 | 2.72022057 | 2.72081065 | 2.8298 | 1 | -0.396772355 | 0.00769934896
2 | 1 | 0 | 1 | 1 | 350.0431 | 2.7212193 | 2.72182107 | 2.833842 | 1 | -0.396489143 | 0.0077132117
2 | 1 | 0 | 0 | 1 | 350.1432 | 2.72221994 | 2.72272158 | 2.838366 | 1 | -0.396205187 | 0.00772807933
2 | 1 | 0 | 0 | 1 | 350.2432 | 2.72322011 | 2.72376871 | 2.841943 | 1 | -0.395921141 | 0.00774079654
2 | 1 | 0 | 0 | 1 | 350.3432 | 2.72422028 | 2.72488236 | 2.846644 | 1 | -0.395636648 | 0.00775677012
2 | 1 | 0 | 0 | 1 | 350.4432 | 2.72522068 | 2.72576928 | 2.850933 | 1 | -0.395351738 | 0.0077709849
2 | 1 | 0 | 0 | 1 | 350.5432 | 2.72622085 | 2.72686505 | 2.855321 | 1 | -0.395066351 | 0.00778607558
2 | 1 | 0 | 0 | 1 | 350.6432 | 2.72722077 | 2.72780514 | 2.859874 | 1 | -0.394780546 | 0.00780117977
2 | 1 | 0 | 0 | 1 | 350.7432 | 2.72822094 | 2.7287631 | 2.864337 | 1 | -0.394494295 | 0.0078160977
2 | 1 | 0 | 0 | 1 | 350.8432 | 2.72922111 | 2.72977877 | 2.868998 | 1 | -0.394207567 | 0.00783172902
2 | 1 | 0 | 0 | 1 | 350.9432 | 2.73022151 | 2.73090625 | 2.873158 | 1 | -0.393920422 | 0.00784632564
2 | 1 | 0 | 0 | 1 | 351.0432 | 2.73122168 | 2.73174381 | 2.878495 | 1 | -0.393632799 | 0.00786331017
2 | 1 | 0 | 0 | 1 | 351.1433 | 2.73222232 | 2.7327199 | 2.882683 | 1 | -0.393344402 | 0.00787756592
2 | 1 | 0 | 0 | 1 | 351.2433 | 2.73322129 | 2.73389983 | 2.885971 | 1 | -0.393055916 | 0.00788995624
2 | 1 | 0 | 1 | 1 | 351.3434 | 2.73422194 | 2.73489809 | 2.890334 | 1 | -0.392766774 | 0.00790476799
2 | 1 | 0 | 1 | 1 | 351.4434 | 2.73522234 | 2.73570013 | 2.894168 | 1 | -0.392477483 | 0.00791757647
2 | 1 | 0 | 1 | 1 | 351.5434 | 2.73622251 | 2.73700094 | 2.898486 | 1 | -0.392187804 | 0.0079331575
2 | 1 | 0 | 1 | 1 | 351.6434 | 2.73722243 | 2.73782969 | 2.902106 | 1 | -0.391897708 | 0.00794547051
2 | 1 | 0 | 1 | 1 | 351.7434 | 2.7382226 | 2.73888564 | 2.907406 | 1 | -0.391607165 | 0.00796305295
2 | 1 | 0 | 1 | 1 | 351.8434 | 2.73922276 | 2.7398746 | 2.911613 | 1 | -0.391316175 | 0.00797745399
2 | 1 | 0 | 1 | 1 | 351.9434 | 2.74022317 | 2.74085045 | 2.915364 | 1 | -0.391024768 | 0.00799057819
2 | 1 | 0 | 1 | 1 | 352.0434 | 2.74122334 | 2.74183965 | 2.918414 | 1 | -0.390733004 | 0.00800182205
2 | 1 | 0 | 1 | 1 | 352.1434 | 2.74222326 | 2.74296212 | 2.921608 | 1 | -0.390440971 | 0.00801386032
2 | 1 | 0 | 1 | 1 | 352.2434 | 2.74322343 | 2.74394703 | 2.925191 | 1 | -0.39014858 | 0.00802656822
2 | 1 | 0 | 1 | 1 | 352.3434 | 2.74422359 | 2.74495387 | 2.929759 | 1 | -0.389855772 | 0.00804205425
2 | 1 | 0 | 1 | 1 | 352.4434 | 2.74522352 | 2.7459116 | 2.934993 | 1 | -0.389562488 | 0.00805923156
2 | 1 | 0 | 0 | 1 | 352.5436 | 2.74622464 | 2.74695468 | 2.938738 | 1 | -0.38926816 | 0.00807258021
2 | 1 | 0 | 0 | 1 | 352.6436 | 2.74722409 | 2.74780965 | 2.941259 | 1 | -0.38897413 | 0.00808202103
2 | 1 | 0 | 0 | 1 | 352.7436 | 2.74822402 | 2.74895024 | 2.941911 | 1 | -0.388679922 | 0.00808716845
2 | 1 | 0 | 0 | 1 | 352.8436 | 2.74922442 | 2.74993038 | 2.945514 | 1 | -0.388385504 | 0.00809995737
2 | 1 | 0 | 0 | 1 | 352.9436 | 2.75022459 | 2.7509551 | 2.948701 | 1 | -0.38809073 | 0.00811174326
2 | 1 | 0 | 0 | 1 | 353.0436 | 2.75122476 | 2.75188637 | 2.950284 | 1 | -0.387795746 | 0.00811884739
2 | 1 | 0 | 0 | 1 | 353.1436 | 2.75222492 | 2.75299597 | 2.954927 | 1 | -0.387500435 | 0.00813490059
2 | 1 | 0 | 0 | 1 | 353.2436 | 2.75322485 | 2.75396681 | 2.957743 | 1 | -0.387204766 | 0.00814552698
2 | 1 | 0 | 0 | 1 | 353.3436 | 2.75422525 | 2.75483155 | 2.959718 | 1 | -0.386908859 | 0.00815352425
2 | 1 | 0 | 0 | 1 | 353.4436 | 2.75522542 | 2.7558291 | 2.961972 | 1 | -0.386612713 | 0.00816268846
2 | 1 | 0 | 0 | 1 | 353.5436 | 2.75622559 | 2.75682306 | 2.964451 | 1 | -0.386316359 | 0.00817246828
2 | 1 | 0 | 0 | 1 | 353.6436 | 2.75722551 | 2.7579186 | 2.966842 | 1 | -0.386019737 | 0.00818230957
2 | 1 | 0 | 1 | 1 | 353.7438 | 2.75822616 | 2.758811 | 2.969331 | 1 | -0.38572228 | 0.00819182303
2 | 1 | 0 | 1 | 1 | 353.8438 | 2.75922608 | 2.75988817 | 2.972815 | 1 | -0.385425121 | 0.00820463616
2 | 1 | 0 | 1 | 1 | 353.9438 | 2.76022625 | 2.7609086 | 2.976058 | 1 | -0.385127634 | 0.00821662322
2 | 1 | 0 | 1 | 1 | 354.0438 | 2.76122642 | 2.76202655 | 2.979704 | 1 | -0.384829789 | 0.00823002029
2 | 1 | 0 | 1 | 1 | 354.1438 | 2.76222658 | 2.76281548 | 2.981367 | 1 | -0.384531707 | 0.0082369661
2 | 1 | 0 | 1 | 1 | 354.2438 | 2.76322651 | 2.76375556 | 2.982747 | 1 | -0.384233445 | 0.00824358221
2 | 1 | 0 | 1 | 1 | 354.3438 | 2.76422691 | 2.76482511 | 2.986174 | 1 | -0.383934945 | 0.0082562482
2 | 1 | 0 | 1 | 1 | 354.4438 | 2.76522708 | 2.76583147 | 2.988185 | 1 | -0.383636177 | 0.00826481637
2 | 1 | 0 | 1 | 1 | 354.5438 | 2.76622725 | 2.76686072 | 2.989498 | 1 | -0.383337259 | 0.00827152561
2 | 1 | 0 | 1 | 1 | 354.6438 | 2.76722741 | 2.76788998 | 2.991905 | 1 | -0.383038133 | 0.00828126445
2 | 1 | 0 | 1 | 1 | 354.7438 | 2.76822734 | 2.768888 | 2.99429 | 1 | -0.382738769 | 0.00829085521
2 | 1 | 0 | 1 | 1 | 354.8438 | 2.76922774 | 2.76998377 | 2.996304 | 1 | -0.382439196 | 0.00829971302
2 | 1 | 0 | 1 | 1 | 354.9439 | 2.77022839 | 2.7709918 | 3.000712 | 1 | -0.382138997 | 0.0083149476
2 | 1 | 0 | 1 | 1 | 355.0439 | 2.77122712 | 2.77190304 | 3.001927 | 1 | -0.381838799 | 0.00832104962
2 | 1 | 0 | 0 | 1 | 355.144 | 2.77222824 | 2.77284408 | 3.003407 | 1 | -0.381538212 | 0.00832797866
2 | 1 | 0 | 0 | 1 | 355.244 | 2.77322817 | 2.77386904 | 3.004742 | 1 | -0.381237745 | 0.00833475962
2 | 1 | 0 | 0 | 1 | 355.344 | 2.77422833 | 2.77481818 | 3.008456 | 1 | -0.38093707 | 0.00834791921
2 | 1 | 0 | 0 | 1 | 355.444 | 2.77522874 | 2.77569556 | 3.010837 | 1 | -0.380636036 | 0.00835716538
2 | 1 | 0 | 0 | 1 | 355.544 | 2.77622867 | 2.77673841 | 3.012672 | 1 | -0.380334824 | 0.00836540293
2 | 1 | 0 | 0 | 1 | 355.644 | 2.77722883 | 2.7776916 | 3.01572 | 1 | -0.380033344 | 0.00837674085
2 | 1 | 0 | 0 | 1 | 355.744 | 2.77822876 | 2.77871633 | 3.018954 | 1 | -0.379731566 | 0.00838881731
2 | 1 | 0 | 0 | 1 | 355.844 | 2.77922916 | 2.77975035 | 3.020765 | 1 | -0.379429549 | 0.00839697197
2 | 1 | 0 | 0 | 1 | 355.944 | 2.78022957 | 2.78073907 | 3.022487 | 1 | -0.379127324 | 0.00840474851
2 | 1 | 0 | 0 | 1 | 356.044 | 2.7812295 | 2.7817595 | 3.024957 | 1 | -0.37882489 | 0.00841470249
2 | 1 | 0 | 0 | 1 | 356.1441 | 2.78223014 | 2.78271747 | 3.025773 | 1 | -0.378522038 | 0.00841987133
2 | 1 | 0 | 0 | 1 | 356.2441 | 2.78322887 | 2.7837863 | 3.027858 | 1 | -0.378219306 | 0.00842890888
2 | 1 | 0 | 1 | 1 | 356.3442 | 2.78422999 | 2.78467298 | 3.030658 | 1 | -0.377916038 | 0.00843939278
2 | 1 | 0 | 1 | 1 | 356.4442 | 2.7852304 | 2.7857914 | 3.03042 | 1 | -0.377612948 | 0.0084421169
2 | 1 | 0 | 1 | 1 | 356.5442 | 2.78623033 | 2.78673577 | 3.0316 | 1 | -0.377309799 | 0.00844826736
2 | 1 | 0 | 1 | 1 | 356.6442 | 2.78723049 | 2.78773403 | 3.032891 | 1 | -0.377006531 | 0.00845489465
2 | 1 | 0 | 1 | 1 | 356.7442 | 2.78823042 | 2.78880787 | 3.035982 | 1 | -0.376703054 | 0.00846676994
2 | 1 | 0 | 1 | 1 | 356.8442 | 2.78923082 | 2.78972101 | 3.037256 | 1 | -0.376399368 | 0.00847309735
2 | 1 | 0 | 1 | 1 | 356.9442 | 2.79023123 | 2.79062533 | 3.039964 | 1 | -0.376095444 | 0.00848340057
2 | 1 | 0 | 1 | 1 | 357.0442 | 2.79123116 | 2.79172158 | 3.040601 | 1 | -0.375791371 | 0.0084885126
2 | 1 | 0 | 1 | 1 | 357.1442 | 2.79223132 | 2.7927196 | 3.041754 | 1 | -0.375487208 | 0.00849476736
2 | 1 | 0 | 1 | 1 | 357.2442 | 2.79323125 | 2.79377532 | 3.043276 | 1 | -0.375182927 | 0.00850223005
2 | 1 | 0 | 1 | 1 | 357.3442 | 2.79423165 | 2.79472876 | 3.045108 | 1 | -0.374878436 | 0.00851025246
2 | 1 | 0 | 1 | 1 | 357.4442 | 2.79523134 | 2.79579782 | 3.04796 | 1 | -0.374573767 | 0.00852148049
2 | 1 | 0 | 0 | 1 | 357.5444 | 2.79623199 | 2.79665351 | 3.049335 | 1 | -0.374268234 | 0.00852793455
2 | 1 | 0 | 0 | 1 | 357.6444 | 2.79723215 | 2.79768729 | 3.049168 | 1 | -0.373963267 | 0.00853061862
2 | 1 | 0 | 0 | 1 | 357.7444 | 2.79823208 | 2.79876518 | 3.046584 | 1 | -0.373658419 | 0.00852667354
2 | 1 | 0 | 0 | 1 | 357.8444 | 2.79923248 | 2.79972315 | 3.049696 | 1 | -0.373353601 | 0.00853830576
2 | 1 | 0 | 0 | 1 | 357.9444 | 2.80023289 | 2.80074787 | 3.053974 | 1 | -0.373048365 | 0.00855341088
2 | 1 | 0 | 0 | 1 | 358.0444 | 2.80123281 | 2.80178618 | 3.053795 | 1 | -0.372742921 | 0.00855608098
2 | 1 | 0 | 0 | 1 | 358.1444 | 2.80223298 | 2.80260587 | 3.054324 | 1 | -0.372437477 | 0.00856006611
2 | 1 | 0 | 0 | 1 | 358.2444 | 2.80323291 | 2.80380869 | 3.055143 | 1 | -0.372131944 | 0.00856603775
2 | 1 | 0 | 0 | 1 | 358.3444 | 2.80423307 | 2.80467772 | 3.056205 | 1 | -0.371826351 | 0.00857167039
2 | 1 | 0 | 0 | 1 | 358.4444 | 2.80523324 | 2.80573797 | 3.056404 | 1 | -0.371520668 | 0.00857546739
2 | 1 | 0 | 0 | 1 | 358.5444 | 2.80623364 | 2.80667353 | 3.056634 | 1 | -0.371215016 | 0.00857897475
2 | 1 | 0 | 0 | 1 | 358.6444 | 2.8072331 | 2.80767512 | 3.058113 | 1 | -0.370909214 | 0.00858618692
2 | 1 | 0 | 1 | 1 | 358.7446 | 2.80823374 | 2.80878973 | 3.058496 | 1 | -0.370602757 | 0.00859067123
2 | 1 | 0 | 1 | 1 | 358.8446 | 2.8092339 | 2.80989933 | 3.058823 | 1 | -0.370296866 | 0.00859498512
2 | 1 | 0 | 1 | 1 | 358.9446 | 2.81023407 | 2.81073689 | 3.057416 | 1 | -0.369991004 | 0.00859359186
2 | 1 | 0 | 1 | 1 | 359.0446 | 2.81123447 | 2.81188631 | 3.056607 | 1 | -0.369685262 | 0.00859483145
2 | 1 | 0 | 1 | 1 | 359.1446 | 2.81223464 | 2.8127687 | 3.056982 | 1 | -0.36937955 | 0.00859858282
2 | 1 | 0 | 1 | 1 | 359.2446 | 2.81323457 | 2.81365991 | 3.056465 | 1 | -0.369073838 | 0.00859985314
2 | 1 | 0 | 1 | 1 | 359.3446 | 2.81423473 | 2.81473327 | 3.0562 | 1 | -0.368768185 | 0.00860238727
2 | 1 | 0 | 1 | 1 | 359.4446 | 2.8152349 | 2.81584692 | 3.055544 | 1 | -0.368462563 | 0.00860394351
2 | 1 | 0 | 1 | 1 | 359.5446 | 2.8162353 | 2.81692553 | 3.055699 | 1 | -0.36815697 | 0.00860767625
2 | 1 | 0 | 1 | 1 | 359.6446 | 2.81723547 | 2.81781197 | 3.056018 | 1 | -0.367851347 | 0.0086112842
2 | 1 | 0 | 1 | 1 | 359.7446 | 2.8182354 | 2.81896162 | 3.056484 | 1 | -0.367545664 | 0.00861611124
2 | 1 | 0 | 1 | 1 | 359.8446 | 2.81923556 | 2.81985712 | 3.055218 | 1 | -0.367240071 | 0.00861527957
2 | 1 | 0 | 1 | 1 | 359.9447 | 2.82023549 | 2.82071161 | 3.053718 | 1 | -0.36693427 | 0.00861365907
2 | 1 | 0 | 0 | 1 | 360.0248 | 2.82103634 | 2.82175994 | 3.053718 | 1 | -0.366689622 | 0.00861686002
2 | 1 | 0 | 0 | 1 | 360.0554 | 2.82138705 | 2.82212138 | 3.053632 | 1 | -0.366596162 | 0.0086177215
2 | 1 | 0 | 0 | 0 | 360.256 | 2.82298732 | 2.82396579 | 3.346225 | 2 | 0 | 0.00944962539
2 | 1 | 0 | 0 | 0 | 360.311 | 2.8235364 | 2.82418752 | 3.220238 | 2 | 0.000178000017 | 0.00909455586
2 | 1 | 0 | 0 | 0 | 360.411 | 2.82453656 | 2.8251946 | 3.130184 | 2 | 0.000495119253 | 0.00884337816
2 | 1 | 0 | 0 | 0 | 360.511 | 2.82553697 | 2.82613015 | 3.09885 | 2 | 0.000806490949 | 0.00875775237
2 | 1 | 0 | 0 | 0 | 360.611 | 2.82653713 | 2.82706165 | 3.084399 | 2 | 0.0011156426 | 0.00871978607
2 | 1 | 0 | 0 | 0 | 360.711 | 2.82753682 | 2.82821083 | 3.07659 | 2 | 0.00142370944 | 0.00870124623
2 | 1 | 0 | 0 | 0 | 360.811 | 2.82853675 | 2.82927585 | 3.070276 | 2 | 0.00173107185 | 0.00868665799
2 | 1 | 0 | 0 | 0 | 360.911 | 2.82953715 | 2.83009982 | 3.066387 | 2 | 0.00203794101 | 0.00867818203
2 | 1 | 0 | 0 | 0 | 361.011 | 2.83053756 | 2.83116937 | 3.062764 | 2 | 0.00234444207 | 0.00867120456
2 | 1 | 0 | 0 | 0 | 361.111 | 2.83153749 | 2.83214474 | 3.057191 | 2 | 0.00265044323 | 0.00865840726
2 | 1 | 0 | 1 | 0 | 361.2112 | 2.8325386 | 2.83313918 | 3.053921 | 2 | 0.00295664393 | 0.00865218416
2 | 1 | 0 | 1 | 0 | 361.3112 | 2.83353758 | 2.83426547 | 3.050723 | 2 | 0.00326190959 | 0.00864655711
2 | 1 | 0 | 1 | 0 | 361.4112 | 2.83453798 | 2.83517432 | 3.046575 | 2 | 0.00356679875 | 0.00863757078
2 | 1 | 0 | 1 | 0 | 361.5112 | 2.83553839 | 2.83610559 | 3.04108 | 2 | 0.00387122831 | 0.00862482376
2 | 1 | 0 | 1 | 0 | 361.6112 | 2.83653879 | 2.83722425 | 3.037647 | 2 | 0.00417519407 | 0.00861848425
2 | 1 | 0 | 1 | 0 | 361.7112 | 2.83753848 | 2.8380971 | 3.034438 | 2 | 0.00447883457 | 0.00861203019
2 | 1 | 0 | 1 | 0 | 361.8112 | 2.83853841 | 2.83915305 | 3.031866 | 2 | 0.00478218915 | 0.00860793237
2 | 1 | 0 | 1 | 0 | 361.9112 | 2.83953881 | 2.84026241 | 3.028143 | 2 | 0.00508522242 | 0.00860071927
2 | 1 | 0 | 1 | 0 | 362.0112 | 2.84053922 | 2.84107757 | 3.024087 | 2 | 0.00538785802 | 0.00859166496
2 | 1 | 0 | 1 | 0 | 362.1112 | 2.84153962 | 2.84222722 | 3.021589 | 2 | 0.00569017418 | 0.00858804211
2 | 1 | 0 | 1 | 0 | 362.2112 | 2.84253931 | 2.84310055 | 3.019044 | 2 | 0.00599225424 | 0.00858344603
2 | 1 | 0 | 1 | 0 | 362.3112 | 2.84353924 | 2.84404063 | 3.015688 | 2 | 0.0062940307 | 0.00857673865
2 | 1 | 0 | 0 | 0 | 362.4114 | 2.8445406 | 2.84512377 | 3.01244 | 2 | 0.00659607397 | 0.00857076328
2 | 1 | 0 | 0 | 0 | 362.5114 | 2.84554005 | 2.84610367 | 3.007651 | 2 | 0.00689711468 | 0.00856008567
2 | 1 | 0 | 0 | 0 | 362.6114 | 2.84654045 | 2.84715915 | 3.003255 | 2 | 0.00719769578 | 0.00855074357
2 | 1 | 0 | 0 | 0 | 362.7114 | 2.84754014 | 2.8482511 | 2.996475 | 2 | 0.00749772135 | 0.00853471458
2 | 1 | 0 | 0 | 0 | 362.8114 | 2.84854007 | 2.84911108 | 2.991295 | 2 | 0.00779713318 | 0.00852253102
2 | 1 | 0 | 0 | 0 | 362.9114 | 2.84954047 | 2.85011339 | 2.985969 | 2 | 0.00809603091 | 0.00851034839
2 | 1 | 0 | 0 | 0 | 363.0114 | 2.85054088 | 2.85120511 | 2.982693 | 2 | 0.00839448255 | 0.00850426964
2 | 1 | 0 | 0 | 0 | 363.1114 | 2.85154128 | 2.85211372 | 2.978046 | 2 | 0.00869255234 | 0.00849372707
2 | 1 | 0 | 0 | 0 | 363.2114 | 2.85254097 | 2.85314727 | 2.974139 | 2 | 0.00899018906 | 0.00848565809
2 | 1 | 0 | 0 | 0 | 363.3114 | 2.8535409 | 2.85409665 | 2.970176 | 2 | 0.00928743742 | 0.00847717002
2 | 1 | 0 | 0 | 0 | 363.4114 | 2.8545413 | 2.85523677 | 2.967672 | 2 | 0.00958436448 | 0.00847340748
2 | 1 | 0 | 0 | 0 | 363.5114 | 2.85554171 | 2.85609269 | 2.965089 | 2 | 0.00988104288 | 0.00846857019
2 | 1 | 0 | 0 | 0 | 363.6115 | 2.85654211 | 2.85714912 | 2.960264 | 2 | 0.0101776393 | 0.00845791586
2 | 1 | 0 | 0 | 0 | 363.7115 | 2.85754108 | 2.85813642 | 2.956308 | 2 | 0.0104734963 | 0.00844953302
2 | 1 | 0 | 1 | 0 | 363.8116 | 2.85854173 | 2.85911727 | 2.952931 | 2 | 0.0107692853 | 0.00844277442
2 | 1 | 0 | 1 | 0 | 363.9116 | 2.85954213 | 2.86018682 | 2.949834 | 2 | 0.0110644568 | 0.00843707658
2 | 1 | 0 | 1 | 0 | 364.0116 | 2.86054254 | 2.86115813 | 2.948447 | 2 | 0.0113594048 | 0.0084359739
2 | 1 | 0 | 1 | 0 | 364.1116 | 2.86154246 | 2.86217356 | 2.946185 | 2 | 0.0116541702 | 0.00843249261
2 | 1 | 0 | 1 | 0 | 364.2116 | 2.86254263 | 2.86323428 | 2.946228 | 2 | 0.0119488239 | 0.00843574107
2 | 1 | 0 | 1 | 0 | 364.3116 | 2.86354256 | 2.86406755 | 2.943367 | 2 | 0.0122433566 | 0.00843000226
2 | 1 | 0 | 1 | 0 | 364.4116 | 2.86454296 | 2.86510563 | 2.945073 | 2 | 0.0125378193 | 0.00843794551
2 | 1 | 0 | 1 | 0 | 364.5116 | 2.86554337 | 2.8661437 | 2.943214 | 2 | 0.0128322626 | 0.00843567308
2 | 1 | 0 | 1 | 0 | 364.6116 | 2.86654329 | 2.86697221 | 2.94206 | 2 | 0.0131265596 | 0.00843480323
2 | 1 | 0 | 1 | 0 | 364.7116 | 2.86754346 | 2.8682425 | 2.939201 | 2 | 0.0134206619 | 0.00843034033
2 | 1 | 0 | 1 | 0 | 364.8117 | 2.8685441 | 2.86919212 | 2.936705 | 2 | 0.0137147894 | 0.00842597056
2 | 1 | 0 | 1 | 0 | 364.9117 | 2.86954284 | 2.8700943 | 2.933085 | 2 | 0.0140083116 | 0.00841823127
2 | 1 | 0 | 0 | 0 | 365.0118 | 2.8705442 | 2.87116051 | 2.931329 | 2 | 0.0143018616 | 0.00841631461
2 | 1 | 0 | 0 | 0 | 365.1118 | 2.87154412 | 2.87211418 | 2.930114 | 2 | 0.0145949684 | 0.00841562171
2 | 1 | 0 | 0 | 0 | 365.2118 | 2.87254429 | 2.87308073 | 2.928842 | 2 | 0.0148879495 | 0.00841479935
2 | 1 | 0 | 0 | 0 | 365.3118 | 2.87354422 | 2.87409663 | 2.925214 | 2 | 0.0151806753 | 0.0084073469
2 | 1 | 0 | 0 | 0 | 365.4118 | 2.87454462 | 2.87514329 | 2.923303 | 2 | 0.015473146 | 0.00840491336
2 | 1 | 0 | 0 | 0 | 365.5118 | 2.87554502 | 2.87626624 | 2.921413 | 2 | 0.0157654211 | 0.00840276293
2 | 1 | 0 | 0 | 0 | 365.6118 | 2.87654495 | 2.87718844 | 2.91803 | 2 | 0.0160574391 | 0.00839572307
2 | 1 | 0 | 0 | 0 | 365.7118 | 2.87754512 | 2.87822652 | 2.91501 | 2 | 0.0163491219 | 0.00839005969
2 | 1 | 0 | 0 | 0 | 365.8118 | 2.87854505 | 2.879318 | 2.913375 | 2 | 0.0166405793 | 0.00838853419
2 | 1 | 0 | 0 | 0 | 365.9118 | 2.87954545 | 2.88006663 | 2.912544 | 2 | 0.0169319082 | 0.00838832185
2 | 1 | 0 | 0 | 0 | 366.0118 | 2.88054585 | 2.88113594 | 2.909703 | 2 | 0.0172230583 | 0.00838324986
2 | 1 | 0 | 0 | 0 | 366.1118 | 2.88154554 | 2.88202095 | 2.909048 | 2 | 0.0175140351 | 0.00838393811
2 | 1 | 0 | 1 | 0 | 366.212 | 2.88254619 | 2.88308692 | 2.906103 | 2 | 0.0178054161 | 0.00837854668
2 | 1 | 0 | 1 | 0 | 366.312 | 2.88354588 | 2.88414335 | 2.90377 | 2 | 0.0180959404 | 0.00837488845
2 | 1 | 0 | 1 | 0 | 366.412 | 2.88454604 | 2.88511443 | 2.901631 | 2 | 0.0183862466 | 0.00837153848
2 | 1 | 0 | 1 | 0 | 366.512 | 2.88554621 | 2.88624167 | 2.89985 | 2 | 0.0186763592 | 0.00836966839
2 | 1 | 0 | 1 | 0 | 366.612 | 2.88654661 | 2.88711953 | 2.897483 | 2 | 0.0189662687 | 0.00836537872
2 | 1 | 0 | 1 | 0 | 366.712 | 2.88754678 | 2.88810825 | 2.895703 | 2 | 0.0192559622 | 0.00836310256
2 | 1 | 0 | 1 | 0 | 366.812 | 2.88854671 | 2.88927555 | 2.894708 | 2 | 0.0195455253 | 0.0083636092
2 | 1 | 0 | 1 | 0 | 366.912 | 2.88954687 | 2.89018035 | 2.891684 | 2 | 0.0198348891 | 0.00835748855
2 | 1 | 0 | 1 | 0 | 367.012 | 2.89054704 | 2.89111996 | 2.888796 | 2 | 0.020123953 | 0.00835185498
2 | 1 | 0 | 1 | 0 | 367.112 | 2.89154744 | 2.8921895 | 2.886895 | 2 | 0.0204127673 | 0.00834944751
2 | 1 | 0 | 1 | 0 | 367.212 | 2.89254761 | 2.89315176 | 2.883183 | 2 | 0.0207013171 | 0.00834148657
2 | 1 | 0 | 1 | 0 | 367.312 | 2.8935473 | 2.89414024 | 2.880931 | 2 | 0.0209895503 | 0.00833781809
2 | 1 | 0 | 0 | 0 | 367.4122 | 2.8945477 | 2.8950634 | 2.878738 | 2 | 0.0212781411 | 0.00833412725
2 | 1 | 0 | 0 | 0 | 367.5122 | 2.89554787 | 2.8961103 | 2.877453 | 2 | 0.0215659924 | 0.00833342131
2 | 1 | 0 | 0 | 0 | 367.6122 | 2.89654827 | 2.8971436 | 2.876267 | 2 | 0.0218537189 | 0.00833295938
2 | 1 | 0 | 0 | 0 | 367.7122 | 2.89754844 | 2.89819551 | 2.874834 | 2 | 0.0221413095 | 0.00833182968
2 | 1 | 0 | 0 | 0 | 367.8122 | 2.89854836 | 2.899158 | 2.873634 | 2 | 0.0224287733 | 0.00833111815
2 | 1 | 0 | 0 | 0 | 367.9122 | 2.89954853 | 2.90036964 | 2.872323 | 2 | 0.0227161068 | 0.00833079964
2 | 1 | 0 | 0 | 0 | 368.0122 | 2.9005487 | 2.90133619 | 2.870675 | 2 | 0.0230032746 | 0.00832879264
2 | 1 | 0 | 0 | 0 | 368.1122 | 2.9015491 | 2.90220523 | 2.867691 | 2 | 0.0232902169 | 0.00832262915
2 | 1 | 0 | 0 | 0 | 368.2122 | 2.90254927 | 2.90321207 | 2.866468 | 2 | 0.0235769674 | 0.00832196418
2 | 1 | 0 | 0 | 0 | 368.3122 | 2.90354919 | 2.90424562 | 2.866071 | 2 | 0.0238636304 | 0.00832377467
2 | 1 | 0 | 0 | 0 | 368.4122 | 2.90454936 | 2.90522599 | 2.864773 | 2 | 0.0241502132 | 0.00832281262
2 | 1 | 0 | 0 | 0 | 368.5122 | 2.90554953 | 2.9062686 | 2.864195 | 2 | 0.0244366955 | 0.00832412019
2 | 1 | 0 | 0 | 0 | 368.6123 | 2.90654969 | 2.90718699 | 2.862704 | 2 | 0.0247233696 | 0.00832241587
2 | 1 | 0 | 1 | 0 | 368.7124 | 2.9075501 | 2.90832233 | 2.861844 | 2 | 0.0250099208 | 0.00832316373
2 | 1 | 0 | 1 | 0 | 368.8124 | 2.90855002 | 2.90934706 | 2.863219 | 2 | 0.0252962187 | 0.00833009742
2 | 1 | 0 | 1 | 0 | 368.9124 | 2.90955019 | 2.9104166 | 2.862056 | 2 | 0.0255825184 | 0.00832977612
2 | 1 | 0 | 1 | 0 | 369.0124 | 2.91055012 | 2.91120052 | 2.862359 | 2 | 0.0258687977 | 0.00833290257
2 | 1 | 0 | 1 | 0 | 369.1124 | 2.91155052 | 2.91219854 | 2.856819 | 2 | 0.0261548143 | 0.00831962377
2 | 1 | 0 | 1 | 0 | 369.2124 | 2.91255093 | 2.91336584 | 2.859448 | 2 | 0.0264406465 | 0.00833061896
2 | 1 | 0 | 1 | 0 | 369.3124 | 2.91355085 | 2.91416359 | 2.858738 | 2 | 0.0267266016 | 0.0083308313
2 | 1 | 0 | 1 | 0 | 369.4124 | 2.91455102 | 2.91522384 | 2.856894 | 2 | 0.0270124283 | 0.00832848623
2 | 1 | 0 | 1 | 0 | 369.5124 | 2.91555095 | 2.9163599 | 2.855526 | 2 | 0.0272980835 | 0.00832774118
2 | 1 | 0 | 1 | 0 | 369.6124 | 2.91655135 | 2.91725063 | 2.853458 | 2 | 0.0275835674 | 0.00832425244
2 | 1 | 0 | 1 | 0 | 369.7124 | 2.91755176 | 2.91812396 | 2.851443 | 2 | 0.0278688483 | 0.00832086522
2 | 1 | 0 | 1 | 0 | 369.8125 | 2.91855216 | 2.91926885 | 2.850062 | 2 | 0.0281542465 | 0.00832009781
2 | 1 | 0 | 1 | 0 | 369.9125 | 2.91955066 | 2.92017746 | 2.849012 | 2 | 0.0284392387 | 0.00831962191
2 | 1 | 0 | 0 | 0 | 370.0126 | 2.92055178 | 2.9212029 | 2.850031 | 2 | 0.0287245214 | 0.00832551997
2 | 1 | 0 | 0 | 0 | 370.1126 | 2.92155218 | 2.92223191 | 2.849088 | 2 | 0.0290095247 | 0.00832569506
2 | 1 | 0 | 0 | 0 | 370.2126 | 2.92255259 | 2.92312765 | 2.846854 | 2 | 0.0292943474 | 0.00832171831
2 | 1 | 0 | 0 | 0 | 370.3126 | 2.92355251 | 2.92408991 | 2.841133 | 2 | 0.0295787379 | 0.00830772985
2 | 1 | 0 | 0 | 0 | 370.4126 | 2.92455268 | 2.92530632 | 2.840248 | 2 | 0.0298628584 | 0.00830859598
2 | 1 | 0 | 0 | 0 | 370.5126 | 2.92555261 | 2.92614794 | 2.835641 | 2 | 0.0301466752 | 0.00829750486
2 | 1 | 0 | 0 | 0 | 370.6126 | 2.92655301 | 2.92709279 | 2.833993 | 2 | 0.030430194 | 0.00829536002
2 | 1 | 0 | 0 | 0 | 370.7126 | 2.92755342 | 2.92818451 | 2.832008 | 2 | 0.030713534 | 0.00829264242
2 | 1 | 0 | 0 | 0 | 370.8126 | 2.92855334 | 2.92924905 | 2.83172 | 2 | 0.0309967641 | 0.00829481333
2 | 1 | 0 | 0 | 0 | 370.9126 | 2.92955351 | 2.9301405 | 2.826437 | 2 | 0.0312797129 | 0.00828185771
2 | 1 | 0 | 0 | 0 | 371.0127 | 2.93055367 | 2.93114281 | 2.826094 | 2 | 0.0315626301 | 0.00828368403
2 | 1 | 0 | 0 | 0 | 371.1127 | 2.93155289 | 2.93229985 | 2.825448 | 2 | 0.0318452567 | 0.00828506052
2 | 1 | 0 | 1 | 0 | 371.2128 | 2.93255424 | 2.93320084 | 2.824558 | 2 | 0.0321280807 | 0.00828499626
2 | 1 | 0 | 1 | 0 | 371.3128 | 2.93355417 | 2.93420315 | 2.822406 | 2 | 0.0324104652 | 0.00828151219
2 | 1 | 0 | 1 | 0 | 371.4128 | 2.93455434 | 2.93509459 | 2.822266 | 2 | 0.0326927416 | 0.00828361884
2 | 1 | 0 | 1 | 0 | 371.5128 | 2.93555427 | 2.9361639 | 2.820597 | 2 | 0.0329749212 | 0.00828173384
2 | 1 | 0 | 1 | 0 | 371.6128 | 2.93655467 | 2.93711734 | 2.818299 | 2 | 0.0332568996 | 0.00827767514
2 | 1 | 0 | 1 | 0 | 371.7128 | 2.9375546 | 2.93814635 | 2.816594 | 2 | 0.0335386768 | 0.00827556569
2 | 1 | 0 | 1 | 0 | 371.8128 | 2.938555 | 2.9390955 | 2.814905 | 2 | 0.0338202864 | 0.00827327464
2 | 1 | 0 | 1 | 0 | 371.9128 | 2.93955469 | 2.94005775 | 2.814361 | 2 | 0.0341017842 | 0.00827438384
2 | 1 | 0 | 1 | 0 | 372.0128 | 2.9405551 | 2.94106483 | 2.813712 | 2 | 0.0343832187 | 0.00827530958
2 | 1 | 0 | 1 | 0 | 372.1128 | 2.94155502 | 2.94208956 | 2.81042 | 2 | 0.0346644595 | 0.0082685072
2 | 1 | 0 | 1 | 0 | 372.2128 | 2.94255543 | 2.94317245 | 2.808747 | 2 | 0.0349454507 | 0.00826662686
2 | 1 | 0 | 1 | 0 | 372.3129 | 2.94355583 | 2.94392943 | 2.806665 | 2 | 0.0352265425 | 0.0082626231
2 | 1 | 0 | 0 | 0 | 372.413 | 2.94455552 | 2.94503474 | 2.807216 | 2 | 0.0355075598 | 0.00826735049
2 | 1 | 0 | 0 | 0 | 372.513 | 2.94555593 | 2.94600558 | 2.807839 | 2 | 0.0357883573 | 0.00827191025
2 | 1 | 0 | 0 | 0 | 372.613 | 2.94655585 | 2.94706154 | 2.808569 | 2 | 0.0360692255 | 0.00827702694
2 | 1 | 0 | 0 | 0 | 372.713 | 2.94755626 | 2.94806862 | 2.80695 | 2 | 0.0363500416 | 0.00827507954
2 | 1 | 0 | 0 | 0 | 372.813 | 2.94855666 | 2.94902205 | 2.805649 | 2 | 0.0366307124 | 0.00827392098
2 | 1 | 0 | 0 | 0 | 372.913 | 2.94955635 | 2.95014477 | 2.802314 | 2 | 0.0369111635 | 0.00826723222
2 | 1 | 0 | 0 | 0 | 373.013 | 2.95055676 | 2.95088387 | 2.80026 | 2 | 0.0371913277 | 0.00826324057
2 | 1 | 0 | 0 | 0 | 373.113 | 2.95155668 | 2.95207405 | 2.798904 | 2 | 0.0374713317 | 0.00826257095
2 | 1 | 0 | 0 | 0 | 373.213 | 2.95255709 | 2.95316076 | 2.799369 | 2 | 0.037751276 | 0.00826698635
2 | 1 | 0 | 0 | 0 | 373.313 | 2.95355749 | 2.95389605 | 2.79776 | 2 | 0.0380311608 | 0.0082642911
2 | 1 | 0 | 0 | 0 | 373.413 | 2.95455718 | 2.95510793 | 2.796334 | 2 | 0.0383109115 | 0.00826346967
2 | 1 | 0 | 0 | 0 | 373.513 | 2.95555687 | 2.95617652 | 2.797966 | 2 | 0.0385906883 | 0.00827128161
2 | 1 | 0 | 1 | 0 | 373.6132 | 2.95655751 | 2.9570415 | 2.793461 | 2 | 0.0388708524 | 0.00826037955
2 | 1 | 0 | 1 | 0 | 373.7132 | 2.95755792 | 2.95788383 | 2.793452 | 2 | 0.0391502231 | 0.00826270785
2 | 1 | 0 | 1 | 0 | 373.8132 | 2.95855832 | 2.95896626 | 2.791666 | 2 | 0.0394295193 | 0.0082604466
2 | 1 | 0 | 1 | 0 | 373.9132 | 2.95955801 | 2.95988393 | 2.791271 | 2 | 0.0397087075 | 0.008261838
2 | 1 | 0 | 1 | 0 | 374.0132 | 2.96055841 | 2.96089554 | 2.789657 | 2 | 0.0399877913 | 0.00825988315
2 | 1 | 0 | 1 | 0 | 374.1132 | 2.96155834 | 2.96204948 | 2.787955 | 2 | 0.040266715 | 0.00825806055
2 | 1 | 0 | 1 | 0 | 374.2132 | 2.96255875 | 2.96299863 | 2.782435 | 2 | 0.0405452661 | 0.00824435148
2 | 1 | 0 | 1 | 0 | 374.3132 | 2.96355915 | 2.963974 | 2.780831 | 2 | 0.0408234596 | 0.00824231096
2 | 1 | 0 | 1 | 0 | 374.4132 | 2.96455884 | 2.96498537 | 2.777551 | 2 | 0.041101411 | 0.00823539682
2 | 1 | 0 | 1 | 0 | 374.5132 | 2.96555924 | 2.96582747 | 2.774735 | 2 | 0.0413790606 | 0.00822938606
2 | 1 | 0 | 1 | 0 | 374.6132 | 2.96655917 | 2.9669857 | 2.773301 | 2 | 0.0416564941 | 0.00822834577
2 | 1 | 0 | 1 | 0 | 374.7132 | 2.96755958 | 2.96809983 | 2.772253 | 2 | 0.0419338234 | 0.00822832249
2 | 1 | 0 | 1 | 0 | 374.8133 | 2.96855927 | 2.96899867 | 2.769978 | 2 | 0.0422112495 | 0.00822406076
2 | 1 | 0 | 0 | 0 | 374.9134 | 2.96955967 | 2.97003794 | 2.76677 | 2 | 0.0424883962 | 0.00821741112
2 | 1 | 0 | 0 | 0 | 375.0134 | 2.97056007 | 2.97109389 | 2.764741 | 2 | 0.0427650139 | 0.00821430609
2 | 1 | 0 | 0 | 0 | 375.1134 | 2.97156 | 2.97191381 | 2.764659 | 2 | 0.0430415161 | 0.00821632892
2 | 1 | 0 | 0 | 0 | 375.2134 | 2.97256041 | 2.97300529 | 2.763114 | 2 | 0.0433179326 | 0.00821475405
2 | 1 | 0 | 0 | 0 | 375.3134 | 2.97356057 | 2.97402549 | 2.760917 | 2 | 0.0435941778 | 0.00821103808
2 | 1 | 0 | 0 | 0 | 375.4134 | 2.9745605 | 2.97524643 | 2.757652 | 2 | 0.0438701212 | 0.00820469484
2 | 1 | 0 | 0 | 0 | 375.5134 | 2.9755609 | 2.97590995 | 2.755928 | 2 | 0.0441458263 | 0.00820139423
2 | 1 | 0 | 0 | 0 | 375.6134 | 2.97656083 | 2.97684574 | 2.753166 | 2 | 0.0444213152 | 0.00819575135
2 | 1 | 0 | 0 | 0 | 375.7134 | 2.97756124 | 2.9779861 | 2.751852 | 2 | 0.0446965955 | 0.00819497742
2 | 1 | 0 | 0 | 0 | 375.8134 | 2.9785614 | 2.97902846 | 2.74942 | 2 | 0.044971697 | 0.00819059927
2 | 1 | 0 | 0 | 0 | 375.9134 | 2.97956133 | 2.98000884 | 2.747291 | 2 | 0.0452465639 | 0.00818695035
2 | 1 | 0 | 0 | 0 | 376.0135 | 2.98056149 | 2.98099756 | 2.744102 | 2 | 0.0455214456 | 0.00818016101
2 | 1 | 0 | 1 | 0 | 376.1136 | 2.98156166 | 2.98210287 | 2.741428 | 2 | 0.045796033 | 0.00817521941
2 | 1 | 0 | 1 | 0 | 376.2136 | 2.98256207 | 2.9830339 | 2.739558 | 2 | 0.0460701138 | 0.00817219447
2 | 1 | 0 | 1 | 0 | 376.3136 | 2.98356223 | 2.9839251 | 2.738159 | 2 | 0.0463440306 | 0.00817046035
2 | 1 | 0 | 1 | 0 | 376.4136 | 2.98456216 | 2.98515487 | 2.735611 | 2 | 0.0466177464 | 0.00816622283
2 | 1 | 0 | 1 | 0 | 376.5136 | 2.98556256 | 2.986166 | 2.73436 | 2 | 0.0468912795 | 0.00816525146
2 | 1 | 0 | 1 | 0 | 376.6136 | 2.98656249 | 2.98711967 | 2.733131 | 2 | 0.0471647009 | 0.00816418882
2 | 1 | 0 | 1 | 0 | 376.7136 | 2.98756289 | 2.98810434 | 2.730424 | 2 | 0.0474379361 | 0.00815879181
2 | 1 | 0 | 1 | 0 | 376.8136 | 2.98856306 | 2.9891243 | 2.726515 | 2 | 0.0477108136 | 0.00814989209
2 | 1 | 0 | 1 | 0 | 376.9136 | 2.98956299 | 2.99000669 | 2.723377 | 2 | 0.0479833409 | 0.00814291649
2 | 1 | 0 | 1 | 0 | 377.0136 | 2.99056339 | 2.99113393 | 2.721249 | 2 | 0.0482556149 | 0.0081396196
2 | 1 | 0 | 1 | 0 | 377.1136 | 2.99156332 | 2.99212313 | 2.718035 | 2 | 0.0485276058 | 0.00813269522
2 | 1 | 0 | 1 | 0 | 377.2136 | 2.99256349 | 2.99327207 | 2.716654 | 2 | 0.0487993695 | 0.00813168474
2 | 1 | 0 | 0 | 0 | 377.3138 | 2.99356461 | 2.99416375 | 2.714117 | 2 | 0.0490714982 | 0.00812651217
2 | 1 | 0 | 0 | 0 | 377.4138 | 2.99456382 | 2.99531746 | 2.711082 | 2 | 0.0493427925 | 0.00812055264
2 | 1 | 0 | 0 | 0 | 377.5138 | 2.99556398 | 2.99614167 | 2.709306 | 2 | 0.0496138521 | 0.0081174653
2 | 1 | 0 | 0 | 0 | 377.6138 | 2.99656415 | 2.99698806 | 2.709936 | 2 | 0.0498848706 | 0.00812164508
2 | 1 | 0 | 0 | 0 | 377.7138 | 2.99756455 | 2.99811101 | 2.707594 | 2 | 0.0501557812 | 0.0081176674
2 | 1 | 0 | 0 | 0 | 377.8138 | 2.99856472 | 2.99908686 | 2.705434 | 2 | 0.0504264645 | 0.00811383035
2 | 1 | 0 | 0 | 0 | 377.9088 | 2.99951482 | 3.00008059 | 2.70748 | 2 | 0.0506835878 | 0.00812265836
2 | 0 | 0 | 0 | 0 | 377.9592 | 3.00001574 | 3.00079846 | 2.700891 | 2 | 0.0508200005 | 0.00810483005
2 | 0 | 0 | 0 | 0 | 378.0142 | 2.99946475 | 2.99996018 | 2.690279 | 2 | 0.0509680137 | 0.0080707306
2 | 0 | 0 | 0 | 0 | 378.1142 | 2.99846435 | 2.99900651 | 2.675754 | 2 | 0.0512362346 | 0.0080246022
2 | 0 | 0 | 0 | 0 | 378.2142 | 2.99746418 | 2.99811983 | 2.662052 | 2 | 0.0515030511 | 0.00798115227
2 | 0 | 0 | 0 | 0 | 378.3142 | 2.99646449 | 2.99713087 | 2.649075 | 2 | 0.0517685339 | 0.00793962367
2 | 0 | 0 | 0 | 0 | 378.4142 | 2.99546385 | 2.99588323 | 2.636976 | 2 | 0.0520327687 | 0.00790007133
2 | 0 | 0 | 0 | 0 | 378.5142 | 2.99446392 | 2.99496078 | 2.626213 | 2 | 0.0522958636 | 0.00786540657
2 | 0 | 0 | 0 | 0 | 378.6142 | 2.99346471 | 2.99394655 | 2.614015 | 2 | 0.0525578074 | 0.00782622024
2 | 0 | 0 | 1 | 0 | 378.7144 | 2.99246335 | 2.99312973 | 2.603445 | 2 | 0.0528191328 | 0.00779244723
2 | 0 | 0 | 1 | 0 | 378.8144 | 2.99146366 | 2.99205184 | 2.592986 | 2 | 0.0530788898 | 0.00775834825
2 | 0 | 0 | 1 | 0 | 378.9144 | 2.9904635 | 2.99091101 | 2.581805 | 2 | 0.0533375554 | 0.0077219489
2 | 0 | 0 | 1 | 0 | 379.0144 | 2.98946309 | 2.9899888 | 2.571712 | 2 | 0.0535951443 | 0.00768939173
2 | 0 | 0 | 1 | 0 | 379.1144 | 2.98846292 | 2.98896861 | 2.562045 | 2 | 0.0538517833 | 0.00765787344
2 | 0 | 0 | 1 | 0 | 379.2144 | 2.987463 | 2.9880507 | 2.550503 | 2 | 0.0541073792 | 0.00762103219
2 | 0 | 0 | 1 | 0 | 379.3144 | 2.98646283 | 2.98696351 | 2.540326 | 2 | 0.0543618649 | 0.00758786127
2 | 0 | 0 | 1 | 0 | 379.4144 | 2.98546267 | 2.98600554 | 2.532346 | 2 | 0.054615438 | 0.00756159797
2 | 0 | 0 | 1 | 0 | 379.5144 | 2.98446226 | 2.98502541 | 2.519631 | 2 | 0.054867968 | 0.00752116321
2 | 0 | 0 | 1 | 0 | 379.6144 | 2.9834621 | 2.98398328 | 2.505108 | 2 | 0.0551191159 | 0.00747520104
2 | 0 | 0 | 1 | 0 | 379.7144 | 2.98246217 | 2.98307419 | 2.495751 | 2 | 0.055369094 | 0.00744501082
2 | 0 | 0 | 1 | 0 | 379.8144 | 2.981462 | 2.98189354 | 2.485793 | 2 | 0.0556180999 | 0.00741237029
2 | 0 | 0 | 1 | 0 | 379.9145 | 2.98046184 | 2.98093581 | 2.474771 | 2 | 0.055866316 | 0.0073771351
2 | 0 | 0 | 0 | 0 | 380.0146 | 2.97946143 | 2.97995543 | 2.465869 | 2 | 0.0561135262 | 0.00734818121
2 | 0 | 0 | 0 | 0 | 380.1146 | 2.97846127 | 2.97898889 | 2.457266 | 2 | 0.0563596226 | 0.00732016936
2 | 0 | 0 | 0 | 0 | 380.2146 | 2.97746134 | 2.97795963 | 2.447506 | 2 | 0.0566048026 | 0.00728857471
2 | 0 | 0 | 0 | 0 | 380.3146 | 2.97646117 | 2.97705507 | 2.437931 | 2 | 0.0568490103 | 0.00725785457
2 | 0 | 0 | 0 | 0 | 380.4146 | 2.97546101 | 2.97575402 | 2.426134 | 2 | 0.0570921376 | 0.00721957907
2 | 0 | 0 | 0 | 0 | 380.5146 | 2.9744606 | 2.97501922 | 2.417031 | 2 | 0.0573342331 | 0.00719071273
2 | 0 | 0 | 0 | 0 | 380.6146 | 2.97346044 | 2.97374463 | 2.408809 | 2 | 0.0575754605 | 0.00716318283
2 | 0 | 0 | 0 | 0 | 380.7146 | 2.97246051 | 2.9730227 | 2.402603 | 2 | 0.0578159764 | 0.00714299316
2 | 0 | 0 | 0 | 0 | 380.8146 | 2.97146034 | 2.97188234 | 2.39294 | 2 | 0.0580556989 | 0.0071115368
2 | 0 | 0 | 0 | 0 | 380.9146 | 2.97046018 | 2.97087526 | 2.38337 | 2 | 0.0582944527 | 0.00708069466
2 | 0 | 0 | 0 | 0 | 381.0146 | 2.96945977 | 2.96993566 | 2.374068 | 2 | 0.0585322641 | 0.00705082854
2 | 0 | 0 | 0 | 0 | 381.1147 | 2.96845984 | 2.9687953 | 2.364646 | 2 | 0.0587693714 | 0.00702015124
2 | 0 | 0 | 1 | 0 | 381.2148 | 2.96745968 | 2.96788573 | 2.352851 | 2 | 0.0590054281 | 0.00698299333
2 | 0 | 0 | 1 | 0 | 381.3148 | 2.96645951 | 2.96686983 | 2.343325 | 2 | 0.059240181 | 0.00695234118
2 | 0 | 0 | 1 | 0 | 381.4148 | 2.96545935 | 2.96594763 | 2.334116 | 2 | 0.0594739914 | 0.00692286575
2 | 0 | 0 | 1 | 0 | 381.5148 | 2.96445918 | 2.96488309 | 2.324246 | 2 | 0.0597068481 | 0.00689111883
2 | 0 | 0 | 1 | 0 | 381.6148 | 2.96345878 | 2.96380019 | 2.316132 | 2 | 0.0599388033 | 0.00686455099
2 | 0 | 0 | 1 | 0 | 381.7148 | 2.96245885 | 2.96283841 | 2.307852 | 2 | 0.0601699539 | 0.00683779269
2 | 0 | 0 | 1 | 0 | 381.8148 | 2.96145868 | 2.96187568 | 2.299388 | 2 | 0.060400255 | 0.00681050168
2 | 0 | 0 | 1 | 0 | 381.9148 | 2.96045876 | 2.96102929 | 2.290623 | 2 | 0.0606296957 | 0.00678260252
2 | 0 | 0 | 1 | 0 | 382.0148 | 2.95945835 | 2.95996428 | 2.28238 | 2 | 0.0608582869 | 0.00675576273
2 | 0 | 0 | 1 | 0 | 382.1148 | 2.95845795 | 2.95899272 | 2.274287 | 2 | 0.0610860623 | 0.00672959862
2 | 0 | 0 | 1 | 0 | 382.2148 | 2.95745802 | 2.95791459 | 2.267031 | 2 | 0.0613130778 | 0.00670568459
2 | 0 | 0 | 1 | 0 | 382.3148 | 2.95645785 | 2.95696163 | 2.260017 | 2 | 0.0615393706 | 0.00668278383
2 | 0 | 0 | 0 | 0 | 382.415 | 2.95545721 | 2.95612311 | 2.253911 | 2 | 0.0617654659 | 0.00666283909
2 | 0 | 0 | 0 | 0 | 382.515 | 2.95445752 | 2.95496082 | 2.246324 | 2 | 0.0619904138 | 0.00663779816
2 | 0 | 0 | 0 | 0 | 382.615 | 2.95345712 | 2.95401216 | 2.239607 | 2 | 0.0622146651 | 0.00661582639
2 | 0 | 0 | 0 | 0 | 382.715 | 2.95245719 | 2.95292926 | 2.231562 | 2 | 0.0624381639 | 0.00658964505
2 | 0 | 0 | 0 | 0 | 382.815 | 2.95145702 | 2.95180678 | 2.224067 | 2 | 0.0626608804 | 0.0065650153
2 | 0 | 0 | 0 | 0 | 382.915 | 2.9504571 | 2.95095539 | 2.216729 | 2 | 0.062882863 | 0.00654146867
2 | 0 | 0 | 0 | 0 | 383.015 | 2.94945669 | 2.94991302 | 2.208215 | 2 | 0.0631040484 | 0.00651404122
2 | 0 | 0 | 0 | 0 | 383.115 | 2.94845629 | 2.94895506 | 2.200285 | 2 | 0.0633244142 | 0.00648854207
2 | 0 | 0 | 0 | 0 | 383.215 | 2.94745636 | 2.94793487 | 2.190524 | 2 | 0.0635438934 | 0.00645752251
2 | 0 | 0 | 0 | 0 | 383.315 | 2.94645619 | 2.94694138 | 2.179401 | 2 | 0.0637623295 | 0.00642256718
2 | 0 | 0 | 0 | 0 | 383.415 | 2.94545627 | 2.94597483 | 2.170686 | 2 | 0.0639797747 | 0.00639478769
2 | 0 | 0 | 0 | 0 | 383.515 | 2.94445586 | 2.94486046 | 2.162248 | 2 | 0.0641963631 | 0.00636751764
2 | 0 | 0 | 1 | 0 | 383.6152 | 2.94345498 | 2.94390225 | 2.15593 | 2 | 0.0644126534 | 0.00634684693
2 | 0 | 0 | 1 | 0 | 383.7152 | 2.94245553 | 2.9429493 | 2.148354 | 2 | 0.0646278113 | 0.00632249564
2 | 0 | 0 | 1 | 0 | 383.8152 | 2.94145536 | 2.94185781 | 2.141317 | 2 | 0.0648422316 | 0.00629945053
2 | 0 | 0 | 1 | 0 | 383.9152 | 2.94045544 | 2.9409802 | 2.133827 | 2 | 0.0650559291 | 0.00627554208
2 | 0 | 0 | 1 | 0 | 384.0152 | 2.93945503 | 2.940027 | 2.125582 | 2 | 0.0652688369 | 0.00624926854
2 | 0 | 0 | 1 | 0 | 384.1152 | 2.93845463 | 2.93902421 | 2.118143 | 2 | 0.0654809624 | 0.00622527348
2 | 0 | 0 | 1 | 0 | 384.2152 | 2.9374547 | 2.93811536 | 2.110371 | 2 | 0.0656923205 | 0.0062005138
2 | 0 | 0 | 1 | 0 | 384.3152 | 2.93645453 | 2.93698812 | 2.1037 | 2 | 0.0659029782 | 0.00617854251
2 | 0 | 0 | 1 | 0 | 384.4152 | 2.93545461 | 2.93614602 | 2.096283 | 2 | 0.0661129281 | 0.00615499215
2 | 0 | 0 | 1 | 0 | 384.5152 | 2.9344542 | 2.93518376 | 2.089534 | 2 | 0.0663221702 | 0.00613316568
2 | 0 | 0 | 1 | 0 | 384.6152 | 2.93345428 | 2.93394065 | 2.085169 | 2 | 0.0665308684 | 0.006117763
2 | 0 | 0 | 1 | 0 | 384.7152 | 2.93245387 | 2.93300056 | 2.078248 | 2 | 0.0667389855 | 0.00609550392
2 | 0 | 0 | 1 | 0 | 384.8153 | 2.93145299 | 2.93209076 | 2.072117 | 2 | 0.0669466704 | 0.00607563555
2 | 0 | 0 | 1 | 0 | 384.9153 | 2.93045425 | 2.93109465 | 2.066801 | 2 | 0.0671535656 | 0.00605799025
2 | 0 | 0 | 0 | 0 | 385.0154 | 2.92945337 | 2.9300375 | 2.058645 | 2 | 0.0673599839 | 0.00603190577
2 | 0 | 0 | 0 | 0 | 385.1154 | 2.92845345 | 2.92916465 | 2.049443 | 2 | 0.0675653517 | 0.00600315724
2 | 0 | 0 | 0 | 0 | 385.2154 | 2.92745304 | 2.92813516 | 2.040649 | 2 | 0.0677697808 | 0.00597529719
2 | 0 | 0 | 0 | 0 | 385.3154 | 2.92645288 | 2.92723966 | 2.033236 | 2 | 0.0679734275 | 0.00595176918
2 | 0 | 0 | 0 | 0 | 385.4154 | 2.92545295 | 2.92607212 | 2.02538 | 2 | 0.0681762993 | 0.00592640834
2 | 0 | 0 | 0 | 0 | 385.5154 | 2.92445254 | 2.92514586 | 2.018318 | 2 | 0.0683784261 | 0.00590387406
2 | 0 | 0 | 0 | 0 | 385.6154 | 2.92345262 | 2.92413902 | 2.011709 | 2 | 0.0685798824 | 0.0058825179
2 | 0 | 0 | 0 | 0 | 385.7154 | 2.92245221 | 2.92306089 | 2.004243 | 2 | 0.0687806234 | 0.00585852331
2 | 0 | 0 | 0 | 0 | 385.8154 | 2.92145205 | 2.92208028 | 1.99761 | 2 | 0.0689806566 | 0.00583717786
2 | 0 | 0 | 0 | 0 | 385.9154 | 2.92045212 | 2.92110944 | 1.991836 | 2 | 0.0691800639 | 0.0058183698
2 | 0 | 0 | 0 | 0 | 386.0155 | 2.919451 | 2.92003942 | 1.984633 | 2 | 0.0693790242 | 0.00579520641
2 | 0 | 0 | 0 | 0 | 386.1155 | 2.91845202 | 2.91904736 | 1.98012 | 2 | 0.0695772022 | 0.00578006543
2 | 0 | 0 | 1 | 0 | 386.2156 | 2.91745138 | 2.91804838 | 1.975501 | 2 | 0.0697751343 | 0.00576460734
2 | 0 | 0 | 1 | 0 | 386.3156 | 2.91645122 | 2.91704559 | 1.968556 | 2 | 0.0699722841 | 0.00574236782
2 | 0 | 0 | 1 | 0 | 386.4156 | 2.91545129 | 2.9160881 | 1.955975 | 2 | 0.0701684654 | 0.0057037943
2 | 0 | 0 | 1 | 0 | 386.5156 | 2.91445088 | 2.9149878 | 1.948817 | 2 | 0.0703636333 | 0.00568077667
2 | 0 | 0 | 1 | 0 | 386.6156 | 2.91345096 | 2.91405654 | 1.942205 | 2 | 0.0705581307 | 0.00565969618
2 | 0 | 0 | 1 | 0 | 386.7156 | 2.91245055 | 2.91303635 | 1.936427 | 2 | 0.0707519874 | 0.00564088114
2 | 0 | 0 | 1 | 0 | 386.8156 | 2.91145039 | 2.91221666 | 1.931208 | 2 | 0.0709453076 | 0.00562409498
2 | 0 | 0 | 1 | 0 | 386.9156 | 2.91045046 | 2.91118717 | 1.92401 | 2 | 0.0711380169 | 0.00560115231
2 | 0 | 0 | 1 | 0 | 387.0156 | 2.90945053 | 2.91007781 | 1.91587 | 2 | 0.0713299438 | 0.00557533139
2 | 0 | 0 | 1 | 0 | 387.1156 | 2.90845013 | 2.90900826 | 1.909263 | 2 | 0.0715211555 | 0.00555406092
2 | 0 | 0 | 1 | 0 | 387.2157 | 2.90744901 | 2.90820932 | 1.902987 | 2 | 0.0717118979 | 0.00553428335
2 | 0 | 0 | 1 | 0 | 387.3157 | 2.90645027 | 2.90711999 | 1.896649 | 2 | 0.0719018281 | 0.0055137868
2 | 0 | 0 | 0 | 0 | 387.4158 | 2.90544963 | 2.90601444 | 1.890418 | 2 | 0.0720913187 | 0.00549358223
2 | 0 | 0 | 0 | 0 | 387.5158 | 2.9044497 | 2.9051013 | 1.884289 | 2 | 0.0722799972 | 0.00547405099
2 | 0 | 0 | 0 | 0 | 387.6158 | 2.9034493 | 2.90400052 | 1.880085 | 2 | 0.072468169 | 0.0054597687
2 | 0 | 0 | 0 | 0 | 387.7158 | 2.90244913 | 2.90314054 | 1.874101 | 2 | 0.0726558268 | 0.00544077763
2 | 0 | 0 | 0 | 0 | 387.8158 | 2.90144873 | 2.90207171 | 1.867102 | 2 | 0.0728428215 | 0.00541846501
2 | 0 | 0 | 0 | 0 | 387.9158 | 2.9004488 | 2.90107369 | 1.860808 | 2 | 0.073029168 | 0.00539834052
2 | 0 | 0 | 0 | 0 | 388.0158 | 2.89944887 | 2.90003991 | 1.854799 | 2 | 0.0732148886 | 0.0053789923
2 | 0 | 0 | 0 | 0 | 388.1158 | 2.89844847 | 2.89907765 | 1.848535 | 2 | 0.0734000057 | 0.00535904663
2 | 0 | 0 | 0 | 0 | 388.2158 | 2.8974483 | 2.89815974 | 1.842307 | 2 | 0.073584497 | 0.00533930026
2 | 0 | 0 | 0 | 0 | 388.3158 | 2.8964479 | 2.89700603 | 1.836024 | 2 | 0.0737683624 | 0.00531897228
2 | 0 | 0 | 0 | 0 | 388.4158 | 2.89544797 | 2.89599466 | 1.829809 | 2 | 0.0739515871 | 0.00529911695
2 | 0 | 0 | 0 | 0 | 388.5158 | 2.89444828 | 2.89513493 | 1.823544 | 2 | 0.0741342008 | 0.00527940504
2 | 0 | 0 | 1 | 0 | 388.616 | 2.89344764 | 2.89396715 | 1.817678 | 2 | 0.0743165687 | 0.00526030129
2 | 0 | 0 | 1 | 0 | 388.716 | 2.89244747 | 2.89296484 | 1.811314 | 2 | 0.0744979605 | 0.00524006644
2 | 0 | 0 | 1 | 0 | 388.816 | 2.89144707 | 2.89209127 | 1.805939 | 2 | 0.0746787786 | 0.00522294175
2 | 0 | 0 | 1 | 0 | 388.916 | 2.89044714 | 2.89110255 | 1.799962 | 2 | 0.0748590231 | 0.00520387525
2 | 0 | 0 | 1 | 0 | 389.016 | 2.88944721 | 2.88998413 | 1.793574 | 2 | 0.0750386417 | 0.00518339919
2 | 0 | 0 | 1 | 0 | 389.116 | 2.88844681 | 2.88901305 | 1.787725 | 2 | 0.0752176419 | 0.00516476016
2 | 0 | 0 | 1 | 0 | 389.216 | 2.88744664 | 2.88801026 | 1.781825 | 2 | 0.0753960684 | 0.00514592975
2 | 0 | 0 | 1 | 0 | 389.316 | 2.88644624 | 2.88694096 | 1.775933 | 2 | 0.0755739063 | 0.00512701459
2 | 0 | 0 | 1 | 0 | 389.416 | 2.88544631 | 2.88601446 | 1.769979 | 2 | 0.0757511407 | 0.00510818465
2 | 0 | 0 | 1 | 0 | 389.516 | 2.88444638 | 2.8850522 | 1.764191 | 2 | 0.0759278014 | 0.00508978171
2 | 0 | 0 | 1 | 0 | 389.616 | 2.88344598 | 2.88397408 | 1.758347 | 2 | 0.076103881 | 0.0050710286
2 | 0 | 0 | 1 | 0 | 389.716 | 2.88244653 | 2.88310575 | 1.752681 | 2 | 0.0762793645 | 0.00505316444
2 | 0 | 0 | 0 | 0 | 389.8162 | 2.88144541 | 2.88196039 | 1.747354 | 2 | 0.0764546618 | 0.00503580505
2 | 0 | 0 | 0 | 0 | 389.9162 | 2.88044548 | 2.881078 | 1.742868 | 2 | 0.0766291246 | 0.00502133835
2 | 0 | 0 | 0 | 0 | 390.0162 | 2.87944555 | 2.87975931 | 1.736693 | 2 | 0.0768030509 | 0.00500125857
2 | 0 | 0 | 0 | 0 | 390.1162 | 2.87844515 | 2.87900162 | 1.730015 | 2 | 0.0769763365 | 0.00498071499
2 | 0 | 0 | 0 | 0 | 390.2162 | 2.87744498 | 2.87802148 | 1.723618 | 2 | 0.077148959 | 0.00496061007
2 | 0 | 0 | 0 | 0 | 390.3162 | 2.87644506 | 2.87694335 | 1.718133 | 2 | 0.0773209929 | 0.00494297128
2 | 0 | 0 | 0 | 0 | 390.4162 | 2.87544465 | 2.87605238 | 1.712773 | 2 | 0.077492483 | 0.00492602494
2 | 0 | 0 | 0 | 0 | 390.5162 | 2.87444472 | 2.87502313 | 1.707266 | 2 | 0.0776634291 | 0.00490843039
2 | 0 | 0 | 0 | 0 | 390.6162 | 2.87344432 | 2.87411451 | 1.701948 | 2 | 0.0778338388 | 0.00489159441
2 | 0 | 0 | 0 | 0 | 390.7162 | 2.87244415 | 2.87299156 | 1.696694 | 2 | 0.0780037194 | 0.00487458613
2 | 0 | 0 | 0 | 0 | 390.8162 | 2.87144423 | 2.87197566 | 1.690909 | 2 | 0.0781730413 | 0.00485625025
2 | 0 | 0 | 0 | 0 | 390.9162 | 2.87044382 | 2.87106705 | 1.684552 | 2 | 0.0783417672 | 0.00483646197
2 | 0 | 0 | 0 | 0 | 391.0163 | 2.86944318 | 2.87006831 | 1.678883 | 2 | 0.0785100386 | 0.00481850933
2 | 0 | 0 | 0 | 0 | 391.1163 | 2.8684442 | 2.86904454 | 1.673493 | 2 | 0.0786776096 | 0.0048013255
2 | 0 | 0 | 1 | 0 | 391.2164 | 2.86744332 | 2.8680861 | 1.668342 | 2 | 0.0788448155 | 0.00478494959
2 | 0 | 0 | 1 | 0 | 391.3164 | 2.8664434 | 2.86708379 | 1.663601 | 2 | 0.0790113658 | 0.00476968242
2 | 0 | 0 | 1 | 0 | 391.4164 | 2.86544299 | 2.86609006 | 1.657996 | 2 | 0.0791774169 | 0.00475196727
2 | 0 | 0 | 1 | 0 | 391.5164 | 2.86444306 | 2.86498547 | 1.652395 | 2 | 0.0793428794 | 0.00473408774
2 | 0 | 0 | 1 | 0 | 391.6164 | 2.86344266 | 2.86393404 | 1.646935 | 2 | 0.079507798 | 0.00471671298
2 | 0 | 0 | 1 | 0 | 391.7164 | 2.86244249 | 2.86294031 | 1.643007 | 2 | 0.0796722323 | 0.00470383046
2 | 0 | 0 | 1 | 0 | 391.8164 | 2.86144257 | 2.86207128 | 1.635022 | 2 | 0.0798360631 | 0.00467954855
2 | 0 | 0 | 1 | 0 | 391.9164 | 2.86044216 | 2.86097097 | 1.630045 | 2 | 0.0799992681 | 0.00466351211
2 | 0 | 0 | 1 | 0 | 392.0164 | 2.85944223 | 2.86018229 | 1.625671 | 2 | 0.0801620036 | 0.00464971643
2 | 0 | 0 | 1 | 0 | 392.1164 | 2.85844183 | 2.85893011 | 1.620454 | 2 | 0.0803242549 | 0.00463276589
2 | 0 | 0 | 1 | 0 | 392.2165 | 2.85744119 | 2.8582437 | 1.615003 | 2 | 0.0804861337 | 0.0046160724
2 | 0 | 0 | 1 | 0 | 392.3165 | 2.85644245 | 2.85689974 | 1.609923 | 2 | 0.080647327 | 0.00459938962
2 | 0 | 0 | 0 | 0 | 392.4166 | 2.85544133 | 2.85607004 | 1.604109 | 2 | 0.0808081329 | 0.00458144816
2 | 0 | 0 | 0 | 0 | 392.5166 | 2.85444164 | 2.85494733 | 1.597754 | 2 | 0.0809681639 | 0.00456150249
2 | 0 | 0 | 0 | 0 | 392.6166 | 2.85344124 | 2.85391808 | 1.592496 | 2 | 0.0811276212 | 0.0045448537
2 | 0 | 0 | 0 | 0 | 392.7166 | 2.85244083 | 2.8530407 | 1.587558 | 2 | 0.0812865719 | 0.00452936767
2 | 0 | 0 | 0 | 0 | 392.8166 | 2.85144091 | 2.85200667 | 1.5828 | 2 | 0.0814450383 | 0.00451415591
2 | 0 | 0 | 0 | 0 | 392.9166 | 2.85044074 | 2.85089755 | 1.576945 | 2 | 0.0816029683 | 0.0044957092
2 | 0 | 0 | 0 | 0 | 393.0166 | 2.84944081 | 2.85005546 | 1.571695 | 2 | 0.0817603394 | 0.00447941851
2 | 0 | 0 | 0 | 0 | 393.1166 | 2.84844041 | 2.8490932 | 1.566636 | 2 | 0.0819172114 | 0.00446349336
2 | 0 | 0 | 0 | 0 | 393.2166 | 2.84744 | 2.84797454 | 1.561225 | 2 | 0.0820735469 | 0.00444633048
2 | 0 | 0 | 0 | 0 | 393.3166 | 2.84644008 | 2.84694529 | 1.556192 | 2 | 0.0822293609 | 0.00443039415
2 | 0 | 0 | 0 | 0 | 393.4166 | 2.84543991 | 2.84609461 | 1.551204 | 2 | 0.0823846832 | 0.0044148732
2 | 0 | 0 | 0 | 0 | 393.5167 | 2.84443951 | 2.84518552 | 1.547161 | 2 | 0.0825397074 | 0.00440196041
2 | 0 | 0 | 1 | 0 | 393.6168 | 2.84343958 | 2.84409404 | 1.542319 | 2 | 0.0826942846 | 0.00438650185
2 | 0 | 0 | 1 | 0 | 393.7168 | 2.84243917 | 2.84301114 | 1.536818 | 2 | 0.0828481838 | 0.00436918996
2 | 0 | 0 | 1 | 0 | 393.8168 | 2.84143925 | 2.84215617 | 1.530819 | 2 | 0.0830015168 | 0.00435082614
2 | 0 | 0 | 1 | 0 | 393.9168 | 2.84043908 | 2.84102893 | 1.525753 | 2 | 0.0831542909 | 0.00433470728
2 | 0 | 0 | 1 | 0 | 394.0168 | 2.83943915 | 2.8400619 | 1.521296 | 2 | 0.0833065957 | 0.00432057539
2 | 0 | 0 | 1 | 0 | 394.1168 | 2.83843875 | 2.83890796 | 1.516346 | 2 | 0.0834584236 | 0.00430476572
2 | 0 | 0 | 1 | 0 | 394.2168 | 2.83743834 | 2.83795929 | 1.510672 | 2 | 0.0836097226 | 0.00428722566
2 | 0 | 0 | 1 | 0 | 394.3168 | 2.83643842 | 2.83701921 | 1.50654 | 2 | 0.0837605298 | 0.0042740833
2 | 0 | 0 | 1 | 0 | 394.4168 | 2.83543825 | 2.83593178 | 1.501871 | 2 | 0.0839108974 | 0.00425920356
2 | 0 | 0 | 1 | 0 | 394.5168 | 2.83443832 | 2.83496952 | 1.496537 | 2 | 0.0840607658 | 0.00424263626
2 | 0 | 0 | 1 | 0 | 394.6168 | 2.83343792 | 2.8340652 | 1.491872 | 2 | 0.0842101276 | 0.00422806153
2 | 0 | 0 | 1 | 0 | 394.7168 | 2.83243895 | 2.83314347 | 1.487034 | 2 | 0.08435902 | 0.00421298016
2 | 0 | 0 | 0 | 0 | 394.817 | 2.83143759 | 2.8321805 | 1.483029 | 2 | 0.0845077634 | 0.00420020567
2 | 0 | 0 | 0 | 0 | 394.917 | 2.83043742 | 2.83101344 | 1.478079 | 2 | 0.0846557766 | 0.00418446073
2 | 0 | 0 | 0 | 0 | 395.017 | 2.82943749 | 2.82997966 | 1.473738 | 2 | 0.084803313 | 0.00417064782
2 | 0 | 0 | 0 | 0 | 395.117 | 2.82843709 | 2.82907081 | 1.46789 | 2 | 0.0849503502 | 0.00415276317
2 | 0 | 0 | 0 | 0 | 395.217 | 2.82743669 | 2.82797909 | 1.462526 | 2 | 0.0850968063 | 0.00413599284
2 | 0 | 0 | 0 | 0 | 395.317 | 2.82643676 | 2.827106 | 1.457779 | 2 | 0.0852427781 | 0.00412129657
2 | 0 | 0 | 0 | 0 | 395.417 | 2.82543659 | 2.82601881 | 1.452894 | 2 | 0.0853882506 | 0.00410590507
2 | 0 | 0 | 0 | 0 | 395.517 | 2.82443666 | 2.8251009 | 1.448282 | 2 | 0.0855332613 | 0.00409154175
2 | 0 | 0 | 0 | 0 | 395.617 | 2.82343626 | 2.82418323 | 1.443466 | 2 | 0.0856777951 | 0.00407661218
2 | 0 | 0 | 0 | 0 | 395.717 | 2.82243586 | 2.82313204 | 1.438681 | 2 | 0.0858218521 | 0.00406158762
2 | 0 | 0 | 0 | 0 | 395.817 | 2.82143593 | 2.82191968 | 1.43382 | 2 | 0.0859654248 | 0.00404612487
2 | 0 | 0 | 0 | 0 | 395.917 | 2.82043648 | 2.82110143 | 1.4288 | 2 | 0.0861084983 | 0.00403078832
2 | 0 | 0 | 1 | 0 | 396.0172 | 2.81943583 | 2.82008457 | 1.423855 | 2 | 0.0862513706 | 0.00401539216
2 | 0 | 0 | 1 | 0 | 396.1172 | 2.81843543 | 2.81903744 | 1.419222 | 2 | 0.0863934755 | 0.00400083885
2 | 0 | 0 | 1 | 0 | 396.2172 | 2.81743503 | 2.81785202 | 1.414534 | 2 | 0.0865351111 | 0.00398594793
2 | 0 | 0 | 1 | 0 | 396.3172 | 2.8164351 | 2.81694341 | 1.410054 | 2 | 0.0866762921 | 0.00397204328
2 | 0 | 0 | 1 | 0 | 396.4172 | 2.81543493 | 2.81590056 | 1.405312 | 2 | 0.0868170112 | 0.00395721942
2 | 0 | 0 | 1 | 0 | 396.5172 | 2.81443501 | 2.81490707 | 1.400801 | 2 | 0.0869572684 | 0.00394312525
2 | 0 | 0 | 1 | 0 | 396.6172 | 2.8134346 | 2.81384659 | 1.39652 | 2 | 0.087097086 | 0.00392959267
2 | 0 | 0 | 1 | 0 | 396.7172 | 2.8124342 | 2.81299114 | 1.391895 | 2 | 0.0872364491 | 0.00391538953
2 | 0 | 0 | 1 | 0 | 396.8172 | 2.81143427 | 2.81197143 | 1.38741 | 2 | 0.0873753652 | 0.00390135613
2 | 0 | 0 | 1 | 0 | 396.9172 | 2.8104341 | 2.81095529 | 1.382788 | 2 | 0.0875138193 | 0.00388695602
2 | 0 | 0 | 1 | 0 | 397.0172 | 2.80943418 | 2.8099215 | 1.377849 | 2 | 0.0876517966 | 0.00387164718
2 | 0 | 0 | 1 | 0 | 397.1172 | 2.80843377 | 2.80903935 | 1.372901 | 2 | 0.0877892822 | 0.00385653158
2 | 0 | 0 | 1 | 0 | 397.2173 | 2.80743384 | 2.80801463 | 1.368487 | 2 | 0.0879264399 | 0.00384273264
2 | 0 | 0 | 0 | 0 | 397.3174 | 2.80643344 | 2.80700803 | 1.364073 | 2 | 0.0880631581 | 0.0038289642
2 | 0 | 0 | 0 | 0 | 397.4174 | 2.80543327 | 2.8059473 | 1.359414 | 2 | 0.0881992802 | 0.00381444371
2 | 0 | 0 | 0 | 0 | 397.5174 | 2.80443335 | 2.80485153 | 1.35488 | 2 | 0.0883349404 | 0.00380023615
2 | 0 | 0 | 0 | 0 | 397.6174 | 2.80343294 | 2.80397367 | 1.350645 | 2 | 0.0884701684 | 0.00378717203
2 | 0 | 0 | 0 | 0 | 397.7174 | 2.80243254 | 2.8028729 | 1.346154 | 2 | 0.0886049569 | 0.00377309904
2 | 0 | 0 | 0 | 0 | 397.8174 | 2.80143261 | 2.80200434 | 1.341873 | 2 | 0.0887393057 | 0.00375993527
2 | 0 | 0 | 0 | 0 | 397.9174 | 2.80043244 | 2.80091739 | 1.337543 | 2 | 0.0888732299 | 0.0037463482
2 | 0 | 0 | 0 | 0 | 398.0174 | 2.79943252 | 2.80002189 | 1.332652 | 2 | 0.0890066922 | 0.00373145333
2 | 0 | 0 | 0 | 0 | 398.1174 | 2.79843235 | 2.79893017 | 1.328027 | 2 | 0.0891396776 | 0.00371705531
2 | 0 | 0 | 0 | 0 | 398.2174 | 2.79743218 | 2.79796791 | 1.324087 | 2 | 0.0892722309 | 0.00370475324
2 | 0 | 0 | 0 | 0 | 398.3174 | 2.79643178 | 2.79693866 | 1.32002 | 2 | 0.0894043818 | 0.00369201577
2 | 0 | 0 | 0 | 0 | 398.4175 | 2.79543185 | 2.79586935 | 1.31579 | 2 | 0.0895362571 | 0.00367877656
2 | 0 | 0 | 1 | 0 | 398.5176 | 2.79443169 | 2.79492497 | 1.311398 | 2 | 0.0896676928 | 0.00366525771
2 | 0 | 0 | 1 | 0 | 398.6176 | 2.79343152 | 2.79402041 | 1.307077 | 2 | 0.0897985697 | 0.00365199964
2 | 0 | 0 | 1 | 0 | 398.7176 | 2.79243135 | 2.79287958 | 1.302646 | 2 | 0.089929007 | 0.00363813224
2 | 0 | 0 | 1 | 0 | 398.8176 | 2.79143095 | 2.79182863 | 1.298447 | 2 | 0.0900590122 | 0.00362504227
2 | 0 | 0 | 1 | 0 | 398.9176 | 2.79043078 | 2.79097295 | 1.29426 | 2 | 0.0901886001 | 0.0036122459
2 | 0 | 0 | 1 | 0 | 399.0176 | 2.78943086 | 2.78988576 | 1.289928 | 2 | 0.0903177559 | 0.00359875057
2 | 0 | 0 | 1 | 0 | 399.1176 | 2.78843069 | 2.78895926 | 1.285841 | 2 | 0.0904464945 | 0.00358615769
2 | 0 | 0 | 1 | 0 | 399.2176 | 2.78743052 | 2.7879703 | 1.281618 | 2 | 0.0905748159 | 0.00357311149
2 | 0 | 0 | 1 | 0 | 399.3176 | 2.78643012 | 2.78682971 | 1.277303 | 2 | 0.0907027051 | 0.00355962664
2 | 0 | 0 | 1 | 0 | 399.4176 | 2.78542995 | 2.78584504 | 1.273178 | 2 | 0.0908301771 | 0.00354687707
2 | 0 | 0 | 1 | 0 | 399.5176 | 2.78443003 | 2.78512311 | 1.26936 | 2 | 0.0909572542 | 0.00353532284
2 | 0 | 0 | 1 | 0 | 399.6176 | 2.78342986 | 2.78407645 | 1.26519 | 2 | 0.0910839364 | 0.00352238584
2 | 0 | 0 | 0 | 0 | 399.7178 | 2.78242922 | 2.78301048 | 1.261033 | 2 | 0.0912104473 | 0.00350946863
2 | 0 | 0 | 0 | 0 | 399.8178 | 2.78142929 | 2.78201342 | 1.256832 | 2 | 0.0913362876 | 0.00349652208
2 | 0 | 0 | 0 | 0 | 399.9178 | 2.78042912 | 2.78100204 | 1.252583 | 2 | 0.0914617106 | 0.00348343514
2 | 0 | 0 | 0 | 0 | 400.0178 | 2.7794292 | 2.77993703 | 1.248509 | 2 | 0.0915867165 | 0.00347077521
2 | 0 | 0 | 0 | 0 | 400.1178 | 2.77842903 | 2.77884579 | 1.244555 | 2 | 0.09171132 | 0.00345842703
2 | 0 | 0 | 0 | 0 | 400.2178 | 2.77742887 | 2.77809262 | 1.240171 | 2 | 0.0918354988 | 0.00344531122
2 | 0 | 0 | 0 | 0 | 400.3178 | 2.77642846 | 2.77680516 | 1.235933 | 2 | 0.091959253 | 0.00343194418
2 | 0 | 0 | 0 | 0 | 400.4178 | 2.77542853 | 2.77598977 | 1.232635 | 2 | 0.0920826346 | 0.00342178228
2 | 0 | 0 | 0 | 0 | 400.5178 | 2.77442861 | 2.77495623 | 1.228303 | 2 | 0.0922056362 | 0.00340848579
2 | 0 | 0 | 0 | 0 | 400.6178 | 2.77342844 | 2.77402496 | 1.223788 | 2 | 0.0923281834 | 0.00339481723
2 | 0 | 0 | 0 | 0 | 400.7178 | 2.77242827 | 2.77293777 | 1.220028 | 2 | 0.0924503282 | 0.00338306045
2 | 0 | 0 | 0 | 0 | 400.8178 | 2.77142787 | 2.77210927 | 1.216196 | 2 | 0.092572093 | 0.003371428
2 | 0 | 0 | 1 | 0 | 400.918 | 2.77042723 | 2.77105284 | 1.212097 | 2 | 0.0926936939 | 0.00335878367
2 | 0 | 0 | 1 | 0 | 401.018 | 2.76942778 | 2.77018452 | 1.208216 | 2 | 0.0928146616 | 0.00334698008
2 | 0 | 0 | 1 | 0 | 401.118 | 2.76842761 | 2.76896811 | 1.204076 | 2 | 0.0929352194 | 0.00333404914
2 | 0 | 0 | 1 | 0 | 401.218 | 2.76742744 | 2.76815295 | 1.199868 | 2 | 0.0930553675 | 0.003321419
2 | 0 | 0 | 1 | 0 | 401.318 | 2.76642704 | 2.76702571 | 1.196168 | 2 | 0.0931751207 | 0.00330982846
2 | 0 | 0 | 1 | 0 | 401.418 | 2.76542687 | 2.76597452 | 1.191924 | 2 | 0.093294479 | 0.00329683139
2 | 0 | 0 | 1 | 0 | 401.518 | 2.76442695 | 2.76487803 | 1.188044 | 2 | 0.0934134275 | 0.00328479591
2 | 0 | 0 | 1 | 0 | 401.618 | 2.76342678 | 2.7639513 | 1.184068 | 2 | 0.0935319811 | 0.00327270664
2 | 0 | 0 | 1 | 0 | 401.718 | 2.76242661 | 2.76310468 | 1.180295 | 2 | 0.0936501473 | 0.00326127838
2 | 0 | 0 | 1 | 0 | 401.818 | 2.76142621 | 2.76196909 | 1.176335 | 2 | 0.0937679335 | 0.00324900215
2 | 0 | 0 | 1 | 0 | 401.918 | 2.76042604 | 2.76115775 | 1.172482 | 2 | 0.0938853249 | 0.00323740649
2 | 0 | 0 | 1 | 0 | 402.018 | 2.75942612 | 2.76017761 | 1.168523 | 2 | 0.0940023214 | 0.00322533119
2 | 0 | 0 | 1 | 0 | 402.1181 | 2.758425 | 2.75906706 | 1.164711 | 2 | 0.0941190571 | 0.00321351644
2 | 0 | 0 | 1 | 0 | 402.2181 | 2.75742626 | 2.75795078 | 1.160685 | 2 | 0.0942352787 | 0.00320111169
2 | 0 | 0 | 0 | 0 | 402.3182 | 2.75642538 | 2.75698328 | 1.157444 | 2 | 0.094351247 | 0.0031910548
2 | 0 | 0 | 0 | 0 | 402.4182 | 2.75542521 | 2.75598979 | 1.153161 | 2 | 0.094466731 | 0.0031780987
2 | 0 | 0 | 0 | 0 | 402.5182 | 2.75442529 | 2.75501418 | 1.149392 | 2 | 0.0945818052 | 0.00316659128
2 | 0 | 0 | 0 | 0 | 402.6182 | 2.75342512 | 2.75409198 | 1.145939 | 2 | 0.0946965218 | 0.00315602077
2 | 0 | 0 | 0 | 0 | 402.7182 | 2.75242496 | 2.75311589 | 1.14234 | 2 | 0.0948108882 | 0.00314499531
2 | 0 | 0 | 0 | 0 | 402.8182 | 2.75142455 | 2.75205564 | 1.138171 | 2 | 0.0949248597 | 0.00313231093
2 | 0 | 0 | 0 | 0 | 402.9182 | 2.75042439 | 2.75105309 | 1.134575 | 2 | 0.0950384513 | 0.00312127615
2 | 0 | 0 | 0 | 0 | 403.0182 | 2.74942446 | 2.75018001 | 1.130766 | 2 | 0.0951516703 | 0.00310981018
2 | 0 | 0 | 0 | 0 | 403.1182 | 2.74842429 | 2.74903035 | 1.126942 | 2 | 0.0952645093 | 0.00309799728
2 | 0 | 0 | 0 | 0 | 403.2182 | 2.74742413 | 2.74793434 | 1.122776 | 2 | 0.0953769386 | 0.00308531383
2 | 0 | 0 | 0 | 0 | 403.3183 | 2.74642301 | 2.74711823 | 1.119162 | 2 | 0.0954890996 | 0.00307447161
2 | 0 | 0 | 0 | 0 | 403.4183 | 2.74542403 | 2.74603629 | 1.115238 | 2 | 0.0956007689 | 0.00306248385
2 | 0 | 0 | 1 | 0 | 403.5184 | 2.74442363 | 2.74496245 | 1.111399 | 2 | 0.0957121551 | 0.00305074966
2 | 0 | 0 | 1 | 0 | 403.6184 | 2.74342346 | 2.74402237 | 1.10724 | 2 | 0.0958230346 | 0.00303829205
2 | 0 | 0 | 1 | 0 | 403.7184 | 2.74242353 | 2.74306488 | 1.103399 | 2 | 0.0959335193 | 0.00302669546
2 | 0 | 0 | 1 | 0 | 403.8184 | 2.74142313 | 2.74199104 | 1.099465 | 2 | 0.0960436091 | 0.00301472377
2 | 0 | 0 | 1 | 0 | 403.9184 | 2.74042296 | 2.74102402 | 1.095915 | 2 | 0.0961533263 | 0.00300392928
2 | 0 | 0 | 1 | 0 | 404.0184 | 2.7394228 | 2.74005723 | 1.092036 | 2 | 0.0962626785 | 0.00299224234
2 | 0 | 0 | 1 | 0 | 404.1184 | 2.73842263 | 2.73904157 | 1.088111 | 2 | 0.0963716358 | 0.00298038055
2 | 0 | 0 | 1 | 0 | 404.2184 | 2.7374227 | 2.7380259 | 1.08453 | 2 | 0.0964802206 | 0.00296947011
2 | 0 | 0 | 1 | 0 | 404.3184 | 2.7364223 | 2.73709011 | 1.081283 | 2 | 0.0965884551 | 0.00295956968
2 | 0 | 0 | 1 | 0 | 404.4184 | 2.73542213 | 2.73600316 | 1.077427 | 2 | 0.096696347 | 0.00294784317
2 | 0 | 0 | 1 | 0 | 404.5184 | 2.73442197 | 2.73506284 | 1.073842 | 2 | 0.0968038663 | 0.00293702469
2 | 0 | 0 | 1 | 0 | 404.6184 | 2.73342228 | 2.73392725 | 1.07013 | 2 | 0.0969110057 | 0.00292565697
2 | 0 | 0 | 0 | 0 | 404.7186 | 2.73242188 | 2.73296928 | 1.066407 | 2 | 0.0970180035 | 0.00291445781
2 | 0 | 0 | 0 | 0 | 404.8186 | 2.73142147 | 2.73203325 | 1.0627 | 2 | 0.0971244052 | 0.0029033327
2 | 0 | 0 | 0 | 0 | 404.9186 | 2.7304213 | 2.73098183 | 1.058736 | 2 | 0.097230427 | 0.00289138989
2 | 0 | 0 | 0 | 0 | 405.0186 | 2.72942114 | 2.73003268 | 1.054979 | 2 | 0.0973360613 | 0.00288012624
2 | 0 | 0 | 0 | 0 | 405.1186 | 2.72842097 | 2.72908401 | 1.051194 | 2 | 0.0974413231 | 0.00286879623
2 | 0 | 0 | 0 | 0 | 405.2186 | 2.72742105 | 2.72805452 | 1.047279 | 2 | 0.0975462049 | 0.00285703386
2 | 0 | 0 | 0 | 0 | 405.3186 | 2.72642064 | 2.72686505 | 1.043501 | 2 | 0.0976506919 | 0.00284548616
2 | 0 | 0 | 0 | 0 | 405.4186 | 2.72542048 | 2.7259562 | 1.039674 | 2 | 0.0977547988 | 0.00283410447
2 | 0 | 0 | 0 | 0 | 405.5186 | 2.72442031 | 2.72502494 | 1.035955 | 2 | 0.0978585258 | 0.00282300217
2 | 0 | 0 | 0 | 0 | 405.6186 | 2.72342014 | 2.72408509 | 1.032234 | 2 | 0.0979618877 | 0.00281189452
2 | 0 | 0 | 0 | 0 | 405.7186 | 2.72242022 | 2.72290897 | 1.028611 | 2 | 0.0980648845 | 0.00280081318
2 | 0 | 0 | 0 | 0 | 405.8186 | 2.72142053 | 2.72200513 | 1.025204 | 2 | 0.0981675237 | 0.00279060937
2 | 0 | 0 | 1 | 0 | 405.9188 | 2.72041941 | 2.72103786 | 1.021692 | 2 | 0.0982700288 | 0.00278006401
2 | 0 | 0 | 1 | 0 | 406.0188 | 2.71941948 | 2.71985674 | 1.017846 | 2 | 0.0983719528 | 0.00276839524
2 | 0 | 0 | 1 | 0 | 406.1188 | 2.71841955 | 2.71911287 | 1.014381 | 2 | 0.0984735191 | 0.00275821565
2 | 0 | 0 | 1 | 0 | 406.2188 | 2.71741939 | 2.71813726 | 1.010865 | 2 | 0.0985747352 | 0.00274766958
2 | 0 | 0 | 1 | 0 | 406.3188 | 2.71641922 | 2.71695185 | 1.007204 | 2 | 0.0986755937 | 0.00273652561
2 | 0 | 0 | 1 | 0 | 406.4188 | 2.71541882 | 2.7160387 | 1.003799 | 2 | 0.0987760946 | 0.00272635603
2 | 0 | 0 | 1 | 0 | 406.5188 | 2.71441865 | 2.7149961 | 1.000118 | 2 | 0.0988762379 | 0.0027153166
2 | 0 | 0 | 1 | 0 | 406.6188 | 2.71341872 | 2.71389079 | 0.996536 | 2 | 0.0989760235 | 0.00270448998
2 | 0 | 0 | 1 | 0 | 406.7188 | 2.71241856 | 2.71290207 | 0.9932071 | 2 | 0.0990754589 | 0.0026944736
2 | 0 | 0 | 1 | 0 | 406.8188 | 2.71141839 | 2.71210027 | 0.9898317 | 2 | 0.0991745666 | 0.00268452265
2 | 0 | 0 | 1 | 0 | 406.9188 | 2.71041799 | 2.71108866 | 0.9864589 | 2 | 0.0992733315 | 0.00267437752
2 | 0 | 0 | 1 | 0 | 407.0188 | 2.70941782 | 2.7100594 | 0.9829161 | 2 | 0.0993717536 | 0.00266376114
2 | 0 | 0 | 1 | 0 | 407.1189 | 2.70841718 | 2.70894527 | 0.9796912 | 2 | 0.0994699299 | 0.00265392987
2 | 0 | 0 | 1 | 0 | 407.2189 | 2.70741868 | 2.70782423 | 0.9765251 | 2 | 0.0995676965 | 0.00264425832
2 | 0 | 0 | 0 | 0 | 407.319 | 2.70641756 | 2.70709229 | 0.9727639 | 2 | 0.0996652097 | 0.00263336161
2 | 0 | 0 | 0 | 0 | 407.419 | 2.70541716 | 2.70593405 | 0.9693761 | 2 | 0.0997622684 | 0.0026230677
2 | 0 | 0 | 0 | 0 | 407.519 | 2.70441699 | 2.70505643 | 0.9661715 | 2 | 0.0998589993 | 0.00261354842
2 | 0 | 0 | 0 | 0 | 407.619 | 2.70341706 | 2.70392442 | 0.9625882 | 2 | 0.0999553874 | 0.0026027658
2 | 0 | 0 | 0 | 0 | 407.719 | 2.7024169 | 2.70297122 | 0.9592645 | 2 | 0.100051433 | 0.00259286421
2 | 0 | 0 | 0 | 0 | 407.819 | 2.70141673 | 2.70181274 | 0.9556651 | 2 | 0.100147136 | 0.00258202804
2 | 0 | 0 | 0 | 0 | 407.919 | 2.70041633 | 2.70100164 | 0.952185 | 2 | 0.100242481 | 0.00257185334
2 | 0 | 0 | 0 | 0 | 408.019 | 2.69941616 | 2.70004392 | 0.9489492 | 2 | 0.10033749 | 0.00256220461
2 | 0 | 0 | 0 | 0 | 408.119 | 2.69841623 | 2.69894791 | 0.9456185 | 2 | 0.100432172 | 0.0025521752
2 | 0 | 0 | 0 | 0 | 408.219 | 2.69741607 | 2.69807458 | 0.9422863 | 2 | 0.100526519 | 0.00254235859
2 | 0 | 0 | 0 | 0 | 408.3191 | 2.69641542 | 2.69686627 | 0.938839 | 2 | 0.10062062 | 0.00253192312
2 | 0 | 0 | 0 | 0 | 408.4191 | 2.69541645 | 2.69597721 | 0.9353362 | 2 | 0.100714289 | 0.00252164504
2 | 0 | 0 | 1 | 0 | 408.5192 | 2.69441533 | 2.694947 | 0.9319959 | 2 | 0.100807704 | 0.00251167943
2 | 0 | 0 | 1 | 0 | 408.6192 | 2.6934154 | 2.69394469 | 0.9287063 | 2 | 0.100900687 | 0.00250188331
2 | 0 | 0 | 1 | 0 | 408.7192 | 2.69241524 | 2.69302678 | 0.9252083 | 2 | 0.100993335 | 0.00249161082
2 | 0 | 0 | 1 | 0 | 408.8192 | 2.69141555 | 2.691993 | 0.9218443 | 2 | 0.10108564 | 0.00248159841
2 | 0 | 0 | 1 | 0 | 408.9192 | 2.69041491 | 2.69081688 | 0.9184327 | 2 | 0.10117761 | 0.00247133407
2 | 0 | 0 | 1 | 0 | 409.0192 | 2.68941474 | 2.68989038 | 0.9152173 | 2 | 0.101269245 | 0.00246183435
2 | 0 | 0 | 1 | 0 | 409.1192 | 2.68841457 | 2.68892789 | 0.9119259 | 2 | 0.101360559 | 0.00245210319
2 | 0 | 0 | 1 | 0 | 409.2192 | 2.68741441 | 2.68787646 | 0.9085139 | 2 | 0.101451531 | 0.00244197319
2 | 0 | 0 | 1 | 0 | 409.3192 | 2.68641472 | 2.68694949 | 0.9054689 | 2 | 0.101542182 | 0.00243294914
2 | 0 | 0 | 1 | 0 | 409.4192 | 2.68541408 | 2.68588972 | 0.9022178 | 2 | 0.101632521 | 0.00242325757
2 | 0 | 0 | 1 | 0 | 409.5193 | 2.68441343 | 2.68507338 | 0.8988317 | 2 | 0.10172262 | 0.00241342909
2 | 0 | 0 | 1 | 0 | 409.6193 | 2.68341446 | 2.68408084 | 0.895563 | 2 | 0.101812296 | 0.00240376359
2 | 0 | 0 | 0 | 0 | 409.7194 | 2.68241358 | 2.68293071 | 0.8923839 | 2 | 0.101901732 | 0.00239420426
2 | 0 | 0 | 0 | 0 | 409.8194 | 2.68141389 | 2.68196416 | 0.8890354 | 2 | 0.101990759 | 0.00238436111
2 | 0 | 0 | 0 | 0 | 409.9194 | 2.68041325 | 2.68093491 | 0.8857929 | 2 | 0.102079451 | 0.00237475312
2 | 0 | 0 | 0 | 0 | 410.0194 | 2.67941308 | 2.68001699 | 0.8825183 | 2 | 0.102167822 | 0.00236516399
2 | 0 | 0 | 0 | 0 | 410.1194 | 2.67841291 | 2.67901468 | 0.879216 | 2 | 0.102255858 | 0.0023554326
2 | 0 | 0 | 0 | 0 | 410.2194 | 2.67741275 | 2.67796326 | 0.8760356 | 2 | 0.102343574 | 0.00234599109
2 | 0 | 0 | 0 | 0 | 410.3194 | 2.67641306 | 2.67701435 | 0.8726796 | 2 | 0.102430962 | 0.00233617565
2 | 0 | 0 | 0 | 0 | 410.4194 | 2.67541242 | 2.67602062 | 0.8695995 | 2 | 0.10251803 | 0.00232706638
2 | 0 | 0 | 0 | 0 | 410.5194 | 2.67441225 | 2.67495108 | 0.8660958 | 2 | 0.102604762 | 0.00231676409
2 | 0 | 0 | 0 | 0 | 410.6194 | 2.67341208 | 2.67397571 | 0.8629701 | 2 | 0.102691174 | 0.00230756123
2 | 0 | 0 | 0 | 0 | 410.7194 | 2.67241192 | 2.67301774 | 0.8597825 | 2 | 0.102777265 | 0.00229821377
2 | 0 | 0 | 0 | 0 | 410.8195 | 2.67141175 | 2.67187715 | 0.8567224 | 2 | 0.102863133 | 0.00228905701
2 | 0 | 0 | 1 | 0 | 410.9196 | 2.67041159 | 2.67111993 | 0.8533175 | 2 | 0.102948673 | 0.00227931351
2 | 0 | 0 | 1 | 0 | 411.0196 | 2.66941142 | 2.66990781 | 0.8501918 | 2 | 0.103033796 | 0.0022699337
2 | 0 | 0 | 1 | 0 | 411.1196 | 2.66841125 | 2.66897249 | 0.8468683 | 2 | 0.103118606 | 0.0022602682
2 | 0 | 0 | 1 | 0 | 411.2196 | 2.66741109 | 2.66802788 | 0.8434462 | 2 | 0.103203073 | 0.00225033774
2 | 0 | 0 | 1 | 0 | 411.3196 | 2.6664114 | 2.66694069 | 0.8402781 | 2 | 0.103287213 | 0.00224097189
2 | 0 | 0 | 1 | 0 | 411.4196 | 2.66541076 | 2.66599178 | 0.8375221 | 2 | 0.103371061 | 0.00223282701
2 | 0 | 0 | 1 | 0 | 411.5196 | 2.66441083 | 2.66492224 | 0.8343609 | 2 | 0.103454605 | 0.0022235068
2 | 0 | 0 | 1 | 0 | 411.6196 | 2.66341066 | 2.66400433 | 0.8312058 | 2 | 0.103537835 | 0.00221433584
2 | 0 | 0 | 1 | 0 | 411.7196 | 2.6624105 | 2.66291761 | 0.8282204 | 2 | 0.10362076 | 0.00220548268
2 | 0 | 0 | 1 | 0 | 411.8196 | 2.66141057 | 2.66204882 | 0.824795 | 2 | 0.103703365 | 0.00219564443
2 | 0 | 0 | 1 | 0 | 411.9196 | 2.66041017 | 2.66106844 | 0.8213334 | 2 | 0.103785627 | 0.00218562433
2 | 0 | 0 | 1 | 0 | 412.0196 | 2.65941048 | 2.65999579 | 0.8180306 | 2 | 0.103867546 | 0.00217595813
2 | 0 | 0 | 0 | 0 | 412.1198 | 2.65840983 | 2.65899682 | 0.8149738 | 2 | 0.103949308 | 0.00216701278
2 | 0 | 0 | 0 | 0 | 412.2198 | 2.65740967 | 2.65791416 | 0.8115267 | 2 | 0.104030594 | 0.00215696846
2 | 0 | 0 | 0 | 0 | 412.3198 | 2.65640974 | 2.65672898 | 0.8084909 | 2 | 0.104111545 | 0.00214794138
2 | 0 | 0 | 0 | 0 | 412.4198 | 2.65540934 | 2.65589595 | 0.8055663 | 2 | 0.104192205 | 0.00213950034
2 | 0 | 0 | 0 | 0 | 412.5198 | 2.65440917 | 2.65488887 | 0.8024705 | 2 | 0.104272559 | 0.00213047001
2 | 0 | 0 | 0 | 0 | 412.6198 | 2.653409 | 2.65395331 | 0.7990632 | 2 | 0.104352586 | 0.00212067645
2 | 0 | 0 | 0 | 0 | 412.7198 | 2.65240884 | 2.65295076 | 0.7955812 | 2 | 0.10443227 | 0.00211063772
2 | 0 | 0 | 0 | 0 | 412.8198 | 2.65140891 | 2.65196657 | 0.7927639 | 2 | 0.104511641 | 0.00210238341
2 | 0 | 0 | 0 | 0 | 412.9198 | 2.65040851 | 2.65071893 | 0.7897348 | 2 | 0.104590714 | 0.00209336518
2 | 0 | 0 | 0 | 0 | 413.0198 | 2.64940834 | 2.64982319 | 0.7864341 | 2 | 0.104669482 | 0.00208391133
2 | 0 | 0 | 0 | 0 | 413.1198 | 2.64840817 | 2.64902139 | 0.7833506 | 2 | 0.104747921 | 0.00207511266
2 | 0 | 0 | 0 | 0 | 413.2198 | 2.64740801 | 2.64797878 | 0.7802927 | 2 | 0.104826055 | 0.0020661985
2 | 0 | 0 | 0 | 0 | 413.3199 | 2.64640808 | 2.64689612 | 0.7773746 | 2 | 0.104903966 | 0.00205762987
2 | 0 | 0 | 1 | 0 | 413.42 | 2.64540768 | 2.6460228 | 0.7740174 | 2 | 0.104981564 | 0.00204806775
2 | 0 | 0 | 1 | 0 | 413.52 | 2.64440751 | 2.64485097 | 0.7707934 | 2 | 0.105058767 | 0.00203863345
2 | 0 | 0 | 1 | 0 | 413.62 | 2.64340734 | 2.64390659 | 0.7679902 | 2 | 0.105135657 | 0.00203049439
2 | 0 | 0 | 1 | 0 | 413.72 | 2.64240718 | 2.64290857 | 0.7646471 | 2 | 0.105212241 | 0.00202089245
2 | 0 | 0 | 1 | 0 | 413.82 | 2.64140725 | 2.64185739 | 0.7617037 | 2 | 0.105288513 | 0.00201231241
2 | 0 | 0 | 1 | 0 | 413.92 | 2.64040685 | 2.64074779 | 0.7586622 | 2 | 0.105364487 | 0.00200343551
2 | 0 | 0 | 1 | 0 | 414.02 | 2.63940668 | 2.64002609 | 0.7555949 | 2 | 0.105440147 | 0.00199479028
2 | 0 | 0 | 1 | 0 | 414.12 | 2.63840628 | 2.63893437 | 0.7524714 | 2 | 0.105515502 | 0.00198572269
2 | 0 | 0 | 1 | 0 | 414.22 | 2.63740635 | 2.63787842 | 0.7494644 | 2 | 0.105590552 | 0.00197699596
2 | 0 | 0 | 1 | 0 | 414.32 | 2.63640642 | 2.63669801 | 0.74636 | 2 | 0.105665304 | 0.00196792581
2 | 0 | 0 | 1 | 0 | 414.42 | 2.63540602 | 2.63603854 | 0.7433851 | 2 | 0.105739743 | 0.00195959187
2 | 0 | 0 | 1 | 0 | 414.5201 | 2.63440609 | 2.63492942 | 0.7404456 | 2 | 0.105813965 | 0.00195102196
2 | 0 | 0 | 0 | 0 | 414.6202 | 2.63340569 | 2.63386869 | 0.7374044 | 2 | 0.10588789 | 0.00194222643
2 | 0 | 0 | 0 | 0 | 414.7202 | 2.63240552 | 2.63289738 | 0.7342911 | 2 | 0.105961427 | 0.00193331321
2 | 0 | 0 | 0 | 0 | 414.8202 | 2.63140559 | 2.63185048 | 0.7312991 | 2 | 0.106034659 | 0.00192466984
2 | 0 | 0 | 0 | 0 | 414.9202 | 2.63040519 | 2.63101745 | 0.7282273 | 2 | 0.106107593 | 0.00191597862
2 | 0 | 0 | 0 | 0 | 415.0202 | 2.62940502 | 2.62990785 | 0.7251106 | 2 | 0.106180206 | 0.00190697412
2 | 0 | 0 | 0 | 0 | 415.1202 | 2.62840486 | 2.62885642 | 0.7220357 | 2 | 0.106252521 | 0.00189812831
2 | 0 | 0 | 0 | 0 | 415.2202 | 2.62740469 | 2.62785864 | 0.719136 | 2 | 0.106324531 | 0.00188978773
2 | 0 | 0 | 0 | 0 | 415.3202 | 2.62640476 | 2.62693191 | 0.7158644 | 2 | 0.106396236 | 0.00188052689
2 | 0 | 0 | 0 | 0 | 415.4202 | 2.62540436 | 2.62579989 | 0.7127547 | 2 | 0.10646762 | 0.00187155127
2 | 0 | 0 | 0 | 0 | 415.5202 | 2.62440419 | 2.6248734 | 0.7097286 | 2 | 0.106538698 | 0.00186294783
2 | 0 | 0 | 0 | 0 | 415.6202 | 2.62340403 | 2.6237638 | 0.70679 | 2 | 0.106609479 | 0.00185444998
2 | 0 | 0 | 0 | 0 | 415.7202 | 2.62240386 | 2.622895 | 0.7038334 | 2 | 0.106679961 | 0.001846081
2 | 0 | 0 | 1 | 0 | 415.8204 | 2.62140346 | 2.62189698 | 0.7008305 | 2 | 0.106750287 | 0.00183750549
2 | 0 | 0 | 1 | 0 | 415.9204 | 2.62040353 | 2.62096143 | 0.6976062 | 2 | 0.106820166 | 0.0018283989
2 | 0 | 0 | 1 | 0 | 416.0204 | 2.61940336 | 2.61977625 | 0.694624 | 2 | 0.106889732 | 0.00181975937
2 | 0 | 0 | 1 | 0 | 416.1204 | 2.6184032 | 2.61914396 | 0.6914551 | 2 | 0.106958985 | 0.00181102043
2 | 0 | 0 | 1 | 0 | 416.2204 | 2.61740303 | 2.61787391 | 0.6883719 | 2 | 0.107027933 | 0.00180207076
2 | 0 | 0 | 1 | 0 | 416.3204 | 2.6164031 | 2.61684036 | 0.6853634 | 2 | 0.107096568 | 0.00179348665
2 | 0 | 0 | 1 | 0 | 416.4204 | 2.6154027 | 2.61586452 | 0.6822886 | 2 | 0.107164904 | 0.00178477447
2 | 0 | 0 | 1 | 0 | 416.5204 | 2.61440253 | 2.61484432 | 0.6794003 | 2 | 0.107232943 | 0.0017765261
2 | 0 | 0 | 1 | 0 | 416.6204 | 2.61340237 | 2.61381078 | 0.6763215 | 2 | 0.107300684 | 0.00176777632
2 | 0 | 0 | 1 | 0 | 416.7204 | 2.6124022 | 2.61290193 | 0.6732252 | 2 | 0.107368119 | 0.00175907149
2 | 0 | 0 | 1 | 0 | 416.8204 | 2.61140227 | 2.61186814 | 0.6703102 | 2 | 0.107435249 | 0.00175076176
2 | 0 | 0 | 1 | 0 | 416.9204 | 2.61040187 | 2.61107063 | 0.6670709 | 2 | 0.107502073 | 0.00174176937
2 | 0 | 0 | 0 | 0 | 417.0206 | 2.60940123 | 2.61001372 | 0.6642308 | 2 | 0.107568733 | 0.0017336515
2 | 0 | 0 | 0 | 0 | 417.1206 | 2.60840178 | 2.60907459 | 0.6613951 | 2 | 0.107634969 | 0.0017256292
2 | 0 | 0 | 0 | 0 | 417.2206 | 2.60740161 | 2.60810351 | 0.6583957 | 2 | 0.107700914 | 0.00171716406
2 | 0 | 0 | 0 | 0 | 417.3206 | 2.60640144 | 2.60702944 | 0.6553757 | 2 | 0.107766561 | 0.00170858379
2 | 0 | 0 | 0 | 0 | 417.4206 | 2.60540104 | 2.60599589 | 0.6523943 | 2 | 0.107831895 | 0.00170013681
2 | 0 | 0 | 0 | 0 | 417.5206 | 2.60440087 | 2.60498905 | 0.6493163 | 2 | 0.107896939 | 0.00169146189
2 | 0 | 0 | 0 | 0 | 417.6206 | 2.60340095 | 2.60388422 | 0.6463763 | 2 | 0.107961677 | 0.00168308907
2 | 0 | 0 | 0 | 0 | 417.7206 | 2.60240078 | 2.60307336 | 0.6433459 | 2 | 0.108026117 | 0.00167467655
2 | 0 | 0 | 0 | 0 | 417.8206 | 2.60140061 | 2.60191035 | 0.6403137 | 2 | 0.108090252 | 0.00166603876
2 | 0 | 0 | 0 | 0 | 417.9206 | 2.60040021 | 2.60092115 | 0.6373745 | 2 | 0.108154088 | 0.0016577607
2 | 0 | 0 | 0 | 0 | 418.0206 | 2.59940004 | 2.60015941 | 0.6343922 | 2 | 0.108217634 | 0.00164952083
2 | 0 | 0 | 0 | 0 | 418.1206 | 2.59840012 | 2.59900117 | 0.6314864 | 2 | 0.108280882 | 0.0016412338
2 | 0 | 0 | 1 | 0 | 418.2208 | 2.59739947 | 2.59795809 | 0.6281445 | 2 | 0.108343944 | 0.00163189298
2 | 0 | 0 | 0 | 0 | 418.3207 | 2.59640026 | 2.5970149 | 0.6254016 | 2 | 0.108406514 | 0.00162417733
2 | 0 | 0 | 1 | 0 | 418.4208 | 2.59539938 | 2.59601617 | 0.6224934 | 2 | 0.10846892 | 0.00161600299
2 | 0 | 0 | 1 | 0 | 418.5208 | 2.59439921 | 2.59509826 | 0.6192301 | 2 | 0.108530961 | 0.00160696288
2 | 0 | 0 | 1 | 0 | 418.6208 | 2.59339929 | 2.59425616 | 0.6160646 | 2 | 0.108592682 | 0.0015982294
2 | 0 | 0 | 1 | 0 | 418.7208 | 2.59239912 | 2.59296823 | 0.6131626 | 2 | 0.108654097 | 0.00158991129
2 | 0 | 0 | 1 | 0 | 418.8208 | 2.59139895 | 2.5920105 | 0.6100476 | 2 | 0.108715206 | 0.00158124988
2 | 0 | 0 | 1 | 0 | 418.9208 | 2.59039855 | 2.59117293 | 0.6070248 | 2 | 0.108776011 | 0.00157290639
2 | 0 | 0 | 1 | 0 | 419.0208 | 2.58939838 | 2.59001017 | 0.6040285 | 2 | 0.108836517 | 0.00156444008
2 | 0 | 0 | 1 | 0 | 419.1208 | 2.58839846 | 2.58907485 | 0.6009894 | 2 | 0.108896725 | 0.00155600661
2 | 0 | 0 | 1 | 0 | 419.2208 | 2.58739829 | 2.58806753 | 0.5980502 | 2 | 0.108956628 | 0.00154779432
2 | 0 | 0 | 1 | 0 | 419.3208 | 2.58639812 | 2.58703399 | 0.5950855 | 2 | 0.10901624 | 0.00153950637
2 | 0 | 0 | 1 | 0 | 419.4209 | 2.58539701 | 2.58604836 | 0.592107 | 2 | 0.109075613 | 0.00153121748
2 | 0 | 0 | 1 | 0 | 419.5209 | 2.58439803 | 2.58494449 | 0.5891558 | 2 | 0.109134629 | 0.00152293511
2 | 0 | 0 | 0 | 0 | 419.621 | 2.58339763 | 2.58402681 | 0.5862756 | 2 | 0.109193407 | 0.00151495193
2 | 0 | 0 | 0 | 0 | 419.721 | 2.58239746 | 2.58300185 | 0.5832147 | 2 | 0.109251834 | 0.00150644477
2 | 0 | 0 | 0 | 0 | 419.821 | 2.58139729 | 2.58184814 | 0.5802384 | 2 | 0.109309956 | 0.00149808743
2 | 0 | 0 | 0 | 0 | 419.921 | 2.58039737 | 2.58088994 | 0.5772281 | 2 | 0.109367788 | 0.0014897621
2 | 0 | 0 | 0 | 0 | 420.021 | 2.5793972 | 2.580235 | 0.5742351 | 2 | 0.109425314 | 0.00148166146
2 | 0 | 0 | 0 | 0 | 420.121 | 2.57839704 | 2.57900977 | 0.5711187 | 2 | 0.109482534 | 0.00147292065
2 | 0 | 0 | 0 | 0 | 420.221 | 2.57739663 | 2.5779984 | 0.5682275 | 2 | 0.109539457 | 0.0014648895
2 | 0 | 0 | 0 | 0 | 420.321 | 2.57639647 | 2.57709885 | 0.565276 | 2 | 0.109596081 | 0.00145677221
2 | 0 | 0 | 0 | 0 | 420.421 | 2.57539654 | 2.57592702 | 0.5622547 | 2 | 0.109652407 | 0.00144832721
2 | 0 | 0 | 0 | 0 | 420.521 | 2.57439637 | 2.57492447 | 0.5593227 | 2 | 0.109708436 | 0.00144021376
2 | 0 | 0 | 0 | 0 | 420.6211 | 2.57339525 | 2.57405925 | 0.5562548 | 2 | 0.109764226 | 0.00143183267
2 | 0 | 0 | 0 | 0 | 420.7211 | 2.57239604 | 2.57313395 | 0.5532136 | 2 | 0.109819651 | 0.00142349268
2 | 0 | 0 | 1 | 0 | 420.8212 | 2.57139564 | 2.57193041 | 0.5503031 | 2 | 0.10987483 | 0.00141534139
2 | 0 | 0 | 1 | 0 | 420.9212 | 2.57039571 | 2.57096815 | 0.5474236 | 2 | 0.109929673 | 0.00140740862
2 | 0 | 0 | 1 | 0 | 421.0212 | 2.56939554 | 2.5699389 | 0.5444209 | 2 | 0.109984219 | 0.00139912846
2 | 0 | 0 | 1 | 0 | 421.1212 | 2.56839538 | 2.5689497 | 0.541527 | 2 | 0.110038467 | 0.00139115576
2 | 0 | 0 | 1 | 0 | 421.2212 | 2.56739497 | 2.56799197 | 0.5385762 | 2 | 0.110092424 | 0.00138305931
2 | 0 | 0 | 1 | 0 | 421.3212 | 2.56639481 | 2.5668869 | 0.535692 | 2 | 0.11014609 | 0.00137506088
2 | 0 | 0 | 1 | 0 | 421.4212 | 2.56539488 | 2.56591153 | 0.5327195 | 2 | 0.110199459 | 0.00136691122
2 | 0 | 0 | 1 | 0 | 421.5212 | 2.56439471 | 2.56486893 | 0.5296881 | 2 | 0.110252537 | 0.00135858054
2 | 0 | 0 | 1 | 0 | 421.6212 | 2.56339455 | 2.56403089 | 0.5268169 | 2 | 0.110305309 | 0.00135077478
2 | 0 | 0 | 1 | 0 | 421.7212 | 2.56239414 | 2.56297517 | 0.5236061 | 2 | 0.110357784 | 0.0013419895
2 | 0 | 0 | 1 | 0 | 421.8212 | 2.56139398 | 2.56198192 | 0.5207251 | 2 | 0.110409953 | 0.00133408816
2 | 0 | 0 | 1 | 0 | 421.9212 | 2.56039453 | 2.56097507 | 0.5177911 | 2 | 0.110461831 | 0.00132605014
2 | 0 | 0 | 0 | 0 | 422.0214 | 2.55939341 | 2.55989194 | 0.5147608 | 2 | 0.110513516 | 0.00131773204
2 | 0 | 0 | 0 | 0 | 422.1214 | 2.55839372 | 2.55892515 | 0.5117981 | 2 | 0.110564798 | 0.00130965293
2 | 0 | 0 | 0 | 0 | 422.2214 | 2.55739331 | 2.55777597 | 0.5089264 | 2 | 0.110615782 | 0.00130171981
2 | 0 | 0 | 0 | 0 | 422.3214 | 2.55639315 | 2.55673766 | 0.5058286 | 2 | 0.110666476 | 0.00129327108
2 | 0 | 0 | 0 | 0 | 422.4214 | 2.55539322 | 2.55596685 | 0.5028481 | 2 | 0.110716864 | 0.00128526322
2 | 0 | 0 | 0 | 0 | 422.5214 | 2.55439305 | 2.55484891 | 0.4997866 | 2 | 0.110766947 | 0.00127687922
2 | 0 | 0 | 0 | 0 | 422.6614 | 2.55299282 | 2.5535028 | 0.4951299 | 2 | 0.110836543 | 0.00126431568
2 | 0 | 0 | 0 | 0 | 422.7614 | 2.55199265 | 2.55258965 | 0.4921904 | 2 | 0.110885859 | 0.00125635997
2 | 0 | 0 | 0 | 0 | 422.8614 | 2.55099249 | 2.55156493 | 0.4891318 | 2 | 0.110934876 | 0.00124805153
2 | 0 | 0 | 0 | 0 | 422.9614 | 2.54999208 | 2.55061603 | 0.4861175 | 2 | 0.110983595 | 0.00123989896
2 | 0 | 0 | 0 | 0 | 423.0614 | 2.54899192 | 2.54951119 | 0.4831462 | 2 | 0.111032009 | 0.00123178668
2 | 0 | 0 | 0 | 0 | 423.1615 | 2.54799199 | 2.54848647 | 0.4801533 | 2 | 0.111080177 | 0.00122366415
2 | 0 | 0 | 1 | 0 | 423.2616 | 2.54699183 | 2.54756403 | 0.4771707 | 2 | 0.111128047 | 0.00121562299
2 | 0 | 0 | 1 | 0 | 423.3616 | 2.54599166 | 2.54658818 | 0.4741977 | 2 | 0.111175567 | 0.00120758615
2 | 0 | 0 | 1 | 0 | 423.4616 | 2.54499125 | 2.54560375 | 0.4712589 | 2 | 0.111222796 | 0.00119963835
2 | 0 | 0 | 1 | 0 | 423.5616 | 2.54399109 | 2.5445478 | 0.4682857 | 2 | 0.111269727 | 0.0011915752
2 | 0 | 0 | 1 | 0 | 423.6616 | 2.54299116 | 2.54360318 | 0.465228 | 2 | 0.111316353 | 0.00118335546
2 | 0 | 0 | 1 | 0 | 423.7616 | 2.541991 | 2.54249835 | 0.4623333 | 2 | 0.111362688 | 0.00117548171
2 | 0 | 0 | 1 | 0 | 423.8616 | 2.54099083 | 2.54167891 | 0.459311 | 2 | 0.111408718 | 0.00116742111
2 | 0 | 0 | 1 | 0 | 423.9616 | 2.53999043 | 2.54054236 | 0.4562436 | 2 | 0.11145445 | 0.00115910626
2 | 0 | 0 | 1 | 0 | 424.0616 | 2.53899026 | 2.53940201 | 0.453226 | 2 | 0.111499876 | 0.00115092285
2 | 0 | 0 | 1 | 0 | 424.1616 | 2.53799033 | 2.53856874 | 0.4501331 | 2 | 0.111544997 | 0.0011426938
2 | 0 | 0 | 1 | 0 | 424.2616 | 2.53699017 | 2.53757524 | 0.4470047 | 2 | 0.111589812 | 0.00113430806
2 | 0 | 0 | 1 | 0 | 424.3616 | 2.53599 | 2.5363903 | 0.4440371 | 2 | 0.111634314 | 0.00112625153
2 | 0 | 0 | 1 | 0 | 424.4617 | 2.53498983 | 2.53552604 | 0.4410129 | 2 | 0.111678563 | 0.00111819967
2 | 0 | 0 | 0 | 0 | 424.5618 | 2.53398943 | 2.53455448 | 0.4379303 | 2 | 0.111722507 | 0.00110995816
2 | 0 | 0 | 0 | 0 | 424.6618 | 2.5329895 | 2.53344059 | 0.4349437 | 2 | 0.111766107 | 0.00110190397
2 | 0 | 0 | 0 | 0 | 424.7618 | 2.53198934 | 2.53262973 | 0.4320548 | 2 | 0.11180941 | 0.00109423476
2 | 0 | 0 | 0 | 0 | 424.8618 | 2.53098917 | 2.53156495 | 0.4289852 | 2 | 0.111852415 | 0.00108600385
2 | 0 | 0 | 0 | 0 | 424.9618 | 2.52998877 | 2.53059816 | 0.4259151 | 2 | 0.111895107 | 0.00107781996
2 | 0 | 0 | 0 | 0 | 425.0618 | 2.5289886 | 2.52952909 | 0.4228043 | 2 | 0.111937501 | 0.00106949592
2 | 0 | 0 | 0 | 0 | 425.1618 | 2.52798867 | 2.52866006 | 0.4198332 | 2 | 0.111979581 | 0.00106161553
2 | 0 | 0 | 0 | 0 | 425.2618 | 2.52698851 | 2.52737665 | 0.4166949 | 2 | 0.112021364 | 0.00105314504
2 | 0 | 0 | 0 | 0 | 425.3618 | 2.52598882 | 2.52645469 | 0.4136597 | 2 | 0.112062834 | 0.00104509236
2 | 0 | 0 | 0 | 0 | 425.4618 | 2.52498817 | 2.52559042 | 0.4106643 | 2 | 0.112103999 | 0.00103716983
2 | 0 | 0 | 0 | 0 | 425.5618 | 2.52398801 | 2.5245254 | 0.4074704 | 2 | 0.112144858 | 0.0010286693
2 | 0 | 0 | 0 | 0 | 425.6619 | 2.52298832 | 2.52359438 | 0.404409 | 2 | 0.112185448 | 0.00102056423
2 | 0 | 0 | 1 | 0 | 425.762 | 2.52198768 | 2.52241373 | 0.4013357 | 2 | 0.112225726 | 0.00101233472
2 | 0 | 0 | 1 | 0 | 425.862 | 2.52098799 | 2.52159381 | 0.3981927 | 2 | 0.112265654 | 0.0010040804
2 | 0 | 0 | 1 | 0 | 425.962 | 2.51998734 | 2.52059603 | 0.3952021 | 2 | 0.112305276 | 0.000996144954
2 | 0 | 0 | 1 | 0 | 426.062 | 2.51898718 | 2.51958919 | 0.392227 | 2 | 0.1123446 | 0.000988250831
2 | 0 | 0 | 1 | 0 | 426.162 | 2.51798701 | 2.51852441 | 0.3890483 | 2 | 0.112383619 | 0.000979827484
2 | 0 | 0 | 1 | 0 | 426.262 | 2.51698685 | 2.51737905 | 0.3860023 | 2 | 0.112422325 | 0.000971714209
2 | 0 | 0 | 1 | 0 | 426.362 | 2.51598716 | 2.5165863 | 0.382798 | 2 | 0.112460718 | 0.000963344297
2 | 0 | 0 | 1 | 0 | 426.462 | 2.51498652 | 2.51565933 | 0.3797333 | 2 | 0.112498797 | 0.000955279625
2 | 0 | 0 | 1 | 0 | 426.562 | 2.51398635 | 2.51456356 | 0.3766192 | 2 | 0.112536564 | 0.000947032822
2 | 0 | 0 | 1 | 0 | 426.662 | 2.51298618 | 2.51352978 | 0.3734391 | 2 | 0.112574026 | 0.000938650221
2 | 0 | 0 | 1 | 0 | 426.762 | 2.51198602 | 2.51252294 | 0.3703242 | 2 | 0.11261116 | 0.000930448063
2 | 0 | 0 | 1 | 0 | 426.862 | 2.51098633 | 2.51156068 | 0.3671926 | 2 | 0.112647988 | 0.000922226463
2 | 0 | 0 | 0 | 0 | 426.9622 | 2.50998545 | 2.51051307 | 0.3640438 | 2 | 0.112684578 | 0.000913936761
2 | 0 | 0 | 0 | 0 | 427.0622 | 2.50898552 | 2.50961351 | 0.3609973 | 2 | 0.11272078 | 0.00090596365
2 | 0 | 0 | 0 | 0 | 427.1622 | 2.50798535 | 2.50871372 | 0.3577258 | 2 | 0.11275667 | 0.000897431513
2 | 0 | 0 | 0 | 0 | 427.2622 | 2.50698519 | 2.50753713 | 0.354692 | 2 | 0.112792246 | 0.000889403454
2 | 0 | 0 | 0 | 0 | 427.3622 | 2.5059855 | 2.50645471 | 0.3516028 | 2 | 0.11282751 | 0.000881276384
2 | 0 | 0 | 0 | 0 | 427.4622 | 2.50498486 | 2.50556803 | 0.3483831 | 2 | 0.11286246 | 0.000872897508
2 | 0 | 0 | 0 | 0 | 427.5622 | 2.50398469 | 2.5045476 | 0.3452835 | 2 | 0.112897098 | 0.000864778995
2 | 0 | 0 | 0 | 0 | 427.6622 | 2.50298452 | 2.50351834 | 0.3421044 | 2 | 0.112931415 | 0.000856464612
2 | 0 | 0 | 0 | 0 | 427.7622 | 2.50198436 | 2.50263619 | 0.3388686 | 2 | 0.11296542 | 0.000848064839
2 | 0 | 0 | 0 | 0 | 427.8622 | 2.50098467 | 2.50143337 | 0.3356813 | 2 | 0.112999097 | 0.000839684508
2 | 0 | 0 | 0 | 0 | 427.9622 | 2.49998426 | 2.50068069 | 0.3327706 | 2 | 0.113032475 | 0.000832152902
2 | 0 | 0 | 0 | 0 | 428.0622 | 2.4989841 | 2.49953985 | 0.3294968 | 2 | 0.113065541 | 0.000823590381
2 | 0 | 0 | 1 | 0 | 428.1624 | 2.49798322 | 2.49862099 | 0.32628 | 2 | 0.113098346 | 0.000815249979
2 | 0 | 0 | 1 | 0 | 428.2624 | 2.49698377 | 2.49761963 | 0.3229833 | 2 | 0.113130763 | 0.000806689553
2 | 0 | 0 | 1 | 0 | 428.3624 | 2.49598384 | 2.49654603 | 0.3197657 | 2 | 0.113162853 | 0.000798309746
2 | 0 | 0 | 1 | 0 | 428.4624 | 2.49498343 | 2.49565482 | 0.3164873 | 2 | 0.113194615 | 0.000789843092
2 | 0 | 0 | 1 | 0 | 428.5624 | 2.49398327 | 2.49456787 | 0.3133744 | 2 | 0.113226064 | 0.000781733659
2 | 0 | 0 | 1 | 0 | 428.6624 | 2.49298286 | 2.49368572 | 0.3102255 | 2 | 0.113257192 | 0.000773604901
2 | 0 | 0 | 1 | 0 | 428.7624 | 2.49198294 | 2.49258089 | 0.3068176 | 2 | 0.113288 | 0.000764767814
2 | 0 | 0 | 1 | 0 | 428.8624 | 2.49098301 | 2.49168515 | 0.3036337 | 2 | 0.113318473 | 0.000756559486
2 | 0 | 0 | 1 | 0 | 428.9624 | 2.4899826 | 2.49069619 | 0.3003798 | 2 | 0.113348626 | 0.000748154707
2 | 0 | 0 | 1 | 0 | 429.0624 | 2.48898244 | 2.48956442 | 0.2970371 | 2 | 0.113378443 | 0.000739492883
2 | 0 | 0 | 1 | 0 | 429.1624 | 2.48798203 | 2.48846388 | 0.2937331 | 2 | 0.113407932 | 0.000730944099
2 | 0 | 0 | 1 | 0 | 429.2624 | 2.48698211 | 2.48744822 | 0.2904047 | 2 | 0.113437094 | 0.000722366676
2 | 0 | 0 | 1 | 0 | 429.3625 | 2.48598123 | 2.48651242 | 0.2870495 | 2 | 0.11346595 | 0.000713752233
2 | 0 | 0 | 1 | 0 | 429.4625 | 2.48498249 | 2.48546672 | 0.2838204 | 2 | 0.113494441 | 0.000705426035
2 | 0 | 0 | 0 | 0 | 429.5626 | 2.48398161 | 2.48435163 | 0.2803716 | 2 | 0.113522634 | 0.000696541683
2 | 0 | 0 | 0 | 0 | 429.6626 | 2.4829812 | 2.4836123 | 0.2770318 | 2 | 0.113550454 | 0.000688039639
2 | 0 | 0 | 0 | 0 | 429.7626 | 2.48198128 | 2.48247147 | 0.2736908 | 2 | 0.11357794 | 0.000679429621
2 | 0 | 0 | 0 | 0 | 429.8626 | 2.48098135 | 2.4814558 | 0.2705472 | 2 | 0.113605104 | 0.000671350921
2 | 0 | 0 | 0 | 0 | 429.9626 | 2.47998095 | 2.48039556 | 0.2671892 | 2 | 0.113631941 | 0.000662734965
2 | 0 | 0 | 0 | 0 | 430.0626 | 2.47898078 | 2.47958469 | 0.263793 | 2 | 0.113658443 | 0.000654097123
2 | 0 | 0 | 0 | 0 | 430.1626 | 2.47798038 | 2.47841287 | 0.2604335 | 2 | 0.11368461 | 0.000645461841
2 | 0 | 0 | 0 | 0 | 430.2626 | 2.47698045 | 2.47754407 | 0.2571018 | 2 | 0.113710433 | 0.000636980985
2 | 0 | 0 | 0 | 0 | 430.3626 | 2.47598052 | 2.47639871 | 0.2535356 | 2 | 0.113735914 | 0.00062785513
2 | 0 | 0 | 0 | 0 | 430.4626 | 2.47498012 | 2.47556114 | 0.2501317 | 2 | 0.113761052 | 0.000619216356
2 | 0 | 0 | 0 | 0 | 430.5627 | 2.47397923 | 2.47446012 | 0.246802 | 2 | 0.113785878 | 0.00061070174
2 | 0 | 0 | 0 | 0 | 430.6627 | 2.4729805 | 2.47357535 | 0.2432976 | 2 | 0.113810331 | 0.000601815002
2 | 0 | 0 | 1 | 0 | 430.7628 | 2.47197962 | 2.47263408 | 0.2399135 | 2 | 0.113834463 | 0.00059321837
2 | 0 | 0 | 1 | 0 | 430.8628 | 2.47097969 | 2.47149825 | 0.2364578 | 2 | 0.113858238 | 0.000584405148
2 | 0 | 0 | 1 | 0 | 430.9628 | 2.46997952 | 2.47048211 | 0.2329586 | 2 | 0.113881655 | 0.000575519982
2 | 0 | 0 | 1 | 0 | 431.0628 | 2.46897912 | 2.46972036 | 0.2295541 | 2 | 0.113904737 | 0.00056693441
2 | 0 | 0 | 1 | 0 | 431.1628 | 2.46797895 | 2.46848607 | 0.2262807 | 2 | 0.113927476 | 0.000558570784
2 | 0 | 0 | 1 | 0 | 431.2628 | 2.46697879 | 2.46747065 | 0.2227961 | 2 | 0.113949887 | 0.000549742952
2 | 0 | 0 | 1 | 0 | 431.3628 | 2.46597886 | 2.46649027 | 0.219288 | 2 | 0.113971941 | 0.000540871813
2 | 0 | 0 | 1 | 0 | 431.4628 | 2.46497869 | 2.46542978 | 0.2157195 | 2 | 0.113993637 | 0.000531841244
2 | 0 | 0 | 1 | 0 | 431.5628 | 2.46397829 | 2.46457434 | 0.2122163 | 2 | 0.114014991 | 0.000523022842
2 | 0 | 0 | 1 | 0 | 431.6628 | 2.46297812 | 2.46363878 | 0.2086334 | 2 | 0.114035979 | 0.000513997453
2 | 0 | 0 | 1 | 0 | 431.7629 | 2.46197724 | 2.46250224 | 0.2050633 | 2 | 0.114056639 | 0.000504968746
2 | 0 | 0 | 1 | 0 | 431.8629 | 2.46097827 | 2.46156788 | 0.2015758 | 2 | 0.11407692 | 0.000496192486
2 | 0 | 0 | 0 | 0 | 431.963 | 2.45997787 | 2.46041322 | 0.1979255 | 2 | 0.114096865 | 0.000486978621
2 | 0 | 0 | 0 | 0 | 432.063 | 2.45897746 | 2.45952201 | 0.194398 | 2 | 0.11411643 | 0.000478126254
2 | 0 | 0 | 0 | 0 | 432.163 | 2.45797729 | 2.45864868 | 0.1908097 | 2 | 0.114135638 | 0.000469133956
2 | 0 | 0 | 0 | 0 | 432.263 | 2.45697713 | 2.45739245 | 0.1871437 | 2 | 0.114154488 | 0.000459885603
2 | 0 | 0 | 0 | 0 | 432.363 | 2.4559772 | 2.45664382 | 0.1836526 | 2 | 0.11417298 | 0.000451169093
2 | 0 | 0 | 0 | 0 | 432.463 | 2.45497704 | 2.45536065 | 0.1801212 | 2 | 0.114191122 | 0.000442262477
2 | 0 | 0 | 0 | 0 | 432.563 | 2.45397663 | 2.45453191 | 0.1764083 | 2 | 0.114208899 | 0.000432999688
2 | 0 | 0 | 0 | 0 | 432.663 | 2.45297647 | 2.45353842 | 0.1728127 | 2 | 0.114226304 | 0.000424002559
2 | 0 | 0 | 0 | 0 | 432.763 | 2.4519763 | 2.45242023 | 0.1691006 | 2 | 0.114243351 | 0.000414705806
2 | 0 | 0 | 0 | 0 | 432.863 | 2.45097637 | 2.45159626 | 0.1654517 | 2 | 0.114260033 | 0.000405620871
2 | 0 | 0 | 0 | 0 | 432.963 | 2.44997621 | 2.4505043 | 0.1617567 | 2 | 0.114276342 | 0.000396385527
2 | 0 | 0 | 0 | 0 | 433.063 | 2.44897628 | 2.44949389 | 0.1580535 | 2 | 0.114292279 | 0.000387150998
2 | 0 | 0 | 1 | 0 | 433.1632 | 2.4479754 | 2.44844055 | 0.154426 | 2 | 0.114307888 | 0.00037810285
2 | 0 | 0 | 1 | 0 | 433.2632 | 2.44697547 | 2.44747949 | 0.150662 | 2 | 0.114323087 | 0.000368742243
2 | 0 | 0 | 1 | 0 | 433.3632 | 2.44597554 | 2.44661927 | 0.1469159 | 2 | 0.114337921 | 0.000359447295
2 | 0 | 0 | 1 | 0 | 433.4632 | 2.44497538 | 2.4455812 | 0.1432599 | 2 | 0.114352375 | 0.000350353774
2 | 0 | 0 | 1 | 0 | 433.5632 | 2.44397521 | 2.44455194 | 0.1393783 | 2 | 0.114366457 | 0.000340717554
2 | 0 | 0 | 1 | 0 | 433.6632 | 2.44297504 | 2.44368768 | 0.1357723 | 2 | 0.114380166 | 0.000331785064
2 | 0 | 0 | 1 | 0 | 433.7632 | 2.44197488 | 2.44278312 | 0.1320707 | 2 | 0.11439351 | 0.000322620122
2 | 0 | 0 | 1 | 0 | 433.8632 | 2.44097471 | 2.44164276 | 0.1281481 | 2 | 0.114406474 | 0.000312891789
2 | 0 | 0 | 1 | 0 | 433.9632 | 2.43997455 | 2.4405601 | 0.1244013 | 2 | 0.114419051 | 0.00030360886
2 | 0 | 0 | 1 | 0 | 434.0632 | 2.43897438 | 2.43960214 | 0.1205611 | 2 | 0.114431247 | 0.000294121157
2 | 0 | 0 | 1 | 0 | 434.1632 | 2.43797421 | 2.4387691 | 0.1166605 | 2 | 0.114443056 | 0.000284507929
2 | 0 | 0 | 1 | 0 | 434.2632 | 2.43697453 | 2.43762422 | 0.1128775 | 2 | 0.114454485 | 0.000275152968
2 | 0 | 0 | 0 | 0 | 434.3634 | 2.43597388 | 2.43654561 | 0.1089046 | 2 | 0.114465542 | 0.000265350944
2 | 0 | 0 | 0 | 0 | 434.4634 | 2.43497372 | 2.43561459 | 0.1050914 | 2 | 0.114476196 | 0.000255962193
2 | 0 | 0 | 0 | 0 | 434.5634 | 2.43397355 | 2.4345274 | 0.101186 | 2 | 0.114486456 | 0.000246340001
2 | 0 | 0 | 0 | 0 | 434.6634 | 2.43297338 | 2.43353391 | 0.09726061 | 2 | 0.114496328 | 0.000236687003
2 | 0 | 0 | 0 | 0 | 434.7634 | 2.43197322 | 2.43263841 | 0.0933988 | 2 | 0.114505813 | 0.000227205514
2 | 0 | 0 | 0 | 0 | 434.8634 | 2.43097305 | 2.43164921 | 0.08940833 | 2 | 0.114514902 | 0.000217409688
2 | 0 | 0 | 0 | 0 | 434.9634 | 2.42997289 | 2.43058014 | 0.08563215 | 2 | 0.114523605 | 0.000208135811
2 | 0 | 0 | 0 | 0 | 435.0634 | 2.42897272 | 2.429667 | 0.08178973 | 2 | 0.114531919 | 0.000198721813
2 | 0 | 0 | 0 | 0 | 435.1634 | 2.42797256 | 2.4286375 | 0.07767347 | 2 | 0.114539847 | 0.000188640697
2 | 0 | 0 | 0 | 0 | 435.2634 | 2.42697239 | 2.42772412 | 0.07372971 | 2 | 0.114547364 | 0.000178995397
2 | 0 | 0 | 0 | 0 | 435.3634 | 2.42597222 | 2.42661023 | 0.06975776 | 2 | 0.114554487 | 0.000169274892
2 | 0 | 0 | 0 | 0 | 435.4634 | 2.42497206 | 2.42563915 | 0.06566454 | 2 | 0.114561208 | 0.000159278483
2 | 0 | 0 | 0 | 0 | 435.5635 | 2.42397165 | 2.42452478 | 0.0617232 | 2 | 0.114567533 | 0.000149649437
2 | 0 | 0 | 0 | 0 | 435.6635 | 2.42297244 | 2.42355919 | 0.05768146 | 2 | 0.114573449 | 0.000139794429
2 | 0 | 0 | 1 | 0 | 435.7636 | 2.42197156 | 2.42271209 | 0.05356589 | 2 | 0.11457897 | 0.000129774737
2 | 0 | 0 | 1 | 0 | 435.8636 | 2.42097139 | 2.42180324 | 0.04955237 | 2 | 0.114584073 | 0.000120006087
2 | 0 | 0 | 1 | 0 | 435.9836 | 2.41977119 | 2.42042971 | 0.04460746 | 2 | 0.114589632 | 0.00010796923
2 | 0 | 0 | 1 | 0 | 436.1036 | 2.418571 | 2.4192059 | 0.03956564 | 2 | 0.114594683 | 9.5717427e-05
2 | 0 | 0 | 1 | 0 | 436.2036 | 2.41757107 | 2.41818976 | 0.03556314 | 2 | 0.114598393 | 8.59984139e-05
2 | 0 | 0 | 1 | 0 | 436.3036 | 2.4165709 | 2.41731644 | 0.03156373 | 2 | 0.114601701 | 7.6299526e-05
2 | 0 | 0 | 1 | 0 | 436.4036 | 2.4155705 | 2.41629171 | 0.02734941 | 2 | 0.114604607 | 6.60841615e-05
2 | 0 | 0 | 1 | 0 | 436.5036 | 2.41457033 | 2.41524506 | 0.02321703 | 2 | 0.114607088 | 5.60748267e-05
2 | 0 | 0 | 1 | 0 | 436.6036 | 2.41357017 | 2.41437578 | 0.01898071 | 2 | 0.114609152 | 4.58265604e-05
2 | 0 | 0 | 1 | 0 | 436.7036 | 2.41257024 | 2.41314197 | 0.0147901 | 2 | 0.114610791 | 3.56906021e-05
2 | 0 | 0 | 1 | 0 | 436.8037 | 2.41157031 | 2.41219711 | 0.01058211 | 2 | 0.114612013 | 2.5526133e-05
2 | 0 | 0 | 0 | 0 | 436.9038 | 2.41056967 | 2.41121244 | 0.006292958 | 2 | 0.114612818 | 1.51736594e-05
2 | 0 | 0 | 0 | 0 | 437.0038 | 2.4095695 | 2.41006756 | 0.002053439 | 2 | 0.114613183 | 4.94892583e-06
2 | 0 | 0 | 0 | 0 | 437.1038 | 2.40856934 | 2.40929699 | -0.002193658 | 2 | 0.114613131 | 5.28517285e-06
2 | 0 | 0 | 0 | 0 | 437.2038 | 2.40756941 | 2.40815639 | -0.006495129 | 2 | 0.114612654 | 1.56412862e-05
2 | 0 | 0 | 0 | 0 | 437.3038 | 2.40656924 | 2.40715408 | -0.0107393 | 2 | 0.114611745 | 2.585115e-05
2 | 0 | 0 | 0 | 0 | 437.4038 | 2.40556884 | 2.40613365 | -0.01519493 | 2 | 0.114610396 | 3.65610322e-05
2 | 0 | 0 | 0 | 0 | 437.5038 | 2.40456867 | 2.40516686 | -0.01938216 | 2 | 0.114608623 | 4.66173296e-05
2 | 0 | 0 | 0 | 0 | 437.6038 | 2.40356851 | 2.40432024 | -0.02362819 | 2 | 0.114606425 | 5.68097275e-05
2 | 0 | 0 | 0 | 0 | 437.7038 | 2.40256858 | 2.40319729 | -0.02812633 | 2 | 0.114603795 | 6.75931296e-05
2 | 0 | 0 | 0 | 0 | 437.8038 | 2.40156841 | 2.40216827 | -0.03246661 | 2 | 0.114600718 | 7.79902621e-05
2 | 0 | 0 | 0 | 0 | 437.9038 | 2.40056801 | 2.40123272 | -0.03691485 | 2 | 0.114597201 | 8.86411435e-05
2 | 0 | 0 | 0 | 0 | 438.0038 | 2.39956808 | 2.39994597 | -0.04141352 | 2 | 0.114593238 | 9.9390214e-05
2 | 0 | 0 | 1 | 0 | 438.104 | 2.3985672 | 2.3992002 | -0.04581263 | 2 | 0.114588819 | 0.000109913672
2 | 0 | 0 | 1 | 0 | 438.204 | 2.39756775 | 2.39816737 | -0.05023508 | 2 | 0.114583969 | 0.000120472127
2 | 0 | 0 | 1 | 0 | 438.304 | 2.39656758 | 2.39719605 | -0.0547545 | 2 | 0.114578679 | 0.000131257271
2 | 0 | 0 | 1 | 0 | 438.404 | 2.39556718 | 2.39603329 | -0.05928922 | 2 | 0.114572927 | 0.00014205894
2 | 0 | 0 | 1 | 0 | 438.504 | 2.39456701 | 2.39510679 | -0.06386096 | 2 | 0.114566721 | 0.000152953828
2 | 0 | 0 | 1 | 0 | 438.604 | 2.39356685 | 2.39407277 | -0.06840099 | 2 | 0.11456006 | 0.000163756951
2 | 0 | 0 | 1 | 0 | 438.704 | 2.39256692 | 2.39303493 | -0.07305493 | 2 | 0.114552937 | 0.000174822999
2 | 0 | 0 | 1 | 0 | 438.804 | 2.39156675 | 2.39218831 | -0.07748765 | 2 | 0.114545368 | 0.000185365046
2 | 0 | 0 | 1 | 0 | 438.904 | 2.39056659 | 2.39120817 | -0.08201135 | 2 | 0.114537343 | 0.000196106208
2 | 0 | 0 | 1 | 0 | 439.004 | 2.38956618 | 2.39009905 | -0.08682163 | 2 | 0.11452885 | 0.00020751229
2 | 0 | 0 | 1 | 0 | 439.104 | 2.38856602 | 2.38905621 | -0.09145616 | 2 | 0.114519894 | 0.000218493922
2 | 0 | 0 | 1 | 0 | 439.204 | 2.38756609 | 2.38808084 | -0.09609911 | 2 | 0.114510469 | 0.000229492449
2 | 0 | 0 | 0 | 0 | 439.3242 | 2.38636541 | 2.38694119 | -0.1016746 | 2 | 0.114498474 | 0.000242691342
2 | 0 | 0 | 0 | 0 | 439.4442 | 2.38516569 | 2.38570595 | -0.1074474 | 2 | 0.114485927 | 0.000256337924
2 | 0 | 0 | 0 | 0 | 439.5442 | 2.38416553 | 2.38486385 | -0.1121775 | 2 | 0.114474885 | 0.000267528114
2 | 0 | 0 | 0 | 0 | 439.6442 | 2.38316536 | 2.38365197 | -0.1171249 | 2 | 0.114463367 | 0.000279185042
2 | 0 | 0 | 0 | 0 | 439.7442 | 2.38216519 | 2.38273883 | -0.1219021 | 2 | 0.114451364 | 0.000290460943
2 | 0 | 0 | 0 | 0 | 439.8442 | 2.38116503 | 2.3817184 | -0.1267184 | 2 | 0.114438884 | 0.000301807479
2 | 0 | 0 | 0 | 0 | 439.9442 | 2.38016486 | 2.38068938 | -0.1316513 | 2 | 0.114425912 | 0.000313420955
2 | 0 | 0 | 0 | 0 | 440.0442 | 2.3791647 | 2.3797667 | -0.1364384 | 2 | 0.114412457 | 0.000324691588
2 | 0 | 0 | 0 | 0 | 440.1442 | 2.37816453 | 2.37877345 | -0.1411975 | 2 | 0.114398517 | 0.000335876772
2 | 0 | 0 | 0 | 0 | 440.2442 | 2.37716436 | 2.37770414 | -0.146204 | 2 | 0.1143841 | 0.000347629946
2 | 0 | 0 | 0 | 0 | 440.3442 | 2.3761642 | 2.37685752 | -0.151143 | 2 | 0.114369176 | 0.000359245256
2 | 0 | 0 | 0 | 0 | 440.4442 | 2.37516403 | 2.37582397 | -0.1561978 | 2 | 0.114353754 | 0.000371098577
2 | 0 | 0 | 0 | 0 | 440.5443 | 2.37416363 | 2.37486076 | -0.1611756 | 2 | 0.114337817 | 0.000382769533
2 | 0 | 0 | 1 | 0 | 440.6444 | 2.3731637 | 2.37371206 | -0.1661717 | 2 | 0.114321381 | 0.000394443661
2 | 0 | 0 | 1 | 0 | 440.7444 | 2.37216353 | 2.3727901 | -0.1711816 | 2 | 0.114304461 | 0.000406178006
2 | 0 | 0 | 1 | 0 | 440.8444 | 2.37116337 | 2.3718853 | -0.1762106 | 2 | 0.114287034 | 0.000417951233
2 | 0 | 0 | 1 | 0 | 440.9444 | 2.3701632 | 2.37078476 | -0.181377 | 2 | 0.1142691 | 0.000430005864
2 | 0 | 0 | 1 | 0 | 441.0444 | 2.36916304 | 2.36981368 | -0.1864793 | 2 | 0.114250652 | 0.000441921176
2 | 0 | 0 | 1 | 0 | 441.1444 | 2.36816287 | 2.36875343 | -0.1915201 | 2 | 0.114231698 | 0.000453663786
2 | 0 | 0 | 1 | 0 | 441.2444 | 2.3671627 | 2.36772418 | -0.1968165 | 2 | 0.11421223 | 0.000466007128
2 | 0 | 0 | 1 | 0 | 441.3444 | 2.36616254 | 2.36675739 | -0.201801 | 2 | 0.114192247 | 0.000477613998
2 | 0 | 0 | 1 | 0 | 441.4444 | 2.36516237 | 2.36570573 | -0.2068338 | 2 | 0.114171758 | 0.000489307859
2 | 0 | 0 | 1 | 0 | 441.5444 | 2.36416221 | 2.36468554 | -0.2121506 | 2 | 0.114150763 | 0.000501669536
2 | 0 | 0 | 1 | 0 | 441.6444 | 2.36316228 | 2.36369634 | -0.2173052 | 2 | 0.11412923 | 0.00051364355
2 | 0 | 0 | 1 | 0 | 441.7445 | 2.36216187 | 2.36271119 | -0.2225978 | 2 | 0.114107154 | 0.000525934331
2 | 0 | 0 | 0 | 0 | 441.8446 | 2.36116195 | 2.36178064 | -0.2278744 | 2 | 0.114084557 | 0.000538189372
2 | 0 | 0 | 0 | 0 | 441.9446 | 2.36016154 | 2.36088514 | -0.2331027 | 2 | 0.114061452 | 0.000550328579
2 | 0 | 0 | 0 | 0 | 442.0446 | 2.35916138 | 2.35970879 | -0.2385099 | 2 | 0.114037819 | 0.000562813948
2 | 0 | 0 | 0 | 0 | 442.1446 | 2.35816145 | 2.35873771 | -0.2437821 | 2 | 0.11401365 | 0.000575018115
2 | 0 | 0 | 0 | 0 | 442.2446 | 2.35716128 | 2.35788202 | -0.2490845 | 2 | 0.113988951 | 0.000587311864
2 | 0 | 0 | 0 | 0 | 442.3446 | 2.35616112 | 2.35660362 | -0.254472 | 2 | 0.113963723 | 0.000599689723
2 | 0 | 0 | 0 | 0 | 442.4446 | 2.35516071 | 2.35567689 | -0.2597912 | 2 | 0.113937952 | 0.000611984171
2 | 0 | 0 | 0 | 0 | 442.5446 | 2.35416055 | 2.35466099 | -0.2652203 | 2 | 0.113911651 | 0.00062450394
2 | 0 | 0 | 0 | 0 | 442.6446 | 2.35316062 | 2.35371208 | -0.2704417 | 2 | 0.113884814 | 0.000636541925
2 | 0 | 0 | 0 | 0 | 442.7446 | 2.35216045 | 2.35272717 | -0.2757098 | 2 | 0.113857456 | 0.000648669899
2 | 0 | 0 | 0 | 0 | 442.8446 | 2.35116029 | 2.3517561 | -0.2813056 | 2 | 0.113829546 | 0.00066156208
2 | 0 | 0 | 0 | 0 | 442.9446 | 2.35015988 | 2.35078025 | -0.2866795 | 2 | 0.113801092 | 0.00067392044
2 | 0 | 0 | 1 | 0 | 443.0448 | 2.34915924 | 2.34982657 | -0.292113 | 2 | 0.113772042 | 0.000686414889
2 | 0 | 0 | 1 | 0 | 443.1448 | 2.34815979 | 2.34869075 | -0.2976972 | 2 | 0.113742493 | 0.000699198572
2 | 0 | 0 | 1 | 0 | 443.2448 | 2.34715962 | 2.34768391 | -0.3030843 | 2 | 0.1137124 | 0.000711546047
2 | 0 | 0 | 1 | 0 | 443.3448 | 2.34615946 | 2.34669471 | -0.3085321 | 2 | 0.113681763 | 0.000724030659
2 | 0 | 0 | 1 | 0 | 443.4448 | 2.34515905 | 2.34575891 | -0.3140757 | 2 | 0.113650583 | 0.000736745773
2 | 0 | 0 | 1 | 0 | 443.5448 | 2.34415889 | 2.34481454 | -0.319558 | 2 | 0.113618843 | 0.000749304309
2 | 0 | 0 | 1 | 0 | 443.6448 | 2.34315896 | 2.34387469 | -0.3251561 | 2 | 0.113586552 | 0.000762125244
2 | 0 | 0 | 1 | 0 | 443.7448 | 2.34215879 | 2.34287667 | -0.3306847 | 2 | 0.113553703 | 0.000774753396
2 | 0 | 0 | 1 | 0 | 443.8448 | 2.34115863 | 2.34181166 | -0.3362578 | 2 | 0.113520302 | 0.000787452387
2 | 0 | 0 | 1 | 0 | 443.9448 | 2.34015822 | 2.34080482 | -0.3416484 | 2 | 0.11348635 | 0.000799732108
2 | 0 | 0 | 1 | 0 | 444.0448 | 2.33915806 | 2.33989167 | -0.3471914 | 2 | 0.113451853 | 0.000812390354
2 | 0 | 0 | 1 | 0 | 444.1448 | 2.33815813 | 2.33888459 | -0.3528488 | 2 | 0.113416798 | 0.000825272524
2 | 0 | 0 | 1 | 0 | 444.2449 | 2.33715773 | 2.33780646 | -0.3584988 | 2 | 0.11338114 | 0.000838100794
2 | 0 | 0 | 0 | 0 | 444.345 | 2.3361578 | 2.33683515 | -0.3640596 | 2 | 0.113344923 | 0.000850747281
2 | 0 | 0 | 0 | 0 | 444.445 | 2.33515763 | 2.33570766 | -0.3699168 | 2 | 0.113308169 | 0.00086401758
2 | 0 | 0 | 0 | 0 | 444.545 | 2.33415747 | 2.33482146 | -0.3755353 | 2 | 0.113270842 | 0.000876807899
2 | 0 | 0 | 0 | 0 | 444.645 | 2.3331573 | 2.33382344 | -0.3810989 | 2 | 0.113232948 | 0.000889417657
2 | 0 | 0 | 0 | 0 | 444.745 | 2.33215714 | 2.33270931 | -0.3869517 | 2 | 0.113194495 | 0.000902645756
2 | 0 | 0 | 0 | 0 | 444.845 | 2.33115697 | 2.33183169 | -0.3925551 | 2 | 0.113155462 | 0.000915372511
2 | 0 | 0 | 0 | 0 | 444.945 | 2.3301568 | 2.33082509 | -0.3982029 | 2 | 0.113115869 | 0.000928141351
2 | 0 | 0 | 0 | 0 | 445.045 | 2.32915664 | 2.3298223 | -0.4040392 | 2 | 0.113075703 | 0.000941339647
2 | 0 | 0 | 0 | 0 | 445.145 | 2.32815647 | 2.32880664 | -0.4097056 | 2 | 0.113034964 | 0.000954125193
2 | 0 | 0 | 0 | 0 | 445.245 | 2.32715631 | 2.32765269 | -0.415251 | 2 | 0.112993658 | 0.000966560037
2 | 0 | 0 | 0 | 0 | 445.345 | 2.32615614 | 2.32673931 | -0.4209994 | 2 | 0.112951793 | 0.000979555771
2 | 0 | 0 | 0 | 0 | 445.4451 | 2.32515574 | 2.32573199 | -0.426768 | 2 | 0.112909302 | 0.000992547837
2 | 0 | 0 | 1 | 0 | 445.5452 | 2.32415581 | 2.32457852 | -0.4326058 | 2 | 0.112866238 | 0.00100562617
2 | 0 | 0 | 1 | 0 | 445.6452 | 2.32315564 | 2.32356691 | -0.4383469 | 2 | 0.112822637 | 0.00101852824
2 | 0 | 0 | 1 | 0 | 445.7452 | 2.32215548 | 2.32284093 | -0.4441947 | 2 | 0.112778448 | 0.00103179365
2 | 0 | 0 | 1 | 0 | 445.8452 | 2.32115531 | 2.32168245 | -0.4499969 | 2 | 0.112733684 | 0.00104474986
2 | 0 | 0 | 1 | 0 | 445.9452 | 2.32015514 | 2.32071567 | -0.4557273 | 2 | 0.11268834 | 0.00105761352
2 | 0 | 0 | 1 | 0 | 446.0452 | 2.31915498 | 2.31965542 | -0.4616928 | 2 | 0.112642415 | 0.00107096822
2 | 0 | 0 | 1 | 0 | 446.1452 | 2.31815481 | 2.31865287 | -0.4674977 | 2 | 0.112595901 | 0.00108396483
2 | 0 | 0 | 1 | 0 | 446.2452 | 2.31715465 | 2.31762362 | -0.4732823 | 2 | 0.112548806 | 0.00109689019
2 | 0 | 0 | 1 | 0 | 446.3452 | 2.31615448 | 2.31661224 | -0.4792053 | 2 | 0.11250113 | 0.0011101329
2 | 0 | 0 | 1 | 0 | 446.4452 | 2.31515431 | 2.31561852 | -0.4849026 | 2 | 0.112452865 | 0.00112284953
2 | 0 | 0 | 1 | 0 | 446.5452 | 2.31415415 | 2.3146832 | -0.4906666 | 2 | 0.112404034 | 0.00113573787
2 | 0 | 0 | 1 | 0 | 446.6453 | 2.31315303 | 2.3137641 | -0.4966644 | 2 | 0.112354562 | 0.00114916428
2 | 0 | 0 | 1 | 0 | 446.7453 | 2.31215429 | 2.31282091 | -0.5024852 | 2 | 0.112304546 | 0.00116215833
2 | 0 | 0 | 0 | 0 | 446.8454 | 2.31115365 | 2.3115778 | -0.5084417 | 2 | 0.112253897 | 0.00117530255
2 | 0 | 0 | 0 | 0 | 446.9454 | 2.31015348 | 2.3107357 | -0.5143257 | 2 | 0.112202704 | 0.00118847087
2 | 0 | 0 | 0 | 0 | 447.0454 | 2.30915356 | 2.30961728 | -0.5202555 | 2 | 0.112150915 | 0.00120159099
2 | 0 | 0 | 0 | 0 | 447.1454 | 2.30815315 | 2.3085928 | -0.5262668 | 2 | 0.11209853 | 0.00121493568
2 | 0 | 0 | 0 | 0 | 447.2454 | 2.30715322 | 2.30757713 | -0.5320713 | 2 | 0.112045556 | 0.0012277955
2 | 0 | 0 | 0 | 0 | 447.3454 | 2.30615282 | 2.30669904 | -0.5381855 | 2 | 0.111991987 | 0.00124143204
2 | 0 | 0 | 0 | 0 | 447.4454 | 2.30515265 | 2.30564308 | -0.5441453 | 2 | 0.111937813 | 0.00125460478
2 | 0 | 0 | 0 | 0 | 447.5454 | 2.30415273 | 2.30472994 | -0.5500215 | 2 | 0.111883052 | 0.00126765098
2 | 0 | 0 | 0 | 0 | 447.6454 | 2.30315232 | 2.30363369 | -0.5562188 | 2 | 0.111827679 | 0.00128132442
2 | 0 | 0 | 0 | 0 | 447.7454 | 2.3021524 | 2.30278301 | -0.561998 | 2 | 0.111771718 | 0.00129415933
2 | 0 | 0 | 0 | 0 | 447.8455 | 2.30115128 | 2.30172634 | -0.567915 | 2 | 0.111715108 | 0.00130718492
2 | 0 | 0 | 0 | 0 | 447.9455 | 2.30015206 | 2.30064869 | -0.5740604 | 2 | 0.111657955 | 0.00132071122
2 | 0 | 0 | 1 | 0 | 448.0456 | 2.2991519 | 2.29977107 | -0.580041 | 2 | 0.111600138 | 0.0013339615
2 | 0 | 0 | 1 | 0 | 448.1456 | 2.29815149 | 2.298733 | -0.5861331 | 2 | 0.11154177 | 0.00134736358
2 | 0 | 0 | 1 | 0 | 448.2456 | 2.29715157 | 2.29778862 | -0.5922905 | 2 | 0.111482792 | 0.00136095844
2 | 0 | 0 | 1 | 0 | 448.3456 | 2.29615116 | 2.29646969 | -0.598326 | 2 | 0.111423209 | 0.00137403759
2 | 0 | 0 | 1 | 0 | 448.4456 | 2.295151 | 2.29564548 | -0.6043568 | 2 | 0.111363016 | 0.00138738879
2 | 0 | 0 | 1 | 0 | 448.5456 | 2.29415107 | 2.29475451 | -0.6104751 | 2 | 0.111302219 | 0.00140089053
2 | 0 | 0 | 1 | 0 | 448.6456 | 2.29315066 | 2.29384112 | -0.616576 | 2 | 0.111240812 | 0.00141432742
2 | 0 | 0 | 1 | 0 | 448.7456 | 2.29215074 | 2.29268694 | -0.6228032 | 2 | 0.111178786 | 0.00142789283
2 | 0 | 0 | 1 | 0 | 448.8456 | 2.29115033 | 2.29159999 | -0.6288524 | 2 | 0.111116149 | 0.00144107826
2 | 0 | 0 | 1 | 0 | 448.9456 | 2.29015017 | 2.29064202 | -0.6350726 | 2 | 0.111052893 | 0.001454724
2 | 0 | 0 | 1 | 0 | 449.0456 | 2.28915024 | 2.28970647 | -0.6410363 | 2 | 0.110989034 | 0.00146778498
2 | 0 | 0 | 1 | 0 | 449.1456 | 2.28815007 | 2.2888422 | -0.6471236 | 2 | 0.110924564 | 0.00148116378
2 | 0 | 0 | 0 | 0 | 449.2458 | 2.28714967 | 2.28767872 | -0.653437 | 2 | 0.110859349 | 0.00149485399
2 | 0 | 0 | 0 | 0 | 449.3458 | 2.2861495 | 2.28661013 | -0.6595324 | 2 | 0.110793643 | 0.00150809356
2 | 0 | 0 | 0 | 0 | 449.4458 | 2.28514934 | 2.28582597 | -0.6656732 | 2 | 0.110727325 | 0.0015216131
2 | 0 | 0 | 0 | 0 | 449.5458 | 2.28414941 | 2.28468084 | -0.6720632 | 2 | 0.110660382 | 0.00153544999
2 | 0 | 0 | 0 | 0 | 449.6458 | 2.283149 | 2.28374076 | -0.6782385 | 2 | 0.110592812 | 0.00154892087
2 | 0 | 0 | 0 | 0 | 449.7458 | 2.28214908 | 2.2828095 | -0.684446 | 2 | 0.110524617 | 0.00156245986
2 | 0 | 0 | 0 | 0 | 449.8458 | 2.28114891 | 2.28174019 | -0.6907079 | 2 | 0.110455804 | 0.00157601596
2 | 0 | 0 | 0 | 0 | 449.9458 | 2.28014851 | 2.28081369 | -0.6969099 | 2 | 0.110386372 | 0.00158952165
2 | 0 | 0 | 0 | 0 | 450.0458 | 2.27914858 | 2.27971315 | -0.7033976 | 2 | 0.110316299 | 0.00160354481
2 | 0 | 0 | 0 | 0 | 450.1458 | 2.27814841 | 2.27879524 | -0.709714 | 2 | 0.110245585 | 0.00161729299
2 | 0 | 0 | 0 | 0 | 450.2458 | 2.27714849 | 2.27787304 | -0.7160532 | 2 | 0.110174239 | 0.00163107831
2 | 0 | 0 | 0 | 0 | 450.3458 | 2.27614832 | 2.27684021 | -0.722061 | 2 | 0.110102274 | 0.00164401752
2 | 0 | 0 | 1 | 0 | 450.446 | 2.27514744 | 2.27598381 | -0.728362 | 2 | 0.110029556 | 0.00165773998
2 | 0 | 0 | 1 | 0 | 450.546 | 2.27414775 | 2.27484345 | -0.7348083 | 2 | 0.109956339 | 0.00167157385
2 | 0 | 0 | 1 | 0 | 450.646 | 2.27314758 | 2.27392578 | -0.7410888 | 2 | 0.109882481 | 0.00168518093
2 | 0 | 0 | 1 | 0 | 450.746 | 2.27214766 | 2.2728343 | -0.7473793 | 2 | 0.109808005 | 0.0016986694
2 | 0 | 0 | 1 | 0 | 450.846 | 2.27114725 | 2.27166224 | -0.7538776 | 2 | 0.109732881 | 0.0017125553
2 | 0 | 0 | 1 | 0 | 450.946 | 2.27014685 | 2.27072692 | -0.7600983 | 2 | 0.109657124 | 0.00172597577
2 | 0 | 0 | 1 | 0 | 451.046 | 2.26914692 | 2.26970196 | -0.7664341 | 2 | 0.10958074 | 0.00173957692
2 | 0 | 0 | 1 | 0 | 451.146 | 2.26814675 | 2.26894903 | -0.7731024 | 2 | 0.109503709 | 0.00175413
2 | 0 | 0 | 1 | 0 | 451.246 | 2.26714683 | 2.26785731 | -0.7794723 | 2 | 0.109426022 | 0.00176773197
2 | 0 | 0 | 1 | 0 | 451.346 | 2.26614642 | 2.26693535 | -0.7859617 | 2 | 0.109347694 | 0.00178172428
2 | 0 | 0 | 1 | 0 | 451.446 | 2.26514602 | 2.265692 | -0.7924845 | 2 | 0.10926871 | 0.0017955259
2 | 0 | 0 | 1 | 0 | 451.546 | 2.26414609 | 2.26489472 | -0.7987682 | 2 | 0.109189093 | 0.00180912588
2 | 0 | 0 | 1 | 0 | 451.6461 | 2.26314569 | 2.26382947 | -0.8051332 | 2 | 0.109108761 | 0.00182268431
2 | 0 | 0 | 1 | 0 | 451.7461 | 2.26214671 | 2.26285458 | -0.8115769 | 2 | 0.109027863 | 0.00183648057
2 | 0 | 0 | 0 | 0 | 451.8462 | 2.26114559 | 2.26192284 | -0.8180914 | 2 | 0.108946241 | 0.00185045961
2 | 0 | 0 | 0 | 0 | 451.9462 | 2.26014519 | 2.26084447 | -0.8245426 | 2 | 0.108864054 | 0.00186416262
2 | 0 | 0 | 0 | 0 | 452.0462 | 2.25914526 | 2.25986433 | -0.831035 | 2 | 0.108781219 | 0.00187802629
2 | 0 | 0 | 0 | 0 | 452.1462 | 2.25814509 | 2.25887561 | -0.8375843 | 2 | 0.108697727 | 0.00189199881
2 | 0 | 0 | 0 | 0 | 452.2462 | 2.25714517 | 2.25789523 | -0.84417 | 2 | 0.10861358 | 0.00190604746
2 | 0 | 0 | 0 | 0 | 452.3462 | 2.25614476 | 2.25680375 | -0.8506904 | 2 | 0.108528785 | 0.00191984128
2 | 0 | 0 | 0 | 0 | 452.4462 | 2.25514436 | 2.25583696 | -0.8574001 | 2 | 0.10844332 | 0.00193415489
2 | 0 | 0 | 0 | 0 | 452.5462 | 2.25414443 | 2.25482988 | -0.8639164 | 2 | 0.108357199 | 0.00194798445
2 | 0 | 0 | 0 | 0 | 452.6462 | 2.25314426 | 2.25390768 | -0.8704247 | 2 | 0.108270422 | 0.00196185708
2 | 0 | 0 | 0 | 0 | 452.7462 | 2.25214434 | 2.25283837 | -0.8771952 | 2 | 0.108182982 | 0.00197617896
2 | 0 | 0 | 0 | 0 | 452.8463 | 2.25114346 | 2.25186205 | -0.8835221 | 2 | 0.108094804 | 0.00198956998
2 | 0 | 0 | 0 | 0 | 452.9463 | 2.25014448 | 2.25088382 | -0.8898838 | 2 | 0.108006075 | 0.00200302503
2 | 0 | 0 | 1 | 0 | 453.0464 | 2.2491436 | 2.24986672 | -0.8967098 | 2 | 0.107916601 | 0.00201747753
2 | 0 | 0 | 1 | 0 | 453.1464 | 2.24814343 | 2.24869967 | -0.9032548 | 2 | 0.107826538 | 0.00203114888
2 | 0 | 0 | 1 | 0 | 453.2464 | 2.24714351 | 2.24787068 | -0.9097841 | 2 | 0.107735828 | 0.00204507704
2 | 0 | 0 | 1 | 0 | 453.3464 | 2.24614334 | 2.24690843 | -0.9164395 | 2 | 0.107644461 | 0.00205915561
2 | 0 | 0 | 1 | 0 | 453.4464 | 2.24514294 | 2.24577665 | -0.9231831 | 2 | 0.107552417 | 0.00207326305
2 | 0 | 0 | 1 | 0 | 453.5464 | 2.24414277 | 2.24474311 | -0.9298713 | 2 | 0.107459709 | 0.00208732206
2 | 0 | 0 | 1 | 0 | 453.6464 | 2.2431426 | 2.24385214 | -0.936504 | 2 | 0.107366338 | 0.00210137642
2 | 0 | 0 | 1 | 0 | 453.7464 | 2.24214268 | 2.24278283 | -0.943304 | 2 | 0.107272282 | 0.00211562589
2 | 0 | 0 | 1 | 0 | 453.8464 | 2.24114251 | 2.24189186 | -0.9498234 | 2 | 0.10717757 | 0.00212940155
2 | 0 | 0 | 1 | 0 | 453.9464 | 2.24014211 | 2.24080014 | -0.9564613 | 2 | 0.107082196 | 0.00214323844
2 | 0 | 0 | 1 | 0 | 454.0464 | 2.23914194 | 2.23973989 | -0.9634272 | 2 | 0.106986143 | 0.00215782621
2 | 0 | 0 | 1 | 0 | 454.1464 | 2.23814273 | 2.23882699 | -0.9699287 | 2 | 0.106889419 | 0.00217150268
2 | 0 | 0 | 0 | 0 | 454.2466 | 2.23714185 | 2.23779726 | -0.9764023 | 2 | 0.106791854 | 0.00218499033
2 | 0 | 0 | 0 | 0 | 454.3466 | 2.23614168 | 2.23664784 | -0.9833364 | 2 | 0.106693812 | 0.00219937717
2 | 0 | 0 | 0 | 0 | 454.4466 | 2.23514128 | 2.23572564 | -0.9899591 | 2 | 0.106595084 | 0.00221327716
2 | 0 | 0 | 0 | 0 | 454.5666 | 2.23394132 | 2.23460579 | -0.9980931 | 2 | 0.106475666 | 0.00223034457
2 | 0 | 0 | 0 | 0 | 454.6866 | 2.23274136 | 2.23327494 | -1.006372 | 2 | 0.106355406 | 0.00224750629
2 | 0 | 0 | 0 | 0 | 454.7866 | 2.23174071 | 2.23237967 | -1.013235 | 2 | 0.106254369 | 0.00226192526
2 | 0 | 0 | 0 | 0 | 454.8866 | 2.23074055 | 2.23121238 | -1.020162 | 2 | 0.106152639 | 0.00227619801
2 | 0 | 0 | 0 | 0 | 454.9866 | 2.22974062 | 2.23033476 | -1.027018 | 2 | 0.106050223 | 0.00229059369
2 | 0 | 0 | 0 | 0 | 455.0866 | 2.22874045 | 2.22927856 | -1.033656 | 2 | 0.105947129 | 0.00230430742
2 | 0 | 0 | 0 | 0 | 455.1866 | 2.22774053 | 2.22842789 | -1.040404 | 2 | 0.105843365 | 0.00231846585
2 | 0 | 0 | 0 | 0 | 455.2866 | 2.22674036 | 2.22737169 | -1.047168 | 2 | 0.10573893 | 0.00233243196
2 | 0 | 0 | 1 | 0 | 455.3868 | 2.22573924 | 2.22628379 | -1.054036 | 2 | 0.105633594 | 0.00234658364
2 | 0 | 0 | 1 | 0 | 455.4868 | 2.22473979 | 2.22540689 | -1.060686 | 2 | 0.105527803 | 0.00236045779
2 | 0 | 0 | 1 | 0 | 455.5868 | 2.22373962 | 2.22439098 | -1.067403 | 2 | 0.105421342 | 0.00237432239
2 | 0 | 0 | 1 | 0 | 455.6868 | 2.2227397 | 2.22332621 | -1.074081 | 2 | 0.10531421 | 0.00238803308
2 | 0 | 0 | 1 | 0 | 455.7868 | 2.22173953 | 2.22231483 | -1.081196 | 2 | 0.105206385 | 0.00240275892
2 | 0 | 0 | 1 | 0 | 455.8868 | 2.22073913 | 2.22128105 | -1.088076 | 2 | 0.10509786 | 0.00241692178
2 | 0 | 0 | 1 | 0 | 455.9868 | 2.21973896 | 2.22038555 | -1.095004 | 2 | 0.104988642 | 0.00243133097
2 | 0 | 0 | 1 | 0 | 456.0868 | 2.21873879 | 2.21936083 | -1.101814 | 2 | 0.104878739 | 0.00244532293
2 | 0 | 0 | 1 | 0 | 456.1868 | 2.21773887 | 2.21831822 | -1.108773 | 2 | 0.10476815 | 0.00245961105
2 | 0 | 0 | 1 | 0 | 456.2868 | 2.2167387 | 2.21728921 | -1.115831 | 2 | 0.10465686 | 0.00247412012
2 | 0 | 0 | 1 | 0 | 456.3868 | 2.2157383 | 2.21645141 | -1.122602 | 2 | 0.104544878 | 0.0024881924
2 | 0 | 0 | 1 | 0 | 456.4868 | 2.21473813 | 2.21548915 | -1.129462 | 2 | 0.10443221 | 0.00250231056
2 | 0 | 0 | 1 | 0 | 456.5869 | 2.21373701 | 2.21434355 | -1.136482 | 2 | 0.104318745 | 0.00251656072
2 | 0 | 0 | 1 | 0 | 456.6869 | 2.21273828 | 2.21346235 | -1.143252 | 2 | 0.104204699 | 0.00253054593
2 | 0 | 0 | 0 | 0 | 456.787 | 2.21173787 | 2.21248674 | -1.149926 | 2 | 0.104089864 | 0.00254419679
2 | 0 | 0 | 0 | 0 | 456.887 | 2.21073747 | 2.21131468 | -1.156959 | 2 | 0.103974462 | 0.00255839969
2 | 0 | 0 | 0 | 0 | 456.987 | 2.2097373 | 2.21037006 | -1.163873 | 2 | 0.103858359 | 0.00257259072
2 | 0 | 0 | 0 | 0 | 457.087 | 2.20873713 | 2.20934081 | -1.171024 | 2 | 0.103741549 | 0.00258719223
2 | 0 | 0 | 0 | 0 | 457.187 | 2.20773721 | 2.20844555 | -1.177969 | 2 | 0.103624038 | 0.00260148034
2 | 0 | 0 | 0 | 0 | 457.287 | 2.20673704 | 2.20726013 | -1.185012 | 2 | 0.103505827 | 0.00261563063
2 | 0 | 0 | 0 | 0 | 457.387 | 2.20573664 | 2.20635581 | -1.192102 | 2 | 0.103386916 | 0.00263020163
2 | 0 | 0 | 0 | 0 | 457.487 | 2.20473647 | 2.20522857 | -1.198995 | 2 | 0.103267297 | 0.00264405762
2 | 0 | 0 | 0 | 0 | 457.587 | 2.20373631 | 2.20425749 | -1.206061 | 2 | 0.103146985 | 0.0026584696
2 | 0 | 0 | 0 | 0 | 457.687 | 2.20273638 | 2.20337081 | -1.213032 | 2 | 0.103025965 | 0.00267276028
2 | 0 | 0 | 0 | 0 | 457.7871 | 2.20173526 | 2.20235372 | -1.220015 | 2 | 0.102904133 | 0.00268690404
2 | 0 | 0 | 0 | 0 | 457.8871 | 2.20073605 | 2.20125914 | -1.227031 | 2 | 0.10278172 | 0.00270101381
2 | 0 | 0 | 1 | 0 | 457.9872 | 2.19973564 | 2.20031452 | -1.233808 | 2 | 0.102658495 | 0.00271476479
2 | 0 | 0 | 1 | 0 | 458.0872 | 2.19873548 | 2.1992631 | -1.240673 | 2 | 0.102534711 | 0.00272856723
2 | 0 | 0 | 1 | 0 | 458.1872 | 2.19773555 | 2.19816232 | -1.247902 | 2 | 0.10241022 | 0.00274309143
2 | 0 | 0 | 1 | 0 | 458.2872 | 2.19673538 | 2.19724035 | -1.255054 | 2 | 0.102285013 | 0.00275765639
2 | 0 | 0 | 1 | 0 | 458.3872 | 2.19573498 | 2.19633555 | -1.262147 | 2 | 0.10215909 | 0.00277209724
2 | 0 | 0 | 1 | 0 | 458.4872 | 2.19473481 | 2.19527102 | -1.269287 | 2 | 0.10203246 | 0.0027864296
2 | 0 | 0 | 1 | 0 | 458.5872 | 2.19373465 | 2.19433999 | -1.276249 | 2 | 0.101905122 | 0.00280052354
2 | 0 | 0 | 1 | 0 | 458.6872 | 2.19273472 | 2.19336438 | -1.283133 | 2 | 0.101777092 | 0.00281437882
2 | 0 | 0 | 1 | 0 | 458.7872 | 2.19173455 | 2.19239283 | -1.290185 | 2 | 0.101648368 | 0.00282859337
2 | 0 | 0 | 1 | 0 | 458.8872 | 2.19073415 | 2.19135904 | -1.297411 | 2 | 0.101518922 | 0.00284309289
2 | 0 | 0 | 1 | 0 | 458.9873 | 2.18973303 | 2.19025803 | -1.304646 | 2 | 0.101388626 | 0.0028575114
2 | 0 | 0 | 1 | 0 | 459.0873 | 2.18873429 | 2.18922043 | -1.311686 | 2 | 0.101257756 | 0.00287156948
2 | 0 | 0 | 0 | 0 | 459.1874 | 2.18773365 | 2.18848491 | -1.318734 | 2 | 0.101126045 | 0.00288603012
2 | 0 | 0 | 0 | 0 | 459.2874 | 2.18673372 | 2.18738508 | -1.325711 | 2 | 0.10099376 | 0.00289984001
2 | 0 | 0 | 0 | 0 | 459.3874 | 2.18573332 | 2.18641376 | -1.332485 | 2 | 0.100860789 | 0.00291336351
2 | 0 | 0 | 0 | 0 | 459.4874 | 2.18473315 | 2.18529558 | -1.339901 | 2 | 0.100727111 | 0.0029280805
2 | 0 | 0 | 0 | 0 | 459.5874 | 2.18373299 | 2.1842351 | -1.347053 | 2 | 0.100592703 | 0.00294228015
2 | 0 | 0 | 0 | 0 | 459.6874 | 2.18273306 | 2.1833396 | -1.354245 | 2 | 0.100457571 | 0.00295677688
2 | 0 | 0 | 0 | 0 | 459.7874 | 2.18173289 | 2.1824038 | -1.361616 | 2 | 0.100321718 | 0.00297159562
2 | 0 | 0 | 0 | 0 | 459.8874 | 2.18073249 | 2.18121886 | -1.368855 | 2 | 0.100185134 | 0.00298577314
2 | 0 | 0 | 0 | 0 | 459.9874 | 2.17973232 | 2.18049288 | -1.376107 | 2 | 0.100047819 | 0.00300059211
2 | 0 | 0 | 0 | 0 | 460.0874 | 2.17873216 | 2.17921376 | -1.383399 | 2 | 0.0999097899 | 0.00301472214
2 | 0 | 0 | 0 | 0 | 460.1874 | 2.17773223 | 2.17838955 | -1.390419 | 2 | 0.0997710377 | 0.00302887382
2 | 0 | 0 | 0 | 0 | 460.2874 | 2.17673206 | 2.177356 | -1.397795 | 2 | 0.0996315628 | 0.00304349628
2 | 0 | 0 | 1 | 0 | 460.3876 | 2.17573118 | 2.17632675 | -1.404813 | 2 | 0.0994910896 | 0.00305733178
2 | 0 | 0 | 1 | 0 | 460.4876 | 2.17473149 | 2.17527986 | -1.412188 | 2 | 0.0993501768 | 0.00307190395
2 | 0 | 0 | 1 | 0 | 460.5876 | 2.17373133 | 2.17447352 | -1.419061 | 2 | 0.0992085487 | 0.00308571057
2 | 0 | 0 | 1 | 0 | 460.6876 | 2.1727314 | 2.17337728 | -1.426329 | 2 | 0.0990662202 | 0.00309995119
2 | 0 | 0 | 1 | 0 | 460.7876 | 2.17173123 | 2.1723752 | -1.433568 | 2 | 0.0989231691 | 0.00311424746
2 | 0 | 0 | 1 | 0 | 460.8876 | 2.17073083 | 2.17150617 | -1.440773 | 2 | 0.0987793878 | 0.00312864711
2 | 0 | 0 | 1 | 0 | 460.9876 | 2.1697309 | 2.17036128 | -1.448109 | 2 | 0.0986348838 | 0.00314291939
2 | 0 | 0 | 1 | 0 | 461.0876 | 2.16873074 | 2.16916251 | -1.455431 | 2 | 0.0984896496 | 0.00315706641
2 | 0 | 0 | 1 | 0 | 461.1876 | 2.16773057 | 2.16853428 | -1.462691 | 2 | 0.0983436778 | 0.00317189516
2 | 0 | 0 | 1 | 0 | 461.2876 | 2.1667304 | 2.16732693 | -1.470056 | 2 | 0.0981969833 | 0.00318609108
2 | 0 | 0 | 1 | 0 | 461.3876 | 2.16573 | 2.16631126 | -1.477601 | 2 | 0.0980495363 | 0.00320094428
2 | 0 | 0 | 1 | 0 | 461.4876 | 2.16473031 | 2.16542506 | -1.484736 | 2 | 0.0979013592 | 0.00321508548
2 | 0 | 0 | 0 | 0 | 461.5878 | 2.16372967 | 2.16433239 | -1.492298 | 2 | 0.0977521464 | 0.00322982925
2 | 0 | 0 | 0 | 0 | 461.6878 | 2.16272974 | 2.16325498 | -1.499843 | 2 | 0.0976024792 | 0.00324454228
2 | 0 | 0 | 0 | 0 | 461.7878 | 2.16172957 | 2.16251516 | -1.507184 | 2 | 0.0974520668 | 0.00325930724
2 | 0 | 0 | 0 | 0 | 461.8878 | 2.16072917 | 2.16134787 | -1.514347 | 2 | 0.0973009244 | 0.00327303051
2 | 0 | 0 | 0 | 0 | 461.9878 | 2.15972924 | 2.16025186 | -1.521446 | 2 | 0.0971490741 | 0.00328670582
2 | 0 | 0 | 0 | 0 | 462.0878 | 2.15872908 | 2.15948558 | -1.528825 | 2 | 0.0969965011 | 0.0033014759
2 | 0 | 0 | 0 | 0 | 462.1878 | 2.15772891 | 2.15825176 | -1.536307 | 2 | 0.096843183 | 0.00331573631
2 | 0 | 0 | 0 | 0 | 462.2878 | 2.15672874 | 2.15728903 | -1.543629 | 2 | 0.0966891274 | 0.00333005423
2 | 0 | 0 | 0 | 0 | 462.3878 | 2.15572834 | 2.1562376 | -1.551151 | 2 | 0.0965343267 | 0.00334465085
2 | 0 | 0 | 0 | 0 | 462.4878 | 2.15472841 | 2.15526199 | -1.558735 | 2 | 0.096378766 | 0.00335948146
2 | 0 | 0 | 0 | 0 | 462.5878 | 2.15372825 | 2.15427709 | -1.566125 | 2 | 0.0962224603 | 0.0033738662
2 | 0 | 0 | 0 | 0 | 462.6878 | 2.15272808 | 2.15328383 | -1.573669 | 2 | 0.0960654095 | 0.00338855688
2 | 0 | 0 | 0 | 0 | 462.7879 | 2.15172744 | 2.152174 | -1.581161 | 2 | 0.0959074497 | 0.00340293325
2 | 0 | 0 | 0 | 0 | 462.8879 | 2.15072846 | 2.15118122 | -1.588538 | 2 | 0.0957489014 | 0.0034172337
2 | 0 | 0 | 1 | 0 | 462.988 | 2.14972758 | 2.15026331 | -1.596556 | 2 | 0.0955894217 | 0.0034330152
2 | 0 | 0 | 1 | 0 | 463.088 | 2.14872742 | 2.1494031 | -1.60395 | 2 | 0.0954293385 | 0.00344753428
2 | 0 | 0 | 1 | 0 | 463.188 | 2.14772725 | 2.14826274 | -1.611154 | 2 | 0.0952685177 | 0.00346118212
2 | 0 | 0 | 1 | 0 | 463.288 | 2.14672709 | 2.14730024 | -1.61863 | 2 | 0.0951069742 | 0.00347568514
2 | 0 | 0 | 1 | 0 | 463.388 | 2.14572668 | 2.14632869 | -1.625807 | 2 | 0.0949446857 | 0.00348951714
2 | 0 | 0 | 1 | 0 | 463.488 | 2.14472675 | 2.14531779 | -1.633424 | 2 | 0.0947816595 | 0.00350421458
2 | 0 | 0 | 1 | 0 | 463.588 | 2.14372683 | 2.14412785 | -1.641017 | 2 | 0.0946178734 | 0.00351855112
2 | 0 | 0 | 1 | 0 | 463.688 | 2.14272642 | 2.14315224 | -1.648568 | 2 | 0.0944533274 | 0.00353313237
2 | 0 | 0 | 1 | 0 | 463.788 | 2.14172649 | 2.14220309 | -1.656128 | 2 | 0.0942880288 | 0.00354776345
2 | 0 | 0 | 1 | 0 | 463.888 | 2.14072609 | 2.14140177 | -1.663274 | 2 | 0.094122 | 0.00356173865
2 | 0 | 0 | 1 | 0 | 463.9881 | 2.13972545 | 2.14022446 | -1.67067 | 2 | 0.0939550698 | 0.00357560907
2 | 0 | 0 | 1 | 0 | 464.0881 | 2.13872671 | 2.13939714 | -1.678107 | 2 | 0.0937875658 | 0.003590137
2 | 0 | 0 | 0 | 0 | 464.1882 | 2.13772559 | 2.13845181 | -1.685734 | 2 | 0.0936191455 | 0.00360486167
2 | 0 | 0 | 0 | 0 | 464.2882 | 2.13672566 | 2.13726234 | -1.693762 | 2 | 0.0934501141 | 0.00362001336
2 | 0 | 0 | 0 | 0 | 464.3882 | 2.13572526 | 2.13621092 | -1.701133 | 2 | 0.0932803079 | 0.00363397924
2 | 0 | 0 | 0 | 0 | 464.4882 | 2.13472509 | 2.13508797 | -1.708616 | 2 | 0.0931097567 | 0.00364804547
2 | 0 | 0 | 0 | 0 | 464.5882 | 2.13372517 | 2.13420582 | -1.716399 | 2 | 0.0929384455 | 0.00366314803
2 | 0 | 0 | 0 | 0 | 464.6882 | 2.13272476 | 2.13324809 | -1.723879 | 2 | 0.0927663669 | 0.00367746223
2 | 0 | 0 | 0 | 0 | 464.7882 | 2.13172483 | 2.1322279 | -1.731542 | 2 | 0.0925935283 | 0.00369204162
2 | 0 | 0 | 0 | 0 | 464.8882 | 2.13072443 | 2.13134122 | -1.739178 | 2 | 0.0924199373 | 0.00370678119
2 | 0 | 0 | 0 | 0 | 464.9882 | 2.12972426 | 2.13026309 | -1.746901 | 2 | 0.0922455713 | 0.00372135779
2 | 0 | 0 | 0 | 0 | 465.0882 | 2.12872434 | 2.12923813 | -1.754544 | 2 | 0.092070438 | 0.00373584102
2 | 0 | 0 | 0 | 0 | 465.1882 | 2.12772393 | 2.12810659 | -1.762648 | 2 | 0.0918945223 | 0.00375110353
2 | 0 | 0 | 0 | 0 | 465.2882 | 2.12672472 | 2.12741661 | -1.770185 | 2 | 0.0917178169 | 0.00376592018
2 | 0 | 0 | 1 | 0 | 465.3884 | 2.1257236 | 2.1263423 | -1.777822 | 2 | 0.0915400013 | 0.00378025859
2 | 0 | 0 | 1 | 0 | 465.4884 | 2.12472343 | 2.12533092 | -1.784964 | 2 | 0.0913617983 | 0.0037936389
2 | 0 | 0 | 1 | 0 | 465.5884 | 2.12372351 | 2.12420797 | -1.792731 | 2 | 0.0911828503 | 0.00380813377
2 | 0 | 0 | 1 | 0 | 465.6884 | 2.1227231 | 2.12322783 | -1.800142 | 2 | 0.0910031423 | 0.00382211152
2 | 0 | 0 | 1 | 0 | 465.7884 | 2.12172318 | 2.1223104 | -1.807556 | 2 | 0.0908226967 | 0.00383619545
2 | 0 | 0 | 1 | 0 | 465.8884 | 2.12072277 | 2.12134337 | -1.815399 | 2 | 0.0906414837 | 0.0038510852
2 | 0 | 0 | 1 | 0 | 465.9884 | 2.1197226 | 2.12019372 | -1.823213 | 2 | 0.0904594958 | 0.00386556447
2 | 0 | 0 | 1 | 0 | 466.0884 | 2.11872268 | 2.11913824 | -1.830871 | 2 | 0.0902767256 | 0.00387986936
2 | 0 | 0 | 1 | 0 | 466.1884 | 2.11772251 | 2.11829591 | -1.838994 | 2 | 0.0900931731 | 0.00389553374
2 | 0 | 0 | 1 | 0 | 466.2884 | 2.11672258 | 2.11727118 | -1.846705 | 2 | 0.0899088234 | 0.00390997529
2 | 0 | 0 | 1 | 0 | 466.3884 | 2.11572218 | 2.11641169 | -1.854432 | 2 | 0.0897236988 | 0.00392474234
2 | 0 | 0 | 1 | 0 | 466.4884 | 2.11472273 | 2.11548615 | -1.862231 | 2 | 0.0895378068 | 0.00393952476
2 | 0 | 0 | 0 | 0 | 466.5886 | 2.11372185 | 2.11443758 | -1.869806 | 2 | 0.0893507674 | 0.0039535882
2 | 0 | 0 | 0 | 0 | 466.6886 | 2.11272168 | 2.11325264 | -1.877625 | 2 | 0.0891633332 | 0.00396789517
2 | 0 | 0 | 0 | 0 | 466.7886 | 2.11172175 | 2.11239266 | -1.885501 | 2 | 0.0889751166 | 0.00398291741
2 | 0 | 0 | 0 | 0 | 466.8886 | 2.11072135 | 2.11134124 | -1.89339 | 2 | 0.0887861028 | 0.00399759179
2 | 0 | 0 | 0 | 0 | 466.9886 | 2.10972095 | 2.11023617 | -1.90077 | 2 | 0.0885963365 | 0.00401107455
2 | 0 | 0 | 0 | 0 | 467.0886 | 2.10872102 | 2.10931849 | -1.909036 | 2 | 0.0884057879 | 0.004026765
2 | 0 | 0 | 0 | 0 | 467.1886 | 2.10772085 | 2.10834718 | -1.91691 | 2 | 0.0882144272 | 0.00404151203
2 | 0 | 0 | 0 | 0 | 467.2886 | 2.10672092 | 2.10740685 | -1.924738 | 2 | 0.0880222842 | 0.0040562069
2 | 0 | 0 | 0 | 0 | 467.3886 | 2.10572052 | 2.10626197 | -1.932666 | 2 | 0.087829344 | 0.00407070201
2 | 0 | 0 | 0 | 0 | 467.4886 | 2.10472012 | 2.10533094 | -1.940971 | 2 | 0.0876355991 | 0.00408638688
2 | 0 | 0 | 0 | 0 | 467.5886 | 2.10372019 | 2.10437298 | -1.94883 | 2 | 0.0874410495 | 0.00410106499
2 | 0 | 0 | 0 | 0 | 467.6886 | 2.10272002 | 2.10333061 | -1.957047 | 2 | 0.0872456953 | 0.00411631679
2 | 0 | 0 | 0 | 0 | 467.7887 | 2.10172009 | 2.10232377 | -1.965134 | 2 | 0.0870493278 | 0.00413134741
2 | 0 | 0 | 1 | 0 | 467.8888 | 2.10071969 | 2.10131669 | -1.972899 | 2 | 0.0868521631 | 0.00414568558
2 | 0 | 0 | 1 | 0 | 467.9888 | 2.09971929 | 2.10034537 | -1.980526 | 2 | 0.0866544321 | 0.00415978907
2 | 0 | 0 | 1 | 0 | 468.0888 | 2.09871936 | 2.09932947 | -1.988619 | 2 | 0.0864559114 | 0.0041747666
2 | 0 | 0 | 1 | 0 | 468.1888 | 2.09771919 | 2.09840274 | -1.996689 | 2 | 0.0862565786 | 0.00418985868
2 | 0 | 0 | 1 | 0 | 468.2888 | 2.09671926 | 2.09744477 | -2.003978 | 2 | 0.0860564858 | 0.0042032334
2 | 0 | 0 | 1 | 0 | 468.3888 | 2.09571886 | 2.09637094 | -2.011653 | 2 | 0.0858556479 | 0.00421717018
2 | 0 | 0 | 1 | 0 | 468.4888 | 2.09471846 | 2.09540439 | -2.019773 | 2 | 0.0856540129 | 0.00423224177
2 | 0 | 0 | 1 | 0 | 468.5888 | 2.09371853 | 2.0943706 | -2.027799 | 2 | 0.0854515657 | 0.00424696226
2 | 0 | 0 | 1 | 0 | 468.6888 | 2.09271836 | 2.09337282 | -2.03589 | 2 | 0.0852483213 | 0.00426187599
2 | 0 | 0 | 1 | 0 | 468.7888 | 2.09171844 | 2.09244609 | -2.044161 | 2 | 0.0850442499 | 0.0042772959
2 | 0 | 0 | 1 | 0 | 468.8888 | 2.09071827 | 2.09136343 | -2.051668 | 2 | 0.0848393962 | 0.00429078378
2 | 0 | 0 | 1 | 0 | 468.9889 | 2.08971786 | 2.09046316 | -2.058927 | 2 | 0.0846336037 | 0.00430411054
2 | 0 | 0 | 0 | 0 | 469.089 | 2.0887177 | 2.08940744 | -2.066809 | 2 | 0.0844270512 | 0.00431840541
2 | 0 | 0 | 0 | 0 | 469.189 | 2.08771753 | 2.0883739 | -2.074361 | 2 | 0.0842199251 | 0.00433204137
2 | 0 | 0 | 0 | 0 | 469.289 | 2.08671761 | 2.08741593 | -2.082112 | 2 | 0.084012039 | 0.00434623426
2 | 0 | 0 | 0 | 0 | 469.389 | 2.08571744 | 2.08629274 | -2.090123 | 2 | 0.0838033706 | 0.00436060922
2 | 0 | 0 | 0 | 0 | 469.489 | 2.08471704 | 2.0852952 | -2.097767 | 2 | 0.0835939124 | 0.00437446404
2 | 0 | 0 | 0 | 0 | 469.589 | 2.08371687 | 2.08440852 | -2.105171 | 2 | 0.0833837092 | 0.00438803574
2 | 0 | 0 | 0 | 0 | 469.689 | 2.08271694 | 2.08323693 | -2.113064 | 2 | 0.0831727311 | 0.0044020121
2 | 0 | 0 | 0 | 0 | 469.789 | 2.08171678 | 2.08238602 | -2.120827 | 2 | 0.0829609782 | 0.00441638101
2 | 0 | 0 | 0 | 0 | 469.889 | 2.08071661 | 2.08144593 | -2.128813 | 2 | 0.082748428 | 0.00443100836
2 | 0 | 0 | 0 | 0 | 469.989 | 2.07971621 | 2.08048797 | -2.13672 | 2 | 0.0825350955 | 0.00444541965
2 | 0 | 0 | 0 | 0 | 470.089 | 2.07871604 | 2.07946324 | -2.144489 | 2 | 0.0823209733 | 0.00445938576
2 | 0 | 0 | 0 | 0 | 470.189 | 2.07771611 | 2.07838058 | -2.152377 | 2 | 0.0821060687 | 0.00447345804
2 | 0 | 0 | 1 | 0 | 470.2892 | 2.07671547 | 2.07737756 | -2.159992 | 2 | 0.0818899572 | 0.00448711775
2 | 0 | 0 | 1 | 0 | 470.3892 | 2.07571578 | 2.07628202 | -2.167645 | 2 | 0.0816735104 | 0.00450064242
2 | 0 | 0 | 1 | 0 | 470.4892 | 2.07471538 | 2.07532406 | -2.175292 | 2 | 0.0814563036 | 0.00451443531
2 | 0 | 0 | 1 | 0 | 470.5892 | 2.07371521 | 2.07437086 | -2.18296 | 2 | 0.0812383294 | 0.00452826777
2 | 0 | 0 | 1 | 0 | 470.6892 | 2.07271528 | 2.07350636 | -2.190584 | 2 | 0.0810195878 | 0.00454218965
2 | 0 | 0 | 1 | 0 | 470.7892 | 2.07171512 | 2.07235241 | -2.197693 | 2 | 0.0808001161 | 0.0045543937
2 | 0 | 0 | 1 | 0 | 470.8892 | 2.07071495 | 2.07149696 | -2.204869 | 2 | 0.0805799365 | 0.00456737913
2 | 0 | 0 | 1 | 0 | 470.9892 | 2.06971455 | 2.07034302 | -2.212745 | 2 | 0.0803589895 | 0.00458114082
2 | 0 | 0 | 1 | 0 | 471.0892 | 2.06871438 | 2.06927824 | -2.220224 | 2 | 0.0801372826 | 0.00459426129
2 | 0 | 0 | 1 | 0 | 471.1892 | 2.06771445 | 2.06839156 | -2.227709 | 2 | 0.0799148232 | 0.00460777385
2 | 0 | 0 | 1 | 0 | 471.2892 | 2.06671429 | 2.06720638 | -2.235417 | 2 | 0.0796916038 | 0.00462106895
2 | 0 | 0 | 1 | 0 | 471.3892 | 2.06571412 | 2.06647158 | -2.242705 | 2 | 0.0794676393 | 0.00463448558
2 | 0 | 0 | 0 | 0 | 471.4894 | 2.06471324 | 2.06530762 | -2.250137 | 2 | 0.0792424828 | 0.00464722468
2 | 0 | 0 | 0 | 0 | 471.5894 | 2.06371355 | 2.06435943 | -2.257701 | 2 | 0.0790170357 | 0.00466070557
2 | 0 | 0 | 0 | 0 | 471.6894 | 2.06271362 | 2.0634284 | -2.264943 | 2 | 0.0787908435 | 0.00467354804
2 | 0 | 0 | 0 | 0 | 471.7894 | 2.06171346 | 2.06221628 | -2.272139 | 2 | 0.0785639286 | 0.00468564266
2 | 0 | 0 | 0 | 0 | 471.8894 | 2.06071353 | 2.06118298 | -2.279452 | 2 | 0.078336291 | 0.00469836826
2 | 0 | 0 | 0 | 0 | 471.9894 | 2.05971313 | 2.06022501 | -2.287283 | 2 | 0.0781078935 | 0.00471231807
2 | 0 | 0 | 0 | 0 | 472.0894 | 2.05871296 | 2.05944514 | -2.294938 | 2 | 0.0778787211 | 0.00472629908
2 | 0 | 0 | 0 | 0 | 472.1894 | 2.05771279 | 2.05818439 | -2.301929 | 2 | 0.0776488185 | 0.00473779486
2 | 0 | 0 | 0 | 0 | 472.2894 | 2.05671263 | 2.05728912 | -2.309557 | 2 | 0.0774181783 | 0.0047514271
2 | 0 | 0 | 0 | 0 | 472.3894 | 2.0557127 | 2.05635333 | -2.31692 | 2 | 0.0771867931 | 0.00476440694
2 | 0 | 0 | 0 | 0 | 472.4894 | 2.0547123 | 2.05536437 | -2.324278 | 2 | 0.0769546703 | 0.00477723917
2 | 0 | 0 | 0 | 0 | 472.5894 | 2.05371213 | 2.05436158 | -2.331683 | 2 | 0.0767218173 | 0.00479012029
2 | 0 | 0 | 0 | 0 | 472.6895 | 2.05271173 | 2.05321264 | -2.338721 | 2 | 0.0764880031 | 0.00480189221
2 | 0 | 0 | 0 | 0 | 472.7895 | 2.05171227 | 2.05232143 | -2.346058 | 2 | 0.0762536973 | 0.00481486553
2 | 0 | 0 | 1 | 0 | 472.8896 | 2.05071187 | 2.05115366 | -2.353513 | 2 | 0.0760184228 | 0.00482741743
2 | 0 | 0 | 1 | 0 | 472.9896 | 2.04971147 | 2.0502851 | -2.360265 | 2 | 0.0757826716 | 0.00483921589
2 | 0 | 0 | 1 | 0 | 473.0896 | 2.0487113 | 2.04925156 | -2.367399 | 2 | 0.0755462348 | 0.0048513962
2 | 0 | 0 | 1 | 0 | 473.1896 | 2.04771113 | 2.04828477 | -2.375114 | 2 | 0.0753090456 | 0.00486491062
2 | 0 | 0 | 1 | 0 | 473.2896 | 2.04671097 | 2.04716635 | -2.382428 | 2 | 0.0750711039 | 0.00487722643
2 | 0 | 0 | 1 | 0 | 473.3896 | 2.04571104 | 2.04630208 | -2.390079 | 2 | 0.0748324171 | 0.00489082327
2 | 0 | 0 | 1 | 0 | 473.4896 | 2.04471064 | 2.04535747 | -2.397467 | 2 | 0.0745929778 | 0.00490367645
2 | 0 | 0 | 1 | 0 | 473.5896 | 2.04371047 | 2.04425263 | -2.405089 | 2 | 0.0743527934 | 0.0049166102
2 | 0 | 0 | 1 | 0 | 473.6896 | 2.0427103 | 2.04329896 | -2.412224 | 2 | 0.0741118714 | 0.00492889434
2 | 0 | 0 | 1 | 0 | 473.7896 | 2.04171014 | 2.04228783 | -2.419739 | 2 | 0.0738702118 | 0.00494180247
2 | 0 | 0 | 1 | 0 | 473.8897 | 2.04070902 | 2.04121828 | -2.427021 | 2 | 0.0736275688 | 0.00495407963
2 | 0 | 0 | 1 | 0 | 473.9897 | 2.03971028 | 2.0401051 | -2.433931 | 2 | 0.0733844638 | 0.00496547436
2 | 0 | 0 | 0 | 0 | 474.0898 | 2.03870964 | 2.03940082 | -2.441178 | 2 | 0.0731404051 | 0.00497854128
2 | 0 | 0 | 0 | 0 | 474.1898 | 2.03770947 | 2.03829122 | -2.448456 | 2 | 0.0728958622 | 0.00499066571
2 | 0 | 0 | 0 | 0 | 474.2898 | 2.03670931 | 2.03719544 | -2.455693 | 2 | 0.0726505965 | 0.0050027268
2 | 0 | 0 | 0 | 0 | 474.3898 | 2.03570962 | 2.03633118 | -2.463003 | 2 | 0.0724046007 | 0.00501549011
2 | 0 | 0 | 0 | 0 | 474.4898 | 2.03470922 | 2.03525281 | -2.470197 | 2 | 0.0721578822 | 0.0050274753
2 | 0 | 0 | 0 | 0 | 474.5898 | 2.03370905 | 2.03429055 | -2.477368 | 2 | 0.0719104409 | 0.00503968587
2 | 0 | 0 | 0 | 0 | 474.6898 | 2.03270888 | 2.03345275 | -2.48416 | 2 | 0.0716623068 | 0.00505142286
2 | 0 | 0 | 0 | 0 | 474.7898 | 2.03170872 | 2.03219652 | -2.490932 | 2 | 0.0714134946 | 0.00506206229
2 | 0 | 0 | 0 | 0 | 474.8898 | 2.03070879 | 2.03129172 | -2.497463 | 2 | 0.071164012 | 0.00507307565
2 | 0 | 0 | 0 | 0 | 474.9898 | 2.02970839 | 2.03031206 | -2.50445 | 2 | 0.0709138587 | 0.0050848145
2 | 0 | 0 | 0 | 0 | 475.0899 | 2.02870727 | 2.02926826 | -2.511305 | 2 | 0.0706627592 | 0.00509611098
2 | 0 | 0 | 0 | 0 | 475.1899 | 2.02770829 | 2.02831197 | -2.518076 | 2 | 0.0704112351 | 0.00510744425
2 | 0 | 0 | 1 | 0 | 475.29 | 2.02670789 | 2.02738476 | -2.524929 | 2 | 0.0701587722 | 0.00511900242
2 | 0 | 0 | 1 | 0 | 475.39 | 2.02570796 | 2.02633762 | -2.531726 | 2 | 0.0699058771 | 0.00513013173
2 | 0 | 0 | 1 | 0 | 475.49 | 2.02470756 | 2.02523279 | -2.538885 | 2 | 0.0696522892 | 0.0051418338
2 | 0 | 0 | 1 | 0 | 475.59 | 2.02370739 | 2.02418113 | -2.545851 | 2 | 0.0693979859 | 0.00515326345
2 | 0 | 0 | 1 | 0 | 475.69 | 2.02270722 | 2.02335691 | -2.552772 | 2 | 0.0691429973 | 0.00516516948
2 | 0 | 0 | 1 | 0 | 475.79 | 2.02170706 | 2.02228761 | -2.559605 | 2 | 0.0688873231 | 0.00517625734
2 | 0 | 0 | 1 | 0 | 475.89 | 2.02070713 | 2.02134323 | -2.566212 | 2 | 0.0686309785 | 0.00518719526
2 | 0 | 0 | 1 | 0 | 475.99 | 2.01970673 | 2.0202117 | -2.573079 | 2 | 0.0683739483 | 0.00519816391
2 | 0 | 0 | 1 | 0 | 476.09 | 2.01870656 | 2.01936054 | -2.580351 | 2 | 0.0681162253 | 0.005210659
2 | 0 | 0 | 1 | 0 | 476.19 | 2.01770639 | 2.01831365 | -2.587293 | 2 | 0.0678577721 | 0.00522196898
2 | 0 | 0 | 1 | 0 | 476.29 | 2.01670623 | 2.01729321 | -2.59425 | 2 | 0.0675986409 | 0.00523336371
2 | 0 | 0 | 1 | 0 | 476.39 | 2.01570654 | 2.01644707 | -2.601036 | 2 | 0.0673388168 | 0.00524485158
2 | 0 | 0 | 0 | 0 | 476.4902 | 2.01470542 | 2.01531959 | -2.608011 | 2 | 0.0670777857 | 0.00525597669
2 | 0 | 0 | 0 | 0 | 476.5902 | 2.01370573 | 2.01439285 | -2.614606 | 2 | 0.0668165982 | 0.0052668429
2 | 0 | 0 | 0 | 0 | 476.6902 | 2.01270556 | 2.01332808 | -2.620648 | 2 | 0.0665547773 | 0.00527622458
2 | 0 | 0 | 0 | 0 | 476.7902 | 2.0117054 | 2.01217842 | -2.627446 | 2 | 0.0662923083 | 0.00528689101
2 | 0 | 0 | 0 | 0 | 476.8902 | 2.01070547 | 2.01141667 | -2.634108 | 2 | 0.0660291761 | 0.005298289
2 | 0 | 0 | 0 | 0 | 476.9902 | 2.00970507 | 2.01029396 | -2.640463 | 2 | 0.0657653883 | 0.00530810747
2 | 0 | 0 | 0 | 0 | 477.0902 | 2.0087049 | 2.00927377 | -2.647485 | 2 | 0.06550093 | 0.00531952176
2 | 0 | 0 | 0 | 0 | 477.1902 | 2.00770473 | 2.00840497 | -2.654265 | 2 | 0.0652357861 | 0.00533083826
2 | 0 | 0 | 0 | 0 | 477.2902 | 2.00670457 | 2.00733995 | -2.660263 | 2 | 0.0649700016 | 0.00534005137
2 | 0 | 0 | 0 | 0 | 477.3902 | 2.00570464 | 2.00631976 | -2.666908 | 2 | 0.0647035837 | 0.00535067031
2 | 0 | 0 | 0 | 0 | 477.4902 | 2.00470448 | 2.00537086 | -2.673372 | 2 | 0.0644365102 | 0.00536110206
2 | 0 | 0 | 0 | 0 | 477.5902 | 2.00370455 | 2.00431538 | -2.679948 | 2 | 0.0641687885 | 0.00537146069
2 | 0 | 0 | 1 | 0 | 477.6904 | 2.00270343 | 2.00329852 | -2.686405 | 2 | 0.0638998821 | 0.00538167125
2 | 0 | 0 | 1 | 0 | 477.7904 | 2.00170374 | 2.00230098 | -2.692568 | 2 | 0.0636308715 | 0.00539133232
2 | 0 | 0 | 1 | 0 | 477.8904 | 2.00070381 | 2.00118732 | -2.699038 | 2 | 0.0633612424 | 0.00540128071
2 | 0 | 0 | 1 | 0 | 477.9904 | 1.99970353 | 2.00037193 | -2.705539 | 2 | 0.0630909503 | 0.00541208405
2 | 0 | 0 | 1 | 0 | 478.0904 | 1.99870336 | 1.99939167 | -2.712135 | 2 | 0.0628200099 | 0.00542261964
2 | 0 | 0 | 1 | 0 | 478.1904 | 1.99770319 | 1.99824679 | -2.718257 | 2 | 0.0625484362 | 0.00543174893
2 | 0 | 0 | 1 | 0 | 478.2904 | 1.99670303 | 1.99725759 | -2.724256 | 2 | 0.0622762516 | 0.00544104166
2 | 0 | 0 | 1 | 0 | 478.3904 | 1.99570298 | 1.99625957 | -2.730749 | 2 | 0.0620034412 | 0.00545128388
2 | 0 | 0 | 1 | 0 | 478.4904 | 1.9947027 | 1.99523044 | -2.73663 | 2 | 0.0617300197 | 0.00546020828
2 | 0 | 0 | 1 | 0 | 478.5904 | 1.99370253 | 1.99416101 | -2.74328 | 2 | 0.061455965 | 0.0054705427
2 | 0 | 0 | 1 | 0 | 478.6904 | 1.99270236 | 1.99320745 | -2.749251 | 2 | 0.0611812808 | 0.00547982799
2 | 0 | 0 | 1 | 0 | 478.7904 | 1.9917022 | 1.9922719 | -2.755153 | 2 | 0.0609060004 | 0.00548901409
2 | 0 | 0 | 1 | 0 | 478.8905 | 1.99070203 | 1.9910779 | -2.761285 | 2 | 0.0606298521 | 0.00549793337
2 | 0 | 0 | 0 | 0 | 478.9906 | 1.98970187 | 1.99023592 | -2.767496 | 2 | 0.0603530779 | 0.00550797069
2 | 0 | 0 | 0 | 0 | 479.0906 | 1.9887017 | 1.98922908 | -2.772999 | 2 | 0.0600759983 | 0.00551613001
2 | 0 | 0 | 0 | 0 | 479.1906 | 1.98770154 | 1.98818648 | -2.778979 | 2 | 0.059798345 | 0.00552512845
2 | 0 | 0 | 0 | 0 | 479.2906 | 1.98670137 | 1.98727322 | -2.784763 | 2 | 0.0595200993 | 0.00553408498
2 | 0 | 0 | 0 | 0 | 479.3906 | 1.98570132 | 1.9862262 | -2.790216 | 2 | 0.0592412949 | 0.00554200122
2 | 0 | 0 | 0 | 0 | 479.4906 | 1.98470104 | 1.98520613 | -2.796341 | 2 | 0.058961913 | 0.00555131352
2 | 0 | 0 | 0 | 0 | 479.5906 | 1.98370087 | 1.98422122 | -2.802365 | 2 | 0.0586819239 | 0.00556051265
2 | 0 | 0 | 0 | 0 | 479.6906 | 1.98270071 | 1.98302758 | -2.807973 | 2 | 0.0584013499 | 0.00556828873
2 | 0 | 0 | 0 | 0 | 479.7906 | 1.98170054 | 1.98226976 | -2.814592 | 2 | 0.058120165 | 0.0055792802
2 | 0 | 0 | 0 | 0 | 479.8906 | 1.98070049 | 1.98122728 | -2.82015 | 2 | 0.0578383692 | 0.00558735803
2 | 0 | 0 | 0 | 0 | 479.9906 | 1.97970045 | 1.98011804 | -2.825915 | 2 | 0.0575560033 | 0.0055956454
2 | 0 | 0 | 0 | 0 | 480.0907 | 1.97870004 | 1.97925389 | -2.830574 | 2 | 0.0572728366 | 0.00560242403
2 | 0 | 0 | 1 | 0 | 480.1908 | 1.97769988 | 1.97835803 | -2.836174 | 2 | 0.0569891632 | 0.00561096799
2 | 0 | 0 | 1 | 0 | 480.2908 | 1.97669983 | 1.97717285 | -2.841676 | 2 | 0.0567052141 | 0.00561848423
2 | 0 | 0 | 1 | 0 | 480.3908 | 1.97569966 | 1.97620606 | -2.846431 | 2 | 0.0564207546 | 0.00562513387
2 | 0 | 0 | 1 | 0 | 480.4908 | 1.97469962 | 1.97532821 | -2.852718 | 2 | 0.0561357439 | 0.00563505385
2 | 0 | 0 | 1 | 0 | 480.5908 | 1.97369921 | 1.97441053 | -2.858434 | 2 | 0.0558501296 | 0.00564372307
2 | 0 | 0 | 1 | 0 | 480.6908 | 1.97269905 | 1.97335899 | -2.863437 | 2 | 0.0555639826 | 0.00565058924
2 | 0 | 0 | 1 | 0 | 480.7908 | 1.971699 | 1.97228086 | -2.869211 | 2 | 0.0552772954 | 0.00565888966
2 | 0 | 0 | 1 | 0 | 480.8908 | 1.97069883 | 1.97118938 | -2.874258 | 2 | 0.0549900718 | 0.00566570694
2 | 0 | 0 | 1 | 0 | 480.9908 | 1.96969879 | 1.97016001 | -2.879417 | 2 | 0.0547023341 | 0.00567291165
2 | 0 | 0 | 1 | 0 | 481.0908 | 1.96869838 | 1.96924675 | -2.88443 | 2 | 0.0544140898 | 0.00568015408
2 | 0 | 0 | 1 | 0 | 481.1908 | 1.96769822 | 1.96830237 | -2.888184 | 2 | 0.0541254021 | 0.00568481907
2 | 0 | 0 | 1 | 0 | 481.2908 | 1.96669817 | 1.96725976 | -2.893022 | 2 | 0.0538362861 | 0.00569132622
2 | 0 | 0 | 1 | 0 | 481.3909 | 1.96569836 | 1.96626675 | -2.897925 | 2 | 0.0535463952 | 0.00569809321
2 | 0 | 0 | 0 | 0 | 481.491 | 1.96469796 | 1.9651612 | -2.902688 | 2 | 0.0532560199 | 0.00570425065
2 | 0 | 0 | 0 | 0 | 481.591 | 1.96369755 | 1.96434593 | -2.907816 | 2 | 0.0529654399 | 0.00571195642
2 | 0 | 0 | 0 | 0 | 481.691 | 1.96269739 | 1.96306276 | -2.912476 | 2 | 0.0526743755 | 0.00571737252
2 | 0 | 0 | 0 | 0 | 481.791 | 1.96169734 | 1.96215379 | -2.91666 | 2 | 0.0523828641 | 0.00572293531
2 | 0 | 0 | 0 | 0 | 481.891 | 1.96069717 | 1.96127188 | -2.921019 | 2 | 0.052090928 | 0.00572891254
2 | 0 | 0 | 0 | 0 | 481.991 | 1.95969713 | 1.96006882 | -2.926336 | 2 | 0.0517985038 | 0.00573582016
2 | 0 | 0 | 0 | 0 | 482.091 | 1.95869672 | 1.95923102 | -2.930879 | 2 | 0.0515055917 | 0.00574226864
2 | 0 | 0 | 0 | 0 | 482.191 | 1.95769656 | 1.95823336 | -2.935533 | 2 | 0.0512122214 | 0.00574845914
2 | 0 | 0 | 0 | 0 | 482.291 | 1.95669651 | 1.95717287 | -2.939737 | 2 | 0.050918404 | 0.00575357396
2 | 0 | 0 | 0 | 0 | 482.391 | 1.95569634 | 1.95629942 | -2.943175 | 2 | 0.0506242067 | 0.00575773232
2 | 0 | 0 | 0 | 0 | 482.491 | 1.9546963 | 1.95528817 | -2.947263 | 2 | 0.0503296368 | 0.00576274842
2 | 0 | 0 | 0 | 0 | 482.5911 | 1.95369661 | 1.9544332 | -2.951267 | 2 | 0.0500343591 | 0.00576805416
2 | 0 | 0 | 1 | 0 | 482.6912 | 1.95269585 | 1.95336771 | -2.956063 | 2 | 0.0497386493 | 0.00577427866
2 | 0 | 0 | 1 | 0 | 482.7912 | 1.95169568 | 1.95239675 | -2.95968 | 2 | 0.0494428091 | 0.00577846961
2 | 0 | 0 | 1 | 0 | 482.8912 | 1.95069563 | 1.95136309 | -2.96365 | 2 | 0.0491465926 | 0.00578315696
2 | 0 | 0 | 1 | 0 | 482.9912 | 1.94969547 | 1.95061469 | -2.967376 | 2 | 0.0488499925 | 0.00578820659
2 | 0 | 0 | 1 | 0 | 483.0912 | 1.94869542 | 1.94940257 | -2.970756 | 2 | 0.0485530347 | 0.00579119986
2 | 0 | 0 | 1 | 0 | 483.1912 | 1.94769502 | 1.94832003 | -2.974181 | 2 | 0.0482557379 | 0.005794656
2 | 0 | 0 | 1 | 0 | 483.2912 | 1.94669485 | 1.9472419 | -2.977662 | 2 | 0.0479580946 | 0.00579822902
2 | 0 | 0 | 1 | 0 | 483.3912 | 1.9456948 | 1.94646668 | -2.98162 | 2 | 0.0476600826 | 0.00580362417
2 | 0 | 0 | 1 | 0 | 483.4912 | 1.94469464 | 1.94546866 | -2.985303 | 2 | 0.0473616831 | 0.00580781326
2 | 0 | 0 | 1 | 0 | 483.5912 | 1.94369459 | 1.94457293 | -2.98847 | 2 | 0.0470629483 | 0.00581129733
2 | 0 | 0 | 1 | 0 | 483.6912 | 1.94269419 | 1.94327664 | -2.992209 | 2 | 0.0467638634 | 0.00581468921
2 | 0 | 0 | 1 | 0 | 483.7912 | 1.94169402 | 1.94256377 | -2.996472 | 2 | 0.0464643762 | 0.00582083827
2 | 0 | 0 | 1 | 0 | 483.8913 | 1.94069481 | 1.94141471 | -2.999791 | 2 | 0.0461642109 | 0.00582383946
2 | 0 | 0 | 0 | 0 | 483.9914 | 1.93969381 | 1.94042516 | -3.004657 | 2 | 0.0458636358 | 0.00583031168
2 | 0 | 0 | 0 | 0 | 484.0914 | 1.93869376 | 1.93941402 | -3.008599 | 2 | 0.0455629192 | 0.0058349194
2 | 0 | 0 | 0 | 0 | 484.1914 | 1.93769336 | 1.93843806 | -3.012809 | 2 | 0.0452617966 | 0.00584014319
2 | 0 | 0 | 0 | 0 | 484.2914 | 1.93669319 | 1.93734205 | -3.016035 | 2 | 0.0449603051 | 0.00584309222
2 | 0 | 0 | 0 | 0 | 484.3914 | 1.93569314 | 1.93655777 | -3.019214 | 2 | 0.0446584933 | 0.00584688177
2 | 0 | 0 | 0 | 0 | 484.4914 | 1.93469298 | 1.9352926 | -3.021749 | 2 | 0.0443563983 | 0.00584796956
2 | 0 | 0 | 0 | 0 | 484.5914 | 1.93369293 | 1.93430781 | -3.025117 | 2 | 0.044054009 | 0.00585150812
2 | 0 | 0 | 0 | 0 | 484.6914 | 1.93269253 | 1.93329668 | -3.028494 | 2 | 0.043751277 | 0.00585497823
2 | 0 | 0 | 0 | 0 | 484.7914 | 1.93169236 | 1.93240559 | -3.031769 | 2 | 0.0434482135 | 0.00585860712
2 | 0 | 0 | 0 | 0 | 484.8914 | 1.93069232 | 1.93158591 | -3.034616 | 2 | 0.043144837 | 0.00586162228
2 | 0 | 0 | 0 | 0 | 484.9914 | 1.92969215 | 1.93051207 | -3.03644 | 2 | 0.042841237 | 0.00586188352
2 | 0 | 0 | 0 | 0 | 485.0915 | 1.9286927 | 1.92955935 | -3.04058 | 2 | 0.0425370298 | 0.00586697971
2 | 0 | 0 | 1 | 0 | 485.1916 | 1.9276917 | 1.92845833 | -3.0432 | 2 | 0.0422324911 | 0.00586868357
2 | 0 | 0 | 1 | 0 | 485.2916 | 1.92669165 | 1.92740226 | -3.045232 | 2 | 0.0419280231 | 0.00586938672
2 | 0 | 0 | 1 | 0 | 485.3916 | 1.92569149 | 1.92636406 | -3.047586 | 2 | 0.0416233353 | 0.00587075995
2 | 0 | 0 | 1 | 0 | 485.4916 | 1.92469144 | 1.9254998 | -3.05123 | 2 | 0.0413183421 | 0.00587514183
2 | 0 | 0 | 1 | 0 | 485.5916 | 1.92369127 | 1.92445719 | -3.053115 | 2 | 0.0410130732 | 0.00587558839
2 | 0 | 0 | 1 | 0 | 485.6916 | 1.92269111 | 1.92337 | -3.055198 | 2 | 0.0407076068 | 0.00587627618
2 | 0 | 0 | 1 | 0 | 485.7916 | 1.92169082 | 1.92242563 | -3.057702 | 2 | 0.040401917 | 0.00587820541
2 | 0 | 0 | 1 | 0 | 485.8916 | 1.92069066 | 1.92155671 | -3.059706 | 2 | 0.0400959961 | 0.00587939937
2 | 0 | 0 | 1 | 0 | 485.9916 | 1.91969061 | 1.92061222 | -3.062195 | 2 | 0.0397898592 | 0.00588128995
2 | 0 | 0 | 1 | 0 | 486.0916 | 1.91869044 | 1.91934693 | -3.06511 | 2 | 0.0394834466 | 0.00588300871
2 | 0 | 0 | 1 | 0 | 486.1916 | 1.91769028 | 1.91840231 | -3.065555 | 2 | 0.0391768701 | 0.00588096725
2 | 0 | 0 | 1 | 0 | 486.2917 | 1.91668987 | 1.91728806 | -3.065644 | 2 | 0.0388699621 | 0.00587772345
2 | 0 | 0 | 0 | 0 | 486.3918 | 1.91568983 | 1.91625941 | -3.066418 | 2 | 0.0385630131 | 0.00587605173
2 | 0 | 0 | 0 | 0 | 486.4918 | 1.91468978 | 1.91532373 | -3.066354 | 2 | 0.0382563286 | 0.00587306125
2 | 0 | 0 | 0 | 0 | 486.5918 | 1.91368961 | 1.91434813 | -3.065755 | 2 | 0.0379496813 | 0.00586892152
2 | 0 | 0 | 0 | 0 | 486.6918 | 1.91268945 | 1.91335452 | -3.068055 | 2 | 0.0376429483 | 0.00587027613
2 | 0 | 0 | 0 | 0 | 486.7918 | 1.91168916 | 1.91230309 | -3.070405 | 2 | 0.0373359807 | 0.00587154459
2 | 0 | 0 | 0 | 0 | 486.8918 | 1.910689 | 1.91139865 | -3.072611 | 2 | 0.0370287858 | 0.00587298488
2 | 0 | 0 | 0 | 0 | 486.9918 | 1.90968895 | 1.910267 | -3.075399 | 2 | 0.0367213413 | 0.00587483216
2 | 0 | 0 | 0 | 0 | 487.0918 | 1.90868878 | 1.90923345 | -3.076958 | 2 | 0.036413677 | 0.00587463053
2 | 0 | 0 | 0 | 0 | 487.1918 | 1.90768862 | 1.90819526 | -3.078593 | 2 | 0.0361058526 | 0.00587455649
2 | 0 | 0 | 0 | 0 | 487.2918 | 1.90668833 | 1.90735757 | -3.080236 | 2 | 0.0357978716 | 0.00587511063
2 | 0 | 0 | 0 | 0 | 487.3918 | 1.90568817 | 1.90639091 | -3.081855 | 2 | 0.0354897194 | 0.00587521959
2 | 0 | 0 | 0 | 0 | 487.4918 | 1.90468812 | 1.90531266 | -3.084217 | 2 | 0.0351813771 | 0.00587639865
2 | 0 | 0 | 1 | 0 | 487.592 | 1.90368795 | 1.90439928 | -3.08677 | 2 | 0.0348721668 | 0.0058784429
2 | 0 | 0 | 1 | 0 | 487.692 | 1.90268779 | 1.9032855 | -3.088774 | 2 | 0.0345633402 | 0.00587881869
2 | 0 | 0 | 1 | 0 | 487.792 | 1.9016875 | 1.90226054 | -3.090053 | 2 | 0.0342543609 | 0.0058780862
2 | 0 | 0 | 1 | 0 | 487.892 | 1.90068734 | 1.90122259 | -3.092105 | 2 | 0.0339452103 | 0.00587877911
2 | 0 | 0 | 1 | 0 | 487.992 | 1.89968729 | 1.90023351 | -3.093963 | 2 | 0.0336358547 | 0.00587925268
2 | 0 | 0 | 1 | 0 | 488.092 | 1.89868724 | 1.89948511 | -3.095246 | 2 | 0.0333263502 | 0.00587937422
2 | 0 | 0 | 1 | 0 | 488.192 | 1.89768708 | 1.89821959 | -3.096331 | 2 | 0.0330167264 | 0.0058775167
2 | 0 | 0 | 1 | 0 | 488.292 | 1.89668691 | 1.8972528 | -3.098076 | 2 | 0.0327069685 | 0.00587783242
2 | 0 | 0 | 1 | 0 | 488.392 | 1.89568663 | 1.89621937 | -3.100066 | 2 | 0.0323970206 | 0.00587840471
2 | 0 | 0 | 1 | 0 | 488.492 | 1.8946867 | 1.89521229 | -3.101457 | 2 | 0.0320868976 | 0.0058779195
2 | 0 | 0 | 1 | 0 | 488.592 | 1.89368641 | 1.89421439 | -3.10291 | 2 | 0.0317766368 | 0.00587757584
2 | 0 | 0 | 1 | 0 | 488.692 | 1.89268625 | 1.8933233 | -3.103952 | 2 | 0.0314662494 | 0.00587678468
2 | 0 | 0 | 0 | 0 | 488.7922 | 1.89168608 | 1.89235198 | -3.104387 | 2 | 0.031155169 | 0.00587459328
2 | 0 | 0 | 0 | 0 | 488.8922 | 1.8906858 | 1.89127827 | -3.103776 | 2 | 0.0308447182 | 0.0058701043
2 | 0 | 0 | 0 | 0 | 488.9922 | 1.88968587 | 1.89022672 | -3.103297 | 2 | 0.0305343326 | 0.0058659357
2 | 0 | 0 | 0 | 0 | 489.0922 | 1.88868558 | 1.88938487 | -3.104929 | 2 | 0.0302238818 | 0.00586640555
2 | 0 | 0 | 0 | 0 | 489.1922 | 1.88768542 | 1.88836908 | -3.106334 | 2 | 0.0299132727 | 0.00586590497
2 | 0 | 0 | 0 | 0 | 489.2922 | 1.88668525 | 1.88726389 | -3.107408 | 2 | 0.0296025407 | 0.0058644996
2 | 0 | 0 | 0 | 0 | 489.3922 | 1.88568497 | 1.88629282 | -3.108908 | 2 | 0.0292916838 | 0.00586431148
2 | 0 | 0 | 0 | 0 | 489.4922 | 1.88468504 | 1.88536608 | -3.109855 | 2 | 0.0289807059 | 0.00586321577
2 | 0 | 0 | 0 | 0 | 489.5922 | 1.88368475 | 1.88426566 | -3.110832 | 2 | 0.028669633 | 0.00586163346
2 | 0 | 0 | 0 | 0 | 489.6922 | 1.88268459 | 1.88325417 | -3.111282 | 2 | 0.0283584874 | 0.00585933402
2 | 0 | 0 | 0 | 0 | 489.7922 | 1.88168442 | 1.88236749 | -3.111975 | 2 | 0.0280472841 | 0.00585788023
2 | 0 | 0 | 0 | 0 | 489.8922 | 1.88068414 | 1.88129807 | -3.113383 | 2 | 0.0277359765 | 0.00585720176
2 | 0 | 0 | 0 | 0 | 489.9923 | 1.87968349 | 1.88033569 | -3.113436 | 2 | 0.0274242889 | 0.00585430535
2 | 0 | 0 | 1 | 0 | 490.0924 | 1.87868392 | 1.8793335 | -3.111348 | 2 | 0.0271127019 | 0.00584726036
2 | 0 | 0 | 1 | 0 | 490.1924 | 1.87768376 | 1.878371 | -3.112491 | 2 | 0.0268014707 | 0.00584641192
2 | 0 | 0 | 1 | 0 | 490.2924 | 1.87668359 | 1.87737763 | -3.113026 | 2 | 0.02649015 | 0.00584432622
2 | 0 | 0 | 1 | 0 | 490.3924 | 1.87568331 | 1.87639296 | -3.113735 | 2 | 0.0261787698 | 0.00584259024
2 | 0 | 0 | 1 | 0 | 490.4924 | 1.87468338 | 1.87535036 | -3.114208 | 2 | 0.0258673336 | 0.00584023213
2 | 0 | 0 | 1 | 0 | 490.5924 | 1.87368309 | 1.87444139 | -3.114779 | 2 | 0.0255558416 | 0.00583847007
2 | 0 | 0 | 1 | 0 | 490.6924 | 1.87268293 | 1.87321639 | -3.114557 | 2 | 0.0252443384 | 0.00583424
2 | 0 | 0 | 1 | 0 | 490.7924 | 1.87168288 | 1.87225842 | -3.111829 | 2 | 0.0249329805 | 0.00582614727
2 | 0 | 0 | 1 | 0 | 490.8924 | 1.87068272 | 1.87125587 | -3.108018 | 2 | 0.0246219523 | 0.00581589621
2 | 0 | 0 | 1 | 0 | 490.9924 | 1.86968255 | 1.87020433 | -3.103427 | 2 | 0.0243113842 | 0.00580404233
2 | 0 | 0 | 1 | 0 | 491.0924 | 1.8686825 | 1.86927319 | -3.103471 | 2 | 0.0240010004 | 0.00580123486
2 | 0 | 0 | 1 | 0 | 491.1925 | 1.86768126 | 1.86841261 | -3.104527 | 2 | 0.0236902498 | 0.00580053823
2 | 0 | 0 | 0 | 0 | 491.2926 | 1.86668205 | 1.86731303 | -3.105224 | 2 | 0.0233794097 | 0.00579842599
2 | 0 | 0 | 0 | 0 | 491.3926 | 1.86568189 | 1.86632395 | -3.105886 | 2 | 0.0230688099 | 0.00579658942
2 | 0 | 0 | 0 | 0 | 491.4926 | 1.86468172 | 1.86525011 | -3.106619 | 2 | 0.0227581486 | 0.00579462107
2 | 0 | 0 | 0 | 0 | 491.5926 | 1.86368167 | 1.86431026 | -3.107525 | 2 | 0.0224474072 | 0.0057933908
2 | 0 | 0 | 0 | 0 | 491.6926 | 1.86268139 | 1.86351264 | -3.107856 | 2 | 0.022136597 | 0.00579152908
2 | 0 | 0 | 0 | 0 | 491.7926 | 1.86168122 | 1.86217594 | -3.109276 | 2 | 0.021825701 | 0.00579001801
2 | 0 | 0 | 0 | 0 | 491.8926 | 1.86068106 | 1.86133409 | -3.110785 | 2 | 0.021514656 | 0.00579021079
2 | 0 | 0 | 0 | 0 | 491.9926 | 1.85968089 | 1.8603493 | -3.110686 | 2 | 0.0212035477 | 0.00578696234
2 | 0 | 0 | 0 | 0 | 492.0926 | 1.85868084 | 1.85913301 | -3.110625 | 2 | 0.0208924469 | 0.00578306615
2 | 0 | 0 | 0 | 0 | 492.1926 | 1.85768056 | 1.85833991 | -3.110978 | 2 | 0.0205813274 | 0.00578125427
2 | 0 | 0 | 0 | 0 | 492.2926 | 1.85668039 | 1.85723948 | -3.111067 | 2 | 0.0202701893 | 0.00577799603
2 | 0 | 0 | 0 | 0 | 492.3926 | 1.85568023 | 1.85623252 | -3.112142 | 2 | 0.0199589953 | 0.00577685935
2 | 0 | 0 | 0 | 0 | 492.4927 | 1.8546797 | 1.85531473 | -3.11295 | 2 | 0.0196473915 | 0.00577550102
2 | 0 | 0 | 1 | 0 | 492.5928 | 1.85368001 | 1.85421407 | -3.113749 | 2 | 0.0193357058 | 0.00577355642
2 | 0 | 0 | 1 | 0 | 492.6928 | 1.85267973 | 1.85331869 | -3.114392 | 2 | 0.0190242585 | 0.00577196106
2 | 0 | 0 | 1 | 0 | 492.7928 | 1.85167956 | 1.85218704 | -3.114647 | 2 | 0.0187127646 | 0.00576890958
2 | 0 | 0 | 1 | 0 | 492.8928 | 1.8506794 | 1.85126913 | -3.115209 | 2 | 0.0184012335 | 0.00576709025
2 | 0 | 0 | 1 | 0 | 492.9928 | 1.84967923 | 1.85033798 | -3.115364 | 2 | 0.0180896651 | 0.00576447602
2 | 0 | 0 | 1 | 0 | 493.0928 | 1.84867918 | 1.84929109 | -3.115556 | 2 | 0.0177780818 | 0.00576156937
2 | 0 | 0 | 1 | 0 | 493.1928 | 1.8476789 | 1.8484267 | -3.115575 | 2 | 0.0174664892 | 0.00575891091
2 | 0 | 0 | 1 | 0 | 493.2928 | 1.84667873 | 1.84736621 | -3.114829 | 2 | 0.017154932 | 0.00575422961
2 | 0 | 0 | 1 | 0 | 493.3928 | 1.84567857 | 1.8464576 | -3.114617 | 2 | 0.016843427 | 0.00575100817
2 | 0 | 0 | 1 | 0 | 493.4928 | 1.84467852 | 1.84534788 | -3.114685 | 2 | 0.0165319294 | 0.00574767683
2 | 0 | 0 | 1 | 0 | 493.5928 | 1.84367836 | 1.8441987 | -3.111874 | 2 | 0.0162205659 | 0.00573891308
2 | 0 | 0 | 1 | 0 | 493.6929 | 1.84267783 | 1.84331667 | -3.107803 | 2 | 0.0159092546 | 0.00572866574
2 | 0 | 0 | 0 | 0 | 493.793 | 1.8416779 | 1.84226489 | -3.10647 | 2 | 0.0155982012 | 0.00572294043
2 | 0 | 0 | 0 | 0 | 493.893 | 1.84067774 | 1.84120452 | -3.105614 | 2 | 0.0152875613 | 0.00571807101
2 | 0 | 0 | 0 | 0 | 493.993 | 1.83967769 | 1.84045625 | -3.105515 | 2 | 0.0149769718 | 0.00571556529
2 | 0 | 0 | 0 | 0 | 494.093 | 1.83867753 | 1.83924425 | -3.105904 | 2 | 0.0146663561 | 0.00571251661
2 | 0 | 0 | 0 | 0 | 494.193 | 1.83767748 | 1.83818841 | -3.106152 | 2 | 0.0143557228 | 0.00570969284
2 | 0 | 0 | 0 | 0 | 494.293 | 1.83667707 | 1.8374486 | -3.107245 | 2 | 0.0140450085 | 0.00570940273
2 | 0 | 0 | 0 | 0 | 494.393 | 1.83567691 | 1.83633053 | -3.107736 | 2 | 0.0137342177 | 0.00570683042
2 | 0 | 0 | 0 | 0 | 494.493 | 1.83467686 | 1.83519447 | -3.107722 | 2 | 0.013423413 | 0.00570327369
2 | 0 | 0 | 0 | 0 | 494.593 | 1.8336767 | 1.83438349 | -3.108134 | 2 | 0.0131125916 | 0.00570150884
2 | 0 | 0 | 0 | 0 | 494.693 | 1.83267665 | 1.83318937 | -3.108619 | 2 | 0.0128017189 | 0.00569868786
2 | 0 | 0 | 0 | 0 | 494.793 | 1.83167624 | 1.83214247 | -3.109584 | 2 | 0.0124907726 | 0.00569720194
2 | 0 | 0 | 0 | 0 | 494.893 | 1.83067608 | 1.83111763 | -3.109885 | 2 | 0.0121797649 | 0.00569456583
2 | 0 | 0 | 0 | 0 | 494.9931 | 1.82967579 | 1.83032453 | -3.110359 | 2 | 0.0118684089 | 0.00569296582
2 | 0 | 0 | 1 | 0 | 495.0932 | 1.82867587 | 1.82930434 | -3.111192 | 2 | 0.0115569867 | 0.00569131644
2 | 0 | 0 | 1 | 0 | 495.1932 | 1.82767582 | 1.82829285 | -3.111702 | 2 | 0.0112458086 | 0.00568910316
2 | 0 | 0 | 1 | 0 | 495.2932 | 1.82667542 | 1.82734394 | -3.112549 | 2 | 0.0109345568 | 0.00568769686
2 | 0 | 0 | 1 | 0 | 495.3932 | 1.82567525 | 1.82612753 | -3.11292 | 2 | 0.0106232492 | 0.00568458904
2 | 0 | 0 | 1 | 0 | 495.4932 | 1.8246752 | 1.8253212 | -3.114306 | 2 | 0.0103118494 | 0.00568460952
2 | 0 | 0 | 1 | 0 | 495.5932 | 1.82367504 | 1.82413626 | -3.115059 | 2 | 0.0100003453 | 0.00568229146
2 | 0 | 0 | 1 | 0 | 495.6932 | 1.82267499 | 1.82311141 | -3.114472 | 2 | 0.00968882814 | 0.00567802973
2 | 0 | 0 | 1 | 0 | 495.7932 | 1.82167459 | 1.82235825 | -3.111801 | 2 | 0.00937749911 | 0.0056708171
2 | 0 | 0 | 1 | 0 | 495.8932 | 1.82067442 | 1.82118654 | -3.10907 | 2 | 0.00906640943 | 0.00566219585
2 | 0 | 0 | 1 | 0 | 495.9932 | 1.81967437 | 1.81995714 | -3.109217 | 2 | 0.0087554669 | 0.00565864239
2 | 0 | 0 | 1 | 0 | 496.0932 | 1.81867421 | 1.81914616 | -3.109722 | 2 | 0.00844448805 | 0.00565703819
2 | 0 | 0 | 1 | 0 | 496.1933 | 1.81767416 | 1.81813896 | -3.109752 | 2 | 0.00813317019 | 0.00565396156
2 | 0 | 0 | 0 | 0 | 496.2934 | 1.81667411 | 1.81727481 | -3.107629 | 2 | 0.00782193895 | 0.00564741576
2 | 0 | 0 | 0 | 0 | 496.3934 | 1.81567371 | 1.81627238 | -3.104321 | 2 | 0.007511314 | 0.00563829252
2 | 0 | 0 | 0 | 0 | 496.4934 | 1.81467354 | 1.81530142 | -3.102977 | 2 | 0.00720092421 | 0.00563283777
2 | 0 | 0 | 0 | 0 | 496.5934 | 1.8136735 | 1.81421852 | -3.096875 | 2 | 0.0068908832 | 0.00561840832
2 | 0 | 0 | 0 | 0 | 496.6934 | 1.81267333 | 1.81325626 | -3.094819 | 2 | 0.0065812883 | 0.00561169954
2 | 0 | 0 | 0 | 0 | 496.7934 | 1.81167328 | 1.81221366 | -3.094852 | 2 | 0.00627176277 | 0.00560853351
2 | 0 | 0 | 0 | 0 | 496.8934 | 1.81067288 | 1.81119347 | -3.090299 | 2 | 0.00596246775 | 0.00559712946
2 | 0 | 0 | 0 | 0 | 496.9934 | 1.80967271 | 1.81015515 | -3.082049 | 2 | 0.00565385167 | 0.0055789873
2 | 0 | 0 | 0 | 0 | 497.0934 | 1.80867267 | 1.80921519 | -3.083637 | 2 | 0.00534553267 | 0.00557896262
2 | 0 | 0 | 0 | 0 | 497.1934 | 1.8076725 | 1.80830646 | -3.084475 | 2 | 0.00503708981 | 0.00557767553
2 | 0 | 0 | 0 | 0 | 497.2934 | 1.80667245 | 1.80718815 | -3.085565 | 2 | 0.00472855056 | 0.00557619659
2 | 0 | 0 | 0 | 0 | 497.3934 | 1.80567205 | 1.80616331 | -3.086871 | 2 | 0.00441989629 | 0.00557539286
2 | 0 | 0 | 0 | 0 | 497.4935 | 1.80467224 | 1.80526888 | -3.088064 | 2 | 0.00411080895 | 0.0055747861
2 | 0 | 0 | 1 | 0 | 497.5936 | 1.80367184 | 1.80428326 | -3.086942 | 2 | 0.00380170532 | 0.00556971692
2 | 0 | 0 | 1 | 0 | 497.6936 | 1.80267179 | 1.80340993 | -3.08703 | 2 | 0.0034929798 | 0.00556717999
2 | 0 | 0 | 1 | 0 | 497.7936 | 1.80167162 | 1.80209565 | -3.086273 | 2 | 0.0031842764 | 0.00556175876
2 | 0 | 0 | 1 | 0 | 497.8936 | 1.80067122 | 1.80124009 | -3.086983 | 2 | 0.00287557556 | 0.0055603981
2 | 0 | 0 | 1 | 0 | 497.9936 | 1.79967117 | 1.80029559 | -3.086529 | 2 | 0.00256686821 | 0.00555666396
2 | 0 | 0 | 1 | 0 | 498.0936 | 1.79867101 | 1.79919982 | -3.080909 | 2 | 0.00225846702 | 0.00554317143
2 | 0 | 0 | 1 | 0 | 498.1936 | 1.79767096 | 1.79829514 | -3.071548 | 2 | 0.0019508322 | 0.00552355032
2 | 0 | 0 | 1 | 0 | 498.2936 | 1.79667079 | 1.79734182 | -3.05601 | 2 | 0.00164444628 | 0.00549269421
2 | 0 | 0 | 1 | 0 | 498.3936 | 1.79567039 | 1.796103 | -3.018184 | 2 | 0.00134064921 | 0.0054209698
2 | 0 | 0 | 1 | 0 | 498.4936 | 1.79467034 | 1.79514956 | -2.980297 | 2 | 0.00104096474 | 0.00535007939
2 | 0 | 0 | 1 | 0 | 498.5936 | 1.79367018 | 1.79410708 | -2.987001 | 2 | 0.000742540346 | 0.00535899913
2 | 0 | 0 | 1 | 0 | 498.6937 | 1.79267037 | 1.79330969 | -2.98831 | 2 | 0.000443421857 | 0.00535896467
2 | 0 | 0 | 0 | 0 | 498.7938 | 1.79166996 | 1.79223144 | -2.984567 | 2 | 0.000144443315 | 0.00534903584
2 | 0 | 0 | 0 | 0 | 498.8938 | 1.7906698 | 1.79121566 | -2.979404 | 2 | -0.000153753441 | 0.00533675496
2 | 0 | 0 | 0 | 0 | 498.9938 | 1.78966951 | 1.79033792 | -2.977945 | 2 | -0.000451645028 | 0.00533152837
2 | 0 | 0 | 0 | 0 | 499.0938 | 1.78866947 | 1.78927743 | -2.923451 | 2 | -0.000746456441 | 0.00523086544
2 | 0 | 0 | 0 | 0 | 499.1938 | 1.7876693 | 1.78827941 | -2.616656 | 2 | -0.00102117262 | 0.004679312
2 | 0 | 0 | 0 | 0 | 499.2938 | 1.78666925 | 1.78742862 | -2.65717 | 2 | -0.00128502108 | 0.00474950159
2 | 0 | 0 | 0 | 0 | 499.3938 | 1.78566897 | 1.78640389 | -2.673572 | 2 | -0.00155166874 | 0.00477607921
2 | 0 | 0 | 0 | 0 | 499.4938 | 1.78466868 | 1.78529441 | -2.682504 | 2 | -0.00181951956 | 0.00478905952
2 | 0 | 0 | 0 | 0 | 499.5938 | 1.78366864 | 1.78445697 | -2.69106 | 2 | -0.00208827574 | 0.00480208127
2 | 0 | 0 | 0 | 0 | 499.6938 | 1.78266847 | 1.78336549 | -2.56027 | 2 | -0.00235106517 | 0.00456589647
2 | 0 | 0 | 0 | 0 | 499.7938 | 1.78166842 | 1.78241634 | -3.186648 | 2 | -0.00264086714 | 0.00567993382
2 | 0 | 0 | 0 | 0 | 499.8938 | 1.78066814 | 1.78128469 | -3.131359 | 2 | -0.0029565515 | 0.00557784177
2 | 0 | 0 | 0 | 0 | 499.9939 | 1.77966869 | 1.78033197 | -3.109552 | 2 | -0.00326885912 | 0.0055360347
2 | 0 | 0 | 1 | 0 | 500.094 | 1.77866781 | 1.77925742 | -3.089657 | 2 | -0.00357909035 | 0.00549729494
2 | 0 | 0 | 1 | 0 | 500.194 | 1.77766764 | 1.77823269 | -3.082003 | 2 | -0.00388768595 | 0.0054805181
2 | 0 | 0 | 1 | 0 | 500.294 | 1.77666759 | 1.77742648 | -3.075542 | 2 | -0.004195577 | 0.00546654919
2 | 0 | 0 | 1 | 0 | 500.394 | 1.77566731 | 1.77649081 | -3.070418 | 2 | -0.00450289669 | 0.00545456959
2 | 0 | 0 | 1 | 0 | 500.494 | 1.77466702 | 1.77533245 | -3.06447 | 2 | -0.00480966317 | 0.0054404526
2 | 0 | 0 | 1 | 0 | 500.594 | 1.77366698 | 1.77442336 | -3.051821 | 2 | -0.00511549553 | 0.00541522214
2 | 0 | 0 | 1 | 0 | 500.694 | 1.77266681 | 1.77335858 | -2.731051 | 2 | -0.005405623 | 0.0048431335
2 | 0 | 0 | 1 | 0 | 500.794 | 1.77166677 | 1.77218688 | -2.455785 | 2 | -0.00566307828 | 0.00435210997
2 | 0 | 0 | 1 | 0 | 500.894 | 1.77066648 | 1.77132237 | -2.459847 | 2 | -0.00590889482 | 0.00435718289
2 | 0 | 0 | 1 | 0 | 500.994 | 1.76966619 | 1.77025759 | -2.453701 | 2 | -0.00615455396 | 0.0043436829
2 | 0 | 0 | 1 | 0 | 501.094 | 1.76866615 | 1.76942456 | -2.448244 | 2 | -0.0063996315 | 0.00433198363
2 | 0 | 0 | 1 | 0 | 501.1941 | 1.76766658 | 1.76834738 | -2.450707 | 2 | -0.00664482685 | 0.00433370145
2 | 0 | 0 | 0 | 0 | 501.2942 | 1.76666594 | 1.76738405 | -2.434024 | 2 | -0.00688931951 | 0.00430185581
2 | 0 | 0 | 0 | 0 | 501.3942 | 1.76566565 | 1.76635027 | -2.406597 | 2 | -0.00713140424 | 0.00425089337
2 | 0 | 0 | 0 | 0 | 501.4942 | 1.76466537 | 1.76534808 | -2.341994 | 2 | -0.00736875087 | 0.00413443521
2 | 0 | 0 | 0 | 0 | 501.5942 | 1.76366532 | 1.76444805 | -2.320911 | 2 | -0.00760182412 | 0.00409512687
2 | 0 | 0 | 0 | 0 | 501.6942 | 1.76266539 | 1.76336539 | -2.317239 | 2 | -0.00783373509 | 0.00408613915
2 | 0 | 0 | 0 | 0 | 501.7942 | 1.76166511 | 1.76237631 | -2.321743 | 2 | -0.00806576479 | 0.00409178436
2 | 0 | 0 | 0 | 0 | 501.8942 | 1.76066506 | 1.76128471 | -2.319375 | 2 | -0.008297869 | 0.0040850793
2 | 0 | 0 | 0 | 0 | 501.9942 | 1.75966477 | 1.76021993 | -2.317025 | 2 | -0.00852972269 | 0.00407847436
2 | 0 | 0 | 0 | 0 | 502.0942 | 1.75866449 | 1.75944912 | -2.320996 | 2 | -0.00876172818 | 0.00408367487
2 | 0 | 0 | 0 | 0 | 502.1942 | 1.75766456 | 1.75822401 | -2.313463 | 2 | -0.00899343938 | 0.00406758673
2 | 0 | 0 | 0 | 0 | 502.2942 | 1.75666428 | 1.75723934 | -2.302164 | 2 | -0.00922419038 | 0.00404545385
2 | 0 | 0 | 0 | 0 | 502.3943 | 1.75566483 | 1.75632179 | -2.197962 | 2 | -0.00944950804 | 0.00386032904
2 | 0 | 0 | 1 | 0 | 502.4944 | 1.75466394 | 1.7554704 | -2.175147 | 2 | -0.00966823101 | 0.00381840602
2 | 0 | 0 | 1 | 0 | 502.5944 | 1.75366366 | 1.75436568 | -2.161347 | 2 | -0.00988496747 | 0.00379179255
2 | 0 | 0 | 1 | 0 | 502.6944 | 1.75266373 | 1.75320256 | -2.164825 | 2 | -0.0101012783 | 0.00379537651
2 | 0 | 0 | 1 | 0 | 502.7944 | 1.75166345 | 1.75230706 | -2.142744 | 2 | -0.0103166811 | 0.00375474477
2 | 0 | 0 | 1 | 0 | 502.8944 | 1.7506634 | 1.7514739 | -2.133234 | 2 | -0.0105304858 | 0.00373630435
2 | 0 | 0 | 1 | 0 | 502.9944 | 1.74966311 | 1.75031114 | -2.131266 | 2 | -0.0107436487 | 0.00373037858
2 | 0 | 0 | 1 | 0 | 503.0944 | 1.74866283 | 1.74927735 | -2.129998 | 2 | -0.0109566897 | 0.00372595689
2 | 0 | 0 | 1 | 0 | 503.1944 | 1.7476629 | 1.74829268 | -2.124998 | 2 | -0.0111694429 | 0.00371511863
2 | 0 | 0 | 1 | 0 | 503.2944 | 1.74666262 | 1.74729478 | -2.117451 | 2 | -0.0113815768 | 0.00369981094
2 | 0 | 0 | 1 | 0 | 503.3944 | 1.74566257 | 1.74632359 | -2.067031 | 2 | -0.0115907434 | 0.00360970479
2 | 0 | 0 | 1 | 0 | 503.4944 | 1.74466228 | 1.74533904 | -2.06688 | 2 | -0.0117974635 | 0.00360740675
2 | 0 | 0 | 1 | 0 | 503.5944 | 1.743662 | 1.74420285 | -2.071469 | 2 | -0.0120043699 | 0.0036130629
2 | 0 | 0 | 0 | 0 | 503.6946 | 1.74266207 | 1.74322283 | -2.075513 | 2 | -0.012212188 | 0.00361808157
2 | 0 | 0 | 0 | 0 | 503.7946 | 1.74166179 | 1.74212658 | -2.083652 | 2 | -0.0124201719 | 0.00362998573
2 | 0 | 0 | 0 | 0 | 503.8946 | 1.74066174 | 1.74130249 | -2.081816 | 2 | -0.012628464 | 0.00362507137
2 | 0 | 0 | 0 | 0 | 503.9946 | 1.73966146 | 1.7402333 | -2.070454 | 2 | -0.0128361173 | 0.00360307354
2 | 0 | 0 | 0 | 0 | 504.0946 | 1.73866117 | 1.7392664 | -2.078625 | 2 | -0.0130435172 | 0.00361528317
2 | 0 | 0 | 0 | 0 | 504.1946 | 1.73766124 | 1.73804116 | -2.083843 | 2 | -0.0132516306 | 0.00362180523
2 | 0 | 0 | 0 | 0 | 504.2946 | 1.73666096 | 1.73722124 | -2.086499 | 2 | -0.0134601807 | 0.00362471119
2 | 0 | 0 | 0 | 0 | 504.3946 | 1.73566091 | 1.73625433 | -2.093246 | 2 | -0.0136691639 | 0.00363440765
2 | 0 | 0 | 0 | 0 | 504.4946 | 1.73466074 | 1.73520303 | -2.100546 | 2 | -0.0138789518 | 0.00364487362
2 | 0 | 0 | 0 | 0 | 504.5946 | 1.73366058 | 1.73422277 | -2.095981 | 2 | -0.014088749 | 0.00363489822
2 | 0 | 0 | 0 | 0 | 504.6946 | 1.73266041 | 1.7332294 | -2.099997 | 2 | -0.0142985908 | 0.00363977696
2 | 0 | 0 | 0 | 0 | 504.7946 | 1.73166037 | 1.73220456 | -2.09994 | 2 | -0.0145085705 | 0.00363752618
2 | 0 | 0 | 1 | 0 | 504.8948 | 1.73066008 | 1.73123348 | -2.097373 | 2 | -0.0147188744 | 0.00363104208
2 | 0 | 0 | 1 | 0 | 504.9948 | 1.72965991 | 1.73022199 | -2.095249 | 2 | -0.0149284974 | 0.00362524623
2 | 0 | 0 | 1 | 0 | 505.0948 | 1.72865975 | 1.7291528 | -2.101755 | 2 | -0.015138342 | 0.00363425585
2 | 0 | 0 | 1 | 0 | 505.1948 | 1.72765958 | 1.72827947 | -2.106583 | 2 | -0.0153487613 | 0.00364076439
2 | 0 | 0 | 1 | 0 | 505.2948 | 1.72665954 | 1.72717452 | -2.113118 | 2 | -0.0155597767 | 0.00364972348
2 | 0 | 0 | 1 | 0 | 505.3948 | 1.72565925 | 1.7262969 | -2.11575 | 2 | -0.0157713275 | 0.00365241291
2 | 0 | 0 | 1 | 0 | 505.4948 | 1.72465909 | 1.72518313 | -2.118108 | 2 | -0.0159831122 | 0.00365412352
2 | 0 | 0 | 1 | 0 | 505.5948 | 1.72365892 | 1.72422051 | -2.119199 | 2 | -0.0161949508 | 0.00365396682
2 | 0 | 0 | 1 | 0 | 505.6948 | 1.72265875 | 1.72342741 | -2.120387 | 2 | -0.0164069403 | 0.00365433306
2 | 0 | 0 | 1 | 0 | 505.7948 | 1.72165871 | 1.72227359 | -2.123798 | 2 | -0.0166192017 | 0.00365776173
2 | 0 | 0 | 1 | 0 | 505.8948 | 1.72065842 | 1.72130239 | -2.127232 | 2 | -0.0168317892 | 0.00366160972
2 | 0 | 0 | 1 | 0 | 505.9948 | 1.71965826 | 1.72034454 | -2.126778 | 2 | -0.017044466 | 0.00365879061
2 | 0 | 0 | 1 | 0 | 506.0949 | 1.71865737 | 1.71922112 | -2.1281 | 2 | -0.0172574017 | 0.00365867442
2 | 0 | 0 | 0 | 0 | 506.195 | 1.71765792 | 1.71837509 | -2.128203 | 2 | -0.0174703859 | 0.00365705043
2 | 0 | 0 | 0 | 0 | 506.295 | 1.71665788 | 1.71739507 | -2.125657 | 2 | -0.0176830553 | 0.00365059217
2 | 0 | 0 | 0 | 0 | 506.395 | 1.71565759 | 1.71608949 | -2.131566 | 2 | -0.0178959202 | 0.00365795777
2 | 0 | 0 | 0 | 0 | 506.495 | 1.71465743 | 1.71530998 | -2.128559 | 2 | -0.0181089099 | 0.00365113793
2 | 0 | 0 | 0 | 0 | 506.595 | 1.71365726 | 1.71441436 | -2.127072 | 2 | -0.018321719 | 0.00364668318
2 | 0 | 0 | 0 | 0 | 506.695 | 1.71265709 | 1.71327376 | -2.134322 | 2 | -0.0185347851 | 0.0036566772
2 | 0 | 0 | 0 | 0 | 506.795 | 1.71165705 | 1.71220899 | -2.135573 | 2 | -0.0187482871 | 0.00365654752
2 | 0 | 0 | 0 | 0 | 506.895 | 1.71065676 | 1.71130455 | -2.136228 | 2 | -0.018961953 | 0.0036557368
2 | 0 | 0 | 0 | 0 | 506.995 | 1.7096566 | 1.71023059 | -2.139476 | 2 | -0.0191757828 | 0.00365899643
2 | 0 | 0 | 0 | 0 | 507.095 | 1.70865655 | 1.70926857 | -2.135528 | 2 | -0.0193895586 | 0.00365019008
2 | 0 | 0 | 0 | 0 | 507.195 | 1.70765638 | 1.70824826 | -2.137607 | 2 | -0.0196032226 | 0.00365156308
2 | 0 | 0 | 0 | 0 | 507.2951 | 1.70665538 | 1.70725799 | -2.143007 | 2 | -0.0198174994 | 0.00365866511
2 | 0 | 0 | 1 | 0 | 507.3952 | 1.70565617 | 1.70626116 | -2.139034 | 2 | -0.020031834 | 0.00364975049
2 | 0 | 0 | 1 | 0 | 507.4952 | 1.70465577 | 1.70506716 | -2.144958 | 2 | -0.0202460475 | 0.00365729816
2 | 0 | 0 | 1 | 0 | 507.5952 | 1.70365572 | 1.70427418 | -2.147596 | 2 | -0.0204606876 | 0.00366009213
2 | 0 | 0 | 1 | 0 | 507.6952 | 1.70265555 | 1.7033428 | -2.147715 | 2 | -0.0206754636 | 0.00365829561
2 | 0 | 0 | 1 | 0 | 507.7952 | 1.70165551 | 1.70220673 | -2.141087 | 2 | -0.0208899453 | 0.00364457234
2 | 0 | 0 | 1 | 0 | 507.8952 | 1.70065534 | 1.70120883 | -2.147117 | 2 | -0.021104442 | 0.00365269487
2 | 0 | 0 | 1 | 0 | 507.9952 | 1.69965494 | 1.70044243 | -2.150616 | 2 | -0.0213193651 | 0.00365699828
2 | 0 | 0 | 1 | 0 | 508.0952 | 1.69865489 | 1.69930625 | -2.151498 | 2 | -0.0215344764 | 0.00365605368
2 | 0 | 0 | 1 | 0 | 508.1952 | 1.69765472 | 1.69811213 | -2.156735 | 2 | -0.0217499286 | 0.00366237736
2 | 0 | 0 | 1 | 0 | 508.2952 | 1.69665468 | 1.69727468 | -2.153055 | 2 | -0.0219654664 | 0.00365432492
2 | 0 | 0 | 1 | 0 | 508.3952 | 1.69565451 | 1.69627237 | -2.157762 | 2 | -0.0221810061 | 0.00366015127
2 | 0 | 0 | 1 | 0 | 508.4952 | 1.69465411 | 1.69525647 | -2.149586 | 2 | -0.0223964974 | 0.00364409946
2 | 0 | 0 | 1 | 0 | 508.5953 | 1.69365382 | 1.69428492 | -2.154085 | 2 | -0.0226119272 | 0.00364963291
2 | 0 | 0 | 0 | 0 | 508.6954 | 1.69265389 | 1.69322479 | -2.159125 | 2 | -0.0228278283 | 0.00365588325
2 | 0 | 0 | 0 | 0 | 508.7954 | 1.69165385 | 1.69229805 | -2.156848 | 2 | -0.0230436139 | 0.00365002966
2 | 0 | 0 | 0 | 0 | 508.8954 | 1.69065368 | 1.69114852 | -2.160045 | 2 | -0.0232594311 | 0.00365295634
2 | 0 | 0 | 0 | 0 | 508.9954 | 1.68965328 | 1.69027102 | -2.161017 | 2 | -0.0234754588 | 0.00365270465
2 | 0 | 0 | 0 | 0 | 509.0954 | 1.68865323 | 1.68919718 | -2.164264 | 2 | -0.0236917119 | 0.00365586905
2 | 0 | 0 | 0 | 0 | 509.1954 | 1.68765306 | 1.68827033 | -2.167918 | 2 | -0.0239083283 | 0.00366003229
2 | 0 | 0 | 0 | 0 | 509.2954 | 1.68665302 | 1.68729925 | -2.171222 | 2 | -0.0241252966 | 0.00366350147
2 | 0 | 0 | 0 | 0 | 509.3954 | 1.68565285 | 1.68619418 | -2.169659 | 2 | -0.0243423562 | 0.00365846651
2 | 0 | 0 | 0 | 0 | 509.4954 | 1.68465245 | 1.68535221 | -2.171642 | 2 | -0.0245594159 | 0.00365998177
2 | 0 | 0 | 0 | 0 | 509.5954 | 1.6836524 | 1.68432295 | -2.17169 | 2 | -0.0247765891 | 0.00365782692
2 | 0 | 0 | 0 | 0 | 509.6954 | 1.68265224 | 1.68317807 | -2.176324 | 2 | -0.0249940269 | 0.00366314058
2 | 0 | 0 | 0 | 0 | 509.7955 | 1.68165159 | 1.68239772 | -2.180332 | 2 | -0.0252120923 | 0.00366818509
2 | 0 | 0 | 1 | 0 | 509.8956 | 1.68065214 | 1.68134689 | -2.184498 | 2 | -0.0254305582 | 0.00367289805
2 | 0 | 0 | 1 | 0 | 509.9956 | 1.67965198 | 1.6801573 | -2.184696 | 2 | -0.0256490596 | 0.00367063354
2 | 0 | 0 | 1 | 0 | 510.0956 | 1.67865157 | 1.67948008 | -2.187897 | 2 | -0.025867749 | 0.00367452856
2 | 0 | 0 | 1 | 0 | 510.1956 | 1.67765152 | 1.67819679 | -2.193288 | 2 | -0.0260868222 | 0.00368076866
2 | 0 | 0 | 1 | 0 | 510.2956 | 1.67665136 | 1.67708302 | -2.187841 | 2 | -0.0263059288 | 0.00366919138
2 | 0 | 0 | 1 | 0 | 510.3956 | 1.67565131 | 1.6761874 | -2.191711 | 2 | -0.0265249461 | 0.00367371878
2 | 0 | 0 | 1 | 0 | 510.4956 | 1.67465115 | 1.67526972 | -2.194171 | 2 | -0.0267442856 | 0.00367582892
2 | 0 | 0 | 1 | 0 | 510.5956 | 1.67365074 | 1.67428076 | -2.198152 | 2 | -0.0269639064 | 0.00368032372
2 | 0 | 0 | 1 | 0 | 510.6956 | 1.67265069 | 1.67326033 | -2.200672 | 2 | -0.0271838699 | 0.00368229789
2 | 0 | 0 | 1 | 0 | 510.7956 | 1.67165053 | 1.67210639 | -2.199421 | 2 | -0.0274038725 | 0.00367766526
2 | 0 | 0 | 1 | 0 | 510.8956 | 1.67065048 | 1.67126894 | -2.204627 | 2 | -0.0276241265 | 0.00368452538
2 | 0 | 0 | 1 | 0 | 510.9956 | 1.66965032 | 1.67020845 | -2.208749 | 2 | -0.0278448276 | 0.0036890707
2 | 0 | 0 | 1 | 0 | 511.0957 | 1.66864991 | 1.66933095 | -2.206469 | 2 | -0.0280658398 | 0.00368332677
2 | 0 | 0 | 0 | 0 | 511.1958 | 1.66764987 | 1.66821229 | -2.208471 | 2 | -0.0282868184 | 0.00368419825
2 | 0 | 0 | 0 | 0 | 511.2958 | 1.6666497 | 1.66721892 | -2.213114 | 2 | -0.0285079144 | 0.00368974521
2 | 0 | 0 | 0 | 0 | 511.3958 | 1.66564965 | 1.66614079 | -2.216351 | 2 | -0.0287293848 | 0.00369275315
2 | 0 | 0 | 0 | 0 | 511.4958 | 1.66464949 | 1.66533422 | -2.218255 | 2 | -0.0289511811 | 0.00369413616
2 | 0 | 0 | 0 | 0 | 511.5958 | 1.66364908 | 1.66410446 | -2.218447 | 2 | -0.0291730091 | 0.00369172683
2 | 0 | 0 | 0 | 0 | 511.6958 | 1.66264904 | 1.6631645 | -2.221797 | 2 | -0.0293950588 | 0.00369521417
2 | 0 | 0 | 0 | 0 | 511.7958 | 1.66164887 | 1.66215765 | -2.220555 | 2 | -0.0296171755 | 0.00369091169
2 | 0 | 0 | 0 | 0 | 511.8958 | 1.66064882 | 1.6611464 | -2.221506 | 2 | -0.0298393089 | 0.00369024696
2 | 0 | 0 | 0 | 0 | 511.9958 | 1.65964866 | 1.66013038 | -2.22213 | 2 | -0.0300615449 | 0.00368902483
2 | 0 | 0 | 0 | 0 | 512.0958 | 1.65864825 | 1.65907443 | -2.228651 | 2 | -0.0302841589 | 0.00369749707
2 | 0 | 0 | 0 | 0 | 512.1958 | 1.65764821 | 1.6581701 | -2.2284 | 2 | -0.0305070002 | 0.00369506655
2 | 0 | 0 | 0 | 0 | 512.2959 | 1.65664804 | 1.65721214 | -2.23024 | 2 | -0.0307302009 | 0.00369598134
2 | 0 | 0 | 1 | 0 | 512.396 | 1.65564799 | 1.65595138 | -2.233475 | 2 | -0.0309536271 | 0.00369852572
2 | 0 | 0 | 1 | 0 | 512.496 | 1.65464783 | 1.65517592 | -2.238095 | 2 | -0.0311772283 | 0.00370444055
2 | 0 | 0 | 1 | 0 | 512.596 | 1.65364766 | 1.65424478 | -2.239106 | 2 | -0.0314011127 | 0.00370402937
2 | 0 | 0 | 1 | 0 | 512.696 | 1.65264738 | 1.65315318 | -2.24277 | 2 | -0.0316252485 | 0.00370764313
2 | 0 | 0 | 1 | 0 | 512.796 | 1.65164733 | 1.65216422 | -2.245404 | 2 | -0.0318496488 | 0.00370977609
2 | 0 | 0 | 1 | 0 | 512.896 | 1.65064716 | 1.65116179 | -2.244798 | 2 | -0.0320742168 | 0.00370652531
2 | 0 | 0 | 1 | 0 | 512.996 | 1.64964712 | 1.65018165 | -2.25075 | 2 | -0.0322989784 | 0.00371414609
2 | 0 | 0 | 1 | 0 | 513.096 | 1.64864683 | 1.64900088 | -2.250632 | 2 | -0.0325240381 | 0.00371129415
2 | 0 | 0 | 1 | 0 | 513.196 | 1.64764655 | 1.64813232 | -2.253977 | 2 | -0.0327493027 | 0.00371485227
2 | 0 | 0 | 1 | 0 | 513.296 | 1.6466465 | 1.64704061 | -2.254518 | 2 | -0.0329747647 | 0.00371328276
2 | 0 | 0 | 1 | 0 | 513.396 | 1.64564633 | 1.64617646 | -2.25712 | 2 | -0.0332003571 | 0.00371561782
2 | 0 | 0 | 1 | 0 | 513.496 | 1.64464629 | 1.64518702 | -2.256075 | 2 | -0.0334260091 | 0.00371166598
2 | 0 | 0 | 1 | 0 | 513.5961 | 1.64364636 | 1.64401054 | -2.255768 | 2 | -0.0336518325 | 0.00370850647
2 | 0 | 0 | 0 | 0 | 513.6962 | 1.64264572 | 1.64327145 | -2.256722 | 2 | -0.0338776819 | 0.00370840635
2 | 0 | 0 | 0 | 0 | 513.7962 | 1.64164567 | 1.64206862 | -2.258213 | 2 | -0.0341033712 | 0.00370814116
2 | 0 | 0 | 0 | 0 | 513.8962 | 1.6406455 | 1.64111948 | -2.258984 | 2 | -0.0343292691 | 0.00370726292
2 | 0 | 0 | 0 | 0 | 513.9962 | 1.63964546 | 1.64025509 | -2.265084 | 2 | -0.0345555209 | 0.00371531607
2 | 0 | 0 | 0 | 0 | 514.0962 | 1.63864517 | 1.63918161 | -2.268453 | 2 | -0.0347822085 | 0.00371840596
2 | 0 | 0 | 0 | 0 | 514.1962 | 1.63764489 | 1.6380676 | -2.268251 | 2 | -0.0350090638 | 0.00371554936
2 | 0 | 0 | 0 | 0 | 514.2962 | 1.63664484 | 1.63721228 | -2.269018 | 2 | -0.0352359563 | 0.00371486344
2 | 0 | 0 | 0 | 0 | 514.3962 | 1.63564467 | 1.63620973 | -2.274763 | 2 | -0.0354631469 | 0.00372198876
2 | 0 | 0 | 0 | 0 | 514.4962 | 1.63464463 | 1.63522518 | -2.277299 | 2 | -0.0356907621 | 0.00372389727
2 | 0 | 0 | 0 | 0 | 514.5962 | 1.63364434 | 1.63404 | -2.278252 | 2 | -0.0359185524 | 0.00372275477
2 | 0 | 0 | 0 | 0 | 514.6962 | 1.63264406 | 1.63309968 | -2.282264 | 2 | -0.0361465402 | 0.00372716389
2 | 0 | 0 | 0 | 0 | 514.7963 | 1.63164437 | 1.63211954 | -2.281979 | 2 | -0.0363749601 | 0.00372446189
2 | 0 | 0 | 1 | 0 | 514.8964 | 1.63064384 | 1.63103259 | -2.285654 | 2 | -0.0366035625 | 0.00372797623
2 | 0 | 0 | 1 | 0 | 514.9964 | 1.6296438 | 1.63007462 | -2.285916 | 2 | -0.0368321724 | 0.00372621301
2 | 0 | 0 | 1 | 0 | 515.0964 | 1.62864351 | 1.62896073 | -2.286827 | 2 | -0.0370608196 | 0.0037251506
2 | 0 | 0 | 1 | 0 | 515.1964 | 1.62764323 | 1.62813222 | -2.291324 | 2 | -0.0372897685 | 0.00373057812
2 | 0 | 0 | 1 | 0 | 515.2964 | 1.62664318 | 1.62708068 | -2.295606 | 2 | -0.0375190973 | 0.00373513671
2 | 0 | 0 | 1 | 0 | 515.3964 | 1.62564313 | 1.62631893 | -2.296177 | 2 | -0.0377487056 | 0.00373431575
2 | 0 | 0 | 1 | 0 | 515.4964 | 1.62464297 | 1.62536108 | -2.29884 | 2 | -0.0379784852 | 0.00373644498
2 | 0 | 0 | 1 | 0 | 515.5964 | 1.62364292 | 1.62429154 | -2.30127 | 2 | -0.038208466 | 0.00373793347
2 | 0 | 0 | 1 | 0 | 515.6964 | 1.62264264 | 1.62336946 | -2.308141 | 2 | -0.038438946 | 0.00374696567
2 | 0 | 0 | 1 | 0 | 515.7964 | 1.62164235 | 1.62236691 | -2.307142 | 2 | -0.038669724 | 0.0037430306
2 | 0 | 0 | 1 | 0 | 515.8964 | 1.6206423 | 1.62129772 | -2.308724 | 2 | -0.0389005207 | 0.00374312932
2 | 0 | 0 | 1 | 0 | 515.9965 | 1.61964238 | 1.62036228 | -2.310028 | 2 | -0.0391317047 | 0.00374308275
2 | 0 | 0 | 0 | 0 | 516.0966 | 1.61864209 | 1.6192615 | -2.313238 | 2 | -0.0393631011 | 0.00374573795
2 | 0 | 0 | 0 | 0 | 516.1966 | 1.61764181 | 1.61823237 | -2.31667 | 2 | -0.0395945907 | 0.0037489112
2 | 0 | 0 | 0 | 0 | 516.2966 | 1.61664152 | 1.61728334 | -2.314373 | 2 | -0.0398261584 | 0.00374299614
2 | 0 | 0 | 0 | 0 | 516.3966 | 1.61564147 | 1.61624968 | -2.31515 | 2 | -0.0400576927 | 0.00374186086
2 | 0 | 0 | 0 | 0 | 516.4966 | 1.61464131 | 1.61537194 | -2.317748 | 2 | -0.0402893908 | 0.00374402571
2 | 0 | 0 | 0 | 0 | 516.5966 | 1.61364126 | 1.61436069 | -2.324118 | 2 | -0.0405215137 | 0.00375196547
2 | 0 | 0 | 0 | 0 | 516.6966 | 1.61264098 | 1.61317122 | -2.324866 | 2 | -0.0407539792 | 0.00375040644
2 | 0 | 0 | 0 | 0 | 516.7966 | 1.61164069 | 1.61219072 | -2.323503 | 2 | -0.0409863666 | 0.00374593004
2 | 0 | 0 | 0 | 0 | 516.8966 | 1.61064065 | 1.61132205 | -2.325488 | 2 | -0.0412187949 | 0.00374711026
2 | 0 | 0 | 0 | 0 | 516.9966 | 1.60964048 | 1.6103375 | -2.329672 | 2 | -0.0414515659 | 0.00375155872
2 | 0 | 0 | 0 | 0 | 517.0966 | 1.60864043 | 1.60938406 | -2.33032 | 2 | -0.0416845605 | 0.00375038059
2 | 0 | 0 | 0 | 0 | 517.1966 | 1.60764015 | 1.60834146 | -2.33534 | 2 | -0.0419178605 | 0.00375602418
2 | 0 | 0 | 0 | 0 | 517.2967 | 1.60664046 | 1.60742426 | -2.339151 | 2 | -0.042151846 | 0.00376000791
2 | 0 | 0 | 1 | 0 | 517.3968 | 1.60563982 | 1.60642099 | -2.339976 | 2 | -0.0423860252 | 0.00375898648
2 | 0 | 0 | 1 | 0 | 517.4968 | 1.60463965 | 1.6054455 | -2.345311 | 2 | -0.0426203199 | 0.00376526895
2 | 0 | 0 | 1 | 0 | 517.5968 | 1.6036396 | 1.60438061 | -2.349097 | 2 | -0.0428550877 | 0.00376884593
2 | 0 | 0 | 1 | 0 | 517.6968 | 1.60263932 | 1.60347176 | -2.347317 | 2 | -0.0430899598 | 0.00376385567
2 | 0 | 0 | 1 | 0 | 517.7968 | 1.60163903 | 1.60223782 | -2.353744 | 2 | -0.043325007 | 0.00377125759
2 | 0 | 0 | 1 | 0 | 517.8968 | 1.60063899 | 1.60141337 | -2.358449 | 2 | -0.0435606614 | 0.00377685251
2 | 0 | 0 | 1 | 0 | 517.9968 | 1.59963882 | 1.60024154 | -2.356569 | 2 | -0.0437964462 | 0.00377107994
2 | 0 | 0 | 1 | 0 | 518.0968 | 1.59863877 | 1.59937274 | -2.35643 | 2 | -0.0440321378 | 0.0037688103
2 | 0 | 0 | 1 | 0 | 518.1968 | 1.59763861 | 1.59843719 | -2.363619 | 2 | -0.0442681909 | 0.00377809675
2 | 0 | 0 | 1 | 0 | 518.2968 | 1.59663844 | 1.59725666 | -2.365857 | 2 | -0.044504717 | 0.00377888139
2 | 0 | 0 | 1 | 0 | 518.3968 | 1.59563816 | 1.59636557 | -2.368376 | 2 | -0.0447414517 | 0.0037807941
2 | 0 | 0 | 1 | 0 | 518.4969 | 1.59463882 | 1.59534121 | -2.369085 | 2 | -0.0449785367 | 0.00377949956
2 | 0 | 0 | 0 | 0 | 518.597 | 1.59363794 | 1.59436941 | -2.368024 | 2 | -0.0452156402 | 0.00377550512
2 | 0 | 0 | 0 | 0 | 518.697 | 1.59263778 | 1.59324229 | -2.377709 | 2 | -0.0454529747 | 0.00378826633
2 | 0 | 0 | 0 | 0 | 518.797 | 1.59163761 | 1.59231555 | -2.377542 | 2 | -0.0456907339 | 0.00378579716
2 | 0 | 0 | 0 | 0 | 518.897 | 1.59063733 | 1.59140682 | -2.380116 | 2 | -0.0459285975 | 0.00378773292
2 | 0 | 0 | 0 | 0 | 518.997 | 1.5896374 | 1.59023952 | -2.384609 | 2 | -0.046166826 | 0.00379209942
2 | 0 | 0 | 0 | 0 | 519.097 | 1.58863711 | 1.58928156 | -2.388512 | 2 | -0.0464054942 | 0.00379601796
2 | 0 | 0 | 0 | 0 | 519.197 | 1.58763695 | 1.58829689 | -2.388929 | 2 | -0.0466443636 | 0.00379432854
2 | 0 | 0 | 0 | 0 | 519.297 | 1.58663678 | 1.58731246 | -2.39312 | 2 | -0.0468834937 | 0.00379862892
2 | 0 | 0 | 0 | 0 | 519.397 | 1.5856365 | 1.58626509 | -2.395752 | 2 | -0.0471229404 | 0.00380029692
2 | 0 | 0 | 0 | 0 | 519.497 | 1.58463657 | 1.58514702 | -2.400766 | 2 | -0.0473627783 | 0.00380556774
2 | 0 | 0 | 0 | 0 | 519.597 | 1.58363628 | 1.58435369 | -2.402105 | 2 | -0.0476029254 | 0.00380578404
2 | 0 | 0 | 0 | 0 | 519.697 | 1.58263612 | 1.5832088 | -2.403234 | 2 | -0.0478432029 | 0.00380482152
2 | 0 | 0 | 1 | 0 | 519.7972 | 1.58163595 | 1.58232224 | -2.405204 | 2 | -0.0480841175 | 0.00380580849
2 | 0 | 0 | 1 | 0 | 519.8972 | 1.58063567 | 1.58124423 | -2.408817 | 2 | -0.0483248457 | 0.00380892842
2 | 0 | 0 | 1 | 0 | 519.9972 | 1.57963574 | 1.58022821 | -2.41085 | 2 | -0.0485658236 | 0.0038096935
2 | 0 | 0 | 1 | 0 | 520.0972 | 1.57863545 | 1.57919443 | -2.415549 | 2 | -0.0488071814 | 0.0038146209
2 | 0 | 0 | 1 | 0 | 520.1972 | 1.57763529 | 1.57821906 | -2.413101 | 2 | -0.0490486249 | 0.00380840222
2 | 0 | 0 | 1 | 0 | 520.2972 | 1.57663512 | 1.57736337 | -2.413948 | 2 | -0.0492900126 | 0.00380767323
2 | 0 | 0 | 1 | 0 | 520.3972 | 1.57563484 | 1.57629848 | -2.416422 | 2 | -0.0495315976 | 0.003809002
2 | 0 | 0 | 1 | 0 | 520.4972 | 1.57463491 | 1.5752784 | -2.41704 | 2 | -0.0497733019 | 0.00380751025
2 | 0 | 0 | 1 | 0 | 520.5972 | 1.57363462 | 1.57418239 | -2.42033 | 2 | -0.0500152186 | 0.00381004089
2 | 0 | 0 | 1 | 0 | 520.6972 | 1.57263446 | 1.57323778 | -2.424816 | 2 | -0.0502575152 | 0.00381481182
2 | 0 | 0 | 1 | 0 | 520.7972 | 1.57163441 | 1.57213295 | -2.432545 | 2 | -0.0505004674 | 0.00382428407
2 | 0 | 0 | 1 | 0 | 520.8972 | 1.57063425 | 1.57122397 | -2.434966 | 2 | -0.0507438667 | 0.00382587709
2 | 0 | 0 | 0 | 0 | 520.9974 | 1.5696342 | 1.57021701 | -2.440584 | 2 | -0.0509881414 | 0.00383224688
2 | 0 | 0 | 0 | 0 | 521.0974 | 1.56863403 | 1.56932592 | -2.443985 | 2 | -0.0512324013 | 0.00383540848
2 | 0 | 0 | 0 | 0 | 521.1974 | 1.56763363 | 1.5682745 | -2.443945 | 2 | -0.0514768027 | 0.00383277657
2 | 0 | 0 | 0 | 0 | 521.2974 | 1.56663358 | 1.56719637 | -2.447129 | 2 | -0.0517213829 | 0.00383513141
2 | 0 | 0 | 0 | 0 | 521.3974 | 1.56563342 | 1.56624734 | -2.451625 | 2 | -0.0519663356 | 0.00383985136
2 | 0 | 0 | 0 | 0 | 521.4974 | 1.56463337 | 1.56519592 | -2.449928 | 2 | -0.0522114411 | 0.00383461802
2 | 0 | 0 | 0 | 0 | 521.5974 | 1.5636332 | 1.56427372 | -2.451652 | 2 | -0.0524565279 | 0.00383505481
2 | 0 | 0 | 0 | 0 | 521.6974 | 1.5626328 | 1.56332922 | -2.456176 | 2 | -0.0527019501 | 0.00383981224
2 | 0 | 0 | 0 | 0 | 521.7974 | 1.56163299 | 1.56219757 | -2.457917 | 2 | -0.0529476292 | 0.00383975264
2 | 0 | 0 | 0 | 0 | 521.8974 | 1.56063271 | 1.5612129 | -2.459311 | 2 | -0.0531934947 | 0.00383950793
2 | 0 | 0 | 0 | 0 | 521.9974 | 1.55963254 | 1.56038868 | -2.460439 | 2 | -0.0534394756 | 0.00383924181
2 | 0 | 0 | 0 | 0 | 522.0974 | 1.55863237 | 1.55918121 | -2.461378 | 2 | -0.0536855757 | 0.00383773493
2 | 0 | 0 | 0 | 0 | 522.1975 | 1.55763137 | 1.55817366 | -2.465114 | 2 | -0.0539321713 | 0.00384107581
2 | 0 | 0 | 1 | 0 | 522.2976 | 1.55663216 | 1.55722082 | -2.464742 | 2 | -0.0541789308 | 0.0038381482
2 | 0 | 0 | 1 | 0 | 522.3976 | 1.55563188 | 1.55613387 | -2.466575 | 2 | -0.0544254892 | 0.00383832073
2 | 0 | 0 | 1 | 0 | 522.4976 | 1.55463171 | 1.55521595 | -2.465945 | 2 | -0.0546721369 | 0.0038350774
2 | 0 | 0 | 1 | 0 | 522.5976 | 1.55363154 | 1.55420899 | -2.469125 | 2 | -0.0549189225 | 0.00383753632
2 | 0 | 0 | 1 | 0 | 522.6976 | 1.55263126 | 1.55320644 | -2.470769 | 2 | -0.0551659539 | 0.00383761385
2 | 0 | 0 | 1 | 0 | 522.7976 | 1.55163133 | 1.55224884 | -2.473936 | 2 | -0.0554132536 | 0.00384016405
2 | 0 | 0 | 1 | 0 | 522.8976 | 1.55063105 | 1.55126405 | -2.474568 | 2 | -0.0556607321 | 0.00383870862
2 | 0 | 0 | 1 | 0 | 522.9976 | 1.54963088 | 1.55023491 | -2.476341 | 2 | -0.0559082925 | 0.00383891049
2 | 0 | 0 | 1 | 0 | 523.0976 | 1.54863071 | 1.54927695 | -2.477364 | 2 | -0.0561559796 | 0.00383812259
2 | 0 | 0 | 1 | 0 | 523.1976 | 1.54763067 | 1.54820335 | -2.479877 | 2 | -0.0564038604 | 0.00383935333
2 | 0 | 0 | 1 | 0 | 523.2976 | 1.5466305 | 1.54711628 | -2.480489 | 2 | -0.0566518977 | 0.00383760547
2 | 0 | 0 | 1 | 0 | 523.3977 | 1.5456295 | 1.54631793 | -2.481747 | 2 | -0.0569002666 | 0.00383757008
2 | 0 | 0 | 0 | 0 | 523.4978 | 1.54463005 | 1.54517806 | -2.485285 | 2 | -0.0571488775 | 0.00384020782
2 | 0 | 0 | 0 | 0 | 523.5978 | 1.54363 | 1.54432261 | -2.488409 | 2 | -0.057397604 | 0.00384290633
2 | 0 | 0 | 0 | 0 | 523.6978 | 1.54262984 | 1.54328012 | -2.493872 | 2 | -0.05764677 | 0.00384874386
2 | 0 | 0 | 0 | 0 | 523.7978 | 1.54162979 | 1.54211271 | -2.498302 | 2 | -0.0578963794 | 0.00385266333
2 | 0 | 0 | 0 | 0 | 523.8978 | 1.54062963 | 1.54130638 | -2.499793 | 2 | -0.0581462793 | 0.00385294668
2 | 0 | 0 | 0 | 0 | 523.9978 | 1.53962934 | 1.5402416 | -2.499476 | 2 | -0.0583962053 | 0.00384979695
2 | 0 | 0 | 0 | 0 | 524.0978 | 1.53862917 | 1.53915012 | -2.503515 | 2 | -0.0586463735 | 0.00385328592
2 | 0 | 0 | 0 | 0 | 524.1978 | 1.53762901 | 1.53824115 | -2.506751 | 2 | -0.0588969029 | 0.00385598722
2 | 0 | 0 | 0 | 0 | 524.2978 | 1.53662896 | 1.53710961 | -2.508029 | 2 | -0.059147682 | 0.0038551155
2 | 0 | 0 | 0 | 0 | 524.3978 | 1.5356288 | 1.53627181 | -2.507839 | 2 | -0.0593984947 | 0.003852722
2 | 0 | 0 | 0 | 0 | 524.4978 | 1.53462851 | 1.53518486 | -2.508413 | 2 | -0.0596493147 | 0.00385087705
2 | 0 | 0 | 0 | 0 | 524.5978 | 1.53362834 | 1.53429377 | -2.513238 | 2 | -0.0599004179 | 0.00385604473
2 | 0 | 0 | 0 | 0 | 524.6979 | 1.53262794 | 1.53322864 | -2.516453 | 2 | -0.0601521656 | 0.00385829713
2 | 0 | 0 | 1 | 0 | 524.798 | 1.53162813 | 1.5321641 | -2.518078 | 2 | -0.060404148 | 0.00385810877
2 | 0 | 0 | 1 | 0 | 524.898 | 1.53062797 | 1.53126407 | -2.525099 | 2 | -0.0606563054 | 0.00386659312
2 | 0 | 0 | 1 | 0 | 524.998 | 1.52962768 | 1.53026617 | -2.523503 | 2 | -0.0609087572 | 0.0038616308
2 | 0 | 0 | 1 | 0 | 525.098 | 1.52862751 | 1.5291878 | -2.529501 | 2 | -0.0611614175 | 0.00386808254
2 | 0 | 0 | 1 | 0 | 525.198 | 1.52762735 | 1.52822125 | -2.533627 | 2 | -0.0614146367 | 0.00387194194
2 | 0 | 0 | 1 | 0 | 525.298 | 1.5266273 | 1.52727652 | -2.536262 | 2 | -0.0616681539 | 0.00387357292
2 | 0 | 0 | 1 | 0 | 525.398 | 1.52562714 | 1.52619386 | -2.537368 | 2 | -0.0619218647 | 0.00387251494
2 | 0 | 0 | 1 | 0 | 525.498 | 1.52462685 | 1.52525818 | -2.533976 | 2 | -0.0621754564 | 0.0038649682
2 | 0 | 0 | 1 | 0 | 525.598 | 1.52362669 | 1.52436268 | -2.53933 | 2 | -0.0624291599 | 0.00387085951
2 | 0 | 0 | 1 | 0 | 525.698 | 1.52262652 | 1.52338707 | -2.541976 | 2 | -0.0626832172 | 0.00387241319
2 | 0 | 0 | 1 | 0 | 525.798 | 1.52162647 | 1.52217066 | -2.545959 | 2 | -0.062937595 | 0.00387538481
2 | 0 | 0 | 1 | 0 | 525.8981 | 1.52062571 | 1.52133286 | -2.547879 | 2 | -0.0631925613 | 0.00387617224
2 | 0 | 0 | 0 | 0 | 525.9982 | 1.51962602 | 1.52031732 | -2.547966 | 2 | -0.0634476244 | 0.00387371634
2 | 0 | 0 | 0 | 0 | 526.0982 | 1.51862586 | 1.5193727 | -2.550318 | 2 | -0.063702561 | 0.00387488422
2 | 0 | 0 | 0 | 0 | 526.1982 | 1.51762569 | 1.51825893 | -2.553637 | 2 | -0.0639577731 | 0.00387708284
2 | 0 | 0 | 0 | 0 | 526.2982 | 1.51662564 | 1.51730549 | -2.552907 | 2 | -0.064213112 | 0.00387353986
2 | 0 | 0 | 0 | 0 | 526.3982 | 1.51562548 | 1.51626289 | -2.559639 | 2 | -0.0644687042 | 0.0038810859
2 | 0 | 0 | 0 | 0 | 526.4982 | 1.51462543 | 1.51528287 | -2.567062 | 2 | -0.0647250339 | 0.00388982473
2 | 0 | 0 | 0 | 0 | 526.5982 | 1.51362514 | 1.51422691 | -2.564938 | 2 | -0.0649816692 | 0.00388389803
2 | 0 | 0 | 0 | 0 | 526.6982 | 1.51262498 | 1.51319754 | -2.563189 | 2 | -0.0652380586 | 0.00387861067
2 | 0 | 0 | 0 | 0 | 526.7982 | 1.51162481 | 1.51212823 | -2.564896 | 2 | -0.0654944852 | 0.00387845095
2 | 0 | 0 | 0 | 0 | 526.8982 | 1.51062465 | 1.51118815 | -2.568222 | 2 | -0.0657511353 | 0.00388106634
2 | 0 | 0 | 0 | 0 | 526.9982 | 1.5096246 | 1.51014578 | -2.57166 | 2 | -0.0660081431 | 0.00388358114
2 | 0 | 0 | 0 | 0 | 527.0982 | 1.50862432 | 1.50921011 | -2.574657 | 2 | -0.0662654862 | 0.00388569874
2 | 0 | 0 | 0 | 0 | 527.1983 | 1.50762427 | 1.50823462 | -2.576156 | 2 | -0.0665233284 | 0.00388544751
2 | 0 | 0 | 1 | 0 | 527.2984 | 1.50662398 | 1.50726318 | -2.580281 | 2 | -0.0667814165 | 0.00388916302
2 | 0 | 0 | 1 | 0 | 527.3984 | 1.50562382 | 1.5063498 | -2.58191 | 2 | -0.0670395344 | 0.00388925988
2 | 0 | 0 | 1 | 0 | 527.4984 | 1.50462377 | 1.5052582 | -2.580745 | 2 | -0.0672977045 | 0.00388468755
2 | 0 | 0 | 1 | 0 | 527.5984 | 1.50362349 | 1.50410879 | -2.582923 | 2 | -0.0675558895 | 0.00388499699
2 | 0 | 0 | 1 | 0 | 527.6984 | 1.50262332 | 1.50327563 | -2.586051 | 2 | -0.0678143725 | 0.00388754788
2 | 0 | 0 | 1 | 0 | 527.7984 | 1.50162315 | 1.50221527 | -2.58811 | 2 | -0.0680731162 | 0.00388789899
2 | 0 | 0 | 1 | 0 | 527.8984 | 1.50062299 | 1.50124848 | -2.588397 | 2 | -0.068331942 | 0.00388582679
2 | 0 | 0 | 1 | 0 | 527.9984 | 1.49962294 | 1.50021029 | -2.591933 | 2 | -0.0685909763 | 0.00388844428
2 | 0 | 0 | 1 | 0 | 528.0984 | 1.49862266 | 1.49919903 | -2.595788 | 2 | -0.0688503906 | 0.00389160239
2 | 0 | 0 | 1 | 0 | 528.1984 | 1.49762249 | 1.49810302 | -2.59515 | 2 | -0.0691099316 | 0.00388780213
2 | 0 | 0 | 1 | 0 | 528.2984 | 1.49662232 | 1.49706471 | -2.598546 | 2 | -0.0693696588 | 0.00389019144
2 | 0 | 0 | 1 | 0 | 528.3985 | 1.49562204 | 1.49618208 | -2.603673 | 2 | -0.069630079 | 0.0038955682
2 | 0 | 0 | 0 | 0 | 528.4986 | 1.49462211 | 1.49512672 | -2.605124 | 2 | -0.0698908344 | 0.00389499124
2 | 0 | 0 | 0 | 0 | 528.5986 | 1.49362183 | 1.49425352 | -2.610378 | 2 | -0.0701516196 | 0.00390056684
2 | 0 | 0 | 0 | 0 | 528.6986 | 1.49262166 | 1.49304175 | -2.610533 | 2 | -0.0704126805 | 0.00389763527
2 | 0 | 0 | 0 | 0 | 528.7986 | 1.49162149 | 1.49212825 | -2.613868 | 2 | -0.0706739426 | 0.00390022621
2 | 0 | 0 | 0 | 0 | 528.8986 | 1.49062133 | 1.49122822 | -2.61599 | 2 | -0.0709354877 | 0.00390103739
2 | 0 | 0 | 0 | 0 | 528.9986 | 1.48962128 | 1.49025261 | -2.618816 | 2 | -0.071197249 | 0.00390269794
2 | 0 | 0 | 0 | 0 | 529.0986 | 1.48862123 | 1.4891119 | -2.619596 | 2 | -0.0714591667 | 0.00390087138
2 | 0 | 0 | 0 | 0 | 529.1986 | 1.48762083 | 1.48805618 | -2.622793 | 2 | -0.0717213079 | 0.00390286255
2 | 0 | 0 | 0 | 0 | 529.2986 | 1.48662078 | 1.48697793 | -2.626843 | 2 | -0.0719837993 | 0.00390605791
2 | 0 | 0 | 0 | 0 | 529.3986 | 1.48562062 | 1.48609138 | -2.628523 | 2 | -0.0722465664 | 0.00390622555
2 | 0 | 0 | 0 | 0 | 529.4986 | 1.48462045 | 1.48511112 | -2.631757 | 2 | -0.0725096241 | 0.00390845165
2 | 0 | 0 | 0 | 0 | 529.5987 | 1.48362029 | 1.48413968 | -2.635896 | 2 | -0.0727733001 | 0.00391203724
2 | 0 | 0 | 1 | 0 | 529.6988 | 1.48262 | 1.4830662 | -2.637496 | 2 | -0.0730372518 | 0.00391158089
2 | 0 | 0 | 1 | 0 | 529.7988 | 1.48161995 | 1.48218393 | -2.636356 | 2 | -0.0733009353 | 0.0039075641
2 | 0 | 0 | 1 | 0 | 529.8988 | 1.48061979 | 1.48120379 | -2.638388 | 2 | -0.0735647231 | 0.00390799018
2 | 0 | 0 | 1 | 0 | 529.9988 | 1.47961962 | 1.48000979 | -2.646612 | 2 | -0.073829025 | 0.00391701236
2 | 0 | 0 | 1 | 0 | 530.0988 | 1.47861958 | 1.47910082 | -2.644642 | 2 | -0.0740936622 | 0.00391169265
2 | 0 | 0 | 1 | 0 | 530.1988 | 1.47761917 | 1.47808945 | -2.648045 | 2 | -0.0743583217 | 0.00391404796
2 | 0 | 0 | 1 | 0 | 530.2988 | 1.47661912 | 1.47724736 | -2.650759 | 2 | -0.0746232569 | 0.00391582679
2 | 0 | 0 | 1 | 0 | 530.3988 | 1.47561896 | 1.47620022 | -2.653271 | 2 | -0.0748884752 | 0.00391675858
2 | 0 | 0 | 1 | 0 | 530.4988 | 1.47461879 | 1.47523797 | -2.6535 | 2 | -0.0751538575 | 0.00391454343
2 | 0 | 0 | 1 | 0 | 530.5988 | 1.47361875 | 1.47427559 | -2.655256 | 2 | -0.0754193068 | 0.00391457928
2 | 0 | 0 | 1 | 0 | 530.6988 | 1.47261834 | 1.47321534 | -2.655883 | 2 | -0.0756848529 | 0.00391268684
2 | 0 | 0 | 1 | 0 | 530.7988 | 1.47161829 | 1.4721818 | -2.659458 | 2 | -0.0759506077 | 0.00391520606
2 | 0 | 0 | 1 | 0 | 530.8989 | 1.47061849 | 1.47105491 | -2.660702 | 2 | -0.0762168914 | 0.00391403958
2 | 0 | 0 | 0 | 0 | 530.999 | 1.46961796 | 1.47017694 | -2.660587 | 2 | -0.0764832348 | 0.00391153386
2 | 0 | 0 | 0 | 0 | 531.099 | 1.46861792 | 1.46915197 | -2.663749 | 2 | -0.0767495036 | 0.00391345285
2 | 0 | 0 | 0 | 0 | 531.199 | 1.46761751 | 1.46810067 | -2.666974 | 2 | -0.077016063 | 0.00391538721
2 | 0 | 0 | 0 | 0 | 531.299 | 1.46661747 | 1.46713376 | -2.670255 | 2 | -0.0772829577 | 0.00391762098
2 | 0 | 0 | 0 | 0 | 531.399 | 1.4656173 | 1.46631396 | -2.674109 | 2 | -0.0775502101 | 0.00392108364
2 | 0 | 0 | 0 | 0 | 531.499 | 1.46461713 | 1.46516907 | -2.676109 | 2 | -0.077817753 | 0.00392095232
2 | 0 | 0 | 0 | 0 | 531.599 | 1.46361709 | 1.46417105 | -2.680609 | 2 | -0.0780856162 | 0.0039248704
2 | 0 | 0 | 0 | 0 | 531.699 | 1.46261692 | 1.46311951 | -2.682784 | 2 | -0.078353785 | 0.00392523455
2 | 0 | 0 | 0 | 0 | 531.799 | 1.46161664 | 1.46209502 | -2.685974 | 2 | -0.0786222667 | 0.00392714981
2 | 0 | 0 | 0 | 0 | 531.899 | 1.46061659 | 1.46119928 | -2.688797 | 2 | -0.0788910463 | 0.0039288681
2 | 0 | 0 | 0 | 0 | 531.999 | 1.45961642 | 1.46023703 | -2.691853 | 2 | -0.0791600868 | 0.00393074332
2 | 0 | 0 | 0 | 0 | 532.0991 | 1.4586165 | 1.45920324 | -2.695593 | 2 | -0.0794297531 | 0.00393341808
2 | 0 | 0 | 1 | 0 | 532.1992 | 1.45761609 | 1.45811176 | -2.697224 | 2 | -0.0796997026 | 0.00393285463
2 | 0 | 0 | 1 | 0 | 532.2992 | 1.45661581 | 1.45718932 | -2.702371 | 2 | -0.0799697042 | 0.00393786561
2 | 0 | 0 | 1 | 0 | 532.3992 | 1.45561576 | 1.45620918 | -2.706841 | 2 | -0.08024019 | 0.00394172641
2 | 0 | 0 | 1 | 0 | 532.4992 | 1.45461559 | 1.45526016 | -2.710851 | 2 | -0.0805110931 | 0.00394499302
2 | 0 | 0 | 1 | 0 | 532.5992 | 1.45361543 | 1.45426679 | -2.714415 | 2 | -0.0807823911 | 0.00394748291
2 | 0 | 0 | 1 | 0 | 532.6992 | 1.45261526 | 1.45315731 | -2.7174 | 2 | -0.0810539946 | 0.00394881004
2 | 0 | 0 | 1 | 0 | 532.7992 | 1.45161498 | 1.45228851 | -2.718877 | 2 | -0.0813258067 | 0.00394859398
2 | 0 | 0 | 1 | 0 | 532.8992 | 1.45061493 | 1.45124161 | -2.721797 | 2 | -0.0815978795 | 0.00394998491
2 | 0 | 0 | 1 | 0 | 532.9992 | 1.44961476 | 1.45030582 | -2.72429 | 2 | -0.0818701908 | 0.00395105407
2 | 0 | 0 | 1 | 0 | 533.0992 | 1.4486146 | 1.44934809 | -2.723938 | 2 | -0.0821426213 | 0.00394793414
2 | 0 | 0 | 1 | 0 | 533.1992 | 1.44761443 | 1.44828331 | -2.727204 | 2 | -0.0824152008 | 0.00394976372
2 | 0 | 0 | 1 | 0 | 533.2992 | 1.44661415 | 1.44737899 | -2.731537 | 2 | -0.0826881751 | 0.00395356957
2 | 0 | 0 | 1 | 0 | 533.3993 | 1.44561493 | 1.44635499 | -2.735824 | 2 | -0.082961835 | 0.00395697309
2 | 0 | 0 | 0 | 0 | 533.4994 | 1.44461393 | 1.44512439 | -2.738417 | 2 | -0.0832358524 | 0.0039573526
2 | 0 | 0 | 0 | 0 | 533.5994 | 1.44361377 | 1.44429576 | -2.740884 | 2 | -0.0835098475 | 0.00395864667
2 | 0 | 0 | 0 | 0 | 533.6994 | 1.4426136 | 1.44332004 | -2.745032 | 2 | -0.0837841481 | 0.00396196032
2 | 0 | 0 | 0 | 0 | 533.7994 | 1.44161332 | 1.44227743 | -2.747845 | 2 | -0.0840588138 | 0.00396315474
2 | 0 | 0 | 0 | 0 | 533.8994 | 1.44061327 | 1.44121718 | -2.750618 | 2 | -0.0843337327 | 0.00396423833
2 | 0 | 0 | 0 | 0 | 533.9994 | 1.4396131 | 1.44025922 | -2.754181 | 2 | -0.0846089795 | 0.00396673428
2 | 0 | 0 | 0 | 0 | 534.0994 | 1.43861294 | 1.4393146 | -2.7588 | 2 | -0.0848846436 | 0.00397078088
2 | 0 | 0 | 0 | 0 | 534.1994 | 1.43761277 | 1.43820083 | -2.759769 | 2 | -0.0851605609 | 0.00396910217
2 | 0 | 0 | 0 | 0 | 534.2994 | 1.43661249 | 1.43714046 | -2.76373 | 2 | -0.0854367688 | 0.00397186819
2 | 0 | 0 | 0 | 0 | 534.3994 | 1.43561268 | 1.43630278 | -2.767273 | 2 | -0.0857133344 | 0.00397464167
2 | 0 | 0 | 0 | 0 | 534.4994 | 1.43461239 | 1.4353627 | -2.770176 | 2 | -0.0859901831 | 0.00397620676
2 | 0 | 0 | 0 | 0 | 534.5995 | 1.4336127 | 1.43436539 | -2.772804 | 2 | -0.0862676203 | 0.00397721352
2 | 0 | 0 | 1 | 0 | 534.6996 | 1.43261206 | 1.43325973 | -2.775165 | 2 | -0.0865453258 | 0.00397753296
2 | 0 | 0 | 1 | 0 | 534.7996 | 1.4316119 | 1.43208361 | -2.777896 | 2 | -0.0868229941 | 0.0039781793
2 | 0 | 0 | 1 | 0 | 534.8996 | 1.43061185 | 1.43129921 | -2.780767 | 2 | -0.0871009454 | 0.00398010993
2 | 0 | 0 | 1 | 0 | 534.9996 | 1.42961156 | 1.43022573 | -2.782826 | 2 | -0.0873791575 | 0.00398006989
2 | 0 | 0 | 1 | 0 | 535.0996 | 1.4286114 | 1.42933011 | -2.784882 | 2 | -0.0876575485 | 0.00398051552
2 | 0 | 0 | 1 | 0 | 535.1996 | 1.42761123 | 1.42824304 | -2.789009 | 2 | -0.0879362896 | 0.00398338214
2 | 0 | 0 | 1 | 0 | 535.2996 | 1.42661107 | 1.42732084 | -2.792712 | 2 | -0.0882153735 | 0.00398609601
2 | 0 | 0 | 1 | 0 | 535.3996 | 1.42561102 | 1.42634964 | -2.79447 | 2 | -0.0884947628 | 0.00398589158
2 | 0 | 0 | 1 | 0 | 535.4996 | 1.42461073 | 1.42538261 | -2.796174 | 2 | -0.0887742862 | 0.00398561824
2 | 0 | 0 | 1 | 0 | 535.5996 | 1.42361057 | 1.42416215 | -2.800014 | 2 | -0.0890540928 | 0.00398767414
2 | 0 | 0 | 1 | 0 | 535.6996 | 1.4226104 | 1.42334199 | -2.807188 | 2 | -0.089334473 | 0.00399558945
2 | 0 | 0 | 1 | 0 | 535.7996 | 1.42161024 | 1.42220163 | -2.807896 | 2 | -0.0896152407 | 0.00399339478
2 | 0 | 0 | 0 | 0 | 535.8998 | 1.42061019 | 1.42121696 | -2.813336 | 2 | -0.0898968652 | 0.0039983606
2 | 0 | 0 | 0 | 0 | 535.9998 | 1.4196099 | 1.42017436 | -2.816533 | 2 | -0.0901784003 | 0.00399996853
2 | 0 | 0 | 0 | 0 | 536.0998 | 1.41860974 | 1.4191407 | -2.818771 | 2 | -0.0904602036 | 0.00400023349
2 | 0 | 0 | 0 | 0 | 536.1998 | 1.41760957 | 1.41811621 | -2.820291 | 2 | -0.0907421783 | 0.00399950054
2 | 0 | 0 | 0 | 0 | 536.2998 | 1.41660941 | 1.41733193 | -2.823426 | 2 | -0.0910243839 | 0.00400173245
2 | 0 | 0 | 0 | 0 | 536.3998 | 1.41560936 | 1.41618681 | -2.825513 | 2 | -0.0913068503 | 0.00400145492
2 | 0 | 0 | 0 | 0 | 536.4998 | 1.41460907 | 1.41525137 | -2.82824 | 2 | -0.0915895402 | 0.00400266983
2 | 0 | 0 | 0 | 0 | 536.5998 | 1.41360891 | 1.41416872 | -2.829497 | 2 | -0.0918724462 | 0.00400138553
2 | 0 | 0 | 0 | 0 | 536.6998 | 1.41260874 | 1.41319728 | -2.83568 | 2 | -0.0921557173 | 0.00400737533
2 | 0 | 0 | 0 | 0 | 536.7998 | 1.41160858 | 1.41222596 | -2.838523 | 2 | -0.0924394578 | 0.00400863541
2 | 0 | 0 | 0 | 0 | 536.8998 | 1.41060853 | 1.41107655 | -2.844654 | 2 | -0.0927236155 | 0.00401402451
2 | 0 | 0 | 0 | 0 | 536.9998 | 1.40960824 | 1.41019893 | -2.844386 | 2 | -0.093008101 | 0.00401114952
2 | 0 | 0 | 1 | 0 | 537.1 | 1.40860808 | 1.40914738 | -2.849018 | 2 | -0.0932933688 | 0.00401468622
2 | 0 | 0 | 1 | 0 | 537.2 | 1.40760803 | 1.40813601 | -2.851411 | 2 | -0.0935784206 | 0.00401517516
2 | 0 | 0 | 1 | 0 | 537.3 | 1.40660787 | 1.40718699 | -2.855841 | 2 | -0.0938638225 | 0.00401870254
2 | 0 | 0 | 1 | 0 | 537.4 | 1.4056077 | 1.4062115 | -2.859764 | 2 | -0.0941496193 | 0.00402143318
2 | 0 | 0 | 1 | 0 | 537.5 | 1.40460765 | 1.40512872 | -2.85937 | 2 | -0.0944356322 | 0.00401778333
2 | 0 | 0 | 1 | 0 | 537.6 | 1.40360749 | 1.40417981 | -2.862927 | 2 | -0.094721742 | 0.00402006367
2 | 0 | 0 | 1 | 0 | 537.7 | 1.4026072 | 1.40320837 | -2.867549 | 2 | -0.0950082615 | 0.00402376894
2 | 0 | 0 | 1 | 0 | 537.8 | 1.40160704 | 1.40209019 | -2.869998 | 2 | -0.0952951834 | 0.00402399525
2 | 0 | 0 | 1 | 0 | 537.9 | 1.40060687 | 1.40120804 | -2.873425 | 2 | -0.0955823585 | 0.00402626628
2 | 0 | 0 | 1 | 0 | 538 | 1.39960682 | 1.40024114 | -2.876678 | 2 | -0.0958698541 | 0.00402804278
2 | 0 | 0 | 1 | 0 | 538.1 | 1.39860666 | 1.39931011 | -2.878139 | 2 | -0.096157603 | 0.00402740901
2 | 0 | 0 | 1 | 0 | 538.2 | 1.39760637 | 1.39814711 | -2.883737 | 2 | -0.0964457318 | 0.00403188867
2 | 0 | 0 | 1 | 0 | 538.3001 | 1.39660549 | 1.39721954 | -2.887522 | 2 | -0.0967346206 | 0.0040345015
2 | 0 | 0 | 0 | 0 | 538.4002 | 1.39560604 | 1.39621365 | -2.89127 | 2 | -0.0970238969 | 0.00403683074
2 | 0 | 0 | 0 | 0 | 538.5002 | 1.39460599 | 1.39528251 | -2.893711 | 2 | -0.0973131657 | 0.0040375446
2 | 0 | 0 | 0 | 0 | 538.6002 | 1.39360583 | 1.39412403 | -2.89752 | 2 | -0.0976027325 | 0.00403950224
2 | 0 | 0 | 0 | 0 | 538.7002 | 1.39260554 | 1.39330411 | -2.901093 | 2 | -0.0978926495 | 0.00404210482
2 | 0 | 0 | 0 | 0 | 538.8002 | 1.39160538 | 1.39214134 | -2.902436 | 2 | -0.0981828347 | 0.00404060166
2 | 0 | 0 | 0 | 0 | 538.9002 | 1.39060521 | 1.39113009 | -2.901705 | 2 | -0.0984730497 | 0.00403664913
2 | 0 | 0 | 0 | 0 | 539.0002 | 1.38960516 | 1.39008749 | -2.903244 | 2 | -0.098763302 | 0.00403576251
2 | 0 | 0 | 0 | 0 | 539.1002 | 1.388605 | 1.38908935 | -2.904866 | 2 | -0.0990537331 | 0.0040351185
2 | 0 | 0 | 0 | 0 | 539.2002 | 1.38760471 | 1.38821173 | -2.908736 | 2 | -0.0993444547 | 0.00403794134
2 | 0 | 0 | 0 | 0 | 539.3002 | 1.38660467 | 1.38724506 | -2.911748 | 2 | -0.0996355042 | 0.00403930852
2 | 0 | 0 | 0 | 0 | 539.4002 | 1.38560438 | 1.38614452 | -2.917995 | 2 | -0.0999270529 | 0.00404476328
2 | 0 | 0 | 0 | 0 | 539.5003 | 1.3846035 | 1.38524354 | -2.921249 | 2 | -0.100219354 | 0.00404664129
2 | 0 | 0 | 1 | 0 | 539.6004 | 1.38360417 | 1.38431334 | -2.923701 | 2 | -0.100511916 | 0.00404731883
2 | 0 | 0 | 1 | 0 | 539.7004 | 1.38260388 | 1.38310158 | -2.925942 | 2 | -0.100804411 | 0.00404687459
2 | 0 | 0 | 1 | 0 | 539.8004 | 1.38160384 | 1.38217926 | -2.92931 | 2 | -0.101097196 | 0.00404883223
2 | 0 | 0 | 1 | 0 | 539.9004 | 1.38060379 | 1.38121235 | -2.934729 | 2 | -0.101390429 | 0.00405348372
2 | 0 | 0 | 1 | 0 | 540.0004 | 1.37960362 | 1.38028586 | -2.938719 | 2 | -0.101684146 | 0.00405627256
2 | 0 | 0 | 1 | 0 | 540.1004 | 1.37860346 | 1.3792522 | -2.942007 | 2 | -0.10197822 | 0.00405776966
2 | 0 | 0 | 1 | 0 | 540.2004 | 1.37760329 | 1.37822294 | -2.946573 | 2 | -0.102272652 | 0.00406103395
2 | 0 | 0 | 1 | 0 | 540.3004 | 1.37660301 | 1.37719369 | -2.948716 | 2 | -0.102567427 | 0.00406095292
2 | 0 | 0 | 1 | 0 | 540.4004 | 1.37560296 | 1.37614679 | -2.954292 | 2 | -0.102862641 | 0.00406554015
2 | 0 | 0 | 1 | 0 | 540.5004 | 1.37460279 | 1.37518442 | -2.958556 | 2 | -0.103158332 | 0.00406855997
2 | 0 | 0 | 1 | 0 | 540.6004 | 1.37360263 | 1.37414193 | -2.956475 | 2 | -0.10345412 | 0.00406261627
2 | 0 | 0 | 1 | 0 | 540.7004 | 1.37260246 | 1.37323296 | -2.960765 | 2 | -0.10375002 | 0.00406581955
2 | 0 | 0 | 1 | 0 | 540.8005 | 1.37160194 | 1.37221241 | -2.965628 | 2 | -0.10404671 | 0.00406947173
2 | 0 | 0 | 0 | 0 | 540.9006 | 1.37060213 | 1.37117898 | -2.970342 | 2 | -0.104343846 | 0.00407287013
2 | 0 | 0 | 0 | 0 | 541.0006 | 1.36960196 | 1.37022114 | -2.970875 | 2 | -0.104640946 | 0.00407075649
2 | 0 | 0 | 0 | 0 | 541.1006 | 1.3686018 | 1.36924541 | -2.97485 | 2 | -0.104938239 | 0.004073299
2 | 0 | 0 | 0 | 0 | 541.2006 | 1.36760163 | 1.36814487 | -2.978263 | 2 | -0.10523589 | 0.00407469459
2 | 0 | 0 | 0 | 0 | 541.3006 | 1.36660135 | 1.36717367 | -2.979393 | 2 | -0.105533801 | 0.00407334743
2 | 0 | 0 | 0 | 0 | 541.4006 | 1.3656013 | 1.3661623 | -2.979444 | 2 | -0.10583175 | 0.00407040399
2 | 0 | 0 | 0 | 0 | 541.5006 | 1.36460114 | 1.36525786 | -2.98228 | 2 | -0.106129885 | 0.00407158118
2 | 0 | 0 | 0 | 0 | 541.6006 | 1.36360097 | 1.36426878 | -2.987013 | 2 | -0.1064284 | 0.00407508807
2 | 0 | 0 | 0 | 0 | 541.7006 | 1.3626008 | 1.36315024 | -2.98932 | 2 | -0.10672728 | 0.00407489296
2 | 0 | 0 | 0 | 0 | 541.8006 | 1.36160052 | 1.36218357 | -2.994112 | 2 | -0.10702648 | 0.00407852978
2 | 0 | 0 | 0 | 0 | 541.9006 | 1.36060047 | 1.36110103 | -2.995799 | 2 | -0.107325986 | 0.00407758495
2 | 0 | 0 | 0 | 0 | 542.0007 | 1.35959971 | 1.36029899 | -2.998345 | 2 | -0.107626013 | 0.00407864619
2 | 0 | 0 | 1 | 0 | 542.1008 | 1.35860014 | 1.35903835 | -3.001049 | 2 | -0.107926309 | 0.00407854049
2 | 0 | 0 | 1 | 0 | 542.2008 | 1.35759997 | 1.35819614 | -3.001583 | 2 | -0.108226493 | 0.00407673838
2 | 0 | 0 | 1 | 0 | 542.3008 | 1.35659969 | 1.35723376 | -3.003218 | 2 | -0.108526796 | 0.00407606829
2 | 0 | 0 | 1 | 0 | 542.4008 | 1.35559964 | 1.35623574 | -3.009107 | 2 | -0.108827442 | 0.00408105925
2 | 0 | 0 | 1 | 0 | 542.5008 | 1.35459948 | 1.35510862 | -3.011655 | 2 | -0.109128512 | 0.00408111978
2 | 0 | 0 | 1 | 0 | 542.6008 | 1.35359931 | 1.35432446 | -3.015896 | 2 | -0.109429903 | 0.00408450095
2 | 0 | 0 | 1 | 0 | 542.7008 | 1.35259926 | 1.35322833 | -3.019086 | 2 | -0.109731704 | 0.00408551237
2 | 0 | 0 | 1 | 0 | 542.8008 | 1.3515991 | 1.35230625 | -3.023373 | 2 | -0.110033885 | 0.00408852566
2 | 0 | 0 | 1 | 0 | 542.9008 | 1.35059881 | 1.35131252 | -3.024415 | 2 | -0.110336266 | 0.00408692984
2 | 0 | 0 | 1 | 0 | 543.0008 | 1.34959877 | 1.3502878 | -3.034043 | 2 | -0.110639192 | 0.00409683073
2 | 0 | 0 | 1 | 0 | 543.1008 | 1.3485986 | 1.34916973 | -3.036311 | 2 | -0.110942639 | 0.00409649871
2 | 0 | 0 | 1 | 0 | 543.2009 | 1.34759796 | 1.34811294 | -3.041917 | 2 | -0.111246929 | 0.00410084706
2 | 0 | 0 | 0 | 0 | 543.301 | 1.34659827 | 1.3472538 | -3.039755 | 2 | -0.111551292 | 0.00409532152
2 | 0 | 0 | 0 | 0 | 543.401 | 1.34559798 | 1.34609091 | -3.040181 | 2 | -0.111855283 | 0.00409235945
2 | 0 | 0 | 0 | 0 | 543.501 | 1.34459794 | 1.34520888 | -3.045178 | 2 | -0.112159558 | 0.00409640046
2 | 0 | 0 | 0 | 0 | 543.601 | 1.34359777 | 1.34419298 | -3.043917 | 2 | -0.112464026 | 0.00409161253
2 | 0 | 0 | 0 | 0 | 543.701 | 1.3425976 | 1.34333766 | -3.046322 | 2 | -0.112768568 | 0.00409223884
2 | 0 | 0 | 0 | 0 | 543.801 | 1.34159744 | 1.34228611 | -3.050977 | 2 | -0.113073513 | 0.00409528427
2 | 0 | 0 | 0 | 0 | 543.901 | 1.34059715 | 1.34114993 | -3.054655 | 2 | -0.113378838 | 0.00409675064
2 | 0 | 0 | 0 | 0 | 544.001 | 1.33959711 | 1.34029019 | -3.057744 | 2 | -0.11368449 | 0.0040982645
2 | 0 | 0 | 0 | 0 | 544.101 | 1.33859694 | 1.339203 | -3.059712 | 2 | -0.113990411 | 0.00409757532
2 | 0 | 0 | 0 | 0 | 544.201 | 1.33759677 | 1.33804464 | -3.064523 | 2 | -0.1142966 | 0.00410046941
2 | 0 | 0 | 0 | 0 | 544.301 | 1.33659661 | 1.33716249 | -3.069679 | 2 | -0.114603348 | 0.00410465896
2 | 0 | 0 | 0 | 0 | 544.401 | 1.33559632 | 1.33624458 | -3.07161 | 2 | -0.114910409 | 0.00410442147
2 | 0 | 0 | 0 | 0 | 544.5011 | 1.33459616 | 1.33512175 | -3.077999 | 2 | -0.115218237 | 0.00410950417
2 | 0 | 0 | 1 | 0 | 544.6012 | 1.33359611 | 1.33407938 | -3.083462 | 2 | -0.115526684 | 0.00411358289
2 | 0 | 0 | 1 | 0 | 544.7012 | 1.33259594 | 1.33305466 | -3.086578 | 2 | -0.115835235 | 0.00411457755
2 | 0 | 0 | 1 | 0 | 544.8012 | 1.33159578 | 1.33219028 | -3.08912 | 2 | -0.116144039 | 0.00411529513
2 | 0 | 0 | 1 | 0 | 544.9012 | 1.33059549 | 1.33108532 | -3.098084 | 2 | -0.116453424 | 0.00412381347
2 | 0 | 0 | 1 | 0 | 545.0012 | 1.32959545 | 1.33012748 | -3.100224 | 2 | -0.116763398 | 0.00412369287
2 | 0 | 0 | 1 | 0 | 545.1012 | 1.32859528 | 1.32920074 | -3.102192 | 2 | -0.117073551 | 0.00412343629
2 | 0 | 0 | 1 | 0 | 545.2012 | 1.32759511 | 1.3280735 | -3.106736 | 2 | -0.117384024 | 0.00412597321
2 | 0 | 0 | 1 | 0 | 545.3012 | 1.32659495 | 1.32712471 | -3.112924 | 2 | -0.117695004 | 0.00413123844
2 | 0 | 0 | 1 | 0 | 545.4012 | 1.32559478 | 1.32599735 | -3.115041 | 2 | -0.118006438 | 0.00413053669
2 | 0 | 0 | 1 | 0 | 545.5012 | 1.32459462 | 1.32493258 | -3.119018 | 2 | -0.118318178 | 0.00413248828
2 | 0 | 0 | 1 | 0 | 545.6012 | 1.32359457 | 1.32421517 | -3.125889 | 2 | -0.118630506 | 0.00413934933
2 | 0 | 0 | 1 | 0 | 545.7013 | 1.32259429 | 1.32303882 | -3.13161 | 2 | -0.118943751 | 0.00414324133
2 | 0 | 0 | 0 | 0 | 545.8014 | 1.32159424 | 1.32213902 | -3.136013 | 2 | -0.119257443 | 0.00414624577
2 | 0 | 0 | 0 | 0 | 545.9014 | 1.32059395 | 1.32104301 | -3.143 | 2 | -0.119571403 | 0.00415203813
2 | 0 | 0 | 0 | 0 | 546.0014 | 1.31959379 | 1.32014751 | -3.143934 | 2 | -0.11988575 | 0.00415045721
2 | 0 | 0 | 0 | 0 | 546.1014 | 1.31859374 | 1.31907368 | -3.147528 | 2 | -0.120200314 | 0.0041518216
2 | 0 | 0 | 0 | 0 | 546.2014 | 1.31759346 | 1.31815147 | -3.153208 | 2 | -0.120515339 | 0.00415640604
2 | 0 | 0 | 0 | 0 | 546.3014 | 1.31659341 | 1.31719804 | -3.154523 | 2 | -0.12083073 | 0.00415513152
2 | 0 | 0 | 0 | 0 | 546.4014 | 1.31559312 | 1.31624007 | -3.156391 | 2 | -0.121146291 | 0.00415456854
2 | 0 | 0 | 0 | 0 | 546.5014 | 1.31459296 | 1.31528676 | -3.157514 | 2 | -0.121462032 | 0.00415303605
2 | 0 | 0 | 0 | 0 | 546.6014 | 1.31359291 | 1.31413269 | -3.160531 | 2 | -0.121777967 | 0.00415335689
2 | 0 | 0 | 0 | 0 | 546.7014 | 1.31259263 | 1.31320155 | -3.162931 | 2 | -0.122094184 | 0.0041535655
2 | 0 | 0 | 0 | 0 | 546.8014 | 1.31159258 | 1.31216359 | -3.168557 | 2 | -0.122410782 | 0.00415766472
2 | 0 | 0 | 0 | 0 | 546.9014 | 1.31059229 | 1.3111521 | -3.170143 | 2 | -0.122727729 | 0.00415653968
2 | 0 | 0 | 0 | 0 | 547.0015 | 1.30959249 | 1.31005168 | -3.170796 | 2 | -0.123045117 | 0.00415390683
2 | 0 | 0 | 1 | 0 | 547.1016 | 1.30859208 | 1.30906689 | -3.173369 | 2 | -0.123362646 | 0.0041541527
2 | 0 | 0 | 1 | 0 | 547.2016 | 1.3075918 | 1.30810022 | -3.176788 | 2 | -0.123680189 | 0.00415555667
2 | 0 | 0 | 1 | 0 | 547.3016 | 1.30659175 | 1.30710208 | -3.181255 | 2 | -0.123998091 | 0.00415822538
2 | 0 | 0 | 1 | 0 | 547.4016 | 1.30559146 | 1.30613542 | -3.181341 | 2 | -0.124316268 | 0.00415526237
2 | 0 | 0 | 1 | 0 | 547.5016 | 1.3045913 | 1.30504823 | -3.187253 | 2 | -0.124634691 | 0.00415951898
2 | 0 | 0 | 1 | 0 | 547.6016 | 1.30359125 | 1.30401456 | -3.189665 | 2 | -0.124953561 | 0.00415936904
2 | 0 | 0 | 1 | 0 | 547.7016 | 1.30259097 | 1.3030256 | -3.189464 | 2 | -0.125272542 | 0.00415595295
2 | 0 | 0 | 1 | 0 | 547.8016 | 1.30159092 | 1.30226374 | -3.191696 | 2 | -0.125591621 | 0.00415643072
2 | 0 | 0 | 1 | 0 | 547.9016 | 1.30059063 | 1.30102515 | -3.197209 | 2 | -0.125911087 | 0.00415964983
2 | 0 | 0 | 1 | 0 | 548.0016 | 1.29959047 | 1.30008948 | -3.199168 | 2 | -0.126230925 | 0.00415920466
2 | 0 | 0 | 1 | 0 | 548.1016 | 1.29859054 | 1.29917169 | -3.200587 | 2 | -0.126550928 | 0.00415811269
2 | 0 | 0 | 1 | 0 | 548.2017 | 1.29759049 | 1.29808474 | -3.202501 | 2 | -0.126871452 | 0.00415711757
2 | 0 | 0 | 0 | 0 | 548.3018 | 1.29659009 | 1.29721129 | -3.210998 | 2 | -0.127192453 | 0.00416534254
2 | 0 | 0 | 0 | 0 | 548.4018 | 1.29559004 | 1.29611099 | -3.2155 | 2 | -0.127513796 | 0.00416764431
2 | 0 | 0 | 0 | 0 | 548.5018 | 1.29458976 | 1.29533565 | -3.220239 | 2 | -0.127835572 | 0.0041712909
2 | 0 | 0 | 0 | 0 | 548.6018 | 1.29358971 | 1.29428411 | -3.223751 | 2 | -0.128157854 | 0.0041724504
2 | 0 | 0 | 0 | 0 | 548.7018 | 1.29258943 | 1.29325509 | -3.228132 | 2 | -0.128480494 | 0.00417479873
2 | 0 | 0 | 0 | 0 | 548.8018 | 1.29158926 | 1.29225266 | -3.232244 | 2 | -0.128803492 | 0.00417687604
2 | 0 | 0 | 0 | 0 | 548.9018 | 1.29058921 | 1.29124117 | -3.237309 | 2 | -0.129127041 | 0.00418014685
2 | 0 | 0 | 0 | 0 | 549.0018 | 1.28958893 | 1.29043472 | -3.237627 | 2 | -0.129450783 | 0.00417794613
2 | 0 | 0 | 0 | 0 | 549.1018 | 1.28858888 | 1.28921854 | -3.238569 | 2 | -0.1297746 | 0.00417522341
2 | 0 | 0 | 0 | 0 | 549.2018 | 1.2875886 | 1.28823829 | -3.245898 | 2 | -0.13009882 | 0.00418149028
2 | 0 | 0 | 0 | 0 | 549.3018 | 1.28658843 | 1.28729832 | -3.248831 | 2 | -0.130423561 | 0.00418221531
2 | 0 | 0 | 0 | 0 | 549.4018 | 1.28558838 | 1.28630471 | -3.248309 | 2 | -0.130748391 | 0.00417831587
2 | 0 | 0 | 0 | 0 | 549.5019 | 1.28458893 | 1.28522205 | -3.256638 | 2 | -0.131073952 | 0.00418550335
2 | 0 | 0 | 1 | 0 | 549.602 | 1.28358805 | 1.28430867 | -3.257859 | 2 | -0.131400034 | 0.00418409705
2 | 0 | 0 | 1 | 0 | 549.702 | 1.28258777 | 1.28327048 | -3.258382 | 2 | -0.131725848 | 0.00418138551
2 | 0 | 0 | 1 | 0 | 549.802 | 1.2815876 | 1.28224576 | -3.260071 | 2 | -0.132051766 | 0.00418021251
2 | 0 | 0 | 1 | 0 | 549.902 | 1.28058755 | 1.28133702 | -3.262792 | 2 | -0.132377908 | 0.00418073684
2 | 0 | 0 | 1 | 0 | 550.002 | 1.27958727 | 1.28012049 | -3.263561 | 2 | -0.132704243 | 0.00417775149
2 | 0 | 0 | 1 | 0 | 550.102 | 1.27858722 | 1.27913153 | -3.268842 | 2 | -0.133030877 | 0.00418127887
2 | 0 | 0 | 1 | 0 | 550.202 | 1.27758694 | 1.27818263 | -3.274092 | 2 | -0.133358032 | 0.00418488681
2 | 0 | 0 | 1 | 0 | 550.302 | 1.27658677 | 1.27734041 | -3.276 | 2 | -0.133685589 | 0.0041845669
2 | 0 | 0 | 1 | 0 | 550.402 | 1.27558672 | 1.27624452 | -3.281021 | 2 | -0.134013444 | 0.00418738555
2 | 0 | 0 | 1 | 0 | 550.502 | 1.27458644 | 1.27540243 | -3.283285 | 2 | -0.134341672 | 0.00418751035
2 | 0 | 0 | 1 | 0 | 550.602 | 1.27358639 | 1.27429748 | -3.286969 | 2 | -0.134670243 | 0.00418857625
2 | 0 | 0 | 1 | 0 | 550.7021 | 1.27258682 | 1.27324235 | -3.288943 | 2 | -0.134999409 | 0.00418762164
2 | 0 | 0 | 0 | 0 | 550.8022 | 1.27158606 | 1.27235937 | -3.293332 | 2 | -0.135328814 | 0.00419030199
2 | 0 | 0 | 0 | 0 | 550.9022 | 1.27058601 | 1.27137029 | -3.294156 | 2 | -0.135658249 | 0.00418809243
2 | 0 | 0 | 0 | 0 | 551.0022 | 1.26958585 | 1.27027428 | -3.299591 | 2 | -0.135987952 | 0.00419138512
2 | 0 | 0 | 0 | 0 | 551.1022 | 1.26858556 | 1.26929426 | -3.302048 | 2 | -0.136318073 | 0.00419127103
2 | 0 | 0 | 0 | 0 | 551.2022 | 1.26758552 | 1.26824713 | -3.307778 | 2 | -0.13664858 | 0.00419507967
2 | 0 | 0 | 0 | 0 | 551.3022 | 1.26658535 | 1.26720011 | -3.306856 | 2 | -0.136979312 | 0.00419044774
2 | 0 | 0 | 0 | 0 | 551.4022 | 1.26558518 | 1.26625109 | -3.310702 | 2 | -0.137310237 | 0.00419217953
2 | 0 | 0 | 0 | 0 | 551.5022 | 1.26458502 | 1.26521742 | -3.309984 | 2 | -0.137641266 | 0.00418784935
2 | 0 | 0 | 0 | 0 | 551.6022 | 1.26358473 | 1.2641927 | -3.314537 | 2 | -0.137972504 | 0.00419021351
2 | 0 | 0 | 0 | 0 | 551.7022 | 1.26258469 | 1.26315916 | -3.318012 | 2 | -0.138304174 | 0.00419117743
2 | 0 | 0 | 0 | 0 | 551.8022 | 1.26158452 | 1.26221013 | -3.320039 | 2 | -0.138636097 | 0.00419058744
2 | 0 | 0 | 0 | 0 | 551.9022 | 1.26058435 | 1.26136363 | -3.322112 | 2 | -0.138968229 | 0.00419039093
2 | 0 | 0 | 1 | 0 | 552.0024 | 1.25958419 | 1.26036561 | -3.325911 | 2 | -0.139301345 | 0.00419186335
2 | 0 | 0 | 1 | 0 | 552.1024 | 1.2585839 | 1.25934982 | -3.328279 | 2 | -0.139634088 | 0.00419146707
2 | 0 | 0 | 1 | 0 | 552.2024 | 1.25758386 | 1.25821817 | -3.332727 | 2 | -0.139967188 | 0.00419329712
2 | 0 | 0 | 1 | 0 | 552.3024 | 1.25658369 | 1.25729156 | -3.334233 | 2 | -0.140300587 | 0.0041921027
2 | 0 | 0 | 1 | 0 | 552.4024 | 1.25558352 | 1.25625336 | -3.336601 | 2 | -0.140634179 | 0.00419161608
2 | 0 | 0 | 1 | 0 | 552.5024 | 1.25458336 | 1.25510836 | -3.333456 | 2 | -0.140967697 | 0.00418384792
2 | 0 | 0 | 1 | 0 | 552.6024 | 1.25358307 | 1.2541995 | -3.335683 | 2 | -0.141301185 | 0.00418361183
2 | 0 | 0 | 1 | 0 | 552.7024 | 1.25258303 | 1.25316119 | -3.339244 | 2 | -0.141634926 | 0.00418461114
2 | 0 | 0 | 1 | 0 | 552.8024 | 1.25158286 | 1.25212336 | -3.341215 | 2 | -0.141968951 | 0.00418361323
2 | 0 | 0 | 1 | 0 | 552.9024 | 1.2505827 | 1.25112963 | -3.343917 | 2 | -0.142303228 | 0.0041836733
2 | 0 | 0 | 1 | 0 | 553.0024 | 1.24958253 | 1.25030541 | -3.342882 | 2 | -0.142637581 | 0.00417962298
2 | 0 | 0 | 1 | 0 | 553.1024 | 1.24858236 | 1.24916482 | -3.342811 | 2 | -0.142971873 | 0.0041757212
2 | 0 | 0 | 0 | 0 | 553.2026 | 1.2475822 | 1.24833167 | -3.348473 | 2 | -0.14330712 | 0.00418000529
2 | 0 | 0 | 0 | 0 | 553.3026 | 1.24658191 | 1.24731147 | -3.354259 | 2 | -0.143642291 | 0.00418380601
2 | 0 | 0 | 0 | 0 | 553.4026 | 1.24558187 | 1.24612641 | -3.355704 | 2 | -0.143977866 | 0.00418163091
2 | 0 | 0 | 0 | 0 | 553.5026 | 1.2445817 | 1.24508834 | -3.364369 | 2 | -0.144313902 | 0.00418893667
2 | 0 | 0 | 0 | 0 | 553.6026 | 1.24358165 | 1.24421942 | -3.373626 | 2 | -0.144650817 | 0.00419753045
2 | 0 | 0 | 0 | 0 | 553.7026 | 1.24258137 | 1.24316359 | -3.374025 | 2 | -0.144988239 | 0.004194465
2 | 0 | 0 | 0 | 0 | 553.8026 | 1.24158132 | 1.24217892 | -3.376068 | 2 | -0.14532578 | 0.00419368083
2 | 0 | 0 | 0 | 0 | 553.9026 | 1.24058115 | 1.2411989 | -3.380996 | 2 | -0.145663694 | 0.00419648876
2 | 0 | 0 | 0 | 0 | 554.0026 | 1.23958099 | 1.24017394 | -3.386391 | 2 | -0.146002129 | 0.00419971347
2 | 0 | 0 | 0 | 0 | 554.1026 | 1.23858082 | 1.2392652 | -3.38756 | 2 | -0.146340847 | 0.00419808552
2 | 0 | 0 | 0 | 0 | 554.2026 | 1.23758054 | 1.23823154 | -3.39163 | 2 | -0.146679863 | 0.0041996236
2 | 0 | 0 | 0 | 0 | 554.3026 | 1.23658049 | 1.23723793 | -3.392824 | 2 | -0.147019148 | 0.00419773115
2 | 0 | 0 | 0 | 0 | 554.4027 | 1.23557949 | 1.23608363 | -3.398251 | 2 | -0.147359088 | 0.00420052232
2 | 0 | 0 | 1 | 0 | 554.5028 | 1.23458016 | 1.23525083 | -3.399919 | 2 | -0.147699371 | 0.00419975258
2 | 0 | 0 | 1 | 0 | 554.6028 | 1.23357999 | 1.23422611 | -3.401138 | 2 | -0.14803946 | 0.00419777306
2 | 0 | 0 | 1 | 0 | 554.7028 | 1.23257971 | 1.2332772 | -3.403696 | 2 | -0.148379728 | 0.00419770088
2 | 0 | 0 | 1 | 0 | 554.8028 | 1.23157966 | 1.23214984 | -3.402825 | 2 | -0.148720041 | 0.00419279048
2 | 0 | 0 | 1 | 0 | 554.9028 | 1.2305795 | 1.23123217 | -3.409812 | 2 | -0.149060696 | 0.00419827038
2 | 0 | 0 | 1 | 0 | 555.0028 | 1.22957933 | 1.2303009 | -3.413699 | 2 | -0.149401918 | 0.00419987692
2 | 0 | 0 | 1 | 0 | 555.1028 | 1.22857916 | 1.22923613 | -3.420698 | 2 | -0.149743676 | 0.00420484552
2 | 0 | 0 | 1 | 0 | 555.2028 | 1.22757888 | 1.22819352 | -3.425258 | 2 | -0.150086045 | 0.00420687953
2 | 0 | 0 | 1 | 0 | 555.3028 | 1.22657883 | 1.22719121 | -3.42455 | 2 | -0.150428593 | 0.00420257775
2 | 0 | 0 | 1 | 0 | 555.4028 | 1.22557867 | 1.22637582 | -3.426841 | 2 | -0.150771186 | 0.00420259545
2 | 0 | 0 | 1 | 0 | 555.5028 | 1.2245785 | 1.22530663 | -3.431417 | 2 | -0.151114151 | 0.00420453772
2 | 0 | 0 | 1 | 0 | 555.6029 | 1.22357762 | 1.22427666 | -3.435946 | 2 | -0.151457891 | 0.00420654891
2 | 0 | 0 | 0 | 0 | 555.703 | 1.22257805 | 1.223315 | -3.439532 | 2 | -0.151802048 | 0.00420763111
2 | 0 | 0 | 0 | 0 | 555.803 | 1.221578 | 1.22209871 | -3.442182 | 2 | -0.152146176 | 0.00420668582
2 | 0 | 0 | 0 | 0 | 555.903 | 1.22057784 | 1.22117198 | -3.443646 | 2 | -0.152490467 | 0.00420528417
2 | 0 | 0 | 0 | 0 | 556.003 | 1.21957767 | 1.22028983 | -3.445567 | 2 | -0.152834937 | 0.00420458987
2 | 0 | 0 | 0 | 0 | 556.103 | 1.2185775 | 1.21932292 | -3.449158 | 2 | -0.153179675 | 0.00420563761
2 | 0 | 0 | 0 | 0 | 556.203 | 1.21757722 | 1.21818233 | -3.452099 | 2 | -0.153524771 | 0.0042052865
2 | 0 | 0 | 0 | 0 | 556.303 | 1.21657717 | 1.21720219 | -3.459341 | 2 | -0.153870404 | 0.00421071798
2 | 0 | 0 | 0 | 0 | 556.403 | 1.21557713 | 1.21624446 | -3.459709 | 2 | -0.154216379 | 0.0042078523
2 | 0 | 0 | 0 | 0 | 556.503 | 1.21457696 | 1.21512616 | -3.463861 | 2 | -0.154562578 | 0.00420902809
2 | 0 | 0 | 0 | 0 | 556.603 | 1.21357667 | 1.21427965 | -3.46475 | 2 | -0.154909 | 0.00420717569
2 | 0 | 0 | 0 | 0 | 556.703 | 1.21257663 | 1.21333504 | -3.46904 | 2 | -0.155255675 | 0.00420910819
2 | 0 | 0 | 0 | 0 | 556.8031 | 1.21157551 | 1.21221185 | -3.470638 | 2 | -0.155603036 | 0.00420714915
2 | 0 | 0 | 1 | 0 | 556.9032 | 1.2105763 | 1.21112955 | -3.474597 | 2 | -0.155950665 | 0.00420818757
2 | 0 | 0 | 1 | 0 | 557.0032 | 1.20957613 | 1.210145 | -3.476859 | 2 | -0.15629825 | 0.00420750398
2 | 0 | 0 | 1 | 0 | 557.1032 | 1.20857584 | 1.20919597 | -3.477747 | 2 | -0.156646058 | 0.00420527812
2 | 0 | 0 | 1 | 0 | 557.2032 | 1.2075758 | 1.20810008 | -3.484677 | 2 | -0.156994209 | 0.00420983881
2 | 0 | 0 | 1 | 0 | 557.3032 | 1.20657563 | 1.2071867 | -3.489107 | 2 | -0.157342955 | 0.00421200367
2 | 0 | 0 | 1 | 0 | 557.4032 | 1.20557547 | 1.20611298 | -3.492275 | 2 | -0.15769209 | 0.00421207817
2 | 0 | 0 | 1 | 0 | 557.5032 | 1.2045753 | 1.20516837 | -3.495485 | 2 | -0.158041462 | 0.00421264768
2 | 0 | 0 | 1 | 0 | 557.6032 | 1.20357502 | 1.20399201 | -3.494587 | 2 | -0.158390984 | 0.00420745509
2 | 0 | 0 | 1 | 0 | 557.7032 | 1.20257497 | 1.20319927 | -3.494754 | 2 | -0.158740461 | 0.00420488557
2 | 0 | 0 | 1 | 0 | 557.8032 | 1.2015748 | 1.20211661 | -3.505938 | 2 | -0.159090519 | 0.00421454618
2 | 0 | 0 | 1 | 0 | 557.9032 | 1.20057464 | 1.20115411 | -3.506124 | 2 | -0.159441218 | 0.00421139551
2 | 1 | 0 | 0 | 1 | 557.9588 | 1.20002496 | 1.20079362 | -3.506928 | 2 | -0.159636155 | 0.00421109749
2 | 1 | 0 | 0 | 1 | 558.0138 | 1.20057476 | 1.20113182 | -3.499448 | 2 | -0.159828648 | 0.00420329859
2 | 1 | 0 | 0 | 1 | 558.1138 | 1.2015748 | 1.20215213 | -3.494542 | 2 | -0.160178229 | 0.00420097075
2 | 1 | 0 | 0 | 1 | 558.2138 | 1.20257497 | 1.20318568 | -3.483243 | 2 | -0.160527065 | 0.00419098791
2 | 1 | 0 | 0 | 1 | 558.3138 | 1.20357502 | 1.20415699 | -3.477999 | 2 | -0.160875112 | 0.00418805657
2 | 1 | 0 | 0 | 1 | 558.4138 | 1.2045753 | 1.20514154 | -3.471266 | 2 | -0.161222622 | 0.00418336643
2 | 1 | 0 | 0 | 1 | 558.5138 | 1.20557559 | 1.20606387 | -3.461606 | 2 | -0.161569208 | 0.0041749184
2 | 1 | 0 | 0 | 1 | 558.6138 | 1.20657563 | 1.20719111 | -3.454954 | 2 | -0.161914989 | 0.00417078985
2 | 1 | 0 | 0 | 1 | 558.7138 | 1.2075758 | 1.20823801 | -3.449747 | 2 | -0.162260205 | 0.00416811602
2 | 1 | 0 | 0 | 1 | 558.8138 | 1.20857584 | 1.20904899 | -3.442394 | 2 | -0.162604794 | 0.00416202331
2 | 1 | 0 | 0 | 1 | 558.9138 | 1.20957613 | 1.21029198 | -3.431333 | 2 | -0.162948459 | 0.00415291497
2 | 1 | 0 | 0 | 1 | 559.0138 | 1.21057642 | 1.21133459 | -3.424225 | 2 | -0.163291216 | 0.00414788164
2 | 1 | 0 | 1 | 1 | 559.114 | 1.21157646 | 1.21233714 | -3.419599 | 2 | -0.163634107 | 0.00414570654
2 | 1 | 0 | 1 | 1 | 559.214 | 1.21257663 | 1.21311235 | -3.411955 | 2 | -0.163975671 | 0.00413908437
2 | 1 | 0 | 1 | 1 | 559.314 | 1.21357667 | 1.21448457 | -3.405988 | 2 | -0.164316535 | 0.00413651951
2 | 1 | 0 | 1 | 1 | 559.414 | 1.21457696 | 1.21517062 | -3.398432 | 2 | -0.164656729 | 0.00412967475
2 | 1 | 0 | 1 | 1 | 559.514 | 1.21557724 | 1.21619081 | -3.393821 | 2 | -0.164996326 | 0.00412753364
2 | 1 | 0 | 1 | 1 | 559.614 | 1.21657729 | 1.21723342 | -3.381928 | 2 | -0.165335074 | 0.00411659526
2 | 1 | 0 | 1 | 1 | 559.714 | 1.21757722 | 1.21823597 | -3.376838 | 2 | -0.165672988 | 0.00411378592
2 | 1 | 0 | 1 | 1 | 559.814 | 1.2185775 | 1.21914482 | -3.372087 | 2 | -0.16601041 | 0.00411106274
2 | 1 | 0 | 1 | 1 | 559.914 | 1.21957767 | 1.22014272 | -3.366234 | 2 | -0.166347235 | 0.00410728576
2 | 1 | 0 | 1 | 1 | 560.014 | 1.22057784 | 1.2212522 | -3.357221 | 2 | -0.166683331 | 0.00410001399
2 | 1 | 0 | 1 | 1 | 560.114 | 1.22157812 | 1.22225022 | -3.349346 | 2 | -0.167018652 | 0.00409373874
2 | 1 | 0 | 1 | 1 | 560.214 | 1.22257805 | 1.22317696 | -3.34228 | 2 | -0.167353213 | 0.00408820016
2 | 1 | 0 | 1 | 1 | 560.3141 | 1.22357738 | 1.22421396 | -3.337117 | 2 | -0.16768755 | 0.00408534473
2 | 1 | 0 | 0 | 1 | 560.4142 | 1.2245785 | 1.22528875 | -3.334758 | 2 | -0.168021441 | 0.00408604182
2 | 1 | 0 | 0 | 1 | 560.5142 | 1.22557867 | 1.2261709 | -3.326874 | 2 | -0.168354496 | 0.00407931628
2 | 1 | 0 | 0 | 1 | 560.6142 | 1.22657895 | 1.22728026 | -3.317947 | 2 | -0.168686703 | 0.00407205056
2 | 1 | 0 | 0 | 1 | 560.7142 | 1.22757888 | 1.22819352 | -3.311692 | 2 | -0.169018134 | 0.00406739814
2 | 1 | 0 | 0 | 1 | 560.8142 | 1.22857916 | 1.22914708 | -3.308393 | 2 | -0.169349149 | 0.00406650174
2 | 1 | 0 | 0 | 1 | 560.9142 | 1.22957921 | 1.23034549 | -3.303304 | 2 | -0.169679746 | 0.00406420557
2 | 1 | 0 | 0 | 1 | 561.0142 | 1.2305795 | 1.23121881 | -3.294826 | 2 | -0.170009658 | 0.00405665208
2 | 1 | 0 | 0 | 1 | 561.1142 | 1.23157978 | 1.23227918 | -3.289258 | 2 | -0.170338884 | 0.00405328395
2 | 1 | 0 | 0 | 1 | 561.2142 | 1.23257971 | 1.2331301 | -3.283958 | 2 | -0.170667514 | 0.00404954748
2 | 1 | 0 | 0 | 1 | 561.3142 | 1.23357999 | 1.23437321 | -3.275974 | 2 | -0.170995519 | 0.00404377514
2 | 1 | 0 | 0 | 1 | 561.4142 | 1.23458004 | 1.23512173 | -3.268197 | 2 | -0.171322703 | 0.00403662072
2 | 1 | 0 | 0 | 1 | 561.5143 | 1.23557937 | 1.23613656 | -3.257665 | 2 | -0.171649277 | 0.00402691914
2 | 1 | 0 | 1 | 1 | 561.6144 | 1.23658061 | 1.23726475 | -3.249554 | 2 | -0.171974897 | 0.00402055867
2 | 1 | 0 | 1 | 1 | 561.7144 | 1.23758054 | 1.23828948 | -3.247883 | 2 | -0.172299758 | 0.00402181968
2 | 1 | 0 | 1 | 1 | 561.8144 | 1.23858082 | 1.23919833 | -3.239338 | 2 | -0.172624066 | 0.0040141819
2 | 1 | 0 | 1 | 1 | 561.9144 | 1.23958087 | 1.24037445 | -3.233592 | 2 | -0.172947645 | 0.004010865
2 | 1 | 0 | 1 | 1 | 562.0144 | 1.24058115 | 1.24110961 | -3.226167 | 2 | -0.173270598 | 0.00400402676
2 | 1 | 0 | 1 | 1 | 562.1144 | 1.24158144 | 1.24221897 | -3.21928 | 2 | -0.173592836 | 0.00399905071
2 | 1 | 0 | 1 | 1 | 562.2144 | 1.24258137 | 1.24319482 | -3.212874 | 2 | -0.173914447 | 0.00399422785
2 | 1 | 0 | 1 | 1 | 562.3144 | 1.24358165 | 1.24417043 | -3.205899 | 2 | -0.174235374 | 0.00398868462
2 | 1 | 0 | 1 | 1 | 562.4144 | 1.2445817 | 1.24520862 | -3.196956 | 2 | -0.17455548 | 0.00398087781
2 | 1 | 0 | 1 | 1 | 562.5144 | 1.24558175 | 1.2462467 | -3.192915 | 2 | -0.174874946 | 0.00397915998
2 | 1 | 0 | 1 | 1 | 562.6144 | 1.24658203 | 1.24715555 | -3.187769 | 2 | -0.175193936 | 0.00397564424
2 | 1 | 0 | 1 | 1 | 562.7145 | 1.24758315 | 1.24827933 | -3.181166 | 2 | -0.175512671 | 0.0039709839
2 | 1 | 0 | 0 | 1 | 562.8146 | 1.24858224 | 1.24920499 | -3.174362 | 2 | -0.175830752 | 0.00396542856
2 | 1 | 0 | 0 | 1 | 562.9146 | 1.24958253 | 1.25027442 | -3.167392 | 2 | -0.176147819 | 0.00396010885
2 | 1 | 0 | 0 | 1 | 563.0146 | 1.25058258 | 1.25122333 | -3.162928 | 2 | -0.176464289 | 0.00395752955
2 | 1 | 0 | 0 | 1 | 563.1146 | 1.25158286 | 1.25232828 | -3.158994 | 2 | -0.176780358 | 0.00395609671
2 | 1 | 0 | 0 | 1 | 563.2146 | 1.25258303 | 1.2531836 | -3.151855 | 2 | -0.177095816 | 0.00394985359
2 | 1 | 0 | 0 | 1 | 563.3146 | 1.25358307 | 1.25413716 | -3.145372 | 2 | -0.177410632 | 0.00394472852
2 | 1 | 0 | 0 | 1 | 563.4146 | 1.25458336 | 1.25526869 | -3.137733 | 2 | -0.177724749 | 0.00393869728
2 | 1 | 0 | 0 | 1 | 563.5146 | 1.25558341 | 1.25640941 | -3.131273 | 2 | -0.178038135 | 0.00393416081
2 | 1 | 0 | 0 | 1 | 563.6146 | 1.25658369 | 1.25718892 | -3.125193 | 2 | -0.178350911 | 0.00392895751
2 | 1 | 0 | 0 | 1 | 563.7146 | 1.25758386 | 1.25820482 | -3.117606 | 2 | -0.17866303 | 0.00392258726
2 | 1 | 0 | 0 | 1 | 563.8146 | 1.2585839 | 1.2592963 | -3.113663 | 2 | -0.178974539 | 0.00392102357
2 | 1 | 0 | 0 | 1 | 563.9147 | 1.25958502 | 1.26023269 | -3.110745 | 2 | -0.179286048 | 0.00392026175
2 | 1 | 0 | 1 | 1 | 564.0148 | 1.26058424 | 1.26129246 | -3.103573 | 2 | -0.17959702 | 0.00391451316
2 | 1 | 0 | 1 | 1 | 564.1148 | 1.26158452 | 1.26235723 | -3.098293 | 2 | -0.179907054 | 0.00391115248
2 | 1 | 0 | 1 | 1 | 564.2148 | 1.26258469 | 1.26328385 | -3.094253 | 2 | -0.18021667 | 0.00390891964
2 | 1 | 0 | 1 | 1 | 564.3148 | 1.26358473 | 1.26444674 | -3.0893 | 2 | -0.180525824 | 0.00390625512
2 | 1 | 0 | 1 | 1 | 564.4148 | 1.26458502 | 1.26541352 | -3.081923 | 2 | -0.180834368 | 0.00389990723
2 | 1 | 0 | 1 | 1 | 564.5148 | 1.26558506 | 1.26626897 | -3.078572 | 2 | -0.18114242 | 0.0038983
2 | 1 | 0 | 1 | 1 | 564.6148 | 1.26658535 | 1.26724911 | -3.076047 | 2 | -0.181450173 | 0.00389811769
2 | 1 | 0 | 1 | 1 | 564.7148 | 1.26758552 | 1.26820278 | -3.069595 | 2 | -0.181757435 | 0.00389286876
2 | 1 | 0 | 1 | 1 | 564.8148 | 1.26858556 | 1.26940107 | -3.060534 | 2 | -0.182063907 | 0.00388504472
2 | 1 | 0 | 1 | 1 | 564.9148 | 1.26958585 | 1.27028322 | -3.056053 | 2 | -0.182369724 | 0.00388205261
2 | 1 | 0 | 1 | 1 | 565.0148 | 1.27058589 | 1.2712456 | -3.0477 | 2 | -0.182674885 | 0.00387437572
2 | 1 | 0 | 1 | 1 | 565.1148 | 1.27158606 | 1.27216339 | -3.042543 | 2 | -0.182979375 | 0.00387061178
2 | 1 | 0 | 1 | 1 | 565.2149 | 1.27258658 | 1.27324653 | -3.036522 | 2 | -0.183283612 | 0.00386624178
2 | 1 | 0 | 0 | 1 | 565.315 | 1.27358639 | 1.27431977 | -3.031623 | 2 | -0.183587283 | 0.00386325689
2 | 1 | 0 | 0 | 1 | 565.415 | 1.27458644 | 1.27525997 | -3.025375 | 2 | -0.18389006 | 0.00385813997
2 | 1 | 0 | 0 | 1 | 565.515 | 1.27558672 | 1.2762177 | -3.021876 | 2 | -0.184192419 | 0.00385657162
2 | 1 | 0 | 0 | 1 | 565.615 | 1.27658677 | 1.27725148 | -3.017527 | 2 | -0.184494346 | 0.00385414134
2 | 1 | 0 | 0 | 1 | 565.715 | 1.27758706 | 1.27826273 | -3.012802 | 2 | -0.184795812 | 0.00385115226
2 | 1 | 0 | 0 | 1 | 565.815 | 1.27858722 | 1.27909601 | -3.007316 | 2 | -0.185096785 | 0.00384664605
2 | 1 | 0 | 0 | 1 | 565.915 | 1.27958727 | 1.28032112 | -3.000146 | 2 | -0.185397148 | 0.00384115055
2 | 1 | 0 | 0 | 1 | 566.015 | 1.28058755 | 1.28125226 | -2.992479 | 2 | -0.185696736 | 0.00383412023
2 | 1 | 0 | 0 | 1 | 566.115 | 1.2815876 | 1.28229034 | -2.98511 | 2 | -0.185995579 | 0.00382777792
2 | 1 | 0 | 0 | 1 | 566.215 | 1.28258789 | 1.28318584 | -2.978127 | 2 | -0.186293736 | 0.00382149057
2 | 1 | 0 | 0 | 1 | 566.315 | 1.28358805 | 1.28413045 | -2.973462 | 2 | -0.186591297 | 0.00381831336
2 | 1 | 0 | 0 | 1 | 566.4151 | 1.28458869 | 1.28524959 | -2.966648 | 2 | -0.186888561 | 0.00381288375
2 | 1 | 0 | 1 | 1 | 566.5152 | 1.28558838 | 1.28624678 | -2.964507 | 2 | -0.187185422 | 0.00381308771
2 | 1 | 0 | 1 | 1 | 566.6152 | 1.28658843 | 1.28737843 | -2.959638 | 2 | -0.187481612 | 0.00381017383
2 | 1 | 0 | 1 | 1 | 566.7152 | 1.28758872 | 1.28842115 | -2.952355 | 2 | -0.187777236 | 0.003803876
2 | 1 | 0 | 1 | 1 | 566.8152 | 1.28858888 | 1.28928089 | -2.947174 | 2 | -0.188072219 | 0.00379973464
2 | 1 | 0 | 1 | 1 | 566.9152 | 1.28958893 | 1.29028308 | -2.940142 | 2 | -0.188366547 | 0.00379361561
2 | 1 | 0 | 1 | 1 | 567.0152 | 1.29058921 | 1.29128575 | -2.938517 | 2 | -0.188660517 | 0.00379446475
2 | 1 | 0 | 1 | 1 | 567.1152 | 1.29158926 | 1.29222143 | -2.930193 | 2 | -0.188953921 | 0.0037864577
2 | 1 | 0 | 1 | 1 | 567.2152 | 1.29258955 | 1.29337084 | -2.922669 | 2 | -0.189246565 | 0.00378009514
2 | 1 | 0 | 1 | 1 | 567.3152 | 1.29358959 | 1.29430211 | -2.918851 | 2 | -0.189538598 | 0.00377787463
2 | 1 | 0 | 1 | 1 | 567.4152 | 1.29458976 | 1.29534006 | -2.907679 | 2 | -0.189829886 | 0.00376643334
2 | 1 | 0 | 1 | 1 | 567.5152 | 1.29559004 | 1.29638278 | -2.903892 | 2 | -0.190120444 | 0.00376455579
2 | 1 | 0 | 1 | 1 | 567.6152 | 1.29659009 | 1.29718006 | -2.901809 | 2 | -0.190410674 | 0.00376416906
2 | 1 | 0 | 1 | 1 | 567.7153 | 1.29759037 | 1.29801357 | -2.894393 | 2 | -0.19070074 | 0.00375696085
2 | 1 | 0 | 0 | 1 | 567.8154 | 1.29859042 | 1.29915845 | -2.888677 | 2 | -0.19099015 | 0.00375284906
2 | 1 | 0 | 0 | 1 | 567.9154 | 1.29959059 | 1.30016518 | -2.881615 | 2 | -0.191278622 | 0.00374657521
2 | 1 | 0 | 0 | 1 | 568.0154 | 1.30059075 | 1.30111432 | -2.878148 | 2 | -0.191566542 | 0.00374479964
2 | 1 | 0 | 0 | 1 | 568.1154 | 1.3015908 | 1.30212998 | -2.871481 | 2 | -0.191854 | 0.00373904128
2 | 1 | 0 | 0 | 1 | 568.2154 | 1.30259097 | 1.30318141 | -2.863014 | 2 | -0.192140743 | 0.00373102655
2 | 1 | 0 | 0 | 1 | 568.3154 | 1.30359125 | 1.30418396 | -2.858675 | 2 | -0.192426786 | 0.00372823747
2 | 1 | 0 | 0 | 1 | 568.4154 | 1.30459142 | 1.30507934 | -2.853935 | 2 | -0.192712411 | 0.00372461183
2 | 1 | 0 | 0 | 1 | 568.5154 | 1.30559158 | 1.30600178 | -2.847041 | 2 | -0.192997426 | 0.00371824135
2 | 1 | 0 | 0 | 1 | 568.6154 | 1.30659163 | 1.30715108 | -2.842289 | 2 | -0.193281829 | 0.00371530047
2 | 1 | 0 | 0 | 1 | 568.7154 | 1.3075918 | 1.30815363 | -2.836911 | 2 | -0.193565741 | 0.0037111151
2 | 1 | 0 | 0 | 1 | 568.8154 | 1.30859208 | 1.30905819 | -2.834181 | 2 | -0.193849295 | 0.00371010741
2 | 1 | 0 | 0 | 1 | 568.9155 | 1.30959237 | 1.31012321 | -2.829485 | 2 | -0.194132686 | 0.00370697398
2 | 1 | 0 | 1 | 1 | 569.0156 | 1.31059241 | 1.31116545 | -2.823695 | 2 | -0.194415584 | 0.0037023311
2 | 1 | 0 | 1 | 1 | 569.1156 | 1.31159246 | 1.31213224 | -2.818852 | 2 | -0.194697693 | 0.00369870593
2 | 1 | 0 | 1 | 1 | 569.2156 | 1.31259263 | 1.31308126 | -2.814337 | 2 | -0.194979325 | 0.00369545328
2 | 1 | 0 | 1 | 1 | 569.3156 | 1.31359291 | 1.31419957 | -2.806723 | 2 | -0.195260331 | 0.00368859456
2 | 1 | 0 | 1 | 1 | 569.4156 | 1.31459308 | 1.31512189 | -2.800171 | 2 | -0.195540607 | 0.00368256634
2 | 1 | 0 | 1 | 1 | 569.5156 | 1.31559324 | 1.31619561 | -2.795113 | 2 | -0.195820317 | 0.00367891579
2 | 1 | 0 | 1 | 1 | 569.6156 | 1.31659329 | 1.31710446 | -2.789628 | 2 | -0.196099505 | 0.00367423194
2 | 1 | 0 | 1 | 1 | 569.7156 | 1.31759346 | 1.31816041 | -2.783943 | 2 | -0.196378171 | 0.00366968359
2 | 1 | 0 | 1 | 1 | 569.8156 | 1.31859374 | 1.31914949 | -2.78187 | 2 | -0.196656466 | 0.00366970198
2 | 1 | 0 | 1 | 1 | 569.9156 | 1.31959391 | 1.3201431 | -2.778999 | 2 | -0.196934491 | 0.0036686759
2 | 1 | 0 | 1 | 1 | 570.0156 | 1.32059407 | 1.32118559 | -2.773899 | 2 | -0.197212085 | 0.00366483559
2 | 1 | 0 | 1 | 1 | 570.1156 | 1.32159412 | 1.32217908 | -2.768291 | 2 | -0.197489142 | 0.00366017665
2 | 1 | 0 | 1 | 1 | 570.2157 | 1.32259405 | 1.32321763 | -2.763931 | 2 | -0.197766006 | 0.00365728186
2 | 1 | 0 | 0 | 1 | 570.3158 | 1.32359457 | 1.32410836 | -2.760285 | 2 | -0.198042437 | 0.00365491584
2 | 1 | 0 | 0 | 1 | 570.4158 | 1.32459474 | 1.32510638 | -2.753798 | 2 | -0.198318124 | 0.00364907528
2 | 1 | 0 | 0 | 1 | 570.5158 | 1.3255949 | 1.32608199 | -2.746715 | 2 | -0.198593125 | 0.00364236906
2 | 1 | 0 | 0 | 1 | 570.6158 | 1.32659495 | 1.32718694 | -2.741182 | 2 | -0.198867515 | 0.00363806076
2 | 1 | 0 | 0 | 1 | 570.7158 | 1.327595 | 1.32814479 | -2.737909 | 2 | -0.199141428 | 0.00363633991
2 | 1 | 0 | 0 | 1 | 570.8158 | 1.32859528 | 1.32910264 | -2.731019 | 2 | -0.199414834 | 0.00362980482
2 | 1 | 0 | 0 | 1 | 570.9158 | 1.32959545 | 1.33012736 | -2.7265 | 2 | -0.199687704 | 0.00362659176
2 | 1 | 0 | 0 | 1 | 571.0158 | 1.33059549 | 1.33124125 | -2.722262 | 2 | -0.199960127 | 0.00362398755
2 | 1 | 0 | 0 | 1 | 571.1158 | 1.33159578 | 1.33208323 | -2.717769 | 2 | -0.200232074 | 0.00362029462
2 | 1 | 0 | 0 | 1 | 571.2158 | 1.33259583 | 1.3331393 | -2.713237 | 2 | -0.200503588 | 0.00361712254
2 | 1 | 0 | 0 | 1 | 571.3158 | 1.33359611 | 1.33419085 | -2.707169 | 2 | -0.200774565 | 0.00361188035
2 | 1 | 0 | 0 | 1 | 571.4159 | 1.33459604 | 1.33515334 | -2.703901 | 2 | -0.201045379 | 0.00361012272
2 | 1 | 0 | 1 | 1 | 571.516 | 1.33559632 | 1.33621335 | -2.697156 | 2 | -0.201315671 | 0.00360397599
2 | 1 | 0 | 1 | 1 | 571.616 | 1.33659661 | 1.33725154 | -2.693996 | 2 | -0.201585218 | 0.00360254967
2 | 1 | 0 | 1 | 1 | 571.716 | 1.33759665 | 1.33815157 | -2.688674 | 2 | -0.201854333 | 0.00359785371
2 | 1 | 0 | 1 | 1 | 571.816 | 1.33859694 | 1.33922529 | -2.683298 | 2 | -0.202122912 | 0.00359354005
2 | 1 | 0 | 1 | 1 | 571.916 | 1.33959711 | 1.34004521 | -2.679309 | 2 | -0.202390984 | 0.00359039521
2 | 1 | 0 | 1 | 1 | 572.016 | 1.34059715 | 1.34126592 | -2.672668 | 2 | -0.202658564 | 0.00358475908
2 | 1 | 0 | 1 | 1 | 572.116 | 1.34159744 | 1.34221935 | -2.668304 | 2 | -0.202925593 | 0.00358144916
2 | 1 | 0 | 1 | 1 | 572.216 | 1.34259748 | 1.34322166 | -2.66316 | 2 | -0.203192115 | 0.00357721373
2 | 1 | 0 | 1 | 1 | 572.316 | 1.34359777 | 1.34418845 | -2.658717 | 2 | -0.20345816 | 0.0035738172
2 | 1 | 0 | 1 | 1 | 572.416 | 1.34459794 | 1.34522223 | -2.65514 | 2 | -0.203723833 | 0.00357175269
2 | 1 | 0 | 1 | 1 | 572.516 | 1.34559798 | 1.34636712 | -2.646914 | 2 | -0.203988925 | 0.00356371864
2 | 1 | 0 | 1 | 1 | 572.616 | 1.34659827 | 1.34721375 | -2.64396 | 2 | -0.204253435 | 0.00356197963
2 | 1 | 0 | 1 | 1 | 572.7161 | 1.3475976 | 1.3482511 | -2.640621 | 2 | -0.204517901 | 0.00356022082
2 | 1 | 0 | 0 | 1 | 572.8162 | 1.3485986 | 1.34922314 | -2.635932 | 2 | -0.204781964 | 0.00355646084
2 | 1 | 0 | 0 | 1 | 572.9162 | 1.34959877 | 1.3502121 | -2.629246 | 2 | -0.205045164 | 0.0035500403
2 | 1 | 0 | 0 | 1 | 573.0162 | 1.35059881 | 1.35112107 | -2.626018 | 2 | -0.205307916 | 0.00354806799
2 | 1 | 0 | 0 | 1 | 573.1162 | 1.3515991 | 1.35224378 | -2.62101 | 2 | -0.205570251 | 0.00354424398
2 | 1 | 0 | 0 | 1 | 573.2162 | 1.35259914 | 1.35317492 | -2.614787 | 2 | -0.205832005 | 0.00353826466
2 | 1 | 0 | 0 | 1 | 573.3162 | 1.35359931 | 1.35432446 | -2.61045 | 2 | -0.206093222 | 0.00353539642
2 | 1 | 0 | 0 | 1 | 573.4162 | 1.35459948 | 1.35529137 | -2.607416 | 2 | -0.206354097 | 0.00353380898
2 | 1 | 0 | 0 | 1 | 573.5162 | 1.35559964 | 1.35631132 | -2.603397 | 2 | -0.206614614 | 0.00353101734
2 | 1 | 0 | 0 | 1 | 573.6162 | 1.35659969 | 1.35730958 | -2.599481 | 2 | -0.206874743 | 0.00352830091
2 | 1 | 0 | 0 | 1 | 573.7162 | 1.35759997 | 1.35825849 | -2.592268 | 2 | -0.207134277 | 0.00352097
2 | 1 | 0 | 0 | 1 | 573.8162 | 1.35860002 | 1.35926545 | -2.58799 | 2 | -0.207393259 | 0.00351776462
2 | 1 | 0 | 0 | 1 | 573.9163 | 1.35959947 | 1.36032939 | -2.583643 | 2 | -0.207652122 | 0.00351460488
2 | 1 | 0 | 1 | 1 | 574.0164 | 1.36060047 | 1.36124802 | -2.576038 | 2 | -0.207910299 | 0.00350662717
2 | 1 | 0 | 1 | 1 | 574.1164 | 1.36160052 | 1.36220598 | -2.571987 | 2 | -0.208167687 | 0.00350357592
2 | 1 | 0 | 1 | 1 | 574.2164 | 1.3626008 | 1.36328864 | -2.567563 | 2 | -0.208424643 | 0.0035003298
2 | 1 | 0 | 1 | 1 | 574.3164 | 1.36360085 | 1.3642199 | -2.565328 | 2 | -0.208681241 | 0.00349967112
2 | 1 | 0 | 1 | 1 | 574.4164 | 1.36460114 | 1.36535585 | -2.561975 | 2 | -0.208937585 | 0.00349800684
2 | 1 | 0 | 1 | 1 | 574.5164 | 1.3656013 | 1.36609995 | -2.554963 | 2 | -0.209193408 | 0.00349033508
2 | 1 | 0 | 1 | 1 | 574.6164 | 1.36660135 | 1.36729383 | -2.547837 | 2 | -0.209448516 | 0.00348364166
2 | 1 | 0 | 1 | 1 | 574.7164 | 1.36760163 | 1.36814487 | -2.543461 | 2 | -0.209703043 | 0.00347982324
2 | 1 | 0 | 1 | 1 | 574.8164 | 1.36860168 | 1.36938798 | -2.540409 | 2 | -0.209957242 | 0.003478806
2 | 1 | 0 | 1 | 1 | 574.9164 | 1.36960196 | 1.37018549 | -2.534743 | 2 | -0.210210964 | 0.00347306742
2 | 1 | 0 | 1 | 1 | 575.0164 | 1.37060213 | 1.37115681 | -2.529888 | 2 | -0.210464165 | 0.00346887275
2 | 1 | 0 | 1 | 1 | 575.1165 | 1.3716017 | 1.37229276 | -2.526561 | 2 | -0.210717246 | 0.00346718077
2 | 1 | 0 | 0 | 1 | 575.2166 | 1.37260246 | 1.373487 | -2.520077 | 2 | -0.210969836 | 0.00346129271
2 | 1 | 0 | 0 | 1 | 575.3166 | 1.37360251 | 1.37419534 | -2.514138 | 2 | -0.211221531 | 0.00345491688
2 | 1 | 0 | 0 | 1 | 575.4166 | 1.37460279 | 1.37513971 | -2.511424 | 2 | -0.211472794 | 0.00345355831
2 | 1 | 0 | 0 | 1 | 575.5166 | 1.37560296 | 1.37626255 | -2.505805 | 2 | -0.211723641 | 0.00344864582
2 | 1 | 0 | 0 | 1 | 575.6166 | 1.37660301 | 1.3772738 | -2.502963 | 2 | -0.211974055 | 0.00344726467
2 | 1 | 0 | 0 | 1 | 575.7166 | 1.37760329 | 1.37828529 | -2.497018 | 2 | -0.212224036 | 0.00344160292
2 | 1 | 0 | 0 | 1 | 575.8166 | 1.37860334 | 1.37931883 | -2.491941 | 2 | -0.212473467 | 0.00343718147
2 | 1 | 0 | 0 | 1 | 575.9166 | 1.37960362 | 1.38033915 | -2.489042 | 2 | -0.212722495 | 0.00343572209
2 | 1 | 0 | 0 | 1 | 576.0166 | 1.38060367 | 1.38115025 | -2.483771 | 2 | -0.212971061 | 0.00343046058
2 | 1 | 0 | 0 | 1 | 576.1166 | 1.38160384 | 1.38202786 | -2.479806 | 2 | -0.21321924 | 0.00342716044
2 | 1 | 0 | 0 | 1 | 576.2166 | 1.38260388 | 1.38319051 | -2.474459 | 2 | -0.213466927 | 0.00342264818
2 | 1 | 0 | 0 | 1 | 576.3166 | 1.38360417 | 1.38427329 | -2.468206 | 2 | -0.213714033 | 0.00341667165
2 | 1 | 0 | 0 | 1 | 576.4167 | 1.38460338 | 1.38514626 | -2.464279 | 2 | -0.213960871 | 0.00341338734
2 | 1 | 0 | 1 | 1 | 576.5168 | 1.38560438 | 1.3862381 | -2.460253 | 2 | -0.214207336 | 0.00341049675
2 | 1 | 0 | 1 | 1 | 576.6168 | 1.38660467 | 1.38722265 | -2.456493 | 2 | -0.214453131 | 0.00340770208
2 | 1 | 0 | 1 | 1 | 576.7168 | 1.38760471 | 1.38813162 | -2.453544 | 2 | -0.214698598 | 0.00340584223
2 | 1 | 0 | 1 | 1 | 576.8168 | 1.388605 | 1.3893255 | -2.451261 | 2 | -0.214943796 | 0.00340559962
2 | 1 | 0 | 1 | 1 | 576.9168 | 1.38960516 | 1.3901366 | -2.446714 | 2 | -0.215188667 | 0.00340126618
2 | 1 | 0 | 1 | 1 | 577.0168 | 1.39060521 | 1.39127254 | -2.439649 | 2 | -0.215432942 | 0.0033942163
2 | 1 | 0 | 1 | 1 | 577.1168 | 1.39160538 | 1.39215922 | -2.434376 | 2 | -0.215676606 | 0.00338903861
2 | 1 | 0 | 1 | 1 | 577.2168 | 1.39260554 | 1.39315724 | -2.430578 | 2 | -0.215919837 | 0.00338617666
2 | 1 | 0 | 1 | 1 | 577.3168 | 1.39360583 | 1.39415526 | -2.426377 | 2 | -0.216162637 | 0.00338274683
2 | 1 | 0 | 1 | 1 | 577.4168 | 1.39460599 | 1.3952558 | -2.42097 | 2 | -0.216404974 | 0.00337787252
2 | 1 | 0 | 1 | 1 | 577.5168 | 1.39560604 | 1.39609778 | -2.41803 | 2 | -0.216646895 | 0.00337580568
2 | 1 | 0 | 1 | 1 | 577.6169 | 1.39660537 | 1.39728606 | -2.413832 | 2 | -0.216888726 | 0.00337281404
2 | 1 | 0 | 0 | 1 | 577.717 | 1.39760637 | 1.39815164 | -2.409547 | 2 | -0.21713011 | 0.00336891157
2 | 1 | 0 | 0 | 1 | 577.817 | 1.39860666 | 1.39912283 | -2.405143 | 2 | -0.217370808 | 0.00336509058
2 | 1 | 0 | 0 | 1 | 577.917 | 1.39960682 | 1.40022337 | -2.401814 | 2 | -0.217611104 | 0.00336307683
2 | 1 | 0 | 0 | 1 | 578.017 | 1.40060687 | 1.40109217 | -2.397477 | 2 | -0.217851043 | 0.00335908681
2 | 1 | 0 | 0 | 1 | 578.117 | 1.40160704 | 1.40229511 | -2.391886 | 2 | -0.218090445 | 0.00335412938
2 | 1 | 0 | 0 | 1 | 578.217 | 1.4026072 | 1.40325296 | -2.387357 | 2 | -0.2183294 | 0.00335006556
2 | 1 | 0 | 0 | 1 | 578.317 | 1.40360749 | 1.40419757 | -2.383387 | 2 | -0.218567923 | 0.00334674632
2 | 1 | 0 | 0 | 1 | 578.417 | 1.40460765 | 1.40513313 | -2.379826 | 2 | -0.218806058 | 0.00334397214
2 | 1 | 0 | 0 | 1 | 578.517 | 1.4056077 | 1.40620244 | -2.374268 | 2 | -0.219043732 | 0.00333870086
2 | 1 | 0 | 0 | 1 | 578.617 | 1.40660787 | 1.40717828 | -2.371524 | 2 | -0.219281003 | 0.00333715649
2 | 1 | 0 | 0 | 1 | 578.717 | 1.40760803 | 1.40831435 | -2.364322 | 2 | -0.219517753 | 0.00332970847
2 | 1 | 0 | 0 | 1 | 578.8171 | 1.40860879 | 1.40922797 | -2.363225 | 2 | -0.219754383 | 0.00333032315
2 | 1 | 0 | 1 | 1 | 578.9172 | 1.40960824 | 1.41025233 | -2.357741 | 2 | -0.219990686 | 0.00332500925
2 | 1 | 0 | 1 | 1 | 579.0172 | 1.41060829 | 1.41109002 | -2.354282 | 2 | -0.220226288 | 0.00332210376
2 | 1 | 0 | 1 | 1 | 579.1172 | 1.41160858 | 1.41208804 | -2.351545 | 2 | -0.220461532 | 0.0033205885
2 | 1 | 0 | 1 | 1 | 579.2172 | 1.41260886 | 1.41325974 | -2.346781 | 2 | -0.22069639 | 0.00331661059
2 | 1 | 0 | 1 | 1 | 579.3172 | 1.41360891 | 1.41442251 | -2.342144 | 2 | -0.220930845 | 0.00331278075
2 | 1 | 0 | 1 | 1 | 579.4172 | 1.41460907 | 1.41522455 | -2.338591 | 2 | -0.221164852 | 0.00330963125
2 | 1 | 0 | 1 | 1 | 579.5172 | 1.41560912 | 1.41617787 | -2.335026 | 2 | -0.221398503 | 0.00330681191
2 | 1 | 0 | 1 | 1 | 579.6172 | 1.41660941 | 1.41732299 | -2.32967 | 2 | -0.221631676 | 0.00330189453
2 | 1 | 0 | 1 | 1 | 579.7172 | 1.41760969 | 1.41819191 | -2.324327 | 2 | -0.221864358 | 0.00329634221
2 | 1 | 0 | 1 | 1 | 579.8172 | 1.41860974 | 1.41922987 | -2.322135 | 2 | -0.222096622 | 0.00329564349
2 | 1 | 0 | 1 | 1 | 579.9172 | 1.4196099 | 1.42027259 | -2.31704 | 2 | -0.222328544 | 0.00329082808
2 | 1 | 0 | 1 | 1 | 580.0173 | 1.4206109 | 1.42132044 | -2.312742 | 2 | -0.222560212 | 0.0032871468
2 | 1 | 0 | 0 | 1 | 580.1174 | 1.42161024 | 1.42229962 | -2.309961 | 2 | -0.222791553 | 0.00328545691
2 | 1 | 0 | 0 | 1 | 580.2174 | 1.42261052 | 1.42321742 | -2.305005 | 2 | -0.223022267 | 0.00328052323
2 | 1 | 0 | 0 | 1 | 580.3174 | 1.42361057 | 1.42420661 | -2.300388 | 2 | -0.223252505 | 0.00327622727
2 | 1 | 0 | 0 | 1 | 580.4174 | 1.42461073 | 1.42521799 | -2.297946 | 2 | -0.223482385 | 0.00327507383
2 | 1 | 0 | 0 | 1 | 580.5174 | 1.42561078 | 1.42639863 | -2.293496 | 2 | -0.223711923 | 0.00327143981
2 | 1 | 0 | 0 | 1 | 580.6174 | 1.42661107 | 1.42732978 | -2.287561 | 2 | -0.223940924 | 0.00326510472
2 | 1 | 0 | 0 | 1 | 580.7174 | 1.42761135 | 1.4282831 | -2.283097 | 2 | -0.224169448 | 0.00326090818
2 | 1 | 0 | 0 | 1 | 580.8174 | 1.4286114 | 1.42923212 | -2.279664 | 2 | -0.224397555 | 0.0032581694
2 | 1 | 0 | 0 | 1 | 580.9174 | 1.42961156 | 1.43020785 | -2.275466 | 2 | -0.224625319 | 0.00325438962
2 | 1 | 0 | 0 | 1 | 581.0174 | 1.43061161 | 1.4314599 | -2.273689 | 2 | -0.224852726 | 0.0032546944
2 | 1 | 0 | 0 | 1 | 581.1174 | 1.4316119 | 1.43227959 | -2.268398 | 2 | -0.22507982 | 0.0032489798
2 | 1 | 0 | 0 | 1 | 581.2174 | 1.43261218 | 1.43336666 | -2.26428 | 2 | -0.225306436 | 0.00324554299
2 | 1 | 0 | 0 | 1 | 581.3175 | 1.43361259 | 1.43420041 | -2.260103 | 2 | -0.225532845 | 0.00324144098
2 | 1 | 0 | 1 | 1 | 581.4176 | 1.43461239 | 1.43517554 | -2.256007 | 2 | -0.225758851 | 0.00323776575
2 | 1 | 0 | 1 | 1 | 581.5176 | 1.43561244 | 1.43623602 | -2.252949 | 2 | -0.225984275 | 0.0032357669
2 | 1 | 0 | 1 | 1 | 581.6176 | 1.43661249 | 1.43729627 | -2.248117 | 2 | -0.226209313 | 0.0032312097
2 | 1 | 0 | 1 | 1 | 581.7176 | 1.43761289 | 1.43836129 | -2.244969 | 2 | -0.226433963 | 0.00322907604
2 | 1 | 0 | 1 | 1 | 581.8176 | 1.43861294 | 1.43935931 | -2.241314 | 2 | -0.226658255 | 0.00322605576
2 | 1 | 0 | 1 | 1 | 581.9176 | 1.4396131 | 1.44030821 | -2.237532 | 2 | -0.226882175 | 0.0032227363
2 | 1 | 0 | 1 | 1 | 582.0176 | 1.44061327 | 1.44123936 | -2.232787 | 2 | -0.227105677 | 0.00321798073
2 | 1 | 0 | 1 | 1 | 582.1176 | 1.44161332 | 1.44245112 | -2.22725 | 2 | -0.227328673 | 0.00321269897
2 | 1 | 0 | 1 | 1 | 582.2176 | 1.44261372 | 1.44305706 | -2.225702 | 2 | -0.227551326 | 0.00321181538
2 | 1 | 0 | 1 | 1 | 582.3176 | 1.44361377 | 1.44415319 | -2.221144 | 2 | -0.227773622 | 0.00320767239
2 | 1 | 0 | 1 | 1 | 582.4176 | 1.44461393 | 1.44527137 | -2.216268 | 2 | -0.227995455 | 0.00320310937
2 | 1 | 0 | 1 | 1 | 582.5177 | 1.44561481 | 1.44631898 | -2.211777 | 2 | -0.228217065 | 0.00319893588
2 | 1 | 0 | 0 | 1 | 582.6178 | 1.44661415 | 1.44740987 | -2.208039 | 2 | -0.228438273 | 0.00319593726
2 | 1 | 0 | 0 | 1 | 582.7178 | 1.44761455 | 1.44821191 | -2.204523 | 2 | -0.22865887 | 0.00319261663
2 | 1 | 0 | 0 | 1 | 582.8178 | 1.4486146 | 1.44940603 | -2.200663 | 2 | -0.228879109 | 0.00318965432
2 | 1 | 0 | 0 | 1 | 582.9178 | 1.44961476 | 1.45028794 | -2.196499 | 2 | -0.229098961 | 0.00318555534
2 | 1 | 0 | 0 | 1 | 583.0178 | 1.45061493 | 1.45120609 | -2.19254 | 2 | -0.229318365 | 0.00318182725
2 | 1 | 0 | 0 | 1 | 583.1178 | 1.45161498 | 1.45227063 | -2.188768 | 2 | -0.229537398 | 0.00317868404
2 | 1 | 0 | 0 | 1 | 583.2178 | 1.45261538 | 1.45322859 | -2.183609 | 2 | -0.229756013 | 0.00317328353
2 | 1 | 0 | 0 | 1 | 583.3178 | 1.45361543 | 1.4543426 | -2.180613 | 2 | -0.22997421 | 0.00317135779
2 | 1 | 0 | 0 | 1 | 583.4178 | 1.45461559 | 1.45530486 | -2.174738 | 2 | -0.230191961 | 0.00316490605
2 | 1 | 0 | 0 | 1 | 583.5178 | 1.45561576 | 1.45638752 | -2.170051 | 2 | -0.230409175 | 0.00316043501
2 | 1 | 0 | 0 | 1 | 583.6178 | 1.45661581 | 1.45707798 | -2.167469 | 2 | -0.230626047 | 0.00315817166
2 | 1 | 0 | 0 | 1 | 583.7178 | 1.45761621 | 1.4582454 | -2.163175 | 2 | -0.230842546 | 0.00315444032
2 | 1 | 0 | 0 | 1 | 583.8179 | 1.45861614 | 1.45943964 | -2.159565 | 2 | -0.231058881 | 0.00315175485
2 | 1 | 0 | 1 | 1 | 583.918 | 1.45961642 | 1.46024144 | -2.154641 | 2 | -0.231274769 | 0.00314629567
2 | 1 | 0 | 1 | 1 | 584.018 | 1.46061659 | 1.46125722 | -2.151406 | 2 | -0.231490061 | 0.00314375828
2 | 1 | 0 | 1 | 1 | 584.118 | 1.46161664 | 1.46213484 | -2.14452 | 2 | -0.231704831 | 0.00313557708
2 | 1 | 0 | 1 | 1 | 584.218 | 1.46261692 | 1.46318626 | -2.141307 | 2 | -0.231919095 | 0.00313313049
2 | 1 | 0 | 1 | 1 | 584.318 | 1.46361709 | 1.46436262 | -2.138782 | 2 | -0.232133076 | 0.00313195167
2 | 1 | 0 | 1 | 1 | 584.418 | 1.46461713 | 1.46516907 | -2.137119 | 2 | -0.232346818 | 0.00313124107
2 | 1 | 0 | 1 | 1 | 584.518 | 1.4656173 | 1.46634531 | -2.132932 | 2 | -0.232560307 | 0.00312761497
2 | 1 | 0 | 1 | 1 | 584.618 | 1.46661747 | 1.46727645 | -2.1293 | 2 | -0.232773408 | 0.00312427129
2 | 1 | 0 | 1 | 1 | 584.718 | 1.46761751 | 1.46803379 | -2.124203 | 2 | -0.232986093 | 0.00311840209
2 | 1 | 0 | 1 | 1 | 584.818 | 1.46861792 | 1.46929908 | -2.115308 | 2 | -0.233198017 | 0.00310801947
2 | 1 | 0 | 1 | 1 | 584.918 | 1.46961796 | 1.47022128 | -2.113356 | 2 | -0.233409405 | 0.00310710049
2 | 1 | 0 | 1 | 1 | 585.0181 | 1.47061837 | 1.47127271 | -2.109603 | 2 | -0.233620793 | 0.00310380128
2 | 1 | 0 | 0 | 1 | 585.1182 | 1.47161829 | 1.47205245 | -2.106206 | 2 | -0.233831763 | 0.00310044643
2 | 1 | 0 | 0 | 1 | 585.2182 | 1.47261834 | 1.47319305 | -2.103441 | 2 | -0.234042212 | 0.0030987754
2 | 1 | 0 | 0 | 1 | 585.3182 | 1.47361875 | 1.47415996 | -2.099758 | 2 | -0.234252334 | 0.0030953798
2 | 1 | 0 | 0 | 1 | 585.4182 | 1.47461879 | 1.47530508 | -2.095057 | 2 | -0.234462053 | 0.00309084868
2 | 1 | 0 | 0 | 1 | 585.5182 | 1.47561896 | 1.47612464 | -2.091812 | 2 | -0.234671369 | 0.00308777462
2 | 1 | 0 | 0 | 1 | 585.6182 | 1.47661912 | 1.47719848 | -2.084904 | 2 | -0.234880194 | 0.0030798174
2 | 1 | 0 | 0 | 1 | 585.7182 | 1.47761917 | 1.47821426 | -2.082611 | 2 | -0.235088542 | 0.00307854498
2 | 1 | 0 | 0 | 1 | 585.8182 | 1.47861958 | 1.47917652 | -2.078961 | 2 | -0.235296607 | 0.00307515054
2 | 1 | 0 | 0 | 1 | 585.9182 | 1.47961962 | 1.48013902 | -2.073626 | 2 | -0.235504225 | 0.0030692541
2 | 1 | 0 | 0 | 1 | 586.0182 | 1.48061979 | 1.48123956 | -2.069105 | 2 | -0.235711321 | 0.00306483987
2 | 1 | 0 | 0 | 1 | 586.1182 | 1.48161995 | 1.48227763 | -2.064775 | 2 | -0.235918 | 0.00306056975
2 | 1 | 0 | 0 | 1 | 586.2182 | 1.48262 | 1.48316419 | -2.061301 | 2 | -0.236124277 | 0.00305724749
2 | 1 | 0 | 0 | 1 | 586.3183 | 1.48362005 | 1.4840591 | -2.056845 | 2 | -0.236330345 | 0.00305247912
2 | 1 | 0 | 1 | 1 | 586.4184 | 1.48462045 | 1.48515117 | -2.053601 | 2 | -0.236536056 | 0.00304990797
2 | 1 | 0 | 1 | 1 | 586.5184 | 1.48562062 | 1.48609567 | -2.048867 | 2 | -0.236741155 | 0.00304481178
2 | 1 | 0 | 1 | 1 | 586.6184 | 1.48662078 | 1.48727643 | -2.045245 | 2 | -0.236945823 | 0.00304184528
2 | 1 | 0 | 1 | 1 | 586.7184 | 1.48762083 | 1.48825657 | -2.040423 | 2 | -0.237150088 | 0.00303667295
2 | 1 | 0 | 1 | 1 | 586.8184 | 1.48862123 | 1.48915648 | -2.037925 | 2 | -0.237353966 | 0.00303478888
2 | 1 | 0 | 1 | 1 | 586.9184 | 1.48962128 | 1.49012339 | -2.034811 | 2 | -0.237557605 | 0.00303211901
2 | 1 | 0 | 1 | 1 | 587.0184 | 1.49062133 | 1.49097002 | -2.032585 | 2 | -0.237760946 | 0.00303052319
2 | 1 | 0 | 1 | 1 | 587.1184 | 1.49162149 | 1.49215066 | -2.02753 | 2 | -0.23796393 | 0.00302537996
2 | 1 | 0 | 1 | 1 | 587.2184 | 1.49262166 | 1.49319327 | -2.023406 | 2 | -0.238166437 | 0.00302133593
2 | 1 | 0 | 1 | 1 | 587.3184 | 1.49362183 | 1.49414659 | -2.019834 | 2 | -0.238368571 | 0.00301792845
2 | 1 | 0 | 1 | 1 | 587.4184 | 1.49462211 | 1.49528265 | -2.016384 | 2 | -0.238570362 | 0.00301506347
2 | 1 | 0 | 1 | 1 | 587.5185 | 1.49562192 | 1.49609339 | -2.014031 | 2 | -0.238772064 | 0.00301317777
2 | 1 | 0 | 0 | 1 | 587.6186 | 1.49662232 | 1.49729204 | -2.010851 | 2 | -0.238973483 | 0.00301083131
2 | 1 | 0 | 0 | 1 | 587.7186 | 1.49762249 | 1.49814308 | -2.005607 | 2 | -0.239174277 | 0.00300468574
2 | 1 | 0 | 0 | 1 | 587.8186 | 1.49862266 | 1.49924338 | -2.002539 | 2 | -0.239374667 | 0.00300229271
2 | 1 | 0 | 0 | 1 | 587.9186 | 1.49962294 | 1.50023258 | -1.998322 | 2 | -0.239574671 | 0.00299794809
2 | 1 | 0 | 0 | 1 | 588.0186 | 1.50062299 | 1.50119495 | -1.994844 | 2 | -0.239774287 | 0.00299464911
2 | 1 | 0 | 0 | 1 | 588.1186 | 1.50162315 | 1.50209928 | -1.991533 | 2 | -0.23997359 | 0.00299148099
2 | 1 | 0 | 0 | 1 | 588.2186 | 1.50262332 | 1.50320876 | -1.987843 | 2 | -0.240172535 | 0.00298814289
2 | 1 | 0 | 0 | 1 | 588.3186 | 1.50362349 | 1.50419331 | -1.982918 | 2 | -0.240371034 | 0.00298269233
2 | 1 | 0 | 0 | 1 | 588.4186 | 1.50462377 | 1.50527155 | -1.979109 | 2 | -0.240569115 | 0.00297909719
2 | 1 | 0 | 0 | 1 | 588.5186 | 1.50562382 | 1.50624728 | -1.974175 | 2 | -0.240766734 | 0.00297359494
2 | 1 | 0 | 0 | 1 | 588.6186 | 1.50662398 | 1.50725853 | -1.971005 | 2 | -0.240963966 | 0.00297081354
2 | 1 | 0 | 0 | 1 | 588.7187 | 1.50762403 | 1.5082345 | -1.96711 | 2 | -0.241161034 | 0.0029668624
2 | 1 | 0 | 1 | 1 | 588.8188 | 1.50862432 | 1.50922358 | -1.964989 | 2 | -0.241357803 | 0.00296560721
2 | 1 | 0 | 1 | 1 | 588.9188 | 1.5096246 | 1.51031053 | -1.961096 | 2 | -0.241554052 | 0.00296186446
2 | 1 | 0 | 1 | 1 | 589.0188 | 1.51062465 | 1.51133966 | -1.956334 | 2 | -0.241749898 | 0.00295668538
2 | 1 | 0 | 1 | 1 | 589.1188 | 1.51162481 | 1.51215053 | -1.952616 | 2 | -0.241945341 | 0.00295264903
2 | 1 | 0 | 1 | 1 | 589.2188 | 1.51262498 | 1.51326442 | -1.949786 | 2 | -0.242140427 | 0.00295054144
2 | 1 | 0 | 1 | 1 | 589.3188 | 1.51362514 | 1.51429379 | -1.945322 | 2 | -0.242335156 | 0.0029457896
2 | 1 | 0 | 1 | 1 | 589.4188 | 1.51462543 | 1.51535404 | -1.942109 | 2 | -0.242529511 | 0.00294298306
2 | 1 | 0 | 1 | 1 | 589.5188 | 1.51562548 | 1.51636982 | -1.938815 | 2 | -0.242723554 | 0.00293995976
2 | 1 | 0 | 1 | 1 | 589.6188 | 1.51662564 | 1.51734102 | -1.934826 | 2 | -0.242917255 | 0.00293579022
2 | 1 | 0 | 1 | 1 | 589.7188 | 1.51762569 | 1.51819205 | -1.933008 | 2 | -0.243110672 | 0.00293467706
2 | 1 | 0 | 1 | 1 | 589.8188 | 1.51862586 | 1.51930583 | -1.930017 | 2 | -0.243303835 | 0.00293228566
2 | 1 | 0 | 1 | 1 | 589.9188 | 1.51962602 | 1.52029049 | -1.931189 | 2 | -0.24349694 | 0.00293596787
2 | 1 | 0 | 1 | 1 | 590.0189 | 1.52062547 | 1.52133238 | -1.926008 | 2 | -0.243689984 | 0.00293009891
2 | 1 | 0 | 0 | 1 | 590.119 | 1.52162623 | 1.52209938 | -1.919891 | 2 | -0.243882447 | 0.00292226439
2 | 1 | 0 | 0 | 1 | 590.219 | 1.52262652 | 1.52333343 | -1.917964 | 2 | -0.244074315 | 0.00292169815
2 | 1 | 0 | 0 | 1 | 590.319 | 1.52362669 | 1.5241133 | -1.914134 | 2 | -0.244265914 | 0.00291735679
2 | 1 | 0 | 0 | 1 | 590.419 | 1.52462685 | 1.52521372 | -1.908203 | 2 | -0.244457021 | 0.00291041774
2 | 1 | 0 | 0 | 1 | 590.519 | 1.52562714 | 1.52626967 | -1.903274 | 2 | -0.244647548 | 0.00290490896
2 | 1 | 0 | 0 | 1 | 590.619 | 1.52662706 | 1.52724087 | -1.898902 | 2 | -0.244837612 | 0.00290008122
2 | 1 | 0 | 0 | 1 | 590.719 | 1.52762735 | 1.52844834 | -1.895585 | 2 | -0.245027304 | 0.00289730402
2 | 1 | 0 | 0 | 1 | 590.819 | 1.52862751 | 1.52939284 | -1.892781 | 2 | -0.245216697 | 0.00289480551
2 | 1 | 0 | 0 | 1 | 590.919 | 1.52962768 | 1.53025723 | -1.889241 | 2 | -0.245405778 | 0.00289102504
2 | 1 | 0 | 0 | 1 | 591.019 | 1.53062797 | 1.53126848 | -1.886151 | 2 | -0.245594516 | 0.00288820383
2 | 1 | 0 | 0 | 1 | 591.119 | 1.53162801 | 1.53229773 | -1.882669 | 2 | -0.245782927 | 0.00288480986
2 | 1 | 0 | 0 | 1 | 591.2191 | 1.53262758 | 1.53335738 | -1.877304 | 2 | -0.245971084 | 0.00287857768
2 | 1 | 0 | 1 | 1 | 591.3192 | 1.53362834 | 1.53428042 | -1.876071 | 2 | -0.246158928 | 0.00287841912
2 | 1 | 0 | 1 | 1 | 591.4192 | 1.53462851 | 1.53525603 | -1.871124 | 2 | -0.246346295 | 0.00287265424
2 | 1 | 0 | 1 | 1 | 591.5192 | 1.5356288 | 1.53625405 | -1.868 | 2 | -0.24653323 | 0.00286972267
2 | 1 | 0 | 1 | 1 | 591.6192 | 1.53662884 | 1.53727412 | -1.863859 | 2 | -0.246719792 | 0.0028652628
2 | 1 | 0 | 1 | 1 | 591.7192 | 1.53762901 | 1.53830802 | -1.86067 | 2 | -0.246905982 | 0.00286228326
2 | 1 | 0 | 1 | 1 | 591.8192 | 1.53862917 | 1.53931046 | -1.856933 | 2 | -0.247091845 | 0.00285839709
2 | 1 | 0 | 1 | 1 | 591.9192 | 1.53962934 | 1.540362 | -1.852277 | 2 | -0.24727729 | 0.00285317679
2 | 1 | 0 | 1 | 1 | 592.0192 | 1.54062963 | 1.54130197 | -1.84918 | 2 | -0.247462347 | 0.00285014533
2 | 1 | 0 | 1 | 1 | 592.1192 | 1.54162967 | 1.54210842 | -1.845698 | 2 | -0.247647077 | 0.00284626638
2 | 1 | 0 | 1 | 1 | 592.2192 | 1.54262984 | 1.54333794 | -1.841056 | 2 | -0.247831374 | 0.00284137228
2 | 1 | 0 | 1 | 1 | 592.3192 | 1.54363 | 1.54426479 | -1.838703 | 2 | -0.248015359 | 0.00283944397
2 | 1 | 0 | 1 | 1 | 592.4192 | 1.54463017 | 1.54530287 | -1.835033 | 2 | -0.248199016 | 0.00283568213
2 | 1 | 0 | 1 | 1 | 592.5193 | 1.54562926 | 1.54631281 | -1.829866 | 2 | -0.248382404 | 0.00282954541
2 | 1 | 0 | 0 | 1 | 592.6194 | 1.5466305 | 1.54723215 | -1.825217 | 2 | -0.248565316 | 0.00282403454
2 | 1 | 0 | 0 | 1 | 592.7194 | 1.54763043 | 1.54822552 | -1.821006 | 2 | -0.248747632 | 0.00281932834
2 | 1 | 0 | 0 | 1 | 592.8194 | 1.54863071 | 1.54933929 | -1.818664 | 2 | -0.24892959 | 0.00281772809
2 | 1 | 0 | 0 | 1 | 592.9194 | 1.54963088 | 1.55031514 | -1.813724 | 2 | -0.24911119 | 0.00281184306
2 | 1 | 0 | 0 | 1 | 593.0194 | 1.55063105 | 1.55120158 | -1.809288 | 2 | -0.249292314 | 0.00280657085
2 | 1 | 0 | 0 | 1 | 593.1194 | 1.55163133 | 1.55225313 | -1.805559 | 2 | -0.249473006 | 0.00280268374
2 | 1 | 0 | 0 | 1 | 593.2194 | 1.55263126 | 1.55319321 | -1.802018 | 2 | -0.249653354 | 0.00279888255
2 | 1 | 0 | 0 | 1 | 593.3194 | 1.55363154 | 1.55423141 | -1.799281 | 2 | -0.24983339 | 0.00279649906
2 | 1 | 0 | 0 | 1 | 593.4194 | 1.55463171 | 1.55526948 | -1.795462 | 2 | -0.250013113 | 0.00279242778
2 | 1 | 0 | 0 | 1 | 593.5194 | 1.55563188 | 1.55625856 | -1.791573 | 2 | -0.250192463 | 0.00278815115
2 | 1 | 0 | 0 | 1 | 593.6194 | 1.55663216 | 1.55725646 | -1.784989 | 2 | -0.250371277 | 0.00277968496
2 | 1 | 0 | 0 | 1 | 593.7195 | 1.55763113 | 1.5584141 | -1.781326 | 2 | -0.250549734 | 0.00277604372
2 | 1 | 0 | 1 | 1 | 593.8196 | 1.55863237 | 1.55926144 | -1.778224 | 2 | -0.250727862 | 0.00277271587
2 | 1 | 0 | 1 | 1 | 593.9196 | 1.55963254 | 1.56029963 | -1.774196 | 2 | -0.250905484 | 0.00276827696
2 | 1 | 0 | 1 | 1 | 594.0196 | 1.56063271 | 1.56123507 | -1.770617 | 2 | -0.251082689 | 0.00276434864
2 | 1 | 0 | 1 | 1 | 594.1196 | 1.56163299 | 1.56240237 | -1.76799 | 2 | -0.251259625 | 0.00276231114
2 | 1 | 0 | 1 | 1 | 594.2196 | 1.56263292 | 1.56331134 | -1.763487 | 2 | -0.251436204 | 0.00275687897
2 | 1 | 0 | 1 | 1 | 594.3196 | 1.5636332 | 1.56425142 | -1.759462 | 2 | -0.251612335 | 0.00275224075
2 | 1 | 0 | 1 | 1 | 594.4196 | 1.56463337 | 1.56531167 | -1.758847 | 2 | -0.251788259 | 0.0027531439
2 | 1 | 0 | 1 | 1 | 594.5196 | 1.56563342 | 1.56627417 | -1.755102 | 2 | -0.251963943 | 0.00274897134
2 | 1 | 0 | 1 | 1 | 594.6196 | 1.56663358 | 1.56728542 | -1.752202 | 2 | -0.2521393 | 0.00274620019
2 | 1 | 0 | 1 | 1 | 594.7196 | 1.56763363 | 1.56837702 | -1.748584 | 2 | -0.252314359 | 0.00274243881
2 | 1 | 0 | 1 | 1 | 594.8196 | 1.56863403 | 1.56930816 | -1.743687 | 2 | -0.252488971 | 0.00273638149
2 | 1 | 0 | 1 | 1 | 594.9197 | 1.56963503 | 1.57030249 | -1.740183 | 2 | -0.252663314 | 0.00273261312
2 | 1 | 0 | 0 | 1 | 595.0198 | 1.57063425 | 1.57122397 | -1.740216 | 2 | -0.252837479 | 0.00273426855
2 | 1 | 0 | 0 | 1 | 595.1198 | 1.57163441 | 1.572173 | -1.735771 | 2 | -0.253011256 | 0.00272893184
2 | 1 | 0 | 0 | 1 | 595.2198 | 1.57263446 | 1.57321548 | -1.731918 | 2 | -0.253184617 | 0.00272468012
2 | 1 | 0 | 0 | 1 | 595.3198 | 1.57363462 | 1.57420027 | -1.727811 | 2 | -0.253357589 | 0.00271992036
2 | 1 | 0 | 0 | 1 | 595.4198 | 1.57463491 | 1.5753274 | -1.723889 | 2 | -0.253530145 | 0.0027156896
2 | 1 | 0 | 0 | 1 | 595.5198 | 1.57563508 | 1.57626307 | -1.720341 | 2 | -0.253702343 | 0.00271170982
2 | 1 | 0 | 0 | 1 | 595.6198 | 1.57663512 | 1.57731891 | -1.71723 | 2 | -0.253874213 | 0.00270861899
2 | 1 | 0 | 0 | 1 | 595.7198 | 1.57763529 | 1.57842386 | -1.711638 | 2 | -0.254045635 | 0.00270169042
2 | 1 | 0 | 0 | 1 | 595.8198 | 1.57863545 | 1.57925701 | -1.708427 | 2 | -0.254216611 | 0.00269804546
2 | 1 | 0 | 0 | 1 | 595.9198 | 1.57963574 | 1.5803529 | -1.704466 | 2 | -0.25438723 | 0.0026936573
2 | 1 | 0 | 0 | 1 | 596.0198 | 1.58063591 | 1.58121276 | -1.699745 | 2 | -0.254557401 | 0.00268765795
2 | 1 | 0 | 0 | 1 | 596.1199 | 1.58163679 | 1.58224738 | -1.697026 | 2 | -0.254727393 | 0.00268511544
2 | 1 | 0 | 1 | 1 | 596.22 | 1.58263612 | 1.58330238 | -1.692606 | 2 | -0.254897028 | 0.00267990679
2 | 1 | 0 | 1 | 1 | 596.32 | 1.58363628 | 1.5842247 | -1.688104 | 2 | -0.255066007 | 0.00267433561
2 | 1 | 0 | 1 | 1 | 596.42 | 1.58463657 | 1.58532512 | -1.683705 | 2 | -0.255234599 | 0.00266921963
2 | 1 | 0 | 1 | 1 | 596.52 | 1.58563673 | 1.58632314 | -1.679372 | 2 | -0.255402744 | 0.00266402704
2 | 1 | 0 | 1 | 1 | 596.62 | 1.58663678 | 1.58726346 | -1.675239 | 2 | -0.255570441 | 0.00265904539
2 | 1 | 0 | 1 | 1 | 596.72 | 1.58763695 | 1.58825219 | -1.669945 | 2 | -0.255737662 | 0.00265229307
2 | 1 | 0 | 1 | 1 | 596.82 | 1.58863711 | 1.58927274 | -1.6681 | 2 | -0.255904526 | 0.00265106629
2 | 1 | 0 | 1 | 1 | 596.92 | 1.5896374 | 1.59043992 | -1.663936 | 2 | -0.256071091 | 0.00264638988
2 | 1 | 0 | 1 | 1 | 597.02 | 1.59063756 | 1.59132648 | -1.659391 | 2 | -0.256237209 | 0.00264063245
2 | 1 | 0 | 1 | 1 | 597.12 | 1.59163761 | 1.59235585 | -1.656626 | 2 | -0.256402999 | 0.00263793766
2 | 1 | 0 | 1 | 1 | 597.22 | 1.59263778 | 1.59338486 | -1.654224 | 2 | -0.256568521 | 0.00263581611
2 | 1 | 0 | 1 | 1 | 597.32 | 1.59363794 | 1.59440517 | -1.651277 | 2 | -0.256733775 | 0.00263280515
2 | 1 | 0 | 1 | 1 | 597.4201 | 1.59463859 | 1.59531033 | -1.648214 | 2 | -0.25689888 | 0.0026294135
2 | 1 | 0 | 0 | 1 | 597.5202 | 1.59563839 | 1.59634316 | -1.644062 | 2 | -0.257063627 | 0.00262448774
2 | 1 | 0 | 0 | 1 | 597.6202 | 1.59663844 | 1.59744823 | -1.640087 | 2 | -0.257227808 | 0.00261995476
2 | 1 | 0 | 0 | 1 | 597.7202 | 1.59763861 | 1.59832585 | -1.636242 | 2 | -0.257391602 | 0.00261524785
2 | 1 | 0 | 0 | 1 | 597.8202 | 1.59863877 | 1.59933722 | -1.631534 | 2 | -0.257554978 | 0.0026093733
2 | 1 | 0 | 0 | 1 | 597.9202 | 1.59963882 | 1.60043776 | -1.628101 | 2 | -0.257717907 | 0.00260567502
2 | 1 | 0 | 0 | 1 | 598.0202 | 1.60063899 | 1.60138679 | -1.624783 | 2 | -0.257880539 | 0.00260190689
2 | 1 | 0 | 0 | 1 | 598.1202 | 1.60163903 | 1.6023401 | -1.620209 | 2 | -0.258042783 | 0.00259612571
2 | 1 | 0 | 0 | 1 | 598.2202 | 1.60263932 | 1.60355186 | -1.617553 | 2 | -0.258204639 | 0.00259382976
2 | 1 | 0 | 0 | 1 | 598.3202 | 1.60363948 | 1.60433173 | -1.613413 | 2 | -0.258366168 | 0.00258845044
2 | 1 | 0 | 0 | 1 | 598.4202 | 1.60463965 | 1.6054945 | -1.612553 | 2 | -0.258527428 | 0.00258894451
2 | 1 | 0 | 0 | 1 | 598.5202 | 1.60563982 | 1.606408 | -1.609461 | 2 | -0.25868848 | 0.00258545135
2 | 1 | 0 | 0 | 1 | 598.6203 | 1.60664034 | 1.60731268 | -1.606478 | 2 | -0.258849412 | 0.00258211279
2 | 1 | 0 | 1 | 1 | 598.7204 | 1.60764015 | 1.60819888 | -1.601304 | 2 | -0.259009957 | 0.00257521519
2 | 1 | 0 | 1 | 1 | 598.8204 | 1.60864031 | 1.60945523 | -1.594822 | 2 | -0.259169698 | 0.00256679486
2 | 1 | 0 | 1 | 1 | 598.9204 | 1.60964048 | 1.61035085 | -1.591809 | 2 | -0.259329021 | 0.00256337039
2 | 1 | 0 | 1 | 1 | 599.0204 | 1.61064065 | 1.61141121 | -1.58832 | 2 | -0.259487987 | 0.00255943602
2 | 1 | 0 | 1 | 1 | 599.1204 | 1.61164069 | 1.61227572 | -1.583013 | 2 | -0.259646535 | 0.00255225343
2 | 1 | 0 | 1 | 1 | 599.2204 | 1.61264098 | 1.61335814 | -1.58115 | 2 | -0.259804726 | 0.00255096052
2 | 1 | 0 | 1 | 1 | 599.3204 | 1.61364114 | 1.614218 | -1.576865 | 2 | -0.259962618 | 0.00254540308
2 | 1 | 0 | 1 | 1 | 599.4204 | 1.61464131 | 1.61532748 | -1.571517 | 2 | -0.260120034 | 0.00253851525
2 | 1 | 0 | 1 | 1 | 599.5204 | 1.61564147 | 1.61643267 | -1.568242 | 2 | -0.260276973 | 0.00253495807
2 | 1 | 0 | 1 | 1 | 599.6204 | 1.61664152 | 1.61731458 | -1.564887 | 2 | -0.260433614 | 0.00253091496
2 | 1 | 0 | 1 | 1 | 599.7204 | 1.61764181 | 1.61828136 | -1.560698 | 2 | -0.260589868 | 0.0025256481
2 | 1 | 0 | 1 | 1 | 599.8204 | 1.61864197 | 1.6192528 | -1.557776 | 2 | -0.260745764 | 0.00252243294
2 | 1 | 0 | 1 | 1 | 599.9205 | 1.61964214 | 1.62032676 | -1.554389 | 2 | -0.260901511 | 0.00251861755
2 | 1 | 0 | 0 | 1 | 600.0206 | 1.6206423 | 1.62140012 | -1.54984 | 2 | -0.26105687 | 0.00251291087
2 | 1 | 0 | 0 | 1 | 600.1206 | 1.62164235 | 1.6223582 | -1.546809 | 2 | -0.261211663 | 0.00250947801
2 | 1 | 0 | 0 | 1 | 600.2206 | 1.62264264 | 1.62343156 | -1.541514 | 2 | -0.26136604 | 0.00250254269
2 | 1 | 0 | 0 | 1 | 600.3206 | 1.6236428 | 1.6242516 | -1.53769 | 2 | -0.261519998 | 0.00249759527
2 | 1 | 0 | 0 | 1 | 600.4206 | 1.62464297 | 1.62524068 | -1.53412 | 2 | -0.26167354 | 0.00249331468
2 | 1 | 0 | 0 | 1 | 600.5206 | 1.62564313 | 1.6260916 | -1.530453 | 2 | -0.261826754 | 0.00248865597
2 | 1 | 0 | 0 | 1 | 600.6206 | 1.62664318 | 1.62721443 | -1.5256 | 2 | -0.26197952 | 0.00248247804
2 | 1 | 0 | 0 | 1 | 600.7206 | 1.62764323 | 1.6281631 | -1.521568 | 2 | -0.26213184 | 0.00247736112
2 | 1 | 0 | 0 | 1 | 600.8206 | 1.62864351 | 1.62917471 | -1.517349 | 2 | -0.262283742 | 0.00247202627
2 | 1 | 0 | 0 | 1 | 600.9206 | 1.6296438 | 1.63011026 | -1.514357 | 2 | -0.262435317 | 0.0024685692
2 | 1 | 0 | 0 | 1 | 601.0206 | 1.63064384 | 1.63113511 | -1.510348 | 2 | -0.262586504 | 0.00246358197
2 | 1 | 0 | 0 | 1 | 601.1207 | 1.63164425 | 1.63219595 | -1.507961 | 2 | -0.262737542 | 0.00246128812
2 | 1 | 0 | 1 | 1 | 601.2208 | 1.63264406 | 1.63320684 | -1.503176 | 2 | -0.262888223 | 0.00245499704
2 | 1 | 0 | 1 | 1 | 601.3208 | 1.63364434 | 1.63416016 | -1.49956 | 2 | -0.263038337 | 0.0024505211
2 | 1 | 0 | 1 | 1 | 601.4208 | 1.63464463 | 1.63512254 | -1.495902 | 2 | -0.263188064 | 0.00244598323
2 | 1 | 0 | 1 | 1 | 601.5208 | 1.63564467 | 1.63641453 | -1.491269 | 2 | -0.263337404 | 0.00244033476
2 | 1 | 0 | 1 | 1 | 601.6208 | 1.63664484 | 1.63710535 | -1.486609 | 2 | -0.263486296 | 0.00243373541
2 | 1 | 0 | 1 | 1 | 601.7208 | 1.63764489 | 1.63812113 | -1.483426 | 2 | -0.263634771 | 0.00243003154
2 | 1 | 0 | 1 | 1 | 601.8208 | 1.63864517 | 1.63914132 | -1.480816 | 2 | -0.263782918 | 0.00242726691
2 | 1 | 0 | 1 | 1 | 601.9208 | 1.63964546 | 1.64017498 | -1.475658 | 2 | -0.263930708 | 0.00242033717
2 | 1 | 0 | 1 | 1 | 602.0208 | 1.6406455 | 1.64112413 | -1.472767 | 2 | -0.264078081 | 0.00241699349
2 | 1 | 0 | 1 | 1 | 602.1208 | 1.64164567 | 1.64220667 | -1.470875 | 2 | -0.264225274 | 0.00241548079
2 | 1 | 0 | 1 | 1 | 602.2208 | 1.64264572 | 1.64311993 | -1.469422 | 2 | -0.264372259 | 0.00241443724
2 | 1 | 0 | 1 | 1 | 602.3209 | 1.64364612 | 1.64420247 | -1.462968 | 2 | -0.264519006 | 0.00240541599
2 | 1 | 0 | 0 | 1 | 602.421 | 1.64464629 | 1.64504898 | -1.461953 | 2 | -0.264665395 | 0.00240498432
2 | 1 | 0 | 0 | 1 | 602.521 | 1.64564633 | 1.64615834 | -1.455847 | 2 | -0.264811248 | 0.00239655515
2 | 1 | 0 | 0 | 1 | 602.621 | 1.6466465 | 1.64724112 | -1.451394 | 2 | -0.264956594 | 0.00239079632
2 | 1 | 0 | 0 | 1 | 602.721 | 1.64764655 | 1.6482259 | -1.448719 | 2 | -0.265101552 | 0.00238781678
2 | 1 | 0 | 0 | 1 | 602.821 | 1.64864683 | 1.64919698 | -1.4448 | 2 | -0.265246242 | 0.00238275947
2 | 1 | 0 | 0 | 1 | 602.921 | 1.64964712 | 1.65008807 | -1.442768 | 2 | -0.265390575 | 0.00238069403
2 | 1 | 0 | 0 | 1 | 603.021 | 1.65064716 | 1.65116179 | -1.437863 | 2 | -0.26553461 | 0.00237414427
2 | 1 | 0 | 0 | 1 | 603.121 | 1.65164733 | 1.65215528 | -1.432898 | 2 | -0.265678108 | 0.00236737053
2 | 1 | 0 | 0 | 1 | 603.221 | 1.65264738 | 1.65334046 | -1.428906 | 2 | -0.265821189 | 0.00236246805
2 | 1 | 0 | 0 | 1 | 603.321 | 1.65364766 | 1.65414238 | -1.425043 | 2 | -0.265963882 | 0.00235722447
2 | 1 | 0 | 0 | 1 | 603.421 | 1.65464783 | 1.6551851 | -1.421049 | 2 | -0.266106158 | 0.00235209987
2 | 1 | 0 | 0 | 1 | 603.521 | 1.65564799 | 1.65621424 | -1.418607 | 2 | -0.266248137 | 0.00234951638
2 | 1 | 0 | 0 | 1 | 603.6211 | 1.6566478 | 1.65712702 | -1.413001 | 2 | -0.266389817 | 0.0023415219
2 | 1 | 0 | 1 | 1 | 603.7212 | 1.65764821 | 1.65833032 | -1.41117 | 2 | -0.266531169 | 0.00234018639
2 | 1 | 0 | 1 | 1 | 603.8212 | 1.65864825 | 1.65924382 | -1.407836 | 2 | -0.266672075 | 0.00233594258
2 | 1 | 0 | 1 | 1 | 603.9212 | 1.65964866 | 1.66017509 | -1.404742 | 2 | -0.266812682 | 0.00233211694
2 | 1 | 0 | 1 | 1 | 604.0212 | 1.66064882 | 1.66120863 | -1.398738 | 2 | -0.266952842 | 0.00232359488
2 | 1 | 0 | 1 | 1 | 604.1212 | 1.66164887 | 1.66217554 | -1.395912 | 2 | -0.267092556 | 0.0023202505
2 | 1 | 0 | 1 | 1 | 604.2212 | 1.66264904 | 1.66313338 | -1.391804 | 2 | -0.267231941 | 0.00231475616
2 | 1 | 0 | 1 | 1 | 604.3212 | 1.66364908 | 1.66422927 | -1.388204 | 2 | -0.267370909 | 0.00231029
2 | 1 | 0 | 1 | 1 | 604.4212 | 1.66464949 | 1.6651293 | -1.383621 | 2 | -0.26750949 | 0.00230390765
2 | 1 | 0 | 1 | 1 | 604.5212 | 1.66564965 | 1.66625667 | -1.381222 | 2 | -0.267647684 | 0.00230147108
2 | 1 | 0 | 1 | 1 | 604.6212 | 1.6666497 | 1.66720104 | -1.376916 | 2 | -0.267785579 | 0.00229559629
2 | 1 | 0 | 1 | 1 | 604.7212 | 1.66764987 | 1.6682837 | -1.373348 | 2 | -0.267923057 | 0.00229113339
2 | 1 | 0 | 1 | 1 | 604.8213 | 1.66864967 | 1.66920114 | -1.370615 | 2 | -0.268060356 | 0.00228783279
2 | 1 | 0 | 0 | 1 | 604.9214 | 1.66965032 | 1.67040002 | -1.366709 | 2 | -0.268197358 | 0.00228295103
2 | 1 | 0 | 0 | 1 | 605.0214 | 1.67065048 | 1.67138457 | -1.365021 | 2 | -0.268333942 | 0.00228147558
2 | 1 | 0 | 0 | 1 | 605.1214 | 1.67165053 | 1.67229342 | -1.362395 | 2 | -0.268470287 | 0.00227832398
2 | 1 | 0 | 0 | 1 | 605.2214 | 1.67265069 | 1.67327821 | -1.356853 | 2 | -0.268606216 | 0.00227039191
2 | 1 | 0 | 0 | 1 | 605.3214 | 1.67365074 | 1.674245 | -1.351373 | 2 | -0.268741608 | 0.00226252922
2 | 1 | 0 | 0 | 1 | 605.4214 | 1.67465115 | 1.67521179 | -1.350577 | 2 | -0.268876702 | 0.00226250268
2 | 1 | 0 | 0 | 1 | 605.5214 | 1.67565131 | 1.67631233 | -1.34949 | 2 | -0.269011676 | 0.00226216717
2 | 1 | 0 | 0 | 1 | 605.6214 | 1.67665136 | 1.6770606 | -1.34587 | 2 | -0.269146442 | 0.0022571052
2 | 1 | 0 | 0 | 1 | 605.7214 | 1.67765152 | 1.67820573 | -1.342587 | 2 | -0.269280851 | 0.0022531373
2 | 1 | 0 | 0 | 1 | 605.8214 | 1.67865157 | 1.67914581 | -1.337196 | 2 | -0.269414842 | 0.00224534702
2 | 1 | 0 | 0 | 1 | 605.9214 | 1.67965198 | 1.68024635 | -1.334229 | 2 | -0.269548386 | 0.0022418336
2 | 1 | 0 | 0 | 1 | 606.0214 | 1.68065214 | 1.68123972 | -1.330737 | 2 | -0.269681603 | 0.00223728805
2 | 1 | 0 | 0 | 1 | 606.1215 | 1.68165135 | 1.68239319 | -1.32732 | 2 | -0.269814581 | 0.00223307475
2 | 1 | 0 | 1 | 1 | 606.2216 | 1.68265224 | 1.68334723 | -1.323481 | 2 | -0.269947231 | 0.00222787727
2 | 1 | 0 | 1 | 1 | 606.3216 | 1.6836524 | 1.68422496 | -1.320472 | 2 | -0.270079404 | 0.00222397223
2 | 1 | 0 | 1 | 1 | 606.4216 | 1.68465245 | 1.68522298 | -1.315498 | 2 | -0.27021119 | 0.00221690745
2 | 1 | 0 | 1 | 1 | 606.5216 | 1.68565285 | 1.68626118 | -1.311071 | 2 | -0.270342499 | 0.00221080775
2 | 1 | 0 | 1 | 1 | 606.6216 | 1.6866529 | 1.68721449 | -1.307323 | 2 | -0.270473421 | 0.00220573437
2 | 1 | 0 | 1 | 1 | 606.7216 | 1.68765306 | 1.68848419 | -1.304082 | 2 | -0.270603955 | 0.00220192177
2 | 1 | 0 | 1 | 1 | 606.8216 | 1.68865323 | 1.68932199 | -1.299383 | 2 | -0.270734102 | 0.00219507585
2 | 1 | 0 | 1 | 1 | 606.9216 | 1.68965328 | 1.69031096 | -1.29509 | 2 | -0.270863801 | 0.00218910561
2 | 1 | 0 | 1 | 1 | 607.0216 | 1.69065368 | 1.69122434 | -1.290524 | 2 | -0.270993084 | 0.00218256563
2 | 1 | 0 | 1 | 1 | 607.1216 | 1.69165373 | 1.69240057 | -1.28429 | 2 | -0.27112177 | 0.00217353273
2 | 1 | 0 | 1 | 1 | 607.2216 | 1.69265389 | 1.69325137 | -1.281191 | 2 | -0.27125001 | 0.0021693788
2 | 1 | 0 | 1 | 1 | 607.3217 | 1.69365346 | 1.69436932 | -1.277883 | 2 | -0.2713781 | 0.00216520531
2 | 1 | 0 | 0 | 1 | 607.4218 | 1.69465411 | 1.69538116 | -1.274206 | 2 | -0.271505803 | 0.00216026488
2 | 1 | 0 | 0 | 1 | 607.5218 | 1.69565451 | 1.69632566 | -1.269382 | 2 | -0.27163294 | 0.00215328531
2 | 1 | 0 | 0 | 1 | 607.6218 | 1.69665456 | 1.69739044 | -1.265903 | 2 | -0.271759689 | 0.00214873208
2 | 1 | 0 | 0 | 1 | 607.7218 | 1.69765472 | 1.69831288 | -1.261238 | 2 | -0.271886021 | 0.00214197603
2 | 1 | 0 | 0 | 1 | 607.8218 | 1.69865489 | 1.69921732 | -1.256075 | 2 | -0.272011846 | 0.00213434477
2 | 1 | 0 | 0 | 1 | 607.9218 | 1.69965494 | 1.7002598 | -1.253761 | 2 | -0.272137314 | 0.00213171868
2 | 1 | 0 | 0 | 1 | 608.0218 | 1.70065534 | 1.70111978 | -1.250509 | 2 | -0.272262484 | 0.00212726509
2 | 1 | 0 | 0 | 1 | 608.1218 | 1.70165539 | 1.70219326 | -1.249161 | 2 | -0.272387445 | 0.00212631351
2 | 1 | 0 | 0 | 1 | 608.2218 | 1.70265555 | 1.70333385 | -1.245365 | 2 | -0.272512138 | 0.00212127203
2 | 1 | 0 | 0 | 1 | 608.3218 | 1.70365572 | 1.70426965 | -1.243794 | 2 | -0.272636592 | 0.00211976003
2 | 1 | 0 | 0 | 1 | 608.4218 | 1.70465577 | 1.70516503 | -1.239298 | 2 | -0.272760689 | 0.00211320841
2 | 1 | 0 | 0 | 1 | 608.5218 | 1.70565617 | 1.70619869 | -1.234359 | 2 | -0.272884369 | 0.0021060619
2 | 1 | 0 | 1 | 1 | 608.622 | 1.70665622 | 1.70721912 | -1.228452 | 2 | -0.273007691 | 0.00209723669
2 | 1 | 0 | 1 | 1 | 608.722 | 1.70765638 | 1.70828831 | -1.224545 | 2 | -0.273130268 | 0.002091876
2 | 1 | 0 | 1 | 1 | 608.822 | 1.70865655 | 1.70918822 | -1.220865 | 2 | -0.273252517 | 0.0020866883
2 | 1 | 0 | 1 | 1 | 608.922 | 1.7096566 | 1.71048033 | -1.21584 | 2 | -0.273374379 | 0.00207967008
2 | 1 | 0 | 1 | 1 | 609.022 | 1.71065676 | 1.71114421 | -1.213469 | 2 | -0.273495823 | 0.00207641954
2 | 1 | 0 | 1 | 1 | 609.122 | 1.71165705 | 1.7123158 | -1.207758 | 2 | -0.27361685 | 0.00206806255
2 | 1 | 0 | 1 | 1 | 609.222 | 1.71265709 | 1.71326506 | -1.207823 | 2 | -0.273737639 | 0.00206932076
2 | 1 | 0 | 1 | 1 | 609.322 | 1.71365726 | 1.71409369 | -1.204784 | 2 | -0.273858219 | 0.00206511281
2 | 1 | 0 | 1 | 1 | 609.422 | 1.71465743 | 1.7153455 | -1.198131 | 2 | -0.273978323 | 0.0020552089
2 | 1 | 0 | 1 | 1 | 609.522 | 1.71565759 | 1.71619213 | -1.195905 | 2 | -0.274098009 | 0.00205240306
2 | 1 | 0 | 1 | 1 | 609.622 | 1.71665788 | 1.71726155 | -1.19346 | 2 | -0.274217457 | 0.00204948359
2 | 1 | 0 | 1 | 1 | 609.722 | 1.71765792 | 1.71825469 | -1.189964 | 2 | -0.274336606 | 0.00204466167
2 | 1 | 0 | 1 | 1 | 609.8221 | 1.71865702 | 1.71932328 | -1.185131 | 2 | -0.274455458 | 0.00203762413
2 | 1 | 0 | 0 | 1 | 609.9222 | 1.71965826 | 1.72038913 | -1.181645 | 2 | -0.274573922 | 0.00203288835
2 | 1 | 0 | 0 | 1 | 610.0222 | 1.72065842 | 1.72128916 | -1.179259 | 2 | -0.274691939 | 0.00202984526
2 | 1 | 0 | 0 | 1 | 610.1222 | 1.72165871 | 1.72224224 | -1.1742 | 2 | -0.274809569 | 0.00202225638
2 | 1 | 0 | 0 | 1 | 610.2222 | 1.72265875 | 1.72333837 | -1.170503 | 2 | -0.274926811 | 0.00201717275
2 | 1 | 0 | 0 | 1 | 610.3222 | 1.72365892 | 1.72436309 | -1.16559 | 2 | -0.275043607 | 0.00200990029
2 | 1 | 0 | 0 | 1 | 610.4222 | 1.72465909 | 1.72546375 | -1.162028 | 2 | -0.275159925 | 0.00200503739
2 | 1 | 0 | 0 | 1 | 610.5222 | 1.72565925 | 1.72645283 | -1.158532 | 2 | -0.275275916 | 0.00200015074
2 | 1 | 0 | 0 | 1 | 610.6222 | 1.72665954 | 1.72732592 | -1.154857 | 2 | -0.275391579 | 0.00199481496
2 | 1 | 0 | 0 | 1 | 610.7222 | 1.72765958 | 1.72827494 | -1.150359 | 2 | -0.275506794 | 0.00198813668
2 | 1 | 0 | 0 | 1 | 610.8222 | 1.72865975 | 1.72926402 | -1.146499 | 2 | -0.275621623 | 0.00198259903
2 | 1 | 0 | 0 | 1 | 610.9222 | 1.72965991 | 1.73017752 | -1.142129 | 2 | -0.275736004 | 0.00197608513
2 | 1 | 0 | 0 | 1 | 611.0223 | 1.73066092 | 1.73124719 | -1.139025 | 2 | -0.275850177 | 0.00197193376
2 | 1 | 0 | 1 | 1 | 611.1224 | 1.73166037 | 1.73226249 | -1.136613 | 2 | -0.275964022 | 0.00196891231
2 | 1 | 0 | 1 | 1 | 611.2224 | 1.73266041 | 1.73335409 | -1.134263 | 2 | -0.276077539 | 0.001966079
2 | 1 | 0 | 1 | 1 | 611.3224 | 1.73366058 | 1.73426294 | -1.13063 | 2 | -0.276190758 | 0.00196080981
2 | 1 | 0 | 1 | 1 | 611.4224 | 1.73466074 | 1.73537683 | -1.12599 | 2 | -0.27630356 | 0.00195401674
2 | 1 | 0 | 1 | 1 | 611.5224 | 1.73566079 | 1.73634803 | -1.122984 | 2 | -0.276415974 | 0.00194989133
2 | 1 | 0 | 1 | 1 | 611.6224 | 1.73666096 | 1.73724806 | -1.117848 | 2 | -0.276528001 | 0.0019419801
2 | 1 | 0 | 1 | 1 | 611.7224 | 1.73766124 | 1.73836184 | -1.114578 | 2 | -0.276639611 | 0.0019375392
2 | 1 | 0 | 1 | 1 | 611.8224 | 1.73866117 | 1.73927975 | -1.109554 | 2 | -0.276750743 | 0.0019298254
2 | 1 | 0 | 1 | 1 | 611.9224 | 1.73966146 | 1.74030006 | -1.106673 | 2 | -0.276861548 | 0.00192594226
2 | 1 | 0 | 1 | 1 | 612.0224 | 1.74066162 | 1.74120009 | -1.103813 | 2 | -0.276972055 | 0.00192195934
2 | 1 | 0 | 1 | 1 | 612.1224 | 1.74166179 | 1.74224699 | -1.1001 | 2 | -0.277082235 | 0.00191664556
2 | 1 | 0 | 1 | 1 | 612.2225 | 1.74266279 | 1.74333 | -1.094769 | 2 | -0.277192056 | 0.00190854364
2 | 1 | 0 | 0 | 1 | 612.3226 | 1.743662 | 1.74420726 | -1.090718 | 2 | -0.277301401 | 0.00190243823
2 | 1 | 0 | 0 | 1 | 612.4226 | 1.74466228 | 1.7452631 | -1.088315 | 2 | -0.277410328 | 0.00189939677
2 | 1 | 0 | 0 | 1 | 612.5226 | 1.74566245 | 1.74633253 | -1.08485 | 2 | -0.277518958 | 0.00189450837
2 | 1 | 0 | 0 | 1 | 612.6226 | 1.74666262 | 1.7472502 | -1.081623 | 2 | -0.277627289 | 0.0018898655
2 | 1 | 0 | 0 | 1 | 612.7226 | 1.7476629 | 1.7484175 | -1.076616 | 2 | -0.277735174 | 0.00188237452
2 | 1 | 0 | 0 | 1 | 612.8226 | 1.74866283 | 1.74940681 | -1.072103 | 2 | -0.277842581 | 0.00187554478
2 | 1 | 0 | 0 | 1 | 612.9226 | 1.74966311 | 1.75031114 | -1.069991 | 2 | -0.277949661 | 0.00187281787
2 | 1 | 0 | 0 | 1 | 613.0226 | 1.75066328 | 1.75151861 | -1.067439 | 2 | -0.278056502 | 0.00186964008
2 | 1 | 0 | 0 | 1 | 613.1226 | 1.75166345 | 1.75234723 | -1.066121 | 2 | -0.278163165 | 0.00186821504
2 | 1 | 0 | 0 | 1 | 613.2226 | 1.75266373 | 1.75338542 | -1.058828 | 2 | -0.27826938 | 0.00185653428
2 | 1 | 0 | 0 | 1 | 613.3226 | 1.75366366 | 1.75431657 | -1.054542 | 2 | -0.27837503 | 0.00185000116
2 | 1 | 0 | 0 | 1 | 613.4226 | 1.75466394 | 1.75533235 | -1.049336 | 2 | -0.278480232 | 0.0018419337
2 | 1 | 0 | 0 | 1 | 613.5227 | 1.75566447 | 1.75632632 | -1.047222 | 2 | -0.278585136 | 0.0018392629
2 | 1 | 0 | 1 | 1 | 613.6228 | 1.75666428 | 1.75731945 | -1.044618 | 2 | -0.278689831 | 0.0018357269
2 | 1 | 0 | 1 | 1 | 613.7228 | 1.75766456 | 1.75834417 | -1.040936 | 2 | -0.27879408 | 0.00183032302
2 | 1 | 0 | 1 | 1 | 613.8228 | 1.75866449 | 1.75934649 | -1.037635 | 2 | -0.278897971 | 0.00182555919
2 | 1 | 0 | 1 | 1 | 613.9228 | 1.75966477 | 1.76043367 | -1.033196 | 2 | -0.279001504 | 0.00181887287
2 | 1 | 0 | 1 | 1 | 614.0228 | 1.76066494 | 1.76120007 | -1.03179 | 2 | -0.27910471 | 0.00181718834
2 | 1 | 0 | 1 | 1 | 614.1228 | 1.76166511 | 1.7623806 | -1.028104 | 2 | -0.279207677 | 0.00181191007
2 | 1 | 0 | 1 | 1 | 614.2228 | 1.76266539 | 1.76322746 | -1.023773 | 2 | -0.279310256 | 0.00180514506
2 | 1 | 0 | 1 | 1 | 614.3228 | 1.76366532 | 1.76426983 | -1.020406 | 2 | -0.279412448 | 0.00180027238
2 | 1 | 0 | 1 | 1 | 614.4228 | 1.76466537 | 1.76537919 | -1.018075 | 2 | -0.279514313 | 0.00179728889
2 | 1 | 0 | 1 | 1 | 614.5228 | 1.76566565 | 1.76634145 | -1.014164 | 2 | -0.279615909 | 0.00179135951
2 | 1 | 0 | 1 | 1 | 614.6228 | 1.76666594 | 1.76734865 | -1.01144 | 2 | -0.279717177 | 0.0017875667
2 | 1 | 0 | 1 | 1 | 614.7229 | 1.76766634 | 1.76838708 | -1.007476 | 2 | -0.279818207 | 0.00178160681
2 | 1 | 0 | 0 | 1 | 614.823 | 1.76866615 | 1.76948225 | -1.003337 | 2 | -0.27991879 | 0.00177538721
2 | 1 | 0 | 0 | 1 | 614.923 | 1.76966619 | 1.77040935 | -0.9989688 | 2 | -0.280018896 | 0.00176858378
2 | 1 | 0 | 0 | 1 | 615.023 | 1.77066648 | 1.77138054 | -0.9949 | 2 | -0.280118525 | 0.0017623466
2 | 1 | 0 | 0 | 1 | 615.123 | 1.77166677 | 1.7723428 | -0.9925624 | 2 | -0.280217886 | 0.00175916078
2 | 1 | 0 | 0 | 1 | 615.223 | 1.77266681 | 1.77329636 | -0.9870498 | 2 | -0.280316859 | 0.00175033172
2 | 1 | 0 | 0 | 1 | 615.323 | 1.77366698 | 1.7743609 | -0.9833383 | 2 | -0.280415356 | 0.00174479699
2 | 1 | 0 | 0 | 1 | 615.423 | 1.77466702 | 1.77538133 | -0.9795322 | 2 | -0.280513465 | 0.00173904316
2 | 1 | 0 | 0 | 1 | 615.523 | 1.77566731 | 1.77637494 | -0.9757278 | 2 | -0.280611187 | 0.00173325837
2 | 1 | 0 | 0 | 1 | 615.623 | 1.77666759 | 1.77737296 | -0.9735336 | 2 | -0.280708641 | 0.00173033227
2 | 1 | 0 | 0 | 1 | 615.723 | 1.77766764 | 1.77853143 | -0.9692892 | 2 | -0.280805767 | 0.00172391138
2 | 1 | 0 | 0 | 1 | 615.823 | 1.77866781 | 1.77936459 | -0.9669774 | 2 | -0.280902535 | 0.0017206053
2 | 1 | 0 | 0 | 1 | 615.9231 | 1.77966845 | 1.78030956 | -0.9637 | 2 | -0.280999154 | 0.00171568419
2 | 1 | 0 | 1 | 1 | 616.0232 | 1.78066814 | 1.78129828 | -0.961588 | 2 | -0.281095505 | 0.00171287509
2 | 1 | 0 | 1 | 1 | 616.1232 | 1.78166842 | 1.78235841 | -0.9582094 | 2 | -0.281191468 | 0.00170787261
2 | 1 | 0 | 1 | 1 | 616.2232 | 1.78266847 | 1.78327143 | -0.9540722 | 2 | -0.281287074 | 0.00170136977
2 | 1 | 0 | 1 | 1 | 616.3232 | 1.78366864 | 1.78440344 | -0.9518575 | 2 | -0.281382322 | 0.00169849792
2 | 1 | 0 | 1 | 1 | 616.4232 | 1.78466868 | 1.78527224 | -0.9510504 | 2 | -0.281477451 | 0.00169788382
2 | 1 | 0 | 1 | 1 | 616.5232 | 1.78566897 | 1.78639042 | -0.9453633 | 2 | -0.281572223 | 0.00168878806
2 | 1 | 0 | 1 | 1 | 616.6232 | 1.78666914 | 1.78723252 | -0.9423664 | 2 | -0.281666607 | 0.00168422796
2 | 1 | 0 | 1 | 1 | 616.7232 | 1.7876693 | 1.78826189 | -0.9387371 | 2 | -0.281760633 | 0.00167870766
2 | 1 | 0 | 1 | 1 | 616.8232 | 1.78866947 | 1.78942001 | -0.9350229 | 2 | -0.281854302 | 0.00167314871
2 | 1 | 0 | 1 | 1 | 616.9232 | 1.78966951 | 1.7904048 | -0.931895 | 2 | -0.281947613 | 0.00166846928
2 | 1 | 0 | 1 | 1 | 617.0232 | 1.79066956 | 1.79134047 | -0.9279969 | 2 | -0.282040596 | 0.00166235841
2 | 1 | 0 | 1 | 1 | 617.1232 | 1.79166996 | 1.79209328 | -0.9221351 | 2 | -0.282133073 | 0.00165255216
2 | 1 | 0 | 1 | 1 | 617.2233 | 1.79267025 | 1.79315937 | -0.922478 | 2 | -0.282225311 | 0.0016541502
2 | 1 | 0 | 0 | 1 | 617.3234 | 1.79367018 | 1.79402685 | -0.9223064 | 2 | -0.282317638 | 0.0016546424
2 | 1 | 0 | 0 | 1 | 617.4234 | 1.79467034 | 1.79532349 | -0.9183202 | 2 | -0.282409638 | 0.00164868194
2 | 1 | 0 | 0 | 1 | 617.5234 | 1.79567039 | 1.79620135 | -0.9147657 | 2 | -0.28250128 | 0.00164310331
2 | 1 | 0 | 0 | 1 | 617.6234 | 1.79667079 | 1.79718137 | -0.9110701 | 2 | -0.282592535 | 0.0016373581
2 | 1 | 0 | 0 | 1 | 617.7234 | 1.79767096 | 1.79807675 | -0.9049055 | 2 | -0.282683313 | 0.00162708946
2 | 1 | 0 | 0 | 1 | 617.8234 | 1.79867101 | 1.79925764 | -0.9004787 | 2 | -0.282773554 | 0.00162019313
2 | 1 | 0 | 0 | 1 | 617.9234 | 1.79967117 | 1.80023313 | -0.8980575 | 2 | -0.282863438 | 0.00161671289
2 | 1 | 0 | 0 | 1 | 618.0234 | 1.80067122 | 1.80120897 | -0.8952936 | 2 | -0.282953084 | 0.00161261077
2 | 1 | 0 | 0 | 1 | 618.1234 | 1.80167162 | 1.80226946 | -0.8907473 | 2 | -0.283042341 | 0.00160536671
2 | 1 | 0 | 0 | 1 | 618.2234 | 1.80267179 | 1.80332518 | -0.886918 | 2 | -0.283131212 | 0.00159940158
2 | 1 | 0 | 0 | 1 | 618.3234 | 1.80367184 | 1.80420744 | -0.8850977 | 2 | -0.283219814 | 0.00159689994
2 | 1 | 0 | 0 | 1 | 618.4235 | 1.80467212 | 1.80542374 | -0.8815682 | 2 | -0.283308208 | 0.00159160409
2 | 1 | 0 | 1 | 1 | 618.5236 | 1.80567205 | 1.80633712 | -0.8787939 | 2 | -0.283396274 | 0.00158739812
2 | 1 | 0 | 1 | 1 | 618.6236 | 1.80667245 | 1.80731273 | -0.873442 | 2 | -0.283483863 | 0.00157858292
2 | 1 | 0 | 1 | 1 | 618.7236 | 1.8076725 | 1.80827534 | -0.8709933 | 2 | -0.283571035 | 0.00157499581
2 | 1 | 0 | 1 | 1 | 618.8236 | 1.80867267 | 1.809322 | -0.8649714 | 2 | -0.283657849 | 0.0015650118
2 | 1 | 0 | 1 | 1 | 618.9236 | 1.80967283 | 1.81015551 | -0.8616334 | 2 | -0.283744156 | 0.00155969046
2 | 1 | 0 | 1 | 1 | 619.0236 | 1.81067288 | 1.81109083 | -0.8594696 | 2 | -0.283830225 | 0.00155657751
2 | 1 | 0 | 1 | 1 | 619.1236 | 1.81167328 | 1.81217813 | -0.8558828 | 2 | -0.283915967 | 0.00155101204
2 | 1 | 0 | 1 | 1 | 619.2236 | 1.81267333 | 1.8132205 | -0.8532468 | 2 | -0.28400141 | 0.00154712459
2 | 1 | 0 | 1 | 1 | 619.3236 | 1.8136735 | 1.81431222 | -0.8496962 | 2 | -0.284086525 | 0.00154161418
2 | 1 | 0 | 1 | 1 | 619.4236 | 1.81467366 | 1.81529248 | -0.8457561 | 2 | -0.284171283 | 0.00153529458
2 | 1 | 0 | 1 | 1 | 619.5236 | 1.81567371 | 1.8161968 | -0.8417794 | 2 | -0.284255624 | 0.00152883702
2 | 1 | 0 | 1 | 1 | 619.6236 | 1.81667411 | 1.81731486 | -0.8385987 | 2 | -0.284339637 | 0.00152399787
2 | 1 | 0 | 1 | 1 | 619.7237 | 1.81767392 | 1.81822014 | -0.8361444 | 2 | -0.284423411 | 0.00152029446
2 | 1 | 0 | 0 | 1 | 619.8238 | 1.81867421 | 1.81923974 | -0.8326928 | 2 | -0.284506917 | 0.00151486788
2 | 1 | 0 | 0 | 1 | 619.9238 | 1.81967437 | 1.82031775 | -0.8293371 | 2 | -0.284590006 | 0.00150965701
2 | 1 | 0 | 0 | 1 | 620.0238 | 1.82067442 | 1.82125807 | -0.8253144 | 2 | -0.284672707 | 0.00150311051
2 | 1 | 0 | 0 | 1 | 620.1238 | 1.82167459 | 1.82222033 | -0.8210673 | 2 | -0.284755021 | 0.00149616541
2 | 1 | 0 | 0 | 1 | 620.2238 | 1.82267499 | 1.82330298 | -0.8183665 | 2 | -0.284836948 | 0.0014921301
2 | 1 | 0 | 0 | 1 | 620.3238 | 1.82367504 | 1.82414508 | -0.8160277 | 2 | -0.284918666 | 0.00148855289
2 | 1 | 0 | 0 | 1 | 620.4238 | 1.8246752 | 1.82523215 | -0.8122372 | 2 | -0.285000026 | 0.00148252153
2 | 1 | 0 | 0 | 1 | 620.5238 | 1.82567525 | 1.82614565 | -0.8083787 | 2 | -0.285081029 | 0.00147621729
2 | 1 | 0 | 0 | 1 | 620.6238 | 1.82667542 | 1.82730389 | -0.8057003 | 2 | -0.285161704 | 0.00147225941
2 | 1 | 0 | 0 | 1 | 620.7238 | 1.82767582 | 1.82840896 | -0.8020491 | 2 | -0.285242051 | 0.00146647368
2 | 1 | 0 | 0 | 1 | 620.8238 | 1.82867587 | 1.82918847 | -0.7993467 | 2 | -0.2853221 | 0.00146215572
2 | 1 | 0 | 0 | 1 | 620.9239 | 1.82967567 | 1.83025289 | -0.7963839 | 2 | -0.28540197 | 0.00145758386
2 | 1 | 0 | 1 | 1 | 621.024 | 1.83067608 | 1.83114898 | -0.7926925 | 2 | -0.285481483 | 0.00145153806
2 | 1 | 0 | 1 | 1 | 621.124 | 1.83167624 | 1.83238304 | -0.7891274 | 2 | -0.285560548 | 0.00144598365
2 | 1 | 0 | 1 | 1 | 621.224 | 1.83267665 | 1.83315825 | -0.7856197 | 2 | -0.285639256 | 0.00144016522
2 | 1 | 0 | 1 | 1 | 621.324 | 1.8336767 | 1.83433461 | -0.7817824 | 2 | -0.285717607 | 0.0014340505
2 | 1 | 0 | 1 | 1 | 621.424 | 1.83467686 | 1.83527005 | -0.7799607 | 2 | -0.285795659 | 0.00143143849
2 | 1 | 0 | 1 | 1 | 621.524 | 1.83567691 | 1.83621466 | -0.7776897 | 2 | -0.285873532 | 0.00142800529
2 | 1 | 0 | 1 | 1 | 621.624 | 1.83667707 | 1.83723915 | -0.7745575 | 2 | -0.285951078 | 0.00142304739
2 | 1 | 0 | 1 | 1 | 621.724 | 1.83767748 | 1.83833539 | -0.7713956 | 2 | -0.286028355 | 0.00141808379
2 | 1 | 0 | 1 | 1 | 621.824 | 1.83867753 | 1.83935571 | -0.7676377 | 2 | -0.286105275 | 0.00141195871
2 | 1 | 0 | 1 | 1 | 621.924 | 1.83967769 | 1.8402468 | -0.7642206 | 2 | -0.286181867 | 0.00140635448
2 | 1 | 0 | 1 | 1 | 622.024 | 1.84067774 | 1.84140503 | -0.7608425 | 2 | -0.286258101 | 0.00140101917
2 | 1 | 0 | 1 | 1 | 622.124 | 1.8416779 | 1.8422606 | -0.7586608 | 2 | -0.286334038 | 0.00139765081
2 | 1 | 0 | 1 | 1 | 622.2241 | 1.84267747 | 1.84329295 | -0.755379 | 2 | -0.286409765 | 0.00139238487
2 | 1 | 0 | 0 | 1 | 622.3242 | 1.84367836 | 1.84442127 | -0.7514646 | 2 | -0.286485165 | 0.00138601719
2 | 1 | 0 | 0 | 1 | 622.4242 | 1.84467852 | 1.84528136 | -0.7476207 | 2 | -0.286560088 | 0.00137957046
2 | 1 | 0 | 0 | 1 | 622.5242 | 1.84567857 | 1.84631479 | -0.744071 | 2 | -0.286634684 | 0.00137378927
2 | 1 | 0 | 0 | 1 | 622.6242 | 1.84667861 | 1.84731734 | -0.7425643 | 2 | -0.286708981 | 0.00137175189
2 | 1 | 0 | 0 | 1 | 622.7242 | 1.8476789 | 1.8483063 | -0.7408397 | 2 | -0.286783129 | 0.00136929878
2 | 1 | 0 | 0 | 1 | 622.8242 | 1.84867918 | 1.84922433 | -0.7363892 | 2 | -0.286856979 | 0.0013617489
2 | 1 | 0 | 0 | 1 | 622.9242 | 1.84967923 | 1.85040498 | -0.7348342 | 2 | -0.286930531 | 0.00135974085
2 | 1 | 0 | 0 | 1 | 623.0242 | 1.8506794 | 1.85126472 | -0.7312126 | 2 | -0.287003815 | 0.00135366817
2 | 1 | 0 | 0 | 1 | 623.1242 | 1.85167944 | 1.85231602 | -0.7281434 | 2 | -0.287076771 | 0.0013487516
2 | 1 | 0 | 0 | 1 | 623.2242 | 1.85267973 | 1.85339439 | -0.7241715 | 2 | -0.2871494 | 0.00134217541
2 | 1 | 0 | 0 | 1 | 623.3242 | 1.85368001 | 1.85434783 | -0.722368 | 2 | -0.2872217 | 0.00133952161
2 | 1 | 0 | 0 | 1 | 623.4243 | 1.85467958 | 1.85534048 | -0.7187559 | 2 | -0.287293792 | 0.00133353693
2 | 1 | 0 | 1 | 1 | 623.5244 | 1.85568023 | 1.85639286 | -0.7152674 | 2 | -0.287365556 | 0.00132781733
2 | 1 | 0 | 1 | 1 | 623.6244 | 1.85668027 | 1.85733736 | -0.7121897 | 2 | -0.287436932 | 0.00132277654
2 | 1 | 0 | 1 | 1 | 623.7244 | 1.85768056 | 1.85830855 | -0.7081991 | 2 | -0.287507892 | 0.00131605251
2 | 1 | 0 | 1 | 1 | 623.8244 | 1.85868084 | 1.85927117 | -0.7051464 | 2 | -0.287578553 | 0.00131105829
2 | 1 | 0 | 1 | 1 | 623.9244 | 1.85968089 | 1.86034048 | -0.7019325 | 2 | -0.287648857 | 0.00130583334
2 | 1 | 0 | 1 | 1 | 624.0244 | 1.86068106 | 1.86129808 | -0.6977049 | 2 | -0.287718832 | 0.0012986369
2 | 1 | 0 | 1 | 1 | 624.1244 | 1.8616811 | 1.86245656 | -0.6931037 | 2 | -0.287788332 | 0.0012908756
2 | 1 | 0 | 1 | 1 | 624.2244 | 1.86268139 | 1.86327207 | -0.6891537 | 2 | -0.287857413 | 0.00128408079
2 | 1 | 0 | 1 | 1 | 624.3244 | 1.86368167 | 1.86435449 | -0.687547 | 2 | -0.287926227 | 0.00128183141
2 | 1 | 0 | 1 | 1 | 624.4244 | 1.86468172 | 1.86532569 | -0.6847902 | 2 | -0.287994802 | 0.00127735676
2 | 1 | 0 | 1 | 1 | 624.5244 | 1.86568189 | 1.86631489 | -0.6813056 | 2 | -0.288063079 | 0.00127153075
2 | 1 | 0 | 1 | 1 | 624.6244 | 1.86668193 | 1.8673842 | -0.6783568 | 2 | -0.288131028 | 0.00126675284
2 | 1 | 0 | 0 | 1 | 624.7246 | 1.86768222 | 1.86834228 | -0.6746867 | 2 | -0.288198829 | 0.00126054569
2 | 1 | 0 | 0 | 1 | 624.8246 | 1.8686825 | 1.86933112 | -0.6705709 | 2 | -0.288266063 | 0.00125351909
2 | 1 | 0 | 0 | 1 | 624.9246 | 1.86968255 | 1.87036502 | -0.6684356 | 2 | -0.288332969 | 0.0012502186
2 | 1 | 0 | 0 | 1 | 625.0246 | 1.87068272 | 1.87122035 | -0.6648459 | 2 | -0.288399607 | 0.00124407315
2 | 1 | 0 | 0 | 1 | 625.1246 | 1.87168276 | 1.87233412 | -0.6622124 | 2 | -0.288465947 | 0.00123988278
2 | 1 | 0 | 0 | 1 | 625.2246 | 1.87268281 | 1.87326968 | -0.6590369 | 2 | -0.288531959 | 0.00123455387
2 | 1 | 0 | 0 | 1 | 625.3246 | 1.87368309 | 1.87439692 | -0.6553727 | 2 | -0.288597673 | 0.00122842856
2 | 1 | 0 | 0 | 1 | 625.4246 | 1.87468338 | 1.87536824 | -0.6515222 | 2 | -0.28866297 | 0.001221844
2 | 1 | 0 | 0 | 1 | 625.5246 | 1.87568331 | 1.87634385 | -0.6473592 | 2 | -0.288727939 | 0.0012146685
2 | 1 | 0 | 0 | 1 | 625.6246 | 1.87668359 | 1.87724388 | -0.6451875 | 2 | -0.288792551 | 0.0012111743
2 | 1 | 0 | 0 | 1 | 625.7246 | 1.87768364 | 1.87838447 | -0.6410694 | 2 | -0.288856834 | 0.00120417471
2 | 1 | 0 | 0 | 1 | 625.8246 | 1.87868392 | 1.87930214 | -0.6373865 | 2 | -0.28892076 | 0.00119784195
2 | 1 | 0 | 0 | 1 | 625.9247 | 1.87968326 | 1.88026822 | -0.6334456 | 2 | -0.288984358 | 0.0011910476
2 | 1 | 0 | 1 | 1 | 626.0248 | 1.88068414 | 1.88124049 | -0.6324316 | 2 | -0.289047718 | 0.00118975597
2 | 1 | 0 | 1 | 1 | 626.1248 | 1.88168442 | 1.88234091 | -0.6305193 | 2 | -0.289110869 | 0.00118685234
2 | 1 | 0 | 1 | 1 | 626.2248 | 1.88268447 | 1.88316524 | -0.6265018 | 2 | -0.289173692 | 0.00117980642
2 | 1 | 0 | 1 | 1 | 626.3248 | 1.88368475 | 1.88440835 | -0.6229908 | 2 | -0.289236128 | 0.00117396913
2 | 1 | 0 | 1 | 1 | 626.4248 | 1.88468504 | 1.88532138 | -0.6189151 | 2 | -0.289298207 | 0.00116685394
2 | 1 | 0 | 1 | 1 | 626.5248 | 1.88568497 | 1.88627052 | -0.6165821 | 2 | -0.289359987 | 0.00116304064
2 | 1 | 0 | 1 | 1 | 626.6248 | 1.88668525 | 1.88743794 | -0.6120566 | 2 | -0.289421409 | 0.00115521892
2 | 1 | 0 | 1 | 1 | 626.7248 | 1.8876853 | 1.8884536 | -0.6120482 | 2 | -0.289482564 | 0.00115582463
2 | 1 | 0 | 1 | 1 | 626.8248 | 1.88868558 | 1.88930464 | -0.6098966 | 2 | -0.289543658 | 0.00115228049
2 | 1 | 0 | 1 | 1 | 626.9248 | 1.88968587 | 1.89035606 | -0.6058651 | 2 | -0.289604455 | 0.00114530069
2 | 1 | 0 | 1 | 1 | 627.0248 | 1.8906858 | 1.89139402 | -0.6027464 | 2 | -0.289664865 | 0.00114003103
2 | 1 | 0 | 1 | 1 | 627.1249 | 1.89168704 | 1.89240181 | -0.5964268 | 2 | -0.289724886 | 0.00112867914
2 | 1 | 0 | 0 | 1 | 627.225 | 1.89268613 | 1.89333212 | -0.5954474 | 2 | -0.289784491 | 0.00112737971
2 | 1 | 0 | 0 | 1 | 627.325 | 1.89368641 | 1.89424539 | -0.5930175 | 2 | -0.289843917 | 0.00112332054
2 | 1 | 0 | 0 | 1 | 627.425 | 1.8946867 | 1.89540386 | -0.5889445 | 2 | -0.289902985 | 0.00111628778
2 | 1 | 0 | 0 | 1 | 627.525 | 1.89568663 | 1.89629519 | -0.5850334 | 2 | -0.289961636 | 0.00110939599
2 | 1 | 0 | 0 | 1 | 627.625 | 1.89668691 | 1.8972708 | -0.5813488 | 2 | -0.290019929 | 0.00110297604
2 | 1 | 0 | 0 | 1 | 627.725 | 1.89768696 | 1.89834452 | -0.5765783 | 2 | -0.290077776 | 0.00109454419
2 | 1 | 0 | 0 | 1 | 627.825 | 1.89868724 | 1.89941812 | -0.5738658 | 2 | -0.290135294 | 0.00109001109
2 | 1 | 0 | 0 | 1 | 627.925 | 1.89968753 | 1.90034032 | -0.5702259 | 2 | -0.290192455 | 0.00108362327
2 | 1 | 0 | 0 | 1 | 628.025 | 1.90068746 | 1.90126264 | -0.5679755 | 2 | -0.290249348 | 0.0010798705
2 | 1 | 0 | 0 | 1 | 628.125 | 1.9016875 | 1.90227401 | -0.5644515 | 2 | -0.290305942 | 0.00107374147
2 | 1 | 0 | 0 | 1 | 628.225 | 1.90268779 | 1.90353048 | -0.5606952 | 2 | -0.290362179 | 0.00106730044
2 | 1 | 0 | 0 | 1 | 628.3251 | 1.90368867 | 1.90439999 | -0.5570723 | 2 | -0.290418088 | 0.0010608884
2 | 1 | 0 | 1 | 1 | 628.4252 | 1.90468812 | 1.90535271 | -0.5531211 | 2 | -0.29047364 | 0.00105389091
2 | 1 | 0 | 1 | 1 | 628.5252 | 1.90568829 | 1.90641308 | -0.5508785 | 2 | -0.290528804 | 0.00105020194
2 | 1 | 0 | 1 | 1 | 628.6252 | 1.90668833 | 1.90727746 | -0.5476964 | 2 | -0.2905837 | 0.001044609
2 | 1 | 0 | 1 | 1 | 628.7252 | 1.90768862 | 1.90829325 | -0.5436932 | 2 | -0.290638268 | 0.00103752606
2 | 1 | 0 | 1 | 1 | 628.8252 | 1.90868878 | 1.90934491 | -0.5407036 | 2 | -0.290692478 | 0.00103238958
2 | 1 | 0 | 1 | 1 | 628.9252 | 1.90968895 | 1.91045403 | -0.5360868 | 2 | -0.290746272 | 0.00102416915
2 | 1 | 0 | 1 | 1 | 629.0252 | 1.91068912 | 1.91141188 | -0.5330629 | 2 | -0.290799707 | 0.00101890275
2 | 1 | 0 | 1 | 1 | 629.1252 | 1.91168916 | 1.91222751 | -0.5295997 | 2 | -0.290852815 | 0.00101271505
2 | 1 | 0 | 1 | 1 | 629.2252 | 1.91268945 | 1.91331446 | -0.5269435 | 2 | -0.290905625 | 0.00100820861
2 | 1 | 0 | 1 | 1 | 629.3252 | 1.91368961 | 1.91433036 | -0.524123 | 2 | -0.290958166 | 0.00100334454
2 | 1 | 0 | 1 | 1 | 629.4252 | 1.91468978 | 1.91551554 | -0.520902 | 2 | -0.29101041 | 0.000997795956
2 | 1 | 0 | 1 | 1 | 629.5252 | 1.91568995 | 1.91645539 | -0.5191966 | 2 | -0.291062415 | 0.000995017239
2 | 1 | 0 | 0 | 1 | 629.6254 | 1.91669106 | 1.91748512 | -0.5136911 | 2 | -0.291114151 | 0.000984994927
2 | 1 | 0 | 0 | 1 | 629.7254 | 1.91769028 | 1.91843808 | -0.5117677 | 2 | -0.291165411 | 0.00098179467
2 | 1 | 0 | 0 | 1 | 629.8254 | 1.91869044 | 1.91950309 | -0.5089373 | 2 | -0.291216433 | 0.00097690674
2 | 1 | 0 | 0 | 1 | 629.9254 | 1.91969061 | 1.92031372 | -0.50564 | 2 | -0.291267097 | 0.000970987487
2 | 1 | 0 | 0 | 1 | 630.0254 | 1.92069077 | 1.92152119 | -0.5048507 | 2 | -0.291317612 | 0.000970081252
2 | 1 | 0 | 0 | 1 | 630.1254 | 1.92169082 | 1.92240345 | -0.5019569 | 2 | -0.291367918 | 0.000964963692
2 | 1 | 0 | 0 | 1 | 630.2454 | 1.92289138 | 1.92353702 | -0.4974389 | 2 | -0.291427761 | 0.000956842036
2 | 1 | 0 | 0 | 1 | 630.3654 | 1.92409122 | 1.9248271 | -0.494463 | 2 | -0.291487247 | 0.000951755734
2 | 1 | 0 | 0 | 1 | 630.4654 | 1.92509151 | 1.92583823 | -0.4917972 | 2 | -0.29153654 | 0.00094712188
2 | 1 | 0 | 0 | 1 | 630.5654 | 1.92609155 | 1.92672944 | -0.489781 | 2 | -0.291585594 | 0.000943675521
2 | 1 | 0 | 0 | 1 | 630.6654 | 1.92709172 | 1.92792821 | -0.4860431 | 2 | -0.291634351 | 0.000937056146
2 | 1 | 0 | 0 | 1 | 630.7654 | 1.92809188 | 1.9289304 | -0.4830848 | 2 | -0.29168281 | 0.000931836898
2 | 1 | 0 | 0 | 1 | 630.8655 | 1.92909157 | 1.93004751 | -0.4809743 | 2 | -0.29173103 | 0.000928303227
2 | 1 | 0 | 1 | 1 | 630.9656 | 1.9300921 | 1.93095315 | -0.4772105 | 2 | -0.291778952 | 0.000921471161
2 | 1 | 0 | 1 | 1 | 631.0656 | 1.93109238 | 1.93195117 | -0.4736407 | 2 | -0.291826487 | 0.000915050623
2 | 1 | 0 | 1 | 1 | 631.1656 | 1.93209255 | 1.93279791 | -0.4699763 | 2 | -0.291873634 | 0.000908369315
2 | 1 | 0 | 1 | 1 | 631.2656 | 1.93309271 | 1.93370664 | -0.4681588 | 2 | -0.291920543 | 0.000905281748
2 | 1 | 0 | 1 | 1 | 631.3656 | 1.93409288 | 1.93492293 | -0.4668341 | 2 | -0.291967273 | 0.000903287902
2 | 1 | 0 | 1 | 1 | 631.4656 | 1.93509293 | 1.93583179 | -0.4639881 | 2 | -0.292013794 | 0.000898202881
2 | 1 | 0 | 1 | 1 | 631.5656 | 1.93609321 | 1.93670046 | -0.4601846 | 2 | -0.292059988 | 0.000891239673
2 | 1 | 0 | 1 | 1 | 631.6656 | 1.93709338 | 1.93800581 | -0.4568444 | 2 | -0.292105794 | 0.000885367044
2 | 1 | 0 | 1 | 1 | 631.7656 | 1.93809354 | 1.9387722 | -0.4518443 | 2 | -0.292151242 | 0.000876023143
2 | 1 | 0 | 1 | 1 | 631.8656 | 1.93909371 | 1.93970788 | -0.4475927 | 2 | -0.292196184 | 0.000868199044
2 | 1 | 0 | 1 | 1 | 631.9656 | 1.94009376 | 1.94080389 | -0.4452815 | 2 | -0.292240798 | 0.000864204136
2 | 1 | 0 | 1 | 1 | 632.0657 | 1.94109356 | 1.94180143 | -0.4427232 | 2 | -0.292285234 | 0.000859680527
2 | 1 | 0 | 0 | 1 | 632.1658 | 1.94209421 | 1.94286239 | -0.4398422 | 2 | -0.292329401 | 0.000854552956
2 | 1 | 0 | 0 | 1 | 632.2658 | 1.94309437 | 1.94363761 | -0.4377449 | 2 | -0.29237324 | 0.000850817421
2 | 1 | 0 | 0 | 1 | 632.3658 | 1.94409454 | 1.94481361 | -0.4352196 | 2 | -0.2924169 | 0.000846420997
2 | 1 | 0 | 0 | 1 | 632.4658 | 1.94509459 | 1.94574046 | -0.4309785 | 2 | -0.292460173 | 0.000838572334
2 | 1 | 0 | 0 | 1 | 632.5658 | 1.94609487 | 1.94675624 | -0.4263765 | 2 | -0.292502999 | 0.00083005114
2 | 1 | 0 | 0 | 1 | 632.6658 | 1.94709504 | 1.94767845 | -0.4237209 | 2 | -0.292545468 | 0.000825272116
2 | 1 | 0 | 0 | 1 | 632.7658 | 1.9480952 | 1.94876111 | -0.4204344 | 2 | -0.292587668 | 0.000819326146
2 | 1 | 0 | 0 | 1 | 632.8658 | 1.94909549 | 1.94991064 | -0.4212066 | 2 | -0.292629749 | 0.000821315218
2 | 1 | 0 | 0 | 1 | 632.9658 | 1.95009542 | 1.95078838 | -0.4173879 | 2 | -0.292671621 | 0.000814235478
2 | 1 | 0 | 0 | 1 | 633.0658 | 1.9510957 | 1.9517417 | -0.4147369 | 2 | -0.292713225 | 0.000809459365
2 | 1 | 0 | 0 | 1 | 633.1658 | 1.95209587 | 1.95274425 | -0.411782 | 2 | -0.292754531 | 0.000804105017
2 | 1 | 0 | 0 | 1 | 633.2658 | 1.95309603 | 1.95384479 | -0.408394 | 2 | -0.292795509 | 0.000797938497
2 | 1 | 0 | 0 | 1 | 633.3659 | 1.9540956 | 1.95467246 | -0.4050073 | 2 | -0.292836189 | 0.00079165661
2 | 1 | 0 | 1 | 1 | 633.466 | 1.95509624 | 1.95565808 | -0.4022242 | 2 | -0.292876571 | 0.000786612974
2 | 1 | 0 | 1 | 1 | 633.566 | 1.95609629 | 1.95692801 | -0.3993798 | 2 | -0.292916626 | 0.000781557465
2 | 1 | 0 | 1 | 1 | 633.666 | 1.9570967 | 1.95769858 | -0.3958324 | 2 | -0.292956382 | 0.000774920569
2 | 1 | 0 | 1 | 1 | 633.766 | 1.95809674 | 1.95881236 | -0.3919415 | 2 | -0.292995751 | 0.000767739897
2 | 1 | 0 | 1 | 1 | 633.866 | 1.95909691 | 1.95947182 | -0.3891689 | 2 | -0.293034762 | 0.000762565585
2 | 1 | 0 | 1 | 1 | 633.966 | 1.96009707 | 1.96065247 | -0.3863533 | 2 | -0.293073535 | 0.000757504487
2 | 1 | 0 | 1 | 1 | 634.066 | 1.96109712 | 1.96168613 | -0.3825231 | 2 | -0.29311195 | 0.000750390172
2 | 1 | 0 | 1 | 1 | 634.166 | 1.96209753 | 1.96263063 | -0.3790784 | 2 | -0.293149978 | 0.00074399088
2 | 1 | 0 | 1 | 1 | 634.266 | 1.96309757 | 1.96362412 | -0.3754492 | 2 | -0.293187678 | 0.000737241178
2 | 1 | 0 | 1 | 1 | 634.366 | 1.96409774 | 1.96467125 | -0.3724849 | 2 | -0.29322505 | 0.000731810345
2 | 1 | 0 | 1 | 1 | 634.466 | 1.9650979 | 1.96568263 | -0.3699734 | 2 | -0.293262154 | 0.000727250241
2 | 1 | 0 | 1 | 1 | 634.5661 | 1.96609712 | 1.96664417 | -0.3666466 | 2 | -0.293299019 | 0.000721063348
2 | 1 | 0 | 0 | 1 | 634.6662 | 1.96709836 | 1.96775401 | -0.363445 | 2 | -0.293335527 | 0.000715170405
2 | 1 | 0 | 0 | 1 | 634.7662 | 1.9680984 | 1.96874332 | -0.3599959 | 2 | -0.293371648 | 0.000708739448
2 | 1 | 0 | 0 | 1 | 634.8662 | 1.96909857 | 1.96968341 | -0.3561647 | 2 | -0.29340744 | 0.000701531768
2 | 1 | 0 | 0 | 1 | 634.9662 | 1.97009873 | 1.9706279 | -0.3529201 | 2 | -0.293442845 | 0.000695474213
2 | 1 | 0 | 0 | 1 | 635.0662 | 1.97109878 | 1.97175956 | -0.3504715 | 2 | -0.293478012 | 0.000691045541
2 | 1 | 0 | 0 | 1 | 635.1662 | 1.97209918 | 1.97269523 | -0.3476749 | 2 | -0.293512881 | 0.000685856561
2 | 1 | 0 | 0 | 1 | 635.2662 | 1.97309923 | 1.97367561 | -0.3441902 | 2 | -0.293547451 | 0.000679319841
2 | 1 | 0 | 0 | 1 | 635.3662 | 1.9740994 | 1.97475803 | -0.3407719 | 2 | -0.293581665 | 0.000672941969
2 | 1 | 0 | 0 | 1 | 635.4662 | 1.97509956 | 1.97567582 | -0.3373598 | 2 | -0.29361555 | 0.000666513573
2 | 1 | 0 | 0 | 1 | 635.5662 | 1.97609961 | 1.9767319 | -0.3335147 | 2 | -0.293649048 | 0.000659269223
2 | 1 | 0 | 0 | 1 | 635.6662 | 1.97710001 | 1.97764504 | -0.3314646 | 2 | -0.293682277 | 0.000655519252
2 | 1 | 0 | 0 | 1 | 635.7662 | 1.97810006 | 1.9786166 | -0.3280392 | 2 | -0.293715209 | 0.000649063732
2 | 1 | 0 | 1 | 1 | 635.8664 | 1.97910023 | 1.97956979 | -0.324108 | 2 | -0.293747872 | 0.00064159435
2 | 1 | 0 | 1 | 1 | 635.9664 | 1.98010039 | 1.98069715 | -0.3199131 | 2 | -0.293780029 | 0.000633650925
2 | 1 | 0 | 1 | 1 | 636.0664 | 1.98110044 | 1.98178422 | -0.3160873 | 2 | -0.293811798 | 0.000626416877
2 | 1 | 0 | 1 | 1 | 636.1664 | 1.98210049 | 1.98256838 | -0.3148456 | 2 | -0.293843329 | 0.000624203007
2 | 1 | 0 | 1 | 1 | 636.2664 | 1.98310089 | 1.98356187 | -0.3109096 | 2 | -0.293874592 | 0.000616708421
2 | 1 | 0 | 1 | 1 | 636.3664 | 1.98410094 | 1.9846133 | -0.3088695 | 2 | -0.293905586 | 0.000612986449
2 | 1 | 0 | 1 | 1 | 636.4664 | 1.9851011 | 1.98558903 | -0.3049597 | 2 | -0.293936253 | 0.000605524692
2 | 1 | 0 | 1 | 1 | 636.5664 | 1.98610115 | 1.98673856 | -0.3021139 | 2 | -0.293966591 | 0.000600221392
2 | 1 | 0 | 1 | 1 | 636.6664 | 1.98710132 | 1.98757625 | -0.2988491 | 2 | -0.293996602 | 0.000593985373
2 | 1 | 0 | 1 | 1 | 636.7664 | 1.98810172 | 1.98868549 | -0.2943577 | 2 | -0.294026226 | 0.000585384783
2 | 1 | 0 | 1 | 1 | 636.8664 | 1.98910177 | 1.9897548 | -0.291052 | 2 | -0.294055462 | 0.000579122221
2 | 1 | 0 | 1 | 1 | 636.9664 | 1.99010193 | 1.99061012 | -0.2881189 | 2 | -0.2940844 | 0.000573532423
2 | 1 | 0 | 0 | 1 | 637.0666 | 1.99110198 | 1.99163067 | -0.2846843 | 2 | -0.29411307 | 0.00056698604
2 | 1 | 0 | 0 | 1 | 637.1666 | 1.99210215 | 1.99269521 | -0.281357 | 2 | -0.294141352 | 0.000560658809
2 | 1 | 0 | 0 | 1 | 637.2666 | 1.99310255 | 1.99367559 | -0.2787589 | 2 | -0.294169337 | 0.000555754756
2 | 1 | 0 | 0 | 1 | 637.3666 | 1.9941026 | 1.9946425 | -0.2752801 | 2 | -0.294196993 | 0.000549085438
2 | 1 | 0 | 0 | 1 | 637.4666 | 1.99510276 | 1.99557793 | -0.2719455 | 2 | -0.294224352 | 0.000542688475
2 | 1 | 0 | 0 | 1 | 637.5666 | 1.99610281 | 1.99666059 | -0.2685157 | 2 | -0.294251353 | 0.000536134641
2 | 1 | 0 | 0 | 1 | 637.6666 | 1.99710298 | 1.99778759 | -0.2646533 | 2 | -0.294277966 | 0.000528721081
2 | 1 | 0 | 0 | 1 | 637.7666 | 1.99810338 | 1.99886155 | -0.2610385 | 2 | -0.294304222 | 0.000521779875
2 | 1 | 0 | 0 | 1 | 637.8666 | 1.99910343 | 1.99968123 | -0.2580684 | 2 | -0.29433015 | 0.000516054453
2 | 1 | 0 | 0 | 1 | 637.9666 | 2.00010347 | 2.0006969 | -0.2546563 | 2 | -0.29435575 | 0.000509490084
2 | 1 | 0 | 0 | 1 | 638.0666 | 2.00110364 | 2.00187325 | -0.2530947 | 2 | -0.294381112 | 0.000506663579
2 | 1 | 0 | 0 | 1 | 638.1666 | 2.00210381 | 2.00275111 | -0.2492861 | 2 | -0.294406205 | 0.000499258109
2 | 1 | 0 | 0 | 1 | 638.2667 | 2.00310373 | 2.00378871 | -0.2474428 | 2 | -0.294431061 | 0.0004958231
2 | 1 | 0 | 1 | 1 | 638.3668 | 2.00410438 | 2.00482726 | -0.243409 | 2 | -0.294455588 | 0.000487993093
2 | 1 | 0 | 1 | 1 | 638.4668 | 2.00510454 | 2.00574493 | -0.2393413 | 2 | -0.294479698 | 0.000480057613
2 | 1 | 0 | 1 | 1 | 638.5668 | 2.00610447 | 2.00678778 | -0.2359153 | 2 | -0.294503421 | 0.00047343201
2 | 1 | 0 | 1 | 1 | 638.6668 | 2.00710464 | 2.0077455 | -0.2322107 | 2 | -0.294526815 | 0.000466219994
2 | 1 | 0 | 1 | 1 | 638.7668 | 2.00810504 | 2.00856543 | -0.2295403 | 2 | -0.294549853 | 0.0004610467
2 | 1 | 0 | 1 | 1 | 638.8668 | 2.00910497 | 2.00980806 | -0.2263408 | 2 | -0.294572622 | 0.000454901485
2 | 1 | 0 | 1 | 1 | 638.9668 | 2.01010513 | 2.01068163 | -0.2229784 | 2 | -0.294595063 | 0.000448338484
2 | 1 | 0 | 1 | 1 | 639.0668 | 2.0111053 | 2.01185775 | -0.2200034 | 2 | -0.294617176 | 0.000442615565
2 | 1 | 0 | 1 | 1 | 639.1668 | 2.01210523 | 2.01284266 | -0.2173636 | 2 | -0.294639021 | 0.000437518756
2 | 1 | 0 | 1 | 1 | 639.2668 | 2.01310563 | 2.01370668 | -0.2135521 | 2 | -0.294660538 | 0.000430031272
2 | 1 | 0 | 1 | 1 | 639.3668 | 2.0141058 | 2.01467347 | -0.2104377 | 2 | -0.294681728 | 0.000423963182
2 | 1 | 0 | 1 | 1 | 639.4669 | 2.01510596 | 2.01572561 | -0.2083823 | 2 | -0.294702649 | 0.000420041528
2 | 1 | 0 | 0 | 1 | 639.567 | 2.01610613 | 2.01675415 | -0.2048317 | 2 | -0.294723332 | 0.000413095142
2 | 1 | 0 | 0 | 1 | 639.667 | 2.01710606 | 2.01766324 | -0.2008306 | 2 | -0.294743568 | 0.000405208557
2 | 1 | 0 | 0 | 1 | 639.767 | 2.01810646 | 2.01901317 | -0.1974713 | 2 | -0.294763446 | 0.000398697244
2 | 1 | 0 | 0 | 1 | 639.867 | 2.01910663 | 2.01966357 | -0.1945498 | 2 | -0.294783026 | 0.000392925082
2 | 1 | 0 | 0 | 1 | 639.967 | 2.02010679 | 2.02082205 | -0.1912245 | 2 | -0.294802308 | 0.000386430678
2 | 1 | 0 | 0 | 1 | 640.067 | 2.02110696 | 2.02166843 | -0.1882584 | 2 | -0.294821262 | 0.000380595971
2 | 1 | 0 | 0 | 1 | 640.167 | 2.02210689 | 2.02271104 | -0.1853884 | 2 | -0.294839919 | 0.000374987227
2 | 1 | 0 | 0 | 1 | 640.267 | 2.02310729 | 2.02363753 | -0.1817099 | 2 | -0.294858247 | 0.000367714907
2 | 1 | 0 | 0 | 1 | 640.367 | 2.02410746 | 2.02464461 | -0.1788631 | 2 | -0.294876248 | 0.000362134277
2 | 1 | 0 | 0 | 1 | 640.467 | 2.02510762 | 2.02580309 | -0.1750258 | 2 | -0.29489392 | 0.000354567776
2 | 1 | 0 | 0 | 1 | 640.567 | 2.02610779 | 2.02669406 | -0.1718542 | 2 | -0.294911236 | 0.000348295842
2 | 1 | 0 | 0 | 1 | 640.667 | 2.02710772 | 2.02768779 | -0.1682232 | 2 | -0.294928223 | 0.000341104169
2 | 1 | 0 | 1 | 1 | 640.7672 | 2.02810884 | 2.02877975 | -0.165222 | 2 | -0.294944882 | 0.000335199031
2 | 1 | 0 | 1 | 1 | 640.8672 | 2.02910829 | 2.02974606 | -0.1627908 | 2 | -0.294961274 | 0.000330424024
2 | 1 | 0 | 1 | 1 | 640.9672 | 2.03010845 | 2.03074408 | -0.1592252 | 2 | -0.294977337 | 0.00032334571
2 | 1 | 0 | 1 | 1 | 641.0672 | 2.03110862 | 2.03178215 | -0.1558724 | 2 | -0.294993073 | 0.000316698686
2 | 1 | 0 | 1 | 1 | 641.1672 | 2.03210855 | 2.0327847 | -0.1526072 | 2 | -0.295008451 | 0.000310217642
2 | 1 | 0 | 1 | 1 | 641.2672 | 2.03310895 | 2.03377795 | -0.1502022 | 2 | -0.29502359 | 0.000305478025
2 | 1 | 0 | 1 | 1 | 641.3672 | 2.03410912 | 2.03466916 | -0.1469893 | 2 | -0.295038432 | 0.0002990746
2 | 1 | 0 | 1 | 1 | 641.4672 | 2.03510928 | 2.03571606 | -0.1437551 | 2 | -0.295052946 | 0.000292644603
2 | 1 | 0 | 1 | 1 | 641.5672 | 2.03610945 | 2.03674984 | -0.140866 | 2 | -0.295067132 | 0.000286908849
2 | 1 | 0 | 1 | 1 | 641.6672 | 2.03710938 | 2.03787684 | -0.1378675 | 2 | -0.295081049 | 0.000280957
2 | 1 | 0 | 1 | 1 | 641.7672 | 2.03810954 | 2.03863883 | -0.1344142 | 2 | -0.295094639 | 0.000274021935
2 | 1 | 0 | 1 | 1 | 641.8672 | 2.03910971 | 2.03960562 | -0.1312732 | 2 | -0.295107901 | 0.00026774549
2 | 1 | 0 | 0 | 1 | 641.9674 | 2.04011059 | 2.04065251 | -0.127847 | 2 | -0.295120835 | 0.000260891393
2 | 1 | 0 | 0 | 1 | 642.0674 | 2.04111028 | 2.0417397 | -0.1245707 | 2 | -0.295133442 | 0.000254340994
2 | 1 | 0 | 0 | 1 | 642.1674 | 2.0421102 | 2.04274225 | -0.1215251 | 2 | -0.29514572 | 0.00024824444
2 | 1 | 0 | 0 | 1 | 642.2674 | 2.04311037 | 2.04356623 | -0.118427 | 2 | -0.295157701 | 0.000242013455
2 | 1 | 0 | 0 | 1 | 642.3674 | 2.04411054 | 2.04475617 | -0.1150095 | 2 | -0.295169324 | 0.000235166488
2 | 1 | 0 | 0 | 1 | 642.4674 | 2.04511094 | 2.04576731 | -0.112133 | 2 | -0.295180678 | 0.000229397963
2 | 1 | 0 | 0 | 1 | 642.5674 | 2.04611111 | 2.0467608 | -0.1088105 | 2 | -0.295191675 | 0.000222709161
2 | 1 | 0 | 0 | 1 | 642.6674 | 2.04711103 | 2.04769659 | -0.1052958 | 2 | -0.295202374 | 0.000215613836
2 | 1 | 0 | 0 | 1 | 642.7674 | 2.0481112 | 2.04868555 | -0.1017797 | 2 | -0.295212686 | 0.000208514553
2 | 1 | 0 | 0 | 1 | 642.8674 | 2.04911137 | 2.04968786 | -0.09945159 | 2 | -0.295222729 | 0.000203844713
2 | 1 | 0 | 0 | 1 | 642.9674 | 2.05011177 | 2.05069518 | -0.0958816 | 2 | -0.295232475 | 0.000196623936
2 | 1 | 0 | 0 | 1 | 643.0674 | 2.05111194 | 2.0517509 | -0.09235163 | 2 | -0.295241863 | 0.000189482525
2 | 1 | 0 | 1 | 1 | 643.1676 | 2.05211282 | 2.0528028 | -0.08896598 | 2 | -0.295250922 | 0.000182629607
2 | 1 | 0 | 0 | 1 | 643.2675 | 2.05311131 | 2.05374622 | -0.08538789 | 2 | -0.295259595 | 0.000175365058
2 | 1 | 0 | 1 | 1 | 643.3676 | 2.0541122 | 2.05472255 | -0.08207399 | 2 | -0.29526794 | 0.000168639264
2 | 1 | 0 | 1 | 1 | 643.4676 | 2.0551126 | 2.05571628 | -0.07848581 | 2 | -0.295275956 | 0.000161344549
2 | 1 | 0 | 1 | 1 | 643.5676 | 2.05611277 | 2.05675006 | -0.07479514 | 2 | -0.295283586 | 0.000153834902
2 | 1 | 0 | 1 | 1 | 643.6676 | 2.05711269 | 2.05776119 | -0.07114448 | 2 | -0.295290858 | 0.000146398335
2 | 1 | 0 | 1 | 1 | 643.7676 | 2.05811286 | 2.05879021 | -0.0677342 | 2 | -0.295297772 | 0.000139450509
2 | 1 | 0 | 1 | 1 | 643.8676 | 2.05911303 | 2.05969024 | -0.0642883 | 2 | -0.295304328 | 0.000132413974
2 | 1 | 0 | 1 | 1 | 643.9676 | 2.06011343 | 2.06072402 | -0.0605998 | 2 | -0.295310557 | 0.000124879472
2 | 1 | 0 | 1 | 1 | 644.0676 | 2.0611136 | 2.06156611 | -0.05677717 | 2 | -0.295316398 | 0.000117049887
2 | 1 | 0 | 1 | 1 | 644.1676 | 2.06211352 | 2.06268001 | -0.05331331 | 2 | -0.295321852 | 0.000109968292
2 | 1 | 0 | 1 | 1 | 644.2876 | 2.06331372 | 2.06378818 | -0.04871263 | 2 | -0.295327932 | 0.000100532554
2 | 1 | 0 | 1 | 1 | 644.4077 | 2.0645144 | 2.06511283 | -0.0441505 | 2 | -0.295333505 | 9.11757597e-05
2 | 1 | 0 | 1 | 1 | 644.5077 | 2.0655129 | 2.06621647 | -0.04036689 | 2 | -0.295337707 | 8.34067396e-05
2 | 1 | 0 | 0 | 1 | 644.6078 | 2.06651425 | 2.06714392 | -0.0369833 | 2 | -0.295341551 | 7.64498036e-05
2 | 1 | 0 | 0 | 1 | 644.7078 | 2.06751466 | 2.06800842 | -0.03357448 | 2 | -0.295345038 | 6.94323171e-05
2 | 1 | 0 | 0 | 1 | 644.8078 | 2.06851459 | 2.06906438 | -0.02972913 | 2 | -0.295348197 | 6.15114914e-05
2 | 1 | 0 | 0 | 1 | 644.9078 | 2.06951475 | 2.0700624 | -0.02590495 | 2 | -0.295350939 | 5.36248554e-05
2 | 1 | 0 | 0 | 1 | 645.0078 | 2.07051492 | 2.07116294 | -0.02179591 | 2 | -0.295353293 | 4.51428859e-05
2 | 1 | 0 | 0 | 1 | 645.1078 | 2.07151508 | 2.07207179 | -0.01783612 | 2 | -0.29535526 | 3.69577174e-05
2 | 1 | 0 | 0 | 1 | 645.2078 | 2.07251549 | 2.07321668 | -0.01379837 | 2 | -0.29535681 | 2.86070026e-05
2 | 1 | 0 | 0 | 1 | 645.3078 | 2.07351542 | 2.07425475 | -0.009571648 | 2 | -0.295357943 | 1.98540365e-05
2 | 1 | 0 | 0 | 1 | 645.4278 | 2.07471561 | 2.07530546 | -0.004558874 | 2 | -0.295358717 | 9.46105592e-06
2 | 1 | 0 | 0 | 1 | 645.5478 | 2.07591581 | 2.07656717 | 0.0006155669 | 2 | -0.295358986 | 1.27826604e-06
2 | 1 | 0 | 0 | 1 | 645.6479 | 2.0769155 | 2.07751155 | 0.005032994 | 2 | -0.295358688 | 1.04561032e-05
2 | 1 | 0 | 1 | 1 | 645.768 | 2.07811618 | 2.07884645 | 0.01034935 | 2 | -0.295357704 | 2.15146993e-05
2 | 1 | 0 | 1 | 1 | 645.888 | 2.07931638 | 2.08000231 | 0.01576452 | 2 | -0.295356154 | 3.2790238e-05
2 | 1 | 0 | 1 | 1 | 645.988 | 2.08031654 | 2.08107615 | 0.02050915 | 2 | -0.295354307 | 4.26811021e-05
2 | 1 | 0 | 1 | 1 | 646.088 | 2.08131671 | 2.08208299 | 0.02523251 | 2 | -0.295351982 | 5.25361866e-05
2 | 1 | 0 | 1 | 1 | 646.188 | 2.08231688 | 2.08303189 | 0.02998698 | 2 | -0.295349181 | 6.24638415e-05
2 | 1 | 0 | 1 | 1 | 646.288 | 2.0833168 | 2.08400321 | 0.03490056 | 2 | -0.295345902 | 7.27328879e-05
2 | 1 | 0 | 1 | 1 | 646.388 | 2.08431721 | 2.08506775 | 0.03961 | 2 | -0.295342147 | 8.25895258e-05
2 | 1 | 0 | 1 | 1 | 646.488 | 2.08531737 | 2.08597255 | 0.04431688 | 2 | -0.295337915 | 9.24437918e-05
2 | 1 | 0 | 1 | 1 | 646.588 | 2.0863173 | 2.08700156 | 0.04923664 | 2 | -0.295333207 | 0.000102756952
2 | 1 | 0 | 1 | 1 | 646.688 | 2.08731747 | 2.08814216 | 0.05407474 | 2 | -0.295328021 | 0.000112915739
2 | 1 | 0 | 1 | 1 | 646.788 | 2.08831787 | 2.08919835 | 0.05904899 | 2 | -0.295322329 | 0.000123365055
2 | 1 | 0 | 1 | 1 | 646.888 | 2.08931732 | 2.09003901 | 0.06398224 | 2 | -0.29531613 | 0.000133725378
2 | 1 | 0 | 0 | 1 | 646.9882 | 2.0903182 | 2.09097576 | 0.06892664 | 2 | -0.295309424 | 0.000144123929
2 | 1 | 0 | 0 | 1 | 647.0882 | 2.09131813 | 2.09199166 | 0.07371447 | 2 | -0.295302272 | 0.000154210065
2 | 1 | 0 | 0 | 1 | 647.1882 | 2.0923183 | 2.09290957 | 0.07866878 | 2 | -0.295294613 | 0.000164646655
2 | 1 | 0 | 0 | 1 | 647.2882 | 2.0933187 | 2.09403229 | 0.08368879 | 2 | -0.295286447 | 0.000175247027
2 | 1 | 0 | 0 | 1 | 647.3882 | 2.09431863 | 2.09509254 | 0.08871528 | 2 | -0.295277804 | 0.000185866724
2 | 1 | 0 | 0 | 1 | 647.4882 | 2.09531879 | 2.09600115 | 0.09371934 | 2 | -0.295268655 | 0.000196435838
2 | 1 | 0 | 0 | 1 | 647.6082 | 2.09651899 | 2.09716177 | 0.09983174 | 2 | -0.295256943 | 0.000209363294
2 | 1 | 0 | 0 | 1 | 647.7282 | 2.09771943 | 2.09848738 | 0.1057697 | 2 | -0.295244634 | 0.000221956434
2 | 1 | 0 | 0 | 1 | 647.8282 | 2.09871936 | 2.09944534 | 0.1108874 | 2 | -0.295233756 | 0.000232801947
2 | 1 | 0 | 0 | 1 | 647.9282 | 2.09971952 | 2.1003232 | 0.1160723 | 2 | -0.295222372 | 0.00024378924
2 | 1 | 0 | 0 | 1 | 648.0282 | 2.10071945 | 2.1013701 | 0.1212443 | 2 | -0.295210481 | 0.000254779123
2 | 1 | 0 | 0 | 1 | 648.1283 | 2.10172009 | 2.10240841 | 0.1263445 | 2 | -0.295198023 | 0.000265627634
2 | 1 | 0 | 1 | 1 | 648.2284 | 2.10272026 | 2.10341072 | 0.1315701 | 2 | -0.295185089 | 0.000276745879
2 | 1 | 0 | 1 | 1 | 648.3284 | 2.10372019 | 2.10432386 | 0.1367889 | 2 | -0.295171618 | 0.000287848146
2 | 1 | 0 | 1 | 1 | 648.4284 | 2.10472035 | 2.10546446 | 0.1418915 | 2 | -0.295157641 | 0.000298747473
2 | 1 | 0 | 1 | 1 | 648.5284 | 2.10572028 | 2.10635543 | 0.1471491 | 2 | -0.295143157 | 0.000309948227
2 | 1 | 0 | 1 | 1 | 648.6284 | 2.10672092 | 2.10743809 | 0.1522765 | 2 | -0.295128137 | 0.000320913241
2 | 1 | 0 | 1 | 1 | 648.7284 | 2.10772109 | 2.10834265 | 0.1574589 | 2 | -0.29511261 | 0.000331977324
2 | 1 | 0 | 1 | 1 | 648.8284 | 2.10872102 | 2.10938525 | 0.1627386 | 2 | -0.295096576 | 0.000343278312
2 | 1 | 0 | 1 | 1 | 648.9284 | 2.10972118 | 2.11035204 | 0.1678346 | 2 | -0.295080006 | 0.000354190066
2 | 1 | 0 | 1 | 1 | 649.0284 | 2.11072111 | 2.11132336 | 0.1728582 | 2 | -0.295062929 | 0.000364959589
2 | 1 | 0 | 1 | 1 | 649.1284 | 2.11172175 | 2.11238837 | 0.1780975 | 2 | -0.295045346 | 0.000376211159
2 | 1 | 0 | 1 | 1 | 649.2284 | 2.11272192 | 2.11335492 | 0.1832786 | 2 | -0.295027226 | 0.00038733281
2 | 1 | 0 | 1 | 1 | 649.3285 | 2.11372256 | 2.11440253 | 0.1885405 | 2 | -0.29500857 | 0.000398650591
2 | 1 | 0 | 1 | 1 | 649.4285 | 2.11472154 | 2.1153543 | 0.1937421 | 2 | -0.294989437 | 0.000409833068
2 | 1 | 0 | 0 | 1 | 649.5286 | 2.11572194 | 2.11649609 | 0.198999 | 2 | -0.294969738 | 0.000421180623
2 | 1 | 0 | 0 | 1 | 649.6286 | 2.11672258 | 2.11735153 | 0.2042218 | 2 | -0.294949532 | 0.000432409346
2 | 1 | 0 | 0 | 1 | 649.7286 | 2.11772275 | 2.11833596 | 0.2094371 | 2 | -0.294928819 | 0.000443658122
2 | 1 | 0 | 0 | 1 | 649.8286 | 2.11872268 | 2.11931181 | 0.2147661 | 2 | -0.29490754 | 0.00045515626
2 | 1 | 0 | 0 | 1 | 649.9286 | 2.11972284 | 2.12026954 | 0.2200151 | 2 | -0.294885784 | 0.000466491299
2 | 1 | 0 | 0 | 1 | 650.0286 | 2.12072253 | 2.12128544 | 0.2251817 | 2 | -0.294863462 | 0.000477674592
2 | 1 | 0 | 0 | 1 | 650.1286 | 2.12172294 | 2.12230134 | 0.2305831 | 2 | -0.294840634 | 0.000489366765
2 | 1 | 0 | 0 | 1 | 650.2286 | 2.12272334 | 2.12327695 | 0.2356807 | 2 | -0.294817299 | 0.000500415452
2 | 1 | 0 | 0 | 1 | 650.3286 | 2.12372351 | 2.1241858 | 0.2407666 | 2 | -0.294793427 | 0.000511433056
2 | 1 | 0 | 0 | 1 | 650.4286 | 2.12472367 | 2.12523746 | 0.2461292 | 2 | -0.294769049 | 0.000523083028
2 | 1 | 0 | 0 | 1 | 650.5287 | 2.12572432 | 2.1261251 | 0.2513633 | 2 | -0.294744104 | 0.000534429739
2 | 1 | 0 | 0 | 1 | 650.6287 | 2.12672329 | 2.12725472 | 0.2566922 | 2 | -0.294718653 | 0.000546049618
2 | 1 | 0 | 1 | 1 | 650.7288 | 2.12772417 | 2.12834716 | 0.2620156 | 2 | -0.294692665 | 0.000557660183
2 | 1 | 0 | 1 | 1 | 650.8288 | 2.12872434 | 2.12939405 | 0.2672533 | 2 | -0.294666141 | 0.000569087511
2 | 1 | 0 | 1 | 1 | 650.9288 | 2.1297245 | 2.13028979 | 0.2726665 | 2 | -0.294639111 | 0.00058085873
2 | 1 | 0 | 1 | 1 | 651.0288 | 2.13072419 | 2.1312654 | 0.2779637 | 2 | -0.294611543 | 0.000592414348
2 | 1 | 0 | 1 | 1 | 651.1288 | 2.1317246 | 2.13237453 | 0.2832917 | 2 | -0.29458344 | 0.000604083936
2 | 1 | 0 | 1 | 1 | 651.2288 | 2.132725 | 2.13333726 | 0.2886747 | 2 | -0.2945548 | 0.000615840429
2 | 1 | 0 | 1 | 1 | 651.3288 | 2.13372517 | 2.13431287 | 0.2939763 | 2 | -0.294525623 | 0.000627437315
2 | 1 | 0 | 1 | 1 | 651.4288 | 2.13472533 | 2.13531542 | 0.2993859 | 2 | -0.29449591 | 0.000639283215
2 | 1 | 0 | 1 | 1 | 651.5288 | 2.13572502 | 2.13637137 | 0.3045546 | 2 | -0.294465661 | 0.000650641683
2 | 1 | 0 | 1 | 1 | 651.6288 | 2.13672543 | 2.13727117 | 0.3098387 | 2 | -0.294434905 | 0.000662209291
2 | 1 | 0 | 1 | 1 | 651.7288 | 2.13772583 | 2.13831377 | 0.315341 | 2 | -0.294403613 | 0.000674298033
2 | 1 | 0 | 1 | 1 | 651.8288 | 2.13872576 | 2.13933444 | 0.3206688 | 2 | -0.294371784 | 0.000686017913
2 | 1 | 0 | 0 | 1 | 651.929 | 2.13972664 | 2.14024377 | 0.3260101 | 2 | -0.294339329 | 0.000697741169
2 | 1 | 0 | 0 | 1 | 652.029 | 2.14072585 | 2.14129901 | 0.3314823 | 2 | -0.294306427 | 0.000709802785
2 | 1 | 0 | 0 | 1 | 652.129 | 2.14172626 | 2.14214993 | 0.3367866 | 2 | -0.294272959 | 0.000721447461
2 | 1 | 0 | 0 | 1 | 652.229 | 2.14272666 | 2.14334393 | 0.342145 | 2 | -0.294238985 | 0.000733334513
2 | 1 | 0 | 0 | 1 | 652.329 | 2.14372683 | 2.14429736 | 0.3475813 | 2 | -0.294204444 | 0.000745317666
2 | 1 | 0 | 0 | 1 | 652.429 | 2.14472699 | 2.14521956 | 0.3529139 | 2 | -0.294169366 | 0.000757077825
2 | 1 | 0 | 0 | 1 | 652.529 | 2.14572668 | 2.14629364 | 0.3583961 | 2 | -0.294133782 | 0.000769223261
2 | 1 | 0 | 0 | 1 | 652.629 | 2.14672685 | 2.14711332 | 0.3637745 | 2 | -0.294097632 | 0.000781065086
2 | 1 | 0 | 0 | 1 | 652.729 | 2.14772725 | 2.14824486 | 0.3692004 | 2 | -0.294060916 | 0.000793132931
2 | 1 | 0 | 0 | 1 | 652.829 | 2.14872766 | 2.14919853 | 0.3744428 | 2 | -0.294023693 | 0.000804751995
2 | 1 | 0 | 0 | 1 | 652.929 | 2.14972782 | 2.15031195 | 0.3797216 | 2 | -0.293985963 | 0.000816519896
2 | 1 | 0 | 0 | 1 | 653.029 | 2.15072751 | 2.15126586 | 0.3851881 | 2 | -0.293947667 | 0.000828642107
2 | 1 | 0 | 1 | 1 | 653.1292 | 2.15172815 | 2.15235758 | 0.3906089 | 2 | -0.293908745 | 0.000840730092
2 | 1 | 0 | 1 | 1 | 653.2292 | 2.15272808 | 2.15327501 | 0.3959527 | 2 | -0.293869376 | 0.000852595025
2 | 1 | 0 | 1 | 1 | 653.3292 | 2.15372849 | 2.15430403 | 0.4014849 | 2 | -0.293829471 | 0.000864920672
2 | 1 | 0 | 1 | 1 | 653.4292 | 2.15472865 | 2.15527105 | 0.4069096 | 2 | -0.293788999 | 0.000877000508
2 | 1 | 0 | 1 | 1 | 653.5292 | 2.15572834 | 2.15641594 | 0.412328 | 2 | -0.293747991 | 0.000889150659
2 | 1 | 0 | 1 | 1 | 653.6292 | 2.15672851 | 2.1573379 | 0.417837 | 2 | -0.293706447 | 0.000901415478
2 | 1 | 0 | 1 | 1 | 653.7292 | 2.15772891 | 2.15828276 | 0.4231832 | 2 | -0.293664366 | 0.000913349038
2 | 1 | 0 | 1 | 1 | 653.8292 | 2.15872931 | 2.15936971 | 0.4286062 | 2 | -0.293621719 | 0.000925519271
2 | 1 | 0 | 1 | 1 | 653.9292 | 2.15972948 | 2.16042113 | 0.4339943 | 2 | -0.293578565 | 0.000937610399
2 | 1 | 0 | 1 | 1 | 654.0292 | 2.16072917 | 2.16132593 | 0.4393434 | 2 | -0.293534845 | 0.000949564157
2 | 1 | 0 | 1 | 1 | 654.1292 | 2.16172934 | 2.162328 | 0.4445098 | 2 | -0.293490618 | 0.000961176062
2 | 1 | 0 | 1 | 1 | 654.2292 | 2.16272974 | 2.16336632 | 0.4498615 | 2 | -0.293445855 | 0.00097321521
2 | 1 | 0 | 1 | 1 | 654.3293 | 2.16373014 | 2.16429377 | 0.4551991 | 2 | -0.293400526 | 0.000985184452
2 | 1 | 0 | 1 | 1 | 654.4293 | 2.16472912 | 2.16525936 | 0.4605231 | 2 | -0.29335469 | 0.000997151947
2 | 1 | 0 | 0 | 1 | 654.5294 | 2.16573 | 2.16638708 | 0.465789 | 2 | -0.293308288 | 0.00100907939
2 | 1 | 0 | 0 | 1 | 654.6294 | 2.16673017 | 2.16734934 | 0.4711487 | 2 | -0.293261409 | 0.00102114386
2 | 1 | 0 | 0 | 1 | 654.7294 | 2.16773057 | 2.16836476 | 0.4763815 | 2 | -0.293213964 | 0.00103296887
2 | 1 | 0 | 0 | 1 | 654.8294 | 2.16873097 | 2.16942096 | 0.4815553 | 2 | -0.293166041 | 0.0010446962
2 | 1 | 0 | 0 | 1 | 654.9294 | 2.16973114 | 2.17033005 | 0.4869321 | 2 | -0.293117583 | 0.00105680327
2 | 1 | 0 | 0 | 1 | 655.0294 | 2.17073083 | 2.17135906 | 0.492105 | 2 | -0.293068588 | 0.00106853666
2 | 1 | 0 | 0 | 1 | 655.1294 | 2.171731 | 2.17240143 | 0.4973285 | 2 | -0.293019056 | 0.00108039728
2 | 1 | 0 | 0 | 1 | 655.2294 | 2.1727314 | 2.17331505 | 0.5025733 | 2 | -0.292969018 | 0.00109225011
2 | 1 | 0 | 0 | 1 | 655.3294 | 2.17373157 | 2.17437077 | 0.5076765 | 2 | -0.292918473 | 0.00110387686
2 | 1 | 0 | 0 | 1 | 655.4294 | 2.17473173 | 2.17524409 | 0.512664 | 2 | -0.292867422 | 0.00111516938
2 | 1 | 0 | 0 | 1 | 655.5295 | 2.17573237 | 2.17630053 | 0.5178612 | 2 | -0.292815804 | 0.00112702162
2 | 1 | 0 | 0 | 1 | 655.6295 | 2.17673087 | 2.17750216 | 0.5229371 | 2 | -0.29276371 | 0.00113869668
2 | 1 | 0 | 1 | 1 | 655.7296 | 2.17773199 | 2.17839408 | 0.5281441 | 2 | -0.292711079 | 0.00115050585
2 | 1 | 0 | 1 | 1 | 655.8296 | 2.1787324 | 2.17937422 | 0.5332602 | 2 | -0.292657942 | 0.00116217358
2 | 1 | 0 | 1 | 1 | 655.9296 | 2.17973256 | 2.18029189 | 0.5383739 | 2 | -0.292604327 | 0.0011738122
2 | 1 | 0 | 1 | 1 | 656.0296 | 2.18073249 | 2.1814549 | 0.5435998 | 2 | -0.292550176 | 0.0011858386
2 | 1 | 0 | 1 | 1 | 656.1296 | 2.18173265 | 2.18232822 | 0.5487052 | 2 | -0.292495519 | 0.00119745487
2 | 1 | 0 | 1 | 1 | 656.2296 | 2.18273282 | 2.18333077 | 0.5539682 | 2 | -0.292440355 | 0.00120949582
2 | 1 | 0 | 1 | 1 | 656.3296 | 2.18373322 | 2.18430185 | 0.5592038 | 2 | -0.292384654 | 0.00122146995
2 | 1 | 0 | 1 | 1 | 656.4296 | 2.18473339 | 2.18531322 | 0.5644572 | 2 | -0.292328417 | 0.0012335158
2 | 1 | 0 | 1 | 1 | 656.5296 | 2.18573332 | 2.18641376 | 0.5698938 | 2 | -0.292271674 | 0.00124602357
2 | 1 | 0 | 1 | 1 | 656.6296 | 2.18673348 | 2.18737149 | 0.5750273 | 2 | -0.292214394 | 0.00125779829
2 | 1 | 0 | 1 | 1 | 656.7296 | 2.18773341 | 2.18817711 | 0.5800879 | 2 | -0.292156577 | 0.00126933493
2 | 1 | 0 | 1 | 1 | 656.8296 | 2.18873334 | 2.18927383 | 0.585367 | 2 | -0.292098254 | 0.00128152862
2 | 1 | 0 | 0 | 1 | 656.9298 | 2.18973422 | 2.19028997 | 0.590545 | 2 | -0.292039305 | 0.00129346468
2 | 1 | 0 | 0 | 1 | 657.0298 | 2.19073415 | 2.19135046 | 0.5957594 | 2 | -0.291979939 | 0.00130551751
2 | 1 | 0 | 0 | 1 | 657.1298 | 2.19173431 | 2.19235277 | 0.6009601 | 2 | -0.291920066 | 0.00131751667
2 | 1 | 0 | 0 | 1 | 657.2298 | 2.19273448 | 2.19329262 | 0.6061343 | 2 | -0.291859686 | 0.00132943003
2 | 1 | 0 | 0 | 1 | 657.3298 | 2.19373488 | 2.1943531 | 0.611245 | 2 | -0.29179877 | 0.0013412874
2 | 1 | 0 | 0 | 1 | 657.4298 | 2.19473505 | 2.19549823 | 0.6163274 | 2 | -0.291737348 | 0.00135314569
2 | 1 | 0 | 0 | 1 | 657.5298 | 2.19573498 | 2.19632244 | 0.6214353 | 2 | -0.291675419 | 0.00136487244
2 | 1 | 0 | 0 | 1 | 657.6298 | 2.19673514 | 2.19756985 | 0.6266382 | 2 | -0.291612983 | 0.00137708115
2 | 1 | 0 | 0 | 1 | 657.7298 | 2.19773531 | 2.19843435 | 0.6317226 | 2 | -0.29155001 | 0.00138880068
2 | 1 | 0 | 0 | 1 | 657.8298 | 2.19873571 | 2.19930291 | 0.6369756 | 2 | -0.291486531 | 0.0014009024
2 | 1 | 0 | 0 | 1 | 657.9298 | 2.19973588 | 2.20039892 | 0.6419658 | 2 | -0.291422546 | 0.00141258084
2 | 1 | 0 | 0 | 1 | 658.0298 | 2.20073533 | 2.20135236 | 0.6469346 | 2 | -0.291358054 | 0.00142413098
2 | 1 | 0 | 1 | 1 | 658.13 | 2.20173597 | 2.20244384 | 0.6521942 | 2 | -0.291292936 | 0.00143642107
2 | 1 | 0 | 1 | 1 | 658.23 | 2.2027359 | 2.2032907 | 0.6571301 | 2 | -0.29122743 | 0.00144784851
2 | 1 | 0 | 1 | 1 | 658.33 | 2.20373631 | 2.20423055 | 0.6621753 | 2 | -0.291161418 | 0.00145958702
2 | 1 | 0 | 1 | 1 | 658.43 | 2.20473647 | 2.2052598 | 0.6673416 | 2 | -0.291094899 | 0.00147166173
2 | 1 | 0 | 1 | 1 | 658.53 | 2.20573664 | 2.20639586 | 0.6723995 | 2 | -0.291027874 | 0.00148357952
2 | 1 | 0 | 1 | 1 | 658.63 | 2.2067368 | 2.20745206 | 0.6774667 | 2 | -0.290960312 | 0.00149547518
2 | 1 | 0 | 1 | 1 | 658.73 | 2.20773673 | 2.20829368 | 0.6825289 | 2 | -0.290892273 | 0.00150722428
2 | 1 | 0 | 1 | 1 | 658.83 | 2.20873713 | 2.20929623 | 0.6875059 | 2 | -0.290823728 | 0.00151890412
2 | 1 | 0 | 1 | 1 | 658.93 | 2.2097373 | 2.21044159 | 0.6926425 | 2 | -0.290754676 | 0.00153104588
2 | 1 | 0 | 1 | 1 | 659.03 | 2.21073747 | 2.21137261 | 0.6976435 | 2 | -0.290685117 | 0.0015427497
2 | 1 | 0 | 1 | 1 | 659.13 | 2.21173763 | 2.21245074 | 0.702753 | 2 | -0.290615052 | 0.00155480648
2 | 1 | 0 | 1 | 1 | 659.23 | 2.21273708 | 2.21342087 | 0.7075798 | 2 | -0.29054451 | 0.001566172
2 | 1 | 0 | 0 | 1 | 659.3302 | 2.21373796 | 2.21429539 | 0.7125378 | 2 | -0.290473312 | 0.00157776917
2 | 1 | 0 | 0 | 1 | 659.4302 | 2.21473813 | 2.21518183 | 0.71771 | 2 | -0.290401757 | 0.00158985821
2 | 1 | 0 | 0 | 1 | 659.5302 | 2.2157383 | 2.21626902 | 0.7228248 | 2 | -0.290329695 | 0.00160197413
2 | 1 | 0 | 0 | 1 | 659.6302 | 2.21673846 | 2.21742749 | 0.7278555 | 2 | -0.290257126 | 0.00161396677
2 | 1 | 0 | 0 | 1 | 659.7302 | 2.21773839 | 2.21839404 | 0.7330069 | 2 | -0.290184021 | 0.00162609818
2 | 1 | 0 | 0 | 1 | 659.8302 | 2.21873879 | 2.21940994 | 0.7380045 | 2 | -0.290110439 | 0.00163793447
2 | 1 | 0 | 0 | 1 | 659.9302 | 2.21973896 | 2.22024322 | 0.742978 | 2 | -0.29003635 | 0.00164959196
2 | 1 | 0 | 0 | 1 | 660.0302 | 2.22073913 | 2.22146821 | 0.7481137 | 2 | -0.289961755 | 0.00166191079
2 | 1 | 0 | 0 | 1 | 660.1302 | 2.22173929 | 2.22227931 | 0.7531258 | 2 | -0.289886653 | 0.00167365582
2 | 1 | 0 | 0 | 1 | 660.2302 | 2.22273922 | 2.22333956 | 0.7582415 | 2 | -0.289811015 | 0.00168582832
2 | 1 | 0 | 0 | 1 | 660.3302 | 2.22373962 | 2.22435999 | 0.7632997 | 2 | -0.2897349 | 0.00169785321
2 | 1 | 0 | 0 | 1 | 660.4302 | 2.22473979 | 2.22532225 | 0.7683687 | 2 | -0.289658278 | 0.00170986808
2 | 1 | 0 | 0 | 1 | 660.5303 | 2.22574019 | 2.22644067 | 0.7732012 | 2 | -0.28958109 | 0.00172148657
2 | 1 | 0 | 1 | 1 | 660.6304 | 2.22674012 | 2.22745633 | 0.7782058 | 2 | -0.289503396 | 0.00173341949
2 | 1 | 0 | 1 | 1 | 660.7304 | 2.22774005 | 2.22836542 | 0.7832284 | 2 | -0.289425284 | 0.00174531899
2 | 1 | 0 | 1 | 1 | 660.8304 | 2.22874045 | 2.22931862 | 0.788321 | 2 | -0.289346665 | 0.00175741874
2 | 1 | 0 | 1 | 1 | 660.9304 | 2.22974062 | 2.23039222 | 0.7932985 | 2 | -0.28926754 | 0.00176936679
2 | 1 | 0 | 1 | 1 | 661.0304 | 2.23074079 | 2.23120785 | 0.7985281 | 2 | -0.289187908 | 0.00178168213
2 | 1 | 0 | 1 | 1 | 661.1304 | 2.23174071 | 2.23225474 | 0.803603 | 2 | -0.28910774 | 0.0017938466
2 | 1 | 0 | 1 | 1 | 661.2304 | 2.23274088 | 2.23339558 | 0.8086599 | 2 | -0.289027095 | 0.00180605741
2 | 1 | 0 | 1 | 1 | 661.3304 | 2.23374128 | 2.23437548 | 0.8137544 | 2 | -0.288945943 | 0.00181823294
2 | 1 | 0 | 1 | 1 | 661.4304 | 2.23474145 | 2.23540473 | 0.8187209 | 2 | -0.288864255 | 0.00183017261
2 | 1 | 0 | 1 | 1 | 661.5304 | 2.23574162 | 2.2363534 | 0.8237831 | 2 | -0.28878209 | 0.00184227026
2 | 1 | 0 | 1 | 1 | 661.6304 | 2.23674154 | 2.23734283 | 0.8289855 | 2 | -0.288699418 | 0.0018547246
2 | 1 | 0 | 1 | 1 | 661.7305 | 2.23774195 | 2.23822546 | 0.8338854 | 2 | -0.288616151 | 0.00186642341
2 | 1 | 0 | 0 | 1 | 661.8306 | 2.23874211 | 2.23946357 | 0.8387238 | 2 | -0.288532376 | 0.00187829125
2 | 1 | 0 | 0 | 1 | 661.9306 | 2.23974228 | 2.24035025 | 0.8438421 | 2 | -0.288448215 | 0.00189050182
2 | 1 | 0 | 0 | 1 | 662.0306 | 2.24074244 | 2.24126339 | 0.8488484 | 2 | -0.288363546 | 0.00190249295
2 | 1 | 0 | 0 | 1 | 662.1306 | 2.24174237 | 2.24243546 | 0.8539761 | 2 | -0.288278341 | 0.00191498641
2 | 1 | 0 | 0 | 1 | 662.2306 | 2.24274254 | 2.2434113 | 0.8590728 | 2 | -0.28819266 | 0.00192725356
2 | 1 | 0 | 0 | 1 | 662.3306 | 2.24374294 | 2.24441361 | 0.8642123 | 2 | -0.288106441 | 0.00193964981
2 | 1 | 0 | 0 | 1 | 662.4306 | 2.24474311 | 2.24552298 | 0.8692653 | 2 | -0.288019747 | 0.00195195526
2 | 1 | 0 | 0 | 1 | 662.5306 | 2.24574327 | 2.24640942 | 0.8742699 | 2 | -0.287932515 | 0.00196396816
2 | 1 | 0 | 0 | 1 | 662.6306 | 2.2467432 | 2.24741173 | 0.879496 | 2 | -0.287844777 | 0.00197658967
2 | 1 | 0 | 0 | 1 | 662.7306 | 2.24774337 | 2.24829841 | 0.8846701 | 2 | -0.287756532 | 0.00198900234
2 | 1 | 0 | 0 | 1 | 662.8306 | 2.24874377 | 2.24958634 | 0.889746 | 2 | -0.287667781 | 0.00200156029
2 | 1 | 0 | 0 | 1 | 662.9306 | 2.24974394 | 2.25045943 | 0.8950212 | 2 | -0.287578493 | 0.00201420882
2 | 1 | 0 | 1 | 1 | 663.0308 | 2.25074482 | 2.25155592 | 0.9000538 | 2 | -0.28748852 | 0.00202652137
2 | 1 | 0 | 1 | 1 | 663.1308 | 2.25174403 | 2.2525177 | 0.9050525 | 2 | -0.287398219 | 0.00203864672
2 | 1 | 0 | 1 | 1 | 663.2308 | 2.2527442 | 2.2535646 | 0.9103672 | 2 | -0.287307411 | 0.00205157138
2 | 1 | 0 | 1 | 1 | 663.3308 | 2.2537446 | 2.25439787 | 0.9155719 | 2 | -0.287216067 | 0.00206406321
2 | 1 | 0 | 1 | 1 | 663.4308 | 2.25474453 | 2.255476 | 0.9208721 | 2 | -0.287124187 | 0.00207700487
2 | 1 | 0 | 1 | 1 | 663.5308 | 2.2557447 | 2.25637603 | 0.926107 | 2 | -0.2870318 | 0.00208964548
2 | 1 | 0 | 1 | 1 | 663.6308 | 2.25674486 | 2.25731134 | 0.9313123 | 2 | -0.286938876 | 0.00210226187
2 | 1 | 0 | 1 | 1 | 663.7308 | 2.25774503 | 2.25842094 | 0.936676 | 2 | -0.286845446 | 0.00211540866
2 | 1 | 0 | 1 | 1 | 663.8308 | 2.25874543 | 2.25947237 | 0.9419433 | 2 | -0.286751479 | 0.00212829467
2 | 1 | 0 | 1 | 1 | 663.9308 | 2.25974536 | 2.26055956 | 0.9473032 | 2 | -0.286656946 | 0.0021414354
2 | 1 | 0 | 1 | 1 | 664.0308 | 2.26074553 | 2.2615397 | 0.9525961 | 2 | -0.286561936 | 0.00215433398
2 | 1 | 0 | 1 | 1 | 664.1308 | 2.26174569 | 2.26237273 | 0.9579317 | 2 | -0.28646636 | 0.00216719857
2 | 1 | 0 | 1 | 1 | 664.2309 | 2.26274562 | 2.26349139 | 0.9633435 | 2 | -0.286370158 | 0.00218051951
2 | 1 | 0 | 0 | 1 | 664.331 | 2.26374626 | 2.26437736 | 0.9684815 | 2 | -0.28627342 | 0.00219300739
2 | 1 | 0 | 0 | 1 | 664.431 | 2.26474619 | 2.26543808 | 0.9737202 | 2 | -0.286176264 | 0.00220590271
2 | 1 | 0 | 0 | 1 | 664.531 | 2.26574636 | 2.26651192 | 0.9792043 | 2 | -0.286078572 | 0.00221937825
2 | 1 | 0 | 0 | 1 | 664.631 | 2.26674652 | 2.26753688 | 0.9846331 | 2 | -0.285980344 | 0.00223269197
2 | 1 | 0 | 0 | 1 | 664.731 | 2.26774669 | 2.26849461 | 0.990072 | 2 | -0.285881549 | 0.0022459731
2 | 1 | 0 | 0 | 1 | 664.831 | 2.26874709 | 2.26947927 | 0.9956941 | 2 | -0.285782218 | 0.00225970708
2 | 1 | 0 | 0 | 1 | 664.946 | 2.26989722 | 2.27047062 | 1.002456 | 2 | -0.28566727 | 0.00227604737
2 | 1 | 0 | 0 | 1 | 665.061 | 2.27104712 | 2.271698 | 1.008857 | 2 | -0.285551637 | 0.00229181838
2 | 1 | 0 | 0 | 1 | 665.161 | 2.27204752 | 2.27284741 | 1.014562 | 2 | -0.285450399 | 0.00230594445
2 | 1 | 0 | 0 | 1 | 665.261 | 2.27304769 | 2.27377868 | 1.019976 | 2 | -0.285348624 | 0.00231919996
2 | 1 | 0 | 0 | 1 | 665.361 | 2.27404785 | 2.27471423 | 1.025534 | 2 | -0.285246313 | 0.00233279588
2 | 1 | 0 | 0 | 1 | 665.461 | 2.27504754 | 2.27564096 | 1.03101 | 2 | -0.285143435 | 0.00234620878
2 | 1 | 0 | 1 | 1 | 665.5612 | 2.27604818 | 2.27671504 | 1.036579 | 2 | -0.285039812 | 0.00235999399
2 | 1 | 0 | 1 | 1 | 665.6612 | 2.27704835 | 2.27782869 | 1.041853 | 2 | -0.284935862 | 0.00237316336
2 | 1 | 0 | 1 | 1 | 665.7612 | 2.27804852 | 2.27861285 | 1.047484 | 2 | -0.284831345 | 0.00238681049
2 | 1 | 0 | 1 | 1 | 665.8612 | 2.27904868 | 2.27971768 | 1.053032 | 2 | -0.284726262 | 0.00240061455
2 | 1 | 0 | 1 | 1 | 665.9612 | 2.28004861 | 2.28083158 | 1.058565 | 2 | -0.284620643 | 0.00241440744
2 | 1 | 0 | 1 | 1 | 666.0612 | 2.28104877 | 2.2817626 | 1.064147 | 2 | -0.284514457 | 0.00242813071
2 | 1 | 0 | 1 | 1 | 666.1612 | 2.2820487 | 2.28258228 | 1.069713 | 2 | -0.284407735 | 0.0024417073
2 | 1 | 0 | 1 | 1 | 666.2612 | 2.28304935 | 2.28380322 | 1.075185 | 2 | -0.284300447 | 0.00245551043
2 | 1 | 0 | 1 | 1 | 666.3612 | 2.28404951 | 2.28456974 | 1.080691 | 2 | -0.284192592 | 0.00246891449
2 | 1 | 0 | 1 | 1 | 666.4612 | 2.28504944 | 2.28560758 | 1.086481 | 2 | -0.284084201 | 0.00248327013
2 | 1 | 0 | 1 | 1 | 666.5612 | 2.2860496 | 2.28661442 | 1.091958 | 2 | -0.283975214 | 0.002496887
2 | 1 | 0 | 1 | 1 | 666.6612 | 2.28704953 | 2.28752255 | 1.097503 | 2 | -0.28386572 | 0.00251056207
2 | 1 | 0 | 0 | 1 | 666.7614 | 2.28805017 | 2.28869104 | 1.103224 | 2 | -0.283755392 | 0.00252493913
2 | 1 | 0 | 0 | 1 | 666.8614 | 2.28905034 | 2.28964853 | 1.108606 | 2 | -0.283644766 | 0.00253831828
2 | 1 | 0 | 0 | 1 | 666.9614 | 2.29005027 | 2.29056191 | 1.114028 | 2 | -0.283533603 | 0.00255174958
2 | 1 | 0 | 0 | 1 | 667.0614 | 2.29105043 | 2.2914753 | 1.119706 | 2 | -0.283421844 | 0.00256577833
2 | 1 | 0 | 0 | 1 | 667.1614 | 2.29205036 | 2.29264736 | 1.125189 | 2 | -0.283309579 | 0.00257966132
2 | 1 | 0 | 0 | 1 | 667.2614 | 2.293051 | 2.29363179 | 1.130769 | 2 | -0.283196718 | 0.0025935669
2 | 1 | 0 | 0 | 1 | 667.3614 | 2.29405117 | 2.29442477 | 1.136384 | 2 | -0.28308332 | 0.00260734814
2 | 1 | 0 | 0 | 1 | 667.4614 | 2.2950511 | 2.29561424 | 1.141959 | 2 | -0.282969356 | 0.00262149703
2 | 1 | 0 | 0 | 1 | 667.5614 | 2.29605126 | 2.29671931 | 1.147592 | 2 | -0.282854825 | 0.00263569574
2 | 1 | 0 | 0 | 1 | 667.6614 | 2.29705119 | 2.29760575 | 1.153174 | 2 | -0.282739729 | 0.00264953845
2 | 1 | 0 | 0 | 1 | 667.7614 | 2.29805183 | 2.298666 | 1.158939 | 2 | -0.282624096 | 0.00266401307
2 | 1 | 0 | 0 | 1 | 667.8614 | 2.299052 | 2.29955721 | 1.16458 | 2 | -0.282507867 | 0.0026780176
2 | 1 | 0 | 0 | 1 | 667.9615 | 2.30005193 | 2.30060029 | 1.170128 | 2 | -0.282390952 | 0.00269199652
2 | 1 | 0 | 0 | 1 | 668.0615 | 2.30105114 | 2.30154347 | 1.176012 | 2 | -0.282273591 | 0.00270664343
2 | 1 | 0 | 1 | 1 | 668.1616 | 2.30205202 | 2.30255556 | 1.181577 | 2 | -0.282155573 | 0.00272064609
2 | 1 | 0 | 1 | 1 | 668.2616 | 2.30305266 | 2.30357599 | 1.187298 | 2 | -0.282037079 | 0.0027350313
2 | 1 | 0 | 1 | 1 | 668.3616 | 2.30405283 | 2.30465841 | 1.193084 | 2 | -0.281918019 | 0.0027496519
2 | 1 | 0 | 1 | 1 | 668.4616 | 2.30505276 | 2.30549622 | 1.198793 | 2 | -0.281798363 | 0.00276381173
2 | 1 | 0 | 1 | 1 | 668.5616 | 2.30605292 | 2.30652547 | 1.204515 | 2 | -0.28167817 | 0.0027782442
2 | 1 | 0 | 1 | 1 | 668.6616 | 2.30705285 | 2.30752325 | 1.210145 | 2 | -0.281557381 | 0.00279243756
2 | 1 | 0 | 1 | 1 | 668.7616 | 2.30805349 | 2.30861068 | 1.215885 | 2 | -0.281436026 | 0.00280700554
2 | 1 | 0 | 1 | 1 | 668.8616 | 2.30905366 | 2.30961299 | 1.221666 | 2 | -0.281314105 | 0.00282157469
2 | 1 | 0 | 1 | 1 | 668.9616 | 2.31005359 | 2.31053519 | 1.227471 | 2 | -0.281191587 | 0.00283611449
2 | 1 | 0 | 1 | 1 | 669.0616 | 2.31105375 | 2.31151962 | 1.232967 | 2 | -0.281068534 | 0.00285002706
2 | 1 | 0 | 1 | 1 | 669.1617 | 2.31205416 | 2.3124373 | 1.238854 | 2 | -0.280944765 | 0.00286477222
2 | 1 | 0 | 1 | 1 | 669.2617 | 2.31305289 | 2.31357241 | 1.244594 | 2 | -0.280820549 | 0.00287945801
2 | 1 | 0 | 0 | 1 | 669.3618 | 2.31405425 | 2.31456733 | 1.250542 | 2 | -0.280695617 | 0.00289446348
2 | 1 | 0 | 0 | 1 | 669.4618 | 2.31505442 | 2.31564975 | 1.256187 | 2 | -0.280570239 | 0.00290889014
2 | 1 | 0 | 0 | 1 | 669.5618 | 2.31605458 | 2.31657219 | 1.261757 | 2 | -0.280444294 | 0.00292295218
2 | 1 | 0 | 0 | 1 | 669.6618 | 2.31705451 | 2.31752539 | 1.267847 | 2 | -0.280317754 | 0.00293826777
2 | 1 | 0 | 0 | 1 | 669.7618 | 2.31805468 | 2.31846571 | 1.273661 | 2 | -0.280190647 | 0.0029529396
2 | 1 | 0 | 0 | 1 | 669.8618 | 2.31905508 | 2.31954861 | 1.279597 | 2 | -0.280062914 | 0.00296808686
2 | 1 | 0 | 0 | 1 | 669.9618 | 2.32005525 | 2.32057333 | 1.285806 | 2 | -0.279934615 | 0.00298380805
2 | 1 | 0 | 0 | 1 | 670.0618 | 2.32105541 | 2.3215754 | 1.291467 | 2 | -0.27980569 | 0.0029982375
2 | 1 | 0 | 0 | 1 | 670.1618 | 2.32205534 | 2.32268953 | 1.297381 | 2 | -0.279676229 | 0.00301341433
2 | 1 | 0 | 0 | 1 | 670.2618 | 2.32305551 | 2.32360721 | 1.303447 | 2 | -0.279546142 | 0.00302869827
2 | 1 | 0 | 0 | 1 | 670.3618 | 2.32405591 | 2.3246274 | 1.309221 | 2 | -0.279415458 | 0.00304345158
2 | 1 | 0 | 0 | 1 | 670.4619 | 2.32505608 | 2.32554078 | 1.31516 | 2 | -0.27928406 | 0.00305845798
2 | 1 | 0 | 1 | 1 | 670.562 | 2.32605624 | 2.32671261 | 1.320994 | 2 | -0.279152066 | 0.00307357358
2 | 1 | 0 | 1 | 1 | 670.662 | 2.32705617 | 2.32753229 | 1.326966 | 2 | -0.279019624 | 0.0030885567
2 | 1 | 0 | 1 | 1 | 670.762 | 2.32805634 | 2.32863283 | 1.332804 | 2 | -0.278886586 | 0.00310361013
2 | 1 | 0 | 1 | 1 | 670.862 | 2.32905674 | 2.32962632 | 1.338868 | 2 | -0.278752953 | 0.0031190631
2 | 1 | 0 | 1 | 1 | 670.962 | 2.33005691 | 2.33061981 | 1.345 | 2 | -0.278618723 | 0.00313468254
2 | 1 | 0 | 1 | 1 | 671.062 | 2.33105707 | 2.3314929 | 1.350941 | 2 | -0.278483868 | 0.00314970897
2 | 1 | 0 | 1 | 1 | 671.162 | 2.332057 | 2.33266044 | 1.356844 | 2 | -0.278348446 | 0.00316505716
2 | 1 | 0 | 1 | 1 | 671.262 | 2.33305717 | 2.33366728 | 1.363204 | 2 | -0.278212368 | 0.00318126497
2 | 1 | 0 | 1 | 1 | 671.362 | 2.33405757 | 2.33462977 | 1.369338 | 2 | -0.278075695 | 0.00319689652
2 | 1 | 0 | 1 | 1 | 671.462 | 2.33505774 | 2.33562779 | 1.37561 | 2 | -0.277938396 | 0.00321291341
2 | 1 | 0 | 1 | 1 | 671.562 | 2.3360579 | 2.33663917 | 1.381906 | 2 | -0.2778005 | 0.00322901574
2 | 1 | 0 | 1 | 1 | 671.6621 | 2.33705783 | 2.33775306 | 1.387769 | 2 | -0.2776618 | 0.00324426172
2 | 1 | 0 | 0 | 1 | 671.7622 | 2.33805776 | 2.33870196 | 1.393901 | 2 | -0.277522534 | 0.00325991889
2 | 1 | 0 | 0 | 1 | 671.8622 | 2.33905816 | 2.33969116 | 1.400044 | 2 | -0.277382791 | 0.00327567128
2 | 1 | 0 | 0 | 1 | 671.9622 | 2.34005857 | 2.34065795 | 1.406569 | 2 | -0.277242422 | 0.00329229748
2 | 1 | 0 | 0 | 1 | 672.0622 | 2.34105873 | 2.34174037 | 1.412436 | 2 | -0.277101427 | 0.00330755766
2 | 1 | 0 | 0 | 1 | 672.1622 | 2.34205866 | 2.34247589 | 1.418578 | 2 | -0.276959836 | 0.00332298409
2 | 1 | 0 | 0 | 1 | 672.2622 | 2.34305859 | 2.34374547 | 1.424567 | 2 | -0.27681762 | 0.00333882356
2 | 1 | 0 | 0 | 1 | 672.3622 | 2.34405899 | 2.34477019 | 1.431506 | 2 | -0.276674777 | 0.00335655152
2 | 1 | 0 | 0 | 1 | 672.4622 | 2.34505939 | 2.34559441 | 1.437452 | 2 | -0.276531279 | 0.00337168039
2 | 1 | 0 | 0 | 1 | 672.5622 | 2.34605956 | 2.34662795 | 1.443694 | 2 | -0.276387155 | 0.00338781346
2 | 1 | 0 | 0 | 1 | 672.6622 | 2.34705949 | 2.3477509 | 1.449694 | 2 | -0.276242435 | 0.00340352091
2 | 1 | 0 | 0 | 1 | 672.7622 | 2.34805942 | 2.34870863 | 1.455849 | 2 | -0.276097119 | 0.00341936504
2 | 1 | 0 | 0 | 1 | 672.8622 | 2.3490591 | 2.34949136 | 1.461978 | 2 | -0.275951177 | 0.00343490392
2 | 1 | 0 | 1 | 1 | 672.9624 | 2.35006022 | 2.3506422 | 1.467999 | 2 | -0.275804341 | 0.00345074013
2 | 1 | 0 | 1 | 1 | 673.0624 | 2.35106039 | 2.35165811 | 1.473993 | 2 | -0.275657207 | 0.00346632767
2 | 1 | 0 | 1 | 1 | 673.1624 | 2.35206032 | 2.35264707 | 1.480528 | 2 | -0.275509417 | 0.00348316063
2 | 1 | 0 | 1 | 1 | 673.2624 | 2.35306025 | 2.35365438 | 1.486553 | 2 | -0.275361001 | 0.00349883153
2 | 1 | 0 | 1 | 1 | 673.3624 | 2.35406065 | 2.35469675 | 1.492503 | 2 | -0.27521202 | 0.00351439137
2 | 1 | 0 | 1 | 1 | 673.4624 | 2.35506105 | 2.35577035 | 1.498724 | 2 | -0.275062412 | 0.00353065017
2 | 1 | 0 | 1 | 1 | 673.5624 | 2.35606122 | 2.35647869 | 1.504619 | 2 | -0.274912179 | 0.00354560185
2 | 1 | 0 | 1 | 1 | 673.6624 | 2.35706115 | 2.35760593 | 1.510869 | 2 | -0.274761379 | 0.00356203294
2 | 1 | 0 | 1 | 1 | 673.7624 | 2.35806108 | 2.35871077 | 1.517052 | 2 | -0.274609923 | 0.00357828569
2 | 1 | 0 | 1 | 1 | 673.8624 | 2.35906148 | 2.35953522 | 1.523077 | 2 | -0.274457872 | 0.00359375402
2 | 1 | 0 | 1 | 1 | 673.9624 | 2.36006188 | 2.36067152 | 1.529016 | 2 | -0.274305224 | 0.00360950409
2 | 1 | 0 | 1 | 1 | 674.0624 | 2.36106205 | 2.36167812 | 1.535179 | 2 | -0.274151951 | 0.00362559943
2 | 1 | 0 | 1 | 1 | 674.1625 | 2.36206174 | 2.36256433 | 1.541678 | 2 | -0.273997903 | 0.00364231272
2 | 1 | 0 | 0 | 1 | 674.2626 | 2.3630619 | 2.36370993 | 1.547927 | 2 | -0.273843229 | 0.00365885138
2 | 1 | 0 | 0 | 1 | 674.3626 | 2.36406207 | 2.36469007 | 1.553318 | 2 | -0.273688108 | 0.00367311621
2 | 1 | 0 | 0 | 1 | 674.4626 | 2.36506248 | 2.36564803 | 1.559782 | 2 | -0.273532391 | 0.00368989538
2 | 1 | 0 | 0 | 1 | 674.5626 | 2.36606264 | 2.36667252 | 1.56561 | 2 | -0.273376077 | 0.00370528665
2 | 1 | 0 | 0 | 1 | 674.6626 | 2.36706281 | 2.3676126 | 1.571747 | 2 | -0.273219168 | 0.00372128701
2 | 1 | 0 | 0 | 1 | 674.7626 | 2.3680625 | 2.36865973 | 1.578121 | 2 | -0.273061633 | 0.00373803196
2 | 1 | 0 | 0 | 1 | 674.8626 | 2.3690629 | 2.36962628 | 1.584097 | 2 | -0.272903472 | 0.00375371822
2 | 1 | 0 | 0 | 1 | 674.9626 | 2.3700633 | 2.37065578 | 1.589763 | 2 | -0.272744715 | 0.00376878143
2 | 1 | 0 | 0 | 1 | 675.0626 | 2.37106347 | 2.37173414 | 1.596038 | 2 | -0.272585392 | 0.00378537853
2 | 1 | 0 | 0 | 1 | 675.1626 | 2.37206364 | 2.3726027 | 1.602135 | 2 | -0.272425413 | 0.00380122871
2 | 1 | 0 | 0 | 1 | 675.2626 | 2.37306333 | 2.37365413 | 1.608367 | 2 | -0.272264838 | 0.00381770707
2 | 1 | 0 | 0 | 1 | 675.3627 | 2.37406349 | 2.37461138 | 1.614523 | 2 | -0.272103488 | 0.00383386412
2 | 1 | 0 | 1 | 1 | 675.4628 | 2.37506413 | 2.37571716 | 1.620523 | 2 | -0.271941513 | 0.00384990452
2 | 1 | 0 | 1 | 1 | 675.5628 | 2.3760643 | 2.37672377 | 1.626797 | 2 | -0.27177912 | 0.00386644714
2 | 1 | 0 | 1 | 1 | 675.6628 | 2.37706447 | 2.37764645 | 1.632692 | 2 | -0.271616071 | 0.00388196413
2 | 1 | 0 | 1 | 1 | 675.7628 | 2.37806416 | 2.37877774 | 1.638927 | 2 | -0.271452457 | 0.00389864226
2 | 1 | 0 | 1 | 1 | 675.8628 | 2.37906456 | 2.37957096 | 1.64467 | 2 | -0.271288216 | 0.00391360931
2 | 1 | 0 | 1 | 1 | 675.9628 | 2.38006496 | 2.38068461 | 1.650598 | 2 | -0.271123409 | 0.00392955309
2 | 1 | 0 | 1 | 1 | 676.0628 | 2.38106513 | 2.38169169 | 1.656708 | 2 | -0.270958006 | 0.00394576788
2 | 1 | 0 | 1 | 1 | 676.1628 | 2.3820653 | 2.38264942 | 1.662749 | 2 | -0.270791978 | 0.00396174658
2 | 1 | 0 | 1 | 1 | 676.2628 | 2.38306499 | 2.38363862 | 1.668534 | 2 | -0.270625353 | 0.00397718139
2 | 1 | 0 | 1 | 1 | 676.3628 | 2.38406539 | 2.38472128 | 1.674662 | 2 | -0.270458132 | 0.00399360154
2 | 1 | 0 | 1 | 1 | 676.4628 | 2.38506579 | 2.38571024 | 1.680525 | 2 | -0.270290345 | 0.00400924589
2 | 1 | 0 | 1 | 1 | 676.5628 | 2.38606596 | 2.38663697 | 1.686562 | 2 | -0.270121932 | 0.00402521016
2 | 1 | 0 | 0 | 1 | 676.663 | 2.3870666 | 2.38755989 | 1.693309 | 2 | -0.269952536 | 0.00404287688
2 | 1 | 0 | 0 | 1 | 676.763 | 2.38806581 | 2.38851261 | 1.71872 | 2 | -0.269781828 | 0.00410518516
2 | 1 | 0 | 0 | 1 | 676.863 | 2.38906622 | 2.38958192 | 1.733743 | 2 | -0.269609094 | 0.00414292049
2 | 1 | 0 | 0 | 1 | 676.963 | 2.39006662 | 2.39074039 | 1.74358 | 2 | -0.269435167 | 0.00416844664
2 | 1 | 0 | 0 | 1 | 677.063 | 2.39106679 | 2.39155126 | 1.757538 | 2 | -0.269260049 | 0.00420324178
2 | 1 | 0 | 0 | 1 | 677.163 | 2.39206696 | 2.39263844 | 1.768307 | 2 | -0.269083709 | 0.00423091976
2 | 1 | 0 | 0 | 1 | 677.263 | 2.39306664 | 2.39361882 | 1.776276 | 2 | -0.268906415 | 0.0042517269
2 | 1 | 0 | 0 | 1 | 677.363 | 2.39406681 | 2.39459419 | 1.781882 | 2 | -0.268728435 | 0.00426688325
2 | 1 | 0 | 0 | 1 | 677.463 | 2.39506721 | 2.39562345 | 1.796597 | 2 | -0.268549532 | 0.00430396944
2 | 1 | 0 | 0 | 1 | 677.563 | 2.39606738 | 2.39667034 | 1.801867 | 2 | -0.268369526 | 0.00431847991
2 | 1 | 0 | 0 | 1 | 677.663 | 2.39706779 | 2.39771748 | 1.806908 | 2 | -0.268189043 | 0.00433245441
2 | 1 | 0 | 0 | 1 | 677.763 | 2.39806747 | 2.39870644 | 1.811539 | 2 | -0.268008083 | 0.0043453495
2 | 1 | 0 | 1 | 1 | 677.8632 | 2.39906836 | 2.39964795 | 1.816323 | 2 | -0.267826259 | 0.0043585347
2 | 1 | 0 | 1 | 1 | 677.9632 | 2.40006804 | 2.40078259 | 1.821299 | 2 | -0.267644346 | 0.00437254366
2 | 1 | 0 | 1 | 1 | 678.0632 | 2.40106821 | 2.40163803 | 1.826127 | 2 | -0.267461926 | 0.00438569533
2 | 1 | 0 | 1 | 1 | 678.1632 | 2.40206861 | 2.40258718 | 1.831289 | 2 | -0.267278999 | 0.00439983187
2 | 1 | 0 | 1 | 1 | 678.2632 | 2.4030683 | 2.40366077 | 1.836806 | 2 | -0.267095536 | 0.00441505853
2 | 1 | 0 | 1 | 1 | 678.3632 | 2.40406847 | 2.40460563 | 1.841465 | 2 | -0.266911566 | 0.0044279974
2 | 1 | 0 | 1 | 1 | 678.4632 | 2.40506887 | 2.40558553 | 1.846223 | 2 | -0.266727149 | 0.00444124686
2 | 1 | 0 | 1 | 1 | 678.5632 | 2.40606904 | 2.40669918 | 1.851585 | 2 | -0.266542196 | 0.00445620855
2 | 1 | 0 | 1 | 1 | 678.6632 | 2.40706944 | 2.40775537 | 1.856443 | 2 | -0.266356766 | 0.00446985988
2 | 1 | 0 | 1 | 1 | 678.7632 | 2.40806913 | 2.40874004 | 1.86168 | 2 | -0.2661708 | 0.00448430236
2 | 1 | 0 | 1 | 1 | 678.8632 | 2.4090693 | 2.40967989 | 1.867206 | 2 | -0.265984297 | 0.0044993679
2 | 1 | 0 | 1 | 1 | 678.9632 | 2.4100697 | 2.41067338 | 1.873971 | 2 | -0.265797168 | 0.00451753242
2 | 1 | 0 | 1 | 1 | 679.0633 | 2.41107035 | 2.41169047 | 1.878828 | 2 | -0.265609294 | 0.00453115068
2 | 1 | 0 | 1 | 1 | 679.1633 | 2.41206932 | 2.41263771 | 1.883537 | 2 | -0.265421122 | 0.00454429258
2 | 1 | 0 | 0 | 1 | 679.2634 | 2.41306996 | 2.41383243 | 1.888679 | 2 | -0.265232265 | 0.00455895392
2 | 1 | 0 | 0 | 1 | 679.3634 | 2.41407013 | 2.41464758 | 1.893458 | 2 | -0.26504311 | 0.00457203435
2 | 1 | 0 | 0 | 1 | 679.4634 | 2.41507053 | 2.4157927 | 1.897602 | 2 | -0.264853507 | 0.00458421372
2 | 1 | 0 | 0 | 1 | 679.5634 | 2.4160707 | 2.41687584 | 1.902154 | 2 | -0.264663488 | 0.004597269
2 | 1 | 0 | 0 | 1 | 679.6634 | 2.4170711 | 2.41777086 | 1.906181 | 2 | -0.264473021 | 0.00460870797
2 | 1 | 0 | 0 | 1 | 679.7634 | 2.41807079 | 2.41876006 | 1.910045 | 2 | -0.264282167 | 0.00461994112
2 | 1 | 0 | 0 | 1 | 679.8634 | 2.41907096 | 2.41982937 | 1.914164 | 2 | -0.264090896 | 0.00463195052
2 | 1 | 0 | 0 | 1 | 679.9634 | 2.42007113 | 2.42063594 | 1.918017 | 2 | -0.263899237 | 0.00464282045
2 | 1 | 0 | 0 | 1 | 680.0634 | 2.42107153 | 2.42170501 | 1.922149 | 2 | -0.263707191 | 0.00465487735
2 | 1 | 0 | 0 | 1 | 680.1634 | 2.4220717 | 2.42272544 | 1.926351 | 2 | -0.263514698 | 0.00466701901
2 | 1 | 0 | 0 | 1 | 680.2635 | 2.42307234 | 2.4238131 | 1.930275 | 2 | -0.263321638 | 0.00467862654
2 | 1 | 0 | 0 | 1 | 680.3635 | 2.42407131 | 2.42482328 | 1.934217 | 2 | -0.26312837 | 0.00469013536
2 | 1 | 0 | 1 | 1 | 680.4636 | 2.42507195 | 2.42577267 | 1.938156 | 2 | -0.262934506 | 0.00470152497
2 | 1 | 0 | 1 | 1 | 680.5636 | 2.42607236 | 2.42681098 | 1.942248 | 2 | -0.262740433 | 0.00471346918
2 | 1 | 0 | 1 | 1 | 680.6636 | 2.42707253 | 2.4276619 | 1.946235 | 2 | -0.262545943 | 0.00472480152
2 | 1 | 0 | 1 | 1 | 680.7636 | 2.42807245 | 2.42860174 | 1.94991 | 2 | -0.262351096 | 0.00473555364
2 | 1 | 0 | 1 | 1 | 680.8636 | 2.42907262 | 2.42969799 | 1.954209 | 2 | -0.262155831 | 0.00474813813
2 | 1 | 0 | 1 | 1 | 680.9636 | 2.43007278 | 2.43082047 | 1.957981 | 2 | -0.261960179 | 0.00475950027
2 | 1 | 0 | 1 | 1 | 681.0636 | 2.43107319 | 2.43165851 | 1.964522 | 2 | -0.26176402 | 0.00477704732
2 | 1 | 0 | 1 | 1 | 681.1636 | 2.43207335 | 2.43287492 | 1.972769 | 2 | -0.261567086 | 0.00479950057
2 | 1 | 0 | 1 | 1 | 681.2636 | 2.43307328 | 2.43363643 | 1.97676 | 2 | -0.261369556 | 0.00481071463
2 | 1 | 0 | 1 | 1 | 681.3636 | 2.43407345 | 2.43469238 | 1.980365 | 2 | -0.261171639 | 0.00482157897
2 | 1 | 0 | 1 | 1 | 681.4636 | 2.43507361 | 2.43565488 | 1.984064 | 2 | -0.260973394 | 0.00483249454
2 | 1 | 0 | 1 | 1 | 681.5636 | 2.43607354 | 2.43685722 | 1.987936 | 2 | -0.260774732 | 0.00484431675
2 | 1 | 0 | 0 | 1 | 681.6638 | 2.43707442 | 2.43773556 | 1.991976 | 2 | -0.260575294 | 0.00485591078
2 | 1 | 0 | 0 | 1 | 681.7638 | 2.43807411 | 2.43877339 | 1.995675 | 2 | -0.260375857 | 0.00486700004
2 | 1 | 0 | 0 | 1 | 681.8638 | 2.43907428 | 2.43985629 | 1.999393 | 2 | -0.260176063 | 0.00487823039
2 | 1 | 0 | 0 | 1 | 681.9638 | 2.44007444 | 2.44073844 | 2.003271 | 2 | -0.25997588 | 0.00488946075
2 | 1 | 0 | 0 | 1 | 682.0638 | 2.44107485 | 2.44185638 | 2.00659 | 2 | -0.259775341 | 0.00489980495
2 | 1 | 0 | 0 | 1 | 682.1638 | 2.44207501 | 2.4426496 | 2.010428 | 2 | -0.259574443 | 0.00491076987
2 | 1 | 0 | 0 | 1 | 682.2638 | 2.44307494 | 2.44383478 | 2.014164 | 2 | -0.259373158 | 0.00492228521
2 | 1 | 0 | 0 | 1 | 682.3638 | 2.44407511 | 2.44478822 | 2.017955 | 2 | -0.259171486 | 0.00493347319
2 | 1 | 0 | 0 | 1 | 682.4638 | 2.44507527 | 2.44585299 | 2.022182 | 2 | -0.258969426 | 0.0049459585
2 | 1 | 0 | 0 | 1 | 682.5638 | 2.44607544 | 2.44652557 | 2.026012 | 2 | -0.258766979 | 0.00495669153
2 | 1 | 0 | 0 | 1 | 682.6638 | 2.44707561 | 2.44752383 | 2.029971 | 2 | -0.258564115 | 0.00496840337
2 | 1 | 0 | 0 | 1 | 682.7638 | 2.44807553 | 2.44870424 | 2.034111 | 2 | -0.258360863 | 0.00498093618
2 | 1 | 0 | 1 | 1 | 682.864 | 2.44907594 | 2.44967532 | 2.038067 | 2 | -0.258156806 | 0.00499260146
2 | 1 | 0 | 1 | 1 | 682.964 | 2.4500761 | 2.45073605 | 2.041738 | 2 | -0.25795275 | 0.0050037601
2 | 1 | 0 | 1 | 1 | 683.064 | 2.45107627 | 2.45170736 | 2.045857 | 2 | -0.257748336 | 0.00501584401
2 | 1 | 0 | 1 | 1 | 683.164 | 2.45207644 | 2.45246911 | 2.049629 | 2 | -0.257543504 | 0.00502665248
2 | 1 | 0 | 1 | 1 | 683.264 | 2.4530766 | 2.4536097 | 2.053546 | 2 | -0.257338285 | 0.00503860135
2 | 1 | 0 | 1 | 1 | 683.364 | 2.45407677 | 2.45479918 | 2.057304 | 2 | -0.257132709 | 0.00505026849
2 | 1 | 0 | 1 | 1 | 683.464 | 2.45507693 | 2.45561886 | 2.061095 | 2 | -0.256926745 | 0.00506126415
2 | 1 | 0 | 1 | 1 | 683.564 | 2.4560771 | 2.45661283 | 2.064799 | 2 | -0.256720394 | 0.00507241115
2 | 1 | 0 | 1 | 1 | 683.664 | 2.45707726 | 2.45759273 | 2.068637 | 2 | -0.256513655 | 0.00508386828
2 | 1 | 0 | 1 | 1 | 683.764 | 2.45807743 | 2.45862651 | 2.072725 | 2 | -0.256306559 | 0.00509605603
2 | 1 | 0 | 1 | 1 | 683.864 | 2.4590776 | 2.45964217 | 2.076744 | 2 | -0.256099015 | 0.00510804728
2 | 1 | 0 | 1 | 1 | 683.964 | 2.46007776 | 2.46057343 | 2.080556 | 2 | -0.255891114 | 0.00511935959
2 | 1 | 0 | 1 | 1 | 684.0641 | 2.46107817 | 2.46154904 | 2.084486 | 2 | -0.255682588 | 0.00513106491
2 | 1 | 0 | 1 | 1 | 684.1641 | 2.46207714 | 2.46256399 | 2.088119 | 2 | -0.255473912 | 0.00514212763
2 | 1 | 0 | 0 | 1 | 684.2642 | 2.46307826 | 2.46375465 | 2.091754 | 2 | -0.25526467 | 0.00515356939
2 | 1 | 0 | 0 | 1 | 684.3642 | 2.46407843 | 2.46459699 | 2.095783 | 2 | -0.255055249 | 0.00516525935
2 | 1 | 0 | 0 | 1 | 684.4642 | 2.46507859 | 2.46572828 | 2.099296 | 2 | -0.25484544 | 0.0051762946
2 | 1 | 0 | 0 | 1 | 684.5642 | 2.46607876 | 2.46663284 | 2.102992 | 2 | -0.254635274 | 0.00518730795
2 | 1 | 0 | 0 | 1 | 684.6642 | 2.46707892 | 2.46779108 | 2.106831 | 2 | -0.254424721 | 0.0051992191
2 | 1 | 0 | 0 | 1 | 684.7642 | 2.46807909 | 2.46866012 | 2.110104 | 2 | -0.25421384 | 0.00520912977
2 | 1 | 0 | 0 | 1 | 684.8642 | 2.46907926 | 2.46955109 | 2.112927 | 2 | -0.254002631 | 0.00521798106
2 | 1 | 0 | 0 | 1 | 684.9642 | 2.47007942 | 2.47045565 | 2.116544 | 2 | -0.253791124 | 0.00522882724
2 | 1 | 0 | 0 | 1 | 685.0642 | 2.47107959 | 2.47162271 | 2.119875 | 2 | -0.253579259 | 0.00523953047
2 | 1 | 0 | 0 | 1 | 685.1642 | 2.47207975 | 2.47256279 | 2.123245 | 2 | -0.253367037 | 0.00524985651
2 | 1 | 0 | 0 | 1 | 685.2643 | 2.4730804 | 2.4737215 | 2.125974 | 2 | -0.253154308 | 0.00525906682
2 | 1 | 0 | 0 | 1 | 685.3643 | 2.47407889 | 2.47458482 | 2.12898 | 2 | -0.252941519 | 0.0052683414
2 | 1 | 0 | 1 | 1 | 685.4644 | 2.47508025 | 2.47569919 | 2.132544 | 2 | -0.252728194 | 0.00527953682
2 | 1 | 0 | 1 | 1 | 685.5644 | 2.47608042 | 2.47659922 | 2.136674 | 2 | -0.25251466 | 0.00529168593
2 | 1 | 0 | 1 | 1 | 685.6644 | 2.47708035 | 2.47773552 | 2.140747 | 2 | -0.252300739 | 0.00530420523
2 | 1 | 0 | 1 | 1 | 685.7644 | 2.47808075 | 2.4786799 | 2.144792 | 2 | -0.252086431 | 0.00531625282
2 | 1 | 0 | 1 | 1 | 685.8644 | 2.47908068 | 2.47961545 | 2.14864 | 2 | -0.251871705 | 0.00532780075
2 | 1 | 0 | 1 | 1 | 685.9644 | 2.48008108 | 2.48073387 | 2.153227 | 2 | -0.251656562 | 0.005341582
2 | 1 | 0 | 1 | 1 | 686.0644 | 2.48108125 | 2.48157573 | 2.157177 | 2 | -0.251441002 | 0.00535319746
2 | 1 | 0 | 1 | 1 | 686.1644 | 2.48208117 | 2.48263621 | 2.161023 | 2 | -0.251225024 | 0.00536503503
2 | 1 | 0 | 1 | 1 | 686.2644 | 2.48308158 | 2.48372793 | 2.164961 | 2 | -0.251008689 | 0.00537717482
2 | 1 | 0 | 1 | 1 | 686.3644 | 2.48408151 | 2.48473024 | 2.168753 | 2 | -0.250791937 | 0.00538876653
2 | 1 | 0 | 1 | 1 | 686.4645 | 2.48508215 | 2.48566151 | 2.172632 | 2 | -0.250574619 | 0.00540042762
2 | 1 | 0 | 1 | 1 | 686.5645 | 2.48608112 | 2.48655558 | 2.176593 | 2 | -0.250357091 | 0.00541221956
2 | 1 | 0 | 0 | 1 | 686.6646 | 2.487082 | 2.48759961 | 2.180183 | 2 | -0.250138998 | 0.00542342337
2 | 1 | 0 | 0 | 1 | 686.7646 | 2.48808241 | 2.48879814 | 2.184189 | 2 | -0.249920711 | 0.00543600461
2 | 1 | 0 | 0 | 1 | 686.8646 | 2.48908234 | 2.48969364 | 2.187883 | 2 | -0.249702066 | 0.00544715859
2 | 1 | 0 | 0 | 1 | 686.9646 | 2.49008274 | 2.49063826 | 2.191662 | 2 | -0.249483034 | 0.00545863807
2 | 1 | 0 | 0 | 1 | 687.0646 | 2.49108291 | 2.49151587 | 2.195485 | 2 | -0.249263629 | 0.00547008496
2 | 1 | 0 | 0 | 1 | 687.1646 | 2.49208283 | 2.49265194 | 2.199079 | 2 | -0.249043852 | 0.00548153929
2 | 1 | 0 | 0 | 1 | 687.2646 | 2.49308324 | 2.49381042 | 2.203143 | 2 | -0.248823687 | 0.00549422065
2 | 1 | 0 | 0 | 1 | 687.3646 | 2.49408317 | 2.49479055 | 2.20676 | 2 | -0.248603135 | 0.00550540397
2 | 1 | 0 | 0 | 1 | 687.4646 | 2.49508357 | 2.49559259 | 2.210482 | 2 | -0.248382226 | 0.00551646249
2 | 1 | 0 | 0 | 1 | 687.5646 | 2.49608374 | 2.49659944 | 2.2143 | 2 | -0.248160943 | 0.00552821951
2 | 1 | 0 | 0 | 1 | 687.6646 | 2.49708366 | 2.49779344 | 2.217761 | 2 | -0.247939289 | 0.005539509
2 | 1 | 0 | 0 | 1 | 687.7647 | 2.49808383 | 2.49894309 | 2.222138 | 2 | -0.247717008 | 0.00555299688
2 | 1 | 0 | 1 | 1 | 687.8648 | 2.499084 | 2.4997983 | 2.226862 | 2 | -0.24749428 | 0.00556670642
2 | 1 | 0 | 1 | 1 | 687.9648 | 2.50008416 | 2.50084972 | 2.23069 | 2 | -0.247271359 | 0.00557861989
2 | 1 | 0 | 1 | 1 | 688.0648 | 2.50108433 | 2.50164747 | 2.234267 | 2 | -0.247048065 | 0.00558934966
2 | 1 | 0 | 1 | 1 | 688.1648 | 2.50208449 | 2.50271654 | 2.237862 | 2 | -0.246824399 | 0.00560073508
2 | 1 | 0 | 1 | 1 | 688.2648 | 2.50308466 | 2.50383019 | 2.241311 | 2 | -0.246600389 | 0.00561186112
2 | 1 | 0 | 1 | 1 | 688.3648 | 2.50408483 | 2.50469923 | 2.244792 | 2 | -0.246376038 | 0.00562252849
2 | 1 | 0 | 1 | 1 | 688.4648 | 2.50508475 | 2.50567055 | 2.248393 | 2 | -0.246151328 | 0.00563373091
2 | 1 | 0 | 1 | 1 | 688.5648 | 2.50608516 | 2.50664639 | 2.252039 | 2 | -0.245926261 | 0.0056450665
2 | 1 | 0 | 1 | 1 | 688.6648 | 2.50708532 | 2.50770664 | 2.255525 | 2 | -0.245700821 | 0.00565619627
2 | 1 | 0 | 1 | 1 | 688.7648 | 2.50808549 | 2.50878048 | 2.259974 | 2 | -0.245475009 | 0.00566977821
2 | 1 | 0 | 1 | 1 | 688.8648 | 2.50908566 | 2.50966239 | 2.264854 | 2 | -0.245248705 | 0.00568401907
2 | 1 | 0 | 1 | 1 | 688.9648 | 2.51008511 | 2.51056623 | 2.268425 | 2 | -0.245021984 | 0.00569503056
2 | 1 | 0 | 0 | 1 | 689.065 | 2.51108599 | 2.51163173 | 2.2721 | 2 | -0.244794458 | 0.00570667721
2 | 1 | 0 | 0 | 1 | 689.165 | 2.51208615 | 2.51267886 | 2.275689 | 2 | -0.244567022 | 0.0057180766
2 | 1 | 0 | 0 | 1 | 689.265 | 2.51308632 | 2.51369452 | 2.279018 | 2 | -0.244339243 | 0.00572875375
2 | 1 | 0 | 0 | 1 | 689.365 | 2.51408648 | 2.51467037 | 2.282277 | 2 | -0.244111121 | 0.00573917478
2 | 1 | 0 | 0 | 1 | 689.465 | 2.51508641 | 2.51570415 | 2.285599 | 2 | -0.243882686 | 0.00574989151
2 | 1 | 0 | 0 | 1 | 689.565 | 2.51608682 | 2.5166173 | 2.288527 | 2 | -0.243653923 | 0.00575934723
2 | 1 | 0 | 0 | 1 | 689.665 | 2.51708698 | 2.5177443 | 2.29184 | 2 | -0.243424848 | 0.00577026838
2 | 1 | 0 | 0 | 1 | 689.765 | 2.51808715 | 2.51861334 | 2.294998 | 2 | -0.243195459 | 0.00578021351
2 | 1 | 0 | 0 | 1 | 689.865 | 2.51908731 | 2.51967835 | 2.298214 | 2 | -0.242965758 | 0.00579075888
2 | 1 | 0 | 0 | 1 | 689.965 | 2.52008724 | 2.52072501 | 2.300837 | 2 | -0.242735744 | 0.00579977734
2 | 1 | 0 | 0 | 1 | 690.065 | 2.52108765 | 2.52161169 | 2.303908 | 2 | -0.242505461 | 0.00580956228
2 | 1 | 0 | 0 | 1 | 690.165 | 2.52208781 | 2.52249837 | 2.306893 | 2 | -0.242274866 | 0.00581913441
2 | 1 | 0 | 0 | 1 | 690.2651 | 2.5230875 | 2.52361679 | 2.309944 | 2 | -0.242043748 | 0.00582941389
2 | 1 | 0 | 1 | 1 | 690.3652 | 2.52408814 | 2.5246594 | 2.312726 | 2 | -0.241812333 | 0.00583884399
2 | 1 | 0 | 1 | 1 | 690.4652 | 2.52508807 | 2.52564836 | 2.315719 | 2 | -0.241580859 | 0.00584869273
2 | 1 | 0 | 1 | 1 | 690.5652 | 2.52608848 | 2.5267086 | 2.318345 | 2 | -0.241349116 | 0.00585778337
2 | 1 | 0 | 1 | 1 | 690.6652 | 2.52708864 | 2.52768898 | 2.320951 | 2 | -0.241117105 | 0.00586664304
2 | 1 | 0 | 1 | 1 | 690.7652 | 2.52808881 | 2.52887392 | 2.32338 | 2 | -0.24088484 | 0.00587553391
2 | 1 | 0 | 1 | 1 | 690.8652 | 2.52908874 | 2.52982306 | 2.325537 | 2 | -0.240652353 | 0.0058831973
2 | 1 | 0 | 1 | 1 | 690.9652 | 2.5300889 | 2.5305984 | 2.32798 | 2 | -0.240419626 | 0.00589118199
2 | 1 | 0 | 1 | 1 | 691.0652 | 2.53108907 | 2.53165817 | 2.330361 | 2 | -0.240186661 | 0.00589967845
2 | 1 | 0 | 1 | 1 | 691.1652 | 2.53208947 | 2.53262973 | 2.332445 | 2 | -0.239953473 | 0.00590721937
2 | 1 | 0 | 1 | 1 | 691.2652 | 2.53308964 | 2.53352547 | 2.334419 | 2 | -0.239720076 | 0.00591430953
2 | 1 | 0 | 1 | 1 | 691.3652 | 2.53408957 | 2.53459454 | 2.336504 | 2 | -0.239486486 | 0.00592209026
2 | 1 | 0 | 1 | 1 | 691.4653 | 2.53508925 | 2.53569031 | 2.338516 | 2 | -0.239252448 | 0.00592975179
2 | 1 | 0 | 0 | 1 | 691.5654 | 2.5360899 | 2.53682208 | 2.34068 | 2 | -0.239018217 | 0.00593788922
2 | 1 | 0 | 0 | 1 | 691.6654 | 2.5370903 | 2.53773141 | 2.342606 | 2 | -0.238784 | 0.00594490534
2 | 1 | 0 | 0 | 1 | 691.7654 | 2.53809047 | 2.5387826 | 2.344759 | 2 | -0.23854959 | 0.00595283229
2 | 1 | 0 | 0 | 1 | 691.8654 | 2.53909039 | 2.53956246 | 2.346741 | 2 | -0.238314971 | 0.00595969567
2 | 1 | 0 | 0 | 1 | 691.9654 | 2.54009056 | 2.54072976 | 2.348764 | 2 | -0.238080144 | 0.00596757373
2 | 1 | 0 | 0 | 1 | 692.0654 | 2.54109073 | 2.54173207 | 2.350871 | 2 | -0.237845108 | 0.00597528368
2 | 1 | 0 | 0 | 1 | 692.1654 | 2.54209113 | 2.54264092 | 2.352674 | 2 | -0.237609893 | 0.00598200597
2 | 1 | 0 | 0 | 1 | 692.2654 | 2.5430913 | 2.54373264 | 2.354593 | 2 | -0.237374485 | 0.00598945608
2 | 1 | 0 | 0 | 1 | 692.3654 | 2.54409122 | 2.5447793 | 2.356884 | 2 | -0.237138852 | 0.00599774858
2 | 1 | 0 | 0 | 1 | 692.4654 | 2.54509139 | 2.54574633 | 2.3587 | 2 | -0.236903027 | 0.00600465108
2 | 1 | 0 | 0 | 1 | 692.5654 | 2.54609156 | 2.54678917 | 2.35992 | 2 | -0.236667052 | 0.00601021806
2 | 1 | 0 | 0 | 1 | 692.6654 | 2.54709196 | 2.54766202 | 2.359389 | 2 | -0.236431032 | 0.00601092679
2 | 1 | 0 | 1 | 1 | 692.7656 | 2.54809284 | 2.54861212 | 2.360409 | 2 | -0.236194536 | 0.00601576734
2 | 1 | 0 | 1 | 1 | 692.8656 | 2.54909205 | 2.54962707 | 2.362148 | 2 | -0.235958368 | 0.00602259673
2 | 1 | 0 | 1 | 1 | 692.9656 | 2.55009222 | 2.55063796 | 2.363596 | 2 | -0.23572202 | 0.00602867687
2 | 1 | 0 | 1 | 1 | 693.0656 | 2.55109239 | 2.55156517 | 2.36515 | 2 | -0.235485539 | 0.00603483524
2 | 1 | 0 | 1 | 1 | 693.1656 | 2.55209279 | 2.55264783 | 2.366682 | 2 | -0.235248893 | 0.00604130514
2 | 1 | 0 | 1 | 1 | 693.2656 | 2.55309296 | 2.55364561 | 2.367729 | 2 | -0.235012129 | 0.00604634034
2 | 1 | 0 | 1 | 1 | 693.3656 | 2.55409288 | 2.55462575 | 2.369 | 2 | -0.234775245 | 0.00605190825
2 | 1 | 0 | 1 | 1 | 693.4656 | 2.55509305 | 2.55559707 | 2.370064 | 2 | -0.234538242 | 0.00605692854
2 | 1 | 0 | 1 | 1 | 693.5656 | 2.55609298 | 2.55667973 | 2.370968 | 2 | -0.23430115 | 0.00606180588
2 | 1 | 0 | 1 | 1 | 693.6656 | 2.55709338 | 2.55767775 | 2.371977 | 2 | -0.234063953 | 0.0060667526
2 | 1 | 0 | 1 | 1 | 693.7656 | 2.55809379 | 2.5585866 | 2.373089 | 2 | -0.233826652 | 0.0060717524
2 | 1 | 0 | 1 | 1 | 693.8656 | 2.55909371 | 2.55979872 | 2.373129 | 2 | -0.233589306 | 0.00607473264
2 | 1 | 0 | 0 | 1 | 693.9658 | 2.56009459 | 2.56077528 | 2.373916 | 2 | -0.233351439 | 0.00607906608
2 | 1 | 0 | 0 | 1 | 694.0658 | 2.56109381 | 2.56161165 | 2.374572 | 2 | -0.233113959 | 0.00608273223
2 | 1 | 0 | 0 | 1 | 694.1658 | 2.56209421 | 2.56265879 | 2.375115 | 2 | -0.232876435 | 0.00608660839
2 | 1 | 0 | 0 | 1 | 694.2658 | 2.56309462 | 2.56351852 | 2.379718 | 2 | -0.232638627 | 0.00610045018
2 | 1 | 0 | 0 | 1 | 694.3658 | 2.56409454 | 2.56471729 | 2.380339 | 2 | -0.232400566 | 0.00610489724
2 | 1 | 0 | 0 | 1 | 694.4658 | 2.56509471 | 2.56560802 | 2.381328 | 2 | -0.232162431 | 0.00610955339
2 | 1 | 0 | 0 | 1 | 694.5658 | 2.56609464 | 2.56669974 | 2.381269 | 2 | -0.231924266 | 0.0061120037
2 | 1 | 0 | 0 | 1 | 694.6658 | 2.56709504 | 2.56776452 | 2.381948 | 2 | -0.231686056 | 0.00611628033
2 | 1 | 0 | 0 | 1 | 694.7658 | 2.56809545 | 2.5687449 | 2.382846 | 2 | -0.231447771 | 0.00612092391
2 | 1 | 0 | 0 | 1 | 694.8658 | 2.56909537 | 2.56972504 | 2.38373 | 2 | -0.231209397 | 0.00612552976
2 | 1 | 0 | 0 | 1 | 694.9658 | 2.57009554 | 2.57070971 | 2.385074 | 2 | -0.230970904 | 0.00613133283
2 | 1 | 0 | 0 | 1 | 695.0658 | 2.57109547 | 2.57173896 | 2.386867 | 2 | -0.230732262 | 0.00613839785
2 | 1 | 0 | 0 | 1 | 695.1659 | 2.57209635 | 2.57284927 | 2.388794 | 2 | -0.230493188 | 0.00614600815
2 | 1 | 0 | 0 | 1 | 695.2659 | 2.57309532 | 2.57368541 | 2.391317 | 2 | -0.230254129 | 0.00615449809
2 | 1 | 0 | 1 | 1 | 695.366 | 2.5740962 | 2.57470155 | 2.394149 | 2 | -0.230014563 | 0.0061642183
2 | 1 | 0 | 1 | 1 | 695.466 | 2.57509637 | 2.57569957 | 2.397127 | 2 | -0.229774952 | 0.00617427891
2 | 1 | 0 | 1 | 1 | 695.566 | 2.5760963 | 2.57681799 | 2.400806 | 2 | -0.229534999 | 0.00618643872
2 | 1 | 0 | 1 | 1 | 695.666 | 2.5770967 | 2.57774019 | 2.404311 | 2 | -0.229294702 | 0.00619768864
2 | 1 | 0 | 1 | 1 | 695.766 | 2.57809711 | 2.57878709 | 2.40826 | 2 | -0.229054019 | 0.00621039001
2 | 1 | 0 | 1 | 1 | 695.866 | 2.57909703 | 2.57976294 | 2.412407 | 2 | -0.228812933 | 0.00622343831
2 | 1 | 0 | 1 | 1 | 695.966 | 2.5800972 | 2.58072519 | 2.416543 | 2 | -0.22857143 | 0.00623643305
2 | 1 | 0 | 1 | 1 | 696.066 | 2.58109713 | 2.58186603 | 2.420669 | 2 | -0.228329524 | 0.00624984317
2 | 1 | 0 | 1 | 1 | 696.166 | 2.58209753 | 2.58273888 | 2.425721 | 2 | -0.228087142 | 0.0062650051
2 | 1 | 0 | 1 | 1 | 696.266 | 2.5830977 | 2.58392406 | 2.43067 | 2 | -0.227844283 | 0.00628066529
2 | 1 | 0 | 1 | 1 | 696.3661 | 2.58409834 | 2.58474922 | 2.435409 | 2 | -0.227600679 | 0.00629492151
2 | 1 | 0 | 1 | 1 | 696.4661 | 2.58509731 | 2.58582592 | 2.44013 | 2 | -0.227356851 | 0.00630975142
2 | 1 | 0 | 0 | 1 | 696.5662 | 2.58609796 | 2.58681107 | 2.445507 | 2 | -0.227112263 | 0.0063260654
2 | 1 | 0 | 0 | 1 | 696.6662 | 2.58709812 | 2.5878582 | 2.451006 | 2 | -0.226867378 | 0.00634285668
2 | 1 | 0 | 0 | 1 | 696.7662 | 2.58809853 | 2.5887363 | 2.458759 | 2 | -0.226621822 | 0.00636507804
2 | 1 | 0 | 0 | 1 | 696.8662 | 2.58909869 | 2.58977413 | 2.464416 | 2 | -0.22637561 | 0.00638228003
2 | 1 | 0 | 0 | 1 | 696.9662 | 2.59009862 | 2.59085226 | 2.470066 | 2 | -0.226128817 | 0.00639957609
2 | 1 | 0 | 0 | 1 | 697.0662 | 2.59109879 | 2.59164071 | 2.475884 | 2 | -0.225881472 | 0.00641660159
2 | 1 | 0 | 0 | 1 | 697.1662 | 2.59209895 | 2.59283948 | 2.481624 | 2 | -0.225633547 | 0.00643445225
2 | 1 | 0 | 0 | 1 | 697.2662 | 2.59309936 | 2.59375715 | 2.486929 | 2 | -0.225385055 | 0.00645049009
2 | 1 | 0 | 0 | 1 | 697.3662 | 2.59409952 | 2.59467936 | 2.493534 | 2 | -0.225135967 | 0.00646992074
2 | 1 | 0 | 0 | 1 | 697.4662 | 2.59509945 | 2.59582448 | 2.499754 | 2 | -0.224886253 | 0.00648892252
2 | 1 | 0 | 0 | 1 | 697.5663 | 2.59610033 | 2.59676933 | 2.505095 | 2 | -0.224635705 | 0.00650515268
2 | 1 | 0 | 0 | 1 | 697.6662 | 2.5970993 | 2.59772205 | 2.511183 | 2 | -0.224385083 | 0.00652335538
2 | 1 | 0 | 1 | 1 | 697.7664 | 2.59810042 | 2.59863591 | 2.515966 | 2 | -0.224133164 | 0.00653807959
2 | 1 | 0 | 1 | 1 | 697.8664 | 2.59910035 | 2.59976745 | 2.521879 | 2 | -0.223881215 | 0.00655629998
2 | 1 | 0 | 1 | 1 | 697.9664 | 2.60010028 | 2.60069871 | 2.528822 | 2 | -0.223628625 | 0.00657670433
2 | 1 | 0 | 1 | 1 | 698.0664 | 2.60110044 | 2.60181689 | 2.534919 | 2 | -0.22337538 | 0.00659539597
2 | 1 | 0 | 1 | 1 | 698.1664 | 2.60210061 | 2.60278821 | 2.541179 | 2 | -0.223121509 | 0.00661415001
2 | 1 | 0 | 1 | 1 | 698.2664 | 2.60310102 | 2.60379505 | 2.547165 | 2 | -0.222867042 | 0.0066322959
2 | 1 | 0 | 1 | 1 | 698.3664 | 2.60410118 | 2.60477066 | 2.550882 | 2 | -0.222612083 | 0.00664446363
2 | 1 | 0 | 1 | 1 | 698.4664 | 2.60510111 | 2.60587096 | 2.558255 | 2 | -0.222356558 | 0.00666648336
2 | 1 | 0 | 1 | 1 | 698.5664 | 2.60610127 | 2.60672212 | 2.565587 | 2 | -0.222100303 | 0.00668777199
2 | 1 | 0 | 1 | 1 | 698.6664 | 2.60710144 | 2.60777831 | 2.573033 | 2 | -0.221843317 | 0.00670989975
2 | 1 | 0 | 1 | 1 | 698.7664 | 2.60810184 | 2.60868263 | 2.579771 | 2 | -0.221585616 | 0.00672980258
2 | 1 | 0 | 1 | 1 | 698.8664 | 2.60910153 | 2.60975122 | 2.585567 | 2 | -0.22132729 | 0.00674768537
2 | 1 | 0 | 0 | 1 | 698.9666 | 2.61010242 | 2.61078644 | 2.592126 | 2 | -0.221067831 | 0.00676748808
2 | 1 | 0 | 0 | 1 | 699.0666 | 2.6111021 | 2.61161876 | 2.598666 | 2 | -0.220808238 | 0.00678672409
2 | 1 | 0 | 0 | 1 | 699.1666 | 2.61210203 | 2.61263871 | 2.607078 | 2 | -0.2205479 | 0.00681135291
2 | 1 | 0 | 0 | 1 | 699.2666 | 2.61310244 | 2.61365008 | 2.615163 | 2 | -0.220286712 | 0.00683512073
2 | 1 | 0 | 0 | 1 | 699.3666 | 2.61410284 | 2.61459494 | 2.6217 | 2 | -0.220024809 | 0.0068546827
2 | 1 | 0 | 0 | 1 | 699.4666 | 2.61510277 | 2.6156373 | 2.62905 | 2 | -0.219762221 | 0.00687664188
2 | 1 | 0 | 0 | 1 | 699.5666 | 2.61610293 | 2.61652398 | 2.63599 | 2 | -0.219498888 | 0.00689713145
2 | 1 | 0 | 0 | 1 | 699.6666 | 2.61710286 | 2.6176157 | 2.641152 | 2 | -0.219234988 | 0.00691352133
2 | 1 | 0 | 0 | 1 | 699.7666 | 2.61810327 | 2.61868477 | 2.648048 | 2 | -0.218970463 | 0.00693440204
2 | 1 | 0 | 0 | 1 | 699.8666 | 2.61910367 | 2.61970043 | 2.65406 | 2 | -0.218705297 | 0.0069528413
2 | 1 | 0 | 0 | 1 | 699.9666 | 2.6201036 | 2.62080097 | 2.66119 | 2 | -0.218439475 | 0.00697444938
2 | 1 | 0 | 0 | 1 | 700.0666 | 2.62110305 | 2.62164688 | 2.667386 | 2 | -0.218172982 | 0.00699294312
2 | 1 | 0 | 1 | 1 | 700.1668 | 2.62210393 | 2.62253404 | 2.674255 | 2 | -0.217905298 | 0.00701332372
2 | 1 | 0 | 1 | 1 | 700.2668 | 2.6231041 | 2.62360811 | 2.680783 | 2 | -0.217637479 | 0.00703332294
2 | 1 | 0 | 1 | 1 | 700.3668 | 2.6241045 | 2.62463713 | 2.687618 | 2 | -0.217369005 | 0.00705402205
2 | 1 | 0 | 1 | 1 | 700.4668 | 2.62510443 | 2.6256485 | 2.694446 | 2 | -0.217099831 | 0.00707466668
2 | 1 | 0 | 1 | 1 | 700.5668 | 2.62610459 | 2.62664628 | 2.701204 | 2 | -0.216829985 | 0.00709510641
2 | 1 | 0 | 1 | 1 | 700.6668 | 2.62710452 | 2.62762237 | 2.708608 | 2 | -0.21655944 | 0.00711719971
2 | 1 | 0 | 1 | 1 | 700.7668 | 2.62810493 | 2.62861133 | 2.715222 | 2 | -0.216288194 | 0.00713726366
2 | 1 | 0 | 1 | 1 | 700.8668 | 2.62910533 | 2.62958717 | 2.722068 | 2 | -0.216016263 | 0.00715791574
2 | 1 | 0 | 1 | 1 | 700.9668 | 2.63010526 | 2.63058519 | 2.729238 | 2 | -0.215743646 | 0.00717949308
2 | 1 | 0 | 1 | 1 | 701.0668 | 2.63110542 | 2.63164091 | 2.735557 | 2 | -0.215470329 | 0.00719900429
2 | 1 | 0 | 1 | 1 | 701.1668 | 2.63210535 | 2.63251877 | 2.742465 | 2 | -0.215196371 | 0.00721959118
2 | 1 | 0 | 1 | 1 | 701.2668 | 2.63310575 | 2.63361907 | 2.74925 | 2 | -0.214921728 | 0.00724047609
2 | 1 | 0 | 1 | 1 | 701.3669 | 2.63410616 | 2.63455963 | 2.755911 | 2 | -0.214646131 | 0.00726061175
2 | 1 | 0 | 1 | 1 | 701.4669 | 2.63510513 | 2.63557363 | 2.762585 | 2 | -0.214370146 | 0.0072809956
2 | 1 | 0 | 0 | 1 | 701.567 | 2.63610625 | 2.63655972 | 2.768787 | 2 | -0.214093253 | 0.00730007188
2 | 1 | 0 | 0 | 1 | 701.667 | 2.63710618 | 2.63737082 | 2.776066 | 2 | -0.213815957 | 0.00732151605
2 | 1 | 0 | 0 | 1 | 701.767 | 2.63810635 | 2.63868046 | 2.782892 | 2 | -0.213537946 | 0.00734316371
2 | 1 | 0 | 0 | 1 | 701.867 | 2.63910675 | 2.63949132 | 2.789767 | 2 | -0.21325925 | 0.00736356666
2 | 1 | 0 | 0 | 1 | 701.967 | 2.64010692 | 2.64058733 | 2.796981 | 2 | -0.212979853 | 0.007385673
2 | 1 | 0 | 0 | 1 | 702.067 | 2.64110708 | 2.64158988 | 2.801889 | 2 | -0.212699845 | 0.00740144216
2 | 1 | 0 | 0 | 1 | 702.167 | 2.64210677 | 2.64280629 | 2.807276 | 2 | -0.212419346 | 0.00741908746
2 | 1 | 0 | 0 | 1 | 702.267 | 2.64310718 | 2.64361262 | 2.815121 | 2 | -0.212138161 | 0.00744208973
2 | 1 | 0 | 0 | 1 | 702.367 | 2.64410758 | 2.64469504 | 2.821164 | 2 | -0.211856291 | 0.00746111805
2 | 1 | 0 | 0 | 1 | 702.467 | 2.64510775 | 2.64554596 | 2.827913 | 2 | -0.21157378 | 0.00748137292
2 | 1 | 0 | 0 | 1 | 702.5671 | 2.64610815 | 2.64666939 | 2.833734 | 2 | -0.211290359 | 0.00749995559
2 | 1 | 0 | 0 | 1 | 702.6671 | 2.64710665 | 2.64762092 | 2.840622 | 2 | -0.211006582 | 0.00752088893
2 | 1 | 0 | 1 | 1 | 702.7672 | 2.64810801 | 2.64865565 | 2.847479 | 2 | -0.210721835 | 0.00754199177
2 | 1 | 0 | 1 | 1 | 702.8672 | 2.64910841 | 2.6496582 | 2.854338 | 2 | -0.210436687 | 0.0075630201
2 | 1 | 0 | 1 | 1 | 702.9672 | 2.65010858 | 2.65057182 | 2.861013 | 2 | -0.210150853 | 0.00758332014
2 | 1 | 0 | 1 | 1 | 703.0672 | 2.65110874 | 2.65157866 | 2.867884 | 2 | -0.209864363 | 0.00760442065
2 | 1 | 0 | 1 | 1 | 703.1672 | 2.65210843 | 2.65252352 | 2.875663 | 2 | -0.209577113 | 0.00762776379
2 | 1 | 0 | 1 | 1 | 703.2672 | 2.65310884 | 2.65356112 | 2.88229 | 2 | -0.209289148 | 0.00764833204
2 | 1 | 0 | 1 | 1 | 703.3672 | 2.65410924 | 2.65467048 | 2.888593 | 2 | -0.209000543 | 0.00766826374
2 | 1 | 0 | 1 | 1 | 703.4672 | 2.65510941 | 2.65569997 | 2.894974 | 2 | -0.208711311 | 0.00768818241
2 | 1 | 0 | 1 | 1 | 703.5672 | 2.65610957 | 2.65651965 | 2.90085 | 2 | -0.208421469 | 0.00770616438
2 | 1 | 0 | 1 | 1 | 703.6672 | 2.65710926 | 2.65754867 | 2.907391 | 2 | -0.208131 | 0.0077265338
2 | 1 | 0 | 1 | 1 | 703.7672 | 2.65810966 | 2.65880513 | 2.91397 | 2 | -0.207839876 | 0.00774767762
2 | 1 | 0 | 1 | 1 | 703.8673 | 2.65910983 | 2.65987468 | 2.92047 | 2 | -0.207547814 | 0.00776808336
2 | 1 | 0 | 0 | 1 | 703.9674 | 2.66011024 | 2.66071653 | 2.92634 | 2 | -0.207255125 | 0.00778616033
2 | 1 | 0 | 0 | 1 | 704.0674 | 2.6611104 | 2.66176343 | 2.932722 | 2 | -0.206962109 | 0.00780621311
2 | 1 | 0 | 0 | 1 | 704.1674 | 2.66211009 | 2.66283727 | 2.940214 | 2 | -0.206668407 | 0.0078293113
2 | 1 | 0 | 0 | 1 | 704.2674 | 2.66311049 | 2.66368365 | 2.947422 | 2 | -0.20637396 | 0.00785100088
2 | 1 | 0 | 0 | 1 | 704.3674 | 2.6641109 | 2.66466379 | 2.954931 | 2 | -0.206078798 | 0.00787389651
2 | 1 | 0 | 0 | 1 | 704.4674 | 2.66511083 | 2.66581798 | 2.962416 | 2 | -0.205782861 | 0.00789726246
2 | 1 | 0 | 0 | 1 | 704.5674 | 2.66611123 | 2.66661549 | 2.969007 | 2 | -0.205486223 | 0.00791719928
2 | 1 | 0 | 0 | 1 | 704.6674 | 2.66711092 | 2.6677649 | 2.976396 | 2 | -0.2051889 | 0.00794032495
2 | 1 | 0 | 0 | 1 | 704.7674 | 2.66811109 | 2.66869593 | 2.983256 | 2 | -0.204890847 | 0.00796140265
2 | 1 | 0 | 0 | 1 | 704.8674 | 2.66911149 | 2.66965413 | 2.990808 | 2 | -0.204592094 | 0.00798442215
2 | 1 | 0 | 0 | 1 | 704.9674 | 2.67011166 | 2.67070985 | 2.997585 | 2 | -0.20429261 | 0.00800568052
2 | 1 | 0 | 0 | 1 | 705.0674 | 2.67111111 | 2.67176938 | 3.0036 | 2 | -0.203992486 | 0.0080249263
2 | 1 | 0 | 1 | 1 | 705.1676 | 2.67211175 | 2.67282629 | 3.009691 | 2 | -0.203691155 | 0.00804438069
2 | 1 | 0 | 1 | 1 | 705.2676 | 2.67311192 | 2.67371726 | 3.014413 | 2 | -0.203389898 | 0.00805968791
2 | 1 | 0 | 1 | 1 | 705.3676 | 2.67411232 | 2.67485785 | 3.020573 | 2 | -0.203088105 | 0.00807960425
2 | 1 | 0 | 1 | 1 | 705.4676 | 2.67511249 | 2.67585588 | 3.027055 | 2 | -0.202785656 | 0.00809996296
2 | 1 | 0 | 1 | 1 | 705.5676 | 2.67611289 | 2.67655516 | 3.03115 | 2 | -0.2024827 | 0.00811304059
2 | 1 | 0 | 1 | 1 | 705.6676 | 2.67711258 | 2.67785645 | 3.035566 | 2 | -0.202179298 | 0.00812880974
2 | 1 | 0 | 1 | 1 | 705.7676 | 2.67811275 | 2.67879653 | 3.039901 | 2 | -0.201875478 | 0.00814327504
2 | 1 | 0 | 1 | 1 | 705.8676 | 2.67911315 | 2.67966509 | 3.047045 | 2 | -0.201571077 | 0.00816506054
2 | 1 | 0 | 1 | 1 | 705.9676 | 2.68011332 | 2.68071699 | 3.05268 | 2 | -0.201266021 | 0.00818337128
2 | 1 | 0 | 1 | 1 | 706.0676 | 2.68111372 | 2.68160772 | 3.059483 | 2 | -0.200960353 | 0.00820433255
2 | 1 | 0 | 1 | 1 | 706.1676 | 2.68211341 | 2.6826458 | 3.066207 | 2 | -0.200654 | 0.00822554715
2 | 1 | 0 | 1 | 1 | 706.2676 | 2.68311357 | 2.68378639 | 3.07202 | 2 | -0.200347036 | 0.00824464578
2 | 1 | 0 | 1 | 1 | 706.3677 | 2.68411374 | 2.68461514 | 3.078092 | 2 | -0.200039163 | 0.00826349109
2 | 1 | 0 | 0 | 1 | 706.4678 | 2.68511415 | 2.68572927 | 3.086424 | 2 | -0.199730575 | 0.00828930084
2 | 1 | 0 | 0 | 1 | 706.5678 | 2.68611455 | 2.68665123 | 3.095754 | 2 | -0.199421376 | 0.00831721071
2 | 1 | 0 | 0 | 1 | 706.6678 | 2.68711424 | 2.68770719 | 3.101193 | 2 | -0.199111477 | 0.00833509956
2 | 1 | 0 | 0 | 1 | 706.7678 | 2.6881144 | 2.68862486 | 3.10751 | 2 | -0.198800996 | 0.00835493021
2 | 1 | 0 | 0 | 1 | 706.8678 | 2.68911481 | 2.68970323 | 3.11459 | 2 | -0.19848983 | 0.00837732386
2 | 1 | 0 | 0 | 1 | 706.9678 | 2.69011497 | 2.69068766 | 3.123346 | 2 | -0.198177844 | 0.00840394758
2 | 1 | 0 | 0 | 1 | 707.0678 | 2.69111538 | 2.69170356 | 3.129397 | 2 | -0.197865143 | 0.00842341036
2 | 1 | 0 | 0 | 1 | 707.1678 | 2.69211507 | 2.69267488 | 3.135103 | 2 | -0.197551861 | 0.00844181236
2 | 1 | 0 | 0 | 1 | 707.2678 | 2.693115 | 2.69373512 | 3.140104 | 2 | -0.197238028 | 0.00845860783
2 | 1 | 0 | 0 | 1 | 707.3678 | 2.6941154 | 2.69472861 | 3.144109 | 2 | -0.196923763 | 0.00847251993
2 | 1 | 0 | 0 | 1 | 707.4678 | 2.6951158 | 2.69567776 | 3.149881 | 2 | -0.196609005 | 0.00849106349
2 | 1 | 0 | 0 | 1 | 707.5679 | 2.69611549 | 2.69669318 | 3.1559 | 2 | -0.196293339 | 0.00851049367
2 | 1 | 0 | 1 | 1 | 707.668 | 2.6971159 | 2.69774055 | 3.161992 | 2 | -0.195977077 | 0.00853023306
2 | 1 | 0 | 1 | 1 | 707.768 | 2.69811583 | 2.69876504 | 3.170019 | 2 | -0.195660397 | 0.00855513569
2 | 1 | 0 | 1 | 1 | 707.868 | 2.69911623 | 2.69977212 | 3.174746 | 2 | -0.195343107 | 0.00857109018
2 | 1 | 0 | 1 | 1 | 707.968 | 2.70011663 | 2.70066309 | 3.180656 | 2 | -0.19502528 | 0.00858987868
2 | 1 | 0 | 1 | 1 | 708.068 | 2.7011168 | 2.70158529 | 3.187615 | 2 | -0.194706813 | 0.00861161482
2 | 1 | 0 | 1 | 1 | 708.168 | 2.70211673 | 2.70272136 | 3.195121 | 2 | -0.19438763 | 0.00863552094
2 | 1 | 0 | 1 | 1 | 708.268 | 2.70311666 | 2.70364833 | 3.199658 | 2 | -0.194067821 | 0.00865075085
2 | 1 | 0 | 1 | 1 | 708.368 | 2.70411706 | 2.70485592 | 3.20389 | 2 | -0.193747595 | 0.0086660618
2 | 1 | 0 | 1 | 1 | 708.468 | 2.70511746 | 2.70566225 | 3.209527 | 2 | -0.193426877 | 0.00868389476
2 | 1 | 0 | 1 | 1 | 708.568 | 2.70611763 | 2.70675826 | 3.214725 | 2 | -0.193105608 | 0.00870148372
2 | 1 | 0 | 1 | 1 | 708.668 | 2.70711756 | 2.70787621 | 3.220292 | 2 | -0.192783803 | 0.00872015208
2 | 1 | 0 | 1 | 1 | 708.7681 | 2.70811749 | 2.70867372 | 3.22522 | 2 | -0.192461133 | 0.00873606838
2 | 1 | 0 | 0 | 1 | 708.8682 | 2.70911789 | 2.70967627 | 3.230659 | 2 | -0.192137957 | 0.00875403918
2 | 1 | 0 | 0 | 1 | 708.9682 | 2.71011829 | 2.71058059 | 3.236868 | 2 | -0.191814527 | 0.0087737916
2 | 1 | 0 | 0 | 1 | 709.0682 | 2.71111846 | 2.71180606 | 3.24178 | 2 | -0.191490546 | 0.00879107881
2 | 1 | 0 | 0 | 1 | 709.1682 | 2.71211839 | 2.71277261 | 3.248337 | 2 | -0.191165969 | 0.00881200004
2 | 1 | 0 | 0 | 1 | 709.2682 | 2.71311831 | 2.71367288 | 3.252978 | 2 | -0.19084084 | 0.00882751867
2 | 1 | 0 | 0 | 1 | 709.3682 | 2.71411872 | 2.71464396 | 3.258934 | 2 | -0.19051519 | 0.00884684455
2 | 1 | 0 | 0 | 1 | 709.4682 | 2.71511912 | 2.7157445 | 3.265547 | 2 | -0.1901889 | 0.00886838976
2 | 1 | 0 | 0 | 1 | 709.5682 | 2.71611929 | 2.71663117 | 3.270208 | 2 | -0.189862072 | 0.00888394844
2 | 1 | 0 | 0 | 1 | 709.6682 | 2.71711922 | 2.7174418 | 3.276689 | 2 | -0.189534664 | 0.00890421122
2 | 1 | 0 | 0 | 1 | 709.7682 | 2.71811914 | 2.71860027 | 3.282029 | 2 | -0.18920666 | 0.00892252475
2 | 1 | 0 | 0 | 1 | 709.8682 | 2.71911931 | 2.719625 | 3.286268 | 2 | -0.188878193 | 0.00893741567
2 | 1 | 0 | 0 | 1 | 709.9682 | 2.72011948 | 2.7207036 | 3.291278 | 2 | -0.188549265 | 0.00895459112
2 | 1 | 0 | 1 | 1 | 710.0684 | 2.7211206 | 2.72163153 | 3.2968 | 2 | -0.188219145 | 0.00897267461
2 | 1 | 0 | 1 | 1 | 710.1684 | 2.72212005 | 2.72265482 | 3.303684 | 2 | -0.187889054 | 0.00899479073
2 | 1 | 0 | 1 | 1 | 710.2684 | 2.72311997 | 2.72371507 | 3.30924 | 2 | -0.187558353 | 0.00901342649
2 | 1 | 0 | 1 | 1 | 710.3684 | 2.72412014 | 2.7246418 | 3.313398 | 2 | -0.18722716 | 0.00902782194
2 | 1 | 0 | 1 | 1 | 710.4684 | 2.72512031 | 2.72568893 | 3.317214 | 2 | -0.186895579 | 0.00904169306
2 | 1 | 0 | 1 | 1 | 710.5684 | 2.72612071 | 2.72663784 | 3.322807 | 2 | -0.186563507 | 0.00906009227
2 | 1 | 0 | 1 | 1 | 710.6684 | 2.72712088 | 2.72773385 | 3.32508 | 2 | -0.186231047 | 0.00906993449
2 | 1 | 0 | 1 | 1 | 710.7684 | 2.7281208 | 2.72853136 | 3.332792 | 2 | -0.18589811 | 0.00909362826
2 | 1 | 0 | 1 | 1 | 710.8684 | 2.72912097 | 2.72955632 | 3.340325 | 2 | -0.185564369 | 0.00911760423
2 | 1 | 0 | 1 | 1 | 710.9684 | 2.73012114 | 2.73069215 | 3.345891 | 2 | -0.185230002 | 0.00913659856
2 | 1 | 0 | 1 | 1 | 711.0684 | 2.73112154 | 2.73162317 | 3.349872 | 2 | -0.184895158 | 0.00915058795
2 | 1 | 0 | 1 | 1 | 711.1684 | 2.73212171 | 2.73266625 | 3.354666 | 2 | -0.184559867 | 0.00916718133
2 | 1 | 0 | 0 | 1 | 711.2686 | 2.73312259 | 2.73372269 | 3.357332 | 2 | -0.184223548 | 0.0091780154
2 | 1 | 0 | 0 | 1 | 711.3686 | 2.7341218 | 2.73475981 | 3.361687 | 2 | -0.183887556 | 0.00919340551
2 | 1 | 0 | 0 | 1 | 711.4686 | 2.73512197 | 2.73576236 | 3.366691 | 2 | -0.183551073 | 0.00921046548
2 | 1 | 0 | 0 | 1 | 711.5686 | 2.73612237 | 2.73691177 | 3.372034 | 2 | -0.183214083 | 0.00922895875
2 | 1 | 0 | 0 | 1 | 711.6686 | 2.73712254 | 2.73765588 | 3.373191 | 2 | -0.182876751 | 0.00923463702
2 | 1 | 0 | 0 | 1 | 711.7686 | 2.73812246 | 2.73879218 | 3.377377 | 2 | -0.18253918 | 0.00924993493
2 | 1 | 0 | 0 | 1 | 711.8686 | 2.73912263 | 2.73989701 | 3.381507 | 2 | -0.182201177 | 0.00926498044
2 | 1 | 0 | 0 | 1 | 711.9686 | 2.7401228 | 2.74078369 | 3.386216 | 2 | -0.181862772 | 0.00928088464
2 | 1 | 0 | 0 | 1 | 712.0686 | 2.7411232 | 2.7418263 | 3.392784 | 2 | -0.18152374 | 0.00930242427
2 | 1 | 0 | 0 | 1 | 712.1686 | 2.74212337 | 2.74283743 | 3.39733 | 2 | -0.181184188 | 0.00931832381
2 | 1 | 0 | 0 | 1 | 712.2686 | 2.74312329 | 2.74370623 | 3.402292 | 2 | -0.180844143 | 0.00933488924
2 | 1 | 0 | 0 | 1 | 712.3686 | 2.74412346 | 2.74471736 | 3.410424 | 2 | -0.180503428 | 0.00936064962
2 | 1 | 0 | 0 | 1 | 712.4687 | 2.74512434 | 2.74579644 | 3.414355 | 2 | -0.180161789 | 0.00937512517
2 | 1 | 0 | 0 | 1 | 712.5687 | 2.74612331 | 2.74676204 | 3.418917 | 2 | -0.179820061 | 0.00939095207
2 | 1 | 0 | 1 | 1 | 712.6688 | 2.7471242 | 2.74785852 | 3.422655 | 2 | -0.179477587 | 0.00940497313
2 | 1 | 0 | 1 | 1 | 712.7688 | 2.74812412 | 2.7488966 | 3.425372 | 2 | -0.179135129 | 0.0094159944
2 | 1 | 0 | 1 | 1 | 712.8688 | 2.74912429 | 2.74998379 | 3.42925 | 2 | -0.178792343 | 0.0094303824
2 | 1 | 0 | 1 | 1 | 712.9688 | 2.75012445 | 2.75090146 | 3.43594 | 2 | -0.178449035 | 0.00945193134
2 | 1 | 0 | 1 | 1 | 713.0688 | 2.75112486 | 2.75182414 | 3.439621 | 2 | -0.178105205 | 0.00946523063
2 | 1 | 0 | 1 | 1 | 713.1688 | 2.75212502 | 2.75284886 | 3.444138 | 2 | -0.177760959 | 0.0094811907
2 | 1 | 0 | 1 | 1 | 713.2688 | 2.75312495 | 2.75383329 | 3.449116 | 2 | -0.177416235 | 0.00949829165
2 | 1 | 0 | 1 | 1 | 713.3688 | 2.75412512 | 2.75484014 | 3.451938 | 2 | -0.177071124 | 0.00950953737
2 | 1 | 0 | 1 | 1 | 713.4688 | 2.75512528 | 2.75586057 | 3.456634 | 2 | -0.176725641 | 0.00952600129
2 | 1 | 0 | 1 | 1 | 713.5688 | 2.75612569 | 2.75673795 | 3.460927 | 2 | -0.17637971 | 0.00954086706
2 | 1 | 0 | 1 | 1 | 713.6689 | 2.75712657 | 2.75774097 | 3.464373 | 2 | -0.17603305 | 0.00955384318
2 | 1 | 0 | 1 | 1 | 713.7689 | 2.75812531 | 2.75880504 | 3.468944 | 2 | -0.175686345 | 0.00957014132
2 | 1 | 0 | 0 | 1 | 713.869 | 2.75912595 | 2.7597456 | 3.473416 | 2 | -0.17533882 | 0.0095857447
2 | 1 | 0 | 0 | 1 | 713.969 | 2.76012611 | 2.76068091 | 3.477801 | 2 | -0.17499119 | 0.00960109942
2 | 1 | 0 | 0 | 1 | 714.069 | 2.76112652 | 2.76171494 | 3.481359 | 2 | -0.174643174 | 0.00961452071
2 | 1 | 0 | 0 | 1 | 714.169 | 2.76212668 | 2.76283741 | 3.483467 | 2 | -0.174294904 | 0.00962425303
2 | 1 | 0 | 0 | 1 | 714.269 | 2.76312661 | 2.7639246 | 3.487626 | 2 | -0.173946276 | 0.00963953603
2 | 1 | 0 | 0 | 1 | 714.369 | 2.76412678 | 2.76487827 | 3.491322 | 2 | -0.173597276 | 0.00965308119
2 | 1 | 0 | 0 | 1 | 714.469 | 2.76512694 | 2.76575136 | 3.496809 | 2 | -0.173247814 | 0.00967130531
2 | 1 | 0 | 0 | 1 | 714.569 | 2.76612735 | 2.76677608 | 3.498969 | 2 | -0.172897965 | 0.00968086254
2 | 1 | 0 | 0 | 1 | 714.669 | 2.76712751 | 2.7677784 | 3.503691 | 2 | -0.172547802 | 0.00969744008
2 | 1 | 0 | 0 | 1 | 714.769 | 2.76812744 | 2.76874113 | 3.508675 | 2 | -0.172197118 | 0.00971461367
2 | 1 | 0 | 0 | 1 | 714.869 | 2.76912761 | 2.7696054 | 3.514222 | 2 | -0.171845913 | 0.00973300915
2 | 1 | 0 | 0 | 1 | 714.969 | 2.77012753 | 2.77066922 | 3.518212 | 2 | -0.171494231 | 0.00974780042
2 | 1 | 0 | 1 | 1 | 715.0692 | 2.77112818 | 2.77183771 | 3.520042 | 2 | -0.17114155 | 0.00975698419
2 | 1 | 0 | 1 | 1 | 715.1692 | 2.77212834 | 2.77288437 | 3.524867 | 2 | -0.170789242 | 0.00977404974
2 | 1 | 0 | 1 | 1 | 715.2692 | 2.77312827 | 2.7737844 | 3.529172 | 2 | -0.170436502 | 0.00978916232
2 | 1 | 0 | 1 | 1 | 715.3692 | 2.7741282 | 2.77482677 | 3.53199 | 2 | -0.170083389 | 0.00980066136
2 | 1 | 0 | 1 | 1 | 715.4692 | 2.7751286 | 2.77571344 | 3.536286 | 2 | -0.169729933 | 0.00981571712
2 | 1 | 0 | 1 | 1 | 715.5692 | 2.77612877 | 2.77667594 | 3.538543 | 2 | -0.169376135 | 0.00982538704
2 | 1 | 0 | 1 | 1 | 715.6692 | 2.77712893 | 2.77774954 | 3.54376 | 2 | -0.169021934 | 0.00984367821
2 | 1 | 0 | 1 | 1 | 715.7692 | 2.7781291 | 2.77864075 | 3.546939 | 2 | -0.168667331 | 0.00985566806
2 | 1 | 0 | 1 | 1 | 715.8692 | 2.77912879 | 2.77966094 | 3.550572 | 2 | -0.168312401 | 0.00986938737
2 | 1 | 0 | 1 | 1 | 715.9692 | 2.78012919 | 2.78055215 | 3.555588 | 2 | -0.167957038 | 0.00988649763
2 | 1 | 0 | 1 | 1 | 716.0692 | 2.7811296 | 2.7815454 | 3.558887 | 2 | -0.167601258 | 0.00989920553
2 | 1 | 0 | 1 | 1 | 716.1692 | 2.78212905 | 2.78266335 | 3.562751 | 2 | -0.16724512 | 0.00991393626
2 | 1 | 0 | 0 | 1 | 716.2694 | 2.78312993 | 2.78355455 | 3.565456 | 2 | -0.166887954 | 0.00992464088
2 | 1 | 0 | 0 | 1 | 716.3694 | 2.78412962 | 2.78466415 | 3.567109 | 2 | -0.16653128 | 0.00993320066
2 | 1 | 0 | 0 | 1 | 716.4694 | 2.78513002 | 2.78563094 | 3.571428 | 2 | -0.166174278 | 0.00994868111
2 | 1 | 0 | 0 | 1 | 716.5694 | 2.78613043 | 2.78663802 | 3.578828 | 2 | -0.165816709 | 0.00997289829
2 | 1 | 0 | 0 | 1 | 716.6694 | 2.78713036 | 2.78759146 | 3.581434 | 2 | -0.165458649 | 0.00998357404
2 | 1 | 0 | 0 | 1 | 716.7694 | 2.78813076 | 2.78855371 | 3.585793 | 2 | -0.165100217 | 0.00999917556
2 | 1 | 0 | 0 | 1 | 716.8694 | 2.78913045 | 2.78959179 | 3.586782 | 2 | -0.164741546 | 0.0100056566
2 | 1 | 0 | 0 | 1 | 716.9694 | 2.79013085 | 2.79064775 | 3.590319 | 2 | -0.164382637 | 0.0100193154
2 | 1 | 0 | 0 | 1 | 717.0694 | 2.79113126 | 2.79150772 | 3.595433 | 2 | -0.16402328 | 0.0100366781
2 | 1 | 0 | 0 | 1 | 717.1694 | 2.79213119 | 2.79266596 | 3.597597 | 2 | -0.163663581 | 0.0100468872
2 | 1 | 0 | 0 | 1 | 717.2694 | 2.79313159 | 2.79376221 | 3.601836 | 2 | -0.163303569 | 0.0100626731
2 | 1 | 0 | 0 | 1 | 717.3694 | 2.79413128 | 2.79473305 | 3.605206 | 2 | -0.162943155 | 0.0100755896
2 | 1 | 0 | 0 | 1 | 717.4695 | 2.79513216 | 2.79554486 | 3.609604 | 2 | -0.16258201 | 0.0100908102
2 | 1 | 0 | 0 | 1 | 717.5695 | 2.79613066 | 2.79671955 | 3.610517 | 2 | -0.16222094 | 0.0100976042
2 | 1 | 0 | 1 | 1 | 717.6696 | 2.79713202 | 2.79772711 | 3.613218 | 2 | -0.161859363 | 0.0101087978
2 | 1 | 0 | 1 | 1 | 717.7696 | 2.79813242 | 2.7986362 | 3.61615 | 2 | -0.161497831 | 0.0101202894
2 | 1 | 0 | 1 | 1 | 717.8696 | 2.79913211 | 2.7996788 | 3.618916 | 2 | -0.161136016 | 0.0101318024
2 | 1 | 0 | 1 | 1 | 717.9696 | 2.80013251 | 2.80056524 | 3.61948 | 2 | -0.160774037 | 0.0101365894
2 | 1 | 0 | 1 | 1 | 718.0696 | 2.80113292 | 2.80175042 | 3.622444 | 2 | -0.160411894 | 0.0101491837
2 | 1 | 0 | 1 | 1 | 718.1696 | 2.80213284 | 2.80260158 | 3.628552 | 2 | -0.160049289 | 0.010169385
2 | 1 | 0 | 1 | 1 | 718.2696 | 2.80313301 | 2.80364847 | 3.632267 | 2 | -0.159686178 | 0.0101835998
2 | 1 | 0 | 1 | 1 | 718.3696 | 2.80413294 | 2.80477548 | 3.632616 | 2 | -0.159322903 | 0.0101886727
2 | 1 | 0 | 1 | 1 | 718.4696 | 2.80513334 | 2.80569768 | 3.63561 | 2 | -0.158959433 | 0.0102004232
2 | 1 | 0 | 1 | 1 | 718.5696 | 2.80613375 | 2.80674934 | 3.636714 | 2 | -0.158595771 | 0.0102073457
2 | 1 | 0 | 1 | 1 | 718.6697 | 2.80713391 | 2.80774808 | 3.634909 | 2 | -0.15823178 | 0.0102059087
2 | 1 | 0 | 1 | 1 | 718.7697 | 2.80813289 | 2.80872202 | 3.638615 | 2 | -0.157868072 | 0.010219858
2 | 1 | 0 | 0 | 1 | 718.8698 | 2.80913377 | 2.80966783 | 3.643042 | 2 | -0.15750356 | 0.0102357389
2 | 1 | 0 | 0 | 1 | 718.9698 | 2.81013417 | 2.81077719 | 3.646534 | 2 | -0.157139018 | 0.0102495952
2 | 1 | 0 | 0 | 1 | 719.0698 | 2.81113458 | 2.81169915 | 3.649444 | 2 | -0.156774148 | 0.010261138
2 | 1 | 0 | 0 | 1 | 719.1698 | 2.8121345 | 2.81257725 | 3.650452 | 2 | -0.15640913 | 0.0102671785
2 | 1 | 0 | 0 | 1 | 719.2698 | 2.81313467 | 2.81373572 | 3.654375 | 2 | -0.156043828 | 0.0102824466
2 | 1 | 0 | 0 | 1 | 719.3698 | 2.8141346 | 2.81468463 | 3.655733 | 2 | -0.155678287 | 0.0102897361
2 | 1 | 0 | 0 | 1 | 719.4698 | 2.815135 | 2.8155129 | 3.656342 | 2 | -0.155312672 | 0.0102944775
2 | 1 | 0 | 0 | 1 | 719.5698 | 2.81613541 | 2.81655979 | 3.658955 | 2 | -0.154946864 | 0.0103056664
2 | 1 | 0 | 0 | 1 | 719.6698 | 2.81713533 | 2.81771398 | 3.659578 | 2 | -0.154580861 | 0.0103116427
2 | 1 | 0 | 0 | 1 | 719.7698 | 2.8181355 | 2.8187077 | 3.66251 | 2 | -0.15421471 | 0.0103235459
2 | 1 | 0 | 0 | 1 | 719.8698 | 2.81913543 | 2.81968784 | 3.667264 | 2 | -0.153848156 | 0.0103405397
2 | 1 | 0 | 0 | 1 | 719.9699 | 2.82013583 | 2.82069016 | 3.670705 | 2 | -0.153480843 | 0.010353921
2 | 1 | 0 | 1 | 1 | 720.07 | 2.82113624 | 2.82179546 | 3.67481 | 2 | -0.153113142 | 0.0103695625
2 | 1 | 0 | 1 | 1 | 720.14 | 2.82183647 | 2.82245493 | 3.67805 | 2 | -0.152855784 | 0.0103811296
2 | 1 | 0 | 1 | 1 | 720.1634 | 2.82208705 | 2.82276297 | 3.680334 | 2 | -0.1527697 | 0.0103887105
2 | 1 | 0 | 0 | 0 | 720.364 | 2.82368731 | 2.82460737 | 4.239145 | 3 | 0 | 0.0119739193
2 | 1 | 0 | 0 | 0 | 720.419 | 2.82423639 | 2.82486916 | 3.981656 | 3 | 0.000220800488 | 0.0112476563
2 | 1 | 0 | 0 | 0 | 720.519 | 2.82523656 | 2.82586288 | 3.807647 | 3 | 0.000609410985 | 0.0107598873
2 | 1 | 0 | 0 | 0 | 720.619 | 2.82623696 | 2.82687426 | 3.758914 | 3 | 0.000987575506 | 0.0106259771
2 | 1 | 0 | 0 | 0 | 720.719 | 2.82723713 | 2.8278501 | 3.73751 | 3 | 0.00136236195 | 0.0105691189
2 | 1 | 0 | 0 | 0 | 720.819 | 2.82823706 | 2.82886553 | 3.729198 | 3 | 0.00173571543 | 0.0105494
2 | 1 | 0 | 0 | 0 | 720.919 | 2.82923722 | 2.82991719 | 3.724629 | 3 | 0.00210844283 | 0.0105403904
2 | 1 | 0 | 0 | 0 | 721.019 | 2.83023715 | 2.83075929 | 3.723975 | 3 | 0.00248090527 | 0.0105416756
2 | 1 | 0 | 0 | 0 | 721.119 | 2.83123779 | 2.83175707 | 3.725403 | 3 | 0.00285342452 | 0.0105494354
2 | 1 | 0 | 0 | 0 | 721.219 | 2.83223796 | 2.83283997 | 3.721904 | 3 | 0.00322585413 | 0.0105435578
2 | 1 | 0 | 0 | 0 | 721.3191 | 2.8332386 | 2.83382511 | 3.722285 | 3 | 0.0035984572 | 0.0105483048
2 | 1 | 0 | 0 | 0 | 721.4191 | 2.8342371 | 2.83477736 | 3.722168 | 3 | 0.00397072826 | 0.0105515169
2 | 1 | 0 | 1 | 0 | 721.5192 | 2.83523798 | 2.83597207 | 3.723552 | 3 | 0.00434342353 | 0.0105598904
2 | 1 | 0 | 1 | 0 | 721.6192 | 2.83623862 | 2.83687186 | 3.725604 | 3 | 0.00471594045 | 0.0105690612
2 | 1 | 0 | 1 | 0 | 721.7192 | 2.83723879 | 2.83786988 | 3.726365 | 3 | 0.00508858543 | 0.0105749406
2 | 1 | 0 | 1 | 0 | 721.8192 | 2.83823872 | 2.8387835 | 3.730403 | 3 | 0.00546147441 | 0.0105898054
2 | 1 | 0 | 1 | 0 | 721.9192 | 2.83923888 | 2.8399682 | 3.7322 | 3 | 0.00583466049 | 0.0105993291
2 | 1 | 0 | 1 | 0 | 722.0192 | 2.84023881 | 2.84076142 | 3.734334 | 3 | 0.00620803796 | 0.0106083518
2 | 1 | 0 | 1 | 0 | 722.1192 | 2.84123945 | 2.84194231 | 3.741424 | 3 | 0.00658188108 | 0.0106329108
2 | 1 | 0 | 1 | 0 | 722.2192 | 2.84223962 | 2.84281111 | 3.744692 | 3 | 0.00695625879 | 0.0106454529
2 | 1 | 0 | 1 | 0 | 722.3192 | 2.84323955 | 2.84381819 | 3.745146 | 3 | 0.00733079435 | 0.0106505146
2 | 1 | 0 | 1 | 0 | 722.4192 | 2.84423971 | 2.84493589 | 3.745644 | 3 | 0.00770538347 | 0.0106561175
2 | 1 | 0 | 1 | 0 | 722.5192 | 2.84523964 | 2.84580088 | 3.748818 | 3 | 0.00808016211 | 0.0106683904
2 | 1 | 0 | 1 | 0 | 722.6192 | 2.84623933 | 2.84699798 | 3.751435 | 3 | 0.00845521502 | 0.0106803281
2 | 1 | 0 | 0 | 0 | 722.7194 | 2.84724045 | 2.8479259 | 3.753788 | 3 | 0.00883127656 | 0.0106905093
2 | 1 | 0 | 0 | 0 | 722.8194 | 2.84824038 | 2.84899068 | 3.759701 | 3 | 0.00920702424 | 0.0107113533
2 | 1 | 0 | 0 | 0 | 722.9194 | 2.84924054 | 2.84972548 | 3.759921 | 3 | 0.00958306808 | 0.0107147424
2 | 1 | 0 | 0 | 0 | 723.0194 | 2.85024047 | 2.85072351 | 3.76242 | 3 | 0.00995922089 | 0.0107256183
2 | 1 | 0 | 0 | 0 | 723.1194 | 2.85124111 | 2.85181069 | 3.765366 | 3 | 0.0103356568 | 0.010738112
2 | 1 | 0 | 0 | 0 | 723.2194 | 2.85224128 | 2.85296035 | 3.767142 | 3 | 0.0107123461 | 0.0107475072
2 | 1 | 0 | 0 | 0 | 723.3194 | 2.85324121 | 2.85382462 | 3.767649 | 3 | 0.0110891368 | 0.0107522104
2 | 1 | 0 | 0 | 0 | 723.4194 | 2.85424137 | 2.85481358 | 3.770452 | 3 | 0.0114660859 | 0.0107639385
2 | 1 | 0 | 0 | 0 | 723.5194 | 2.8552413 | 2.85577154 | 3.770503 | 3 | 0.011843198 | 0.0107676946
2 | 1 | 0 | 0 | 0 | 723.6194 | 2.8562417 | 2.85677838 | 3.770771 | 3 | 0.01222031 | 0.0107722562
2 | 1 | 0 | 0 | 0 | 723.7194 | 2.85724211 | 2.85793686 | 3.773653 | 3 | 0.0125975832 | 0.0107848635
2 | 1 | 0 | 0 | 0 | 723.8194 | 2.85824108 | 2.85898805 | 3.77674 | 3 | 0.0129751563 | 0.0107976552
2 | 1 | 0 | 1 | 0 | 723.9196 | 2.8592422 | 2.85991073 | 3.780413 | 3 | 0.0133538218 | 0.0108116446
2 | 1 | 0 | 1 | 0 | 724.0196 | 2.86024213 | 2.86086869 | 3.781514 | 3 | 0.0137319686 | 0.0108184163
2 | 1 | 0 | 1 | 0 | 724.1196 | 2.86124253 | 2.8618443 | 3.784274 | 3 | 0.0141102849 | 0.0108300038
2 | 1 | 0 | 1 | 0 | 724.2196 | 2.86224294 | 2.86287332 | 3.787861 | 3 | 0.0144889504 | 0.0108441664
2 | 1 | 0 | 1 | 0 | 724.3196 | 2.86324286 | 2.86392927 | 3.788254 | 3 | 0.0148677966 | 0.0108492915
2 | 1 | 0 | 1 | 0 | 724.4196 | 2.86424303 | 2.86479354 | 3.789527 | 3 | 0.015246707 | 0.010856213
2 | 1 | 0 | 1 | 0 | 724.5196 | 2.86524296 | 2.86585832 | 3.796306 | 3 | 0.0156260785 | 0.010879674
2 | 1 | 0 | 1 | 0 | 724.6196 | 2.86624336 | 2.86693239 | 3.798551 | 3 | 0.0160058513 | 0.0108901896
2 | 1 | 0 | 1 | 0 | 724.7196 | 2.86724377 | 2.86777425 | 3.801067 | 3 | 0.0163858645 | 0.0109006036
2 | 1 | 0 | 1 | 0 | 724.8196 | 2.86824369 | 2.86878538 | 3.802708 | 3 | 0.0167661011 | 0.0109091531
2 | 1 | 0 | 1 | 0 | 724.9196 | 2.86924386 | 2.86986828 | 3.805491 | 3 | 0.0171465557 | 0.0109212575
2 | 1 | 0 | 1 | 0 | 725.0196 | 2.87024307 | 2.87079883 | 3.807437 | 3 | 0.0175272468 | 0.0109303873
2 | 1 | 0 | 0 | 0 | 725.1198 | 2.87124443 | 2.87165976 | 3.80863 | 3 | 0.0179088525 | 0.0109370891
2 | 1 | 0 | 0 | 0 | 725.2198 | 2.8722446 | 2.87280869 | 3.810298 | 3 | 0.0182898454 | 0.0109462561
2 | 1 | 0 | 0 | 0 | 725.3198 | 2.87324452 | 2.87390947 | 3.812935 | 3 | 0.0186710525 | 0.010958029
2 | 1 | 0 | 0 | 0 | 725.4198 | 2.87424469 | 2.87484026 | 3.815929 | 3 | 0.0190525483 | 0.0109701846
2 | 1 | 0 | 0 | 0 | 725.5198 | 2.87524462 | 2.87578511 | 3.815132 | 3 | 0.0194341373 | 0.0109715005
2 | 1 | 0 | 0 | 0 | 725.6198 | 2.87624502 | 2.87696552 | 3.814738 | 3 | 0.0198156647 | 0.0109748701
2 | 1 | 0 | 0 | 0 | 725.7198 | 2.87724543 | 2.87807941 | 3.814821 | 3 | 0.020197168 | 0.0109793572
2 | 1 | 0 | 0 | 0 | 725.8198 | 2.87824535 | 2.8788147 | 3.817187 | 3 | 0.0205788035 | 0.0109889731
2 | 1 | 0 | 0 | 0 | 725.9198 | 2.87924552 | 2.87978148 | 3.820326 | 3 | 0.020960724 | 0.0110017033
2 | 1 | 0 | 0 | 0 | 726.0198 | 2.88024545 | 2.88087749 | 3.825978 | 3 | 0.0213430915 | 0.0110221738
2 | 1 | 0 | 0 | 0 | 726.1198 | 2.88124585 | 2.88170648 | 3.829665 | 3 | 0.0217259284 | 0.0110359695
2 | 1 | 0 | 0 | 0 | 726.2198 | 2.88224626 | 2.88286901 | 3.830302 | 3 | 0.0221089683 | 0.0110422596
2 | 1 | 0 | 0 | 0 | 726.3199 | 2.88324594 | 2.88376045 | 3.833038 | 3 | 0.0224925745 | 0.0110535631
2 | 1 | 0 | 1 | 0 | 726.42 | 2.88424635 | 2.88485622 | 3.834906 | 3 | 0.0228764117 | 0.0110631539
2 | 1 | 0 | 1 | 0 | 726.52 | 2.88524604 | 2.88586283 | 3.835883 | 3 | 0.023260003 | 0.0110698324
2 | 1 | 0 | 1 | 0 | 726.62 | 2.88624644 | 2.88682985 | 3.838506 | 3 | 0.0236437842 | 0.0110811135
2 | 1 | 0 | 1 | 0 | 726.72 | 2.88724661 | 2.88777423 | 3.840996 | 3 | 0.0240278076 | 0.0110919308
2 | 1 | 0 | 1 | 0 | 726.82 | 2.88824701 | 2.88883448 | 3.847078 | 3 | 0.0244122781 | 0.0111135729
2 | 1 | 0 | 1 | 0 | 726.92 | 2.88924718 | 2.88983727 | 3.850541 | 3 | 0.024797203 | 0.0111274375
2 | 1 | 0 | 1 | 0 | 727.02 | 2.89024687 | 2.89080381 | 3.851857 | 3 | 0.0251823831 | 0.0111349644
2 | 1 | 0 | 1 | 0 | 727.12 | 2.89124727 | 2.89171696 | 3.850852 | 3 | 0.0255675577 | 0.0111355754
2 | 1 | 0 | 1 | 0 | 727.22 | 2.89224744 | 2.89293361 | 3.852528 | 3 | 0.0259527788 | 0.0111451084
2 | 1 | 0 | 1 | 0 | 727.32 | 2.89324784 | 2.89380693 | 3.855327 | 3 | 0.0263382252 | 0.011156573
2 | 1 | 0 | 1 | 0 | 727.42 | 2.89424801 | 2.89480066 | 3.853659 | 3 | 0.0267237443 | 0.0111555746
2 | 1 | 0 | 1 | 0 | 727.5201 | 2.89524794 | 2.89586091 | 3.857417 | 3 | 0.0271097366 | 0.0111705437
2 | 1 | 0 | 0 | 0 | 727.6202 | 2.8962481 | 2.89685893 | 3.859308 | 3 | 0.0274960231 | 0.0111798709
2 | 1 | 0 | 0 | 0 | 727.7202 | 2.89724827 | 2.89802146 | 3.861394 | 3 | 0.0278820917 | 0.0111904023
2 | 1 | 0 | 0 | 0 | 727.8202 | 2.89824867 | 2.89894366 | 3.863086 | 3 | 0.0282683689 | 0.011198868
2 | 1 | 0 | 0 | 0 | 727.9202 | 2.89924884 | 2.89991498 | 3.865524 | 3 | 0.0286548603 | 0.0112096919
2 | 1 | 0 | 0 | 0 | 728.0202 | 2.90024853 | 2.90086865 | 3.866931 | 3 | 0.0290415268 | 0.0112174572
2 | 1 | 0 | 0 | 0 | 728.1202 | 2.90124893 | 2.90187097 | 3.867959 | 3 | 0.0294283219 | 0.0112243174
2 | 1 | 0 | 0 | 0 | 728.2202 | 2.9022491 | 2.90286469 | 3.870712 | 3 | 0.0298153143 | 0.0112361545
2 | 1 | 0 | 0 | 0 | 728.3202 | 2.9032495 | 2.90386677 | 3.871646 | 3 | 0.0302024875 | 0.0112427445
2 | 1 | 0 | 0 | 0 | 728.4202 | 2.90424967 | 2.9049542 | 3.873864 | 3 | 0.0305898115 | 0.0112533979
2 | 1 | 0 | 0 | 0 | 728.5202 | 2.90524936 | 2.90601444 | 3.878055 | 3 | 0.0309774578 | 0.0112696849
2 | 1 | 0 | 0 | 0 | 728.6202 | 2.90624976 | 2.90690565 | 3.874369 | 3 | 0.0313651338 | 0.0112624252
2 | 1 | 0 | 0 | 0 | 728.7202 | 2.90724993 | 2.90784574 | 3.875417 | 3 | 0.031752646 | 0.011269114
2 | 1 | 0 | 1 | 0 | 728.8204 | 2.90825105 | 2.90897417 | 3.876828 | 3 | 0.0321410857 | 0.0112775937
2 | 1 | 0 | 1 | 0 | 728.9204 | 2.9092505 | 2.9099977 | 3.878396 | 3 | 0.0325288959 | 0.0112861218
2 | 1 | 0 | 1 | 0 | 729.0204 | 2.91025019 | 2.91094685 | 3.88073 | 3 | 0.0329169147 | 0.0112965982
2 | 1 | 0 | 1 | 0 | 729.1204 | 2.91125011 | 2.91207838 | 3.882289 | 3 | 0.0333051085 | 0.0113055287
2 | 1 | 0 | 1 | 0 | 729.2204 | 2.91225052 | 2.91286254 | 3.885637 | 3 | 0.0336935334 | 0.0113183279
2 | 1 | 0 | 1 | 0 | 729.3204 | 2.91325092 | 2.91392732 | 3.885679 | 3 | 0.0340821408 | 0.0113225849
2 | 1 | 0 | 1 | 0 | 729.4204 | 2.91425133 | 2.91478729 | 3.889881 | 3 | 0.0344709568 | 0.0113381743
2 | 1 | 0 | 1 | 0 | 729.5204 | 2.91525102 | 2.91583872 | 3.890715 | 3 | 0.0348600559 | 0.0113446992
2 | 1 | 0 | 1 | 0 | 729.6204 | 2.91625094 | 2.91691661 | 3.892949 | 3 | 0.0352492891 | 0.0113554075
2 | 1 | 0 | 1 | 0 | 729.7204 | 2.91725135 | 2.91782594 | 3.894257 | 3 | 0.035638731 | 0.011362765
2 | 1 | 0 | 1 | 0 | 729.8204 | 2.91825175 | 2.91898417 | 3.896904 | 3 | 0.0360283591 | 0.0113749998
2 | 1 | 0 | 1 | 0 | 729.9204 | 2.91925216 | 2.91998196 | 3.89537 | 3 | 0.0364179946 | 0.0113744093
2 | 1 | 0 | 1 | 0 | 730.0205 | 2.92025185 | 2.92093968 | 3.896495 | 3 | 0.0368080214 | 0.0113814259
2 | 1 | 0 | 0 | 0 | 730.1206 | 2.92125177 | 2.92178202 | 3.899551 | 3 | 0.0371982753 | 0.0113936383
2 | 1 | 0 | 0 | 0 | 730.2206 | 2.92225218 | 2.92284656 | 3.900311 | 3 | 0.0375883095 | 0.0114000095
2 | 1 | 0 | 0 | 0 | 730.3206 | 2.92325258 | 2.92398739 | 3.903231 | 3 | 0.0379785337 | 0.0114129987
2 | 1 | 0 | 0 | 0 | 730.4206 | 2.92425299 | 2.92484307 | 3.905357 | 3 | 0.038369026 | 0.0114225559
2 | 1 | 0 | 0 | 0 | 730.5206 | 2.92525268 | 2.92584968 | 3.903985 | 3 | 0.0387595445 | 0.0114224721
2 | 1 | 0 | 0 | 0 | 730.6206 | 2.9262526 | 2.92682552 | 3.904581 | 3 | 0.0391500294 | 0.0114280274
2 | 1 | 0 | 0 | 0 | 730.7206 | 2.92725301 | 2.92790842 | 3.907055 | 3 | 0.0395406485 | 0.0114394985
2 | 1 | 0 | 0 | 0 | 730.8206 | 2.92825341 | 2.92893291 | 3.909608 | 3 | 0.0399315245 | 0.0114509799
2 | 1 | 0 | 0 | 0 | 730.9206 | 2.92925382 | 2.92989516 | 3.910883 | 3 | 0.0403225943 | 0.0114584779
2 | 1 | 0 | 0 | 0 | 731.0206 | 2.93025351 | 2.93103123 | 3.912902 | 3 | 0.0407138281 | 0.011468838
2 | 1 | 0 | 0 | 0 | 731.1206 | 2.93125343 | 2.9318912 | 3.91373 | 3 | 0.0411052071 | 0.0114746299
2 | 1 | 0 | 0 | 0 | 731.2207 | 2.93225431 | 2.93279123 | 3.91678 | 3 | 0.0414971597 | 0.0114870975
2 | 1 | 0 | 0 | 0 | 731.3207 | 2.93325377 | 2.93391824 | 3.919075 | 3 | 0.0418890044 | 0.0114982463
2 | 1 | 0 | 1 | 0 | 731.4208 | 2.93425465 | 2.93490767 | 3.922796 | 3 | 0.0422815531 | 0.0115130432
2 | 1 | 0 | 1 | 0 | 731.5208 | 2.93525434 | 2.93586516 | 3.925151 | 3 | 0.0426740125 | 0.0115237143
2 | 1 | 0 | 1 | 0 | 731.6208 | 2.93625426 | 2.93689013 | 3.927252 | 3 | 0.0430666842 | 0.0115339067
2 | 1 | 0 | 1 | 0 | 731.7208 | 2.93725467 | 2.93806624 | 3.927192 | 3 | 0.0434594564 | 0.011538351
2 | 1 | 0 | 1 | 0 | 731.8208 | 2.93825507 | 2.93875241 | 3.930304 | 3 | 0.0438523702 | 0.0115501909
2 | 1 | 0 | 1 | 0 | 731.9208 | 2.939255 | 2.93977737 | 3.931608 | 3 | 0.0442455187 | 0.0115580531
2 | 1 | 0 | 1 | 0 | 732.0208 | 2.94025517 | 2.94078851 | 3.932239 | 3 | 0.0446387678 | 0.0115638832
2 | 1 | 0 | 1 | 0 | 732.1208 | 2.94125509 | 2.94166636 | 3.931869 | 3 | 0.0450320281 | 0.0115662459
2 | 1 | 0 | 1 | 0 | 732.2208 | 2.9422555 | 2.94273567 | 3.930644 | 3 | 0.0454251878 | 0.0115668457
2 | 1 | 0 | 1 | 0 | 732.3208 | 2.9432559 | 2.94362211 | 3.931751 | 3 | 0.04581834 | 0.0115735885
2 | 1 | 0 | 1 | 0 | 732.4209 | 2.94425678 | 2.94478154 | 3.934028 | 3 | 0.0462120734 | 0.0115848538
2 | 1 | 0 | 1 | 0 | 732.5209 | 2.94525528 | 2.94571495 | 3.934745 | 3 | 0.0466055572 | 0.0115906373
2 | 1 | 0 | 0 | 0 | 732.621 | 2.94625592 | 2.94669175 | 3.932368 | 3 | 0.0469993353 | 0.0115874754
2 | 1 | 0 | 0 | 0 | 732.721 | 2.94725633 | 2.94775677 | 3.936745 | 3 | 0.0473928303 | 0.0116045671
2 | 1 | 0 | 0 | 0 | 732.821 | 2.94825673 | 2.94862556 | 3.937198 | 3 | 0.0477865562 | 0.0116093233
2 | 1 | 0 | 0 | 0 | 732.921 | 2.94925666 | 2.94981027 | 3.938989 | 3 | 0.0481804237 | 0.0116192689
2 | 1 | 0 | 0 | 0 | 733.021 | 2.95025682 | 2.95079088 | 3.940691 | 3 | 0.0485744663 | 0.0116281556
2 | 1 | 0 | 0 | 0 | 733.121 | 2.95125675 | 2.95176172 | 3.940689 | 3 | 0.0489685796 | 0.0116319759
2 | 1 | 0 | 0 | 0 | 733.221 | 2.95225716 | 2.95285821 | 3.94263 | 3 | 0.049362801 | 0.0116420267
2 | 1 | 0 | 0 | 0 | 733.321 | 2.95325756 | 2.95389628 | 3.945658 | 3 | 0.0497572571 | 0.0116550662
2 | 1 | 0 | 0 | 0 | 733.421 | 2.95425749 | 2.95473838 | 3.947869 | 3 | 0.0501520038 | 0.0116649205
2 | 1 | 0 | 0 | 0 | 733.521 | 2.95525765 | 2.95581651 | 3.94954 | 3 | 0.0505469181 | 0.0116741164
2 | 1 | 0 | 0 | 0 | 733.621 | 2.95625758 | 2.95677447 | 3.951268 | 3 | 0.0509420112 | 0.0116830068
2 | 1 | 0 | 0 | 0 | 733.7211 | 2.95725751 | 2.95769691 | 3.952873 | 3 | 0.0513376482 | 0.0116913998
2 | 1 | 0 | 1 | 0 | 733.8212 | 2.95825839 | 2.95877028 | 3.953635 | 3 | 0.0517333969 | 0.0116978986
2 | 1 | 0 | 1 | 0 | 733.9212 | 2.95925832 | 2.95988417 | 3.955625 | 3 | 0.052128911 | 0.0117081907
2 | 1 | 0 | 1 | 0 | 734.0212 | 2.96025848 | 2.96061015 | 3.957782 | 3 | 0.0525246449 | 0.0117174499
2 | 1 | 0 | 1 | 0 | 734.1212 | 2.96125841 | 2.96175504 | 3.957126 | 3 | 0.0529204272 | 0.0117200362
2 | 1 | 0 | 1 | 0 | 734.2212 | 2.96225882 | 2.96261501 | 3.958855 | 3 | 0.0533162691 | 0.0117285633
2 | 1 | 0 | 1 | 0 | 734.3212 | 2.96325922 | 2.96380496 | 3.960903 | 3 | 0.0537123308 | 0.0117393425
2 | 1 | 0 | 1 | 0 | 734.4212 | 2.96425915 | 2.96474957 | 3.956872 | 3 | 0.0541082695 | 0.0117311347
2 | 1 | 0 | 1 | 0 | 734.5212 | 2.96525931 | 2.96577406 | 3.958777 | 3 | 0.0545040965 | 0.0117408382
2 | 1 | 0 | 1 | 0 | 734.6212 | 2.96625924 | 2.96674991 | 3.961614 | 3 | 0.0549001917 | 0.0117531167
2 | 1 | 0 | 1 | 0 | 734.7212 | 2.96725941 | 2.96773028 | 3.957697 | 3 | 0.055296205 | 0.0117453765
2 | 1 | 0 | 1 | 0 | 734.8212 | 2.96825957 | 2.96879005 | 3.96119 | 3 | 0.0556921847 | 0.0117599424
2 | 1 | 0 | 1 | 0 | 734.9212 | 2.96925974 | 2.96965909 | 3.96326 | 3 | 0.0560884811 | 0.0117695304
2 | 1 | 0 | 0 | 0 | 735.0214 | 2.97026038 | 2.97072887 | 3.963239 | 3 | 0.056485638 | 0.0117737073
2 | 1 | 0 | 0 | 0 | 735.1214 | 2.97126007 | 2.97174883 | 3.963416 | 3 | 0.0568820275 | 0.0117782783
2 | 1 | 0 | 0 | 0 | 735.2214 | 2.97226024 | 2.97279596 | 3.964789 | 3 | 0.0572784916 | 0.0117865093
2 | 1 | 0 | 0 | 0 | 735.3214 | 2.9732604 | 2.97377133 | 3.965445 | 3 | 0.0576750487 | 0.0117923263
2 | 1 | 0 | 0 | 0 | 735.4214 | 2.97426081 | 2.97476482 | 3.965899 | 3 | 0.0580716357 | 0.0117976153
2 | 1 | 0 | 0 | 0 | 735.5214 | 2.97526097 | 2.97576714 | 3.965774 | 3 | 0.058468271 | 0.0118012186
2 | 1 | 0 | 0 | 0 | 735.6214 | 2.9762609 | 2.9767251 | 3.966201 | 3 | 0.0588649027 | 0.0118062897
2 | 1 | 0 | 0 | 0 | 735.7214 | 2.97726107 | 2.97779012 | 3.966838 | 3 | 0.0592616051 | 0.0118124112
2 | 1 | 0 | 0 | 0 | 735.8214 | 2.97826123 | 2.97866344 | 3.968233 | 3 | 0.0596584044 | 0.0118200313
2 | 1 | 0 | 0 | 0 | 735.9214 | 2.97926164 | 2.97978616 | 3.969151 | 3 | 0.0600553118 | 0.0118272202
2 | 1 | 0 | 0 | 0 | 736.0214 | 2.9802618 | 2.98084641 | 3.970504 | 3 | 0.0604523309 | 0.0118354624
2 | 1 | 0 | 0 | 0 | 736.1214 | 2.98126149 | 2.98177767 | 3.971363 | 3 | 0.0608494617 | 0.0118417209
2 | 1 | 0 | 1 | 0 | 736.2216 | 2.98226213 | 2.98288798 | 3.970483 | 3 | 0.0612474009 | 0.0118435062
2 | 1 | 0 | 1 | 0 | 736.3216 | 2.98326206 | 2.98385382 | 3.968536 | 3 | 0.061644394 | 0.0118415309
2 | 1 | 0 | 1 | 0 | 736.4216 | 2.98426247 | 2.98474503 | 3.968797 | 3 | 0.0620412976 | 0.0118458476
2 | 1 | 0 | 1 | 0 | 736.5216 | 2.98526263 | 2.98584533 | 3.968161 | 3 | 0.0624382161 | 0.0118483147
2 | 1 | 0 | 1 | 0 | 736.6216 | 2.98626256 | 2.98682117 | 3.968215 | 3 | 0.0628350824 | 0.0118523473
2 | 1 | 0 | 1 | 0 | 736.7216 | 2.98726273 | 2.98779678 | 3.968935 | 3 | 0.0632319823 | 0.011858372
2 | 1 | 0 | 1 | 0 | 736.8216 | 2.98826289 | 2.98887062 | 3.971406 | 3 | 0.0636290535 | 0.0118700182
2 | 1 | 0 | 1 | 0 | 736.9216 | 2.9892633 | 2.98986864 | 3.971567 | 3 | 0.0640262589 | 0.0118744625
2 | 1 | 0 | 1 | 0 | 737.0216 | 2.99026346 | 2.9907465 | 3.971965 | 3 | 0.0644234642 | 0.0118791396
2 | 1 | 0 | 1 | 0 | 737.1216 | 2.99126339 | 2.99184656 | 3.971894 | 3 | 0.0648206919 | 0.0118832989
2 | 1 | 0 | 1 | 0 | 737.2216 | 2.99226356 | 2.99284935 | 3.972498 | 3 | 0.065217942 | 0.011889088
2 | 1 | 0 | 1 | 0 | 737.3216 | 2.99326348 | 2.99389172 | 3.972613 | 3 | 0.0656152368 | 0.0118935723
2 | 1 | 0 | 1 | 0 | 737.4217 | 2.99426436 | 2.99481511 | 3.972849 | 3 | 0.0660129637 | 0.0118979486
2 | 1 | 0 | 1 | 0 | 737.5217 | 2.99526334 | 2.99570441 | 3.973685 | 3 | 0.0664103329 | 0.0119039863
2 | 1 | 0 | 0 | 0 | 737.6218 | 2.99626422 | 2.9967742 | 3.974057 | 3 | 0.0668081492 | 0.0119093508
2 | 1 | 0 | 0 | 0 | 737.7218 | 2.99726439 | 2.99795079 | 3.975704 | 3 | 0.0672056749 | 0.0119189648
2 | 1 | 0 | 0 | 0 | 737.8218 | 2.99826431 | 2.99882865 | 3.977753 | 3 | 0.0676034167 | 0.0119286012
2 | 1 | 0 | 0 | 0 | 737.9218 | 2.99926472 | 2.99975514 | 3.977903 | 3 | 0.0680012628 | 0.0119327363
2 | 1 | 0 | 0 | 0 | 737.9818 | 2.99986506 | 3.00043726 | 3.976807 | 3 | 0.0682399496 | 0.0119321598
2 | 0 | 0 | 0 | 0 | 737.9972 | 3.00001574 | 3.00063825 | 3.978854 | 3 | 0.0683012158 | 0.0119391019
2 | 0 | 0 | 0 | 0 | 738.0522 | 2.99946475 | 3.000067 | 3.966223 | 3 | 0.0685194209 | 0.0118989339
2 | 0 | 0 | 0 | 0 | 738.1522 | 2.99846435 | 2.99916244 | 3.950023 | 3 | 0.0689151287 | 0.0118467612
2 | 0 | 0 | 0 | 0 | 738.2522 | 2.99746418 | 2.99813318 | 3.934215 | 3 | 0.0693092644 | 0.0117953019
2 | 0 | 0 | 0 | 0 | 738.3522 | 2.99646449 | 2.9970417 | 3.914635 | 3 | 0.069701612 | 0.0117323259
2 | 0 | 0 | 0 | 0 | 738.4522 | 2.99546432 | 2.99600387 | 3.899051 | 3 | 0.0700922087 | 0.0116815725
2 | 0 | 0 | 1 | 0 | 738.5524 | 2.99446321 | 2.99498749 | 3.889254 | 3 | 0.0704823136 | 0.0116482675
2 | 0 | 0 | 1 | 0 | 738.6524 | 2.99346352 | 2.99405646 | 3.877082 | 3 | 0.0708705708 | 0.0116082029
2 | 0 | 0 | 1 | 0 | 738.7524 | 2.99246335 | 2.99321008 | 3.862878 | 3 | 0.0712574944 | 0.0115624042
2 | 0 | 0 | 1 | 0 | 738.8524 | 2.99146366 | 2.9919939 | 3.85032 | 3 | 0.0716430694 | 0.0115201334
2 | 0 | 0 | 1 | 0 | 738.9524 | 2.9904635 | 2.99099565 | 3.837116 | 3 | 0.0720273554 | 0.0114767961
2 | 0 | 0 | 1 | 0 | 739.0524 | 2.98946309 | 2.99011803 | 3.82065 | 3 | 0.0724101514 | 0.0114241941
2 | 0 | 0 | 1 | 0 | 739.1524 | 2.98846292 | 2.98904419 | 3.805727 | 3 | 0.0727913827 | 0.0113754859
2 | 0 | 0 | 1 | 0 | 739.2524 | 2.987463 | 2.98809123 | 3.788874 | 3 | 0.073171027 | 0.0113215027
2 | 0 | 0 | 1 | 0 | 739.3524 | 2.98646283 | 2.98703504 | 3.772809 | 3 | 0.0735490322 | 0.0112695117
2 | 0 | 0 | 1 | 0 | 739.4524 | 2.98546267 | 2.98608613 | 3.757167 | 3 | 0.0739254504 | 0.011219224
2 | 0 | 0 | 1 | 0 | 739.5524 | 2.98446226 | 2.98498106 | 3.743699 | 3 | 0.0743004009 | 0.0111748716
2 | 0 | 0 | 1 | 0 | 739.6524 | 2.9834621 | 2.9839251 | 3.731709 | 3 | 0.0746740997 | 0.0111351414
2 | 0 | 0 | 1 | 0 | 739.7525 | 2.98246098 | 2.9830246 | 3.718404 | 3 | 0.075046882 | 0.01109209
2 | 0 | 0 | 1 | 0 | 739.8525 | 2.98146248 | 2.98197865 | 3.70415 | 3 | 0.075417906 | 0.0110456953
2 | 0 | 0 | 0 | 0 | 739.9526 | 2.98046184 | 2.98077536 | 3.692054 | 3 | 0.0757879838 | 0.0110051837
2 | 0 | 0 | 0 | 0 | 740.0526 | 2.97946143 | 2.98001337 | 3.68871 | 3 | 0.076156944 | 0.010992405
2 | 0 | 0 | 0 | 0 | 740.1526 | 2.97846127 | 2.97901535 | 3.672422 | 3 | 0.0765249357 | 0.0109402025
2 | 0 | 0 | 0 | 0 | 740.2526 | 2.97746134 | 2.97806191 | 3.656903 | 3 | 0.0768913254 | 0.0108904839
2 | 0 | 0 | 0 | 0 | 740.3526 | 2.97646117 | 2.97684574 | 3.641599 | 3 | 0.0772561803 | 0.0108404793
2 | 0 | 0 | 0 | 0 | 740.4526 | 2.97546101 | 2.97602582 | 3.629082 | 3 | 0.0776196197 | 0.0108002406
2 | 0 | 0 | 0 | 0 | 740.5526 | 2.9744606 | 2.97492504 | 3.617609 | 3 | 0.0779818594 | 0.0107621169
2 | 0 | 0 | 0 | 0 | 740.6526 | 2.97346044 | 2.97393632 | 3.601466 | 3 | 0.0783427283 | 0.01071053
2 | 0 | 0 | 0 | 0 | 740.7526 | 2.97246051 | 2.97296047 | 3.585728 | 3 | 0.0787019804 | 0.0106602293
2 | 0 | 0 | 0 | 0 | 740.8526 | 2.97146034 | 2.97178435 | 3.57326 | 3 | 0.0790598616 | 0.0106189586
2 | 0 | 0 | 0 | 0 | 740.9527 | 2.97045946 | 2.97090578 | 3.558771 | 3 | 0.0794167295 | 0.0105727734
2 | 0 | 0 | 0 | 0 | 741.0527 | 2.96946025 | 2.96990871 | 3.550108 | 3 | 0.0797721148 | 0.0105434963
2 | 0 | 0 | 1 | 0 | 741.1528 | 2.96845961 | 2.96879911 | 3.538759 | 3 | 0.0801268592 | 0.0105058644
2 | 0 | 0 | 1 | 0 | 741.2528 | 2.96745968 | 2.96780133 | 3.530365 | 3 | 0.0804802552 | 0.0104774218
2 | 0 | 0 | 1 | 0 | 741.3528 | 2.96645951 | 2.96701264 | 3.51547 | 3 | 0.0808324814 | 0.010430444
2 | 0 | 0 | 1 | 0 | 741.4528 | 2.96545935 | 2.9659791 | 3.501045 | 3 | 0.0811832249 | 0.010384026
2 | 0 | 0 | 1 | 0 | 741.5528 | 2.96445918 | 2.96504331 | 3.489536 | 3 | 0.0815326795 | 0.010346625
2 | 0 | 0 | 1 | 0 | 741.6528 | 2.96345878 | 2.96385384 | 3.479052 | 3 | 0.0818810463 | 0.0103114024
2 | 0 | 0 | 1 | 0 | 741.7528 | 2.96245885 | 2.96299815 | 3.468087 | 3 | 0.0822283402 | 0.0102759367
2 | 0 | 0 | 1 | 0 | 741.8528 | 2.96145868 | 2.96181321 | 3.452215 | 3 | 0.0825742707 | 0.0102248155
2 | 0 | 0 | 1 | 0 | 741.9528 | 2.96045876 | 2.96100259 | 3.438468 | 3 | 0.0829187185 | 0.0101813134
2 | 0 | 0 | 1 | 0 | 742.0528 | 2.95945835 | 2.95991969 | 3.427759 | 3 | 0.0832619891 | 0.0101458924
2 | 0 | 0 | 1 | 0 | 742.1528 | 2.95845795 | 2.95902419 | 3.415756 | 3 | 0.0836041123 | 0.010107304
2 | 0 | 0 | 1 | 0 | 742.2528 | 2.95745873 | 2.95789814 | 3.401991 | 3 | 0.0839449316 | 0.0100627439
2 | 0 | 0 | 0 | 0 | 742.353 | 2.95645785 | 2.95697045 | 3.387244 | 3 | 0.0842849761 | 0.0100159803
2 | 0 | 0 | 0 | 0 | 742.453 | 2.95545793 | 2.95589662 | 3.374991 | 3 | 0.0846230015 | 0.00997612532
2 | 0 | 0 | 0 | 0 | 742.553 | 2.95445752 | 2.95500088 | 3.363376 | 3 | 0.0849598423 | 0.00993877742
2 | 0 | 0 | 0 | 0 | 742.653 | 2.95345712 | 2.95394969 | 3.351992 | 3 | 0.0852955282 | 0.00990161672
2 | 0 | 0 | 0 | 0 | 742.753 | 2.95245719 | 2.95296907 | 3.339665 | 3 | 0.0856300369 | 0.00986192748
2 | 0 | 0 | 0 | 0 | 742.853 | 2.95145702 | 2.95206046 | 3.329716 | 3 | 0.0859634131 | 0.00982952304
2 | 0 | 0 | 0 | 0 | 742.953 | 2.9504571 | 2.95100021 | 3.319035 | 3 | 0.0862957761 | 0.00979447272
2 | 0 | 0 | 0 | 0 | 743.053 | 2.94945669 | 2.94985938 | 3.306501 | 3 | 0.0866269618 | 0.00975371432
2 | 0 | 0 | 0 | 0 | 743.153 | 2.94845629 | 2.94887495 | 3.294409 | 3 | 0.0869569331 | 0.00971479993
2 | 0 | 0 | 0 | 0 | 743.253 | 2.94745636 | 2.9480195 | 3.281675 | 3 | 0.0872856677 | 0.00967444014
2 | 0 | 0 | 0 | 0 | 743.353 | 2.94645619 | 2.9468298 | 3.270737 | 3 | 0.0876132101 | 0.00963830389
2 | 0 | 0 | 0 | 0 | 743.453 | 2.9454565 | 2.94596219 | 3.259587 | 3 | 0.0879396573 | 0.00960262027
2 | 0 | 0 | 1 | 0 | 743.5532 | 2.94445562 | 2.94505239 | 3.24694 | 3 | 0.088265568 | 0.00956240855
2 | 0 | 0 | 1 | 0 | 743.6532 | 2.94345546 | 2.94388938 | 3.238297 | 3 | 0.0885897651 | 0.00953318831
2 | 0 | 0 | 1 | 0 | 743.7532 | 2.94245553 | 2.9430654 | 3.225712 | 3 | 0.0889128596 | 0.00949348044
2 | 0 | 0 | 1 | 0 | 743.8532 | 2.94145536 | 2.941715 | 3.215048 | 3 | 0.0892348364 | 0.00945775397
2 | 0 | 0 | 1 | 0 | 743.9532 | 2.94045544 | 2.94110489 | 3.20071 | 3 | 0.0895555466 | 0.00941362325
2 | 0 | 0 | 1 | 0 | 744.0532 | 2.93945503 | 2.93998218 | 3.190679 | 3 | 0.0898750275 | 0.00938053895
2 | 0 | 0 | 1 | 0 | 744.1532 | 2.93845463 | 2.93911767 | 3.182108 | 3 | 0.0901936069 | 0.00935258903
2 | 0 | 0 | 1 | 0 | 744.2532 | 2.9374547 | 2.9381597 | 3.169423 | 3 | 0.0905110985 | 0.00931227114
2 | 0 | 0 | 1 | 0 | 744.3532 | 2.93645453 | 2.93707275 | 3.148323 | 3 | 0.0908269584 | 0.00924685318
2 | 0 | 0 | 1 | 0 | 744.4532 | 2.93545461 | 2.93601227 | 3.120322 | 3 | 0.0911403075 | 0.00916130282
2 | 0 | 0 | 1 | 0 | 744.5532 | 2.9344542 | 2.93510795 | 3.107769 | 3 | 0.09145163 | 0.00912163686
2 | 0 | 0 | 1 | 0 | 744.6532 | 2.93345451 | 2.93406153 | 3.096876 | 3 | 0.0917617828 | 0.00908642448
2 | 0 | 0 | 0 | 0 | 744.7534 | 2.93245292 | 2.93307972 | 3.086407 | 3 | 0.092071496 | 0.00905267894
2 | 0 | 0 | 0 | 0 | 744.8534 | 2.9314537 | 2.93219423 | 3.076373 | 3 | 0.09237957 | 0.0090205241
2 | 0 | 0 | 0 | 0 | 744.9534 | 2.93045378 | 2.93105817 | 3.06539 | 3 | 0.0926865935 | 0.00898483582
2 | 0 | 0 | 0 | 0 | 745.0534 | 2.92945337 | 2.93003798 | 3.054131 | 3 | 0.0929924995 | 0.00894872099
2 | 0 | 0 | 0 | 0 | 745.1534 | 2.92845345 | 2.92903972 | 3.043651 | 3 | 0.0932973251 | 0.00891497359
2 | 0 | 0 | 0 | 0 | 745.2534 | 2.92745304 | 2.92801499 | 3.033301 | 3 | 0.0936011001 | 0.00888155028
2 | 0 | 0 | 0 | 0 | 745.3534 | 2.92645288 | 2.92692351 | 3.023233 | 3 | 0.0939038619 | 0.00884877332
2 | 0 | 0 | 0 | 0 | 745.4534 | 2.92545295 | 2.92610359 | 3.012865 | 3 | 0.0942055956 | 0.00881595444
2 | 0 | 0 | 0 | 0 | 745.5534 | 2.92445254 | 2.9252305 | 3.002153 | 3 | 0.0945062786 | 0.00878199004
2 | 0 | 0 | 0 | 0 | 745.6534 | 2.92345262 | 2.92401457 | 2.991141 | 3 | 0.0948058739 | 0.00874613877
2 | 0 | 0 | 0 | 0 | 745.7534 | 2.92245221 | 2.92298937 | 2.980634 | 3 | 0.0951043889 | 0.0087123625
2 | 0 | 0 | 0 | 0 | 745.8534 | 2.92145205 | 2.92209387 | 2.968799 | 3 | 0.0954017937 | 0.00867511053
2 | 0 | 0 | 0 | 0 | 745.9535 | 2.92045164 | 2.92109156 | 2.958448 | 3 | 0.095698379 | 0.00864189677
2 | 0 | 0 | 1 | 0 | 746.0536 | 2.91945171 | 2.9200623 | 2.946919 | 3 | 0.0959938765 | 0.0086051859
2 | 0 | 0 | 1 | 0 | 746.1536 | 2.91845179 | 2.91903281 | 2.936084 | 3 | 0.0962879583 | 0.00857052486
2 | 0 | 0 | 1 | 0 | 746.2536 | 2.91745138 | 2.91787457 | 2.925349 | 3 | 0.0965809599 | 0.00853580143
2 | 0 | 0 | 1 | 0 | 746.3536 | 2.91645122 | 2.91707253 | 2.914307 | 3 | 0.0968728587 | 0.00850124471
2 | 0 | 0 | 1 | 0 | 746.4536 | 2.91545129 | 2.91611958 | 2.904766 | 3 | 0.0971637443 | 0.00847064424
2 | 0 | 0 | 1 | 0 | 746.5536 | 2.91445088 | 2.91514802 | 2.894616 | 3 | 0.0974536464 | 0.00843823235
2 | 0 | 0 | 1 | 0 | 746.6536 | 2.91345096 | 2.91416359 | 2.884762 | 3 | 0.0977425426 | 0.00840666704
2 | 0 | 0 | 1 | 0 | 746.7536 | 2.91245055 | 2.91313434 | 2.874091 | 3 | 0.0980304182 | 0.00837261416
2 | 0 | 0 | 1 | 0 | 746.8536 | 2.91145039 | 2.91207838 | 2.863561 | 3 | 0.0983172283 | 0.00833891518
2 | 0 | 0 | 1 | 0 | 746.9536 | 2.91045046 | 2.91103554 | 2.853211 | 3 | 0.0986029953 | 0.00830579735
2 | 0 | 0 | 1 | 0 | 747.0536 | 2.90945053 | 2.91022038 | 2.842891 | 3 | 0.0988877341 | 0.00827343948
2 | 0 | 0 | 1 | 0 | 747.1537 | 2.90844989 | 2.90907955 | 2.832324 | 3 | 0.0991717055 | 0.00823945738
2 | 0 | 0 | 1 | 0 | 747.2537 | 2.90745068 | 2.90817165 | 2.822097 | 3 | 0.0994543582 | 0.00820714142
2 | 0 | 0 | 0 | 0 | 747.3538 | 2.90644956 | 2.90723538 | 2.811497 | 3 | 0.0997362435 | 0.0081736818
2 | 0 | 0 | 0 | 0 | 747.4538 | 2.90544963 | 2.90625072 | 2.800959 | 3 | 0.100016803 | 0.00814028736
2 | 0 | 0 | 0 | 0 | 747.5538 | 2.9044497 | 2.90513659 | 2.791274 | 3 | 0.100296341 | 0.00810903311
2 | 0 | 0 | 0 | 0 | 747.6538 | 2.9034493 | 2.90418768 | 2.782051 | 3 | 0.100574948 | 0.00807959773
2 | 0 | 0 | 0 | 0 | 747.7538 | 2.90244913 | 2.90322542 | 2.771238 | 3 | 0.100852534 | 0.00804552995
2 | 0 | 0 | 0 | 0 | 747.8538 | 2.90144873 | 2.90210271 | 2.760811 | 3 | 0.10112907 | 0.00801215786
2 | 0 | 0 | 0 | 0 | 747.9538 | 2.9004488 | 2.90107799 | 2.750644 | 3 | 0.101404585 | 0.00797983166
2 | 0 | 0 | 0 | 0 | 748.0538 | 2.89944887 | 2.90010715 | 2.740522 | 3 | 0.101679079 | 0.00794780813
2 | 0 | 0 | 0 | 0 | 748.1538 | 2.89844847 | 2.89909077 | 2.73049 | 3 | 0.10195256 | 0.0079159392
2 | 0 | 0 | 0 | 0 | 748.2538 | 2.8974483 | 2.89806604 | 2.71996 | 3 | 0.102225006 | 0.007882623
2 | 0 | 0 | 0 | 0 | 748.3538 | 2.8964479 | 2.89705896 | 2.71063 | 3 | 0.102496468 | 0.00785285607
2 | 0 | 0 | 0 | 0 | 748.4539 | 2.89544821 | 2.89603353 | 2.700413 | 3 | 0.102767214 | 0.00782048795
2 | 0 | 0 | 1 | 0 | 748.554 | 2.89444804 | 2.89512587 | 2.6902 | 3 | 0.10303694 | 0.00778846722
2 | 0 | 0 | 1 | 0 | 748.654 | 2.89344764 | 2.89392734 | 2.680219 | 3 | 0.103305392 | 0.00775635801
2 | 0 | 0 | 1 | 0 | 748.754 | 2.89244747 | 2.89291573 | 2.67008 | 3 | 0.103572838 | 0.00772431633
2 | 0 | 0 | 1 | 0 | 748.854 | 2.89144707 | 2.8920784 | 2.65965 | 3 | 0.103839263 | 0.00769191654
2 | 0 | 0 | 1 | 0 | 748.954 | 2.89044714 | 2.89110255 | 2.650502 | 3 | 0.104104705 | 0.00766287232
2 | 0 | 0 | 1 | 0 | 749.054 | 2.88944721 | 2.89011335 | 2.640275 | 3 | 0.104369178 | 0.00763069466
2 | 0 | 0 | 1 | 0 | 749.154 | 2.88844681 | 2.88902664 | 2.630385 | 3 | 0.104632646 | 0.00759925367
2 | 0 | 0 | 1 | 0 | 749.254 | 2.88744664 | 2.88795257 | 2.620836 | 3 | 0.104895145 | 0.00756884925
2 | 0 | 0 | 1 | 0 | 749.354 | 2.88644624 | 2.88710594 | 2.610787 | 3 | 0.10515666 | 0.00753761875
2 | 0 | 0 | 1 | 0 | 749.454 | 2.88544631 | 2.88604093 | 2.600498 | 3 | 0.105417155 | 0.0075051426
2 | 0 | 0 | 1 | 0 | 749.554 | 2.88444638 | 2.88503408 | 2.591085 | 3 | 0.105676673 | 0.00747536775
2 | 0 | 0 | 1 | 0 | 749.6541 | 2.8834455 | 2.88408995 | 2.581792 | 3 | 0.105935507 | 0.00744612142
2 | 0 | 0 | 0 | 0 | 749.7542 | 2.88244581 | 2.88301611 | 2.572136 | 3 | 0.106193393 | 0.00741550978
2 | 0 | 0 | 0 | 0 | 749.8542 | 2.88144588 | 2.88201809 | 2.56219 | 3 | 0.106450044 | 0.00738427741
2 | 0 | 0 | 0 | 0 | 749.9542 | 2.88044548 | 2.88104677 | 2.552111 | 3 | 0.106705688 | 0.00735275121
2 | 0 | 0 | 0 | 0 | 750.0542 | 2.87944555 | 2.88005781 | 2.54208 | 3 | 0.106960326 | 0.00732133677
2 | 0 | 0 | 0 | 0 | 750.1542 | 2.87844515 | 2.87899733 | 2.532477 | 3 | 0.107213989 | 0.00729099475
2 | 0 | 0 | 0 | 0 | 750.2542 | 2.87744498 | 2.87795043 | 2.522889 | 3 | 0.10746669 | 0.00726075098
2 | 0 | 0 | 0 | 0 | 750.3542 | 2.87644506 | 2.87713933 | 2.51289 | 3 | 0.107718416 | 0.00722993491
2 | 0 | 0 | 0 | 0 | 750.4542 | 2.87544465 | 2.87601662 | 2.503489 | 3 | 0.107969165 | 0.00720007578
2 | 0 | 0 | 0 | 0 | 750.5542 | 2.87444472 | 2.87507677 | 2.494524 | 3 | 0.108219005 | 0.00717194891
2 | 0 | 0 | 0 | 0 | 750.6542 | 2.87344432 | 2.87399387 | 2.484897 | 3 | 0.108467907 | 0.00714157987
2 | 0 | 0 | 0 | 0 | 750.7542 | 2.87244415 | 2.87317872 | 2.475652 | 3 | 0.108715862 | 0.00711299013
2 | 0 | 0 | 0 | 0 | 750.8543 | 2.87144303 | 2.87199688 | 2.466233 | 3 | 0.108963139 | 0.00708301365
2 | 0 | 0 | 0 | 0 | 750.9543 | 2.8704443 | 2.87111568 | 2.457015 | 3 | 0.109209232 | 0.00705437362
2 | 0 | 0 | 1 | 0 | 751.0544 | 2.86944389 | 2.87006426 | 2.447514 | 3 | 0.109454639 | 0.00702452334
2 | 0 | 0 | 1 | 0 | 751.1544 | 2.86844349 | 2.8690753 | 2.437901 | 3 | 0.109698847 | 0.00699452264
2 | 0 | 0 | 1 | 0 | 751.2544 | 2.86744332 | 2.86789012 | 2.428832 | 3 | 0.109942116 | 0.00696562324
2 | 0 | 0 | 1 | 0 | 751.3544 | 2.8664434 | 2.8668921 | 2.419599 | 3 | 0.110184468 | 0.00693673035
2 | 0 | 0 | 1 | 0 | 751.4544 | 2.86544299 | 2.86600089 | 2.410466 | 3 | 0.110425912 | 0.00690839905
2 | 0 | 0 | 1 | 0 | 751.5544 | 2.86444306 | 2.86502075 | 2.401726 | 3 | 0.110666454 | 0.00688099349
2 | 0 | 0 | 1 | 0 | 751.6544 | 2.86344266 | 2.86396074 | 2.392913 | 3 | 0.110906124 | 0.00685320795
2 | 0 | 0 | 1 | 0 | 751.7544 | 2.86244249 | 2.86293125 | 2.383818 | 3 | 0.111144885 | 0.00682470715
2 | 0 | 0 | 1 | 0 | 751.8544 | 2.86144257 | 2.8620224 | 2.374983 | 3 | 0.11138276 | 0.00679725502
2 | 0 | 0 | 1 | 0 | 751.9544 | 2.86044216 | 2.8609755 | 2.366028 | 3 | 0.111619748 | 0.0067691477
2 | 0 | 0 | 1 | 0 | 752.0544 | 2.85944223 | 2.86005306 | 2.357142 | 3 | 0.111855842 | 0.00674155168
2 | 0 | 0 | 1 | 0 | 752.1545 | 2.85844207 | 2.85903764 | 2.348141 | 3 | 0.112091273 | 0.00671342341
2 | 0 | 0 | 0 | 0 | 752.2546 | 2.85744166 | 2.85799932 | 2.339048 | 3 | 0.112325802 | 0.00668499712
2 | 0 | 0 | 0 | 0 | 752.3546 | 2.85644174 | 2.85701036 | 2.3299 | 3 | 0.112559184 | 0.00665654987
2 | 0 | 0 | 0 | 0 | 752.4546 | 2.85544133 | 2.85599899 | 2.321139 | 3 | 0.112791665 | 0.00662916992
2 | 0 | 0 | 0 | 0 | 752.5546 | 2.85444164 | 2.85504556 | 2.312336 | 3 | 0.113023274 | 0.00660182536
2 | 0 | 0 | 0 | 0 | 752.6546 | 2.85344124 | 2.85401607 | 2.303423 | 3 | 0.113253996 | 0.00657400535
2 | 0 | 0 | 0 | 0 | 752.7546 | 2.85244083 | 2.85313392 | 2.295101 | 3 | 0.113483854 | 0.006548231
2 | 0 | 0 | 0 | 0 | 752.8546 | 2.85144091 | 2.85200238 | 2.286414 | 3 | 0.11371287 | 0.0065208571
2 | 0 | 0 | 0 | 0 | 752.9546 | 2.85044074 | 2.85097289 | 2.277548 | 3 | 0.113941006 | 0.00649322709
2 | 0 | 0 | 0 | 0 | 753.0546 | 2.84944081 | 2.84996176 | 2.268821 | 3 | 0.114168264 | 0.00646605389
2 | 0 | 0 | 0 | 0 | 753.1546 | 2.84844041 | 2.84909773 | 2.260159 | 3 | 0.11439465 | 0.00643941341
2 | 0 | 0 | 0 | 0 | 753.2546 | 2.84744 | 2.84804177 | 2.251684 | 3 | 0.114620179 | 0.00641289121
2 | 0 | 0 | 0 | 0 | 753.3547 | 2.84644008 | 2.84703088 | 2.243677 | 3 | 0.114845105 | 0.00638781907
2 | 0 | 0 | 1 | 0 | 753.4548 | 2.84543967 | 2.84604526 | 2.234688 | 3 | 0.115069188 | 0.00636002235
2 | 0 | 0 | 1 | 0 | 753.5548 | 2.84443998 | 2.84511447 | 2.226133 | 3 | 0.115292162 | 0.00633360445
2 | 0 | 0 | 1 | 0 | 753.6548 | 2.84343958 | 2.84410739 | 2.217855 | 3 | 0.115514293 | 0.0063078166
2 | 0 | 0 | 1 | 0 | 753.7548 | 2.84243917 | 2.84292698 | 2.209049 | 3 | 0.115735576 | 0.00628016563
2 | 0 | 0 | 1 | 0 | 753.8548 | 2.84143925 | 2.84202242 | 2.200602 | 3 | 0.115955986 | 0.00625415938
2 | 0 | 0 | 1 | 0 | 753.9548 | 2.84043908 | 2.84088612 | 2.1925 | 3 | 0.116175577 | 0.00622864207
2 | 0 | 0 | 1 | 0 | 754.0548 | 2.83943915 | 2.83993292 | 2.184444 | 3 | 0.116394363 | 0.00620367564
2 | 0 | 0 | 1 | 0 | 754.1548 | 2.83843875 | 2.83909082 | 2.176229 | 3 | 0.116612338 | 0.00617851084
2 | 0 | 0 | 1 | 0 | 754.2548 | 2.83743834 | 2.83817291 | 2.167978 | 3 | 0.116829485 | 0.00615309598
2 | 0 | 0 | 1 | 0 | 754.3548 | 2.83643842 | 2.83714867 | 2.159854 | 3 | 0.117045812 | 0.00612782594
2 | 0 | 0 | 1 | 0 | 754.4548 | 2.83543825 | 2.83609223 | 2.151868 | 3 | 0.117261335 | 0.0061028949
2 | 0 | 0 | 1 | 0 | 754.5548 | 2.83443832 | 2.83504128 | 2.143328 | 3 | 0.117476016 | 0.00607642299
2 | 0 | 0 | 0 | 0 | 754.655 | 2.83343768 | 2.83397102 | 2.135402 | 3 | 0.117690317 | 0.00605166657
2 | 0 | 0 | 0 | 0 | 754.755 | 2.83243752 | 2.83313394 | 2.127586 | 3 | 0.117903396 | 0.00602773577
2 | 0 | 0 | 0 | 0 | 754.855 | 2.83143759 | 2.83207369 | 2.119446 | 3 | 0.118115686 | 0.00600242661
2 | 0 | 0 | 0 | 0 | 754.955 | 2.83043742 | 2.83092427 | 2.111135 | 3 | 0.118327148 | 0.00597646413
2 | 0 | 0 | 0 | 0 | 755.055 | 2.82943749 | 2.83005118 | 2.103114 | 3 | 0.118537799 | 0.00595192006
2 | 0 | 0 | 0 | 0 | 755.155 | 2.82843709 | 2.82901287 | 2.095553 | 3 | 0.118747666 | 0.00592834549
2 | 0 | 0 | 0 | 0 | 755.255 | 2.82743669 | 2.82801461 | 2.087441 | 3 | 0.118956752 | 0.00590331433
2 | 0 | 0 | 0 | 0 | 755.355 | 2.82643676 | 2.82705688 | 2.079843 | 3 | 0.119165048 | 0.00587983429
2 | 0 | 0 | 0 | 0 | 755.455 | 2.82543659 | 2.82604098 | 2.071775 | 3 | 0.119372569 | 0.00585491955
2 | 0 | 0 | 0 | 0 | 755.555 | 2.82443666 | 2.82495379 | 2.06369 | 3 | 0.11957927 | 0.00582982879
2 | 0 | 0 | 0 | 0 | 755.655 | 2.82343626 | 2.82410741 | 2.055838 | 3 | 0.11978519 | 0.00580590731
2 | 0 | 0 | 0 | 0 | 755.755 | 2.82243586 | 2.82290888 | 2.048314 | 3 | 0.119990326 | 0.00578220328
2 | 0 | 0 | 1 | 0 | 755.8552 | 2.82143521 | 2.82193732 | 2.040662 | 3 | 0.120195121 | 0.00575861894
2 | 0 | 0 | 1 | 0 | 755.9552 | 2.82043576 | 2.82107329 | 2.032987 | 3 | 0.120398737 | 0.00573520409
2 | 0 | 0 | 1 | 0 | 756.0552 | 2.81943583 | 2.81993294 | 2.025491 | 3 | 0.120601602 | 0.0057117478
2 | 0 | 0 | 1 | 0 | 756.1552 | 2.81843543 | 2.81893516 | 2.017391 | 3 | 0.120803684 | 0.00568689313
2 | 0 | 0 | 1 | 0 | 756.2552 | 2.81743503 | 2.81803489 | 2.009983 | 3 | 0.121004991 | 0.00566420238
2 | 0 | 0 | 1 | 0 | 756.3552 | 2.8164351 | 2.81706357 | 2.002642 | 3 | 0.121205561 | 0.00564157031
2 | 0 | 0 | 1 | 0 | 756.4552 | 2.81543493 | 2.81589198 | 1.995137 | 3 | 0.121405385 | 0.00561809028
2 | 0 | 0 | 1 | 0 | 756.5552 | 2.81443501 | 2.8148005 | 1.987944 | 3 | 0.121604472 | 0.00559566543
2 | 0 | 0 | 1 | 0 | 756.6552 | 2.8134346 | 2.81405187 | 1.98081 | 3 | 0.121802852 | 0.00557410158
2 | 0 | 0 | 1 | 0 | 756.7552 | 2.8124342 | 2.81298256 | 1.973343 | 3 | 0.122000493 | 0.00555097964
2 | 0 | 0 | 1 | 0 | 756.8552 | 2.81143427 | 2.81198025 | 1.965825 | 3 | 0.12219739 | 0.00552786049
2 | 0 | 0 | 1 | 0 | 756.9552 | 2.8104341 | 2.81089282 | 1.958703 | 3 | 0.122393548 | 0.00550570339
2 | 0 | 0 | 1 | 0 | 757.0553 | 2.80943298 | 2.80990744 | 1.951324 | 3 | 0.122589186 | 0.00548304012
2 | 0 | 0 | 1 | 0 | 757.1553 | 2.80843449 | 2.8089509 | 1.943709 | 3 | 0.122783877 | 0.00545978313
2 | 0 | 0 | 0 | 0 | 757.2554 | 2.80743337 | 2.80796552 | 1.93652 | 3 | 0.122978024 | 0.00543768238
2 | 0 | 0 | 0 | 0 | 757.3554 | 2.80643344 | 2.80698562 | 1.92934 | 3 | 0.123171255 | 0.00541562866
2 | 0 | 0 | 0 | 0 | 757.4554 | 2.80543327 | 2.80582714 | 1.922271 | 3 | 0.123363771 | 0.00539356098
2 | 0 | 0 | 0 | 0 | 757.5554 | 2.80443335 | 2.80497599 | 1.915051 | 3 | 0.123555578 | 0.00537167117
2 | 0 | 0 | 0 | 0 | 757.6554 | 2.80343294 | 2.80396485 | 1.9081 | 3 | 0.123746678 | 0.00535024656
2 | 0 | 0 | 0 | 0 | 757.7554 | 2.80243254 | 2.80287766 | 1.901166 | 3 | 0.123937078 | 0.00532873627
2 | 0 | 0 | 0 | 0 | 757.8554 | 2.80143261 | 2.80214715 | 1.894377 | 3 | 0.124126792 | 0.00530832401
2 | 0 | 0 | 0 | 0 | 757.9554 | 2.80043244 | 2.80103755 | 1.887497 | 3 | 0.124315836 | 0.00528694922
2 | 0 | 0 | 0 | 0 | 758.0554 | 2.79943252 | 2.80000401 | 1.880435 | 3 | 0.124504171 | 0.00526522519
2 | 0 | 0 | 0 | 0 | 758.1554 | 2.79843235 | 2.79901958 | 1.873256 | 3 | 0.124691784 | 0.00524327951
2 | 0 | 0 | 0 | 0 | 758.2555 | 2.79743147 | 2.79797173 | 1.86611 | 3 | 0.124878876 | 0.00522132171
2 | 0 | 0 | 0 | 0 | 758.3555 | 2.7964325 | 2.79706836 | 1.859119 | 3 | 0.125065073 | 0.00520008244
2 | 0 | 0 | 1 | 0 | 758.4556 | 2.79543161 | 2.79600716 | 1.852435 | 3 | 0.125250772 | 0.00517942198
2 | 0 | 0 | 1 | 0 | 758.5556 | 2.79443169 | 2.79499173 | 1.845417 | 3 | 0.125435606 | 0.00515792426
2 | 0 | 0 | 1 | 0 | 758.6556 | 2.79343152 | 2.79394913 | 1.838757 | 3 | 0.125619754 | 0.00513739279
2 | 0 | 0 | 1 | 0 | 758.7556 | 2.79243135 | 2.79285789 | 1.832015 | 3 | 0.125803232 | 0.00511655677
2 | 0 | 0 | 1 | 0 | 758.8556 | 2.79143095 | 2.79200673 | 1.825288 | 3 | 0.12598604 | 0.00509621622
2 | 0 | 0 | 1 | 0 | 758.9556 | 2.79043078 | 2.79096866 | 1.818658 | 3 | 0.126168177 | 0.00507581607
2 | 0 | 0 | 1 | 0 | 759.0556 | 2.78943086 | 2.78991723 | 1.811733 | 3 | 0.126349643 | 0.00505458564
2 | 0 | 0 | 1 | 0 | 759.1556 | 2.78843069 | 2.78896356 | 1.805014 | 3 | 0.126530409 | 0.00503411703
2 | 0 | 0 | 1 | 0 | 759.2556 | 2.78743052 | 2.78797913 | 1.798393 | 3 | 0.126710534 | 0.00501388172
2 | 0 | 0 | 1 | 0 | 759.3556 | 2.78643012 | 2.78696752 | 1.791657 | 3 | 0.126889974 | 0.00499329017
2 | 0 | 0 | 1 | 0 | 759.4556 | 2.78542995 | 2.78600979 | 1.785117 | 3 | 0.127068743 | 0.00497335335
2 | 0 | 0 | 1 | 0 | 759.5556 | 2.78443074 | 2.78504372 | 1.778247 | 3 | 0.127246857 | 0.00495249592
2 | 0 | 0 | 0 | 0 | 759.6558 | 2.78342986 | 2.78387976 | 1.771462 | 3 | 0.127424642 | 0.00493153837
2 | 0 | 0 | 0 | 0 | 759.7558 | 2.7824297 | 2.78294921 | 1.765061 | 3 | 0.1276014 | 0.00491207419
2 | 0 | 0 | 0 | 0 | 759.8558 | 2.78142929 | 2.78187537 | 1.758625 | 3 | 0.127777517 | 0.00489227474
2 | 0 | 0 | 0 | 0 | 759.9558 | 2.78042912 | 2.78089046 | 1.752416 | 3 | 0.127953008 | 0.00487327762
2 | 0 | 0 | 0 | 0 | 760.0558 | 2.7794292 | 2.77999973 | 1.746083 | 3 | 0.128127873 | 0.00485411147
2 | 0 | 0 | 0 | 0 | 760.1558 | 2.77842903 | 2.77880096 | 1.73952 | 3 | 0.128302097 | 0.00483377883
2 | 0 | 0 | 0 | 0 | 760.2558 | 2.77742887 | 2.7778163 | 1.733084 | 3 | 0.128475681 | 0.00481418846
2 | 0 | 0 | 0 | 0 | 760.3558 | 2.77642846 | 2.77707672 | 1.726807 | 3 | 0.128648609 | 0.00479547586
2 | 0 | 0 | 0 | 0 | 760.4558 | 2.77542853 | 2.77594066 | 1.720403 | 3 | 0.128820911 | 0.00477573555
2 | 0 | 0 | 0 | 0 | 760.5558 | 2.77442861 | 2.77499628 | 1.714112 | 3 | 0.128992572 | 0.00475665461
2 | 0 | 0 | 0 | 0 | 760.6558 | 2.77342844 | 2.7741096 | 1.707754 | 3 | 0.129163608 | 0.00473749777
2 | 0 | 0 | 0 | 0 | 760.7558 | 2.77242875 | 2.77297878 | 1.701697 | 3 | 0.129334018 | 0.00471877027
2 | 0 | 0 | 1 | 0 | 760.856 | 2.77142763 | 2.77209592 | 1.695452 | 3 | 0.129504144 | 0.00469995616
2 | 0 | 0 | 1 | 0 | 760.956 | 2.7704277 | 2.77113771 | 1.688931 | 3 | 0.129673302 | 0.00468026102
2 | 0 | 0 | 1 | 0 | 761.056 | 2.76942778 | 2.77013993 | 1.682632 | 3 | 0.129841834 | 0.00466112699
2 | 0 | 0 | 1 | 0 | 761.156 | 2.76842761 | 2.7689414 | 1.676936 | 3 | 0.130009741 | 0.0046433378
2 | 0 | 0 | 1 | 0 | 761.256 | 2.76742744 | 2.76796126 | 1.67038 | 3 | 0.130177051 | 0.00462354813
2 | 0 | 0 | 1 | 0 | 761.356 | 2.76642704 | 2.76711035 | 1.664288 | 3 | 0.13034372 | 0.0046052672
2 | 0 | 0 | 1 | 0 | 761.456 | 2.76542687 | 2.76601887 | 1.658307 | 3 | 0.130509794 | 0.00458690897
2 | 0 | 0 | 1 | 0 | 761.556 | 2.76442695 | 2.7650876 | 1.65211 | 3 | 0.130675256 | 0.00456822757
2 | 0 | 0 | 1 | 0 | 761.656 | 2.76342678 | 2.76415634 | 1.645962 | 3 | 0.130840108 | 0.00454969564
2 | 0 | 0 | 1 | 0 | 761.756 | 2.76242661 | 2.76319408 | 1.64005 | 3 | 0.131004348 | 0.004531777
2 | 0 | 0 | 1 | 0 | 761.856 | 2.76142621 | 2.76205349 | 1.633975 | 3 | 0.131167993 | 0.0045131268
2 | 0 | 0 | 1 | 0 | 761.956 | 2.76042604 | 2.760993 | 1.627854 | 3 | 0.131331027 | 0.00449449476
2 | 0 | 0 | 1 | 0 | 762.0561 | 2.75942588 | 2.76011014 | 1.621506 | 3 | 0.131493598 | 0.00447553489
2 | 0 | 0 | 0 | 0 | 762.1562 | 2.75842595 | 2.7591083 | 1.615599 | 3 | 0.131655559 | 0.00445761206
2 | 0 | 0 | 0 | 0 | 762.2562 | 2.75742579 | 2.75814605 | 1.609798 | 3 | 0.131816775 | 0.00444005756
2 | 0 | 0 | 0 | 0 | 762.3562 | 2.75642538 | 2.75694752 | 1.604077 | 3 | 0.131977409 | 0.00442235731
2 | 0 | 0 | 0 | 0 | 762.4562 | 2.75542521 | 2.75603414 | 1.59794 | 3 | 0.132137462 | 0.00440397812
2 | 0 | 0 | 0 | 0 | 762.5562 | 2.75442529 | 2.75501394 | 1.591871 | 3 | 0.13229689 | 0.00438562548
2 | 0 | 0 | 0 | 0 | 762.6562 | 2.75342512 | 2.75410509 | 1.586013 | 3 | 0.132455721 | 0.0043680477
2 | 0 | 0 | 0 | 0 | 762.7562 | 2.75242496 | 2.75308895 | 1.580249 | 3 | 0.132613987 | 0.00435056677
2 | 0 | 0 | 0 | 0 | 762.8562 | 2.75142455 | 2.75210023 | 1.574175 | 3 | 0.132771656 | 0.0043322877
2 | 0 | 0 | 0 | 0 | 762.9562 | 2.75042439 | 2.75114202 | 1.568351 | 3 | 0.132928714 | 0.00431475742
2 | 0 | 0 | 0 | 0 | 763.0562 | 2.74942446 | 2.75013089 | 1.562835 | 3 | 0.133085221 | 0.00429799967
2 | 0 | 0 | 0 | 0 | 763.1562 | 2.74842429 | 2.7490797 | 1.556869 | 3 | 0.133241147 | 0.00427995808
2 | 0 | 0 | 0 | 0 | 763.2563 | 2.74742365 | 2.74805832 | 1.551227 | 3 | 0.13339664 | 0.00426286133
2 | 0 | 0 | 0 | 0 | 763.3563 | 2.74642467 | 2.74705744 | 1.545286 | 3 | 0.133551404 | 0.00424498972
2 | 0 | 0 | 1 | 0 | 763.4564 | 2.74542379 | 2.74599195 | 1.539556 | 3 | 0.13370575 | 0.00422760891
2 | 0 | 0 | 1 | 0 | 763.5564 | 2.74442363 | 2.7450428 | 1.53386 | 3 | 0.133859366 | 0.00421051029
2 | 0 | 0 | 1 | 0 | 763.6564 | 2.74342346 | 2.74429893 | 1.52801 | 3 | 0.134012401 | 0.00419331715
2 | 0 | 0 | 1 | 0 | 763.7564 | 2.74242353 | 2.74296665 | 1.522317 | 3 | 0.134164855 | 0.00417566579
2 | 0 | 0 | 1 | 0 | 763.8564 | 2.74142313 | 2.74192858 | 1.516692 | 3 | 0.134316757 | 0.00415866217
2 | 0 | 0 | 1 | 0 | 763.9564 | 2.74042296 | 2.74103737 | 1.51114 | 3 | 0.134468094 | 0.00414209254
2 | 0 | 0 | 1 | 0 | 764.0564 | 2.7394228 | 2.73998618 | 1.505518 | 3 | 0.134618863 | 0.0041250987
2 | 0 | 0 | 1 | 0 | 764.1564 | 2.73842263 | 2.73899245 | 1.499625 | 3 | 0.134769067 | 0.00410746271
2 | 0 | 0 | 1 | 0 | 764.2564 | 2.7374227 | 2.73807049 | 1.494235 | 3 | 0.13491869 | 0.00409132056
2 | 0 | 0 | 1 | 0 | 764.3564 | 2.7364223 | 2.73713493 | 1.488768 | 3 | 0.135067791 | 0.00407495908
2 | 0 | 0 | 1 | 0 | 764.4564 | 2.73542213 | 2.73617649 | 1.482937 | 3 | 0.135216311 | 0.00405757735
2 | 0 | 0 | 1 | 0 | 764.5565 | 2.73442197 | 2.7349515 | 1.47734 | 3 | 0.135364413 | 0.00404045405
2 | 0 | 0 | 0 | 0 | 764.6566 | 2.7334218 | 2.73394036 | 1.471705 | 3 | 0.135511965 | 0.0040235538
2 | 0 | 0 | 0 | 0 | 764.7566 | 2.73242188 | 2.73310709 | 1.466114 | 3 | 0.135658786 | 0.00400704611
2 | 0 | 0 | 0 | 0 | 764.8566 | 2.73142147 | 2.73191309 | 1.460812 | 3 | 0.135805085 | 0.0039908099
2 | 0 | 0 | 0 | 0 | 764.9566 | 2.7304213 | 2.73101735 | 1.455189 | 3 | 0.135950834 | 0.00397414668
2 | 0 | 0 | 0 | 0 | 765.0566 | 2.72942114 | 2.72983241 | 1.449442 | 3 | 0.136096016 | 0.00395673467
2 | 0 | 0 | 0 | 0 | 765.1566 | 2.72842097 | 2.72891021 | 1.443692 | 3 | 0.136240602 | 0.00393970497
2 | 0 | 0 | 0 | 0 | 765.2566 | 2.72742105 | 2.72802806 | 1.437932 | 3 | 0.136384636 | 0.00392271951
2 | 0 | 0 | 0 | 0 | 765.3566 | 2.72642064 | 2.72690511 | 1.432312 | 3 | 0.13652809 | 0.00390577852
2 | 0 | 0 | 0 | 0 | 765.4566 | 2.72542048 | 2.72603631 | 1.426948 | 3 | 0.136670977 | 0.00388991134
2 | 0 | 0 | 0 | 0 | 765.5566 | 2.72442031 | 2.72495389 | 1.421452 | 3 | 0.136813343 | 0.00387339224
2 | 0 | 0 | 0 | 0 | 765.6566 | 2.72342014 | 2.7240808 | 1.41626 | 3 | 0.136955172 | 0.00385800656
2 | 0 | 0 | 0 | 0 | 765.7567 | 2.72241998 | 2.72310877 | 1.410794 | 3 | 0.137096614 | 0.00384174474
2 | 0 | 0 | 1 | 0 | 765.8568 | 2.72141981 | 2.72179484 | 1.405343 | 3 | 0.137237504 | 0.00382505637
2 | 0 | 0 | 1 | 0 | 765.9568 | 2.72041965 | 2.72085905 | 1.39994 | 3 | 0.137377709 | 0.00380903855
2 | 0 | 0 | 1 | 0 | 766.0568 | 2.71941948 | 2.72001719 | 1.394524 | 3 | 0.137517378 | 0.003793129
2 | 0 | 0 | 1 | 0 | 766.1568 | 2.71841955 | 2.71893907 | 1.388913 | 3 | 0.137656495 | 0.00377637008
2 | 0 | 0 | 1 | 0 | 766.2568 | 2.71741939 | 2.71798563 | 1.383405 | 3 | 0.137795061 | 0.0037600752
2 | 0 | 0 | 1 | 0 | 766.3568 | 2.71641922 | 2.71700978 | 1.378097 | 3 | 0.137933075 | 0.00374430348
2 | 0 | 0 | 1 | 0 | 766.4568 | 2.71541882 | 2.71590924 | 1.373035 | 3 | 0.138070568 | 0.00372903771
2 | 0 | 0 | 1 | 0 | 766.5568 | 2.71441865 | 2.71507168 | 1.367879 | 3 | 0.138207555 | 0.00371389021
2 | 0 | 0 | 1 | 0 | 766.6568 | 2.71341872 | 2.71401572 | 1.362644 | 3 | 0.138344035 | 0.00369823817
2 | 0 | 0 | 1 | 0 | 766.7568 | 2.71241856 | 2.71296453 | 1.357517 | 3 | 0.138479978 | 0.00368289417
2 | 0 | 0 | 1 | 0 | 766.8568 | 2.71141839 | 2.71199751 | 1.352177 | 3 | 0.1386154 | 0.0036671001
2 | 0 | 0 | 1 | 0 | 766.9569 | 2.71041822 | 2.71104884 | 1.346791 | 3 | 0.138750434 | 0.00365121616
2 | 0 | 0 | 0 | 0 | 767.057 | 2.70941758 | 2.70995617 | 1.341383 | 3 | 0.138884917 | 0.00363508845
2 | 0 | 0 | 0 | 0 | 767.157 | 2.70841789 | 2.70898581 | 1.336257 | 3 | 0.139018744 | 0.00361990114
2 | 0 | 0 | 0 | 0 | 767.257 | 2.70741773 | 2.70784092 | 1.331011 | 3 | 0.139152035 | 0.00360416714
2 | 0 | 0 | 0 | 0 | 767.357 | 2.70641756 | 2.706954 | 1.325635 | 3 | 0.139284819 | 0.00358843268
2 | 0 | 0 | 0 | 0 | 767.457 | 2.70541716 | 2.70603633 | 1.320427 | 3 | 0.139417067 | 0.00357312383
2 | 0 | 0 | 0 | 0 | 767.557 | 2.70441699 | 2.7049582 | 1.315489 | 3 | 0.139548808 | 0.00355834258
2 | 0 | 0 | 0 | 0 | 767.657 | 2.70341706 | 2.7038753 | 1.310177 | 3 | 0.139680028 | 0.00354255503
2 | 0 | 0 | 0 | 0 | 767.757 | 2.7024169 | 2.70287299 | 1.305029 | 3 | 0.139810741 | 0.00352732767
2 | 0 | 0 | 0 | 0 | 767.857 | 2.70141673 | 2.70211124 | 1.299758 | 3 | 0.139940917 | 0.00351208961
2 | 0 | 0 | 0 | 0 | 767.957 | 2.70041633 | 2.70084143 | 1.294459 | 3 | 0.140070572 | 0.0034961272
2 | 0 | 0 | 0 | 0 | 768.057 | 2.69941616 | 2.70010638 | 1.289116 | 3 | 0.140199691 | 0.0034807513
2 | 0 | 0 | 0 | 0 | 768.157 | 2.69841623 | 2.69888544 | 1.284278 | 3 | 0.140328303 | 0.00346611813
2 | 0 | 0 | 0 | 0 | 768.2571 | 2.69741607 | 2.69801688 | 1.279036 | 3 | 0.140456542 | 0.00345085957
2 | 0 | 0 | 1 | 0 | 768.3572 | 2.6964159 | 2.69700527 | 1.273917 | 3 | 0.14058426 | 0.00343576074
2 | 0 | 0 | 1 | 0 | 768.4572 | 2.6954155 | 2.6958425 | 1.268873 | 3 | 0.140711352 | 0.00342068099
2 | 0 | 0 | 1 | 0 | 768.5572 | 2.69441533 | 2.69487596 | 1.263997 | 3 | 0.140837938 | 0.00340631534
2 | 0 | 0 | 1 | 0 | 768.6572 | 2.6934154 | 2.69391775 | 1.25883 | 3 | 0.140964016 | 0.00339118438
2 | 0 | 0 | 1 | 0 | 768.7572 | 2.69241524 | 2.69287968 | 1.253723 | 3 | 0.141089588 | 0.00337612396
2 | 0 | 0 | 1 | 0 | 768.8572 | 2.69141555 | 2.69210458 | 1.248733 | 3 | 0.141214654 | 0.00336172036
2 | 0 | 0 | 1 | 0 | 768.9572 | 2.69041491 | 2.69105291 | 1.243423 | 3 | 0.141339198 | 0.00334611605
2 | 0 | 0 | 1 | 0 | 769.0572 | 2.68941474 | 2.69001484 | 1.238422 | 3 | 0.141463235 | 0.00333137461
2 | 0 | 0 | 1 | 0 | 769.1572 | 2.68841457 | 2.68887424 | 1.233215 | 3 | 0.141586766 | 0.00331596076
2 | 0 | 0 | 1 | 0 | 769.2572 | 2.68741441 | 2.68785858 | 1.22822 | 3 | 0.141709775 | 0.00330128288
2 | 0 | 0 | 1 | 0 | 769.3572 | 2.68641472 | 2.68684721 | 1.223426 | 3 | 0.141832307 | 0.00328715751
2 | 0 | 0 | 1 | 0 | 769.4573 | 2.68541431 | 2.68580937 | 1.218817 | 3 | 0.141954482 | 0.00327351107
2 | 0 | 0 | 0 | 0 | 769.5574 | 2.68441391 | 2.6849668 | 1.21385 | 3 | 0.142076179 | 0.00325914635
2 | 0 | 0 | 0 | 0 | 769.6574 | 2.68341374 | 2.68407178 | 1.208926 | 3 | 0.142197266 | 0.00324484427
2 | 0 | 0 | 0 | 0 | 769.7574 | 2.68241358 | 2.68285084 | 1.203779 | 3 | 0.142317832 | 0.00322955847
2 | 0 | 0 | 0 | 0 | 769.8574 | 2.68141389 | 2.68202639 | 1.198926 | 3 | 0.142437905 | 0.00321555161
2 | 0 | 0 | 0 | 0 | 769.9574 | 2.68041325 | 2.68101072 | 1.1939 | 3 | 0.142557487 | 0.00320085906
2 | 0 | 0 | 0 | 0 | 770.0574 | 2.67941308 | 2.67985225 | 1.189079 | 3 | 0.142676577 | 0.00318655581
2 | 0 | 0 | 0 | 0 | 770.1574 | 2.67841291 | 2.67897487 | 1.184161 | 3 | 0.14279519 | 0.00317233638
2 | 0 | 0 | 0 | 0 | 770.2574 | 2.67741275 | 2.67795873 | 1.179023 | 3 | 0.142913297 | 0.00315737468
2 | 0 | 0 | 0 | 0 | 770.3574 | 2.67641306 | 2.67704535 | 1.174341 | 3 | 0.143030897 | 0.00314376364
2 | 0 | 0 | 0 | 0 | 770.4574 | 2.67541242 | 2.67591834 | 1.169365 | 3 | 0.14314802 | 0.00312912604
2 | 0 | 0 | 0 | 0 | 770.5574 | 2.67441225 | 2.67492032 | 1.164431 | 3 | 0.143264651 | 0.00311475946
2 | 0 | 0 | 0 | 0 | 770.6574 | 2.67341232 | 2.673949 | 1.159665 | 3 | 0.143380806 | 0.00310088391
2 | 0 | 0 | 1 | 0 | 770.7576 | 2.67241168 | 2.67288375 | 1.154806 | 3 | 0.143496707 | 0.00308666122
2 | 0 | 0 | 1 | 0 | 770.8576 | 2.67141223 | 2.6720643 | 1.149734 | 3 | 0.143611878 | 0.00307216332
2 | 0 | 0 | 1 | 0 | 770.9576 | 2.67041159 | 2.67098165 | 1.145088 | 3 | 0.143726572 | 0.00305850827
2 | 0 | 0 | 1 | 0 | 771.0576 | 2.66941142 | 2.66999698 | 1.140214 | 3 | 0.143840775 | 0.00304436847
2 | 0 | 0 | 1 | 0 | 771.1576 | 2.66841125 | 2.66901255 | 1.135382 | 3 | 0.143954486 | 0.00303034857
2 | 0 | 0 | 1 | 0 | 771.2576 | 2.66741109 | 2.667979 | 1.130539 | 3 | 0.144067734 | 0.00301625323
2 | 0 | 0 | 1 | 0 | 771.3576 | 2.6664114 | 2.66687369 | 1.125698 | 3 | 0.144180492 | 0.00300209434
2 | 0 | 0 | 1 | 0 | 771.4576 | 2.66541076 | 2.66597366 | 1.120963 | 3 | 0.144292772 | 0.00298845791
2 | 0 | 0 | 1 | 0 | 771.5576 | 2.66441083 | 2.66487789 | 1.116228 | 3 | 0.144404575 | 0.00297461124
2 | 0 | 0 | 1 | 0 | 771.6576 | 2.66341066 | 2.66378641 | 1.11137 | 3 | 0.144515887 | 0.00296045165
2 | 0 | 0 | 1 | 0 | 771.7576 | 2.6624105 | 2.66307354 | 1.106594 | 3 | 0.144626737 | 0.00294694211
2 | 0 | 0 | 1 | 0 | 771.8576 | 2.66141057 | 2.66199064 | 1.101908 | 3 | 0.144737095 | 0.00293326774
2 | 0 | 0 | 0 | 0 | 771.9578 | 2.66040969 | 2.66098809 | 1.097076 | 3 | 0.144847214 | 0.00291930698
2 | 0 | 0 | 0 | 0 | 772.0578 | 2.65941 | 2.66001701 | 1.0925 | 3 | 0.144956633 | 0.00290606893
2 | 0 | 0 | 0 | 0 | 772.1578 | 2.65840983 | 2.65896559 | 1.087636 | 3 | 0.145065576 | 0.0028919857
2 | 0 | 0 | 0 | 0 | 772.2578 | 2.65740967 | 2.6579318 | 1.083058 | 3 | 0.145174056 | 0.00287869549
2 | 0 | 0 | 0 | 0 | 772.3578 | 2.65640974 | 2.65684485 | 1.078336 | 3 | 0.145282075 | 0.00286497059
2 | 0 | 0 | 0 | 0 | 772.4578 | 2.65540934 | 2.65603399 | 1.073656 | 3 | 0.145389616 | 0.00285166735
2 | 0 | 0 | 0 | 0 | 772.5578 | 2.65440917 | 2.65479994 | 1.069131 | 3 | 0.145496696 | 0.00283833011
2 | 0 | 0 | 0 | 0 | 772.6578 | 2.653409 | 2.65389061 | 1.06455 | 3 | 0.145603329 | 0.0028251987
2 | 0 | 0 | 0 | 0 | 772.7578 | 2.65240884 | 2.65275931 | 1.059628 | 3 | 0.145709485 | 0.00281093922
2 | 0 | 0 | 0 | 0 | 772.8578 | 2.65140891 | 2.65185952 | 1.055082 | 3 | 0.145815164 | 0.0027979305
2 | 0 | 0 | 0 | 0 | 772.9578 | 2.65040851 | 2.65088367 | 1.050331 | 3 | 0.145920381 | 0.00278430455
2 | 0 | 0 | 0 | 0 | 773.0578 | 2.64940834 | 2.64983654 | 1.045726 | 3 | 0.146025121 | 0.00277100387
2 | 0 | 0 | 0 | 0 | 773.1579 | 2.64840746 | 2.64886475 | 1.041085 | 3 | 0.146129519 | 0.00275769387
2 | 0 | 0 | 0 | 0 | 773.2579 | 2.64740849 | 2.64776087 | 1.036636 | 3 | 0.14623335 | 0.00274476362
2 | 0 | 0 | 1 | 0 | 773.358 | 2.64640808 | 2.64684701 | 1.031897 | 3 | 0.146336824 | 0.00273127481
2 | 0 | 0 | 1 | 0 | 773.458 | 2.64540768 | 2.64585328 | 1.027206 | 3 | 0.146439716 | 0.0027178356
2 | 0 | 0 | 1 | 0 | 773.558 | 2.64440751 | 2.64495802 | 1.022576 | 3 | 0.146542162 | 0.00270466995
2 | 0 | 0 | 1 | 0 | 773.658 | 2.64340734 | 2.64386177 | 1.018064 | 3 | 0.14664413 | 0.00269162143
2 | 0 | 0 | 1 | 0 | 773.758 | 2.64240718 | 2.64288163 | 1.013319 | 3 | 0.146745637 | 0.00267808232
2 | 0 | 0 | 1 | 0 | 773.858 | 2.64140725 | 2.64168787 | 1.008783 | 3 | 0.146846697 | 0.00266489107
2 | 0 | 0 | 1 | 0 | 773.958 | 2.64040685 | 2.64091682 | 1.004115 | 3 | 0.14694728 | 0.00265178527
2 | 0 | 0 | 1 | 0 | 774.058 | 2.63940668 | 2.63992786 | 0.9993593 | 3 | 0.1470474 | 0.00263823639
2 | 0 | 0 | 1 | 0 | 774.158 | 2.63840628 | 2.63880515 | 0.9948317 | 3 | 0.147147045 | 0.0026251669
2 | 0 | 0 | 1 | 0 | 774.258 | 2.63740635 | 2.63776708 | 0.9902465 | 3 | 0.147246242 | 0.00261203945
2 | 0 | 0 | 1 | 0 | 774.3581 | 2.63640571 | 2.63696408 | 0.985582 | 3 | 0.147345081 | 0.00259894435
2 | 0 | 0 | 1 | 0 | 774.4581 | 2.63540673 | 2.63583827 | 0.9810198 | 3 | 0.147443354 | 0.00258580968
2 | 0 | 0 | 0 | 0 | 774.5582 | 2.63440585 | 2.634969 | 0.9765221 | 3 | 0.14754127 | 0.00257310551
2 | 0 | 0 | 0 | 0 | 774.6582 | 2.63340569 | 2.63395333 | 0.9719506 | 3 | 0.147638634 | 0.00256007258
2 | 0 | 0 | 0 | 0 | 774.7582 | 2.63240552 | 2.63286614 | 0.9674236 | 3 | 0.147735551 | 0.00254709669
2 | 0 | 0 | 0 | 0 | 774.8582 | 2.63140559 | 2.63194394 | 0.9626551 | 3 | 0.147831991 | 0.00253365422
2 | 0 | 0 | 0 | 0 | 774.9582 | 2.63040519 | 2.63094592 | 0.9582781 | 3 | 0.147927985 | 0.00252117775
2 | 0 | 0 | 0 | 0 | 775.0582 | 2.62940502 | 2.62985444 | 0.9538262 | 3 | 0.148023531 | 0.00250842422
2 | 0 | 0 | 0 | 0 | 775.1582 | 2.62840486 | 2.62894106 | 0.9492899 | 3 | 0.148118645 | 0.00249562715
2 | 0 | 0 | 0 | 0 | 775.2582 | 2.62740469 | 2.62790298 | 0.9449138 | 3 | 0.148213297 | 0.00248314184
2 | 0 | 0 | 0 | 0 | 775.3582 | 2.62640476 | 2.62692714 | 0.9401203 | 3 | 0.148307487 | 0.00246962765
2 | 0 | 0 | 0 | 0 | 775.4582 | 2.62540436 | 2.62581778 | 0.9355625 | 3 | 0.148401216 | 0.00245661661
2 | 0 | 0 | 0 | 0 | 775.5582 | 2.62440419 | 2.62485981 | 0.931086 | 3 | 0.148494497 | 0.00244397018
2 | 0 | 0 | 0 | 0 | 775.6582 | 2.62340474 | 2.6238625 | 0.9265561 | 3 | 0.148587316 | 0.00243115588
2 | 0 | 0 | 1 | 0 | 775.7584 | 2.62240362 | 2.62281537 | 0.9221749 | 3 | 0.148679882 | 0.00241869455
2 | 0 | 0 | 1 | 0 | 775.8584 | 2.62140393 | 2.62189698 | 0.9177732 | 3 | 0.148771822 | 0.0024063068
2 | 0 | 0 | 1 | 0 | 775.9584 | 2.62040353 | 2.62082314 | 0.9133823 | 3 | 0.14886333 | 0.00239381357
2 | 0 | 0 | 1 | 0 | 776.0584 | 2.61940336 | 2.61986089 | 0.9088604 | 3 | 0.148954377 | 0.00238108775
2 | 0 | 0 | 1 | 0 | 776.1584 | 2.6184032 | 2.61896086 | 0.9043034 | 3 | 0.149044976 | 0.00236833515
2 | 0 | 0 | 1 | 0 | 776.2584 | 2.61740303 | 2.61783838 | 0.8998577 | 3 | 0.149135143 | 0.0023556822
2 | 0 | 0 | 1 | 0 | 776.3584 | 2.6164031 | 2.61699629 | 0.8954195 | 3 | 0.149224848 | 0.00234330934
2 | 0 | 0 | 1 | 0 | 776.4584 | 2.6154027 | 2.61584663 | 0.890814 | 3 | 0.149314106 | 0.00233023288
2 | 0 | 0 | 1 | 0 | 776.5584 | 2.61440253 | 2.6147418 | 0.8864012 | 3 | 0.149402902 | 0.00231771031
2 | 0 | 0 | 1 | 0 | 776.6584 | 2.61340237 | 2.61385965 | 0.8821048 | 3 | 0.14949128 | 0.00230569835
2 | 0 | 0 | 1 | 0 | 776.7584 | 2.6124022 | 2.61288857 | 0.8776353 | 3 | 0.149579197 | 0.00229316344
2 | 0 | 0 | 1 | 0 | 776.8584 | 2.61140227 | 2.61202049 | 0.8732266 | 3 | 0.149666682 | 0.00228088559
2 | 0 | 0 | 0 | 0 | 776.9586 | 2.61040187 | 2.61100411 | 0.8685125 | 3 | 0.149753898 | 0.00226768968
2 | 0 | 0 | 0 | 0 | 777.0586 | 2.6094017 | 2.6099658 | 0.8643052 | 3 | 0.149840474 | 0.00225580693
2 | 0 | 0 | 0 | 0 | 777.1586 | 2.60840178 | 2.60898542 | 0.8599708 | 3 | 0.149926633 | 0.00224365131
2 | 0 | 0 | 0 | 0 | 777.2586 | 2.60740161 | 2.60801387 | 0.8554216 | 3 | 0.150012359 | 0.00223095133
2 | 0 | 0 | 0 | 0 | 777.3586 | 2.60640144 | 2.60713196 | 0.8510722 | 3 | 0.150097623 | 0.00221885741
2 | 0 | 0 | 0 | 0 | 777.4586 | 2.60540104 | 2.60607624 | 0.8466627 | 3 | 0.150182456 | 0.00220646756
2 | 0 | 0 | 0 | 0 | 777.5586 | 2.60440087 | 2.60501575 | 0.8421204 | 3 | 0.150266841 | 0.00219373684
2 | 0 | 0 | 0 | 0 | 777.6586 | 2.60340095 | 2.60399985 | 0.8378554 | 3 | 0.150350779 | 0.00218177517
2 | 0 | 0 | 0 | 0 | 777.7586 | 2.60240078 | 2.60314012 | 0.8334733 | 3 | 0.150434285 | 0.00216964772
2 | 0 | 0 | 0 | 0 | 777.8586 | 2.60140061 | 2.60198617 | 0.8291187 | 3 | 0.150517359 | 0.00215735519
2 | 0 | 0 | 0 | 0 | 777.9586 | 2.60040021 | 2.60108137 | 0.8247531 | 3 | 0.150600001 | 0.00214524986
2 | 0 | 0 | 0 | 0 | 778.0586 | 2.59940052 | 2.60008049 | 0.8203328 | 3 | 0.150682196 | 0.00213293126
2 | 0 | 0 | 1 | 0 | 778.1588 | 2.59839988 | 2.59885383 | 0.816034 | 3 | 0.150764123 | 0.00212075305
2 | 0 | 0 | 1 | 0 | 778.2588 | 2.59739995 | 2.59809208 | 0.8115849 | 3 | 0.150845453 | 0.00210857228
2 | 0 | 0 | 1 | 0 | 778.3588 | 2.59639978 | 2.59700513 | 0.8072777 | 3 | 0.150926337 | 0.00209650421
2 | 0 | 0 | 1 | 0 | 778.4588 | 2.59539938 | 2.5960474 | 0.8030232 | 3 | 0.151006788 | 0.00208468619
2 | 0 | 0 | 1 | 0 | 778.5588 | 2.59439921 | 2.59504914 | 0.7984575 | 3 | 0.151086807 | 0.0020720365
2 | 0 | 0 | 1 | 0 | 778.6588 | 2.59339929 | 2.59410024 | 0.7941408 | 3 | 0.151166379 | 0.00206008088
2 | 0 | 0 | 1 | 0 | 778.7588 | 2.59239912 | 2.59305763 | 0.7896665 | 3 | 0.15124552 | 0.00204765075
2 | 0 | 0 | 1 | 0 | 778.8588 | 2.59139895 | 2.59202385 | 0.7852681 | 3 | 0.151324198 | 0.00203543366
2 | 0 | 0 | 1 | 0 | 778.9588 | 2.59039855 | 2.59101272 | 0.7808425 | 3 | 0.151402459 | 0.0020231728
2 | 0 | 0 | 1 | 0 | 779.0588 | 2.58939838 | 2.59011245 | 0.7763901 | 3 | 0.151480258 | 0.00201093755
2 | 0 | 0 | 1 | 0 | 779.1588 | 2.58839846 | 2.58900762 | 0.7719516 | 3 | 0.151557609 | 0.00199858868
2 | 0 | 0 | 1 | 0 | 779.2588 | 2.58739829 | 2.58799648 | 0.7677087 | 3 | 0.151634544 | 0.00198682747
2 | 0 | 0 | 1 | 0 | 779.3589 | 2.58639765 | 2.5871675 | 0.7632503 | 3 | 0.151711106 | 0.00197465648
2 | 0 | 0 | 0 | 0 | 779.459 | 2.58539772 | 2.58603597 | 0.7589892 | 3 | 0.151787236 | 0.00196277327
2 | 0 | 0 | 0 | 0 | 779.559 | 2.58439755 | 2.58489108 | 0.7546332 | 3 | 0.15186286 | 0.00195064466
2 | 0 | 0 | 0 | 0 | 779.659 | 2.58339763 | 2.58406687 | 0.7502936 | 3 | 0.151938066 | 0.00193880883
2 | 0 | 0 | 0 | 0 | 779.759 | 2.58239746 | 2.58306885 | 0.7460181 | 3 | 0.152012825 | 0.00192701619
2 | 0 | 0 | 0 | 0 | 779.859 | 2.58139729 | 2.5821023 | 0.7414435 | 3 | 0.152087137 | 0.00191448291
2 | 0 | 0 | 0 | 0 | 779.959 | 2.58039737 | 2.58091688 | 0.7371167 | 3 | 0.152161002 | 0.00190243684
2 | 0 | 0 | 0 | 0 | 780.059 | 2.5793972 | 2.58009267 | 0.7330077 | 3 | 0.15223445 | 0.00189122779
2 | 0 | 0 | 0 | 0 | 780.159 | 2.57839704 | 2.5789566 | 0.7285103 | 3 | 0.152307466 | 0.00187879649
2 | 0 | 0 | 0 | 0 | 780.259 | 2.57739663 | 2.5780344 | 0.7242956 | 3 | 0.152380049 | 0.00186725904
2 | 0 | 0 | 0 | 0 | 780.359 | 2.57639647 | 2.57710767 | 0.7199722 | 3 | 0.152452216 | 0.00185544579
2 | 0 | 0 | 0 | 0 | 780.459 | 2.57539654 | 2.57590008 | 0.7154924 | 3 | 0.152523935 | 0.00184303685
2 | 0 | 0 | 0 | 0 | 780.5591 | 2.57439566 | 2.57513332 | 0.7112651 | 3 | 0.152595282 | 0.00183160231
2 | 0 | 0 | 0 | 0 | 780.6591 | 2.57339692 | 2.57403398 | 0.7069784 | 3 | 0.152666137 | 0.00181978638
2 | 0 | 0 | 1 | 0 | 780.7592 | 2.5723958 | 2.57300854 | 0.702548 | 3 | 0.152736634 | 0.00180766196
2 | 0 | 0 | 1 | 0 | 780.8592 | 2.57139564 | 2.57206869 | 0.6982822 | 3 | 0.15280661 | 0.00179602974
2 | 0 | 0 | 1 | 0 | 780.9592 | 2.57039571 | 2.57094145 | 0.6942206 | 3 | 0.152876183 | 0.00178480055
2 | 0 | 0 | 1 | 0 | 781.0592 | 2.56939554 | 2.56992555 | 0.6897995 | 3 | 0.152945325 | 0.00177273341
2 | 0 | 0 | 1 | 0 | 781.1592 | 2.56839538 | 2.56896782 | 0.6855537 | 3 | 0.153014049 | 0.00176116545
2 | 0 | 0 | 1 | 0 | 781.2592 | 2.56739497 | 2.56806779 | 0.6813087 | 3 | 0.153082326 | 0.00174964685
2 | 0 | 0 | 1 | 0 | 781.3592 | 2.56639481 | 2.56694937 | 0.677223 | 3 | 0.153150201 | 0.00173839729
2 | 0 | 0 | 1 | 0 | 781.4592 | 2.56539488 | 2.56608486 | 0.6729095 | 3 | 0.153217643 | 0.00172674283
2 | 0 | 0 | 1 | 0 | 781.5592 | 2.56439471 | 2.56501126 | 0.668498 | 3 | 0.153284669 | 0.00171470491
2 | 0 | 0 | 1 | 0 | 781.6592 | 2.56339455 | 2.56389761 | 0.6642834 | 3 | 0.153351247 | 0.00170315453
2 | 0 | 0 | 1 | 0 | 781.7592 | 2.56239414 | 2.56286359 | 0.6599575 | 3 | 0.153417394 | 0.00169138098
2 | 0 | 0 | 1 | 0 | 781.8593 | 2.56139374 | 2.56194615 | 0.6556731 | 3 | 0.153483197 | 0.00167979917
2 | 0 | 0 | 0 | 0 | 781.9594 | 2.56039405 | 2.56087708 | 0.6514055 | 3 | 0.153548554 | 0.0016681694
2 | 0 | 0 | 0 | 0 | 782.0594 | 2.55939388 | 2.55979419 | 0.6470344 | 3 | 0.153613418 | 0.00165627478
2 | 0 | 0 | 0 | 0 | 782.1594 | 2.55839372 | 2.55899668 | 0.6428426 | 3 | 0.153677851 | 0.00164503197
2 | 0 | 0 | 0 | 0 | 782.2594 | 2.55739331 | 2.558043 | 0.6386256 | 3 | 0.153741881 | 0.00163363176
2 | 0 | 0 | 0 | 0 | 782.3594 | 2.55639315 | 2.55687118 | 0.6342953 | 3 | 0.153805465 | 0.0016218113
2 | 0 | 0 | 0 | 0 | 782.4594 | 2.55539322 | 2.55574393 | 0.6300881 | 3 | 0.153868631 | 0.00161034381
2 | 0 | 0 | 0 | 0 | 782.5594 | 2.55439305 | 2.55494189 | 0.6257622 | 3 | 0.153931364 | 0.00159878598
2 | 0 | 0 | 0 | 0 | 782.6594 | 2.55339289 | 2.5539577 | 0.6214736 | 3 | 0.153993666 | 0.00158721732
2 | 0 | 0 | 0 | 0 | 782.7594 | 2.55239272 | 2.55297732 | 0.6172188 | 3 | 0.154055551 | 0.00157574553
2 | 0 | 0 | 0 | 0 | 782.8594 | 2.55139256 | 2.55173874 | 0.6130647 | 3 | 0.154117003 | 0.00156438095
2 | 0 | 0 | 0 | 0 | 782.9594 | 2.55039239 | 2.55093217 | 0.6086891 | 3 | 0.154178038 | 0.00155272451
2 | 0 | 0 | 0 | 0 | 783.0595 | 2.54939198 | 2.54986286 | 0.6044875 | 3 | 0.154238701 | 0.00154136016
2 | 0 | 0 | 1 | 0 | 783.1596 | 2.54839206 | 2.54876256 | 0.6002693 | 3 | 0.154298946 | 0.0015299439
2 | 0 | 0 | 1 | 0 | 783.2596 | 2.54739189 | 2.54796934 | 0.5960781 | 3 | 0.1543587 | 0.00151878875
2 | 0 | 0 | 1 | 0 | 783.3596 | 2.54639173 | 2.54702067 | 0.5916042 | 3 | 0.154418021 | 0.00150682812
2 | 0 | 0 | 1 | 0 | 783.4596 | 2.54539156 | 2.5459559 | 0.5875148 | 3 | 0.154476926 | 0.00149578671
2 | 0 | 0 | 1 | 0 | 783.5596 | 2.54439139 | 2.54488206 | 0.5832408 | 3 | 0.154535413 | 0.00148427906
2 | 0 | 0 | 1 | 0 | 783.6596 | 2.54339123 | 2.54406214 | 0.5788004 | 3 | 0.154593468 | 0.00147250434
2 | 0 | 0 | 1 | 0 | 783.7596 | 2.54239106 | 2.54304171 | 0.5747889 | 3 | 0.154651091 | 0.00146171229
2 | 0 | 0 | 1 | 0 | 783.8596 | 2.5413909 | 2.54210186 | 0.5706212 | 3 | 0.154708296 | 0.00145057717
2 | 0 | 0 | 1 | 0 | 783.9596 | 2.54039073 | 2.54103255 | 0.5661878 | 3 | 0.154765084 | 0.00143870164
2 | 0 | 0 | 1 | 0 | 784.0596 | 2.53939056 | 2.53987885 | 0.5620263 | 3 | 0.154821441 | 0.00142747874
2 | 0 | 0 | 1 | 0 | 784.1596 | 2.5383904 | 2.5388093 | 0.5576822 | 3 | 0.154877365 | 0.00141584862
2 | 0 | 0 | 1 | 0 | 784.2596 | 2.53739023 | 2.53801656 | 0.5534932 | 3 | 0.154932857 | 0.00140477496
2 | 0 | 0 | 1 | 0 | 784.3597 | 2.53639007 | 2.53697801 | 0.5492527 | 3 | 0.154987991 | 0.00139344216
2 | 0 | 0 | 0 | 0 | 784.4598 | 2.5353899 | 2.53577089 | 0.5449776 | 3 | 0.155042708 | 0.00138193823
2 | 0 | 0 | 0 | 0 | 784.5598 | 2.53438973 | 2.53485298 | 0.540848 | 3 | 0.155096948 | 0.00137097004
2 | 0 | 0 | 0 | 0 | 784.6598 | 2.53338957 | 2.53414488 | 0.5365726 | 3 | 0.155150756 | 0.00135975261
2 | 0 | 0 | 0 | 0 | 784.7598 | 2.5323894 | 2.53292394 | 0.5325235 | 3 | 0.155204162 | 0.00134884159
2 | 0 | 0 | 0 | 0 | 784.8598 | 2.53138924 | 2.5319171 | 0.5284044 | 3 | 0.155257151 | 0.00133787619
2 | 0 | 0 | 0 | 0 | 784.9598 | 2.53038907 | 2.53102589 | 0.5240201 | 3 | 0.155309707 | 0.00132630847
2 | 0 | 0 | 0 | 0 | 785.0598 | 2.5293889 | 2.53004146 | 0.5197874 | 3 | 0.155361846 | 0.00131508359
2 | 0 | 0 | 0 | 0 | 785.1598 | 2.52838874 | 2.52900743 | 0.515629 | 3 | 0.155413553 | 0.0013040296
2 | 0 | 0 | 0 | 0 | 785.2598 | 2.52738857 | 2.528023 | 0.5113663 | 3 | 0.155464843 | 0.00129274582
2 | 0 | 0 | 0 | 0 | 785.3598 | 2.52638841 | 2.52692676 | 0.5070733 | 3 | 0.155515715 | 0.00128133723
2 | 0 | 0 | 0 | 0 | 785.4598 | 2.52538848 | 2.52594256 | 0.5028618 | 3 | 0.155566156 | 0.00127020013
2 | 0 | 0 | 0 | 0 | 785.5799 | 2.52418828 | 2.52475953 | 0.4976604 | 3 | 0.155626133 | 0.00125647278
2 | 0 | 0 | 1 | 0 | 785.7 | 2.52298784 | 2.52348733 | 0.4922945 | 3 | 0.155685559 | 0.00124229887
2 | 0 | 0 | 1 | 0 | 785.8 | 2.52198768 | 2.52248502 | 0.4880748 | 3 | 0.155734524 | 0.00123116141
2 | 0 | 0 | 1 | 0 | 785.9 | 2.52098799 | 2.52151799 | 0.4837488 | 3 | 0.155783057 | 0.00121978135
2 | 0 | 0 | 1 | 0 | 786 | 2.51998734 | 2.52054238 | 0.4796699 | 3 | 0.155831173 | 0.00120902841
2 | 0 | 0 | 1 | 0 | 786.1 | 2.51898718 | 2.51958013 | 0.4756219 | 3 | 0.155878887 | 0.00119836733
2 | 0 | 0 | 1 | 0 | 786.2 | 2.51798701 | 2.51870227 | 0.4712564 | 3 | 0.155926183 | 0.00118695444
2 | 0 | 0 | 1 | 0 | 786.3 | 2.51698685 | 2.5175395 | 0.4670925 | 3 | 0.155973047 | 0.00117592386
2 | 0 | 0 | 1 | 0 | 786.4 | 2.51598716 | 2.51674199 | 0.4628458 | 3 | 0.156019479 | 0.00116486347
2 | 0 | 0 | 1 | 0 | 786.5 | 2.51498652 | 2.51557469 | 0.4586938 | 3 | 0.156065509 | 0.00115387863
2 | 0 | 0 | 1 | 0 | 786.6 | 2.51398635 | 2.51463938 | 0.4545215 | 3 | 0.156111106 | 0.0011429576
2 | 0 | 0 | 1 | 0 | 786.7 | 2.51298618 | 2.51354313 | 0.4501565 | 3 | 0.156156287 | 0.00113148778
2 | 0 | 0 | 1 | 0 | 786.8 | 2.51198673 | 2.51252723 | 0.4460108 | 3 | 0.156201035 | 0.00112061435
2 | 0 | 0 | 0 | 0 | 786.9002 | 2.51098633 | 2.51157355 | 0.4417379 | 3 | 0.156245455 | 0.00110945723
2 | 0 | 0 | 0 | 0 | 787.0002 | 2.50998569 | 2.51058006 | 0.4374687 | 3 | 0.156289369 | 0.00109830033
2 | 0 | 0 | 0 | 0 | 787.1002 | 2.50898552 | 2.5096314 | 0.433393 | 3 | 0.15633285 | 0.00108765671
2 | 0 | 0 | 0 | 0 | 787.2002 | 2.50798535 | 2.5084908 | 0.4290021 | 3 | 0.156375915 | 0.00107614778
2 | 0 | 0 | 0 | 0 | 787.3002 | 2.50698519 | 2.50767565 | 0.4249227 | 3 | 0.156418562 | 0.00106556818
2 | 0 | 0 | 0 | 0 | 787.4002 | 2.5059855 | 2.50657511 | 0.4208292 | 3 | 0.156460792 | 0.00105484005
2 | 0 | 0 | 0 | 0 | 787.5002 | 2.50498486 | 2.50567508 | 0.4164798 | 3 | 0.156502604 | 0.00104356313
2 | 0 | 0 | 0 | 0 | 787.6002 | 2.50398469 | 2.50461459 | 0.412295 | 3 | 0.156543985 | 0.00103264011
2 | 0 | 0 | 0 | 0 | 787.7002 | 2.50298452 | 2.50366998 | 0.4080185 | 3 | 0.156584948 | 0.00102154363
2 | 0 | 0 | 0 | 0 | 787.8002 | 2.50198436 | 2.50249815 | 0.4037509 | 3 | 0.156625479 | 0.00101038592
2 | 0 | 0 | 0 | 0 | 787.9002 | 2.50098467 | 2.50152254 | 0.399647 | 3 | 0.156665593 | 0.000999726006
2 | 0 | 0 | 0 | 0 | 788.0002 | 2.49998498 | 2.50049853 | 0.395771 | 3 | 0.156705305 | 0.000989624881
2 | 0 | 0 | 1 | 0 | 788.1004 | 2.49898386 | 2.49951315 | 0.3914325 | 3 | 0.156744689 | 0.000978390803
2 | 0 | 0 | 1 | 0 | 788.2004 | 2.49798369 | 2.49851966 | 0.3872403 | 3 | 0.156783566 | 0.000967527565
2 | 0 | 0 | 1 | 0 | 788.3004 | 2.49698377 | 2.49771762 | 0.3828997 | 3 | 0.156822011 | 0.000956375385
2 | 0 | 0 | 1 | 0 | 788.4004 | 2.49598384 | 2.49664855 | 0.3786917 | 3 | 0.156860039 | 0.000945460051
2 | 0 | 0 | 1 | 0 | 788.5004 | 2.49498343 | 2.49559689 | 0.3744049 | 3 | 0.156897634 | 0.000934363692
2 | 0 | 0 | 1 | 0 | 788.6004 | 2.49398327 | 2.49459481 | 0.3703811 | 3 | 0.156934828 | 0.000923950865
2 | 0 | 0 | 1 | 0 | 788.7004 | 2.49298286 | 2.49356556 | 0.3662268 | 3 | 0.156971604 | 0.000913210621
2 | 0 | 0 | 1 | 0 | 788.8004 | 2.49198294 | 2.49258518 | 0.3617527 | 3 | 0.157007933 | 0.000901699415
2 | 0 | 0 | 1 | 0 | 788.9004 | 2.49098301 | 2.49153376 | 0.3575618 | 3 | 0.157043844 | 0.000890877214
2 | 0 | 0 | 1 | 0 | 789.0004 | 2.4899826 | 2.49054909 | 0.3533523 | 3 | 0.157079339 | 0.000880041334
2 | 0 | 0 | 1 | 0 | 789.1004 | 2.48898244 | 2.4896667 | 0.3489395 | 3 | 0.157114401 | 0.000868743111
2 | 0 | 0 | 1 | 0 | 789.2004 | 2.48798275 | 2.48842859 | 0.3447393 | 3 | 0.157149032 | 0.00085785921
2 | 0 | 0 | 0 | 0 | 789.3006 | 2.48698139 | 2.48763418 | 0.3405049 | 3 | 0.157183304 | 0.000847051619
2 | 0 | 0 | 0 | 0 | 789.4006 | 2.48598218 | 2.48649049 | 0.3361852 | 3 | 0.157217085 | 0.000835921324
2 | 0 | 0 | 0 | 0 | 789.5006 | 2.48498178 | 2.48564816 | 0.332004 | 3 | 0.157250434 | 0.000825245224
2 | 0 | 0 | 0 | 0 | 789.6006 | 2.48398161 | 2.4844408 | 0.3276448 | 3 | 0.157283366 | 0.000814014114
2 | 0 | 0 | 0 | 0 | 789.7006 | 2.4829812 | 2.48348308 | 0.3233864 | 3 | 0.15731585 | 0.000803124625
2 | 0 | 0 | 0 | 0 | 789.8006 | 2.48198128 | 2.48242688 | 0.3190926 | 3 | 0.157347918 | 0.000792124134
2 | 0 | 0 | 0 | 0 | 789.9006 | 2.48098135 | 2.48158503 | 0.3149615 | 3 | 0.157379568 | 0.000781603681
2 | 0 | 0 | 0 | 0 | 790.0006 | 2.47998095 | 2.48049784 | 0.3107257 | 3 | 0.1574108 | 0.000770754355
2 | 0 | 0 | 0 | 0 | 790.1006 | 2.47898078 | 2.47946882 | 0.3063214 | 3 | 0.157441601 | 0.000759514456
2 | 0 | 0 | 0 | 0 | 790.2006 | 2.47798038 | 2.47857761 | 0.302047 | 3 | 0.157471955 | 0.000748646911
2 | 0 | 0 | 0 | 0 | 790.3006 | 2.47698045 | 2.47755289 | 0.2978411 | 3 | 0.157501891 | 0.000737917027
2 | 0 | 0 | 0 | 0 | 790.4006 | 2.47598052 | 2.47652817 | 0.2933195 | 3 | 0.157531396 | 0.000726414146
2 | 0 | 0 | 0 | 0 | 790.5007 | 2.47497988 | 2.47552085 | 0.2891023 | 3 | 0.157560498 | 0.000715678907
2 | 0 | 0 | 1 | 0 | 790.6008 | 2.47397995 | 2.47452331 | 0.2848399 | 3 | 0.157589167 | 0.000704843027
2 | 0 | 0 | 1 | 0 | 790.7008 | 2.47297978 | 2.47346735 | 0.280428 | 3 | 0.157617375 | 0.000693629612
2 | 0 | 0 | 1 | 0 | 790.8008 | 2.47197962 | 2.47249627 | 0.2762282 | 3 | 0.157645151 | 0.000682973186
2 | 0 | 0 | 1 | 0 | 790.9008 | 2.47097969 | 2.47157383 | 0.2718154 | 3 | 0.157672495 | 0.000671811926
2 | 0 | 0 | 1 | 0 | 791.0008 | 2.46997952 | 2.47041106 | 0.2673548 | 3 | 0.157699391 | 0.000660476275
2 | 0 | 0 | 1 | 0 | 791.1008 | 2.46897912 | 2.46952438 | 0.2630932 | 3 | 0.157725856 | 0.000649714959
2 | 0 | 0 | 1 | 0 | 791.2008 | 2.46797895 | 2.46847272 | 0.258933 | 3 | 0.157751903 | 0.000639169011
2 | 0 | 0 | 1 | 0 | 791.3008 | 2.46697879 | 2.46759081 | 0.254487 | 3 | 0.157777518 | 0.000627969683
2 | 0 | 0 | 1 | 0 | 791.4008 | 2.46597886 | 2.4665792 | 0.2500596 | 3 | 0.157802686 | 0.000616791775
2 | 0 | 0 | 1 | 0 | 791.5008 | 2.46497869 | 2.4654386 | 0.2456594 | 3 | 0.157827422 | 0.000605658162
2 | 0 | 0 | 1 | 0 | 791.6008 | 2.46397829 | 2.46453857 | 0.2413561 | 3 | 0.157851711 | 0.000594831421
2 | 0 | 0 | 1 | 0 | 791.7009 | 2.46297789 | 2.46344733 | 0.2369155 | 3 | 0.157875597 | 0.000583628833
2 | 0 | 0 | 0 | 0 | 791.801 | 2.46197796 | 2.46258283 | 0.2325235 | 3 | 0.157899037 | 0.000572608493
2 | 0 | 0 | 0 | 0 | 791.901 | 2.46097803 | 2.46153593 | 0.2281696 | 3 | 0.157922015 | 0.000561647699
2 | 0 | 0 | 0 | 0 | 792.001 | 2.45997787 | 2.46047997 | 0.2236284 | 3 | 0.157944545 | 0.000550233235
2 | 0 | 0 | 0 | 0 | 792.101 | 2.45897746 | 2.45950413 | 0.2192526 | 3 | 0.157966629 | 0.000539252651
2 | 0 | 0 | 0 | 0 | 792.201 | 2.45797729 | 2.45859551 | 0.214872 | 3 | 0.15798828 | 0.000528283243
2 | 0 | 0 | 0 | 0 | 792.301 | 2.45697713 | 2.45749497 | 0.2102948 | 3 | 0.158009484 | 0.000516798347
2 | 0 | 0 | 0 | 0 | 792.401 | 2.4559772 | 2.45649242 | 0.205983 | 3 | 0.158030242 | 0.000505995704
2 | 0 | 0 | 0 | 0 | 792.501 | 2.45497704 | 2.45563674 | 0.2016596 | 3 | 0.158050567 | 0.000495202839
2 | 0 | 0 | 0 | 0 | 792.601 | 2.45397663 | 2.45450544 | 0.1971377 | 3 | 0.15807046 | 0.000483875483
2 | 0 | 0 | 0 | 0 | 792.701 | 2.45297647 | 2.45354724 | 0.1927339 | 3 | 0.158089891 | 0.000472881744
2 | 0 | 0 | 0 | 0 | 792.801 | 2.4519763 | 2.4525404 | 0.188128 | 3 | 0.158108875 | 0.000461391406
2 | 0 | 0 | 0 | 0 | 792.901 | 2.45097637 | 2.45145774 | 0.1836437 | 3 | 0.158127412 | 0.000450194813
2 | 0 | 0 | 0 | 0 | 793.0011 | 2.44997621 | 2.45060706 | 0.1791455 | 3 | 0.158145517 | 0.000439015188
2 | 0 | 0 | 1 | 0 | 793.1012 | 2.4489758 | 2.44965768 | 0.1746535 | 3 | 0.15816316 | 0.000427841383
2 | 0 | 0 | 1 | 0 | 793.2012 | 2.44797564 | 2.44849515 | 0.1701904 | 3 | 0.158180356 | 0.000416710333
2 | 0 | 0 | 1 | 0 | 793.3012 | 2.44697547 | 2.44747901 | 0.16559 | 3 | 0.158197075 | 0.000405278028
2 | 0 | 0 | 1 | 0 | 793.4012 | 2.44597554 | 2.44654346 | 0.1610458 | 3 | 0.158213362 | 0.00039400559
2 | 0 | 0 | 1 | 0 | 793.5012 | 2.44497538 | 2.44549203 | 0.1565778 | 3 | 0.158229187 | 0.000382909842
2 | 0 | 0 | 1 | 0 | 793.6012 | 2.44397521 | 2.44462776 | 0.1518735 | 3 | 0.15824455 | 0.000371274102
2 | 0 | 0 | 1 | 0 | 793.7012 | 2.44297504 | 2.44356751 | 0.1474924 | 3 | 0.158259466 | 0.000360407605
2 | 0 | 0 | 1 | 0 | 793.8012 | 2.44197488 | 2.44264507 | 0.1430666 | 3 | 0.158273935 | 0.000349460926
2 | 0 | 0 | 1 | 0 | 793.9012 | 2.44097471 | 2.44156265 | 0.1383012 | 3 | 0.158287942 | 0.000337671052
2 | 0 | 0 | 1 | 0 | 794.0012 | 2.43997455 | 2.44067144 | 0.1337914 | 3 | 0.158301502 | 0.000326540874
2 | 0 | 0 | 1 | 0 | 794.1012 | 2.43897438 | 2.43961096 | 0.1291557 | 3 | 0.158314586 | 0.000315089535
2 | 0 | 0 | 1 | 0 | 794.2013 | 2.43797398 | 2.43864822 | 0.1244838 | 3 | 0.158327222 | 0.000303572189
2 | 0 | 0 | 0 | 0 | 794.3014 | 2.43697405 | 2.43770862 | 0.1199268 | 3 | 0.158339396 | 0.000292346522
2 | 0 | 0 | 0 | 0 | 794.4014 | 2.43597388 | 2.43662596 | 0.1151688 | 3 | 0.158351094 | 0.000280623382
2 | 0 | 0 | 0 | 0 | 794.5014 | 2.43497372 | 2.43567252 | 0.1105133 | 3 | 0.158362329 | 0.000269174227
2 | 0 | 0 | 0 | 0 | 794.6014 | 2.43397355 | 2.43458104 | 0.1058908 | 3 | 0.158373088 | 0.000257799664
2 | 0 | 0 | 0 | 0 | 794.7014 | 2.43297338 | 2.43356967 | 0.1011344 | 3 | 0.158383384 | 0.000246117677
2 | 0 | 0 | 0 | 0 | 794.8014 | 2.43197322 | 2.43275428 | 0.09652049 | 3 | 0.158393204 | 0.000234810621
2 | 0 | 0 | 0 | 0 | 794.9014 | 2.43097305 | 2.43152928 | 0.09171001 | 3 | 0.158402562 | 0.000222995572
2 | 0 | 0 | 0 | 0 | 795.0014 | 2.42997289 | 2.4307673 | 0.08724188 | 3 | 0.158411458 | 0.000212064711
2 | 0 | 0 | 0 | 0 | 795.1014 | 2.42897272 | 2.4296 | 0.08262224 | 3 | 0.158419892 | 0.000200738999
2 | 0 | 0 | 0 | 0 | 795.2014 | 2.42797256 | 2.4285841 | 0.0776942 | 3 | 0.158427849 | 0.000188686899
2 | 0 | 0 | 0 | 0 | 795.3014 | 2.42697239 | 2.42766619 | 0.07297422 | 3 | 0.15843533 | 0.000177157053
2 | 0 | 0 | 0 | 0 | 795.4015 | 2.42597127 | 2.42663622 | 0.06826231 | 3 | 0.158442348 | 0.000165647783
2 | 0 | 0 | 0 | 0 | 795.5015 | 2.42497253 | 2.42567515 | 0.06336781 | 3 | 0.15844886 | 0.000153709727
2 | 0 | 0 | 1 | 0 | 795.6016 | 2.42397189 | 2.42468119 | 0.05867373 | 3 | 0.158454925 | 0.000142265082
2 | 0 | 0 | 1 | 0 | 795.7016 | 2.42297173 | 2.4236834 | 0.0538802 | 3 | 0.158460483 | 0.000130588553
2 | 0 | 0 | 1 | 0 | 795.8216 | 2.42177153 | 2.42247176 | 0.04804867 | 3 | 0.158466488 | 0.000116396535
2 | 0 | 0 | 1 | 0 | 795.9416 | 2.42057109 | 2.42123723 | 0.04218663 | 3 | 0.158471912 | 0.000102143829
2 | 0 | 0 | 1 | 0 | 796.0416 | 2.41957116 | 2.42017698 | 0.03731906 | 3 | 0.158475831 | 9.03187174e-05
2 | 0 | 0 | 1 | 0 | 796.1416 | 2.418571 | 2.41916561 | 0.03232801 | 3 | 0.158479273 | 7.82068091e-05
2 | 0 | 0 | 1 | 0 | 796.2416 | 2.41757107 | 2.41822076 | 0.02763095 | 3 | 0.158482224 | 6.68177381e-05
2 | 0 | 0 | 1 | 0 | 796.3416 | 2.4165709 | 2.41708469 | 0.02290678 | 3 | 0.158484697 | 5.53676327e-05
2 | 0 | 0 | 1 | 0 | 796.4416 | 2.4155705 | 2.41631413 | 0.01786135 | 3 | 0.158486679 | 4.3158645e-05
2 | 0 | 0 | 1 | 0 | 796.5416 | 2.41457033 | 2.41528058 | 0.01299855 | 3 | 0.158488184 | 3.13951459e-05
2 | 0 | 0 | 1 | 0 | 796.6417 | 2.41356945 | 2.41421461 | 0.007950762 | 3 | 0.158489168 | 1.91948457e-05
2 | 0 | 0 | 1 | 0 | 796.7417 | 2.41257071 | 2.41322303 | 0.002991005 | 3 | 0.158489674 | 7.21796323e-06
2 | 0 | 0 | 0 | 0 | 796.8418 | 2.41157007 | 2.41223764 | -0.001924868 | 3 | 0.158489674 | 4.64323784e-06
2 | 0 | 0 | 0 | 0 | 796.9418 | 2.41056967 | 2.41117716 | -0.007032147 | 3 | 0.158489183 | 1.69557534e-05
2 | 0 | 0 | 0 | 0 | 797.0418 | 2.4095695 | 2.41027713 | -0.01198692 | 3 | 0.158488169 | 2.88918072e-05
2 | 0 | 0 | 0 | 0 | 797.1418 | 2.40856934 | 2.40919447 | -0.01705945 | 3 | 0.158486664 | 4.10995272e-05
2 | 0 | 0 | 0 | 0 | 797.2418 | 2.40756941 | 2.40818739 | -0.02209735 | 3 | 0.158484668 | 5.32145714e-05
2 | 0 | 0 | 0 | 0 | 797.3418 | 2.40656924 | 2.40710926 | -0.02708861 | 3 | 0.158482149 | 6.52052404e-05
2 | 0 | 0 | 0 | 0 | 797.4418 | 2.40556884 | 2.40626287 | -0.0323033 | 3 | 0.158479139 | 7.77302193e-05
2 | 0 | 0 | 0 | 0 | 797.5418 | 2.40456867 | 2.40520263 | -0.03720131 | 3 | 0.158475608 | 8.94766781e-05
2 | 0 | 0 | 0 | 0 | 797.6418 | 2.40356851 | 2.40413761 | -0.04215113 | 3 | 0.158471599 | 0.000101337115
2 | 0 | 0 | 0 | 0 | 797.7418 | 2.40256858 | 2.40317082 | -0.04743218 | 3 | 0.158467069 | 0.000113987626
2 | 0 | 0 | 0 | 0 | 797.8418 | 2.40156841 | 2.40207005 | -0.05250642 | 3 | 0.158462018 | 0.000126124098
2 | 0 | 0 | 0 | 0 | 797.9418 | 2.40056872 | 2.40115356 | -0.05770766 | 3 | 0.15845646 | 0.000138564967
2 | 0 | 0 | 1 | 0 | 798.042 | 2.39956784 | 2.40024376 | -0.06292861 | 3 | 0.158450365 | 0.00015104402
2 | 0 | 0 | 1 | 0 | 798.142 | 2.39856768 | 2.39919662 | -0.06804875 | 3 | 0.158443764 | 0.000163262332
2 | 0 | 0 | 1 | 0 | 798.242 | 2.39756775 | 2.39817643 | -0.07320844 | 3 | 0.158436641 | 0.000175566747
2 | 0 | 0 | 1 | 0 | 798.342 | 2.39656758 | 2.39720511 | -0.07846974 | 3 | 0.158429012 | 0.000188108068
2 | 0 | 0 | 1 | 0 | 798.442 | 2.39556718 | 2.39612699 | -0.08375908 | 3 | 0.158420846 | 0.000200697381
2 | 0 | 0 | 1 | 0 | 798.542 | 2.39456701 | 2.39519119 | -0.08906543 | 3 | 0.158412158 | 0.00021332872
2 | 0 | 0 | 1 | 0 | 798.642 | 2.39356685 | 2.39406395 | -0.09427639 | 3 | 0.158402935 | 0.000225703698
2 | 0 | 0 | 1 | 0 | 798.762 | 2.39236665 | 2.39295626 | -0.1005687 | 3 | 0.158391133 | 0.000240656489
2 | 0 | 0 | 1 | 0 | 798.882 | 2.39116669 | 2.39184523 | -0.1066136 | 3 | 0.15837869 | 0.000255003222
2 | 0 | 0 | 1 | 0 | 798.982 | 2.39016652 | 2.39078045 | -0.1120188 | 3 | 0.158367708 | 0.000267812371
2 | 0 | 0 | 1 | 0 | 799.082 | 2.38916636 | 2.38971138 | -0.1174199 | 3 | 0.158356175 | 0.000280599634
2 | 0 | 0 | 0 | 0 | 799.1822 | 2.38816595 | 2.38872576 | -0.1228456 | 3 | 0.158344075 | 0.000293444376
2 | 0 | 0 | 0 | 0 | 799.2822 | 2.38716602 | 2.38774633 | -0.1281625 | 3 | 0.158331469 | 0.000306019589
2 | 0 | 0 | 0 | 0 | 799.3822 | 2.38616586 | 2.38685083 | -0.1336698 | 3 | 0.158318326 | 0.000319049839
2 | 0 | 0 | 0 | 0 | 799.4822 | 2.38516569 | 2.38585281 | -0.1391334 | 3 | 0.158304617 | 0.000331951887
2 | 0 | 0 | 0 | 0 | 799.5822 | 2.38416553 | 2.38473439 | -0.1445449 | 3 | 0.158290386 | 0.000344701228
2 | 0 | 0 | 0 | 0 | 799.6822 | 2.38316536 | 2.38370991 | -0.1501359 | 3 | 0.158275589 | 0.000357880344
2 | 0 | 0 | 0 | 0 | 799.7822 | 2.38216519 | 2.38278317 | -0.1555392 | 3 | 0.158260241 | 0.000370616268
2 | 0 | 0 | 0 | 0 | 799.8822 | 2.38116503 | 2.38182974 | -0.1610163 | 3 | 0.158244357 | 0.000383513514
2 | 0 | 0 | 0 | 0 | 799.9822 | 2.38016486 | 2.3807919 | -0.1666448 | 3 | 0.158227921 | 0.000396746618
2 | 0 | 0 | 0 | 0 | 800.0822 | 2.3791647 | 2.3798871 | -0.1720091 | 3 | 0.158210918 | 0.000409362197
2 | 0 | 0 | 0 | 0 | 800.1822 | 2.37816453 | 2.37879992 | -0.1773616 | 3 | 0.158193395 | 0.000421907665
2 | 0 | 0 | 0 | 0 | 800.2822 | 2.37716436 | 2.37784219 | -0.1830227 | 3 | 0.158175319 | 0.000435199036
2 | 0 | 0 | 0 | 0 | 800.3823 | 2.37616324 | 2.37676239 | -0.1885653 | 3 | 0.158156663 | 0.000448174978
2 | 0 | 0 | 0 | 0 | 800.4823 | 2.37516427 | 2.3758018 | -0.1942127 | 3 | 0.15813747 | 0.000461410906
2 | 0 | 0 | 1 | 0 | 800.5824 | 2.37416387 | 2.37476802 | -0.1998267 | 3 | 0.158117682 | 0.000474541943
2 | 0 | 0 | 1 | 0 | 800.6824 | 2.3731637 | 2.37360954 | -0.205495 | 3 | 0.158097357 | 0.000487764832
2 | 0 | 0 | 1 | 0 | 800.7824 | 2.37216353 | 2.37279415 | -0.2111769 | 3 | 0.158076465 | 0.000501079194
2 | 0 | 0 | 1 | 0 | 800.8824 | 2.37116337 | 2.37172937 | -0.21675 | 3 | 0.158055007 | 0.000514072424
2 | 0 | 0 | 1 | 0 | 800.9824 | 2.3701632 | 2.37052679 | -0.2225365 | 3 | 0.158032984 | 0.000527528755
2 | 0 | 0 | 1 | 0 | 801.0824 | 2.36916304 | 2.36982703 | -0.2282116 | 3 | 0.158010393 | 0.000540822046
2 | 0 | 0 | 1 | 0 | 801.1824 | 2.36816287 | 2.36876225 | -0.2338435 | 3 | 0.157987237 | 0.000553919701
2 | 0 | 0 | 1 | 0 | 801.2824 | 2.3671627 | 2.36781311 | -0.2397134 | 3 | 0.157963499 | 0.000567596522
2 | 0 | 0 | 1 | 0 | 801.3824 | 2.36616254 | 2.36669469 | -0.2452088 | 3 | 0.157939196 | 0.000580334396
2 | 0 | 0 | 1 | 0 | 801.4824 | 2.36516237 | 2.36587524 | -0.250768 | 3 | 0.15791434 | 0.000593285891
2 | 0 | 0 | 1 | 0 | 801.5825 | 2.36416125 | 2.36470652 | -0.2567073 | 3 | 0.157888874 | 0.000607037509
2 | 0 | 0 | 1 | 0 | 801.6825 | 2.36316276 | 2.3639195 | -0.2624249 | 3 | 0.157862857 | 0.000620351348
2 | 0 | 0 | 0 | 0 | 801.7826 | 2.36216211 | 2.36261821 | -0.2682575 | 3 | 0.157836244 | 0.000633789983
2 | 0 | 0 | 0 | 0 | 801.8826 | 2.36116195 | 2.36171818 | -0.2740906 | 3 | 0.157809064 | 0.000647324661
2 | 0 | 0 | 0 | 0 | 801.9826 | 2.36016154 | 2.3608582 | -0.2798891 | 3 | 0.157781303 | 0.000660778373
2 | 0 | 0 | 0 | 0 | 802.0826 | 2.35916138 | 2.35978007 | -0.2858523 | 3 | 0.157752961 | 0.000674548501
2 | 0 | 0 | 0 | 0 | 802.1826 | 2.35816145 | 2.35870194 | -0.2916735 | 3 | 0.157724023 | 0.00068797078
2 | 0 | 0 | 0 | 0 | 802.2826 | 2.35716128 | 2.35771728 | -0.2975295 | 3 | 0.157694504 | 0.000701490557
2 | 0 | 0 | 0 | 0 | 802.3826 | 2.35616112 | 2.35662103 | -0.3034385 | 3 | 0.157664388 | 0.000715089438
2 | 0 | 0 | 0 | 0 | 802.4826 | 2.35516071 | 2.35569 | -0.3092618 | 3 | 0.157633692 | 0.000728524814
2 | 0 | 0 | 0 | 0 | 802.5826 | 2.35416055 | 2.35474563 | -0.3152052 | 3 | 0.157602414 | 0.00074222812
2 | 0 | 0 | 0 | 0 | 802.6826 | 2.35316062 | 2.35371637 | -0.3208681 | 3 | 0.157570556 | 0.00075523241
2 | 0 | 0 | 0 | 0 | 802.7827 | 2.3521595 | 2.35261512 | -0.3266168 | 3 | 0.157538086 | 0.000768403581
2 | 0 | 0 | 0 | 0 | 802.8826 | 2.35116124 | 2.35163713 | -0.332742 | 3 | 0.157505095 | 0.000782488496
2 | 0 | 0 | 1 | 0 | 802.9828 | 2.35015988 | 2.35092306 | -0.3386205 | 3 | 0.157471403 | 0.000796070846
2 | 0 | 0 | 1 | 0 | 803.0828 | 2.34915972 | 2.34970641 | -0.344546 | 3 | 0.157437176 | 0.000809581892
2 | 0 | 0 | 1 | 0 | 803.1828 | 2.34815979 | 2.34876227 | -0.3506698 | 3 | 0.157402366 | 0.000823639974
2 | 0 | 0 | 1 | 0 | 803.2828 | 2.34715962 | 2.34778166 | -0.3565617 | 3 | 0.157366931 | 0.000837129017
2 | 0 | 0 | 1 | 0 | 803.3828 | 2.34615946 | 2.34676623 | -0.3624641 | 3 | 0.15733093 | 0.000850618468
2 | 0 | 0 | 1 | 0 | 803.4828 | 2.34515905 | 2.34569669 | -0.3685492 | 3 | 0.157294318 | 0.00086450472
2 | 0 | 0 | 1 | 0 | 803.5828 | 2.34415889 | 2.34472108 | -0.3745572 | 3 | 0.157257095 | 0.000878232182
2 | 0 | 0 | 1 | 0 | 803.6828 | 2.34315896 | 2.34371877 | -0.3806701 | 3 | 0.157219276 | 0.000892183569
2 | 0 | 0 | 1 | 0 | 803.7828 | 2.34215879 | 2.34276509 | -0.3866807 | 3 | 0.157180846 | 0.000905902125
2 | 0 | 0 | 1 | 0 | 803.8828 | 2.34115863 | 2.34184742 | -0.3926264 | 3 | 0.15714182 | 0.000919471204
2 | 0 | 0 | 1 | 0 | 803.9828 | 2.34015822 | 2.34074688 | -0.3984169 | 3 | 0.157102212 | 0.00093259319
2 | 0 | 0 | 1 | 0 | 804.0828 | 2.33915877 | 2.33985639 | -0.4043764 | 3 | 0.157062009 | 0.000946182816
2 | 0 | 0 | 0 | 0 | 804.183 | 2.33815765 | 2.33882666 | -0.4105785 | 3 | 0.15702112 | 0.000960271864
2 | 0 | 0 | 0 | 0 | 804.283 | 2.33715796 | 2.33781099 | -0.4166614 | 3 | 0.15697971 | 0.000974075578
2 | 0 | 0 | 0 | 0 | 804.383 | 2.3361578 | 2.3368752 | -0.4226402 | 3 | 0.156937674 | 0.000987657462
2 | 0 | 0 | 0 | 0 | 804.483 | 2.33515763 | 2.33586407 | -0.428878 | 3 | 0.156895041 | 0.00100180064
2 | 0 | 0 | 0 | 0 | 804.583 | 2.33415747 | 2.33472776 | -0.4349242 | 3 | 0.156851783 | 0.00101542973
2 | 0 | 0 | 0 | 0 | 804.683 | 2.3331573 | 2.33390808 | -0.4410084 | 3 | 0.156807929 | 0.00102927291
2 | 0 | 0 | 0 | 0 | 804.783 | 2.33215714 | 2.33274508 | -0.4471906 | 3 | 0.156763464 | 0.00104318152
2 | 0 | 0 | 0 | 0 | 804.883 | 2.33115697 | 2.33171606 | -0.453221 | 3 | 0.156718388 | 0.00105678267
2 | 0 | 0 | 0 | 0 | 804.983 | 2.3301568 | 2.33065104 | -0.4593773 | 3 | 0.156672686 | 0.00107064808
2 | 0 | 0 | 0 | 0 | 805.083 | 2.32915664 | 2.3297646 | -0.465568 | 3 | 0.156626388 | 0.00108466379
2 | 0 | 0 | 0 | 0 | 805.183 | 2.32815647 | 2.32865071 | -0.4715875 | 3 | 0.156579465 | 0.00109816249
2 | 0 | 0 | 0 | 0 | 805.283 | 2.32715631 | 2.32774162 | -0.4774184 | 3 | 0.15653196 | 0.00111130672
2 | 0 | 0 | 1 | 0 | 805.3832 | 2.32615566 | 2.3267386 | -0.4836152 | 3 | 0.156483755 | 0.00112524605
2 | 0 | 0 | 1 | 0 | 805.4832 | 2.32515597 | 2.32582593 | -0.4898074 | 3 | 0.156435013 | 0.0011392067
2 | 0 | 0 | 1 | 0 | 805.5832 | 2.32415581 | 2.32476115 | -0.496004 | 3 | 0.15638566 | 0.00115309074
2 | 0 | 0 | 1 | 0 | 805.6832 | 2.32315564 | 2.32372308 | -0.5020603 | 3 | 0.156335697 | 0.00116664905
2 | 0 | 0 | 1 | 0 | 805.7832 | 2.32215548 | 2.32256913 | -0.5083309 | 3 | 0.156285122 | 0.00118063367
2 | 0 | 0 | 1 | 0 | 805.8832 | 2.32115531 | 2.32160234 | -0.5144579 | 3 | 0.156233922 | 0.00119436672
2 | 0 | 0 | 1 | 0 | 805.9832 | 2.32015514 | 2.3206799 | -0.5204998 | 3 | 0.15618211 | 0.00120791339
2 | 0 | 0 | 1 | 0 | 806.0832 | 2.31915498 | 2.31954432 | -0.5268643 | 3 | 0.156129688 | 0.00122208509
2 | 0 | 0 | 1 | 0 | 806.1832 | 2.31815481 | 2.31859064 | -0.5329413 | 3 | 0.15607664 | 0.00123567262
2 | 0 | 0 | 1 | 0 | 806.2832 | 2.31715465 | 2.3176682 | -0.5390758 | 3 | 0.156022966 | 0.0012493988
2 | 0 | 0 | 1 | 0 | 806.3832 | 2.31615448 | 2.31666136 | -0.5453486 | 3 | 0.155968696 | 0.00126338808
2 | 0 | 0 | 1 | 0 | 806.4832 | 2.31515431 | 2.31570339 | -0.5514095 | 3 | 0.155913785 | 0.00127690076
2 | 0 | 0 | 1 | 0 | 806.5833 | 2.31415391 | 2.31468701 | -0.5573774 | 3 | 0.155858234 | 0.00129015418
2 | 0 | 0 | 1 | 0 | 806.6833 | 2.31315494 | 2.31369448 | -0.5636369 | 3 | 0.155802131 | 0.00130408362
2 | 0 | 0 | 0 | 0 | 806.7834 | 2.31215382 | 2.31269169 | -0.5697624 | 3 | 0.155745342 | 0.00131768477
2 | 0 | 0 | 0 | 0 | 806.8834 | 2.31115365 | 2.31159568 | -0.5761192 | 3 | 0.155687988 | 0.00133175473
2 | 0 | 0 | 0 | 0 | 806.9834 | 2.31015348 | 2.31071353 | -0.5823413 | 3 | 0.155629992 | 0.00134562398
2 | 0 | 0 | 0 | 0 | 807.0834 | 2.30915356 | 2.30959511 | -0.5885801 | 3 | 0.155571386 | 0.00135938171
2 | 0 | 0 | 0 | 0 | 807.1834 | 2.30815315 | 2.30849934 | -0.5948207 | 3 | 0.155512154 | 0.00137314317
2 | 0 | 0 | 0 | 0 | 807.2834 | 2.30715322 | 2.30769277 | -0.6009799 | 3 | 0.155452311 | 0.00138687703
2 | 0 | 0 | 0 | 0 | 807.3834 | 2.30615282 | 2.30650759 | -0.6073269 | 3 | 0.155391827 | 0.00140080415
2 | 0 | 0 | 0 | 0 | 807.4834 | 2.30515265 | 2.30553651 | -0.6135716 | 3 | 0.155330718 | 0.00141461182
2 | 0 | 0 | 0 | 0 | 807.5834 | 2.30415273 | 2.30464983 | -0.6197706 | 3 | 0.155268997 | 0.00142835418
2 | 0 | 0 | 0 | 0 | 807.6834 | 2.30315232 | 2.30373621 | -0.6261886 | 3 | 0.155206636 | 0.00144257338
2 | 0 | 0 | 0 | 0 | 807.7835 | 2.30215168 | 2.30255103 | -0.6322363 | 3 | 0.155143589 | 0.00145575637
2 | 0 | 0 | 0 | 0 | 807.8835 | 2.30115271 | 2.30174112 | -0.6382159 | 3 | 0.155080006 | 0.00146900781
2 | 0 | 0 | 1 | 0 | 807.9836 | 2.30015182 | 2.30076909 | -0.6447299 | 3 | 0.155015737 | 0.00148337474
2 | 0 | 0 | 1 | 0 | 808.0836 | 2.2991519 | 2.29972649 | -0.6509531 | 3 | 0.154950887 | 0.00149701408
2 | 0 | 0 | 1 | 0 | 808.1836 | 2.29815149 | 2.29861712 | -0.6572833 | 3 | 0.154885411 | 0.0015108427
2 | 0 | 0 | 1 | 0 | 808.2836 | 2.29715157 | 2.29763246 | -0.6636339 | 3 | 0.15481931 | 0.00152478693
2 | 0 | 0 | 1 | 0 | 808.3836 | 2.29615116 | 2.29664803 | -0.6699342 | 3 | 0.154752567 | 0.00153860298
2 | 0 | 0 | 1 | 0 | 808.4836 | 2.295151 | 2.29573011 | -0.6762113 | 3 | 0.154685199 | 0.00155239878
2 | 0 | 0 | 1 | 0 | 808.5836 | 2.29415107 | 2.29462528 | -0.6824485 | 3 | 0.154617205 | 0.00156596361
2 | 0 | 0 | 1 | 0 | 808.6836 | 2.29315066 | 2.2936852 | -0.6888263 | 3 | 0.154548571 | 0.0015799508
2 | 0 | 0 | 1 | 0 | 808.7836 | 2.29215074 | 2.2926116 | -0.6952326 | 3 | 0.15447931 | 0.0015938984
2 | 0 | 0 | 1 | 0 | 808.8836 | 2.29115033 | 2.29168439 | -0.7014682 | 3 | 0.154409409 | 0.00160754379
2 | 0 | 0 | 1 | 0 | 808.9836 | 2.29015017 | 2.29048634 | -0.7078891 | 3 | 0.154338881 | 0.00162141037
2 | 0 | 0 | 1 | 0 | 809.0836 | 2.28915119 | 2.28967118 | -0.7140601 | 3 | 0.154267728 | 0.00163496286
2 | 0 | 0 | 0 | 0 | 809.1838 | 2.28814983 | 2.28888249 | -0.7201463 | 3 | 0.154195815 | 0.00164833036
2 | 0 | 0 | 0 | 0 | 809.2838 | 2.28714991 | 2.28777742 | -0.7267326 | 3 | 0.154123411 | 0.00166260253
2 | 0 | 0 | 0 | 0 | 809.3838 | 2.2861495 | 2.28663707 | -0.7330572 | 3 | 0.154050365 | 0.00167623581
2 | 0 | 0 | 0 | 0 | 809.4838 | 2.28514934 | 2.28572345 | -0.7393714 | 3 | 0.153976679 | 0.00168999855
2 | 0 | 0 | 0 | 0 | 809.5838 | 2.28414941 | 2.28472543 | -0.7459417 | 3 | 0.153902352 | 0.001704272
2 | 0 | 0 | 0 | 0 | 809.6838 | 2.283149 | 2.28370523 | -0.7522424 | 3 | 0.153827384 | 0.00171790004
2 | 0 | 0 | 0 | 0 | 809.7838 | 2.28214908 | 2.28269815 | -0.758715 | 3 | 0.153751776 | 0.00173191738
2 | 0 | 0 | 0 | 0 | 809.8838 | 2.28114891 | 2.28176713 | -0.7651484 | 3 | 0.153675511 | 0.00174589036
2 | 0 | 0 | 0 | 0 | 809.9838 | 2.28014851 | 2.28064895 | -0.7714433 | 3 | 0.153598621 | 0.00175939139
2 | 0 | 0 | 0 | 0 | 810.0838 | 2.27914858 | 2.27970886 | -0.7780055 | 3 | 0.153521091 | 0.00177362608
2 | 0 | 0 | 0 | 0 | 810.1838 | 2.27814841 | 2.27875972 | -0.7843625 | 3 | 0.153442904 | 0.00178737356
2 | 0 | 0 | 0 | 0 | 810.2838 | 2.27714896 | 2.27784705 | -0.7907999 | 3 | 0.153364092 | 0.00180132117
2 | 0 | 0 | 1 | 0 | 810.384 | 2.27614808 | 2.27682137 | -0.7969399 | 3 | 0.153284475 | 0.00181448972
2 | 0 | 0 | 1 | 0 | 810.484 | 2.27514768 | 2.27586389 | -0.8032928 | 3 | 0.153204411 | 0.00182818517
2 | 0 | 0 | 1 | 0 | 810.584 | 2.27414775 | 2.27495503 | -0.8098619 | 3 | 0.153123692 | 0.00184239936
2 | 0 | 0 | 1 | 0 | 810.684 | 2.27314758 | 2.27380085 | -0.8162952 | 3 | 0.153042316 | 0.00185609283
2 | 0 | 0 | 1 | 0 | 810.784 | 2.27214766 | 2.27291417 | -0.8226384 | 3 | 0.152960315 | 0.00186978653
2 | 0 | 0 | 1 | 0 | 810.884 | 2.27114725 | 2.27177382 | -0.8293019 | 3 | 0.152877644 | 0.00188398641
2 | 0 | 0 | 1 | 0 | 810.984 | 2.27014685 | 2.27084732 | -0.8356387 | 3 | 0.152794346 | 0.00189760781
2 | 0 | 0 | 1 | 0 | 811.084 | 2.26914692 | 2.26998234 | -0.8420726 | 3 | 0.152710393 | 0.00191148988
2 | 0 | 0 | 1 | 0 | 811.184 | 2.26814675 | 2.26878858 | -0.8487198 | 3 | 0.152625784 | 0.00192556577
2 | 0 | 0 | 1 | 0 | 811.284 | 2.26714683 | 2.26791525 | -0.8551377 | 3 | 0.152540535 | 0.00193937984
2 | 0 | 0 | 1 | 0 | 811.384 | 2.26614642 | 2.26686382 | -0.8616811 | 3 | 0.15245463 | 0.00195331359
2 | 0 | 0 | 1 | 0 | 811.484 | 2.26514602 | 2.26578569 | -0.8681788 | 3 | 0.152368084 | 0.00196710718
2 | 0 | 0 | 1 | 0 | 811.5841 | 2.26414633 | 2.26479721 | -0.8746503 | 3 | 0.152280793 | 0.00198090542
2 | 0 | 0 | 0 | 0 | 811.6842 | 2.26314592 | 2.26388764 | -0.8809147 | 3 | 0.152192861 | 0.00199429202
2 | 0 | 0 | 0 | 0 | 811.7842 | 2.262146 | 2.26291227 | -0.887431 | 3 | 0.152104378 | 0.0020081785
2 | 0 | 0 | 0 | 0 | 811.8842 | 2.26114559 | 2.26188278 | -0.8940129 | 3 | 0.152015239 | 0.0020221523
2 | 0 | 0 | 0 | 0 | 811.9842 | 2.26014519 | 2.26083136 | -0.9006018 | 3 | 0.15192546 | 0.00203610864
2 | 0 | 0 | 0 | 0 | 812.0842 | 2.25914526 | 2.25983787 | -0.907026 | 3 | 0.151835009 | 0.00204973156
2 | 0 | 0 | 0 | 0 | 812.1842 | 2.25814509 | 2.25887966 | -0.9136571 | 3 | 0.151743904 | 0.00206384156
2 | 0 | 0 | 0 | 0 | 812.2842 | 2.25714517 | 2.25799322 | -0.920283 | 3 | 0.151652157 | 0.00207799277
2 | 0 | 0 | 0 | 0 | 812.3842 | 2.25614476 | 2.25667882 | -0.9268141 | 3 | 0.15155974 | 0.00209152163
2 | 0 | 0 | 0 | 0 | 812.4842 | 2.25514436 | 2.25564551 | -0.9335299 | 3 | 0.151466653 | 0.00210571242
2 | 0 | 0 | 0 | 0 | 812.5842 | 2.25414443 | 2.25486112 | -0.9399683 | 3 | 0.15137291 | 0.00211949786
2 | 0 | 0 | 0 | 0 | 812.6842 | 2.25314426 | 2.25392556 | -0.9464781 | 3 | 0.151278526 | 0.00213329121
2 | 0 | 0 | 0 | 0 | 812.7843 | 2.25214386 | 2.25291395 | -0.953168 | 3 | 0.151183397 | 0.00214740541
2 | 0 | 0 | 1 | 0 | 812.8844 | 2.25114417 | 2.25188518 | -0.9595692 | 3 | 0.151087597 | 0.0021608395
2 | 0 | 0 | 1 | 0 | 812.9844 | 2.25014377 | 2.25078011 | -0.9659137 | 3 | 0.150991261 | 0.00217405939
2 | 0 | 0 | 1 | 0 | 813.0844 | 2.2491436 | 2.24984908 | -0.9726094 | 3 | 0.150894269 | 0.00218822458
2 | 0 | 0 | 1 | 0 | 813.1844 | 2.24814343 | 2.24887776 | -0.9791749 | 3 | 0.150796622 | 0.00220204471
2 | 0 | 0 | 1 | 0 | 813.2844 | 2.24714351 | 2.24787068 | -0.9859162 | 3 | 0.150698304 | 0.00221621199
2 | 0 | 0 | 1 | 0 | 813.3844 | 2.24614334 | 2.24696636 | -0.9924887 | 3 | 0.150599316 | 0.00223008869
2 | 0 | 0 | 1 | 0 | 813.5044 | 2.2449429 | 2.24558663 | -1.000269 | 3 | 0.150479615 | 0.00224619033
2 | 0 | 0 | 1 | 0 | 813.6244 | 2.24374294 | 2.24443126 | -1.0082 | 3 | 0.150359109 | 0.00226283562
2 | 0 | 0 | 1 | 0 | 813.7244 | 2.24274302 | 2.24336624 | -1.014809 | 3 | 0.150257885 | 0.0022765873
2 | 0 | 0 | 1 | 0 | 813.8244 | 2.24174237 | 2.24238181 | -1.021436 | 3 | 0.150156006 | 0.00229044934
2 | 0 | 0 | 1 | 0 | 813.9244 | 2.24074221 | 2.24129462 | -1.028166 | 3 | 0.150053471 | 0.0023044229
2 | 0 | 0 | 1 | 0 | 814.0244 | 2.23974276 | 2.24037313 | -1.034666 | 3 | 0.149950266 | 0.00231803791
2 | 0 | 0 | 0 | 0 | 814.1246 | 2.23874211 | 2.23946309 | -1.041408 | 3 | 0.149846181 | 0.00233219541
2 | 0 | 0 | 0 | 0 | 814.2246 | 2.23774219 | 2.23839879 | -1.047844 | 3 | 0.14974165 | 0.00234549283
2 | 0 | 0 | 0 | 0 | 814.3246 | 2.23674154 | 2.23732495 | -1.05442 | 3 | 0.149636477 | 0.00235908013
2 | 0 | 0 | 0 | 0 | 814.4246 | 2.23574138 | 2.23627353 | -1.061238 | 3 | 0.149530619 | 0.00237321947
2 | 0 | 0 | 0 | 0 | 814.5246 | 2.23474145 | 2.23528433 | -1.067858 | 3 | 0.149424106 | 0.00238696649
2 | 0 | 0 | 0 | 0 | 814.6246 | 2.23374128 | 2.23434854 | -1.074532 | 3 | 0.149316922 | 0.00240087812
2 | 0 | 0 | 0 | 0 | 814.7246 | 2.23274136 | 2.23323941 | -1.081435 | 3 | 0.149209052 | 0.00241510314
2 | 0 | 0 | 0 | 0 | 814.8246 | 2.23174071 | 2.23227692 | -1.088076 | 3 | 0.149100527 | 0.00242888695
2 | 0 | 0 | 0 | 0 | 814.9246 | 2.23074055 | 2.23140812 | -1.094733 | 3 | 0.148991317 | 0.00244279532
2 | 0 | 0 | 0 | 0 | 815.0246 | 2.22974062 | 2.23038387 | -1.101646 | 3 | 0.148881435 | 0.00245709275
2 | 0 | 0 | 0 | 0 | 815.1246 | 2.22874045 | 2.22938132 | -1.10836 | 3 | 0.148770869 | 0.00247095781
2 | 0 | 0 | 0 | 0 | 815.2246 | 2.22774076 | 2.22842836 | -1.115048 | 3 | 0.148659632 | 0.00248480495
2 | 0 | 0 | 1 | 0 | 815.3248 | 2.22674012 | 2.22727346 | -1.121833 | 3 | 0.1485475 | 0.00249862834
2 | 0 | 0 | 1 | 0 | 815.4248 | 2.22573996 | 2.22635627 | -1.128537 | 3 | 0.148434907 | 0.00251252507
2 | 0 | 0 | 1 | 0 | 815.5248 | 2.22473979 | 2.2253623 | -1.135017 | 3 | 0.148321673 | 0.00252582296
2 | 0 | 0 | 1 | 0 | 815.6248 | 2.22373962 | 2.22436881 | -1.141798 | 3 | 0.148207769 | 0.00253978046
2 | 0 | 0 | 1 | 0 | 815.7248 | 2.2227397 | 2.22337985 | -1.148606 | 3 | 0.148093179 | 0.00255378825
2 | 0 | 0 | 1 | 0 | 815.8248 | 2.22173953 | 2.22228384 | -1.155467 | 3 | 0.147977918 | 0.00256777555
2 | 0 | 0 | 1 | 0 | 815.9248 | 2.22073913 | 2.22137046 | -1.162379 | 3 | 0.147861958 | 0.00258207391
2 | 0 | 0 | 1 | 0 | 816.0248 | 2.21973896 | 2.22052836 | -1.169277 | 3 | 0.147745311 | 0.00259641162
2 | 0 | 0 | 1 | 0 | 816.1248 | 2.21873879 | 2.21919179 | -1.176013 | 3 | 0.14762798 | 0.00260979868
2 | 0 | 0 | 1 | 0 | 816.2248 | 2.21773887 | 2.21826935 | -1.182731 | 3 | 0.147509962 | 0.00262361625
2 | 0 | 0 | 1 | 0 | 816.3248 | 2.2167387 | 2.21728921 | -1.189666 | 3 | 0.147391275 | 0.00263783452
2 | 0 | 0 | 1 | 0 | 816.4248 | 2.2157383 | 2.21638966 | -1.1965 | 3 | 0.147271901 | 0.00265191053
2 | 0 | 0 | 1 | 0 | 816.5249 | 2.21473742 | 2.21523476 | -1.203357 | 3 | 0.147151724 | 0.00266571739
2 | 0 | 0 | 1 | 0 | 816.6249 | 2.21373892 | 2.21439004 | -1.210409 | 3 | 0.147030979 | 0.0026803168
2 | 0 | 0 | 0 | 0 | 816.725 | 2.21273804 | 2.21339989 | -1.217186 | 3 | 0.146909416 | 0.00269411877
2 | 0 | 0 | 0 | 0 | 816.825 | 2.21173787 | 2.21233058 | -1.223806 | 3 | 0.146787301 | 0.00270746346
2 | 0 | 0 | 0 | 0 | 816.925 | 2.21073747 | 2.21125674 | -1.230721 | 3 | 0.146664515 | 0.00272144028
2 | 0 | 0 | 0 | 0 | 817.025 | 2.2097373 | 2.21041894 | -1.237563 | 3 | 0.146541029 | 0.00273553235
2 | 0 | 0 | 0 | 0 | 817.125 | 2.20873713 | 2.20932746 | -1.244629 | 3 | 0.146416858 | 0.00274979323
2 | 0 | 0 | 0 | 0 | 817.225 | 2.20773721 | 2.20833421 | -1.251662 | 3 | 0.146291971 | 0.00276408717
2 | 0 | 0 | 0 | 0 | 817.325 | 2.20673704 | 2.20745635 | -1.258582 | 3 | 0.146166399 | 0.002778264
2 | 0 | 0 | 0 | 0 | 817.425 | 2.20573664 | 2.206182 | -1.265673 | 3 | 0.146040112 | 0.00279230601
2 | 0 | 0 | 0 | 0 | 817.525 | 2.20473647 | 2.20529103 | -1.272424 | 3 | 0.145913139 | 0.00280606491
2 | 0 | 0 | 0 | 0 | 817.625 | 2.20373631 | 2.20447135 | -1.279319 | 3 | 0.145785496 | 0.00282022171
2 | 0 | 0 | 0 | 0 | 817.7251 | 2.20273566 | 2.20328546 | -1.286618 | 3 | 0.145657003 | 0.00283478713
2 | 0 | 0 | 0 | 0 | 817.8251 | 2.20173693 | 2.20231986 | -1.293355 | 3 | 0.145527944 | 0.00284838025
2 | 0 | 0 | 1 | 0 | 817.9252 | 2.20073581 | 2.20133471 | -1.300412 | 3 | 0.145398051 | 0.00286264112
2 | 0 | 0 | 1 | 0 | 818.0252 | 2.19973564 | 2.20044827 | -1.307081 | 3 | 0.145267621 | 0.00287616299
2 | 0 | 0 | 1 | 0 | 818.1252 | 2.19873548 | 2.19947219 | -1.313828 | 3 | 0.145136505 | 0.00288972794
2 | 0 | 0 | 1 | 0 | 818.2252 | 2.19773555 | 2.19845653 | -1.321015 | 3 | 0.145004705 | 0.00290419324
2 | 0 | 0 | 1 | 0 | 818.3252 | 2.19673538 | 2.19734287 | -1.327889 | 3 | 0.144872189 | 0.00291782827
2 | 0 | 0 | 1 | 0 | 818.4252 | 2.19573498 | 2.1962111 | -1.3349 | 3 | 0.144738987 | 0.00293172267
2 | 0 | 0 | 1 | 0 | 818.5252 | 2.19473481 | 2.19537354 | -1.341962 | 3 | 0.14460507 | 0.00294610811
2 | 0 | 0 | 1 | 0 | 818.6252 | 2.19373465 | 2.19433069 | -1.349116 | 3 | 0.144470453 | 0.00296040741
2 | 0 | 0 | 1 | 0 | 818.7252 | 2.19273472 | 2.19327497 | -1.355948 | 3 | 0.144335136 | 0.00297396677
2 | 0 | 0 | 1 | 0 | 818.8252 | 2.19173455 | 2.19230795 | -1.362982 | 3 | 0.144199118 | 0.00298807723
2 | 0 | 0 | 1 | 0 | 818.9253 | 2.19073367 | 2.19131875 | -1.370114 | 3 | 0.144062266 | 0.00300235651
2 | 0 | 0 | 1 | 0 | 819.0253 | 2.18973494 | 2.19041991 | -1.377219 | 3 | 0.143924832 | 0.00301668816
2 | 0 | 0 | 0 | 0 | 819.1254 | 2.18873382 | 2.18942118 | -1.384018 | 3 | 0.143786564 | 0.00303019863
2 | 0 | 0 | 0 | 0 | 819.2254 | 2.18773389 | 2.18819141 | -1.391105 | 3 | 0.143647745 | 0.00304400362
2 | 0 | 0 | 0 | 0 | 819.3254 | 2.18673372 | 2.18729591 | -1.397781 | 3 | 0.143508241 | 0.00305736158
2 | 0 | 0 | 0 | 0 | 819.4254 | 2.18573332 | 2.18636465 | -1.404433 | 3 | 0.143368065 | 0.00307060266
2 | 0 | 0 | 0 | 0 | 819.5254 | 2.18473315 | 2.18541574 | -1.411643 | 3 | 0.14322719 | 0.00308502791
2 | 0 | 0 | 0 | 0 | 819.6254 | 2.18373299 | 2.18440413 | -1.41836 | 3 | 0.143085629 | 0.00309827109
2 | 0 | 0 | 0 | 0 | 819.7254 | 2.18273306 | 2.18332171 | -1.425286 | 3 | 0.142943382 | 0.00311185676
2 | 0 | 0 | 0 | 0 | 819.8254 | 2.18173289 | 2.18236852 | -1.432481 | 3 | 0.142800435 | 0.00312620145
2 | 0 | 0 | 0 | 0 | 819.9254 | 2.18073249 | 2.18134809 | -1.439294 | 3 | 0.142656773 | 0.00313960109
2 | 0 | 0 | 0 | 0 | 820.0254 | 2.17973232 | 2.18031001 | -1.446484 | 3 | 0.142512426 | 0.00315378257
2 | 0 | 0 | 0 | 0 | 820.1254 | 2.17873216 | 2.17945004 | -1.453586 | 3 | 0.142367348 | 0.0031680176
2 | 0 | 0 | 0 | 0 | 820.2254 | 2.17773318 | 2.17827916 | -1.460728 | 3 | 0.14222157 | 0.00318187289
2 | 0 | 0 | 1 | 0 | 820.3256 | 2.17673206 | 2.17737365 | -1.467801 | 3 | 0.142074794 | 0.00319595146
2 | 0 | 0 | 1 | 0 | 820.4256 | 2.17573166 | 2.17643356 | -1.474762 | 3 | 0.1419276 | 0.003209722
2 | 0 | 0 | 1 | 0 | 820.5256 | 2.17473149 | 2.1753509 | -1.4817 | 3 | 0.141779706 | 0.00322321686
2 | 0 | 0 | 1 | 0 | 820.6256 | 2.17373133 | 2.17433095 | -1.488337 | 3 | 0.141631141 | 0.00323613617
2 | 0 | 0 | 1 | 0 | 820.7256 | 2.1727314 | 2.17339945 | -1.495122 | 3 | 0.141481906 | 0.00324949762
2 | 0 | 0 | 1 | 0 | 820.8256 | 2.17173123 | 2.17230797 | -1.502219 | 3 | 0.141331971 | 0.00326328212
2 | 0 | 0 | 1 | 0 | 820.9256 | 2.17073083 | 2.17122984 | -1.509268 | 3 | 0.141181335 | 0.00327696814
2 | 0 | 0 | 1 | 0 | 821.0256 | 2.1697309 | 2.17034292 | -1.516026 | 3 | 0.141030014 | 0.003290297
2 | 0 | 0 | 1 | 0 | 821.1256 | 2.16873074 | 2.16930103 | -1.523267 | 3 | 0.140877977 | 0.003304424
2 | 0 | 0 | 1 | 0 | 821.2256 | 2.16773057 | 2.16831183 | -1.530283 | 3 | 0.14072524 | 0.00331813074
2 | 0 | 0 | 1 | 0 | 821.3256 | 2.1667304 | 2.16736245 | -1.537153 | 3 | 0.140571803 | 0.00333156786
2 | 0 | 0 | 1 | 0 | 821.4256 | 2.16573095 | 2.16635656 | -1.544396 | 3 | 0.14041765 | 0.00334571279
2 | 0 | 0 | 0 | 0 | 821.5258 | 2.16473007 | 2.16542888 | -1.55125 | 3 | 0.140262499 | 0.0033591215
2 | 0 | 0 | 0 | 0 | 821.6258 | 2.16372991 | 2.16434193 | -1.558241 | 3 | 0.140106961 | 0.00337256538
2 | 0 | 0 | 0 | 0 | 821.7258 | 2.16272974 | 2.16339302 | -1.565209 | 3 | 0.139950722 | 0.00338616292
2 | 0 | 0 | 0 | 0 | 821.8258 | 2.16172957 | 2.16242599 | -1.572077 | 3 | 0.139793798 | 0.00339949923
2 | 0 | 0 | 0 | 0 | 821.9258 | 2.16072917 | 2.16124082 | -1.578804 | 3 | 0.139636189 | 0.00341217639
2 | 0 | 0 | 0 | 0 | 822.0258 | 2.15972924 | 2.16028333 | -1.585883 | 3 | 0.139477894 | 0.00342595624
2 | 0 | 0 | 0 | 0 | 822.1258 | 2.15872908 | 2.15936065 | -1.592859 | 3 | 0.139318898 | 0.00343955657
2 | 0 | 0 | 0 | 0 | 822.2258 | 2.15772891 | 2.15831852 | -1.599894 | 3 | 0.139159203 | 0.00345308078
2 | 0 | 0 | 0 | 0 | 822.3258 | 2.15672874 | 2.15724015 | -1.606819 | 3 | 0.138998792 | 0.00346629554
2 | 0 | 0 | 0 | 0 | 822.4258 | 2.15572834 | 2.15633988 | -1.61397 | 3 | 0.138837695 | 0.00348026701
2 | 0 | 0 | 0 | 0 | 822.5258 | 2.15472841 | 2.15533757 | -1.620814 | 3 | 0.138675883 | 0.00349340122
2 | 0 | 0 | 0 | 0 | 822.6258 | 2.15372825 | 2.15435314 | -1.627649 | 3 | 0.138513401 | 0.00350653054
2 | 0 | 0 | 0 | 0 | 822.7259 | 2.15272856 | 2.15340877 | -1.634773 | 3 | 0.13835004 | 0.00352033461
2 | 0 | 0 | 1 | 0 | 822.826 | 2.15172791 | 2.15230799 | -1.641811 | 3 | 0.138185993 | 0.00353368279
2 | 0 | 0 | 1 | 0 | 822.926 | 2.15072751 | 2.15130115 | -1.648795 | 3 | 0.138021395 | 0.00354705425
2 | 0 | 0 | 1 | 0 | 823.026 | 2.14972758 | 2.15035224 | -1.656066 | 3 | 0.137856081 | 0.00356112444
2 | 0 | 0 | 1 | 0 | 823.126 | 2.14872742 | 2.14934087 | -1.662593 | 3 | 0.137690082 | 0.00357347843
2 | 0 | 0 | 1 | 0 | 823.226 | 2.14772725 | 2.14825821 | -1.669271 | 3 | 0.137523428 | 0.00358602451
2 | 0 | 0 | 1 | 0 | 823.326 | 2.14672709 | 2.14723349 | -1.676185 | 3 | 0.137356088 | 0.00359915965
2 | 0 | 0 | 1 | 0 | 823.426 | 2.14572668 | 2.14630675 | -1.682991 | 3 | 0.137188077 | 0.00361221423
2 | 0 | 0 | 1 | 0 | 823.526 | 2.14472675 | 2.14524174 | -1.690036 | 3 | 0.137019351 | 0.00362553541
2 | 0 | 0 | 1 | 0 | 823.626 | 2.14372683 | 2.14424372 | -1.6969 | 3 | 0.136849955 | 0.00363856624
2 | 0 | 0 | 1 | 0 | 823.726 | 2.14272642 | 2.14313889 | -1.70416 | 3 | 0.136679828 | 0.00365225202
2 | 0 | 0 | 1 | 0 | 823.826 | 2.14172649 | 2.14223456 | -1.711102 | 3 | 0.136509001 | 0.00366558088
2 | 0 | 0 | 1 | 0 | 823.9261 | 2.14072609 | 2.14122367 | -1.718033 | 3 | 0.13633731 | 0.00367869297
2 | 0 | 0 | 0 | 0 | 824.0262 | 2.13972592 | 2.14028311 | -1.725401 | 3 | 0.136164904 | 0.00369284628
2 | 0 | 0 | 0 | 0 | 824.1262 | 2.138726 | 2.13933396 | -1.732295 | 3 | 0.135991946 | 0.00370595837
2 | 0 | 0 | 0 | 0 | 824.2262 | 2.13772559 | 2.138345 | -1.739189 | 3 | 0.135818318 | 0.00371898571
2 | 0 | 0 | 0 | 0 | 824.3262 | 2.13672566 | 2.13731122 | -1.74634 | 3 | 0.135643974 | 0.00373247173
2 | 0 | 0 | 0 | 0 | 824.4262 | 2.13572526 | 2.13631296 | -1.753209 | 3 | 0.13546893 | 0.00374540361
2 | 0 | 0 | 0 | 0 | 824.5262 | 2.13472509 | 2.13529301 | -1.759858 | 3 | 0.135293216 | 0.00375781255
2 | 0 | 0 | 0 | 0 | 824.6262 | 2.13372517 | 2.13433051 | -1.76734 | 3 | 0.135116786 | 0.00377208763
2 | 0 | 0 | 0 | 0 | 824.7262 | 2.13272476 | 2.13314557 | -1.774246 | 3 | 0.134939641 | 0.00378472498
2 | 0 | 0 | 0 | 0 | 824.8262 | 2.13172483 | 2.13226771 | -1.7814 | 3 | 0.134761795 | 0.00379842147
2 | 0 | 0 | 0 | 0 | 824.9262 | 2.13072443 | 2.13128352 | -1.78862 | 3 | 0.134583235 | 0.0038120572
2 | 0 | 0 | 0 | 0 | 825.0262 | 2.12972426 | 2.13024068 | -1.795689 | 3 | 0.134403959 | 0.00382525055
2 | 0 | 0 | 0 | 0 | 825.1262 | 2.12872434 | 2.12923813 | -1.802949 | 3 | 0.134223953 | 0.00383890886
2 | 0 | 0 | 1 | 0 | 825.2264 | 2.12772346 | 2.12816358 | -1.810015 | 3 | 0.134042874 | 0.00385200907
2 | 0 | 0 | 1 | 0 | 825.3264 | 2.126724 | 2.12722015 | -1.817283 | 3 | 0.133861452 | 0.00386576005
2 | 0 | 0 | 1 | 0 | 825.4264 | 2.1257236 | 2.12619972 | -1.824391 | 3 | 0.133679301 | 0.00387901976
2 | 0 | 0 | 1 | 0 | 825.5264 | 2.12472343 | 2.1251483 | -1.83134 | 3 | 0.133496448 | 0.00389186805
2 | 0 | 0 | 1 | 0 | 825.6264 | 2.12372351 | 2.12441754 | -1.838577 | 3 | 0.133312881 | 0.00390590564
2 | 0 | 0 | 1 | 0 | 825.7264 | 2.1227231 | 2.12336159 | -1.845544 | 3 | 0.133128613 | 0.00391875766
2 | 0 | 0 | 1 | 0 | 825.8264 | 2.12172318 | 2.12228322 | -1.852522 | 3 | 0.132943645 | 0.00393157685
2 | 0 | 0 | 1 | 0 | 825.9264 | 2.12072277 | 2.12124109 | -1.859694 | 3 | 0.132757977 | 0.00394485984
2 | 0 | 0 | 1 | 0 | 826.0264 | 2.1197226 | 2.12036777 | -1.866788 | 3 | 0.132571578 | 0.00395827694
2 | 0 | 0 | 1 | 0 | 826.1264 | 2.11872268 | 2.11925387 | -1.873794 | 3 | 0.132384494 | 0.00397104584
2 | 0 | 0 | 1 | 0 | 826.2264 | 2.11772251 | 2.11828709 | -1.881126 | 3 | 0.13219668 | 0.00398476562
2 | 0 | 0 | 1 | 0 | 826.3264 | 2.11672258 | 2.11732459 | -1.888252 | 3 | 0.132008135 | 0.00399804255
2 | 0 | 0 | 0 | 0 | 826.4266 | 2.1157217 | 2.11636662 | -1.895558 | 3 | 0.131818503 | 0.00401169574
2 | 0 | 0 | 0 | 0 | 826.5266 | 2.11472178 | 2.11534643 | -1.902516 | 3 | 0.131628528 | 0.00402448094
2 | 0 | 0 | 0 | 0 | 826.6266 | 2.11372185 | 2.11443329 | -1.909488 | 3 | 0.131437868 | 0.00403748499
2 | 0 | 0 | 0 | 0 | 826.7266 | 2.11272168 | 2.1133461 | -1.916652 | 3 | 0.131246492 | 0.00405054865
2 | 0 | 0 | 0 | 0 | 826.8266 | 2.11172175 | 2.11233473 | -1.923808 | 3 | 0.131054401 | 0.00406372594
2 | 0 | 0 | 0 | 0 | 826.9266 | 2.11072135 | 2.11133218 | -1.930909 | 3 | 0.13086161 | 0.00407678913
2 | 0 | 0 | 0 | 0 | 827.0266 | 2.10972095 | 2.11053491 | -1.937833 | 3 | 0.130668104 | 0.00408986444
2 | 0 | 0 | 0 | 0 | 827.1266 | 2.10872102 | 2.1094296 | -1.944624 | 3 | 0.130473912 | 0.0041020466
2 | 0 | 0 | 0 | 0 | 827.2266 | 2.10772085 | 2.10844088 | -1.951798 | 3 | 0.130279034 | 0.00411525089
2 | 0 | 0 | 0 | 0 | 827.3266 | 2.10672092 | 2.10724664 | -1.958943 | 3 | 0.130083427 | 0.00412797509
2 | 0 | 0 | 0 | 0 | 827.4266 | 2.10572052 | 2.10639143 | -1.965674 | 3 | 0.129887134 | 0.00414047763
2 | 0 | 0 | 0 | 0 | 827.5266 | 2.10472012 | 2.10536647 | -1.973057 | 3 | 0.129690126 | 0.00415400788
2 | 0 | 0 | 0 | 0 | 827.6267 | 2.10371947 | 2.10441232 | -1.97985 | 3 | 0.129492223 | 0.00416642055
2 | 0 | 0 | 0 | 0 | 827.7267 | 2.10272074 | 2.10337138 | -1.986686 | 3 | 0.129293829 | 0.00417873869
2 | 0 | 0 | 1 | 0 | 827.8268 | 2.10172009 | 2.1024127 | -1.993682 | 3 | 0.129094556 | 0.00419154251
2 | 0 | 0 | 1 | 0 | 827.9268 | 2.10071969 | 2.10137439 | -2.000434 | 3 | 0.128894776 | 0.00420365995
2 | 0 | 0 | 1 | 0 | 828.0268 | 2.09971929 | 2.10024738 | -2.007233 | 3 | 0.128694341 | 0.00421568565
2 | 0 | 0 | 1 | 0 | 828.1268 | 2.09871936 | 2.09937835 | -2.014068 | 3 | 0.128493205 | 0.00422829017
2 | 0 | 0 | 1 | 0 | 828.2268 | 2.09771919 | 2.09847426 | -2.02074 | 3 | 0.128291398 | 0.00424047187
2 | 0 | 0 | 1 | 0 | 828.3268 | 2.09671926 | 2.09735107 | -2.027141 | 3 | 0.128088951 | 0.00425162632
2 | 0 | 0 | 1 | 0 | 828.4268 | 2.09571886 | 2.09650493 | -2.033798 | 3 | 0.127885833 | 0.00426386669
2 | 0 | 0 | 1 | 0 | 828.5268 | 2.09471846 | 2.09540892 | -2.040593 | 3 | 0.127682045 | 0.00427587703
2 | 0 | 0 | 1 | 0 | 828.6268 | 2.09371853 | 2.09448195 | -2.047199 | 3 | 0.127477601 | 0.00428782124
2 | 0 | 0 | 1 | 0 | 828.7268 | 2.09271836 | 2.09356451 | -2.053515 | 3 | 0.127272502 | 0.00429916661
2 | 0 | 0 | 1 | 0 | 828.8269 | 2.09171724 | 2.09247994 | -2.060016 | 3 | 0.127066553 | 0.00431054179
2 | 0 | 0 | 1 | 0 | 828.9269 | 2.09071875 | 2.0913682 | -2.066244 | 3 | 0.126860172 | 0.00432127761
2 | 0 | 0 | 0 | 0 | 829.027 | 2.08971786 | 2.09026289 | -2.072245 | 3 | 0.126652986 | 0.00433153659
2 | 0 | 0 | 0 | 0 | 829.127 | 2.0887177 | 2.08946109 | -2.078872 | 3 | 0.126445368 | 0.00434372248
2 | 0 | 0 | 0 | 0 | 829.227 | 2.08771753 | 2.08837843 | -2.085166 | 3 | 0.126237094 | 0.00435461476
2 | 0 | 0 | 0 | 0 | 829.327 | 2.08671761 | 2.08746052 | -2.091586 | 3 | 0.126028195 | 0.00436610309
2 | 0 | 0 | 0 | 0 | 829.427 | 2.08571744 | 2.08628416 | -2.09804 | 3 | 0.125818655 | 0.0043771076
2 | 0 | 0 | 0 | 0 | 829.527 | 2.08471704 | 2.08543348 | -2.103886 | 3 | 0.125608504 | 0.00438751327
2 | 0 | 0 | 0 | 0 | 829.627 | 2.08371687 | 2.08422565 | -2.109727 | 3 | 0.125397772 | 0.00439714687
2 | 0 | 0 | 0 | 0 | 829.727 | 2.08271694 | 2.08345938 | -2.115859 | 3 | 0.125186428 | 0.00440830644
2 | 0 | 0 | 0 | 0 | 829.827 | 2.08171678 | 2.08235908 | -2.121778 | 3 | 0.124974482 | 0.00441830326
2 | 0 | 0 | 0 | 0 | 829.927 | 2.08071661 | 2.08137465 | -2.12811 | 3 | 0.124761924 | 0.00442939438
2 | 0 | 0 | 0 | 0 | 830.027 | 2.07971621 | 2.08035421 | -2.134051 | 3 | 0.124548756 | 0.00443958165
2 | 0 | 0 | 0 | 0 | 830.127 | 2.07871652 | 2.07933402 | -2.140047 | 3 | 0.124334984 | 0.0044498723
2 | 0 | 0 | 1 | 0 | 830.2272 | 2.07771587 | 2.07838917 | -2.145843 | 3 | 0.124120198 | 0.00445989612
2 | 0 | 0 | 1 | 0 | 830.3272 | 2.07671595 | 2.07737803 | -2.151759 | 3 | 0.123905256 | 0.00447001774
2 | 0 | 0 | 1 | 0 | 830.4272 | 2.07571578 | 2.07629538 | -2.157522 | 3 | 0.123689726 | 0.00447965274
2 | 0 | 0 | 1 | 0 | 830.5272 | 2.07471538 | 2.07520843 | -2.163096 | 3 | 0.123473637 | 0.00448887469
2 | 0 | 0 | 1 | 0 | 830.6272 | 2.07371521 | 2.07435298 | -2.168767 | 3 | 0.123256981 | 0.00449878816
2 | 0 | 0 | 1 | 0 | 830.7272 | 2.07271528 | 2.07332373 | -2.174473 | 3 | 0.12303976 | 0.00450838683
2 | 0 | 0 | 1 | 0 | 830.8272 | 2.07171512 | 2.0722363 | -2.179825 | 3 | 0.122821987 | 0.00451711286
2 | 0 | 0 | 1 | 0 | 830.9272 | 2.07071495 | 2.07138562 | -2.185054 | 3 | 0.122603685 | 0.00452609034
2 | 0 | 0 | 1 | 0 | 831.0272 | 2.06971455 | 2.07042766 | -2.190534 | 3 | 0.122384846 | 0.00453534257
2 | 0 | 0 | 1 | 0 | 831.1272 | 2.06871438 | 2.06925154 | -2.195836 | 3 | 0.122165464 | 0.00454373611
2 | 0 | 0 | 1 | 0 | 831.2272 | 2.06771445 | 2.0684495 | -2.201034 | 3 | 0.12194556 | 0.00455272757
2 | 0 | 0 | 1 | 0 | 831.3272 | 2.06671476 | 2.0674119 | -2.206143 | 3 | 0.121725142 | 0.00456100702
2 | 0 | 0 | 0 | 0 | 831.4274 | 2.06571412 | 2.06631947 | -2.211442 | 3 | 0.121503763 | 0.00456954539
2 | 0 | 0 | 0 | 0 | 831.5274 | 2.06471372 | 2.06545997 | -2.216556 | 3 | 0.121282302 | 0.00457820669
2 | 0 | 0 | 0 | 0 | 831.6274 | 2.06371355 | 2.06445742 | -2.221696 | 3 | 0.121060334 | 0.00458659651
2 | 0 | 0 | 0 | 0 | 831.7274 | 2.06271362 | 2.06333947 | -2.226996 | 3 | 0.120837837 | 0.00459504826
2 | 0 | 0 | 0 | 0 | 831.8274 | 2.06171346 | 2.06220317 | -2.232146 | 3 | 0.120614819 | 0.00460313959
2 | 0 | 0 | 0 | 0 | 831.9274 | 2.06071353 | 2.0612762 | -2.237074 | 3 | 0.120391294 | 0.0046112272
2 | 0 | 0 | 0 | 0 | 832.0274 | 2.05971313 | 2.0602119 | -2.242542 | 3 | 0.120167255 | 0.00462011155
2 | 0 | 0 | 0 | 0 | 832.1274 | 2.05871296 | 2.05913353 | -2.247081 | 3 | 0.119942717 | 0.00462704012
2 | 0 | 0 | 0 | 0 | 832.2274 | 2.05771279 | 2.05850077 | -2.251928 | 3 | 0.11971771 | 0.00463559618
2 | 0 | 0 | 0 | 0 | 832.3274 | 2.05671263 | 2.0574224 | -2.257573 | 3 | 0.119492173 | 0.00464478182
2 | 0 | 0 | 0 | 0 | 832.4274 | 2.0557127 | 2.05652738 | -2.262428 | 3 | 0.119266115 | 0.00465274602
2 | 0 | 0 | 0 | 0 | 832.5274 | 2.05471301 | 2.05533719 | -2.267304 | 3 | 0.119039573 | 0.00466007367
2 | 0 | 0 | 1 | 0 | 832.6276 | 2.05371189 | 2.05422306 | -2.271858 | 3 | 0.118812099 | 0.00466690352
2 | 0 | 0 | 1 | 0 | 832.7276 | 2.05271196 | 2.05339503 | -2.276633 | 3 | 0.118584618 | 0.00467482721
2 | 0 | 0 | 1 | 0 | 832.8276 | 2.0517118 | 2.0523212 | -2.281508 | 3 | 0.118356653 | 0.00468238723
2 | 0 | 0 | 1 | 0 | 832.9276 | 2.05071187 | 2.05155492 | -2.286449 | 3 | 0.118128195 | 0.00469077565
2 | 0 | 0 | 1 | 0 | 833.0276 | 2.04971147 | 2.05023599 | -2.29095 | 3 | 0.117899269 | 0.00469698803
2 | 0 | 0 | 1 | 0 | 833.1276 | 2.0487113 | 2.04937649 | -2.295576 | 3 | 0.117669888 | 0.00470449915
2 | 0 | 0 | 1 | 0 | 833.2276 | 2.04771113 | 2.04821324 | -2.300247 | 3 | 0.117440045 | 0.0047113956
2 | 0 | 0 | 1 | 0 | 833.3276 | 2.04671097 | 2.04742908 | -2.304764 | 3 | 0.117209733 | 0.00471884105
2 | 0 | 0 | 1 | 0 | 833.4276 | 2.04571104 | 2.04631543 | -2.309065 | 3 | 0.116978981 | 0.00472507579
2 | 0 | 0 | 1 | 0 | 833.5276 | 2.04471064 | 2.0453887 | -2.313437 | 3 | 0.116747797 | 0.00473187817
2 | 0 | 0 | 1 | 0 | 833.6276 | 2.04371047 | 2.04421687 | -2.317843 | 3 | 0.116516173 | 0.00473817391
2 | 0 | 0 | 1 | 0 | 833.7276 | 2.0427103 | 2.04341054 | -2.322027 | 3 | 0.116284132 | 0.00474485382
2 | 0 | 0 | 1 | 0 | 833.8277 | 2.04170966 | 2.04253292 | -2.326247 | 3 | 0.116051428 | 0.00475143595
2 | 0 | 0 | 1 | 0 | 833.9277 | 2.04071093 | 2.04126358 | -2.330744 | 3 | 0.115818515 | 0.00475766324
2 | 0 | 0 | 0 | 0 | 834.0278 | 2.03970981 | 2.04037642 | -2.334416 | 3 | 0.11558497 | 0.00476308726
2 | 0 | 0 | 0 | 0 | 834.1278 | 2.03870964 | 2.03927588 | -2.338578 | 3 | 0.11535126 | 0.00476900581
2 | 0 | 0 | 0 | 0 | 834.2278 | 2.03770947 | 2.03821111 | -2.342847 | 3 | 0.115117133 | 0.00477521727
2 | 0 | 0 | 0 | 0 | 834.3278 | 2.03670931 | 2.03727102 | -2.346802 | 3 | 0.114882596 | 0.00478107249
2 | 0 | 0 | 0 | 0 | 834.4278 | 2.03570962 | 2.03636193 | -2.351231 | 3 | 0.114647627 | 0.00478795636
2 | 0 | 0 | 0 | 0 | 834.5278 | 2.03470922 | 2.03537321 | -2.355151 | 3 | 0.114412256 | 0.00479361182
2 | 0 | 0 | 0 | 0 | 834.6278 | 2.03370905 | 2.03423715 | -2.358669 | 3 | 0.114176512 | 0.00479809288
2 | 0 | 0 | 0 | 0 | 834.7278 | 2.03270888 | 2.03344393 | -2.361839 | 3 | 0.113940433 | 0.00480266754
2 | 0 | 0 | 0 | 0 | 834.8278 | 2.03170872 | 2.03237009 | -2.365497 | 3 | 0.113704003 | 0.00480756629
2 | 0 | 0 | 0 | 0 | 834.9278 | 2.03070879 | 2.03134537 | -2.36907 | 3 | 0.113467224 | 0.00481239846
2 | 0 | 0 | 0 | 0 | 835.0279 | 2.02970791 | 2.03026223 | -2.373064 | 3 | 0.113229826 | 0.00481794123
2 | 0 | 0 | 0 | 0 | 835.1279 | 2.02870893 | 2.02932787 | -2.376739 | 3 | 0.112992279 | 0.00482318224
2 | 0 | 0 | 1 | 0 | 835.228 | 2.02770805 | 2.02836919 | -2.380318 | 3 | 0.112754129 | 0.00482816342
2 | 0 | 0 | 1 | 0 | 835.328 | 2.02670789 | 2.02738023 | -2.383608 | 3 | 0.112515882 | 0.0048324801
2 | 0 | 0 | 1 | 0 | 835.428 | 2.02570796 | 2.02634645 | -2.386673 | 3 | 0.112277314 | 0.00483622542
2 | 0 | 0 | 1 | 0 | 835.528 | 2.02470756 | 2.0253129 | -2.390105 | 3 | 0.112038419 | 0.00484071067
2 | 0 | 0 | 1 | 0 | 835.628 | 2.02370739 | 2.02432847 | -2.393115 | 3 | 0.111799203 | 0.00484444993
2 | 0 | 0 | 1 | 0 | 835.728 | 2.02270722 | 2.02341509 | -2.396218 | 3 | 0.111559682 | 0.00484854262
2 | 0 | 0 | 1 | 0 | 835.828 | 2.02170706 | 2.02234101 | -2.399602 | 3 | 0.111319833 | 0.00485281413
2 | 0 | 0 | 1 | 0 | 835.928 | 2.02070713 | 2.02125859 | -2.402218 | 3 | 0.111079685 | 0.00485550426
2 | 0 | 0 | 1 | 0 | 836.028 | 2.01970673 | 2.02024269 | -2.404873 | 3 | 0.110839285 | 0.00485842722
2 | 0 | 0 | 1 | 0 | 836.128 | 2.01870656 | 2.01929832 | -2.407469 | 3 | 0.110598616 | 0.00486139907
2 | 0 | 0 | 1 | 0 | 836.228 | 2.01770639 | 2.01828218 | -2.410043 | 3 | 0.110357687 | 0.00486414647
2 | 0 | 0 | 1 | 0 | 836.3281 | 2.01670623 | 2.01736856 | -2.412681 | 3 | 0.110116258 | 0.00486726686
2 | 0 | 0 | 0 | 0 | 836.4282 | 2.0157063 | 2.01624179 | -2.414796 | 3 | 0.109874591 | 0.00486881239
2 | 0 | 0 | 0 | 0 | 836.5282 | 2.0147059 | 2.01538658 | -2.417316 | 3 | 0.109632932 | 0.00487182569
2 | 0 | 0 | 0 | 0 | 836.6282 | 2.01370573 | 2.01445055 | -2.419729 | 3 | 0.109391026 | 0.00487442408
2 | 0 | 0 | 0 | 0 | 836.7282 | 2.01270556 | 2.01336384 | -2.420475 | 3 | 0.109148957 | 0.00487329625
2 | 0 | 0 | 0 | 0 | 836.8282 | 2.0117054 | 2.01239657 | -2.418396 | 3 | 0.108906969 | 0.00486677187
2 | 0 | 0 | 0 | 0 | 836.9282 | 2.01070547 | 2.01128745 | -2.416497 | 3 | 0.108665191 | 0.0048602703
2 | 0 | 0 | 0 | 0 | 837.0282 | 2.00970507 | 2.01026702 | -2.415769 | 3 | 0.108423531 | 0.00485634012
2 | 0 | 0 | 0 | 0 | 837.1282 | 2.0087049 | 2.00929141 | -2.413978 | 3 | 0.108181991 | 0.00485038571
2 | 0 | 0 | 0 | 0 | 837.2282 | 2.00770473 | 2.00836468 | -2.413503 | 3 | 0.107940584 | 0.0048471936
2 | 0 | 0 | 0 | 0 | 837.3282 | 2.00670457 | 2.00725102 | -2.412935 | 3 | 0.107699215 | 0.00484336587
2 | 0 | 0 | 0 | 0 | 837.4282 | 2.00570464 | 2.00620842 | -2.413673 | 3 | 0.107457839 | 0.00484233024
2 | 0 | 0 | 0 | 0 | 837.5282 | 2.00470495 | 2.00537109 | -2.414031 | 3 | 0.10721641 | 0.00484102778
2 | 0 | 0 | 1 | 0 | 837.6284 | 2.00370407 | 2.00430608 | -2.415343 | 3 | 0.106974408 | 0.00484108552
2 | 0 | 0 | 1 | 0 | 837.7284 | 2.00270391 | 2.00323224 | -2.416354 | 3 | 0.106732778 | 0.00484051928
2 | 0 | 0 | 1 | 0 | 837.8284 | 2.00170374 | 2.00229216 | -2.416866 | 3 | 0.106491067 | 0.00483927177
2 | 0 | 0 | 1 | 0 | 837.9284 | 2.00070381 | 2.00129867 | -2.416715 | 3 | 0.10624934 | 0.00483656907
2 | 0 | 0 | 1 | 0 | 838.0284 | 1.99970353 | 2.00026941 | -2.413646 | 3 | 0.106007792 | 0.0048279427
2 | 0 | 0 | 1 | 0 | 838.1284 | 1.99870336 | 1.9992671 | -2.414433 | 3 | 0.105766349 | 0.00482709752
2 | 0 | 0 | 1 | 0 | 838.2284 | 1.99770319 | 1.9982779 | -2.413815 | 3 | 0.105524883 | 0.00482347421
2 | 0 | 0 | 1 | 0 | 838.3284 | 1.99670303 | 1.99748051 | -2.414254 | 3 | 0.105283439 | 0.00482242601
2 | 0 | 0 | 1 | 0 | 838.4284 | 1.99570298 | 1.99613476 | -2.415085 | 3 | 0.105041929 | 0.00482083624
2 | 0 | 0 | 1 | 0 | 838.5284 | 1.9947027 | 1.99519479 | -2.414784 | 3 | 0.104800388 | 0.00481796451
2 | 0 | 0 | 1 | 0 | 838.6284 | 1.99370253 | 1.99432147 | -2.414745 | 3 | 0.10455887 | 0.0048157773
2 | 0 | 0 | 1 | 0 | 838.7284 | 1.99270236 | 1.99327445 | -2.415791 | 3 | 0.104317293 | 0.00481533399
2 | 0 | 0 | 0 | 0 | 838.8286 | 1.9917022 | 1.99218285 | -2.416027 | 3 | 0.104075171 | 0.00481316773
2 | 0 | 0 | 0 | 0 | 838.9286 | 1.99070215 | 1.9912473 | -2.416884 | 3 | 0.103833474 | 0.00481261453
2 | 0 | 0 | 0 | 0 | 839.0286 | 1.98970187 | 1.99021816 | -2.416617 | 3 | 0.103591762 | 0.00480959471
2 | 0 | 0 | 0 | 0 | 839.1286 | 1.9887017 | 1.98931372 | -2.417368 | 3 | 0.103350013 | 0.00480890414
2 | 0 | 0 | 0 | 0 | 839.2286 | 1.98770154 | 1.98820877 | -2.417973 | 3 | 0.103108205 | 0.00480743591
2 | 0 | 0 | 0 | 0 | 839.3286 | 1.98670137 | 1.98730862 | -2.418463 | 3 | 0.102866329 | 0.0048062331
2 | 0 | 0 | 0 | 0 | 839.4286 | 1.98570132 | 1.98616374 | -2.418894 | 3 | 0.102624409 | 0.0048043197
2 | 0 | 0 | 0 | 0 | 839.5286 | 1.98470104 | 1.98510802 | -2.419052 | 3 | 0.102382466 | 0.00480207941
2 | 0 | 0 | 0 | 0 | 839.6286 | 1.98370087 | 1.98421681 | -2.418112 | 3 | 0.102140568 | 0.00479805795
2 | 0 | 0 | 0 | 0 | 839.7286 | 1.98270071 | 1.9832679 | -2.412835 | 3 | 0.101898976 | 0.0047852979
2 | 0 | 0 | 0 | 0 | 839.8286 | 1.98170054 | 1.98220742 | -2.400047 | 3 | 0.101658307 | 0.00475738989
2 | 0 | 0 | 0 | 0 | 839.9286 | 1.98070049 | 1.98137438 | -2.397836 | 3 | 0.101418383 | 0.00475101126
2 | 0 | 0 | 0 | 0 | 840.0287 | 1.97970128 | 1.98029721 | -2.397843 | 3 | 0.101178311 | 0.00474844081
2 | 0 | 0 | 1 | 0 | 840.1288 | 1.97870004 | 1.9793247 | -2.397272 | 3 | 0.100938268 | 0.00474497955
2 | 0 | 0 | 1 | 0 | 840.2288 | 1.97769988 | 1.97826016 | -2.392401 | 3 | 0.100698747 | 0.00473279133
2 | 0 | 0 | 1 | 0 | 840.3288 | 1.97669983 | 1.97711957 | -2.391822 | 3 | 0.100459494 | 0.00472891796
2 | 0 | 0 | 1 | 0 | 840.4288 | 1.97569966 | 1.97626853 | -2.390302 | 3 | 0.100220345 | 0.00472387858
2 | 0 | 0 | 1 | 0 | 840.5288 | 1.97469962 | 1.97507 | -2.388112 | 3 | 0.0999813899 | 0.00471668784
2 | 0 | 0 | 1 | 0 | 840.6288 | 1.97369921 | 1.97429478 | -2.386208 | 3 | 0.0997426361 | 0.00471107801
2 | 0 | 0 | 1 | 0 | 840.7288 | 1.97269905 | 1.97332799 | -2.384333 | 3 | 0.0995040685 | 0.00470507191
2 | 0 | 0 | 1 | 0 | 840.8288 | 1.971699 | 1.97236109 | -2.382827 | 3 | 0.0992656723 | 0.00469979458
2 | 0 | 0 | 1 | 0 | 840.9288 | 1.97069883 | 1.97121608 | -2.379726 | 3 | 0.0990274996 | 0.00469095353
2 | 0 | 0 | 1 | 0 | 841.0288 | 1.96969879 | 1.9703697 | -2.374971 | 3 | 0.0987897366 | 0.00467957044
2 | 0 | 0 | 1 | 0 | 841.1288 | 1.96869838 | 1.96937156 | -2.367303 | 3 | 0.0985525846 | 0.00466209883
2 | 0 | 0 | 1 | 0 | 841.2289 | 1.96769726 | 1.96834123 | -2.362915 | 3 | 0.0983158126 | 0.00465102354
2 | 0 | 0 | 0 | 0 | 841.329 | 1.96669817 | 1.96725512 | -2.361439 | 3 | 0.0980793238 | 0.00464555342
2 | 0 | 0 | 0 | 0 | 841.429 | 1.965698 | 1.96629739 | -2.359099 | 3 | 0.0978432521 | 0.00463868957
2 | 0 | 0 | 0 | 0 | 841.529 | 1.96469796 | 1.96529496 | -2.355967 | 3 | 0.0976074636 | 0.00463016983
2 | 0 | 0 | 0 | 0 | 841.629 | 1.96369755 | 1.96414995 | -2.337591 | 3 | 0.0973727182 | 0.00459137978
2 | 0 | 0 | 0 | 0 | 841.729 | 1.96269739 | 1.96320093 | -2.333324 | 3 | 0.0971391872 | 0.00458078412
2 | 0 | 0 | 0 | 0 | 841.829 | 1.96169734 | 1.96213615 | -2.333809 | 3 | 0.0969057828 | 0.0045792507
2 | 0 | 0 | 0 | 0 | 841.929 | 1.96069717 | 1.96136987 | -2.334912 | 3 | 0.096672304 | 0.00457962696
2 | 0 | 0 | 0 | 0 | 842.029 | 1.95969713 | 1.96015787 | -2.335556 | 3 | 0.0964387432 | 0.00457805861
2 | 0 | 0 | 0 | 0 | 842.129 | 1.95869672 | 1.95927131 | -2.336067 | 3 | 0.0962051153 | 0.00457698852
2 | 0 | 0 | 0 | 0 | 842.229 | 1.95769656 | 1.95829558 | -2.337281 | 3 | 0.0959714055 | 0.0045770877
2 | 0 | 0 | 0 | 0 | 842.329 | 1.95669651 | 1.95719051 | -2.337938 | 3 | 0.0957375988 | 0.00457579084
2 | 0 | 0 | 0 | 0 | 842.4291 | 1.95569527 | 1.95627141 | -2.337683 | 3 | 0.0955035463 | 0.00457314122
2 | 0 | 0 | 1 | 0 | 842.5292 | 1.9546963 | 1.955217 | -2.337891 | 3 | 0.0952694863 | 0.00457108347
2 | 0 | 0 | 1 | 0 | 842.6292 | 1.95369625 | 1.95422792 | -2.337407 | 3 | 0.0950356796 | 0.00456782524
2 | 0 | 0 | 1 | 0 | 842.7292 | 1.95269585 | 1.9532969 | -2.337652 | 3 | 0.0948018804 | 0.00456612883
2 | 0 | 0 | 1 | 0 | 842.8292 | 1.95169568 | 1.95253491 | -2.337215 | 3 | 0.0945680961 | 0.00456349365
2 | 0 | 0 | 1 | 0 | 842.9292 | 1.95069563 | 1.95149231 | -2.336348 | 3 | 0.0943343714 | 0.00455936417
2 | 0 | 0 | 1 | 0 | 843.0292 | 1.94969547 | 1.95018244 | -2.335877 | 3 | 0.0941007212 | 0.00455538603
2 | 0 | 0 | 1 | 0 | 843.1292 | 1.94869542 | 1.94930899 | -2.334738 | 3 | 0.0938671529 | 0.00455112569
2 | 0 | 0 | 1 | 0 | 843.2292 | 1.94769502 | 1.94831562 | -2.334257 | 3 | 0.0936336592 | 0.00454786979
2 | 0 | 0 | 1 | 0 | 843.3292 | 1.94669485 | 1.94733989 | -2.333958 | 3 | 0.0934002101 | 0.00454500876
2 | 0 | 0 | 1 | 0 | 843.4292 | 1.9456948 | 1.94637752 | -2.333133 | 3 | 0.0931668133 | 0.00454115821
2 | 0 | 0 | 1 | 0 | 843.5292 | 1.94469464 | 1.9454509 | -2.332331 | 3 | 0.0929334983 | 0.00453743478
2 | 0 | 0 | 1 | 0 | 843.6292 | 1.94369459 | 1.94438148 | -2.329505 | 3 | 0.0927003622 | 0.00452944543
2 | 0 | 0 | 1 | 0 | 843.7293 | 1.94269359 | 1.9433378 | -2.326938 | 3 | 0.0924672782 | 0.00452202605
2 | 0 | 0 | 0 | 0 | 843.8294 | 1.94169402 | 1.94251454 | -2.324 | 3 | 0.092234455 | 0.00451440411
2 | 0 | 0 | 0 | 0 | 843.9294 | 1.94069397 | 1.94142759 | -2.319073 | 3 | 0.0920022726 | 0.00450231135
2 | 0 | 0 | 0 | 0 | 844.0294 | 1.93969381 | 1.94029593 | -2.312602 | 3 | 0.0917706564 | 0.00448713265
2 | 0 | 0 | 0 | 0 | 844.1294 | 1.93869376 | 1.93940938 | -2.261057 | 3 | 0.0915422663 | 0.00438511604
2 | 0 | 0 | 0 | 0 | 844.2294 | 1.93769336 | 1.93849158 | -1.822262 | 3 | 0.091340445 | 0.0035324404
2 | 0 | 0 | 0 | 0 | 844.3294 | 1.93669319 | 1.93745792 | -1.786572 | 3 | 0.0911601931 | 0.00346140773
2 | 0 | 0 | 0 | 0 | 844.4294 | 1.93569314 | 1.93644214 | -1.784512 | 3 | 0.0909816474 | 0.00345560443
2 | 0 | 0 | 0 | 0 | 844.5294 | 1.93469298 | 1.9355377 | -1.78611 | 3 | 0.0908031091 | 0.00345708267
2 | 0 | 0 | 0 | 0 | 844.6294 | 1.93369293 | 1.93438828 | -1.786912 | 3 | 0.090624392 | 0.00345658138
2 | 0 | 0 | 0 | 0 | 844.7294 | 1.93269253 | 1.93348825 | -1.781435 | 3 | 0.0904459804 | 0.00344438292
2 | 0 | 0 | 0 | 0 | 844.8294 | 1.93169236 | 1.93248582 | -1.774484 | 3 | 0.0902681723 | 0.00342916511
2 | 0 | 0 | 0 | 0 | 844.9295 | 1.93069172 | 1.93148351 | -1.757924 | 3 | 0.0900913626 | 0.00339540071
2 | 0 | 0 | 1 | 0 | 845.0296 | 1.92969215 | 1.93050742 | -1.755119 | 3 | 0.0899154842 | 0.00338827074
2 | 0 | 0 | 1 | 0 | 845.1296 | 1.9286921 | 1.9295007 | -1.75473 | 3 | 0.0897399187 | 0.00338575244
2 | 0 | 0 | 1 | 0 | 845.2296 | 1.9276917 | 1.92840016 | -1.753308 | 3 | 0.0895644873 | 0.00338107976
2 | 0 | 0 | 1 | 0 | 845.3296 | 1.92669165 | 1.92741108 | -1.751883 | 3 | 0.0893892348 | 0.00337659894
2 | 0 | 0 | 1 | 0 | 845.4296 | 1.92569149 | 1.92638636 | -1.753665 | 3 | 0.0892139301 | 0.00337823573
2 | 0 | 0 | 1 | 0 | 845.5296 | 1.92469144 | 1.92539716 | -1.752752 | 3 | 0.0890385881 | 0.00337474328
2 | 0 | 0 | 1 | 0 | 845.6296 | 1.92369127 | 1.92444396 | -1.751945 | 3 | 0.0888633057 | 0.00337151997
2 | 0 | 0 | 1 | 0 | 845.7296 | 1.92269111 | 1.9234103 | -1.751025 | 3 | 0.0886881202 | 0.0033679395
2 | 0 | 0 | 1 | 0 | 845.8296 | 1.92169082 | 1.92237222 | -1.75269 | 3 | 0.0885128826 | 0.00336932251
2 | 0 | 0 | 1 | 0 | 845.9296 | 1.92069066 | 1.92136073 | -1.752342 | 3 | 0.0883376077 | 0.00336688105
2 | 0 | 0 | 1 | 0 | 846.0296 | 1.91969061 | 1.92046082 | -1.748737 | 3 | 0.0881625414 | 0.00335838157
2 | 0 | 0 | 1 | 0 | 846.1297 | 1.91868961 | 1.91930568 | -1.745761 | 3 | 0.0879876316 | 0.00335064973
2 | 0 | 0 | 0 | 0 | 846.2298 | 1.91769028 | 1.91844273 | -1.744877 | 3 | 0.0878128782 | 0.00334744575
2 | 0 | 0 | 0 | 0 | 846.3298 | 1.91668999 | 1.91738641 | -1.740815 | 3 | 0.0876385644 | 0.00333781494
2 | 0 | 0 | 0 | 0 | 846.4298 | 1.91568983 | 1.91634381 | -1.73597 | 3 | 0.0874647051 | 0.00332671613
2 | 0 | 0 | 0 | 0 | 846.5298 | 1.91468978 | 1.91525257 | -1.735483 | 3 | 0.0872911289 | 0.00332388794
2 | 0 | 0 | 0 | 0 | 846.6298 | 1.91368961 | 1.91427219 | -1.722287 | 3 | 0.0871182829 | 0.00329692592
2 | 0 | 0 | 0 | 0 | 846.7298 | 1.91268945 | 1.91334558 | -1.72408 | 3 | 0.0869459361 | 0.00329876109
2 | 0 | 0 | 0 | 0 | 846.8298 | 1.91168916 | 1.91222751 | -1.707189 | 3 | 0.0867743418 | 0.00326453312
2 | 0 | 0 | 0 | 0 | 846.9298 | 1.910689 | 1.91132283 | -1.698826 | 3 | 0.0866040289 | 0.00324700424
2 | 0 | 0 | 0 | 0 | 847.0298 | 1.90968895 | 1.91040075 | -1.696641 | 3 | 0.0864342451 | 0.00324126449
2 | 0 | 0 | 0 | 0 | 847.1298 | 1.90868878 | 1.90932238 | -1.697781 | 3 | 0.0862644389 | 0.00324161211
2 | 0 | 0 | 0 | 0 | 847.2298 | 1.90768862 | 1.90818202 | -1.693096 | 3 | 0.0860949159 | 0.00323073613
2 | 0 | 0 | 0 | 0 | 847.3298 | 1.90668833 | 1.90733969 | -1.686999 | 3 | 0.0859259292 | 0.00321767991
2 | 0 | 0 | 0 | 0 | 847.4299 | 1.90568793 | 1.90619445 | -1.683273 | 3 | 0.0857572258 | 0.00320864609
2 | 0 | 0 | 1 | 0 | 847.53 | 1.90468812 | 1.90528584 | -1.678972 | 3 | 0.0855889097 | 0.00319892215
2 | 0 | 0 | 1 | 0 | 847.63 | 1.90368795 | 1.90423882 | -1.676367 | 3 | 0.0854211226 | 0.00319220382
2 | 0 | 0 | 1 | 0 | 847.73 | 1.90268779 | 1.90329421 | -1.671499 | 3 | 0.0852537155 | 0.00318135414
2 | 0 | 0 | 1 | 0 | 847.83 | 1.9016875 | 1.90220261 | -1.658106 | 3 | 0.0850872546 | 0.00315405335
2 | 0 | 0 | 1 | 0 | 847.93 | 1.90068734 | 1.90134728 | -1.652753 | 3 | 0.0849217102 | 0.00314245722
2 | 0 | 0 | 1 | 0 | 848.03 | 1.89968729 | 1.90030932 | -1.647236 | 3 | 0.0847566724 | 0.00313025829
2 | 0 | 0 | 1 | 0 | 848.13 | 1.89868724 | 1.89928901 | -1.641336 | 3 | 0.0845922381 | 0.00311737228
2 | 0 | 0 | 1 | 0 | 848.23 | 1.89768708 | 1.89817965 | -1.636383 | 3 | 0.08442837 | 0.00310614822
2 | 0 | 0 | 1 | 0 | 848.33 | 1.89668691 | 1.89712811 | -1.635695 | 3 | 0.0842647403 | 0.00310312374
2 | 0 | 0 | 1 | 0 | 848.43 | 1.89568663 | 1.89636612 | -1.632587 | 3 | 0.0841013268 | 0.00309598306
2 | 0 | 0 | 1 | 0 | 848.53 | 1.8946867 | 1.8952657 | -1.63155 | 3 | 0.0839380994 | 0.00309222029
2 | 0 | 0 | 1 | 0 | 848.6301 | 1.89368606 | 1.89429867 | -1.630813 | 3 | 0.0837747529 | 0.00308924657
2 | 0 | 0 | 0 | 0 | 848.7302 | 1.89268625 | 1.89326072 | -1.625649 | 3 | 0.0836117491 | 0.0030777778
2 | 0 | 0 | 0 | 0 | 848.8302 | 1.89168608 | 1.89247239 | -1.627221 | 3 | 0.0834490657 | 0.00307947141
2 | 0 | 0 | 0 | 0 | 848.9302 | 1.8906858 | 1.89139414 | -1.623141 | 3 | 0.0832865089 | 0.0030699987
2 | 0 | 0 | 0 | 0 | 849.0302 | 1.88968587 | 1.89019561 | -1.626222 | 3 | 0.0831239969 | 0.00307387742
2 | 0 | 0 | 0 | 0 | 849.1302 | 1.88868558 | 1.88935363 | -1.628831 | 3 | 0.0829612166 | 0.00307743717
2 | 0 | 0 | 0 | 0 | 849.2302 | 1.88768542 | 1.88840437 | -1.625767 | 3 | 0.0827984959 | 0.0030701051
2 | 0 | 0 | 0 | 0 | 849.3302 | 1.88668525 | 1.88725066 | -1.621359 | 3 | 0.082636103 | 0.00305991061
2 | 0 | 0 | 0 | 0 | 849.4302 | 1.88568497 | 1.88637745 | -1.618462 | 3 | 0.0824741274 | 0.00305302953
2 | 0 | 0 | 0 | 0 | 849.5302 | 1.88468504 | 1.88538837 | -1.621501 | 3 | 0.0823120698 | 0.00305715972
2 | 0 | 0 | 0 | 0 | 849.6302 | 1.88368475 | 1.88425648 | -1.620774 | 3 | 0.0821499228 | 0.00305395457
2 | 0 | 0 | 0 | 0 | 849.7302 | 1.88268459 | 1.88341892 | -1.615223 | 3 | 0.0819881633 | 0.00304214144
2 | 0 | 0 | 0 | 0 | 849.8302 | 1.88168442 | 1.88238096 | -1.615935 | 3 | 0.0818265826 | 0.00304180593
2 | 0 | 0 | 0 | 0 | 849.9303 | 1.88068426 | 1.8811909 | -1.616999 | 3 | 0.0816647485 | 0.0030418844
2 | 0 | 0 | 1 | 0 | 850.0304 | 1.87968421 | 1.8802824 | -1.612134 | 3 | 0.0815031305 | 0.00303126709
2 | 0 | 0 | 1 | 0 | 850.1304 | 1.87868392 | 1.87936914 | -1.613423 | 3 | 0.0813418254 | 0.0030322182
2 | 0 | 0 | 1 | 0 | 850.2304 | 1.87768376 | 1.87830436 | -1.613019 | 3 | 0.0811805055 | 0.00302974111
2 | 0 | 0 | 1 | 0 | 850.3304 | 1.87668359 | 1.87729287 | -1.611323 | 3 | 0.0810192451 | 0.00302492501
2 | 0 | 0 | 1 | 0 | 850.4304 | 1.87568331 | 1.87634826 | -1.612489 | 3 | 0.0808579698 | 0.00302559044
2 | 0 | 0 | 1 | 0 | 850.5304 | 1.87468338 | 1.87546647 | -1.609068 | 3 | 0.0806968585 | 0.0030177529
2 | 0 | 0 | 1 | 0 | 850.6304 | 1.87368309 | 1.87431657 | -1.608566 | 3 | 0.0805359632 | 0.00301496265
2 | 0 | 0 | 1 | 0 | 850.7304 | 1.87268293 | 1.87329209 | -1.613978 | 3 | 0.0803748295 | 0.00302345306
2 | 0 | 0 | 1 | 0 | 850.8304 | 1.87168288 | 1.87234747 | -1.610728 | 3 | 0.0802135915 | 0.00301584299
2 | 0 | 0 | 1 | 0 | 850.9304 | 1.87068272 | 1.87126935 | -1.607237 | 3 | 0.0800526813 | 0.00300757308
2 | 0 | 0 | 1 | 0 | 851.0304 | 1.86968255 | 1.87024009 | -1.611842 | 3 | 0.0798917115 | 0.00301453099
2 | 0 | 0 | 1 | 0 | 851.1305 | 1.86868274 | 1.86935377 | -1.615442 | 3 | 0.0797301531 | 0.00301983207
2 | 0 | 0 | 0 | 0 | 851.2306 | 1.86768222 | 1.8682574 | -1.619741 | 3 | 0.0795681775 | 0.00302609289
2 | 0 | 0 | 0 | 0 | 851.3306 | 1.86668205 | 1.86721039 | -1.623541 | 3 | 0.079405956 | 0.00303149293
2 | 0 | 0 | 0 | 0 | 851.4306 | 1.86568189 | 1.86639082 | -1.621016 | 3 | 0.0792437047 | 0.00302544865
2 | 0 | 0 | 0 | 0 | 851.5306 | 1.86468172 | 1.86531699 | -1.620182 | 3 | 0.0790816545 | 0.00302215293
2 | 0 | 0 | 0 | 0 | 851.6306 | 1.86368167 | 1.86431897 | -1.618539 | 3 | 0.0789197013 | 0.0030174721
2 | 0 | 0 | 0 | 0 | 851.7306 | 1.86268139 | 1.86323643 | -1.620056 | 3 | 0.0787577853 | 0.00301854801
2 | 0 | 0 | 0 | 0 | 851.8306 | 1.86168122 | 1.86220729 | -1.621411 | 3 | 0.0785957053 | 0.00301940273
2 | 0 | 0 | 0 | 0 | 851.9306 | 1.86068106 | 1.86136949 | -1.625535 | 3 | 0.078433305 | 0.00302572059
2 | 0 | 0 | 0 | 0 | 852.0306 | 1.85968089 | 1.86036718 | -1.627014 | 3 | 0.0782706812 | 0.0030268433
2 | 0 | 0 | 0 | 0 | 852.1306 | 1.85868084 | 1.85936439 | -1.630245 | 3 | 0.0781077743 | 0.00303122005
2 | 0 | 0 | 0 | 0 | 852.2306 | 1.85768056 | 1.85825527 | -2.535235 | 3 | 0.0779037401 | 0.00471111434
2 | 0 | 0 | 0 | 0 | 852.3306 | 1.85668039 | 1.85726154 | -2.658746 | 3 | 0.077643007 | 0.00493798731
2 | 0 | 0 | 0 | 0 | 852.4307 | 1.8556807 | 1.85626447 | -2.624529 | 3 | 0.0773786455 | 0.0048718201
2 | 0 | 0 | 1 | 0 | 852.5308 | 1.85468006 | 1.85532343 | -2.606609 | 3 | 0.0771168321 | 0.00483610202
2 | 0 | 0 | 1 | 0 | 852.6308 | 1.85368001 | 1.85441029 | -2.588513 | 3 | 0.07685709 | 0.00480016554
2 | 0 | 0 | 1 | 0 | 852.7308 | 1.85267973 | 1.85336304 | -2.572124 | 3 | 0.0765990615 | 0.00476707937
2 | 0 | 0 | 1 | 0 | 852.8308 | 1.85167956 | 1.85239649 | -2.558359 | 3 | 0.076342538 | 0.00473909546
2 | 0 | 0 | 1 | 0 | 852.9308 | 1.8506794 | 1.85149634 | -2.544983 | 3 | 0.0760873705 | 0.00471202703
2 | 0 | 0 | 1 | 0 | 853.0308 | 1.84967923 | 1.85039151 | -2.531389 | 3 | 0.075833559 | 0.00468406035
2 | 0 | 0 | 1 | 0 | 853.1308 | 1.84867918 | 1.84917068 | -2.52053 | 3 | 0.0755809471 | 0.00466089044
2 | 0 | 0 | 1 | 0 | 853.2308 | 1.8476789 | 1.84849358 | -2.509182 | 3 | 0.0753294528 | 0.00463820761
2 | 0 | 0 | 1 | 0 | 853.3308 | 1.84667873 | 1.84733951 | -2.497962 | 3 | 0.0750790834 | 0.00461458322
2 | 0 | 0 | 1 | 0 | 853.4308 | 1.84567857 | 1.8462882 | -2.487639 | 3 | 0.0748297945 | 0.00459289923
2 | 0 | 0 | 1 | 0 | 853.5308 | 1.84467852 | 1.84539711 | -2.47816 | 3 | 0.074581489 | 0.00457319012
2 | 0 | 0 | 1 | 0 | 853.6309 | 1.84367859 | 1.844257 | -2.468018 | 3 | 0.0743339211 | 0.00455165887
2 | 0 | 0 | 0 | 0 | 853.731 | 1.84267831 | 1.84324944 | -2.458964 | 3 | 0.0740873143 | 0.00453248341
2 | 0 | 0 | 0 | 0 | 853.831 | 1.8416779 | 1.842314 | -2.44971 | 3 | 0.0738418698 | 0.00451313425
2 | 0 | 0 | 0 | 0 | 853.931 | 1.84067774 | 1.84128928 | -2.440388 | 3 | 0.0735973641 | 0.00449346099
2 | 0 | 0 | 0 | 0 | 854.031 | 1.83967769 | 1.84018874 | -2.431342 | 3 | 0.0733537748 | 0.00447412813
2 | 0 | 0 | 0 | 0 | 854.131 | 1.83867753 | 1.83915961 | -2.423661 | 3 | 0.0731110126 | 0.0044574989
2 | 0 | 0 | 0 | 0 | 854.231 | 1.83767748 | 1.8382864 | -2.414828 | 3 | 0.0728690699 | 0.00443914533
2 | 0 | 0 | 0 | 0 | 854.331 | 1.83667707 | 1.83731067 | -2.406615 | 3 | 0.072627984 | 0.00442169886
2 | 0 | 0 | 0 | 0 | 854.431 | 1.83567691 | 1.83623683 | -2.398048 | 3 | 0.0723877326 | 0.0044033844
2 | 0 | 0 | 0 | 0 | 854.531 | 1.83467686 | 1.83524776 | -2.389938 | 3 | 0.0721483231 | 0.00438612793
2 | 0 | 0 | 0 | 0 | 854.631 | 1.8336767 | 1.83433425 | -2.383038 | 3 | 0.0719096512 | 0.0043712873
2 | 0 | 0 | 0 | 0 | 854.731 | 1.83267665 | 1.83325183 | -2.375299 | 3 | 0.0716717169 | 0.0043545221
2 | 0 | 0 | 0 | 0 | 854.831 | 1.83167624 | 1.83224928 | -2.36801 | 3 | 0.0714345276 | 0.00433878414
2 | 0 | 0 | 1 | 0 | 854.9312 | 1.83067608 | 1.83120239 | -2.360048 | 3 | 0.0711976364 | 0.00432172464
2 | 0 | 0 | 1 | 0 | 855.0312 | 1.82967603 | 1.83035135 | -2.350598 | 3 | 0.0709621087 | 0.00430242019
2 | 0 | 0 | 1 | 0 | 855.1312 | 1.82867587 | 1.82929087 | -2.336302 | 3 | 0.0707277507 | 0.0042737755
2 | 0 | 0 | 1 | 0 | 855.2312 | 1.82767582 | 1.82828414 | -2.067737 | 3 | 0.0705066249 | 0.00378041109
2 | 0 | 0 | 1 | 0 | 855.3312 | 1.82667542 | 1.82726836 | -2.000895 | 3 | 0.0703037605 | 0.00365617243
2 | 0 | 0 | 1 | 0 | 855.4312 | 1.82567525 | 1.82623017 | -1.987695 | 3 | 0.0701042861 | 0.00362998853
2 | 0 | 0 | 1 | 0 | 855.5312 | 1.8246752 | 1.82527685 | -1.699703 | 3 | 0.0699196085 | 0.00310242898
2 | 0 | 0 | 1 | 0 | 855.6312 | 1.82367504 | 1.82417166 | -1.598959 | 3 | 0.0697548091 | 0.00291677634
2 | 0 | 0 | 1 | 0 | 855.7312 | 1.82267499 | 1.82330275 | -1.583059 | 3 | 0.0695958734 | 0.0028863966
2 | 0 | 0 | 1 | 0 | 855.8312 | 1.82167459 | 1.82230961 | -1.588462 | 3 | 0.0694372877 | 0.00289466907
2 | 0 | 0 | 1 | 0 | 855.9312 | 1.82067442 | 1.8211776 | -1.594338 | 3 | 0.0692781359 | 0.00290357322
2 | 0 | 0 | 1 | 0 | 856.0312 | 1.81967437 | 1.82016647 | -1.602334 | 3 | 0.0691182911 | 0.00291651418
2 | 0 | 0 | 1 | 0 | 856.1313 | 1.81867492 | 1.81915522 | -1.611136 | 3 | 0.0689574406 | 0.0029309073
2 | 0 | 0 | 0 | 0 | 856.2314 | 1.81767416 | 1.81839323 | -1.616114 | 3 | 0.068795912 | 0.00293872994
2 | 0 | 0 | 0 | 0 | 856.3314 | 1.81667411 | 1.81722593 | -1.621266 | 3 | 0.068633996 | 0.00294620683
2 | 0 | 0 | 0 | 0 | 856.4314 | 1.81567371 | 1.8161478 | -1.61893 | 3 | 0.0684719831 | 0.0029402154
2 | 0 | 0 | 0 | 0 | 856.5314 | 1.81467354 | 1.81526113 | -1.627633 | 3 | 0.0683096051 | 0.00295457966
2 | 0 | 0 | 0 | 0 | 856.6314 | 1.8136735 | 1.81417418 | -1.631404 | 3 | 0.068146646 | 0.00295965094
2 | 0 | 0 | 0 | 0 | 856.7314 | 1.81267333 | 1.81308258 | -1.632034 | 3 | 0.0679834038 | 0.00295901182
2 | 0 | 0 | 0 | 0 | 856.8314 | 1.81167328 | 1.81214702 | -1.634567 | 3 | 0.0678200722 | 0.00296207517
2 | 0 | 0 | 0 | 0 | 856.9314 | 1.81067288 | 1.81134033 | -1.63485 | 3 | 0.0676565766 | 0.00296126981
2 | 0 | 0 | 0 | 0 | 857.0314 | 1.80967271 | 1.81028914 | -1.637397 | 3 | 0.0674929321 | 0.00296416297
2 | 0 | 0 | 0 | 0 | 857.1314 | 1.80867267 | 1.80942464 | -1.63699 | 3 | 0.0673291609 | 0.00296201091
2 | 0 | 0 | 0 | 0 | 857.2314 | 1.8076725 | 1.8082751 | -1.643038 | 3 | 0.0671651289 | 0.00297106453
2 | 0 | 0 | 0 | 0 | 857.3315 | 1.80667138 | 1.80730259 | -1.646072 | 3 | 0.067000486 | 0.00297495024
2 | 0 | 0 | 1 | 0 | 857.4316 | 1.80567205 | 1.80639958 | -1.651422 | 3 | 0.0668354332 | 0.00298312749
2 | 0 | 0 | 1 | 0 | 857.5316 | 1.804672 | 1.80534804 | -1.657361 | 3 | 0.0666699484 | 0.00299211382
2 | 0 | 0 | 1 | 0 | 857.6316 | 1.80367184 | 1.80419862 | -1.660742 | 3 | 0.0665040389 | 0.0029963078
2 | 0 | 0 | 1 | 0 | 857.7316 | 1.80267179 | 1.80310261 | -1.661528 | 3 | 0.0663379133 | 0.00299590547
2 | 0 | 0 | 1 | 0 | 857.8316 | 1.80167162 | 1.80226481 | -1.666069 | 3 | 0.066171512 | 0.0030026983
2 | 0 | 0 | 1 | 0 | 857.9316 | 1.80067122 | 1.8011688 | -1.667421 | 3 | 0.0660048202 | 0.00300330645
2 | 0 | 0 | 1 | 0 | 858.0316 | 1.79967117 | 1.80021989 | -1.672408 | 3 | 0.0658377856 | 0.00301070162
2 | 0 | 0 | 1 | 0 | 858.1316 | 1.79867101 | 1.79918611 | -1.670897 | 3 | 0.0656705871 | 0.00300625479
2 | 0 | 0 | 1 | 0 | 858.2316 | 1.79767096 | 1.79813921 | -1.670315 | 3 | 0.0655035451 | 0.00300345942
2 | 0 | 0 | 1 | 0 | 858.3316 | 1.79667079 | 1.79719913 | -1.675496 | 3 | 0.0653362498 | 0.00301119918
2 | 0 | 0 | 1 | 0 | 858.4316 | 1.79567039 | 1.79620123 | -1.677736 | 3 | 0.0651685372 | 0.003013551
2 | 0 | 0 | 1 | 0 | 858.5317 | 1.79466951 | 1.79511654 | -1.678484 | 3 | 0.0650005713 | 0.00301307463
2 | 0 | 0 | 0 | 0 | 858.6318 | 1.79367018 | 1.79411602 | -1.681428 | 3 | 0.0648323894 | 0.00301667699
2 | 0 | 0 | 0 | 0 | 858.7318 | 1.79267013 | 1.79327834 | -1.68452 | 3 | 0.0646640807 | 0.00302081392
2 | 0 | 0 | 0 | 0 | 858.8318 | 1.79166996 | 1.79221809 | -1.686038 | 3 | 0.0644955188 | 0.00302174827
2 | 0 | 0 | 0 | 0 | 858.9318 | 1.7906698 | 1.7911979 | -1.686937 | 3 | 0.0643268675 | 0.00302163768
2 | 0 | 0 | 0 | 0 | 859.0318 | 1.78966951 | 1.79023993 | -1.689313 | 3 | 0.0641580224 | 0.00302427588
2 | 0 | 0 | 0 | 0 | 859.1318 | 1.78866947 | 1.78933549 | -1.692027 | 3 | 0.0639889389 | 0.00302760373
2 | 0 | 0 | 0 | 0 | 859.2318 | 1.7876693 | 1.78818583 | -1.694062 | 3 | 0.0638196021 | 0.00302929827
2 | 0 | 0 | 0 | 0 | 859.3318 | 1.78666925 | 1.7874552 | -1.70102 | 3 | 0.0636498407 | 0.00304049766
2 | 0 | 0 | 0 | 0 | 859.4318 | 1.78566897 | 1.78634596 | -1.702588 | 3 | 0.0634796247 | 0.00304141035
2 | 0 | 0 | 0 | 0 | 859.5318 | 1.78466868 | 1.78542376 | -1.704378 | 3 | 0.0633092374 | 0.00304303737
2 | 0 | 0 | 0 | 0 | 859.6318 | 1.78366864 | 1.78431439 | -1.706845 | 3 | 0.0631386563 | 0.00304554892
2 | 0 | 0 | 0 | 0 | 859.7318 | 1.78266847 | 1.78330743 | -1.710159 | 3 | 0.0629677847 | 0.00304973871
2 | 0 | 0 | 1 | 0 | 859.832 | 1.78166842 | 1.7824074 | -1.712415 | 3 | 0.0627962947 | 0.00305222068
2 | 0 | 0 | 1 | 0 | 859.932 | 1.78066814 | 1.78131592 | -1.712128 | 3 | 0.0626250878 | 0.00304983999
2 | 0 | 0 | 1 | 0 | 860.032 | 1.77966785 | 1.78031802 | -1.715568 | 3 | 0.0624536388 | 0.00305425609
2 | 0 | 0 | 1 | 0 | 860.132 | 1.77866781 | 1.77945364 | -1.716053 | 3 | 0.0622820258 | 0.00305363699
2 | 0 | 0 | 1 | 0 | 860.232 | 1.77766764 | 1.77829969 | -1.722129 | 3 | 0.0621100813 | 0.0030624615
2 | 0 | 0 | 1 | 0 | 860.332 | 1.77666759 | 1.77738631 | -1.723178 | 3 | 0.0619377941 | 0.00306275277
2 | 0 | 0 | 1 | 0 | 860.432 | 1.77566731 | 1.77641046 | -1.725263 | 3 | 0.061765328 | 0.00306477537
2 | 0 | 0 | 1 | 0 | 860.532 | 1.77466702 | 1.77535021 | -1.726155 | 3 | 0.0615927167 | 0.00306452974
2 | 0 | 0 | 1 | 0 | 860.632 | 1.77366698 | 1.77452135 | -1.729141 | 3 | 0.0614199005 | 0.00306839822
2 | 0 | 0 | 1 | 0 | 860.732 | 1.77266681 | 1.773265 | -1.730909 | 3 | 0.0612468608 | 0.00306935958
2 | 0 | 0 | 1 | 0 | 860.832 | 1.77166677 | 1.77227604 | -1.732583 | 3 | 0.0610736795 | 0.00307061593
2 | 0 | 0 | 1 | 0 | 860.932 | 1.77066648 | 1.77150524 | -1.736602 | 3 | 0.0609001853 | 0.00307639991
2 | 0 | 0 | 1 | 0 | 861.0321 | 1.76966584 | 1.77035487 | -1.738879 | 3 | 0.0607261993 | 0.00307843299
2 | 0 | 0 | 0 | 0 | 861.1322 | 1.76866615 | 1.76929092 | -1.740185 | 3 | 0.0605520196 | 0.00307889353
2 | 0 | 0 | 0 | 0 | 861.2322 | 1.76766598 | 1.76835084 | -1.744985 | 3 | 0.0603777468 | 0.00308574596
2 | 0 | 0 | 0 | 0 | 861.3322 | 1.76666594 | 1.7674017 | -1.746329 | 3 | 0.0602031238 | 0.00308646425
2 | 0 | 0 | 0 | 0 | 861.4322 | 1.76566565 | 1.76639962 | -1.748996 | 3 | 0.0600283407 | 0.00308942632
2 | 0 | 0 | 0 | 0 | 861.5322 | 1.76466537 | 1.76524985 | -1.754387 | 3 | 0.0598531254 | 0.00309693161
2 | 0 | 0 | 0 | 0 | 861.6322 | 1.76366532 | 1.76446128 | -1.752218 | 3 | 0.0596777871 | 0.00309171993
2 | 0 | 0 | 0 | 0 | 861.7322 | 1.76266539 | 1.76322281 | -1.752643 | 3 | 0.0595025383 | 0.00309030013
2 | 0 | 0 | 0 | 0 | 861.8322 | 1.76166511 | 1.762532 | -1.758379 | 3 | 0.0593269914 | 0.00309919869
2 | 0 | 0 | 0 | 0 | 861.9322 | 1.76066506 | 1.76142716 | -1.757186 | 3 | 0.0591512062 | 0.00309515581
2 | 0 | 0 | 0 | 0 | 862.0322 | 1.75966477 | 1.76031339 | -1.759793 | 3 | 0.0589753538 | 0.00309778727
2 | 0 | 0 | 0 | 0 | 862.1322 | 1.75866449 | 1.75942218 | -1.763128 | 3 | 0.0587992258 | 0.00310208579
2 | 0 | 0 | 0 | 0 | 862.2323 | 1.75766373 | 1.75829864 | -1.765584 | 3 | 0.0586225949 | 0.00310442457
2 | 0 | 0 | 1 | 0 | 862.3324 | 1.75666428 | 1.75732827 | -1.76961 | 3 | 0.0584456474 | 0.00310978596
2 | 0 | 0 | 1 | 0 | 862.4324 | 1.75566423 | 1.7563659 | -1.771978 | 3 | 0.0582685471 | 0.00311224186
2 | 0 | 0 | 1 | 0 | 862.5324 | 1.75466394 | 1.75536346 | -1.774714 | 3 | 0.058091186 | 0.00311526819
2 | 0 | 0 | 1 | 0 | 862.6324 | 1.75366366 | 1.75428092 | -1.776855 | 3 | 0.0579135641 | 0.0031171036
2 | 0 | 0 | 1 | 0 | 862.7324 | 1.75266373 | 1.75342977 | -1.778592 | 3 | 0.0577357672 | 0.00311863609
2 | 0 | 0 | 1 | 0 | 862.8324 | 1.75166345 | 1.75241864 | -1.780347 | 3 | 0.0575577803 | 0.00311991363
2 | 0 | 0 | 1 | 0 | 862.9324 | 1.7506634 | 1.75126016 | -1.783597 | 3 | 0.0573795624 | 0.00312354183
2 | 0 | 0 | 1 | 0 | 863.0324 | 1.74966311 | 1.75029767 | -1.78855 | 3 | 0.0572009124 | 0.00313049415
2 | 0 | 0 | 1 | 0 | 863.1324 | 1.74866283 | 1.74929082 | -1.788399 | 3 | 0.05702205 | 0.00312842941
2 | 0 | 0 | 1 | 0 | 863.2324 | 1.7476629 | 1.74830627 | -1.791376 | 3 | 0.0568430461 | 0.00313187484
2 | 0 | 0 | 1 | 0 | 863.3324 | 1.74666262 | 1.74726355 | -1.793427 | 3 | 0.0566637777 | 0.00313359033
2 | 0 | 0 | 1 | 0 | 863.4324 | 1.74566257 | 1.74609196 | -1.797269 | 3 | 0.0564842336 | 0.00313819712
2 | 0 | 0 | 1 | 0 | 863.5325 | 1.74466193 | 1.74541461 | -1.801617 | 3 | 0.0563040823 | 0.0031445683
2 | 0 | 0 | 0 | 0 | 863.6326 | 1.743662 | 1.74427843 | -1.804906 | 3 | 0.0561235584 | 0.00314825797
2 | 0 | 0 | 0 | 0 | 863.7326 | 1.74266207 | 1.74324942 | -1.807545 | 3 | 0.0559429154 | 0.00315100094
2 | 0 | 0 | 0 | 0 | 863.8326 | 1.74166179 | 1.74225593 | -1.811329 | 3 | 0.0557619631 | 0.00315579795
2 | 0 | 0 | 0 | 0 | 863.9326 | 1.74066174 | 1.74123549 | -1.811515 | 3 | 0.0555807948 | 0.00315427431
2 | 0 | 0 | 0 | 0 | 864.0326 | 1.73966146 | 1.74025536 | -1.813737 | 3 | 0.0553994849 | 0.00315636559
2 | 0 | 0 | 0 | 0 | 864.1326 | 1.73866117 | 1.73919952 | -1.821631 | 3 | 0.0552177094 | 0.00316818035
2 | 0 | 0 | 0 | 0 | 864.2326 | 1.73766124 | 1.7381748 | -1.822277 | 3 | 0.0550354794 | 0.00316743623
2 | 0 | 0 | 0 | 0 | 864.3326 | 1.73666096 | 1.73727477 | -1.825063 | 3 | 0.0548530594 | 0.00317063555
2 | 0 | 0 | 0 | 0 | 864.4326 | 1.73566091 | 1.73618758 | -1.82883 | 3 | 0.0546703227 | 0.00317519275
2 | 0 | 0 | 0 | 0 | 864.5326 | 1.73466074 | 1.7352699 | -1.829316 | 3 | 0.0544873811 | 0.00317435642
2 | 0 | 0 | 0 | 0 | 864.6326 | 1.73366058 | 1.73424506 | -1.827812 | 3 | 0.0543044694 | 0.0031698742
2 | 0 | 0 | 0 | 0 | 864.7327 | 1.73266006 | 1.73325133 | -1.8312 | 3 | 0.054121282 | 0.00317392917
2 | 0 | 0 | 1 | 0 | 864.8328 | 1.73166037 | 1.7322135 | -1.832847 | 3 | 0.0539378859 | 0.00317488168
2 | 0 | 0 | 1 | 0 | 864.9328 | 1.73066008 | 1.73131788 | -1.834977 | 3 | 0.053754501 | 0.0031769278
2 | 0 | 0 | 1 | 0 | 865.0328 | 1.72965991 | 1.73027086 | -1.834526 | 3 | 0.0535710417 | 0.00317422743
2 | 0 | 0 | 1 | 0 | 865.1328 | 1.72865975 | 1.72936201 | -1.838102 | 3 | 0.0533873849 | 0.00317874458
2 | 0 | 0 | 1 | 0 | 865.2328 | 1.72765958 | 1.72838187 | -1.838293 | 3 | 0.0532035418 | 0.00317727216
2 | 0 | 0 | 1 | 0 | 865.3328 | 1.72665954 | 1.7272681 | -1.843008 | 3 | 0.0530194417 | 0.00318336883
2 | 0 | 0 | 1 | 0 | 865.4328 | 1.72565925 | 1.72625661 | -1.844861 | 3 | 0.0528350696 | 0.00318470318
2 | 0 | 0 | 1 | 0 | 865.5328 | 1.72465909 | 1.72545469 | -1.847183 | 3 | 0.0526504889 | 0.00318723149
2 | 0 | 0 | 1 | 0 | 865.6328 | 1.72365892 | 1.72429633 | -1.848766 | 3 | 0.0524656884 | 0.00318782078
2 | 0 | 0 | 1 | 0 | 865.7328 | 1.72265875 | 1.72333837 | -1.850783 | 3 | 0.0522806682 | 0.0031895258
2 | 0 | 0 | 1 | 0 | 865.8328 | 1.72165871 | 1.72234035 | -1.854131 | 3 | 0.0520953834 | 0.0031934455
2 | 0 | 0 | 1 | 0 | 865.9328 | 1.72065842 | 1.72123098 | -1.854868 | 3 | 0.05190989 | 0.00319265644
2 | 0 | 0 | 1 | 0 | 866.0329 | 1.71965837 | 1.72025561 | -1.855304 | 3 | 0.0517241843 | 0.00319159706
2 | 0 | 0 | 0 | 0 | 866.133 | 1.71865809 | 1.7194401 | -1.85801 | 3 | 0.0515382774 | 0.00319473702
2 | 0 | 0 | 0 | 0 | 866.233 | 1.71765792 | 1.71816123 | -1.859142 | 3 | 0.0513524003 | 0.00319430605
2 | 0 | 0 | 0 | 0 | 866.333 | 1.71665788 | 1.71723914 | -1.862132 | 3 | 0.0511663035 | 0.00319772516
2 | 0 | 0 | 0 | 0 | 866.433 | 1.71565759 | 1.716259 | -1.866419 | 3 | 0.0509798415 | 0.00320325932
2 | 0 | 0 | 0 | 0 | 866.533 | 1.71465743 | 1.71520293 | -1.868283 | 3 | 0.0507930927 | 0.00320448377
2 | 0 | 0 | 0 | 0 | 866.633 | 1.71365726 | 1.71413362 | -1.871957 | 3 | 0.0506060421 | 0.00320878462
2 | 0 | 0 | 0 | 0 | 866.733 | 1.71265709 | 1.71321583 | -1.871426 | 3 | 0.0504188761 | 0.00320615643
2 | 0 | 0 | 0 | 0 | 866.833 | 1.71165705 | 1.71223569 | -1.874552 | 3 | 0.0502315685 | 0.00320967403
2 | 0 | 0 | 0 | 0 | 866.933 | 1.71065676 | 1.7111398 | -1.87814 | 3 | 0.0500439145 | 0.00321376068
2 | 0 | 0 | 0 | 0 | 867.033 | 1.7096566 | 1.71044898 | -1.881078 | 3 | 0.0498558916 | 0.00321748783
2 | 0 | 0 | 0 | 0 | 867.133 | 1.70865655 | 1.70926857 | -1.885419 | 3 | 0.0496675409 | 0.00322268694
2 | 0 | 0 | 0 | 0 | 867.2331 | 1.7076565 | 1.70830154 | -1.886403 | 3 | 0.0494787581 | 0.00322254491
2 | 0 | 0 | 1 | 0 | 867.3332 | 1.70665634 | 1.70741069 | -1.888793 | 3 | 0.0492897741 | 0.00322494563
2 | 0 | 0 | 1 | 0 | 867.4332 | 1.70565617 | 1.70612299 | -1.891389 | 3 | 0.0491007455 | 0.00322694145
2 | 0 | 0 | 1 | 0 | 867.5332 | 1.70465577 | 1.70533442 | -1.893756 | 3 | 0.0489114821 | 0.00322948676
2 | 0 | 0 | 1 | 0 | 867.6332 | 1.70365572 | 1.70424736 | -1.895866 | 3 | 0.0487219952 | 0.00323102507
2 | 0 | 0 | 1 | 0 | 867.7332 | 1.70265555 | 1.70337844 | -1.899372 | 3 | 0.048532214 | 0.0032353499
2 | 0 | 0 | 1 | 0 | 867.8332 | 1.70165551 | 1.70224679 | -1.905491 | 3 | 0.0483419448 | 0.00324361632
2 | 0 | 0 | 1 | 0 | 867.9332 | 1.70065534 | 1.70111525 | -1.905784 | 3 | 0.0481513254 | 0.0032419588
2 | 0 | 0 | 1 | 0 | 868.0332 | 1.69965494 | 1.70032215 | -1.908901 | 3 | 0.0479605608 | 0.00324574672
2 | 0 | 0 | 1 | 0 | 868.1332 | 1.69865489 | 1.6992259 | -1.912875 | 3 | 0.0477694497 | 0.00325040752
2 | 0 | 0 | 1 | 0 | 868.2332 | 1.69765472 | 1.69847763 | -1.915284 | 3 | 0.0475780293 | 0.00325306668
2 | 0 | 0 | 1 | 0 | 868.3332 | 1.69665468 | 1.69715416 | -1.917457 | 3 | 0.0473863855 | 0.00325422036
2 | 0 | 0 | 1 | 0 | 868.4332 | 1.69565451 | 1.69629443 | -1.919294 | 3 | 0.0471945405 | 0.00325568765
2 | 0 | 0 | 1 | 0 | 868.5333 | 1.69465482 | 1.6952213 | -1.922127 | 3 | 0.0470022522 | 0.0032584311
2 | 0 | 0 | 0 | 0 | 868.6334 | 1.69365406 | 1.69429851 | -1.925754 | 3 | 0.0468096584 | 0.00326280296
2 | 0 | 0 | 0 | 0 | 868.7334 | 1.69265389 | 1.69317579 | -1.926854 | 3 | 0.0466169827 | 0.00326250214
2 | 0 | 0 | 0 | 0 | 868.8334 | 1.69165385 | 1.69236028 | -1.928582 | 3 | 0.0464241877 | 0.00326385465
2 | 0 | 0 | 0 | 0 | 868.9334 | 1.69065368 | 1.69120204 | -1.930566 | 3 | 0.0462311879 | 0.00326497713
2 | 0 | 0 | 0 | 0 | 869.0334 | 1.68965328 | 1.69030643 | -1.932366 | 3 | 0.0460379943 | 0.00326629053
2 | 0 | 0 | 0 | 0 | 869.1334 | 1.68865323 | 1.6893487 | -1.936815 | 3 | 0.0458444804 | 0.00327195507
2 | 0 | 0 | 0 | 0 | 869.2334 | 1.68765306 | 1.68827498 | -1.938682 | 3 | 0.0456507057 | 0.00327302818
2 | 0 | 0 | 0 | 0 | 869.3334 | 1.68665302 | 1.68734825 | -1.938837 | 3 | 0.0454568155 | 0.00327149406
2 | 0 | 0 | 0 | 0 | 869.4334 | 1.68565285 | 1.68632352 | -1.941375 | 3 | 0.0452627726 | 0.00327378698
2 | 0 | 0 | 0 | 0 | 869.5334 | 1.68465245 | 1.6852051 | -1.943727 | 3 | 0.0450684838 | 0.00327557884
2 | 0 | 0 | 0 | 0 | 869.6334 | 1.6836524 | 1.68425179 | -1.946461 | 3 | 0.0448739342 | 0.00327833067
2 | 0 | 0 | 0 | 0 | 869.7335 | 1.68265259 | 1.68342793 | -1.948293 | 3 | 0.0446789861 | 0.00327981147
2 | 0 | 0 | 1 | 0 | 869.8336 | 1.68165219 | 1.68226469 | -1.951471 | 3 | 0.0444837771 | 0.00328289066
2 | 0 | 0 | 1 | 0 | 869.9336 | 1.68065214 | 1.68111062 | -1.954983 | 3 | 0.0442884564 | 0.0032865433
2 | 0 | 0 | 1 | 0 | 870.0336 | 1.67965198 | 1.68041122 | -1.957928 | 3 | 0.0440927967 | 0.00329012354
2 | 0 | 0 | 1 | 0 | 870.1336 | 1.67865157 | 1.6791904 | -1.959252 | 3 | 0.0438969024 | 0.00328995637
2 | 0 | 0 | 1 | 0 | 870.2336 | 1.67765152 | 1.67813897 | -1.962141 | 3 | 0.0437008291 | 0.00329274475
2 | 0 | 0 | 1 | 0 | 870.3336 | 1.67665136 | 1.67711425 | -1.962358 | 3 | 0.0435045883 | 0.00329109863
2 | 0 | 0 | 1 | 0 | 870.4336 | 1.67565131 | 1.67598259 | -1.965102 | 3 | 0.0433082096 | 0.0032934763
2 | 0 | 0 | 1 | 0 | 870.5336 | 1.67465115 | 1.67524755 | -1.969876 | 3 | 0.0431114435 | 0.00330003072
2 | 0 | 0 | 1 | 0 | 870.6336 | 1.67365074 | 1.674245 | -1.971158 | 3 | 0.0429143794 | 0.00330020208
2 | 0 | 0 | 1 | 0 | 870.7336 | 1.67265069 | 1.67323375 | -1.972092 | 3 | 0.0427172072 | 0.00329977134
2 | 0 | 0 | 1 | 0 | 870.8336 | 1.67165053 | 1.67214191 | -1.974299 | 3 | 0.0425198711 | 0.00330130849
2 | 0 | 0 | 1 | 0 | 870.9336 | 1.67065048 | 1.67129982 | -1.975646 | 3 | 0.0423223525 | 0.00330189709
2 | 0 | 0 | 0 | 0 | 871.0338 | 1.66965032 | 1.6703378 | -1.979122 | 3 | 0.0421241894 | 0.00330580235
2 | 0 | 0 | 0 | 0 | 871.1338 | 1.66864991 | 1.6693486 | -1.983728 | 3 | 0.0419260003 | 0.00331153325
2 | 0 | 0 | 0 | 0 | 871.2338 | 1.66764987 | 1.66823041 | -1.986561 | 3 | 0.0417274646 | 0.0033140413
2 | 0 | 0 | 0 | 0 | 871.3338 | 1.6666497 | 1.66717434 | -1.991119 | 3 | 0.0415285267 | 0.00331954262
2 | 0 | 0 | 0 | 0 | 871.4338 | 1.66564965 | 1.66612291 | -1.994613 | 3 | 0.0413291939 | 0.00332327117
2 | 0 | 0 | 0 | 0 | 871.5338 | 1.66464949 | 1.66525865 | -1.995677 | 3 | 0.0411296375 | 0.00332331867
2 | 0 | 0 | 0 | 0 | 871.6338 | 1.66364908 | 1.66414464 | -1.998375 | 3 | 0.0409299321 | 0.00332558504
2 | 0 | 0 | 0 | 0 | 871.7338 | 1.66264904 | 1.66318703 | -1.99989 | 3 | 0.0407300331 | 0.00332619133
2 | 0 | 0 | 0 | 0 | 871.8338 | 1.66164887 | 1.66207755 | -2.004051 | 3 | 0.0405298248 | 0.00333088869
2 | 0 | 0 | 0 | 0 | 871.9338 | 1.66064882 | 1.66119969 | -2.004102 | 3 | 0.0403294154 | 0.00332921441
2 | 0 | 0 | 0 | 0 | 872.0338 | 1.65964866 | 1.66002798 | -2.009289 | 3 | 0.0401287302 | 0.00333547569
2 | 0 | 0 | 0 | 0 | 872.1338 | 1.65864825 | 1.65930164 | -2.010562 | 3 | 0.0399276987 | 0.00333612878
2 | 0 | 0 | 0 | 0 | 872.2339 | 1.65764904 | 1.65813518 | -2.010406 | 3 | 0.0397264585 | 0.00333352457
2 | 0 | 0 | 1 | 0 | 872.334 | 1.65664804 | 1.65721679 | -2.011878 | 3 | 0.0395250991 | 0.00333411852
2 | 0 | 0 | 1 | 0 | 872.434 | 1.65564799 | 1.65625882 | -2.016172 | 3 | 0.0393236913 | 0.00333930249
2 | 0 | 0 | 1 | 0 | 872.534 | 1.65464783 | 1.65522492 | -2.016257 | 3 | 0.0391220562 | 0.00333735812
2 | 0 | 0 | 1 | 0 | 872.634 | 1.65364766 | 1.65421367 | -2.020537 | 3 | 0.0389201753 | 0.00334240007
2 | 0 | 0 | 1 | 0 | 872.734 | 1.65264738 | 1.6531713 | -2.022438 | 3 | 0.0387180485 | 0.0033434364
2 | 0 | 0 | 1 | 0 | 872.834 | 1.65164733 | 1.65213311 | -2.025665 | 3 | 0.0385156646 | 0.00334666763
2 | 0 | 0 | 1 | 0 | 872.934 | 1.65064716 | 1.65112615 | -2.027123 | 3 | 0.0383130126 | 0.00334703596
2 | 0 | 0 | 1 | 0 | 873.034 | 1.64964712 | 1.65017724 | -2.029043 | 3 | 0.0381101929 | 0.00334828021
2 | 0 | 0 | 1 | 0 | 873.134 | 1.64864683 | 1.64906776 | -2.030498 | 3 | 0.0379071981 | 0.00334842945
2 | 0 | 0 | 1 | 0 | 873.234 | 1.64764655 | 1.6481055 | -2.034241 | 3 | 0.0377039351 | 0.00335264322
2 | 0 | 0 | 1 | 0 | 873.334 | 1.6466465 | 1.64712071 | -2.03707 | 3 | 0.0375003442 | 0.00335530005
2 | 0 | 0 | 1 | 0 | 873.4341 | 1.64564717 | 1.64628482 | -2.03896 | 3 | 0.0372963399 | 0.00335670845
2 | 0 | 0 | 0 | 0 | 873.5342 | 1.64464629 | 1.64508903 | -2.042563 | 3 | 0.0370920263 | 0.00336019765
2 | 0 | 0 | 0 | 0 | 873.6342 | 1.643646 | 1.64415359 | -2.044966 | 3 | 0.0368875936 | 0.00336223841
2 | 0 | 0 | 0 | 0 | 873.7342 | 1.64264572 | 1.64316463 | -2.049115 | 3 | 0.0366828591 | 0.00336703262
2 | 0 | 0 | 0 | 0 | 873.8342 | 1.64164567 | 1.6421932 | -2.051804 | 3 | 0.0364777856 | 0.00336945802
2 | 0 | 0 | 0 | 0 | 873.9342 | 1.6406455 | 1.64103937 | -2.052831 | 3 | 0.0362725332 | 0.00336877652
2 | 0 | 0 | 0 | 0 | 874.0342 | 1.63964546 | 1.64000118 | -2.055514 | 3 | 0.0360671021 | 0.00337104592
2 | 0 | 0 | 0 | 0 | 874.1342 | 1.63864517 | 1.63906991 | -2.057155 | 3 | 0.0358614139 | 0.00337182079
2 | 0 | 0 | 0 | 0 | 874.2342 | 1.63764489 | 1.63808966 | -2.059269 | 3 | 0.0356555656 | 0.00337326806
2 | 0 | 0 | 0 | 0 | 874.3342 | 1.63664484 | 1.63715863 | -2.059793 | 3 | 0.0354496092 | 0.00337220705
2 | 0 | 0 | 0 | 0 | 874.4342 | 1.63564467 | 1.63620508 | -2.064466 | 3 | 0.0352433771 | 0.00337788975
2 | 0 | 0 | 0 | 0 | 874.5342 | 1.63464463 | 1.63502896 | -2.066302 | 3 | 0.0350368433 | 0.00337846437
2 | 0 | 0 | 0 | 0 | 874.6343 | 1.63364351 | 1.63407493 | -2.067862 | 3 | 0.0348299406 | 0.00337904156
2 | 0 | 0 | 1 | 0 | 874.7344 | 1.63264406 | 1.63331807 | -2.069822 | 3 | 0.0346228369 | 0.00338067696
2 | 0 | 0 | 1 | 0 | 874.8344 | 1.63164401 | 1.632182 | -2.072906 | 3 | 0.0344156772 | 0.00338336057
2 | 0 | 0 | 1 | 0 | 874.9344 | 1.63064384 | 1.63105035 | -2.075161 | 3 | 0.0342082493 | 0.0033846912
2 | 0 | 0 | 1 | 0 | 875.0344 | 1.6296438 | 1.63024402 | -2.077965 | 3 | 0.034000583 | 0.00338759064
2 | 0 | 0 | 1 | 0 | 875.1344 | 1.62864351 | 1.62915683 | -2.079876 | 3 | 0.0337926708 | 0.00338844396
2 | 0 | 0 | 1 | 0 | 875.2344 | 1.62764323 | 1.62811899 | -2.084004 | 3 | 0.0335844681 | 0.00339300674
2 | 0 | 0 | 1 | 0 | 875.3344 | 1.62664318 | 1.62718749 | -2.085283 | 3 | 0.0333760157 | 0.00339314574
2 | 0 | 0 | 1 | 0 | 875.4344 | 1.62564313 | 1.62617636 | -2.087201 | 3 | 0.0331673957 | 0.00339415669
2 | 0 | 0 | 1 | 0 | 875.5344 | 1.62464297 | 1.62526739 | -2.089891 | 3 | 0.0329585224 | 0.00339663215
2 | 0 | 0 | 1 | 0 | 875.6344 | 1.62364292 | 1.6242559 | -2.093511 | 3 | 0.0327493064 | 0.00340039819
2 | 0 | 0 | 1 | 0 | 875.7344 | 1.62264264 | 1.62336481 | -2.095866 | 3 | 0.0325398296 | 0.00340235536
2 | 0 | 0 | 1 | 0 | 875.8344 | 1.62164235 | 1.62226892 | -2.098376 | 3 | 0.0323301069 | 0.00340413023
2 | 0 | 0 | 0 | 0 | 875.9346 | 1.6206423 | 1.62136436 | -2.101464 | 3 | 0.0321196578 | 0.00340723922
2 | 0 | 0 | 0 | 0 | 876.0346 | 1.61964214 | 1.62029958 | -2.103435 | 3 | 0.031909395 | 0.00340819452
2 | 0 | 0 | 0 | 0 | 876.1346 | 1.61864209 | 1.61937737 | -2.104789 | 3 | 0.0316989608 | 0.00340844761
2 | 0 | 0 | 0 | 0 | 876.2346 | 1.61764181 | 1.61845505 | -2.108355 | 3 | 0.0314883068 | 0.00341227744
2 | 0 | 0 | 0 | 0 | 876.3346 | 1.61664152 | 1.61730564 | -2.11077 | 3 | 0.0312773548 | 0.00341376103
2 | 0 | 0 | 0 | 0 | 876.4346 | 1.61564147 | 1.61631656 | -2.114445 | 3 | 0.0310660638 | 0.00341761275
2 | 0 | 0 | 0 | 0 | 876.5346 | 1.61464131 | 1.6151849 | -2.117174 | 3 | 0.0308544394 | 0.00341962767
2 | 0 | 0 | 0 | 0 | 876.6346 | 1.61364126 | 1.61435175 | -2.11881 | 3 | 0.0306426156 | 0.00342050451
2 | 0 | 0 | 0 | 0 | 876.7346 | 1.61264098 | 1.61329579 | -2.121487 | 3 | 0.0304305982 | 0.00342258555
2 | 0 | 0 | 0 | 0 | 876.8346 | 1.61164069 | 1.61236012 | -2.124239 | 3 | 0.0302182771 | 0.00342503819
2 | 0 | 0 | 0 | 0 | 876.9346 | 1.61064065 | 1.61143339 | -2.12899 | 3 | 0.0300055966 | 0.00343072577
2 | 0 | 0 | 0 | 0 | 877.0346 | 1.60964048 | 1.61027956 | -2.131377 | 3 | 0.0297926031 | 0.00343211205
2 | 0 | 0 | 0 | 0 | 877.1347 | 1.60863996 | 1.60921884 | -2.133489 | 3 | 0.0295791663 | 0.00343325082
2 | 0 | 0 | 1 | 0 | 877.2348 | 1.60764015 | 1.6083101 | -2.135627 | 3 | 0.0293654744 | 0.00343475048
2 | 0 | 0 | 1 | 0 | 877.3348 | 1.60663986 | 1.60733891 | -2.136316 | 3 | 0.029151855 | 0.00343378424
2 | 0 | 0 | 1 | 0 | 877.4348 | 1.60563982 | 1.60639012 | -2.138502 | 3 | 0.0289380718 | 0.00343526783
2 | 0 | 0 | 1 | 0 | 877.5348 | 1.60463965 | 1.60524929 | -2.140516 | 3 | 0.0287240855 | 0.00343606155
2 | 0 | 0 | 1 | 0 | 877.6348 | 1.6036396 | 1.60437179 | -2.142966 | 3 | 0.0285098944 | 0.00343811442
2 | 0 | 0 | 1 | 0 | 877.7348 | 1.60263932 | 1.60348964 | -2.145765 | 3 | 0.0282954518 | 0.00344071211
2 | 0 | 0 | 1 | 0 | 877.8348 | 1.60163903 | 1.60227787 | -2.149382 | 3 | 0.0280806608 | 0.00344390748
2 | 0 | 0 | 1 | 0 | 877.9348 | 1.60063899 | 1.60141361 | -2.154537 | 3 | 0.0278654341 | 0.0034503052
2 | 0 | 0 | 1 | 0 | 878.0348 | 1.59963882 | 1.60032177 | -2.155405 | 3 | 0.0276499242 | 0.00344934198
2 | 0 | 0 | 1 | 0 | 878.1348 | 1.59863877 | 1.59938633 | -2.158321 | 3 | 0.0274342075 | 0.0034519895
2 | 0 | 0 | 1 | 0 | 878.2348 | 1.59763861 | 1.59839272 | -2.16042 | 3 | 0.027218245 | 0.00345319975
2 | 0 | 0 | 1 | 0 | 878.3349 | 1.59663773 | 1.59723771 | -2.163068 | 3 | 0.0270018112 | 0.00345493387
2 | 0 | 0 | 0 | 0 | 878.435 | 1.59563816 | 1.59652579 | -2.164394 | 3 | 0.0267851949 | 0.00345551083
2 | 0 | 0 | 0 | 0 | 878.535 | 1.59463823 | 1.59522498 | -2.167362 | 3 | 0.0265685599 | 0.00345743075
2 | 0 | 0 | 0 | 0 | 878.635 | 1.59363794 | 1.59432507 | -2.170548 | 3 | 0.0263516493 | 0.00346055883
2 | 0 | 0 | 0 | 0 | 878.735 | 1.59263778 | 1.59335804 | -2.171734 | 3 | 0.0261345077 | 0.00346034998
2 | 0 | 0 | 0 | 0 | 878.835 | 1.59163761 | 1.59234226 | -2.174607 | 3 | 0.0259171613 | 0.00346271857
2 | 0 | 0 | 0 | 0 | 878.935 | 1.59063733 | 1.59143341 | -2.175591 | 3 | 0.0256996434 | 0.00346230762
2 | 0 | 0 | 0 | 0 | 879.035 | 1.5896374 | 1.59036863 | -2.175894 | 3 | 0.0254820623 | 0.00346047292
2 | 0 | 0 | 0 | 0 | 879.135 | 1.58863711 | 1.58936167 | -2.176976 | 3 | 0.0252643675 | 0.00346000143
2 | 0 | 0 | 0 | 0 | 879.235 | 1.58763695 | 1.58831036 | -2.182505 | 3 | 0.0250463318 | 0.00346649578
2 | 0 | 0 | 0 | 0 | 879.335 | 1.58663678 | 1.58749473 | -2.183756 | 3 | 0.0248279888 | 0.0034667016
2 | 0 | 0 | 0 | 0 | 879.435 | 1.5856365 | 1.58619404 | -2.183772 | 3 | 0.0246095955 | 0.00346388621
2 | 0 | 0 | 0 | 0 | 879.535 | 1.58463657 | 1.585392 | -2.187832 | 3 | 0.0243909732 | 0.003468571
2 | 0 | 0 | 0 | 0 | 879.6351 | 1.58363605 | 1.58425999 | -2.191993 | 3 | 0.0241717417 | 0.00347268605
2 | 0 | 0 | 1 | 0 | 879.7352 | 1.58263612 | 1.58323562 | -2.193412 | 3 | 0.0239522085 | 0.00347268838
2 | 0 | 0 | 1 | 0 | 879.8352 | 1.58163595 | 1.58209491 | -2.196151 | 3 | 0.0237327255 | 0.00347451936
2 | 0 | 0 | 1 | 0 | 879.9352 | 1.58063567 | 1.58130646 | -2.199278 | 3 | 0.0235129353 | 0.00347773265
2 | 0 | 0 | 1 | 0 | 880.0352 | 1.57963574 | 1.58035743 | -2.201855 | 3 | 0.0232928973 | 0.00347971707
2 | 0 | 0 | 1 | 0 | 880.1352 | 1.57863545 | 1.57918119 | -2.205387 | 3 | 0.0230725221 | 0.00348270545
2 | 0 | 0 | 1 | 0 | 880.2352 | 1.57763529 | 1.57825005 | -2.205932 | 3 | 0.0228519551 | 0.00348151266
2 | 0 | 0 | 1 | 0 | 880.3352 | 1.57663512 | 1.57710516 | -2.209708 | 3 | 0.0226311218 | 0.00348494225
2 | 0 | 0 | 1 | 0 | 880.4352 | 1.57563484 | 1.57636571 | -2.214395 | 3 | 0.0224098824 | 0.00349069573
2 | 0 | 0 | 1 | 0 | 880.5352 | 1.57463491 | 1.57526946 | -2.217577 | 3 | 0.0221882444 | 0.00349328201
2 | 0 | 0 | 1 | 0 | 880.6352 | 1.57363462 | 1.5742135 | -2.218554 | 3 | 0.0219664183 | 0.00349247712
2 | 0 | 0 | 1 | 0 | 880.7352 | 1.57263446 | 1.57325125 | -2.213612 | 3 | 0.0217448063 | 0.00348256761
2 | 0 | 0 | 1 | 0 | 880.8353 | 1.57163417 | 1.57213306 | -2.218071 | 3 | 0.0215229765 | 0.00348710245
2 | 0 | 0 | 0 | 0 | 880.9354 | 1.57063425 | 1.57129085 | -2.221542 | 3 | 0.0213006958 | 0.00349068874
2 | 0 | 0 | 0 | 0 | 881.0354 | 1.5696342 | 1.57026172 | -2.222867 | 3 | 0.0210784264 | 0.00349048362
2 | 0 | 0 | 0 | 0 | 881.1354 | 1.56863403 | 1.569188 | -2.22473 | 3 | 0.0208560191 | 0.00349102006
2 | 0 | 0 | 0 | 0 | 881.2354 | 1.56763363 | 1.56823444 | -2.227214 | 3 | 0.0206333883 | 0.00349279307
2 | 0 | 0 | 0 | 0 | 881.3354 | 1.56663358 | 1.56724536 | -2.228984 | 3 | 0.0204105489 | 0.00349336467
2 | 0 | 0 | 0 | 0 | 881.4354 | 1.56563342 | 1.56636322 | -2.232386 | 3 | 0.0201874487 | 0.00349672791
2 | 0 | 0 | 0 | 0 | 881.5354 | 1.56463337 | 1.56540525 | -2.235736 | 3 | 0.0199640431 | 0.00349983317
2 | 0 | 0 | 0 | 0 | 881.6354 | 1.5636332 | 1.56422472 | -2.23738 | 3 | 0.0197403412 | 0.00349976518
2 | 0 | 0 | 0 | 0 | 881.7354 | 1.5626328 | 1.56324446 | -2.238646 | 3 | 0.0195164923 | 0.00349955144
2 | 0 | 0 | 0 | 0 | 881.8354 | 1.56163299 | 1.56220186 | -2.24225 | 3 | 0.0192924198 | 0.00350284739
2 | 0 | 0 | 0 | 0 | 881.9354 | 1.56063271 | 1.56123078 | -2.244757 | 3 | 0.0190680213 | 0.00350458315
2 | 0 | 0 | 0 | 0 | 882.0354 | 1.55963254 | 1.56013906 | -2.249006 | 3 | 0.0188432969 | 0.00350876246
2 | 0 | 0 | 0 | 0 | 882.1355 | 1.55863249 | 1.55928409 | -2.250429 | 3 | 0.0186180826 | 0.00350905862
2 | 0 | 0 | 1 | 0 | 882.2356 | 1.55763209 | 1.55817425 | -2.253232 | 3 | 0.0183926579 | 0.00351092848
2 | 0 | 0 | 1 | 0 | 882.3356 | 1.55663216 | 1.55733681 | -2.253881 | 3 | 0.0181672741 | 0.00351005211
2 | 0 | 0 | 1 | 0 | 882.4356 | 1.55563188 | 1.55625856 | -2.255516 | 3 | 0.0179418176 | 0.00351016666
2 | 0 | 0 | 1 | 0 | 882.5356 | 1.55463171 | 1.55518019 | -2.257254 | 3 | 0.0177161563 | 0.00351043651
2 | 0 | 0 | 1 | 0 | 882.6356 | 1.55363154 | 1.55431151 | -2.260031 | 3 | 0.0174902976 | 0.00351279206
2 | 0 | 0 | 1 | 0 | 882.7356 | 1.55263126 | 1.55315316 | -2.261821 | 3 | 0.0172641687 | 0.00351295411
2 | 0 | 0 | 1 | 0 | 882.8356 | 1.55163133 | 1.55215514 | -2.264565 | 3 | 0.0170378052 | 0.00351495552
2 | 0 | 0 | 1 | 0 | 882.9356 | 1.55063105 | 1.55117512 | -2.265694 | 3 | 0.0168112591 | 0.00351448799
2 | 0 | 0 | 1 | 0 | 883.0356 | 1.54963088 | 1.55017257 | -2.26864 | 3 | 0.0165845081 | 0.00351678417
2 | 0 | 0 | 1 | 0 | 883.1356 | 1.54863071 | 1.54924142 | -2.270078 | 3 | 0.0163575541 | 0.00351689849
2 | 0 | 0 | 1 | 0 | 883.2356 | 1.54763067 | 1.54816306 | -2.272269 | 3 | 0.0161304213 | 0.00351784285
2 | 0 | 0 | 1 | 0 | 883.3357 | 1.54663062 | 1.54725444 | -2.273564 | 3 | 0.0159028862 | 0.00351778162
2 | 0 | 0 | 0 | 0 | 883.4358 | 1.54563022 | 1.54630542 | -2.272944 | 3 | 0.0156753249 | 0.00351466634
2 | 0 | 0 | 0 | 0 | 883.5358 | 1.54463005 | 1.54526269 | -2.275427 | 3 | 0.0154479006 | 0.00351613318
2 | 0 | 0 | 0 | 0 | 883.6358 | 1.54363 | 1.54424691 | -2.27829 | 3 | 0.0152202062 | 0.00351824239
2 | 0 | 0 | 0 | 0 | 883.7358 | 1.54262984 | 1.54333353 | -2.279856 | 3 | 0.014992279 | 0.0035185779
2 | 0 | 0 | 0 | 0 | 883.8358 | 1.54162979 | 1.54206836 | -2.282734 | 3 | 0.014764132 | 0.00352013204
2 | 0 | 0 | 0 | 0 | 883.9358 | 1.54062963 | 1.54132426 | -2.285277 | 3 | 0.0145357018 | 0.00352235325
2 | 0 | 0 | 0 | 0 | 884.0358 | 1.53962934 | 1.54023719 | -2.287476 | 3 | 0.0143070361 | 0.003523255
2 | 0 | 0 | 0 | 0 | 884.1358 | 1.53862917 | 1.53927922 | -2.289987 | 3 | 0.0140781067 | 0.00352492952
2 | 0 | 0 | 0 | 0 | 884.2358 | 1.53762901 | 1.53813434 | -2.291891 | 3 | 0.0138489744 | 0.00352523639
2 | 0 | 0 | 0 | 0 | 884.3358 | 1.53662896 | 1.53712726 | -2.293519 | 3 | 0.0136196185 | 0.00352543057
2 | 0 | 0 | 0 | 0 | 884.4358 | 1.5356288 | 1.53635645 | -2.296438 | 3 | 0.0133900465 | 0.00352814794
2 | 0 | 0 | 0 | 0 | 884.5358 | 1.53462851 | 1.53520262 | -2.299087 | 3 | 0.0131602408 | 0.00352956378
2 | 0 | 0 | 0 | 0 | 884.6359 | 1.53362894 | 1.53425014 | -2.301831 | 3 | 0.0129299462 | 0.00353158521
2 | 0 | 0 | 1 | 0 | 884.736 | 1.53262818 | 1.53330469 | -2.302352 | 3 | 0.0126994848 | 0.00353020662
2 | 0 | 0 | 1 | 0 | 884.836 | 1.53162813 | 1.53225756 | -2.305741 | 3 | 0.0124690626 | 0.00353298895
2 | 0 | 0 | 1 | 0 | 884.936 | 1.53062797 | 1.53133535 | -2.305113 | 3 | 0.0122384736 | 0.00352990092
2 | 0 | 0 | 1 | 0 | 885.036 | 1.52962768 | 1.53019464 | -2.308992 | 3 | 0.0120077524 | 0.00353320781
2 | 0 | 0 | 1 | 0 | 885.136 | 1.52862751 | 1.52921021 | -2.310646 | 3 | 0.0117767584 | 0.00353346299
2 | 0 | 0 | 1 | 0 | 885.236 | 1.52762735 | 1.52827454 | -2.311655 | 3 | 0.0115455939 | 0.00353284366
2 | 0 | 0 | 1 | 0 | 885.336 | 1.5266273 | 1.52707601 | -2.314388 | 3 | 0.0113142515 | 0.0035342467
2 | 0 | 0 | 1 | 0 | 885.436 | 1.52562714 | 1.52608693 | -2.316126 | 3 | 0.0110826865 | 0.00353461015
2 | 0 | 0 | 1 | 0 | 885.536 | 1.52462685 | 1.52529395 | -2.321328 | 3 | 0.0108507769 | 0.00354070775
2 | 0 | 0 | 1 | 0 | 885.636 | 1.52362669 | 1.52426457 | -2.322055 | 3 | 0.0106185982 | 0.00353942579
2 | 0 | 0 | 1 | 0 | 885.736 | 1.52262652 | 1.52315104 | -2.326962 | 3 | 0.0103861541 | 0.003544315
2 | 0 | 0 | 1 | 0 | 885.8361 | 1.52162671 | 1.52220643 | -2.327315 | 3 | 0.0101532592 | 0.00354265375
2 | 0 | 0 | 0 | 0 | 885.9362 | 1.52062631 | 1.5213865 | -2.328417 | 3 | 0.00992020592 | 0.00354242162
2 | 0 | 0 | 0 | 0 | 886.0362 | 1.51962602 | 1.52038848 | -2.331532 | 3 | 0.00968717597 | 0.00354483444
2 | 0 | 0 | 0 | 0 | 886.1362 | 1.51862586 | 1.51933694 | -2.334024 | 3 | 0.00945388898 | 0.00354616879
2 | 0 | 0 | 0 | 0 | 886.2362 | 1.51762569 | 1.51820099 | -2.33512 | 3 | 0.00922039617 | 0.00354518183
2 | 0 | 0 | 0 | 0 | 886.3362 | 1.51662564 | 1.51736784 | -2.337645 | 3 | 0.0089867292 | 0.00354706775
2 | 0 | 0 | 0 | 0 | 886.4362 | 1.51562548 | 1.51624513 | -2.338155 | 3 | 0.00875288527 | 0.00354521652
2 | 0 | 0 | 0 | 0 | 886.5362 | 1.51462543 | 1.51518917 | -2.341606 | 3 | 0.00851884205 | 0.00354797626
2 | 0 | 0 | 0 | 0 | 886.6362 | 1.51362514 | 1.51422691 | -2.343923 | 3 | 0.0082845632 | 0.00354923145
2 | 0 | 0 | 0 | 0 | 886.7362 | 1.51262498 | 1.51333559 | -2.345895 | 3 | 0.00805004127 | 0.00355012575
2 | 0 | 0 | 0 | 0 | 886.8362 | 1.51162481 | 1.51234221 | -2.347233 | 3 | 0.00781537406 | 0.00354982005
2 | 0 | 0 | 0 | 0 | 886.9362 | 1.51062465 | 1.51112151 | -2.348249 | 3 | 0.00758060813 | 0.00354849012
2 | 0 | 0 | 0 | 0 | 887.0362 | 1.50962591 | 1.51028049 | -2.35186 | 3 | 0.00734557258 | 0.00355196907
2 | 0 | 0 | 1 | 0 | 887.1364 | 1.50862432 | 1.50910771 | -2.355065 | 3 | 0.00710976869 | 0.00355404615
2 | 0 | 0 | 1 | 0 | 887.2364 | 1.50762415 | 1.50832355 | -2.355302 | 3 | 0.00687425537 | 0.0035525572
2 | 0 | 0 | 1 | 0 | 887.3364 | 1.50662398 | 1.50719631 | -2.35807 | 3 | 0.00663855765 | 0.00355407456
2 | 0 | 0 | 1 | 0 | 887.4364 | 1.50562382 | 1.50626516 | -2.361105 | 3 | 0.00640258798 | 0.00355644943
2 | 0 | 0 | 1 | 0 | 887.5364 | 1.50462377 | 1.50534284 | -2.362945 | 3 | 0.00616635894 | 0.00355704292
2 | 0 | 0 | 1 | 0 | 887.6364 | 1.50362349 | 1.50417101 | -2.363781 | 3 | 0.00592998834 | 0.00355553138
2 | 0 | 0 | 1 | 0 | 887.7364 | 1.50262332 | 1.50336456 | -2.369828 | 3 | 0.00569329504 | 0.00356271537
2 | 0 | 0 | 1 | 0 | 887.8364 | 1.50162315 | 1.50225544 | -2.373064 | 3 | 0.00545618078 | 0.00356494752
2 | 0 | 0 | 1 | 0 | 887.9364 | 1.50062299 | 1.50120378 | -2.371213 | 3 | 0.005218965 | 0.0035596739
2 | 0 | 0 | 1 | 0 | 888.0364 | 1.49962294 | 1.50007212 | -2.37782 | 3 | 0.00498148054 | 0.0035669019
2 | 0 | 0 | 1 | 0 | 888.1364 | 1.49862266 | 1.49923897 | -2.378246 | 3 | 0.00474367151 | 0.00356555916
2 | 0 | 0 | 1 | 0 | 888.2364 | 1.49762249 | 1.49810731 | -2.380961 | 3 | 0.00450572651 | 0.00356693496
2 | 0 | 0 | 1 | 0 | 888.3365 | 1.49662316 | 1.49722564 | -2.381536 | 3 | 0.00426742854 | 0.00356569677
2 | 0 | 0 | 0 | 0 | 888.4366 | 1.49562216 | 1.49617374 | -2.379597 | 3 | 0.00402913801 | 0.00356029021
2 | 0 | 0 | 0 | 0 | 888.5366 | 1.49462211 | 1.49512672 | -2.383671 | 3 | 0.0037909341 | 0.00356389047
2 | 0 | 0 | 0 | 0 | 888.6366 | 1.49362183 | 1.49414206 | -2.388346 | 3 | 0.00355224032 | 0.00356852892
2 | 0 | 0 | 0 | 0 | 888.7366 | 1.49262166 | 1.4931618 | -2.389112 | 3 | 0.00331330835 | 0.00356733007
2 | 0 | 0 | 0 | 0 | 888.8366 | 1.49162149 | 1.49210167 | -2.39343 | 3 | 0.00307410583 | 0.00357124093
2 | 0 | 0 | 0 | 0 | 888.9366 | 1.49062133 | 1.49116158 | -2.39512 | 3 | 0.00283467583 | 0.00357151078
2 | 0 | 0 | 0 | 0 | 889.0366 | 1.48962128 | 1.49026597 | -2.396848 | 3 | 0.00259509054 | 0.00357194128
2 | 0 | 0 | 0 | 0 | 889.1366 | 1.48862123 | 1.48912978 | -2.399823 | 3 | 0.00235522306 | 0.0035736477
2 | 0 | 0 | 0 | 0 | 889.2366 | 1.48762083 | 1.48821652 | -2.40272 | 3 | 0.00211506779 | 0.00357576809
2 | 0 | 0 | 0 | 0 | 889.3366 | 1.48662078 | 1.48720956 | -2.401865 | 3 | 0.0018748088 | 0.00357207609
2 | 0 | 0 | 0 | 0 | 889.4366 | 1.48562062 | 1.48609579 | -2.405578 | 3 | 0.00163440953 | 0.00357491896
2 | 0 | 0 | 0 | 0 | 889.5367 | 1.48462129 | 1.48511636 | -2.407482 | 3 | 0.00139352039 | 0.0035753909
2 | 0 | 0 | 1 | 0 | 889.6368 | 1.48362041 | 1.48416209 | -2.411511 | 3 | 0.00115231681 | 0.00357907382
2 | 0 | 0 | 1 | 0 | 889.7368 | 1.48262 | 1.4830482 | -2.41097 | 3 | 0.000911197858 | 0.00357558462
2 | 0 | 0 | 1 | 0 | 889.8368 | 1.48161995 | 1.48223305 | -2.413737 | 3 | 0.000669946487 | 0.00357772131
2 | 0 | 0 | 1 | 0 | 889.9368 | 1.48061979 | 1.48115921 | -2.414047 | 3 | 0.000428502506 | 0.00357558834
2 | 0 | 0 | 1 | 0 | 890.0368 | 1.47961962 | 1.48010767 | -2.417044 | 3 | 0.000186918202 | 0.00357748591
2 | 0 | 0 | 1 | 0 | 890.1368 | 1.47861958 | 1.47918117 | -2.420217 | 3 | -5.49655815e-05 | 0.00357993878
2 | 0 | 0 | 1 | 0 | 890.2368 | 1.47761917 | 1.47816098 | -2.421946 | 3 | -0.000297102699 | 0.00358002633
2 | 0 | 0 | 1 | 0 | 890.3368 | 1.47661912 | 1.47709155 | -2.427474 | 3 | -0.000539620523 | 0.00358560123
2 | 0 | 0 | 1 | 0 | 890.4368 | 1.47561896 | 1.47615147 | -2.42701 | 3 | -0.000782363582 | 0.00358263473
2 | 0 | 0 | 1 | 0 | 890.5368 | 1.47461879 | 1.47506428 | -2.429101 | 3 | -0.00102519826 | 0.00358308014
2 | 0 | 0 | 1 | 0 | 890.6368 | 1.47361875 | 1.47419536 | -2.432494 | 3 | -0.00126832817 | 0.00358597096
2 | 0 | 0 | 1 | 0 | 890.7369 | 1.47261739 | 1.47310293 | -2.437772 | 3 | -0.00151213759 | 0.00359108928
2 | 0 | 0 | 0 | 0 | 890.837 | 1.47161829 | 1.47211051 | -2.437303 | 3 | -0.00175618043 | 0.00358798006
2 | 0 | 0 | 0 | 0 | 890.937 | 1.47061813 | 1.4711436 | -2.4378 | 3 | -0.00199994538 | 0.00358635397
2 | 0 | 0 | 0 | 0 | 891.037 | 1.46961796 | 1.47010553 | -2.440473 | 3 | -0.0022438555 | 0.00358775258
2 | 0 | 0 | 0 | 0 | 891.137 | 1.46861792 | 1.46928132 | -2.442024 | 3 | -0.00248797378 | 0.0035880208
2 | 0 | 0 | 0 | 0 | 891.237 | 1.46761751 | 1.46810508 | -2.445252 | 3 | -0.00273231114 | 0.00358988647
2 | 0 | 0 | 0 | 0 | 891.337 | 1.46661747 | 1.46716952 | -2.445751 | 3 | -0.00297685503 | 0.00358833093
2 | 0 | 0 | 0 | 0 | 891.437 | 1.4656173 | 1.46619368 | -2.448706 | 3 | -0.00322160032 | 0.0035902767
2 | 0 | 0 | 0 | 0 | 891.537 | 1.46461713 | 1.46520901 | -2.44996 | 3 | -0.00346656283 | 0.0035897037
2 | 0 | 0 | 0 | 0 | 891.637 | 1.46361709 | 1.46417534 | -2.450469 | 3 | -0.00371160894 | 0.00358791673
2 | 0 | 0 | 0 | 0 | 891.737 | 1.46261692 | 1.46323991 | -2.453069 | 3 | -0.00395682408 | 0.00358942919
2 | 0 | 0 | 0 | 0 | 891.837 | 1.46161664 | 1.46231747 | -2.455442 | 3 | -0.00420226855 | 0.00359063572
2 | 0 | 0 | 0 | 0 | 891.937 | 1.46061659 | 1.46128833 | -2.456968 | 3 | -0.00444790162 | 0.00359033816
2 | 0 | 0 | 1 | 0 | 892.0372 | 1.45961642 | 1.46029925 | -2.459878 | 3 | -0.00469427695 | 0.00359215727
2 | 0 | 0 | 1 | 0 | 892.1372 | 1.45861626 | 1.45926118 | -2.462144 | 3 | -0.00494040037 | 0.00359291118
2 | 0 | 0 | 1 | 0 | 892.2372 | 1.45761609 | 1.45830333 | -2.461355 | 3 | -0.00518661598 | 0.00358940242
2 | 0 | 0 | 1 | 0 | 892.3372 | 1.45661581 | 1.45721614 | -2.462933 | 3 | -0.00543289119 | 0.003589025
2 | 0 | 0 | 1 | 0 | 892.4372 | 1.45561576 | 1.45617366 | -2.463283 | 3 | -0.00567921624 | 0.00358696794
2 | 0 | 0 | 1 | 0 | 892.5372 | 1.45461559 | 1.45518899 | -2.465437 | 3 | -0.00592567027 | 0.00358767714
2 | 0 | 0 | 1 | 0 | 892.6372 | 1.45361543 | 1.45432901 | -2.466822 | 3 | -0.00617227983 | 0.00358757144
2 | 0 | 0 | 1 | 0 | 892.7372 | 1.45261526 | 1.45335793 | -2.469647 | 3 | -0.00641912734 | 0.00358928158
2 | 0 | 0 | 1 | 0 | 892.8372 | 1.45161498 | 1.45225298 | -2.470684 | 3 | -0.0066661844 | 0.00358805759
2 | 0 | 0 | 1 | 0 | 892.9372 | 1.45061493 | 1.45133507 | -2.473 | 3 | -0.00691342726 | 0.00358915143
2 | 0 | 0 | 1 | 0 | 893.0372 | 1.44961476 | 1.45029712 | -2.474861 | 3 | -0.0071608047 | 0.00358928321
2 | 0 | 0 | 1 | 0 | 893.1372 | 1.4486146 | 1.4492234 | -2.477354 | 3 | -0.0074084145 | 0.00359023921
2 | 0 | 0 | 1 | 0 | 893.2373 | 1.44761384 | 1.44826496 | -2.478957 | 3 | -0.00765651092 | 0.00359018636
2 | 0 | 0 | 0 | 0 | 893.3374 | 1.44661415 | 1.44727623 | -2.478818 | 3 | -0.00790465251 | 0.00358753488
2 | 0 | 0 | 0 | 0 | 893.4374 | 1.4456141 | 1.44619811 | -2.481241 | 3 | -0.00815267768 | 0.00358836539
2 | 0 | 0 | 0 | 0 | 893.5374 | 1.44461393 | 1.44516015 | -2.484449 | 3 | -0.00840100273 | 0.00359042734
2 | 0 | 0 | 0 | 0 | 893.6374 | 1.44361377 | 1.44425118 | -2.487824 | 3 | -0.00864962395 | 0.00359304319
2 | 0 | 0 | 0 | 0 | 893.7374 | 1.4426136 | 1.44329321 | -2.489098 | 3 | -0.00889848359 | 0.00359249837
2 | 0 | 0 | 0 | 0 | 893.8374 | 1.44161332 | 1.442469 | -2.487957 | 3 | -0.00914735068 | 0.00358880078
2 | 0 | 0 | 0 | 0 | 893.9374 | 1.44061327 | 1.44126165 | -2.491775 | 3 | -0.00939637702 | 0.00359129929
2 | 0 | 0 | 0 | 0 | 894.0374 | 1.4396131 | 1.4402101 | -2.492252 | 3 | -0.00964558683 | 0.00358936656
2 | 0 | 0 | 0 | 0 | 894.1374 | 1.43861294 | 1.43943048 | -2.495941 | 3 | -0.00989500526 | 0.00359273376
2 | 0 | 0 | 0 | 0 | 894.2374 | 1.43761277 | 1.43837893 | -2.49743 | 3 | -0.0101446901 | 0.00359225017
2 | 0 | 0 | 0 | 0 | 894.3374 | 1.43661249 | 1.43724728 | -2.496096 | 3 | -0.0103943776 | 0.00358750694
2 | 0 | 0 | 0 | 0 | 894.4375 | 1.43561184 | 1.43620479 | -2.494395 | 3 | -0.0106441621 | 0.00358246244
2 | 0 | 0 | 1 | 0 | 894.5376 | 1.43461239 | 1.43530929 | -2.496872 | 3 | -0.0108940024 | 0.00358378282
2 | 0 | 0 | 1 | 0 | 894.6376 | 1.43361223 | 1.43430686 | -2.499384 | 3 | -0.0111438408 | 0.00358488318
2 | 0 | 0 | 1 | 0 | 894.7376 | 1.43261206 | 1.43338442 | -2.500276 | 3 | -0.0113938311 | 0.00358385639
2 | 0 | 0 | 1 | 0 | 894.8376 | 1.4316119 | 1.43246663 | -2.503394 | 3 | -0.0116440253 | 0.00358602894
2 | 0 | 0 | 1 | 0 | 894.9376 | 1.43061185 | 1.43128157 | -2.504149 | 3 | -0.0118944114 | 0.00358414184
2 | 0 | 0 | 1 | 0 | 895.0376 | 1.42961156 | 1.43030584 | -2.505324 | 3 | -0.0121449055 | 0.00358338002
2 | 0 | 0 | 1 | 0 | 895.1376 | 1.4286114 | 1.42916989 | -2.507422 | 3 | -0.0123955486 | 0.00358353159
2 | 0 | 0 | 1 | 0 | 895.2376 | 1.42761123 | 1.42824733 | -2.510184 | 3 | -0.012646446 | 0.00358516397
2 | 0 | 0 | 1 | 0 | 895.3376 | 1.42661107 | 1.42735636 | -2.512029 | 3 | -0.0128975734 | 0.00358556095
2 | 0 | 0 | 1 | 0 | 895.4376 | 1.42561102 | 1.42619812 | -2.51294 | 3 | -0.0131488498 | 0.00358395092
2 | 0 | 0 | 1 | 0 | 895.5376 | 1.42461073 | 1.42548513 | -2.515499 | 3 | -0.0134002995 | 0.00358580612
2 | 0 | 0 | 1 | 0 | 895.6376 | 1.42361057 | 1.42422867 | -2.515867 | 3 | -0.0136518581 | 0.00358317001
2 | 0 | 0 | 1 | 0 | 895.7377 | 1.42261028 | 1.42327511 | -2.518502 | 3 | -0.0139038488 | 0.00358452159
2 | 0 | 0 | 0 | 0 | 895.8378 | 1.42161024 | 1.42225075 | -2.519048 | 3 | -0.0141559998 | 0.00358271785
2 | 0 | 0 | 0 | 0 | 895.9378 | 1.42061019 | 1.42106545 | -2.517042 | 3 | -0.0144077884 | 0.00357688195
2 | 0 | 0 | 0 | 0 | 896.0378 | 1.4196099 | 1.42031252 | -2.521215 | 3 | -0.0146597391 | 0.00358091271
2 | 0 | 0 | 0 | 0 | 896.1378 | 1.41860974 | 1.41915858 | -2.521463 | 3 | -0.0149119105 | 0.00357835623
2 | 0 | 0 | 0 | 0 | 896.2378 | 1.41760957 | 1.41831648 | -2.522899 | 3 | -0.0151641117 | 0.00357826985
2 | 0 | 0 | 0 | 0 | 896.3378 | 1.41660941 | 1.41723835 | -2.525457 | 3 | -0.0154165132 | 0.00357917487
2 | 0 | 0 | 0 | 0 | 896.4378 | 1.41560936 | 1.41627157 | -2.525468 | 3 | -0.0156690404 | 0.00357674807
2 | 0 | 0 | 0 | 0 | 896.5378 | 1.41460907 | 1.41529572 | -2.52654 | 3 | -0.0159216505 | 0.00357580162
2 | 0 | 0 | 0 | 0 | 896.6378 | 1.41360891 | 1.41417325 | -2.529835 | 3 | -0.0161745213 | 0.00357762421
2 | 0 | 0 | 0 | 0 | 896.7378 | 1.41260874 | 1.41321516 | -2.527831 | 3 | -0.0164274089 | 0.00357236899
2 | 0 | 0 | 0 | 0 | 896.8378 | 1.41160858 | 1.41227078 | -2.530395 | 3 | -0.0166803636 | 0.003573603
2 | 0 | 0 | 0 | 0 | 896.9379 | 1.41060805 | 1.41133916 | -2.533786 | 3 | -0.0169338789 | 0.00357603142
2 | 0 | 0 | 1 | 0 | 897.038 | 1.40960824 | 1.4101944 | -2.535357 | 3 | -0.0171876289 | 0.00357534643
2 | 0 | 0 | 1 | 0 | 897.138 | 1.40860808 | 1.40926325 | -2.536899 | 3 | -0.0174412727 | 0.00357515807
2 | 0 | 0 | 1 | 0 | 897.238 | 1.40760803 | 1.40812707 | -2.538117 | 3 | -0.01769506 | 0.00357399113
2 | 0 | 0 | 1 | 0 | 897.338 | 1.40660787 | 1.40720487 | -2.538348 | 3 | -0.0179488789 | 0.00357197528
2 | 0 | 0 | 1 | 0 | 897.438 | 1.4056077 | 1.40621579 | -2.540002 | 3 | -0.0182028338 | 0.00357179041
2 | 0 | 0 | 1 | 0 | 897.538 | 1.40460765 | 1.40516424 | -2.541785 | 3 | -0.0184569377 | 0.00357162533
2 | 0 | 0 | 1 | 0 | 897.638 | 1.40360749 | 1.40425551 | -2.542103 | 3 | -0.0187111404 | 0.00356976199
2 | 0 | 0 | 1 | 0 | 897.738 | 1.4026072 | 1.40319073 | -2.551165 | 3 | -0.0189657994 | 0.00357977091
2 | 0 | 0 | 1 | 0 | 897.838 | 1.40160704 | 1.40227747 | -2.549969 | 3 | -0.0192208011 | 0.00357576413
2 | 0 | 0 | 1 | 0 | 897.938 | 1.40060687 | 1.40126145 | -2.550226 | 3 | -0.0194757506 | 0.00357353408
2 | 0 | 0 | 1 | 0 | 898.038 | 1.39960682 | 1.40017438 | -2.551692 | 3 | -0.0197308678 | 0.00357281417
2 | 0 | 0 | 1 | 0 | 898.138 | 1.39860666 | 1.39930999 | -2.554786 | 3 | -0.0199862532 | 0.00357493828
2 | 0 | 0 | 1 | 0 | 898.2381 | 1.39760649 | 1.39829862 | -2.556987 | 3 | -0.0202421341 | 0.00357543165
2 | 0 | 0 | 0 | 0 | 898.3382 | 1.39660621 | 1.39701104 | -2.557428 | 3 | -0.0204981174 | 0.00357275573
2 | 0 | 0 | 0 | 0 | 898.4382 | 1.39560604 | 1.39624906 | -2.557785 | 3 | -0.0207538735 | 0.00357130496
2 | 0 | 0 | 0 | 0 | 898.5382 | 1.39460599 | 1.39530909 | -2.559044 | 3 | -0.0210097171 | 0.00357065746
2 | 0 | 0 | 0 | 0 | 898.6382 | 1.39360583 | 1.39430213 | -2.558828 | 3 | -0.0212656092 | 0.0035677792
2 | 0 | 0 | 0 | 0 | 898.7382 | 1.39260554 | 1.39325082 | -2.563347 | 3 | -0.0215217452 | 0.00357138552
2 | 0 | 0 | 0 | 0 | 898.8382 | 1.39160538 | 1.3923552 | -2.565879 | 3 | -0.0217782035 | 0.0035726151
2 | 0 | 0 | 0 | 0 | 898.9382 | 1.39060521 | 1.39135277 | -2.568479 | 3 | -0.0220349729 | 0.00357366027
2 | 0 | 0 | 0 | 0 | 899.0382 | 1.38960516 | 1.39012766 | -2.56689 | 3 | -0.0222917814 | 0.00356830447
2 | 0 | 0 | 0 | 0 | 899.1382 | 1.388605 | 1.38915193 | -2.568796 | 3 | -0.0225485936 | 0.00356844836
2 | 0 | 0 | 0 | 0 | 899.2382 | 1.38760471 | 1.3881762 | -2.571515 | 3 | -0.0228056572 | 0.00356971519
2 | 0 | 0 | 0 | 0 | 899.3382 | 1.38660467 | 1.38723624 | -2.571072 | 3 | -0.0230628122 | 0.0035666849
2 | 0 | 0 | 0 | 0 | 899.4383 | 1.3856045 | 1.38631856 | -2.572839 | 3 | -0.0233202707 | 0.00356677407
2 | 0 | 0 | 1 | 0 | 899.5384 | 1.38460433 | 1.38515985 | -2.575873 | 3 | -0.0235780273 | 0.0035679955
2 | 0 | 0 | 1 | 0 | 899.6384 | 1.38360417 | 1.38418424 | -2.576072 | 3 | -0.023835633 | 0.00356575754
2 | 0 | 0 | 1 | 0 | 899.7384 | 1.38260388 | 1.38320851 | -2.576765 | 3 | -0.024093328 | 0.00356420269
2 | 0 | 0 | 1 | 0 | 899.8384 | 1.38160384 | 1.38233078 | -2.578604 | 3 | -0.024351133 | 0.00356448325
2 | 0 | 0 | 1 | 0 | 899.9384 | 1.38060379 | 1.38111889 | -2.580871 | 3 | -0.0246091448 | 0.00356448977
2 | 0 | 0 | 1 | 0 | 900.0384 | 1.37960362 | 1.38013864 | -2.581667 | 3 | -0.0248672925 | 0.0035630588
2 | 0 | 0 | 1 | 0 | 900.1384 | 1.37860346 | 1.37918961 | -2.582318 | 3 | -0.0251255203 | 0.00356150628
2 | 0 | 0 | 1 | 0 | 900.2384 | 1.37760329 | 1.3781606 | -2.58441 | 3 | -0.0253839232 | 0.00356173213
2 | 0 | 0 | 1 | 0 | 900.3384 | 1.37660301 | 1.37723374 | -2.586457 | 3 | -0.0256424751 | 0.00356215541
2 | 0 | 0 | 1 | 0 | 900.4384 | 1.37560296 | 1.37616014 | -2.587258 | 3 | -0.0259011649 | 0.00356048113
2 | 0 | 0 | 1 | 0 | 900.5384 | 1.37460279 | 1.37517977 | -2.588131 | 3 | -0.0261599664 | 0.00355914491
2 | 0 | 0 | 1 | 0 | 900.6384 | 1.37360299 | 1.37432039 | -2.591033 | 3 | -0.0264189634 | 0.00356090907
2 | 0 | 0 | 1 | 0 | 900.7385 | 1.37260306 | 1.37323844 | -2.591724 | 3 | -0.0266783684 | 0.00355905504
2 | 0 | 0 | 0 | 0 | 900.8386 | 1.37160218 | 1.3721236 | -2.59397 | 3 | -0.0269379318 | 0.00355924712
2 | 0 | 0 | 0 | 0 | 900.9386 | 1.37060213 | 1.37120128 | -2.594545 | 3 | -0.0271974001 | 0.00355764292
2 | 0 | 0 | 0 | 0 | 901.0386 | 1.36960196 | 1.37039936 | -2.598509 | 3 | -0.0274571031 | 0.00356099522
2 | 0 | 0 | 0 | 0 | 901.1386 | 1.3686018 | 1.36932111 | -2.600651 | 3 | -0.0277170818 | 0.0035611256
2 | 0 | 0 | 0 | 0 | 901.2386 | 1.36760163 | 1.36828303 | -2.60185 | 3 | -0.0279772617 | 0.00356006715
2 | 0 | 0 | 0 | 0 | 901.3386 | 1.36660135 | 1.36720932 | -2.601166 | 3 | -0.0282374602 | 0.00355633884
2 | 0 | 0 | 0 | 0 | 901.4386 | 1.3656013 | 1.36619353 | -2.602265 | 3 | -0.0284976438 | 0.0035551975
2 | 0 | 0 | 0 | 0 | 901.5386 | 1.36460114 | 1.3652668 | -2.604731 | 3 | -0.0287580006 | 0.00355615304
2 | 0 | 0 | 0 | 0 | 901.6386 | 1.36360097 | 1.36420202 | -2.606942 | 3 | -0.0290186163 | 0.00355639518
2 | 0 | 0 | 0 | 0 | 901.7386 | 1.3626008 | 1.36314154 | -2.609149 | 3 | -0.0292794369 | 0.00355663942
2 | 0 | 0 | 0 | 0 | 901.8386 | 1.36160052 | 1.36231744 | -2.610485 | 3 | -0.0295404494 | 0.00355630904
2 | 0 | 0 | 0 | 0 | 901.9387 | 1.36060107 | 1.36115026 | -2.610885 | 3 | -0.0298017953 | 0.00355380634
2 | 0 | 0 | 1 | 0 | 902.0388 | 1.35960031 | 1.36033034 | -2.614151 | 3 | -0.0300633051 | 0.0035561088
2 | 0 | 0 | 1 | 0 | 902.1388 | 1.35860014 | 1.35900712 | -2.614817 | 3 | -0.0303247515 | 0.00355355558
2 | 0 | 0 | 1 | 0 | 902.2388 | 1.35759997 | 1.3582319 | -2.613642 | 3 | -0.0305861756 | 0.00354993134
2 | 0 | 0 | 1 | 0 | 902.3388 | 1.35659969 | 1.35719359 | -2.615892 | 3 | -0.0308476537 | 0.0035502715
2 | 0 | 0 | 1 | 0 | 902.4388 | 1.35559964 | 1.35616457 | -2.616936 | 3 | -0.0311093163 | 0.00354899559
2 | 0 | 0 | 1 | 0 | 902.5388 | 1.35459948 | 1.35533583 | -2.618156 | 3 | -0.0313710719 | 0.00354848034
2 | 0 | 0 | 1 | 0 | 902.6388 | 1.35359931 | 1.35424423 | -2.620583 | 3 | -0.0316330232 | 0.00354890991
2 | 0 | 0 | 1 | 0 | 902.7388 | 1.35259926 | 1.35325503 | -2.621276 | 3 | -0.0318951234 | 0.00354725472
2 | 0 | 0 | 1 | 0 | 902.8388 | 1.3515991 | 1.35216355 | -2.622983 | 3 | -0.0321573317 | 0.00354670198
2 | 0 | 0 | 1 | 0 | 902.9388 | 1.35059881 | 1.35116124 | -2.625056 | 3 | -0.0324197672 | 0.00354687404
2 | 0 | 0 | 1 | 0 | 903.0388 | 1.34959877 | 1.35012305 | -2.626944 | 3 | -0.0326824002 | 0.00354669802
2 | 0 | 0 | 1 | 0 | 903.1389 | 1.34859884 | 1.34939742 | -2.628891 | 3 | -0.0329454541 | 0.0035474191
2 | 0 | 0 | 0 | 0 | 903.239 | 1.34759843 | 1.34828746 | -2.6298 | 3 | -0.0332086757 | 0.00354572595
2 | 0 | 0 | 0 | 0 | 903.339 | 1.34659827 | 1.34718239 | -2.631842 | 3 | -0.033471752 | 0.00354557112
2 | 0 | 0 | 0 | 0 | 903.439 | 1.34559798 | 1.34620678 | -2.633119 | 3 | -0.0337349996 | 0.00354472268
2 | 0 | 0 | 0 | 0 | 903.539 | 1.34459794 | 1.3452934 | -2.634229 | 3 | -0.0339983851 | 0.00354381138
2 | 0 | 0 | 0 | 0 | 903.639 | 1.34359777 | 1.34419298 | -2.634241 | 3 | -0.0342618376 | 0.00354092778
2 | 0 | 0 | 0 | 0 | 903.739 | 1.3425976 | 1.34323967 | -2.635352 | 3 | -0.0345253758 | 0.00353990984
2 | 0 | 0 | 0 | 0 | 903.839 | 1.34159744 | 1.34221482 | -2.639223 | 3 | -0.0347891487 | 0.00354240392
2 | 0 | 0 | 0 | 0 | 903.939 | 1.34059715 | 1.34121251 | -2.641709 | 3 | -0.0350531973 | 0.00354309287
2 | 0 | 0 | 0 | 0 | 904.039 | 1.33959711 | 1.34008527 | -2.643409 | 3 | -0.0353174694 | 0.00354239345
2 | 0 | 0 | 0 | 0 | 904.139 | 1.33859694 | 1.33918512 | -2.644148 | 3 | -0.035581857 | 0.00354100345
2 | 0 | 0 | 0 | 0 | 904.239 | 1.33759677 | 1.33808029 | -2.646571 | 3 | -0.0358464085 | 0.00354132405
2 | 0 | 0 | 0 | 0 | 904.339 | 1.33659661 | 1.3371135 | -2.646254 | 3 | -0.0361110643 | 0.00353834196
2 | 0 | 0 | 0 | 0 | 904.4391 | 1.33559716 | 1.3361609 | -2.649538 | 3 | -0.0363761447 | 0.0035402088
2 | 0 | 0 | 1 | 0 | 904.5392 | 1.33459628 | 1.33506846 | -2.651837 | 3 | -0.0366415195 | 0.00354038342
2 | 0 | 0 | 1 | 0 | 904.6392 | 1.33359611 | 1.3341105 | -2.653173 | 3 | -0.0369067937 | 0.00353962625
2 | 0 | 0 | 1 | 0 | 904.7392 | 1.33259594 | 1.33314359 | -2.652743 | 3 | -0.0371721238 | 0.00353648677
2 | 0 | 0 | 1 | 0 | 904.8392 | 1.33159578 | 1.3319943 | -2.655106 | 3 | -0.0374375507 | 0.00353658549
2 | 0 | 0 | 1 | 0 | 904.9392 | 1.33059549 | 1.33111203 | -2.657491 | 3 | -0.0377031825 | 0.00353741879
2 | 0 | 0 | 1 | 0 | 905.0392 | 1.32959545 | 1.33012295 | -2.661557 | 3 | -0.037969131 | 0.00354019832
2 | 0 | 0 | 1 | 0 | 905.1392 | 1.32859528 | 1.32919621 | -2.661325 | 3 | -0.0382352732 | 0.00353742321
2 | 0 | 0 | 1 | 0 | 905.2392 | 1.32759511 | 1.32818508 | -2.66438 | 3 | -0.038501583 | 0.00353878993
2 | 0 | 0 | 1 | 0 | 905.3392 | 1.32659495 | 1.32713342 | -2.665485 | 3 | -0.0387680791 | 0.00353745371
2 | 0 | 0 | 1 | 0 | 905.4392 | 1.32559478 | 1.32611763 | -2.668027 | 3 | -0.0390347987 | 0.00353811751
2 | 0 | 0 | 1 | 0 | 905.5392 | 1.32459462 | 1.32524443 | -2.669513 | 3 | -0.039301727 | 0.00353775686
2 | 0 | 0 | 1 | 0 | 905.6393 | 1.32359529 | 1.3241179 | -2.670693 | 3 | -0.039569024 | 0.00353631261
2 | 0 | 0 | 0 | 0 | 905.7394 | 1.32259429 | 1.32319045 | -2.671544 | 3 | -0.0398364365 | 0.00353496103
2 | 0 | 0 | 0 | 0 | 905.8394 | 1.32159424 | 1.32211685 | -2.673562 | 3 | -0.0401037298 | 0.00353476149
2 | 0 | 0 | 0 | 0 | 905.9394 | 1.32059395 | 1.32110083 | -2.674389 | 3 | -0.0403711237 | 0.00353313796
2 | 0 | 0 | 0 | 0 | 906.0394 | 1.31959379 | 1.319996 | -2.677113 | 3 | -0.0406387076 | 0.00353377848
2 | 0 | 0 | 0 | 0 | 906.1394 | 1.31859374 | 1.31904256 | -2.678025 | 3 | -0.0409064963 | 0.00353242899
2 | 0 | 0 | 0 | 0 | 906.2394 | 1.31759346 | 1.31808472 | -2.679716 | 3 | -0.0411744229 | 0.00353209325
2 | 0 | 0 | 0 | 0 | 906.3394 | 1.31659341 | 1.31715798 | -2.682951 | 3 | -0.0414425917 | 0.00353387091
2 | 0 | 0 | 0 | 0 | 906.4394 | 1.31559312 | 1.31612432 | -2.684714 | 3 | -0.0417109765 | 0.00353341689
2 | 0 | 0 | 0 | 0 | 906.5394 | 1.31459296 | 1.31520212 | -2.686039 | 3 | -0.0419795252 | 0.00353268464
2 | 0 | 0 | 0 | 0 | 906.6394 | 1.31359291 | 1.3141284 | -2.686122 | 3 | -0.0422481596 | 0.00352990977
2 | 0 | 0 | 0 | 0 | 906.7394 | 1.31259263 | 1.31319261 | -2.68697 | 3 | -0.0425168276 | 0.00352850882
2 | 0 | 0 | 0 | 0 | 906.8395 | 1.31159163 | 1.31221175 | -2.687773 | 3 | -0.0427858531 | 0.00352692674
2 | 0 | 0 | 1 | 0 | 906.9396 | 1.31059229 | 1.31123221 | -2.690057 | 3 | -0.0430550426 | 0.00352728949
2 | 0 | 0 | 1 | 0 | 907.0396 | 1.30959213 | 1.31018531 | -2.692138 | 3 | -0.0433241799 | 0.00352719915
2 | 0 | 0 | 1 | 0 | 907.1396 | 1.30859208 | 1.30916059 | -2.695115 | 3 | -0.043593578 | 0.00352833839
2 | 0 | 0 | 1 | 0 | 907.2396 | 1.3075918 | 1.30819821 | -2.695988 | 3 | -0.0438631549 | 0.00352688669
2 | 0 | 0 | 1 | 0 | 907.3396 | 1.30659175 | 1.30705321 | -2.698313 | 3 | -0.0441328697 | 0.00352683803
2 | 0 | 0 | 1 | 0 | 907.4396 | 1.30559146 | 1.3061043 | -2.698549 | 3 | -0.0444027036 | 0.00352458656
2 | 0 | 0 | 1 | 0 | 907.5396 | 1.3045913 | 1.30507505 | -2.70271 | 3 | -0.044672817 | 0.00352723897
2 | 0 | 0 | 1 | 0 | 907.6396 | 1.30359125 | 1.3039701 | -2.703208 | 3 | -0.0449431315 | 0.00352490274
2 | 0 | 0 | 1 | 0 | 907.7396 | 1.30259097 | 1.30296767 | -2.707476 | 3 | -0.0452136584 | 0.00352775375
2 | 0 | 0 | 1 | 0 | 907.8396 | 1.30159092 | 1.30199647 | -2.71014 | 3 | -0.0454845764 | 0.00352859241
2 | 0 | 0 | 1 | 0 | 907.9396 | 1.30059063 | 1.30109191 | -2.71311 | 3 | -0.0457557514 | 0.00353000569
2 | 0 | 0 | 1 | 0 | 908.0397 | 1.29958951 | 1.30017316 | -2.714255 | 3 | -0.0460274033 | 0.00352900196
2 | 0 | 0 | 0 | 0 | 908.1398 | 1.29859054 | 1.29904699 | -2.714992 | 3 | -0.0462991409 | 0.00352690183
2 | 0 | 0 | 0 | 0 | 908.2398 | 1.29759026 | 1.29818261 | -2.717781 | 3 | -0.0465708412 | 0.00352817634
2 | 0 | 0 | 0 | 0 | 908.3398 | 1.29659009 | 1.29713118 | -2.720462 | 3 | -0.0468428023 | 0.00352879544
2 | 0 | 0 | 0 | 0 | 908.4398 | 1.29559004 | 1.29612875 | -2.721231 | 3 | -0.0471148938 | 0.00352706551
2 | 0 | 0 | 0 | 0 | 908.5398 | 1.29458976 | 1.29544711 | -2.724677 | 3 | -0.0473872311 | 0.00352967484
2 | 0 | 0 | 0 | 0 | 908.6398 | 1.29358971 | 1.29418623 | -2.724788 | 3 | -0.0476597175 | 0.00352638285
2 | 0 | 0 | 0 | 0 | 908.7398 | 1.29258943 | 1.29333985 | -2.72739 | 3 | -0.0479323529 | 0.00352744246
2 | 0 | 0 | 0 | 0 | 908.8398 | 1.29158926 | 1.2923106 | -2.729214 | 3 | -0.0482051857 | 0.00352699193
2 | 0 | 0 | 0 | 0 | 908.9398 | 1.29058921 | 1.29121006 | -2.730182 | 3 | -0.0484781489 | 0.00352523872
2 | 0 | 0 | 0 | 0 | 909.0398 | 1.28958893 | 1.2903012 | -2.733468 | 3 | -0.0487513803 | 0.00352699775
2 | 0 | 0 | 0 | 0 | 909.1398 | 1.28858888 | 1.28921854 | -2.733675 | 3 | -0.049024757 | 0.00352430507
2 | 0 | 0 | 0 | 0 | 909.2398 | 1.2875886 | 1.28825617 | -2.735806 | 3 | -0.0492982753 | 0.00352441869
2 | 0 | 0 | 0 | 0 | 909.3399 | 1.28658795 | 1.28732443 | -2.739711 | 3 | -0.0495723523 | 0.00352689647
2 | 0 | 0 | 1 | 0 | 909.44 | 1.28558838 | 1.28635371 | -2.740949 | 3 | -0.0498466715 | 0.00352583057
2 | 0 | 0 | 1 | 0 | 909.54 | 1.2845881 | 1.28531551 | -2.743645 | 3 | -0.0501209237 | 0.00352644967
2 | 0 | 0 | 1 | 0 | 909.64 | 1.28358805 | 1.28422415 | -2.744637 | 3 | -0.0503953658 | 0.00352472859
2 | 0 | 0 | 1 | 0 | 909.74 | 1.28258777 | 1.28329277 | -2.74792 | 3 | -0.0506700203 | 0.00352638587
2 | 0 | 0 | 1 | 0 | 909.84 | 1.2815876 | 1.28217447 | -2.750725 | 3 | -0.0509449691 | 0.00352690951
2 | 0 | 0 | 1 | 0 | 909.94 | 1.28058755 | 1.28130579 | -2.753592 | 3 | -0.0512201861 | 0.00352819287
2 | 0 | 0 | 1 | 0 | 910.04 | 1.27958727 | 1.28025866 | -2.753188 | 3 | -0.0514955334 | 0.00352479261
2 | 0 | 0 | 1 | 0 | 910.14 | 1.27858722 | 1.27930522 | -2.755626 | 3 | -0.0517709702 | 0.00352528691
2 | 0 | 0 | 1 | 0 | 910.24 | 1.27758694 | 1.27840543 | -2.756728 | 3 | -0.0520466156 | 0.00352421543
2 | 0 | 0 | 1 | 0 | 910.34 | 1.27658677 | 1.27720237 | -2.760853 | 3 | -0.0523225404 | 0.00352616841
2 | 0 | 0 | 1 | 0 | 910.44 | 1.27558672 | 1.27629793 | -2.764441 | 3 | -0.0525987931 | 0.00352825015
2 | 0 | 0 | 1 | 0 | 910.5401 | 1.27458584 | 1.27531278 | -2.766879 | 3 | -0.0528756268 | 0.00352863641
2 | 0 | 0 | 0 | 0 | 910.6402 | 1.27358639 | 1.27437341 | -2.768938 | 3 | -0.0531527027 | 0.00352866086
2 | 0 | 0 | 0 | 0 | 910.7402 | 1.27258611 | 1.2734108 | -2.771539 | 3 | -0.0534297302 | 0.00352930743
2 | 0 | 0 | 0 | 0 | 910.8402 | 1.27158606 | 1.27231479 | -2.772239 | 3 | -0.0537069328 | 0.00352716027
2 | 0 | 0 | 0 | 0 | 910.9402 | 1.27058601 | 1.27138364 | -2.775104 | 3 | -0.0539843179 | 0.00352822151
2 | 0 | 0 | 0 | 0 | 911.0402 | 1.26958585 | 1.27030993 | -2.777173 | 3 | -0.0542619638 | 0.00352787087
2 | 0 | 0 | 0 | 0 | 911.1402 | 1.26858556 | 1.26909816 | -2.77821 | 3 | -0.0545397513 | 0.00352582149
2 | 0 | 0 | 0 | 0 | 911.2402 | 1.26758552 | 1.26812232 | -2.780521 | 3 | -0.0548177361 | 0.00352604128
2 | 0 | 0 | 0 | 0 | 911.3402 | 1.26658535 | 1.26722682 | -2.783483 | 3 | -0.0550959744 | 0.00352730462
2 | 0 | 0 | 0 | 0 | 911.4402 | 1.26558518 | 1.26642931 | -2.785984 | 3 | -0.0553744808 | 0.00352825178
2 | 0 | 0 | 0 | 0 | 911.5402 | 1.26458502 | 1.2652576 | -2.789187 | 3 | -0.0556532592 | 0.00352903968
2 | 0 | 0 | 0 | 0 | 911.6402 | 1.26358473 | 1.26427746 | -2.790349 | 3 | -0.0559322499 | 0.00352777564
2 | 0 | 0 | 0 | 0 | 911.7402 | 1.26258469 | 1.26331055 | -2.79157 | 3 | -0.0562113933 | 0.00352661917
2 | 0 | 0 | 0 | 0 | 911.8403 | 1.2615844 | 1.26238322 | -2.795189 | 3 | -0.0564910546 | 0.00352859916
2 | 0 | 0 | 1 | 0 | 911.9404 | 1.26058435 | 1.26132357 | -2.794075 | 3 | -0.0567708313 | 0.00352423335
2 | 0 | 0 | 1 | 0 | 912.0404 | 1.25958419 | 1.2603122 | -2.798863 | 3 | -0.0570505075 | 0.00352744129
2 | 0 | 0 | 1 | 0 | 912.1404 | 1.2585839 | 1.25918055 | -2.800851 | 3 | -0.0573305413 | 0.00352677726
2 | 0 | 0 | 1 | 0 | 912.2404 | 1.25758386 | 1.25830293 | -2.802378 | 3 | -0.0576107204 | 0.00352624035
2 | 0 | 0 | 1 | 0 | 912.3404 | 1.25658369 | 1.2572335 | -2.806292 | 3 | -0.0578911602 | 0.003528164
2 | 0 | 0 | 1 | 0 | 912.4404 | 1.25558352 | 1.25622666 | -2.807882 | 3 | -0.0581718981 | 0.00352733629
2 | 0 | 0 | 1 | 0 | 912.5404 | 1.25458336 | 1.25526428 | -2.809181 | 3 | -0.058452785 | 0.0035262641
2 | 0 | 0 | 1 | 0 | 912.6404 | 1.25358307 | 1.25425279 | -2.811665 | 3 | -0.0587338582 | 0.00352653861
2 | 0 | 0 | 1 | 0 | 912.7404 | 1.25258303 | 1.25330842 | -2.812966 | 3 | -0.0590151325 | 0.00352551439
2 | 0 | 0 | 1 | 0 | 912.8404 | 1.25158286 | 1.25221229 | -2.816436 | 3 | -0.0592966303 | 0.00352677586
2 | 0 | 0 | 1 | 0 | 912.9404 | 1.2505827 | 1.25121439 | -2.819029 | 3 | -0.0595784225 | 0.00352721009
2 | 0 | 0 | 1 | 0 | 913.0405 | 1.24958229 | 1.2500999 | -2.820945 | 3 | -0.0598607548 | 0.00352646271
2 | 0 | 0 | 0 | 0 | 913.1406 | 1.24858236 | 1.24919164 | -2.822401 | 3 | -0.06014321 | 0.00352571928
2 | 0 | 0 | 0 | 0 | 913.2406 | 1.2475822 | 1.2481848 | -2.825114 | 3 | -0.0604256056 | 0.0035262641
2 | 0 | 0 | 0 | 0 | 913.3406 | 1.24658191 | 1.24716449 | -2.825916 | 3 | -0.0607081838 | 0.00352438237
2 | 0 | 0 | 0 | 0 | 913.4406 | 1.24558187 | 1.24621546 | -2.828785 | 3 | -0.0609909706 | 0.0035252762
2 | 0 | 0 | 0 | 0 | 913.5406 | 1.2445817 | 1.24513733 | -2.832561 | 3 | -0.0612740628 | 0.0035269272
2 | 0 | 0 | 0 | 0 | 913.6406 | 1.24358165 | 1.24417043 | -2.834968 | 3 | -0.0615574531 | 0.00352718332
2 | 0 | 0 | 0 | 0 | 913.7406 | 1.24258137 | 1.24325716 | -2.83735 | 3 | -0.0618410669 | 0.00352755538
2 | 0 | 0 | 0 | 0 | 913.8406 | 1.24158132 | 1.24216115 | -2.838931 | 3 | -0.0621249601 | 0.00352641009
2 | 0 | 0 | 0 | 0 | 913.9406 | 1.24058115 | 1.24126554 | -2.841791 | 3 | -0.0624090508 | 0.00352741755
2 | 0 | 0 | 0 | 0 | 914.0406 | 1.23958099 | 1.2402631 | -2.843354 | 3 | -0.0626933202 | 0.00352650695
2 | 0 | 0 | 0 | 0 | 914.1406 | 1.23858082 | 1.23932314 | -2.84642 | 3 | -0.0629778281 | 0.00352763454
2 | 0 | 0 | 0 | 0 | 914.2406 | 1.23758054 | 1.23809779 | -2.84829 | 3 | -0.0632625967 | 0.00352646108
2 | 0 | 0 | 0 | 0 | 914.3407 | 1.23658061 | 1.23721159 | -2.849265 | 3 | -0.0635477975 | 0.00352514302
2 | 0 | 0 | 1 | 0 | 914.4408 | 1.23558033 | 1.23638713 | -2.851422 | 3 | -0.0638331324 | 0.0035254613
2 | 0 | 0 | 1 | 0 | 914.5408 | 1.23458016 | 1.23523295 | -2.854928 | 3 | -0.0641184673 | 0.00352650066
2 | 0 | 0 | 1 | 0 | 914.6408 | 1.23357999 | 1.23425281 | -2.857048 | 3 | -0.064404048 | 0.00352631952
2 | 0 | 0 | 1 | 0 | 914.7408 | 1.23257971 | 1.23337948 | -2.857525 | 3 | -0.064689815 | 0.0035244124
2 | 0 | 0 | 1 | 0 | 914.8408 | 1.23157966 | 1.23224795 | -2.859857 | 3 | -0.0649757385 | 0.00352405338
2 | 0 | 0 | 1 | 0 | 914.9408 | 1.2305795 | 1.23125446 | -2.861859 | 3 | -0.0652618632 | 0.00352367619
2 | 0 | 0 | 1 | 0 | 915.0408 | 1.22957933 | 1.23025191 | -2.864962 | 3 | -0.0655482039 | 0.00352462474
2 | 0 | 0 | 1 | 0 | 915.1408 | 1.22857916 | 1.22923601 | -2.866392 | 3 | -0.0658347756 | 0.0035234727
2 | 0 | 0 | 1 | 0 | 915.2408 | 1.22757888 | 1.22830045 | -2.86983 | 3 | -0.0661216378 | 0.00352501287
2 | 0 | 0 | 1 | 0 | 915.3408 | 1.22657883 | 1.22729802 | -2.870218 | 3 | -0.0664086789 | 0.00352261239
2 | 0 | 0 | 1 | 0 | 915.4408 | 1.22557867 | 1.22614849 | -2.873781 | 3 | -0.0666959435 | 0.00352368155
2 | 0 | 0 | 1 | 0 | 915.5409 | 1.22457874 | 1.22519517 | -2.876884 | 3 | -0.0669838116 | 0.00352474418
2 | 0 | 0 | 0 | 0 | 915.641 | 1.22357833 | 1.22446454 | -2.877417 | 3 | -0.0672718436 | 0.00352329551
2 | 0 | 0 | 0 | 0 | 915.741 | 1.22257805 | 1.22320807 | -2.88071 | 3 | -0.0675597861 | 0.00352370739
2 | 0 | 0 | 0 | 0 | 915.841 | 1.221578 | 1.22217441 | -2.881422 | 3 | -0.0678479522 | 0.00352159981
2 | 0 | 0 | 0 | 0 | 915.941 | 1.22057784 | 1.22116303 | -2.882179 | 3 | -0.0681361705 | 0.00351961027
2 | 0 | 0 | 0 | 0 | 916.041 | 1.21957767 | 1.22019625 | -2.884878 | 3 | -0.0684245303 | 0.00352011737
2 | 0 | 0 | 0 | 0 | 916.141 | 1.2185775 | 1.21913588 | -2.888379 | 3 | -0.0687131658 | 0.0035213267
2 | 0 | 0 | 0 | 0 | 916.241 | 1.21757722 | 1.21812892 | -2.889873 | 3 | -0.0690020919 | 0.00352023775
2 | 0 | 0 | 0 | 0 | 916.341 | 1.21657717 | 1.21724236 | -2.891226 | 3 | -0.069291167 | 0.00351932249
2 | 0 | 0 | 0 | 0 | 916.441 | 1.21557713 | 1.21615088 | -2.892965 | 3 | -0.069580391 | 0.00351828244
2 | 0 | 0 | 0 | 0 | 916.541 | 1.21457696 | 1.21519291 | -2.895647 | 3 | -0.0698698238 | 0.00351876952
2 | 0 | 0 | 0 | 0 | 916.641 | 1.21357667 | 1.21414137 | -2.900085 | 3 | -0.0701595917 | 0.00352111366
2 | 0 | 0 | 0 | 0 | 916.7411 | 1.21257651 | 1.21314752 | -2.901063 | 3 | -0.0704499334 | 0.00351941772
2 | 0 | 0 | 1 | 0 | 916.8412 | 1.21157646 | 1.2122345 | -2.903963 | 3 | -0.0707404837 | 0.00352028431
2 | 0 | 0 | 1 | 0 | 916.9412 | 1.2105763 | 1.21122766 | -2.906505 | 3 | -0.0710310116 | 0.00352043891
2 | 0 | 0 | 1 | 0 | 917.0412 | 1.20957613 | 1.21014047 | -2.908592 | 3 | -0.0713217929 | 0.00351980468
2 | 0 | 0 | 1 | 0 | 917.1412 | 1.20857584 | 1.20904887 | -2.909498 | 3 | -0.0716127306 | 0.0035177255
2 | 0 | 0 | 1 | 0 | 917.2412 | 1.2075758 | 1.20811784 | -2.912491 | 3 | -0.0719039068 | 0.00351863238
2 | 0 | 0 | 1 | 0 | 917.3412 | 1.20657563 | 1.2071867 | -2.915827 | 3 | -0.0721953139 | 0.00351994787
2 | 0 | 0 | 1 | 0 | 917.4412 | 1.20557547 | 1.20617521 | -2.916729 | 3 | -0.0724869221 | 0.00351808569
2 | 0 | 0 | 1 | 0 | 917.5412 | 1.2045753 | 1.20506585 | -2.917999 | 3 | -0.0727787018 | 0.00351638114
2 | 0 | 0 | 1 | 0 | 917.6412 | 1.20357502 | 1.20417488 | -2.919618 | 3 | -0.0730706081 | 0.00351573015
2 | 0 | 0 | 1 | 0 | 917.7412 | 1.20257497 | 1.20327485 | -2.923839 | 3 | -0.0733627751 | 0.00351818162
2 | 0 | 0 | 1 | 0 | 917.8412 | 1.2015748 | 1.20228565 | -2.926081 | 3 | -0.0736552998 | 0.00351798488
2 | 0 | 0 | 1 | 0 | 917.9412 | 1.20057464 | 1.20121646 | -2.928592 | 3 | -0.0739479959 | 0.00351787289
2 | 1 | 0 | 0 | 1 | 917.9968 | 1.20002496 | 1.20119464 | -2.927246 | 3 | -0.0741108209 | 0.00351619185
2 | 1 | 0 | 0 | 1 | 918.0518 | 1.20057476 | 1.20129681 | -2.923394 | 3 | -0.0742716268 | 0.00351186353
2 | 1 | 0 | 0 | 1 | 918.1518 | 1.2015748 | 1.20227683 | -2.917345 | 3 | -0.0745636076 | 0.00350745651
2 | 1 | 0 | 0 | 1 | 918.2518 | 1.20257497 | 1.20317233 | -2.909488 | 3 | -0.0748548955 | 0.00350061595
2 | 1 | 0 | 0 | 1 | 918.3518 | 1.20357502 | 1.20430851 | -2.901617 | 3 | -0.0751454458 | 0.00349444174
2 | 1 | 0 | 0 | 1 | 918.4518 | 1.2045753 | 1.2051729 | -2.894784 | 3 | -0.0754352361 | 0.00348871527
2 | 1 | 0 | 0 | 1 | 918.5518 | 1.20557559 | 1.20612621 | -2.888845 | 3 | -0.0757244006 | 0.00348431221
2 | 1 | 0 | 0 | 1 | 918.6518 | 1.20657563 | 1.20722234 | -2.881589 | 3 | -0.0760128871 | 0.00347871915
2 | 1 | 0 | 0 | 1 | 918.7518 | 1.2075758 | 1.20824265 | -2.875348 | 3 | -0.0763006955 | 0.00347411749
2 | 1 | 0 | 0 | 1 | 918.8518 | 1.20857584 | 1.20923615 | -2.867457 | 3 | -0.0765878037 | 0.00346743269
2 | 1 | 0 | 0 | 1 | 918.9518 | 1.20957613 | 1.21024752 | -2.861303 | 3 | -0.0768741965 | 0.00346288527
2 | 1 | 0 | 0 | 1 | 919.0518 | 1.21057642 | 1.21119642 | -2.854352 | 3 | -0.0771599412 | 0.00345718046
2 | 1 | 0 | 0 | 1 | 919.1518 | 1.21157646 | 1.21231031 | -2.848887 | 3 | -0.0774450526 | 0.00345373456
2 | 1 | 0 | 0 | 1 | 919.2519 | 1.21257627 | 1.21308124 | -2.841805 | 3 | -0.077729851 | 0.0034473401
2 | 1 | 0 | 1 | 1 | 919.352 | 1.21357667 | 1.21429288 | -2.834523 | 3 | -0.0780139416 | 0.00344194099
2 | 1 | 0 | 1 | 1 | 919.452 | 1.21457696 | 1.21521521 | -2.830404 | 3 | -0.0782971755 | 0.00343954982
2 | 1 | 0 | 1 | 1 | 919.552 | 1.21557724 | 1.21623993 | -2.824412 | 3 | -0.0785798877 | 0.00343516306
2 | 1 | 0 | 1 | 1 | 919.652 | 1.21657729 | 1.21724677 | -2.818354 | 3 | -0.0788620114 | 0.00343063194
2 | 1 | 0 | 1 | 1 | 919.752 | 1.21757722 | 1.21816909 | -2.811103 | 3 | -0.0791434348 | 0.00342439814
2 | 1 | 0 | 1 | 1 | 919.852 | 1.2185775 | 1.21914482 | -2.80514 | 3 | -0.0794242397 | 0.00341987167
2 | 1 | 0 | 1 | 1 | 919.952 | 1.21957767 | 1.22020066 | -2.798488 | 3 | -0.0797044188 | 0.00341471634
2 | 1 | 0 | 1 | 1 | 920.052 | 1.22057784 | 1.22127891 | -2.790365 | 3 | -0.0799838528 | 0.00340781431
2 | 1 | 0 | 1 | 1 | 920.152 | 1.22157812 | 1.222121 | -2.788057 | 3 | -0.080262728 | 0.00340734329
2 | 1 | 0 | 1 | 1 | 920.252 | 1.22257805 | 1.2233417 | -2.782755 | 3 | -0.0805412084 | 0.00340425991
2 | 1 | 0 | 1 | 1 | 920.352 | 1.22357833 | 1.22418821 | -2.777531 | 3 | -0.0808191672 | 0.00340022054
2 | 1 | 0 | 1 | 1 | 920.4521 | 1.22457838 | 1.22514129 | -2.769884 | 3 | -0.081096746 | 0.00339349895
2 | 1 | 0 | 0 | 1 | 920.5522 | 1.22557867 | 1.22626436 | -2.763618 | 3 | -0.0813736692 | 0.00338892569
2 | 1 | 0 | 0 | 1 | 920.6522 | 1.22657895 | 1.22735608 | -2.759652 | 3 | -0.0816497803 | 0.00338707515
2 | 1 | 0 | 0 | 1 | 920.7522 | 1.22757888 | 1.22819817 | -2.755469 | 3 | -0.081925489 | 0.00338426256
2 | 1 | 0 | 0 | 1 | 920.8522 | 1.22857916 | 1.22936976 | -2.748364 | 3 | -0.082200624 | 0.00337875541
2 | 1 | 0 | 0 | 1 | 920.9522 | 1.22957921 | 1.23022532 | -2.742582 | 3 | -0.0824751109 | 0.00337399333
2 | 1 | 0 | 0 | 1 | 921.0522 | 1.2305795 | 1.23125887 | -2.736763 | 3 | -0.0827490464 | 0.00336966384
2 | 1 | 0 | 0 | 1 | 921.1522 | 1.23157978 | 1.23234153 | -2.727187 | 3 | -0.0830222517 | 0.00336082606
2 | 1 | 0 | 0 | 1 | 921.2522 | 1.23257971 | 1.23317015 | -2.721176 | 3 | -0.0832946524 | 0.00335567258
2 | 1 | 0 | 0 | 1 | 921.3522 | 1.23357999 | 1.23429728 | -2.712886 | 3 | -0.0835663453 | 0.00334850722
2 | 1 | 0 | 0 | 1 | 921.4522 | 1.23458004 | 1.23521519 | -2.710689 | 3 | -0.0838374943 | 0.00334828417
2 | 1 | 0 | 0 | 1 | 921.5522 | 1.23558033 | 1.23626661 | -2.701753 | 3 | -0.0841080844 | 0.0033400876
2 | 1 | 0 | 0 | 1 | 921.6523 | 1.23658049 | 1.23713982 | -2.694722 | 3 | -0.0843781531 | 0.00333374785
2 | 1 | 0 | 1 | 1 | 921.7524 | 1.23758054 | 1.23828495 | -2.6931 | 3 | -0.0846477747 | 0.00333482586
2 | 1 | 0 | 1 | 1 | 921.8524 | 1.23858082 | 1.23910034 | -2.683775 | 3 | -0.0849165842 | 0.00332546677
2 | 1 | 0 | 1 | 1 | 921.9524 | 1.23958087 | 1.2402097 | -2.677499 | 3 | -0.085184589 | 0.00332066021
2 | 1 | 0 | 1 | 1 | 922.0524 | 1.24058115 | 1.24121654 | -2.671492 | 3 | -0.0854519904 | 0.00331590022
2 | 1 | 0 | 1 | 1 | 922.1524 | 1.24158144 | 1.24228144 | -2.668279 | 3 | -0.0857189968 | 0.00331475353
2 | 1 | 0 | 1 | 1 | 922.2524 | 1.24258137 | 1.24312794 | -2.662903 | 3 | -0.085985519 | 0.00331032858
2 | 1 | 0 | 1 | 1 | 922.3524 | 1.24358165 | 1.2443397 | -2.654804 | 3 | -0.0862513632 | 0.00330347754
2 | 1 | 0 | 1 | 1 | 922.4524 | 1.2445817 | 1.24514616 | -2.647861 | 3 | -0.0865164474 | 0.00329697388
2 | 1 | 0 | 1 | 1 | 922.5524 | 1.24558175 | 1.24619317 | -2.64327 | 3 | -0.0867809802 | 0.00329402555
2 | 1 | 0 | 1 | 1 | 922.6524 | 1.24658203 | 1.24724007 | -2.63886 | 3 | -0.087045081 | 0.00329129165
2 | 1 | 0 | 1 | 1 | 922.7524 | 1.2475822 | 1.2482605 | -2.634059 | 3 | -0.0873087123 | 0.00328799197
2 | 1 | 0 | 1 | 1 | 922.8524 | 1.24858224 | 1.24929857 | -2.627357 | 3 | -0.08757177 | 0.00328235305
2 | 1 | 0 | 1 | 1 | 922.9525 | 1.24958193 | 1.25019765 | -2.623544 | 3 | -0.0878345221 | 0.00327994884
2 | 1 | 0 | 0 | 1 | 923.0526 | 1.25058258 | 1.25112069 | -2.617342 | 3 | -0.0880967751 | 0.0032746112
2 | 1 | 0 | 0 | 1 | 923.1526 | 1.25158286 | 1.25227034 | -2.612277 | 3 | -0.0883582458 | 0.0032712773
2 | 1 | 0 | 0 | 1 | 923.2526 | 1.25258303 | 1.25310791 | -2.606546 | 3 | -0.0886191279 | 0.00326628285
2 | 1 | 0 | 0 | 1 | 923.3526 | 1.25358307 | 1.25406587 | -2.602181 | 3 | -0.0888795182 | 0.00326330587
2 | 1 | 0 | 0 | 1 | 923.4526 | 1.25458336 | 1.25512612 | -2.59766 | 3 | -0.0891394541 | 0.0032603906
2 | 1 | 0 | 0 | 1 | 923.5526 | 1.25558341 | 1.25620866 | -2.589659 | 3 | -0.089398779 | 0.00325315166
2 | 1 | 0 | 0 | 1 | 923.6526 | 1.25658369 | 1.25722015 | -2.586734 | 3 | -0.0896575823 | 0.00325209391
2 | 1 | 0 | 0 | 1 | 923.7526 | 1.25758386 | 1.25835621 | -2.579841 | 3 | -0.0899158791 | 0.00324635953
2 | 1 | 0 | 0 | 1 | 923.8526 | 1.2585839 | 1.25936759 | -2.57535 | 3 | -0.0901736096 | 0.00324331201
2 | 1 | 0 | 0 | 1 | 923.9526 | 1.25958419 | 1.26034331 | -2.57245 | 3 | -0.0904309377 | 0.00324217067
2 | 1 | 0 | 0 | 1 | 924.0526 | 1.26058424 | 1.26121664 | -2.562554 | 3 | -0.0906876624 | 0.00323193544
2 | 1 | 0 | 0 | 1 | 924.1527 | 1.26158416 | 1.2622273 | -2.559742 | 3 | -0.0909440145 | 0.00323097687
2 | 1 | 0 | 1 | 1 | 924.2528 | 1.26258469 | 1.26322591 | -2.554683 | 3 | -0.0911999792 | 0.00322714145
2 | 1 | 0 | 1 | 1 | 924.3528 | 1.26358473 | 1.26435769 | -2.549974 | 3 | -0.0914551988 | 0.0032240795
2 | 1 | 0 | 1 | 1 | 924.4528 | 1.26458502 | 1.26531112 | -2.54345 | 3 | -0.0917098373 | 0.00321825617
2 | 1 | 0 | 1 | 1 | 924.5528 | 1.26558506 | 1.26623344 | -2.541857 | 3 | -0.0919641107 | 0.00321858376
2 | 1 | 0 | 1 | 1 | 924.6528 | 1.26658535 | 1.26714671 | -2.533091 | 3 | -0.0922178626 | 0.00320979836
2 | 1 | 0 | 1 | 1 | 924.7528 | 1.26758552 | 1.26836741 | -2.529534 | 3 | -0.0924709663 | 0.0032083781
2 | 1 | 0 | 1 | 1 | 924.8528 | 1.26858556 | 1.26932549 | -2.524975 | 3 | -0.0927236527 | 0.00320501556
2 | 1 | 0 | 1 | 1 | 924.9528 | 1.26958585 | 1.27042139 | -2.520147 | 3 | -0.0929758847 | 0.00320164859
2 | 1 | 0 | 1 | 1 | 925.0528 | 1.27058589 | 1.27128136 | -2.515814 | 3 | -0.0932276547 | 0.00319830771
2 | 1 | 0 | 1 | 1 | 925.1528 | 1.27158606 | 1.27238619 | -2.509996 | 3 | -0.0934788957 | 0.00319368416
2 | 1 | 0 | 1 | 1 | 925.2528 | 1.27258623 | 1.27319252 | -2.500906 | 3 | -0.093729414 | 0.00318413484
2 | 1 | 0 | 1 | 1 | 925.3528 | 1.27358639 | 1.27426195 | -2.49606 | 3 | -0.093979232 | 0.0031806347
2 | 1 | 0 | 1 | 1 | 925.4529 | 1.27458549 | 1.27522826 | -2.491194 | 3 | -0.0942288265 | 0.00317684119
2 | 1 | 0 | 0 | 1 | 925.553 | 1.27558672 | 1.27623558 | -2.486055 | 3 | -0.0944779217 | 0.00317279156
2 | 1 | 0 | 0 | 1 | 925.653 | 1.27658677 | 1.27735388 | -2.48156 | 3 | -0.0947263017 | 0.00316982972
2 | 1 | 0 | 0 | 1 | 925.753 | 1.27758706 | 1.27833402 | -2.477225 | 3 | -0.0949742198 | 0.00316672074
2 | 1 | 0 | 0 | 1 | 925.853 | 1.27858722 | 1.27925622 | -2.471809 | 3 | -0.0952216461 | 0.00316207693
2 | 1 | 0 | 0 | 1 | 925.953 | 1.27958727 | 1.28017402 | -2.466905 | 3 | -0.0954685435 | 0.00315806805
2 | 1 | 0 | 0 | 1 | 926.053 | 1.28058755 | 1.28135478 | -2.461704 | 3 | -0.0957149416 | 0.00315431645
2 | 1 | 0 | 0 | 1 | 926.153 | 1.2815876 | 1.28223693 | -2.456534 | 3 | -0.0959608108 | 0.00314985821
2 | 1 | 0 | 0 | 1 | 926.253 | 1.28258789 | 1.28303444 | -2.452687 | 3 | -0.0962062553 | 0.00314688217
2 | 1 | 0 | 0 | 1 | 926.353 | 1.28358805 | 1.28435326 | -2.448357 | 3 | -0.0964512527 | 0.00314455479
2 | 1 | 0 | 0 | 1 | 926.453 | 1.2845881 | 1.28539133 | -2.44349 | 3 | -0.0966957882 | 0.00314084068
2 | 1 | 0 | 0 | 1 | 926.553 | 1.28558838 | 1.28623784 | -2.436488 | 3 | -0.0969397575 | 0.00313390279
2 | 1 | 0 | 0 | 1 | 926.6531 | 1.28658772 | 1.28727961 | -2.430957 | 3 | -0.0971833318 | 0.00312932162
2 | 1 | 0 | 1 | 1 | 926.7532 | 1.28758872 | 1.28834069 | -2.42649 | 3 | -0.0974263847 | 0.00312614557
2 | 1 | 0 | 1 | 1 | 926.8532 | 1.28858888 | 1.28924072 | -2.42362 | 3 | -0.0976688564 | 0.00312462985
2 | 1 | 0 | 1 | 1 | 926.9532 | 1.28958893 | 1.29039466 | -2.417813 | 3 | -0.0979108959 | 0.00311993342
2 | 1 | 0 | 1 | 1 | 927.0532 | 1.29058921 | 1.29125917 | -2.41216 | 3 | -0.0981523842 | 0.0031147236
2 | 1 | 0 | 1 | 1 | 927.1532 | 1.29158926 | 1.29242182 | -2.408527 | 3 | -0.0983933806 | 0.00311283302
2 | 1 | 0 | 1 | 1 | 927.2532 | 1.29258955 | 1.29325509 | -2.402819 | 3 | -0.0986339003 | 0.00310745812
2 | 1 | 0 | 1 | 1 | 927.3532 | 1.29358959 | 1.29433322 | -2.396772 | 3 | -0.0988738313 | 0.00310222153
2 | 1 | 0 | 1 | 1 | 927.4532 | 1.29458976 | 1.29535806 | -2.392888 | 3 | -0.0991132781 | 0.00309964619
2 | 1 | 0 | 1 | 1 | 927.5532 | 1.29559004 | 1.29628921 | -2.388276 | 3 | -0.0993523002 | 0.00309589668
2 | 1 | 0 | 1 | 1 | 927.6532 | 1.29659009 | 1.29725599 | -2.382946 | 3 | -0.0995908231 | 0.00309129152
2 | 1 | 0 | 1 | 1 | 927.7532 | 1.29759037 | 1.29829848 | -2.379093 | 3 | -0.099828884 | 0.00308877346
2 | 1 | 0 | 1 | 1 | 927.8532 | 1.29859042 | 1.29925191 | -2.373298 | 3 | -0.100066453 | 0.00308351219
2 | 1 | 0 | 0 | 1 | 927.9534 | 1.29959059 | 1.3002454 | -2.368688 | 3 | -0.100303985 | 0.00307987514
2 | 1 | 0 | 0 | 1 | 928.0534 | 1.30059075 | 1.30114985 | -2.364492 | 3 | -0.100540631 | 0.003076558
2 | 1 | 0 | 0 | 1 | 928.1534 | 1.3015908 | 1.3020097 | -2.359865 | 3 | -0.100776836 | 0.00307256659
2 | 1 | 0 | 0 | 1 | 928.2534 | 1.30259097 | 1.30311906 | -2.355366 | 3 | -0.101012565 | 0.00306932186
2 | 1 | 0 | 0 | 1 | 928.3534 | 1.30359125 | 1.30428183 | -2.350335 | 3 | -0.101247832 | 0.00306549924
2 | 1 | 0 | 0 | 1 | 928.4534 | 1.30459142 | 1.30515528 | -2.345198 | 3 | -0.101482585 | 0.00306084775
2 | 1 | 0 | 0 | 1 | 928.5534 | 1.30559158 | 1.30605078 | -2.340286 | 3 | -0.101716816 | 0.003056532
2 | 1 | 0 | 0 | 1 | 928.6534 | 1.30659163 | 1.30712891 | -2.3354 | 3 | -0.101950556 | 0.00305266865
2 | 1 | 0 | 0 | 1 | 928.7534 | 1.3075918 | 1.30808675 | -2.329073 | 3 | -0.102183759 | 0.00304662948
2 | 1 | 0 | 0 | 1 | 928.8534 | 1.30859208 | 1.30917835 | -2.325105 | 3 | -0.102416426 | 0.00304397685
2 | 1 | 0 | 0 | 1 | 928.9534 | 1.30959225 | 1.31022108 | -2.319443 | 3 | -0.102648623 | 0.00303898263
2 | 1 | 0 | 0 | 1 | 929.0534 | 1.31059241 | 1.3112011 | -2.316085 | 3 | -0.102880388 | 0.00303685362
2 | 1 | 0 | 1 | 1 | 929.1536 | 1.31159246 | 1.31215906 | -2.310956 | 3 | -0.103112184 | 0.00303234207
2 | 1 | 0 | 1 | 1 | 929.2536 | 1.31259263 | 1.31310797 | -2.305731 | 3 | -0.103343017 | 0.00302767358
2 | 1 | 0 | 1 | 1 | 929.3536 | 1.31359291 | 1.31417739 | -2.300182 | 3 | -0.103573292 | 0.003022847
2 | 1 | 0 | 1 | 1 | 929.4536 | 1.31459308 | 1.31525111 | -2.29534 | 3 | -0.103803053 | 0.00301894825
2 | 1 | 0 | 1 | 1 | 929.5536 | 1.31559324 | 1.31613326 | -2.291265 | 3 | -0.10403236 | 0.00301560992
2 | 1 | 0 | 1 | 1 | 929.6536 | 1.31659329 | 1.31710458 | -2.286236 | 3 | -0.104261182 | 0.00301121152
2 | 1 | 0 | 1 | 1 | 929.7536 | 1.31759346 | 1.31812477 | -2.28286 | 3 | -0.104489625 | 0.00300909462
2 | 1 | 0 | 1 | 1 | 929.8536 | 1.31859374 | 1.31902027 | -2.277917 | 3 | -0.104717642 | 0.00300461869
2 | 1 | 0 | 1 | 1 | 929.9536 | 1.31959391 | 1.3200984 | -2.271975 | 3 | -0.104945108 | 0.00299923006
2 | 1 | 0 | 1 | 1 | 930.0536 | 1.32059407 | 1.32096279 | -2.269676 | 3 | -0.105172195 | 0.0029981581
2 | 1 | 0 | 1 | 1 | 930.1536 | 1.32159412 | 1.3221792 | -2.264394 | 3 | -0.105398886 | 0.00299393525
2 | 1 | 0 | 1 | 1 | 930.2536 | 1.32259429 | 1.32309246 | -2.258992 | 3 | -0.105625018 | 0.00298885535
2 | 1 | 0 | 1 | 1 | 930.3537 | 1.32359517 | 1.32407379 | -2.254285 | 3 | -0.105850883 | 0.00298484019
2 | 1 | 0 | 0 | 1 | 930.4538 | 1.32459474 | 1.32513309 | -2.251037 | 3 | -0.10607633 | 0.00298292376
2 | 1 | 0 | 0 | 1 | 930.5538 | 1.3255949 | 1.32606852 | -2.245832 | 3 | -0.106301114 | 0.00297812722
2 | 1 | 0 | 0 | 1 | 930.6538 | 1.32659495 | 1.32714689 | -2.241094 | 3 | -0.106525429 | 0.00297426106
2 | 1 | 0 | 0 | 1 | 930.7538 | 1.327595 | 1.32822502 | -2.2364 | 3 | -0.106749311 | 0.00297044287
2 | 1 | 0 | 0 | 1 | 930.8538 | 1.32859528 | 1.32924986 | -2.231267 | 3 | -0.106972665 | 0.00296591199
2 | 1 | 0 | 0 | 1 | 930.9538 | 1.32959545 | 1.33027005 | -2.227563 | 3 | -0.107195601 | 0.00296326075
2 | 1 | 0 | 0 | 1 | 931.0538 | 1.33059549 | 1.33121896 | -2.222518 | 3 | -0.107418075 | 0.00295865769
2 | 1 | 0 | 0 | 1 | 931.1538 | 1.33159578 | 1.33228827 | -2.21669 | 3 | -0.107640021 | 0.00295326952
2 | 1 | 0 | 0 | 1 | 931.2538 | 1.33259583 | 1.33320165 | -2.212368 | 3 | -0.107861474 | 0.00294953282
2 | 1 | 0 | 0 | 1 | 931.3538 | 1.33359611 | 1.33402586 | -2.208098 | 3 | -0.108082488 | 0.00294565991
2 | 1 | 0 | 0 | 1 | 931.4538 | 1.33459628 | 1.33522892 | -2.203428 | 3 | -0.10830304 | 0.00294208061
2 | 1 | 0 | 0 | 1 | 931.5539 | 1.33559692 | 1.33626771 | -2.198149 | 3 | -0.108523302 | 0.0029373148
2 | 1 | 0 | 1 | 1 | 931.654 | 1.33659661 | 1.33711338 | -2.195567 | 3 | -0.108743176 | 0.00293572177
2 | 1 | 0 | 1 | 1 | 931.754 | 1.33759665 | 1.33817828 | -2.190655 | 3 | -0.108962446 | 0.00293148658
2 | 1 | 0 | 1 | 1 | 931.854 | 1.33859694 | 1.33924305 | -2.185884 | 3 | -0.109181255 | 0.00292742974
2 | 1 | 0 | 1 | 1 | 931.954 | 1.33959711 | 1.34033024 | -2.178331 | 3 | -0.109399416 | 0.00291968253
2 | 1 | 0 | 1 | 1 | 932.054 | 1.34059715 | 1.34132385 | -2.17531 | 3 | -0.109617069 | 0.00291779498
2 | 1 | 0 | 1 | 1 | 932.154 | 1.34159744 | 1.34229052 | -2.170452 | 3 | -0.109834328 | 0.00291337748
2 | 1 | 0 | 1 | 1 | 932.254 | 1.34259748 | 1.34318161 | -2.166681 | 3 | -0.11005117 | 0.00291024614
2 | 1 | 0 | 1 | 1 | 932.354 | 1.34359777 | 1.34430885 | -2.162871 | 3 | -0.110267624 | 0.00290756673
2 | 1 | 0 | 1 | 1 | 932.454 | 1.34459794 | 1.34519994 | -2.158894 | 3 | -0.110483684 | 0.00290414458
2 | 1 | 0 | 1 | 1 | 932.554 | 1.34559798 | 1.34626019 | -2.153723 | 3 | -0.110699281 | 0.0028994719
2 | 1 | 0 | 1 | 1 | 932.654 | 1.34659827 | 1.34731615 | -2.149504 | 3 | -0.110914417 | 0.0028960607
2 | 1 | 0 | 1 | 1 | 932.754 | 1.34759831 | 1.34826076 | -2.145031 | 3 | -0.111129127 | 0.00289206137
2 | 1 | 0 | 1 | 1 | 932.8541 | 1.34859872 | 1.34928119 | -2.140832 | 3 | -0.111343592 | 0.00288858381
2 | 1 | 0 | 0 | 1 | 932.9542 | 1.34959877 | 1.35031033 | -2.135905 | 3 | -0.111557603 | 0.00288413395
2 | 1 | 0 | 0 | 1 | 933.0542 | 1.35059881 | 1.35130382 | -2.131725 | 3 | -0.111770943 | 0.0028806075
2 | 1 | 0 | 0 | 1 | 933.1542 | 1.3515991 | 1.35226619 | -2.126439 | 3 | -0.111983828 | 0.00287551153
2 | 1 | 0 | 0 | 1 | 933.2542 | 1.35259914 | 1.35323286 | -2.122298 | 3 | -0.112196244 | 0.00287196343
2 | 1 | 0 | 0 | 1 | 933.3542 | 1.35359931 | 1.35414183 | -2.118274 | 3 | -0.112408251 | 0.00286844303
2 | 1 | 0 | 0 | 1 | 933.4542 | 1.35459948 | 1.35517991 | -2.112705 | 3 | -0.11261978 | 0.00286309491
2 | 1 | 0 | 0 | 1 | 933.5542 | 1.35559964 | 1.35621357 | -2.108932 | 3 | -0.112830848 | 0.00286016171
2 | 1 | 0 | 0 | 1 | 933.6542 | 1.35659969 | 1.35722482 | -2.103079 | 3 | -0.113041423 | 0.00285435072
2 | 1 | 0 | 0 | 1 | 933.7542 | 1.35759997 | 1.35815597 | -2.099489 | 3 | -0.113251507 | 0.00285143359
2 | 1 | 0 | 0 | 1 | 933.8542 | 1.35860002 | 1.35925639 | -2.095511 | 3 | -0.113461219 | 0.00284833694
2 | 1 | 0 | 0 | 1 | 933.9542 | 1.35960031 | 1.36030793 | -2.090686 | 3 | -0.113670498 | 0.00284397672
2 | 1 | 0 | 0 | 1 | 934.0543 | 1.36060083 | 1.36115932 | -2.087061 | 3 | -0.113879554 | 0.00284082256
2 | 1 | 0 | 1 | 1 | 934.1544 | 1.36160052 | 1.3621614 | -2.082391 | 3 | -0.114088207 | 0.00283655245
2 | 1 | 0 | 1 | 1 | 934.2544 | 1.3626008 | 1.36323071 | -2.077785 | 3 | -0.114296183 | 0.00283250096
2 | 1 | 0 | 1 | 1 | 934.3544 | 1.36360085 | 1.36414397 | -2.074017 | 3 | -0.114503734 | 0.00282925717
2 | 1 | 0 | 1 | 1 | 934.4544 | 1.36460114 | 1.36524463 | -2.0696 | 3 | -0.114710875 | 0.00282550976
2 | 1 | 0 | 1 | 1 | 934.5544 | 1.3656013 | 1.36630929 | -2.064528 | 3 | -0.114917561 | 0.00282078446
2 | 1 | 0 | 1 | 1 | 934.6544 | 1.36660135 | 1.36728954 | -2.059926 | 3 | -0.115123756 | 0.00281651551
2 | 1 | 0 | 1 | 1 | 934.7544 | 1.36760163 | 1.36827421 | -2.056194 | 3 | -0.115329534 | 0.00281343772
2 | 1 | 0 | 1 | 1 | 934.8544 | 1.36860168 | 1.36916518 | -2.05297 | 3 | -0.115534969 | 0.00281085493
2 | 1 | 0 | 1 | 1 | 934.9544 | 1.36960196 | 1.37011409 | -2.0493 | 3 | -0.115740083 | 0.00280777528
2 | 1 | 0 | 1 | 1 | 935.0544 | 1.37060213 | 1.37124133 | -2.044167 | 3 | -0.115944721 | 0.00280304649
2 | 1 | 0 | 1 | 1 | 935.1544 | 1.37160218 | 1.37215924 | -2.040452 | 3 | -0.116148941 | 0.00279982574
2 | 1 | 0 | 1 | 1 | 935.2545 | 1.37260282 | 1.37317562 | -2.03564 | 3 | -0.116352931 | 0.00279529067
2 | 1 | 0 | 0 | 1 | 935.3546 | 1.37360299 | 1.37432885 | -2.031797 | 3 | -0.116556466 | 0.00279235654
2 | 1 | 0 | 0 | 1 | 935.4546 | 1.37460279 | 1.37510419 | -2.027858 | 3 | -0.116759419 | 0.0027885153
2 | 1 | 0 | 0 | 1 | 935.5546 | 1.37560296 | 1.37636507 | -2.02308 | 3 | -0.116961949 | 0.00278449617
2 | 1 | 0 | 0 | 1 | 935.6546 | 1.37660301 | 1.37728274 | -2.018287 | 3 | -0.117163986 | 0.00277975155
2 | 1 | 0 | 0 | 1 | 935.7546 | 1.37760329 | 1.37808931 | -2.014468 | 3 | -0.117365628 | 0.0027761173
2 | 1 | 0 | 0 | 1 | 935.8546 | 1.37860334 | 1.37914073 | -2.010123 | 3 | -0.117566809 | 0.00277224299
2 | 1 | 0 | 0 | 1 | 935.9546 | 1.37960362 | 1.38016093 | -2.006342 | 3 | -0.117767625 | 0.00276907533
2 | 1 | 0 | 0 | 1 | 936.0546 | 1.38060367 | 1.38145316 | -2.002236 | 3 | -0.117968045 | 0.00276599522
2 | 1 | 0 | 0 | 1 | 936.1546 | 1.38160384 | 1.38211238 | -1.998128 | 3 | -0.118168019 | 0.00276163802
2 | 1 | 0 | 0 | 1 | 936.2546 | 1.38260388 | 1.38314605 | -1.992672 | 3 | -0.11836753 | 0.00275615603
2 | 1 | 0 | 0 | 1 | 936.3546 | 1.38360417 | 1.38434005 | -1.988023 | 3 | -0.118566528 | 0.00275209919
2 | 1 | 0 | 0 | 1 | 936.4546 | 1.38460433 | 1.38522232 | -1.983898 | 3 | -0.118765108 | 0.00274813967
2 | 1 | 0 | 0 | 1 | 936.5547 | 1.38560438 | 1.38623857 | -1.978625 | 3 | -0.11896342 | 0.00274284626
2 | 1 | 0 | 1 | 1 | 936.6548 | 1.38660467 | 1.38716471 | -1.976719 | 3 | -0.119161367 | 0.00274203415
2 | 1 | 0 | 1 | 1 | 936.7548 | 1.38760471 | 1.3883723 | -1.972244 | 3 | -0.119358815 | 0.00273820898
2 | 1 | 0 | 1 | 1 | 936.8548 | 1.388605 | 1.38925433 | -1.967217 | 3 | -0.119555771 | 0.00273296423
2 | 1 | 0 | 1 | 1 | 936.9548 | 1.38960516 | 1.390239 | -1.962482 | 3 | -0.119752251 | 0.00272831949
2 | 1 | 0 | 1 | 1 | 937.0548 | 1.39060521 | 1.39130819 | -1.959848 | 3 | -0.119948342 | 0.00272675254
2 | 1 | 0 | 1 | 1 | 937.1548 | 1.39160538 | 1.39212811 | -1.955628 | 3 | -0.120144077 | 0.00272248546
2 | 1 | 0 | 1 | 1 | 937.2548 | 1.39260554 | 1.39327741 | -1.950709 | 3 | -0.120339379 | 0.0027178782
2 | 1 | 0 | 1 | 1 | 937.3548 | 1.39360583 | 1.39412844 | -1.947309 | 3 | -0.120534234 | 0.00271479948
2 | 1 | 0 | 1 | 1 | 937.4548 | 1.39460599 | 1.3951664 | -1.942682 | 3 | -0.120728716 | 0.00271036429
2 | 1 | 0 | 1 | 1 | 937.5548 | 1.39560604 | 1.39636517 | -1.938615 | 3 | -0.120922744 | 0.00270701409
2 | 1 | 0 | 1 | 1 | 937.6548 | 1.39660621 | 1.39723384 | -1.934109 | 3 | -0.12111637 | 0.00270240242
2 | 1 | 0 | 1 | 1 | 937.7549 | 1.39760625 | 1.39837444 | -1.92886 | 3 | -0.121309705 | 0.00269726873
2 | 1 | 0 | 0 | 1 | 937.855 | 1.39860666 | 1.39920318 | -1.9256 | 3 | -0.121502608 | 0.0026943055
2 | 1 | 0 | 0 | 1 | 937.955 | 1.39960682 | 1.40029907 | -1.922348 | 3 | -0.121694997 | 0.00269186171
2 | 1 | 0 | 0 | 1 | 938.055 | 1.40060687 | 1.40114582 | -1.917494 | 3 | -0.121886946 | 0.00268668844
2 | 1 | 0 | 0 | 1 | 938.155 | 1.40160704 | 1.40218377 | -1.914431 | 3 | -0.122078516 | 0.00268438412
2 | 1 | 0 | 0 | 1 | 938.255 | 1.4026072 | 1.40316391 | -1.910155 | 3 | -0.122269712 | 0.00268026115
2 | 1 | 0 | 0 | 1 | 938.355 | 1.40360749 | 1.40429997 | -1.906879 | 3 | -0.122460537 | 0.00267783017
2 | 1 | 0 | 0 | 1 | 938.455 | 1.40460765 | 1.40519559 | -1.903737 | 3 | -0.122651026 | 0.00267512305
2 | 1 | 0 | 0 | 1 | 938.555 | 1.4056077 | 1.40626931 | -1.899488 | 3 | -0.122841127 | 0.0026711917
2 | 1 | 0 | 0 | 1 | 938.655 | 1.40660787 | 1.40730298 | -1.89546 | 3 | -0.123030819 | 0.00266748667
2 | 1 | 0 | 0 | 1 | 938.755 | 1.40760803 | 1.40829182 | -1.892636 | 3 | -0.123220213 | 0.00266538397
2 | 1 | 0 | 0 | 1 | 938.855 | 1.40860808 | 1.40920103 | -1.887729 | 3 | -0.123409204 | 0.00266018929
2 | 1 | 0 | 0 | 1 | 938.955 | 1.40960824 | 1.41016781 | -1.883444 | 3 | -0.123597741 | 0.00265597203
2 | 1 | 0 | 0 | 1 | 939.0551 | 1.41060793 | 1.41121411 | -1.879173 | 3 | -0.123786047 | 0.00265191612
2 | 1 | 0 | 1 | 1 | 939.1552 | 1.41160858 | 1.41213703 | -1.87544 | 3 | -0.123973936 | 0.00264837802
2 | 1 | 0 | 1 | 1 | 939.2552 | 1.41260886 | 1.41326427 | -1.871602 | 3 | -0.124161258 | 0.00264506764
2 | 1 | 0 | 1 | 1 | 939.3552 | 1.41360891 | 1.41412866 | -1.86702 | 3 | -0.124348193 | 0.00264020613
2 | 1 | 0 | 1 | 1 | 939.4552 | 1.41460907 | 1.41519344 | -1.862976 | 3 | -0.124534681 | 0.0026364713
2 | 1 | 0 | 1 | 1 | 939.5552 | 1.41560912 | 1.41640079 | -1.859077 | 3 | -0.124720767 | 0.00263319747
2 | 1 | 0 | 1 | 1 | 939.6552 | 1.41660941 | 1.41723394 | -1.856055 | 3 | -0.12490651 | 0.00263046357
2 | 1 | 0 | 1 | 1 | 939.7552 | 1.41760969 | 1.41820085 | -1.852358 | 3 | -0.125091925 | 0.00262701511
2 | 1 | 0 | 1 | 1 | 939.8552 | 1.41860974 | 1.41929221 | -1.848316 | 3 | -0.125276938 | 0.00262330007
2 | 1 | 0 | 1 | 1 | 939.9552 | 1.4196099 | 1.42024577 | -1.843113 | 3 | -0.125461474 | 0.00261767418
2 | 1 | 0 | 1 | 1 | 940.0552 | 1.42060995 | 1.42133713 | -1.839241 | 3 | -0.125645563 | 0.00261418079
2 | 1 | 0 | 1 | 1 | 940.1552 | 1.42161024 | 1.42230403 | -1.836012 | 3 | -0.125829294 | 0.00261136773
2 | 1 | 0 | 1 | 1 | 940.2553 | 1.42261016 | 1.42319894 | -1.832274 | 3 | -0.126012847 | 0.0026076904
2 | 1 | 0 | 0 | 1 | 940.3554 | 1.42361057 | 1.42438483 | -1.829266 | 3 | -0.126196072 | 0.00260557909
2 | 1 | 0 | 0 | 1 | 940.4554 | 1.42461073 | 1.42520905 | -1.823987 | 3 | -0.126378685 | 0.00259956252
2 | 1 | 0 | 0 | 1 | 940.5554 | 1.42561078 | 1.42631829 | -1.820124 | 3 | -0.126560882 | 0.00259607681
2 | 1 | 0 | 0 | 1 | 940.6554 | 1.42661107 | 1.42725396 | -1.817369 | 3 | -0.126742721 | 0.00259384629
2 | 1 | 0 | 0 | 1 | 940.7554 | 1.42761135 | 1.42826974 | -1.81356 | 3 | -0.126924217 | 0.00259025279
2 | 1 | 0 | 0 | 1 | 940.8554 | 1.4286114 | 1.42920101 | -1.810424 | 3 | -0.127105385 | 0.00258745975
2 | 1 | 0 | 0 | 1 | 940.9554 | 1.42961156 | 1.43035042 | -1.807741 | 3 | -0.127286255 | 0.00258570281
2 | 1 | 0 | 0 | 1 | 941.0554 | 1.43061161 | 1.43137062 | -1.803565 | 3 | -0.127466768 | 0.00258156937
2 | 1 | 0 | 0 | 1 | 941.1554 | 1.4316119 | 1.43231535 | -1.800027 | 3 | -0.127646923 | 0.00257820566
2 | 1 | 0 | 0 | 1 | 941.2554 | 1.43261218 | 1.43320644 | -1.795834 | 3 | -0.127826676 | 0.00257380074
2 | 1 | 0 | 0 | 1 | 941.3554 | 1.43361223 | 1.43424881 | -1.791265 | 3 | -0.128006026 | 0.00256912038
2 | 1 | 0 | 0 | 1 | 941.4554 | 1.43461239 | 1.43520236 | -1.788008 | 3 | -0.128184974 | 0.00256615272
2 | 1 | 0 | 0 | 1 | 941.5555 | 1.43561149 | 1.43622601 | -1.784581 | 3 | -0.128363743 | 0.00256306189
2 | 1 | 0 | 1 | 1 | 941.6556 | 1.43661249 | 1.43724298 | -1.781394 | 3 | -0.1285422 | 0.00256029563
2 | 1 | 0 | 1 | 1 | 941.7556 | 1.43761289 | 1.43834782 | -1.77742 | 3 | -0.12872009 | 0.00255654869
2 | 1 | 0 | 1 | 1 | 941.8556 | 1.43861294 | 1.43931007 | -1.77311 | 3 | -0.128897592 | 0.00255205575
2 | 1 | 0 | 1 | 1 | 941.9556 | 1.4396131 | 1.44029033 | -1.769648 | 3 | -0.129074708 | 0.0025488066
2 | 1 | 0 | 1 | 1 | 942.0556 | 1.44061327 | 1.44139528 | -1.765674 | 3 | -0.129251435 | 0.00254503405
2 | 1 | 0 | 1 | 1 | 942.1556 | 1.44161332 | 1.44241548 | -1.760451 | 3 | -0.129427716 | 0.00253930152
2 | 1 | 0 | 1 | 1 | 942.2556 | 1.44261372 | 1.44333339 | -1.757549 | 3 | -0.129603595 | 0.00253672991
2 | 1 | 0 | 1 | 1 | 942.3556 | 1.44361377 | 1.44426906 | -1.754471 | 3 | -0.12977916 | 0.00253392803
2 | 1 | 0 | 1 | 1 | 942.4556 | 1.44461393 | 1.44528055 | -1.751207 | 3 | -0.129954398 | 0.00253098574
2 | 1 | 0 | 1 | 1 | 942.5556 | 1.4456141 | 1.44626057 | -1.747759 | 3 | -0.130129308 | 0.00252771541
2 | 1 | 0 | 1 | 1 | 942.6556 | 1.44661415 | 1.44730306 | -1.743193 | 3 | -0.13030383 | 0.00252292817
2 | 1 | 0 | 1 | 1 | 942.7557 | 1.44761372 | 1.44825983 | -1.741908 | 3 | -0.130478248 | 0.00252273516
2 | 1 | 0 | 0 | 1 | 942.8558 | 1.4486146 | 1.44921875 | -1.739277 | 3 | -0.130652502 | 0.00252059218
2 | 1 | 0 | 0 | 1 | 942.9558 | 1.44961476 | 1.45027471 | -1.735595 | 3 | -0.130826235 | 0.00251708878
2 | 1 | 0 | 0 | 1 | 943.0558 | 1.45061493 | 1.4512459 | -1.729988 | 3 | -0.130999506 | 0.00251063844
2 | 1 | 0 | 0 | 1 | 943.1558 | 1.45161498 | 1.45244896 | -1.726274 | 3 | -0.131172299 | 0.00250732503
2 | 1 | 0 | 0 | 1 | 943.2558 | 1.45261538 | 1.45330429 | -1.721716 | 3 | -0.131344676 | 0.00250217668
2 | 1 | 0 | 0 | 1 | 943.3558 | 1.45361543 | 1.4542712 | -1.719514 | 3 | -0.13151671 | 0.00250063976
2 | 1 | 0 | 0 | 1 | 943.4558 | 1.45461559 | 1.45539391 | -1.71499 | 3 | -0.131688431 | 0.00249598525
2 | 1 | 0 | 0 | 1 | 943.5558 | 1.45561576 | 1.45638752 | -1.711828 | 3 | -0.131859764 | 0.00249308534
2 | 1 | 0 | 0 | 1 | 943.6558 | 1.45661581 | 1.45727861 | -1.708719 | 3 | -0.13203077 | 0.0024900795
2 | 1 | 0 | 0 | 1 | 943.7558 | 1.45761621 | 1.4582988 | -1.705513 | 3 | -0.132201448 | 0.00248714793
2 | 1 | 0 | 0 | 1 | 943.8558 | 1.45861626 | 1.45939493 | -1.70253 | 3 | -0.132371828 | 0.00248466362
2 | 1 | 0 | 0 | 1 | 943.9559 | 1.45961726 | 1.46032178 | -1.699175 | 3 | -0.132542074 | 0.00248134159
2 | 1 | 0 | 1 | 1 | 944.056 | 1.46061659 | 1.46112812 | -1.69641 | 3 | -0.132712021 | 0.00247867242
2 | 1 | 0 | 1 | 1 | 944.156 | 1.46161664 | 1.46225524 | -1.692021 | 3 | -0.132881433 | 0.00247416622
2 | 1 | 0 | 1 | 1 | 944.256 | 1.46261692 | 1.46320856 | -1.688712 | 3 | -0.133050442 | 0.00247093826
2 | 1 | 0 | 1 | 1 | 944.356 | 1.46361709 | 1.46413982 | -1.684584 | 3 | -0.133219063 | 0.00246646721
2 | 1 | 0 | 1 | 1 | 944.456 | 1.46461713 | 1.46524477 | -1.680725 | 3 | -0.133387282 | 0.00246267417
2 | 1 | 0 | 1 | 1 | 944.556 | 1.4656173 | 1.46624279 | -1.677089 | 3 | -0.133555129 | 0.00245902035
2 | 1 | 0 | 1 | 1 | 944.656 | 1.46661747 | 1.46726751 | -1.674445 | 3 | -0.133722693 | 0.00245685852
2 | 1 | 0 | 1 | 1 | 944.756 | 1.46761751 | 1.4683367 | -1.671241 | 3 | -0.133889958 | 0.00245394395
2 | 1 | 0 | 1 | 1 | 944.856 | 1.46861792 | 1.46917439 | -1.667711 | 3 | -0.134056866 | 0.00245015812
2 | 1 | 0 | 1 | 1 | 944.956 | 1.46961796 | 1.47015905 | -1.664257 | 3 | -0.134223446 | 0.00244672294
2 | 1 | 0 | 1 | 1 | 945.056 | 1.47061813 | 1.47112131 | -1.661015 | 3 | -0.134389684 | 0.00244355388
2 | 1 | 0 | 1 | 1 | 945.156 | 1.47161829 | 1.47223949 | -1.657787 | 3 | -0.134555608 | 0.00244065886
2 | 1 | 0 | 0 | 1 | 945.2562 | 1.47261834 | 1.47322869 | -1.655511 | 3 | -0.134721577 | 0.00243894686
2 | 1 | 0 | 0 | 1 | 945.3562 | 1.47361875 | 1.47421777 | -1.651627 | 3 | -0.134886906 | 0.00243485766
2 | 1 | 0 | 0 | 1 | 945.4562 | 1.47461879 | 1.47517121 | -1.649507 | 3 | -0.135051936 | 0.00243330467
2 | 1 | 0 | 0 | 1 | 945.5562 | 1.47561896 | 1.47609794 | -1.646511 | 3 | -0.135216698 | 0.00243041106
2 | 1 | 0 | 0 | 1 | 945.6562 | 1.47661912 | 1.47720277 | -1.643659 | 3 | -0.135381177 | 0.00242801756
2 | 1 | 0 | 0 | 1 | 945.7562 | 1.47761917 | 1.47820973 | -1.639704 | 3 | -0.135545313 | 0.00242382637
2 | 1 | 0 | 0 | 1 | 945.8562 | 1.47861958 | 1.47922552 | -1.636261 | 3 | -0.135709077 | 0.00242039934
2 | 1 | 0 | 0 | 1 | 945.9562 | 1.47961962 | 1.48023701 | -1.633509 | 3 | -0.135872543 | 0.00241798023
2 | 1 | 0 | 0 | 1 | 946.0562 | 1.48061979 | 1.48129284 | -1.630059 | 3 | -0.136035696 | 0.0024145951
2 | 1 | 0 | 0 | 1 | 946.1562 | 1.48161995 | 1.48227298 | -1.626731 | 3 | -0.136198521 | 0.00241125911
2 | 1 | 0 | 0 | 1 | 946.2562 | 1.48262 | 1.48299921 | -1.623354 | 3 | -0.136360988 | 0.00240743347
2 | 1 | 0 | 0 | 1 | 946.3562 | 1.48362041 | 1.48431373 | -1.620127 | 3 | -0.136523142 | 0.0024047771
2 | 1 | 0 | 0 | 1 | 946.4563 | 1.48462117 | 1.48521423 | -1.618189 | 3 | -0.136685207 | 0.00240335776
2 | 1 | 0 | 1 | 1 | 946.5564 | 1.48562062 | 1.48614931 | -1.614486 | 3 | -0.136846974 | 0.00239936705
2 | 1 | 0 | 1 | 1 | 946.6564 | 1.48662078 | 1.48721409 | -1.611805 | 3 | -0.13700825 | 0.00239709928
2 | 1 | 0 | 1 | 1 | 946.7564 | 1.48762083 | 1.48823869 | -1.607908 | 3 | -0.137169197 | 0.0023929514
2 | 1 | 0 | 1 | 1 | 946.8564 | 1.48862123 | 1.48924124 | -1.604866 | 3 | -0.137329802 | 0.00239003263
2 | 1 | 0 | 1 | 1 | 946.9564 | 1.48962128 | 1.49017239 | -1.602 | 3 | -0.137490124 | 0.00238725636
2 | 1 | 0 | 1 | 1 | 947.0564 | 1.49062133 | 1.49116158 | -1.599139 | 3 | -0.137650132 | 0.00238457415
2 | 1 | 0 | 1 | 1 | 947.1564 | 1.49162149 | 1.49223077 | -1.595416 | 3 | -0.137809843 | 0.00238072826
2 | 1 | 0 | 1 | 1 | 947.2564 | 1.49262166 | 1.49325097 | -1.592636 | 3 | -0.137969226 | 0.00237820577
2 | 1 | 0 | 1 | 1 | 947.3564 | 1.49362183 | 1.49418664 | -1.589218 | 3 | -0.138128296 | 0.00237458805
2 | 1 | 0 | 1 | 1 | 947.4564 | 1.49462211 | 1.49525583 | -1.586827 | 3 | -0.138287067 | 0.00237271283
2 | 1 | 0 | 1 | 1 | 947.5564 | 1.49562216 | 1.49624944 | -1.583116 | 3 | -0.138445556 | 0.00236873562
2 | 1 | 0 | 1 | 1 | 947.6565 | 1.49662304 | 1.49710143 | -1.5797 | 3 | -0.138603836 | 0.00236497098
2 | 1 | 0 | 0 | 1 | 947.7566 | 1.49762249 | 1.49816525 | -1.577157 | 3 | -0.138761818 | 0.00236284174
2 | 1 | 0 | 0 | 1 | 947.8566 | 1.49862266 | 1.49918568 | -1.574976 | 3 | -0.138919383 | 0.00236118189
2 | 1 | 0 | 0 | 1 | 947.9566 | 1.49962294 | 1.50020134 | -1.571607 | 3 | -0.13907668 | 0.00235772668
2 | 1 | 0 | 0 | 1 | 948.0566 | 1.50062299 | 1.50111926 | -1.568937 | 3 | -0.139233693 | 0.00235516089
2 | 1 | 0 | 0 | 1 | 948.1566 | 1.50162315 | 1.50218403 | -1.565507 | 3 | -0.139390394 | 0.0023516803
2 | 1 | 0 | 0 | 1 | 948.2566 | 1.50262332 | 1.50324881 | -1.562635 | 3 | -0.139546767 | 0.0023490286
2 | 1 | 0 | 0 | 1 | 948.3566 | 1.50362349 | 1.50422013 | -1.558605 | 3 | -0.139702812 | 0.00234448491
2 | 1 | 0 | 0 | 1 | 948.4566 | 1.50462377 | 1.50519145 | -1.55665 | 3 | -0.139858559 | 0.00234305602
2 | 1 | 0 | 0 | 1 | 948.5566 | 1.50562382 | 1.50630081 | -1.553707 | 3 | -0.140014052 | 0.00234034983
2 | 1 | 0 | 0 | 1 | 948.6566 | 1.50662398 | 1.50755727 | -1.550885 | 3 | -0.140169263 | 0.00233804737
2 | 1 | 0 | 0 | 1 | 948.7566 | 1.50762415 | 1.50844371 | -1.547713 | 3 | -0.140324146 | 0.0023346385
2 | 1 | 0 | 0 | 1 | 948.8567 | 1.50862515 | 1.50915813 | -1.54516 | 3 | -0.140478924 | 0.00233189017
2 | 1 | 0 | 0 | 1 | 948.9567 | 1.50962472 | 1.51025808 | -1.541951 | 3 | -0.14063324 | 0.00232874416
2 | 1 | 0 | 1 | 1 | 949.0568 | 1.51062465 | 1.51119268 | -1.53866 | 3 | -0.140787408 | 0.00232521142
2 | 1 | 0 | 1 | 1 | 949.1568 | 1.51162481 | 1.51227081 | -1.535584 | 3 | -0.140941083 | 0.00232221861
2 | 1 | 0 | 1 | 1 | 949.2568 | 1.51262498 | 1.5131042 | -1.53363 | 3 | -0.141094521 | 0.00232054153
2 | 1 | 0 | 1 | 1 | 949.3568 | 1.51362514 | 1.51423132 | -1.530847 | 3 | -0.14124772 | 0.00231805653
2 | 1 | 0 | 1 | 1 | 949.4568 | 1.51462543 | 1.51520252 | -1.527611 | 3 | -0.141400605 | 0.00231463951
2 | 1 | 0 | 1 | 1 | 949.5568 | 1.51562548 | 1.51620042 | -1.525447 | 3 | -0.141553253 | 0.00231288327
2 | 1 | 0 | 1 | 1 | 949.6568 | 1.51662564 | 1.51720738 | -1.522181 | 3 | -0.141705617 | 0.00230946392
2 | 1 | 0 | 1 | 1 | 949.7568 | 1.51762569 | 1.51833904 | -1.51959 | 3 | -0.141857684 | 0.00230725249
2 | 1 | 0 | 1 | 1 | 949.8568 | 1.51862586 | 1.51926577 | -1.516496 | 3 | -0.142009452 | 0.00230396097
2 | 1 | 0 | 1 | 1 | 949.9568 | 1.51962602 | 1.52027726 | -1.51378 | 3 | -0.142160952 | 0.00230136537
2 | 1 | 0 | 1 | 1 | 950.0568 | 1.52062631 | 1.52124846 | -1.511141 | 3 | -0.142312169 | 0.00229882123
2 | 1 | 0 | 1 | 1 | 950.1569 | 1.52162659 | 1.52244294 | -1.507295 | 3 | -0.142463237 | 0.00229477044
2 | 1 | 0 | 0 | 1 | 950.257 | 1.52262652 | 1.52347171 | -1.505597 | 3 | -0.142614022 | 0.00229373504
2 | 1 | 0 | 0 | 1 | 950.357 | 1.52362669 | 1.52430487 | -1.503629 | 3 | -0.142764479 | 0.00229198905
2 | 1 | 0 | 0 | 1 | 950.457 | 1.52462685 | 1.5250355 | -1.499378 | 3 | -0.142914608 | 0.0022866053
2 | 1 | 0 | 0 | 1 | 950.557 | 1.52562714 | 1.52625644 | -1.496911 | 3 | -0.143064424 | 0.00228466955
2 | 1 | 0 | 0 | 1 | 950.657 | 1.52662706 | 1.52735209 | -1.495083 | 3 | -0.143214017 | 0.00228351844
2 | 1 | 0 | 0 | 1 | 950.757 | 1.52762735 | 1.52836359 | -1.492715 | 3 | -0.143363401 | 0.00228141178
2 | 1 | 0 | 0 | 1 | 950.857 | 1.52862751 | 1.52926791 | -1.490203 | 3 | -0.143512532 | 0.0022789198
2 | 1 | 0 | 0 | 1 | 950.957 | 1.52962768 | 1.53020358 | -1.487588 | 3 | -0.14366138 | 0.00227631256
2 | 1 | 0 | 0 | 1 | 951.057 | 1.53062797 | 1.53126419 | -1.484434 | 3 | -0.143809959 | 0.00227306038
2 | 1 | 0 | 0 | 1 | 951.157 | 1.53162801 | 1.5322932 | -1.482726 | 3 | -0.1439583 | 0.0022719705
2 | 1 | 0 | 0 | 1 | 951.257 | 1.53262818 | 1.53334022 | -1.47979 | 3 | -0.144106418 | 0.00226902124
2 | 1 | 0 | 0 | 1 | 951.3571 | 1.5336287 | 1.53423202 | -1.477499 | 3 | -0.144254416 | 0.00226682634
2 | 1 | 0 | 1 | 1 | 951.4572 | 1.53462851 | 1.53535402 | -1.474257 | 3 | -0.144402131 | 0.00226350641
2 | 1 | 0 | 1 | 1 | 951.5572 | 1.5356288 | 1.53624952 | -1.472394 | 3 | -0.144549459 | 0.0022619653
2 | 1 | 0 | 1 | 1 | 951.6572 | 1.53662884 | 1.53727877 | -1.469002 | 3 | -0.144696534 | 0.00225826632
2 | 1 | 0 | 1 | 1 | 951.7572 | 1.53762901 | 1.53818762 | -1.466533 | 3 | -0.144843295 | 0.00225580344
2 | 1 | 0 | 1 | 1 | 951.8572 | 1.53862917 | 1.53926599 | -1.464291 | 3 | -0.144989833 | 0.00225393288
2 | 1 | 0 | 1 | 1 | 951.9572 | 1.53962934 | 1.5403173 | -1.461661 | 3 | -0.145136118 | 0.0022514218
2 | 1 | 0 | 1 | 1 | 952.0572 | 1.54062963 | 1.5413152 | -1.458552 | 3 | -0.145282149 | 0.00224808836
2 | 1 | 0 | 1 | 1 | 952.1572 | 1.54162967 | 1.54234004 | -1.455854 | 3 | -0.145427853 | 0.00224542222
2 | 1 | 0 | 1 | 1 | 952.2572 | 1.54262984 | 1.54324436 | -1.451681 | 3 | -0.145573229 | 0.00224029855
2 | 1 | 0 | 1 | 1 | 952.3572 | 1.54363 | 1.54427361 | -1.450159 | 3 | -0.145718291 | 0.0022394429
2 | 1 | 0 | 1 | 1 | 952.4572 | 1.54463017 | 1.54512465 | -1.446678 | 3 | -0.145863101 | 0.00223529711
2 | 1 | 0 | 1 | 1 | 952.5572 | 1.54563022 | 1.54621172 | -1.445074 | 3 | -0.146007672 | 0.00223439094
2 | 1 | 0 | 1 | 1 | 952.6573 | 1.54663026 | 1.54722726 | -1.442522 | 3 | -0.146152198 | 0.00223190943
2 | 1 | 0 | 0 | 1 | 952.7574 | 1.54763043 | 1.54821658 | -1.439327 | 3 | -0.146296397 | 0.00222838996
2 | 1 | 0 | 0 | 1 | 952.8574 | 1.54863071 | 1.54916131 | -1.436766 | 3 | -0.146440178 | 0.00222578272
2 | 1 | 0 | 0 | 1 | 952.9574 | 1.54963088 | 1.55014133 | -1.435157 | 3 | -0.146583766 | 0.0022246961
2 | 1 | 0 | 0 | 1 | 953.0574 | 1.55063105 | 1.55121946 | -1.431022 | 3 | -0.14672704 | 0.00221982878
2 | 1 | 0 | 0 | 1 | 953.1574 | 1.55163133 | 1.55225313 | -1.4287 | 3 | -0.146870032 | 0.0022177035
2 | 1 | 0 | 0 | 1 | 953.2574 | 1.55263126 | 1.55321097 | -1.426062 | 3 | -0.147012755 | 0.00221497542
2 | 1 | 0 | 0 | 1 | 953.3574 | 1.55363154 | 1.55442739 | -1.42394 | 3 | -0.147155255 | 0.00221341103
2 | 1 | 0 | 0 | 1 | 953.4574 | 1.55463171 | 1.55531847 | -1.421227 | 3 | -0.147297487 | 0.00221046084
2 | 1 | 0 | 0 | 1 | 953.5574 | 1.55563188 | 1.55633426 | -1.419015 | 3 | -0.14743948 | 0.00220846198
2 | 1 | 0 | 0 | 1 | 953.6574 | 1.55663216 | 1.55730999 | -1.416701 | 3 | -0.147581235 | 0.00220624311
2 | 1 | 0 | 0 | 1 | 953.7574 | 1.55763209 | 1.55824125 | -1.415475 | 3 | -0.147722796 | 0.00220565079
2 | 1 | 0 | 0 | 1 | 953.8575 | 1.55863237 | 1.5592705 | -1.41325 | 3 | -0.147864327 | 0.00220363913
2 | 1 | 0 | 1 | 1 | 953.9576 | 1.55963254 | 1.56032181 | -1.408928 | 3 | -0.14800556 | 0.00219838135
2 | 1 | 0 | 1 | 1 | 954.0576 | 1.56063271 | 1.56136417 | -1.406225 | 3 | -0.148146287 | 0.00219562906
2 | 1 | 0 | 1 | 1 | 954.1576 | 1.56163299 | 1.56224656 | -1.403626 | 3 | -0.14828676 | 0.00219280925
2 | 1 | 0 | 1 | 1 | 954.2576 | 1.56263292 | 1.56343162 | -1.401216 | 3 | -0.14842698 | 0.00219070562
2 | 1 | 0 | 1 | 1 | 954.3576 | 1.5636332 | 1.56434047 | -1.39823 | 3 | -0.148566946 | 0.00218730816
2 | 1 | 0 | 1 | 1 | 954.4576 | 1.56463337 | 1.56529379 | -1.395831 | 3 | -0.148706645 | 0.00218488579
2 | 1 | 0 | 1 | 1 | 954.5576 | 1.56563342 | 1.56636751 | -1.394318 | 3 | -0.148846105 | 0.0021840143
2 | 1 | 0 | 1 | 1 | 954.6576 | 1.56663358 | 1.56732547 | -1.39113 | 3 | -0.148985341 | 0.00218035374
2 | 1 | 0 | 1 | 1 | 954.7576 | 1.56763363 | 1.56819439 | -1.388305 | 3 | -0.149124309 | 0.00217713136
2 | 1 | 0 | 1 | 1 | 954.8576 | 1.56863403 | 1.56921017 | -1.385198 | 3 | -0.149262965 | 0.00217366708
2 | 1 | 0 | 1 | 1 | 954.9576 | 1.5696342 | 1.57021272 | -1.383503 | 3 | -0.149401367 | 0.00217239419
2 | 1 | 0 | 1 | 1 | 955.0576 | 1.57063425 | 1.57133973 | -1.381423 | 3 | -0.14953959 | 0.00217068451
2 | 1 | 0 | 1 | 1 | 955.1577 | 1.57163393 | 1.57229757 | -1.377938 | 3 | -0.149677664 | 0.00216652919
2 | 1 | 0 | 0 | 1 | 955.2578 | 1.57263446 | 1.573349 | -1.37648 | 3 | -0.149815515 | 0.00216568355
2 | 1 | 0 | 0 | 1 | 955.3578 | 1.57363462 | 1.57432044 | -1.37301 | 3 | -0.149952963 | 0.00216155709
2 | 1 | 0 | 0 | 1 | 955.4578 | 1.57463491 | 1.57519817 | -1.371062 | 3 | -0.150090128 | 0.00215969491
2 | 1 | 0 | 0 | 1 | 955.5578 | 1.57563508 | 1.57636094 | -1.368635 | 3 | -0.1502271 | 0.00215746323
2 | 1 | 0 | 0 | 1 | 955.6578 | 1.57663512 | 1.57706916 | -1.366865 | 3 | -0.150363877 | 0.00215563993
2 | 1 | 0 | 0 | 1 | 955.7578 | 1.57763529 | 1.5781697 | -1.36421 | 3 | -0.150500417 | 0.00215295493
2 | 1 | 0 | 0 | 1 | 955.8578 | 1.57863545 | 1.57918549 | -1.364127 | 3 | -0.150636822 | 0.00215420965
2 | 1 | 0 | 0 | 1 | 955.9578 | 1.57963574 | 1.58037531 | -1.358139 | 3 | -0.150772899 | 0.00214636885
2 | 1 | 0 | 0 | 1 | 956.0578 | 1.58063591 | 1.58123529 | -1.356616 | 3 | -0.150908589 | 0.00214512832
2 | 1 | 0 | 0 | 1 | 956.1578 | 1.58163595 | 1.5822376 | -1.35317 | 3 | -0.151044056 | 0.00214103702
2 | 1 | 0 | 0 | 1 | 956.2578 | 1.58263612 | 1.58322656 | -1.350747 | 3 | -0.151179224 | 0.00213853875
2 | 1 | 0 | 0 | 1 | 956.3579 | 1.58363593 | 1.58417976 | -1.347518 | 3 | -0.151314244 | 0.00213471078
2 | 1 | 0 | 1 | 1 | 956.458 | 1.58463657 | 1.58541417 | -1.346277 | 3 | -0.151449025 | 0.00213440671
2 | 1 | 0 | 1 | 1 | 956.558 | 1.58563673 | 1.58644342 | -1.342807 | 3 | -0.151583463 | 0.002130287
2 | 1 | 0 | 1 | 1 | 956.658 | 1.58663678 | 1.58739257 | -1.340384 | 3 | -0.151717633 | 0.00212771492
2 | 1 | 0 | 1 | 1 | 956.758 | 1.58763695 | 1.58833694 | -1.337656 | 3 | -0.15185152 | 0.00212464808
2 | 1 | 0 | 1 | 1 | 956.858 | 1.58863711 | 1.58942854 | -1.335843 | 3 | -0.151985198 | 0.00212322734
2 | 1 | 0 | 1 | 1 | 956.958 | 1.5896374 | 1.59041309 | -1.333727 | 3 | -0.152118683 | 0.00212117704
2 | 1 | 0 | 1 | 1 | 957.058 | 1.59063756 | 1.59141576 | -1.331137 | 3 | -0.152251899 | 0.00211839192
2 | 1 | 0 | 1 | 1 | 957.158 | 1.59163761 | 1.59234238 | -1.328351 | 3 | -0.152384862 | 0.00211518933
2 | 1 | 0 | 1 | 1 | 957.258 | 1.59263778 | 1.59325123 | -1.326166 | 3 | -0.152517572 | 0.00211291551
2 | 1 | 0 | 1 | 1 | 957.358 | 1.59363794 | 1.59432936 | -1.32303 | 3 | -0.152649999 | 0.00210934575
2 | 1 | 0 | 1 | 1 | 957.458 | 1.59463823 | 1.59540761 | -1.319988 | 3 | -0.152782112 | 0.00210591848
2 | 1 | 0 | 1 | 1 | 957.558 | 1.59563839 | 1.59624076 | -1.31745 | 3 | -0.152913973 | 0.00210296712
2 | 1 | 0 | 1 | 1 | 957.6581 | 1.59663749 | 1.59745133 | -1.315042 | 3 | -0.153045714 | 0.00210071635
2 | 1 | 0 | 0 | 1 | 957.7582 | 1.59763861 | 1.59832573 | -1.311689 | 3 | -0.153177157 | 0.002096507
2 | 1 | 0 | 0 | 1 | 957.8582 | 1.59863877 | 1.59922123 | -1.310293 | 3 | -0.153308198 | 0.00209544809
2 | 1 | 0 | 0 | 1 | 957.9582 | 1.59963882 | 1.60031307 | -1.307334 | 3 | -0.15343906 | 0.00209214445
2 | 1 | 0 | 0 | 1 | 958.0582 | 1.60063899 | 1.60152042 | -1.305518 | 3 | -0.153569728 | 0.00209081429
2 | 1 | 0 | 0 | 1 | 958.1582 | 1.60163903 | 1.60237122 | -1.302222 | 3 | -0.153700098 | 0.00208664336
2 | 1 | 0 | 0 | 1 | 958.2582 | 1.60263932 | 1.60333812 | -1.300735 | 3 | -0.15383023 | 0.00208551856
2 | 1 | 0 | 0 | 1 | 958.3582 | 1.60363948 | 1.60444748 | -1.296444 | 3 | -0.153960034 | 0.00208007591
2 | 1 | 0 | 0 | 1 | 958.4582 | 1.60463965 | 1.60519147 | -1.294016 | 3 | -0.154089555 | 0.00207714387
2 | 1 | 0 | 0 | 1 | 958.5582 | 1.60563982 | 1.60632336 | -1.291405 | 3 | -0.154218793 | 0.00207441393
2 | 1 | 0 | 0 | 1 | 958.6582 | 1.60663986 | 1.6073432 | -1.288844 | 3 | -0.154347792 | 0.00207161461
2 | 1 | 0 | 0 | 1 | 958.7582 | 1.60764015 | 1.60825682 | -1.286178 | 3 | -0.154476538 | 0.00206850376
2 | 1 | 0 | 0 | 1 | 958.8583 | 1.6086396 | 1.60934317 | -1.283539 | 3 | -0.154605135 | 0.00206565484
2 | 1 | 0 | 1 | 1 | 958.9584 | 1.60964048 | 1.61026621 | -1.282228 | 3 | -0.154733539 | 0.00206472864
2 | 1 | 0 | 1 | 1 | 959.0584 | 1.61064065 | 1.61134434 | -1.279552 | 3 | -0.154861629 | 0.0020617994
2 | 1 | 0 | 1 | 1 | 959.1584 | 1.61164069 | 1.61241376 | -1.27639 | 3 | -0.154989406 | 0.00205806829
2 | 1 | 0 | 1 | 1 | 959.2584 | 1.61264098 | 1.61337161 | -1.273994 | 3 | -0.155116901 | 0.00205542543
2 | 1 | 0 | 1 | 1 | 959.3584 | 1.61364114 | 1.61431611 | -1.270812 | 3 | -0.155244142 | 0.00205149245
2 | 1 | 0 | 1 | 1 | 959.4584 | 1.61464131 | 1.61526501 | -1.268394 | 3 | -0.155371085 | 0.00204879278
2 | 1 | 0 | 1 | 1 | 959.5584 | 1.61564147 | 1.61636114 | -1.265575 | 3 | -0.15549776 | 0.00204562652
2 | 1 | 0 | 1 | 1 | 959.6584 | 1.61664152 | 1.61754179 | -1.262737 | 3 | -0.155624151 | 0.00204252964
2 | 1 | 0 | 1 | 1 | 959.7584 | 1.61764181 | 1.61839724 | -1.259216 | 3 | -0.155750215 | 0.00203791144
2 | 1 | 0 | 1 | 1 | 959.8584 | 1.61864197 | 1.6193018 | -1.257846 | 3 | -0.155876055 | 0.00203683251
2 | 1 | 0 | 1 | 1 | 959.9584 | 1.61964214 | 1.62042427 | -1.253513 | 3 | -0.156001598 | 0.00203122292
2 | 1 | 0 | 1 | 1 | 960.0585 | 1.62064314 | 1.62132025 | -1.251501 | 3 | -0.156126946 | 0.0020290846
2 | 1 | 0 | 0 | 1 | 960.1586 | 1.62164235 | 1.62244725 | -1.24848 | 3 | -0.156252027 | 0.00202559307
2 | 1 | 0 | 0 | 1 | 960.2586 | 1.62264264 | 1.62340951 | -1.245342 | 3 | -0.156376675 | 0.00202170038
2 | 1 | 0 | 0 | 1 | 960.3586 | 1.6236428 | 1.62433171 | -1.242489 | 3 | -0.156501055 | 0.00201821467
2 | 1 | 0 | 0 | 1 | 960.4586 | 1.62464297 | 1.62532961 | -1.238656 | 3 | -0.156625092 | 0.00201322371
2 | 1 | 0 | 0 | 1 | 960.5586 | 1.62564313 | 1.62626982 | -1.23659 | 3 | -0.156748831 | 0.00201102835
2 | 1 | 0 | 0 | 1 | 960.6586 | 1.62664318 | 1.6271919 | -1.233675 | 3 | -0.156872332 | 0.00200742506
2 | 1 | 0 | 0 | 1 | 960.7586 | 1.62764323 | 1.6281544 | -1.230975 | 3 | -0.156995535 | 0.00200421736
2 | 1 | 0 | 0 | 1 | 960.8586 | 1.62864351 | 1.62908554 | -1.228319 | 3 | -0.157118469 | 0.00200103666
2 | 1 | 0 | 0 | 1 | 960.9586 | 1.6296438 | 1.63027942 | -1.225221 | 3 | -0.157241121 | 0.00199745316
2 | 1 | 0 | 0 | 1 | 961.0586 | 1.63064384 | 1.6312151 | -1.222185 | 3 | -0.157363459 | 0.00199364685
2 | 1 | 0 | 0 | 1 | 961.1586 | 1.63164401 | 1.63212419 | -1.219951 | 3 | -0.15748556 | 0.00199111109
2 | 1 | 0 | 0 | 1 | 961.2586 | 1.63264406 | 1.63316214 | -1.21755 | 3 | -0.157607421 | 0.00198845682
2 | 1 | 0 | 1 | 1 | 961.3588 | 1.63364434 | 1.63415122 | -1.215109 | 3 | -0.157729268 | 0.001985671
2 | 1 | 0 | 1 | 1 | 961.4588 | 1.63464463 | 1.63509583 | -1.212662 | 3 | -0.157850638 | 0.00198281836
2 | 1 | 0 | 1 | 1 | 961.5588 | 1.63564467 | 1.63618743 | -1.209771 | 3 | -0.15797177 | 0.00197941298
2 | 1 | 0 | 1 | 1 | 961.6588 | 1.63664484 | 1.63722551 | -1.2064 | 3 | -0.158092558 | 0.00197514822
2 | 1 | 0 | 1 | 1 | 961.7588 | 1.63764489 | 1.63813901 | -1.204344 | 3 | -0.158213064 | 0.00197288324
2 | 1 | 0 | 1 | 1 | 961.8588 | 1.63864517 | 1.63913691 | -1.200272 | 3 | -0.158333272 | 0.00196741056
2 | 1 | 0 | 1 | 1 | 961.9588 | 1.63964546 | 1.64020157 | -1.1977 | 3 | -0.158453166 | 0.00196447014
2 | 1 | 0 | 1 | 1 | 962.0588 | 1.6406455 | 1.64113283 | -1.196549 | 3 | -0.158572853 | 0.00196369551
2 | 1 | 0 | 1 | 1 | 962.1588 | 1.64164567 | 1.64211297 | -1.192381 | 3 | -0.158692285 | 0.00195802376
2 | 1 | 0 | 1 | 1 | 962.2588 | 1.64264572 | 1.64319134 | -1.190594 | 3 | -0.158811435 | 0.00195637322
2 | 1 | 0 | 1 | 1 | 962.3588 | 1.643646 | 1.64425611 | -1.186283 | 3 | -0.158930257 | 0.00195055373
2 | 1 | 0 | 1 | 1 | 962.4588 | 1.64464629 | 1.64520049 | -1.183644 | 3 | -0.159048751 | 0.00194733229
2 | 1 | 0 | 1 | 1 | 962.5589 | 1.64564705 | 1.64615464 | -1.180337 | 3 | -0.159167022 | 0.00194301736
2 | 1 | 0 | 0 | 1 | 962.659 | 1.6466465 | 1.6471163 | -1.177936 | 3 | -0.159285009 | 0.00194019743
2 | 1 | 0 | 0 | 1 | 962.759 | 1.64764655 | 1.64823902 | -1.174944 | 3 | -0.159402624 | 0.00193658902
2 | 1 | 0 | 0 | 1 | 962.859 | 1.64864683 | 1.64909446 | -1.171502 | 3 | -0.159519926 | 0.00193191727
2 | 1 | 0 | 0 | 1 | 962.959 | 1.64964712 | 1.65015924 | -1.168732 | 3 | -0.159636915 | 0.00192859326
2 | 1 | 0 | 0 | 1 | 963.059 | 1.65064716 | 1.65118861 | -1.16646 | 3 | -0.159753636 | 0.00192604575
2 | 1 | 0 | 0 | 1 | 963.159 | 1.65164733 | 1.65218663 | -1.164341 | 3 | -0.159870133 | 0.00192370883
2 | 1 | 0 | 0 | 1 | 963.259 | 1.65264738 | 1.65320218 | -1.161167 | 3 | -0.159986377 | 0.00191964349
2 | 1 | 0 | 0 | 1 | 963.359 | 1.65364766 | 1.65412009 | -1.159135 | 3 | -0.160102367 | 0.00191734917
2 | 1 | 0 | 0 | 1 | 963.459 | 1.65464783 | 1.65512264 | -1.156275 | 3 | -0.16021812 | 0.00191377744
2 | 1 | 0 | 0 | 1 | 963.559 | 1.65564799 | 1.65604055 | -1.152178 | 3 | -0.160333484 | 0.00190805388
2 | 1 | 0 | 0 | 1 | 963.659 | 1.65664804 | 1.65710962 | -1.149478 | 3 | -0.160448551 | 0.00190481183
2 | 1 | 0 | 0 | 1 | 963.7591 | 1.65764892 | 1.65822017 | -1.146082 | 3 | -0.160563424 | 0.00190045591
2 | 1 | 0 | 1 | 1 | 963.8592 | 1.65864825 | 1.65918589 | -1.14391 | 3 | -0.160677999 | 0.00189795997
2 | 1 | 0 | 1 | 1 | 963.9592 | 1.65964866 | 1.66025507 | -1.139423 | 3 | -0.160792127 | 0.0018917335
2 | 1 | 0 | 1 | 1 | 964.0592 | 1.66064882 | 1.66112399 | -1.137194 | 3 | -0.160905913 | 0.00188902032
2 | 1 | 0 | 1 | 1 | 964.1592 | 1.66164887 | 1.66224205 | -1.134158 | 3 | -0.161019459 | 0.00188524451
2 | 1 | 0 | 1 | 1 | 964.2592 | 1.66264904 | 1.66316891 | -1.131267 | 3 | -0.161132723 | 0.00188148848
2 | 1 | 0 | 1 | 1 | 964.3592 | 1.66364908 | 1.66411793 | -1.128622 | 3 | -0.161245719 | 0.00187816063
2 | 1 | 0 | 1 | 1 | 964.4592 | 1.66464949 | 1.665223 | -1.125955 | 3 | -0.161358416 | 0.00187496608
2 | 1 | 0 | 1 | 1 | 964.5592 | 1.66564965 | 1.66626108 | -1.121278 | 3 | -0.161470771 | 0.0018683424
2 | 1 | 0 | 1 | 1 | 964.6592 | 1.6666497 | 1.66720557 | -1.118678 | 3 | -0.161582738 | 0.00186506636
2 | 1 | 0 | 1 | 1 | 964.7592 | 1.66764987 | 1.66823936 | -1.114099 | 3 | -0.161694348 | 0.00185858307
2 | 1 | 0 | 1 | 1 | 964.8592 | 1.66864991 | 1.66929066 | -1.111619 | 3 | -0.16180563 | 0.00185561518
2 | 1 | 0 | 1 | 1 | 964.9593 | 1.66965103 | 1.67029798 | -1.108675 | 3 | -0.161916748 | 0.00185181748
2 | 1 | 0 | 0 | 1 | 965.0594 | 1.67065048 | 1.67125547 | -1.104949 | 3 | -0.162027508 | 0.00184665143
2 | 1 | 0 | 0 | 1 | 965.1594 | 1.67165053 | 1.67221332 | -1.103553 | 3 | -0.162137926 | 0.00184537552
2 | 1 | 0 | 0 | 1 | 965.2594 | 1.67265069 | 1.67317128 | -1.100829 | 3 | -0.16224812 | 0.00184187514
2 | 1 | 0 | 0 | 1 | 965.3594 | 1.67365074 | 1.67438757 | -1.096987 | 3 | -0.162357971 | 0.00183678174
2 | 1 | 0 | 0 | 1 | 965.4594 | 1.67465115 | 1.67533207 | -1.094377 | 3 | -0.162467495 | 0.00183344446
2 | 1 | 0 | 0 | 1 | 965.5594 | 1.67565131 | 1.67622745 | -1.090148 | 3 | -0.16257669 | 0.00182733568
2 | 1 | 0 | 0 | 1 | 965.6594 | 1.67665136 | 1.6773237 | -1.08855 | 3 | -0.162685633 | 0.00182585069
2 | 1 | 0 | 0 | 1 | 965.7594 | 1.67765152 | 1.67828584 | -1.085703 | 3 | -0.162794352 | 0.00182211946
2 | 1 | 0 | 0 | 1 | 965.8594 | 1.67865157 | 1.67928839 | -1.081702 | 3 | -0.162902728 | 0.0018164902
2 | 1 | 0 | 0 | 1 | 965.9594 | 1.67965198 | 1.68029535 | -1.079467 | 3 | -0.163010776 | 0.00181382347
2 | 1 | 0 | 0 | 1 | 966.0594 | 1.68065214 | 1.68122649 | -1.075421 | 3 | -0.163118482 | 0.00180802704
2 | 1 | 0 | 0 | 1 | 966.1594 | 1.68165207 | 1.68228686 | -1.072342 | 3 | -0.163225845 | 0.00180398766
2 | 1 | 0 | 0 | 1 | 966.2595 | 1.68265247 | 1.68325841 | -1.069251 | 3 | -0.163333014 | 0.00179982546
2 | 1 | 0 | 1 | 1 | 966.3596 | 1.6836524 | 1.68433642 | -1.065678 | 3 | -0.163439855 | 0.00179496012
2 | 1 | 0 | 1 | 1 | 966.4596 | 1.68465245 | 1.68533432 | -1.061015 | 3 | -0.163546175 | 0.00178816565
2 | 1 | 0 | 1 | 1 | 966.5596 | 1.68565285 | 1.68628776 | -1.058746 | 3 | -0.163652137 | 0.00178535003
2 | 1 | 0 | 1 | 1 | 966.6596 | 1.6866529 | 1.68731689 | -1.056183 | 3 | -0.163757861 | 0.00178211567
2 | 1 | 0 | 1 | 1 | 966.7596 | 1.68765306 | 1.68835056 | -1.052149 | 3 | -0.163863242 | 0.0017763963
2 | 1 | 0 | 1 | 1 | 966.8596 | 1.68865323 | 1.68917477 | -1.04869 | 3 | -0.16396828 | 0.00177142024
2 | 1 | 0 | 1 | 1 | 966.9596 | 1.68965328 | 1.69029307 | -1.044893 | 3 | -0.164072931 | 0.00176617492
2 | 1 | 0 | 1 | 1 | 967.0596 | 1.69065368 | 1.69125116 | -1.042631 | 3 | -0.164177299 | 0.0017633508
2 | 1 | 0 | 1 | 1 | 967.1596 | 1.69165373 | 1.69245863 | -1.038615 | 3 | -0.164281338 | 0.00175781222
2 | 1 | 0 | 1 | 1 | 967.2596 | 1.69265389 | 1.69325161 | -1.036587 | 3 | -0.16438508 | 0.00175520277
2 | 1 | 0 | 1 | 1 | 967.3596 | 1.69365406 | 1.69424522 | -1.033926 | 3 | -0.164488569 | 0.00175172498
2 | 1 | 0 | 1 | 1 | 967.4597 | 1.69465446 | 1.69539535 | -1.03049 | 3 | -0.164591849 | 0.00174708827
2 | 1 | 0 | 0 | 1 | 967.5598 | 1.69565451 | 1.6962899 | -1.026466 | 3 | -0.164694771 | 0.00174118334
2 | 1 | 0 | 0 | 1 | 967.6598 | 1.69665456 | 1.69733274 | -1.023925 | 3 | -0.164797276 | 0.0017379421
2 | 1 | 0 | 0 | 1 | 967.7598 | 1.69765472 | 1.69818807 | -1.020591 | 3 | -0.164899483 | 0.00173315511
2 | 1 | 0 | 0 | 1 | 967.8598 | 1.69865489 | 1.69927061 | -1.017302 | 3 | -0.165001348 | 0.0017286709
2 | 1 | 0 | 0 | 1 | 967.9598 | 1.69965494 | 1.70025086 | -1.014683 | 3 | -0.165102914 | 0.001725215
2 | 1 | 0 | 0 | 1 | 968.0598 | 1.70065534 | 1.70121753 | -1.011735 | 3 | -0.165204197 | 0.00172118086
2 | 1 | 0 | 0 | 1 | 968.1598 | 1.70165539 | 1.70223796 | -1.008395 | 3 | -0.165305182 | 0.00171652797
2 | 1 | 0 | 0 | 1 | 968.2598 | 1.70265555 | 1.7032491 | -1.004996 | 3 | -0.165405825 | 0.00171175913
2 | 1 | 0 | 0 | 1 | 968.3598 | 1.70365572 | 1.7043097 | -0.999667 | 3 | -0.16550605 | 0.00170374208
2 | 1 | 0 | 0 | 1 | 968.4598 | 1.70465577 | 1.70533442 | -0.9975223 | 3 | -0.165605888 | 0.00170110923
2 | 1 | 0 | 0 | 1 | 968.5598 | 1.70565617 | 1.70631886 | -0.9939999 | 3 | -0.165705428 | 0.00169608078
2 | 1 | 0 | 0 | 1 | 968.6598 | 1.70665622 | 1.70728147 | -0.9891481 | 3 | -0.16580458 | 0.00168875419
2 | 1 | 0 | 0 | 1 | 968.7599 | 1.70765626 | 1.70830154 | -0.9871478 | 3 | -0.165903464 | 0.00168634614
2 | 1 | 0 | 1 | 1 | 968.86 | 1.70865655 | 1.70930409 | -0.9832892 | 3 | -0.16600208 | 0.00168074027
2 | 1 | 0 | 1 | 1 | 968.96 | 1.7096566 | 1.71024847 | -0.9793802 | 3 | -0.166100219 | 0.00167498353
2 | 1 | 0 | 1 | 1 | 969.06 | 1.71065676 | 1.71130455 | -0.9752325 | 3 | -0.166197911 | 0.00166891981
2 | 1 | 0 | 1 | 1 | 969.16 | 1.71165705 | 1.71227574 | -0.9722912 | 3 | -0.16629526 | 0.0016648306
2 | 1 | 0 | 1 | 1 | 969.26 | 1.71265709 | 1.71326482 | -0.9696899 | 3 | -0.166392341 | 0.0016613357
2 | 1 | 0 | 1 | 1 | 969.36 | 1.71365726 | 1.71424055 | -0.9682271 | 3 | -0.166489214 | 0.00165977422
2 | 1 | 0 | 1 | 1 | 969.46 | 1.71465743 | 1.71524751 | -0.9645568 | 3 | -0.166585788 | 0.00165445369
2 | 1 | 0 | 1 | 1 | 969.56 | 1.71565759 | 1.71622336 | -0.9605409 | 3 | -0.16668202 | 0.00164850277
2 | 1 | 0 | 1 | 1 | 969.66 | 1.71665788 | 1.71724808 | -0.956988 | 3 | -0.166777879 | 0.00164338574
2 | 1 | 0 | 1 | 1 | 969.76 | 1.71765792 | 1.71823704 | -0.9549894 | 3 | -0.166873455 | 0.00164089818
2 | 1 | 0 | 1 | 1 | 969.86 | 1.71865809 | 1.71931982 | -0.9518261 | 3 | -0.166968778 | 0.00163649349
2 | 1 | 0 | 1 | 1 | 969.9601 | 1.71965814 | 1.72034383 | -0.9471581 | 3 | -0.167063773 | 0.00162943767
2 | 1 | 0 | 0 | 1 | 970.0602 | 1.72065842 | 1.72132897 | -0.9442616 | 3 | -0.16715841 | 0.0016253849
2 | 1 | 0 | 0 | 1 | 970.1602 | 1.72165871 | 1.72226477 | -0.9404504 | 3 | -0.16725263 | 0.00161970465
2 | 1 | 0 | 0 | 1 | 970.2602 | 1.72265875 | 1.7233696 | -0.9375485 | 3 | -0.167346522 | 0.00161574257
2 | 1 | 0 | 0 | 1 | 970.3602 | 1.72365892 | 1.7243942 | -0.934801 | 3 | -0.167440102 | 0.00161196536
2 | 1 | 0 | 0 | 1 | 970.4602 | 1.72465909 | 1.72530758 | -0.9305937 | 3 | -0.167533338 | 0.00160556042
2 | 1 | 0 | 0 | 1 | 970.5602 | 1.72565925 | 1.72631478 | -0.9272231 | 3 | -0.167626202 | 0.00160067901
2 | 1 | 0 | 0 | 1 | 970.6602 | 1.72665954 | 1.72738373 | -0.9241477 | 3 | -0.167718753 | 0.00159635767
2 | 1 | 0 | 0 | 1 | 970.7602 | 1.72765958 | 1.72841322 | -0.9206194 | 3 | -0.167810977 | 0.00159121072
2 | 1 | 0 | 0 | 1 | 970.8602 | 1.72865975 | 1.72927296 | -0.9173521 | 3 | -0.167902857 | 0.00158635213
2 | 1 | 0 | 0 | 1 | 970.9602 | 1.72965991 | 1.73035121 | -0.9136434 | 3 | -0.16799438 | 0.00158092391
2 | 1 | 0 | 0 | 1 | 971.0602 | 1.73066008 | 1.73117101 | -0.9097815 | 3 | -0.168085515 | 0.00157498731
2 | 1 | 0 | 0 | 1 | 971.1602 | 1.73166037 | 1.73227596 | -0.9065669 | 3 | -0.168176323 | 0.00157042395
2 | 1 | 0 | 0 | 1 | 971.2603 | 1.73265982 | 1.73331368 | -0.9024842 | 3 | -0.168266833 | 0.00156428816
2 | 1 | 0 | 1 | 1 | 971.3604 | 1.73366058 | 1.73425412 | -0.8994305 | 3 | -0.168356985 | 0.0015598411
2 | 1 | 0 | 1 | 1 | 971.4604 | 1.73466074 | 1.73535895 | -0.8975982 | 3 | -0.168446809 | 0.00155765517
2 | 1 | 0 | 1 | 1 | 971.5604 | 1.73566079 | 1.7363168 | -0.8934239 | 3 | -0.16853635 | 0.00155126699
2 | 1 | 0 | 1 | 1 | 971.6604 | 1.73666096 | 1.73722577 | -0.8892574 | 3 | -0.168625444 | 0.00154484087
2 | 1 | 0 | 1 | 1 | 971.7604 | 1.73766124 | 1.73818374 | -0.8870411 | 3 | -0.16871424 | 0.00154184038
2 | 1 | 0 | 1 | 1 | 971.8604 | 1.73866117 | 1.73929298 | -0.8832738 | 3 | -0.168802723 | 0.00153627188
2 | 1 | 0 | 1 | 1 | 971.9604 | 1.73966146 | 1.74033093 | -0.8791818 | 3 | -0.168890819 | 0.0015300673
2 | 1 | 0 | 1 | 1 | 972.0604 | 1.74066162 | 1.74129808 | -0.8754086 | 3 | -0.168978527 | 0.00152434735
2 | 1 | 0 | 1 | 1 | 972.1604 | 1.74166179 | 1.74222469 | -0.8723872 | 3 | -0.169065893 | 0.00151989458
2 | 1 | 0 | 1 | 1 | 972.2604 | 1.74266207 | 1.74318707 | -0.8689296 | 3 | -0.16915293 | 0.00151470688
2 | 1 | 0 | 1 | 1 | 972.3604 | 1.743662 | 1.7442472 | -0.8657274 | 3 | -0.169239625 | 0.0015100427
2 | 1 | 0 | 1 | 1 | 972.4605 | 1.74466169 | 1.74530697 | -0.8630159 | 3 | -0.169326127 | 0.00150622765
2 | 1 | 0 | 0 | 1 | 972.5606 | 1.74566245 | 1.746279 | -0.8594309 | 3 | -0.1694123 | 0.00150080607
2 | 1 | 0 | 0 | 1 | 972.6606 | 1.74666262 | 1.7472012 | -0.8551017 | 3 | -0.169497997 | 0.00149403466
2 | 1 | 0 | 0 | 1 | 972.7606 | 1.7476629 | 1.74811006 | -0.8515835 | 3 | -0.169583321 | 0.00148866174
2 | 1 | 0 | 0 | 1 | 972.8606 | 1.74866283 | 1.74930859 | -0.8488662 | 3 | -0.169668347 | 0.001484929
2 | 1 | 0 | 0 | 1 | 972.9606 | 1.74966311 | 1.75039136 | -0.8460494 | 3 | -0.16975306 | 0.00148091756
2 | 1 | 0 | 0 | 1 | 973.0606 | 1.75066328 | 1.75153184 | -0.8432623 | 3 | -0.16983749 | 0.00147700077
2 | 1 | 0 | 0 | 1 | 973.1606 | 1.75166345 | 1.75239623 | -0.8387458 | 3 | -0.169921592 | 0.00146981492
2 | 1 | 0 | 0 | 1 | 973.2606 | 1.75266373 | 1.75334966 | -0.835394 | 3 | -0.170005262 | 0.00146473781
2 | 1 | 0 | 0 | 1 | 973.3606 | 1.75366366 | 1.7542541 | -0.8328507 | 3 | -0.170088649 | 0.00146103173
2 | 1 | 0 | 0 | 1 | 973.4606 | 1.75466394 | 1.75531912 | -0.8290931 | 3 | -0.170171723 | 0.00145532296
2 | 1 | 0 | 0 | 1 | 973.5606 | 1.75566411 | 1.7563659 | -0.8273885 | 3 | -0.170254514 | 0.00145319686
2 | 1 | 0 | 0 | 1 | 973.6606 | 1.75666428 | 1.7573595 | -0.823199 | 3 | -0.170337006 | 0.00144665665
2 | 1 | 0 | 0 | 1 | 973.7607 | 1.75766361 | 1.75844502 | -0.8184769 | 3 | -0.170419157 | 0.0014392467
2 | 1 | 0 | 1 | 1 | 973.8608 | 1.75866449 | 1.75935566 | -0.8155807 | 3 | -0.170500919 | 0.00143489649
2 | 1 | 0 | 1 | 1 | 973.9608 | 1.75966477 | 1.76045597 | -0.8123233 | 3 | -0.170582265 | 0.00143005932
2 | 1 | 0 | 1 | 1 | 974.0608 | 1.76066494 | 1.76149845 | -0.8063896 | 3 | -0.170663163 | 0.00142045401
2 | 1 | 0 | 1 | 1 | 974.1608 | 1.76166511 | 1.76236284 | -0.8037621 | 3 | -0.170743644 | 0.00141652045
2 | 1 | 0 | 1 | 1 | 974.2608 | 1.76266539 | 1.76342309 | -0.800136 | 3 | -0.170823798 | 0.00141097826
2 | 1 | 0 | 1 | 1 | 974.3608 | 1.76366532 | 1.76434982 | -0.7963441 | 3 | -0.170903608 | 0.00140502956
2 | 1 | 0 | 1 | 1 | 974.4608 | 1.76466537 | 1.7654593 | -0.7930654 | 3 | -0.170983061 | 0.00140012463
2 | 1 | 0 | 1 | 1 | 974.5608 | 1.76566565 | 1.76629674 | -0.7899795 | 3 | -0.171062186 | 0.00139533821
2 | 1 | 0 | 1 | 1 | 974.6608 | 1.76666594 | 1.76746881 | -0.7859418 | 3 | -0.171140954 | 0.00138912757
2 | 1 | 0 | 1 | 1 | 974.7608 | 1.76766598 | 1.76819932 | -0.7823631 | 3 | -0.171219349 | 0.00138337398
2 | 1 | 0 | 1 | 1 | 974.8608 | 1.76866615 | 1.76934004 | -0.7796213 | 3 | -0.171297431 | 0.00137941528
2 | 1 | 0 | 1 | 1 | 974.9609 | 1.76966548 | 1.77036393 | -0.7757225 | 3 | -0.171375245 | 0.00137331104
2 | 1 | 0 | 0 | 1 | 975.061 | 1.77066648 | 1.77136242 | -0.7724243 | 3 | -0.171452701 | 0.00136824336
2 | 1 | 0 | 0 | 1 | 975.161 | 1.77166677 | 1.77243185 | -0.7688521 | 3 | -0.17152974 | 0.00136273785
2 | 1 | 0 | 0 | 1 | 975.261 | 1.77266681 | 1.77322495 | -0.7648819 | 3 | -0.171606392 | 0.00135630777
2 | 1 | 0 | 0 | 1 | 975.361 | 1.77366698 | 1.77436113 | -0.7616525 | 3 | -0.171682701 | 0.0013514465
2 | 1 | 0 | 0 | 1 | 975.461 | 1.77466702 | 1.77527905 | -0.7586988 | 3 | -0.171758696 | 0.00134690211
2 | 1 | 0 | 0 | 1 | 975.561 | 1.77566731 | 1.77643728 | -0.7555113 | 3 | -0.171834379 | 0.00134211837
2 | 1 | 0 | 0 | 1 | 975.661 | 1.77666759 | 1.77738631 | -0.7523644 | 3 | -0.171909764 | 0.0013372422
2 | 1 | 0 | 0 | 1 | 975.761 | 1.77766764 | 1.77833521 | -0.7490144 | 3 | -0.171984807 | 0.00133199873
2 | 1 | 0 | 0 | 1 | 975.861 | 1.77866781 | 1.77937782 | -0.7441068 | 3 | -0.172059447 | 0.0013240471
2 | 1 | 0 | 0 | 1 | 975.961 | 1.77966785 | 1.78028679 | -0.7404948 | 3 | -0.172133639 | 0.00131829316
2 | 1 | 0 | 0 | 1 | 976.061 | 1.78066814 | 1.78137386 | -0.7372301 | 3 | -0.172207505 | 0.00131328241
2 | 1 | 0 | 0 | 1 | 976.1611 | 1.78166914 | 1.78236783 | -0.7349075 | 3 | -0.172281161 | 0.0013098754
2 | 1 | 0 | 1 | 1 | 976.2612 | 1.78266847 | 1.78332973 | -0.7316984 | 3 | -0.172354549 | 0.00130485941
2 | 1 | 0 | 1 | 1 | 976.3612 | 1.78366864 | 1.7843945 | -0.7279662 | 3 | -0.172427505 | 0.00129897892
2 | 1 | 0 | 1 | 1 | 976.4612 | 1.78466868 | 1.78537929 | -0.7234231 | 3 | -0.172500059 | 0.00129158457
2 | 1 | 0 | 1 | 1 | 976.5612 | 1.78566897 | 1.78651536 | -0.7206562 | 3 | -0.172572255 | 0.00128746335
2 | 1 | 0 | 1 | 1 | 976.6612 | 1.78666914 | 1.78736174 | -0.7171071 | 3 | -0.172644138 | 0.00128172978
2 | 1 | 0 | 1 | 1 | 976.7612 | 1.7876693 | 1.78839993 | -0.7131424 | 3 | -0.172715619 | 0.00127538375
2 | 1 | 0 | 1 | 1 | 976.8612 | 1.78866947 | 1.78946459 | -0.7096344 | 3 | -0.172786757 | 0.00126986566
2 | 1 | 0 | 1 | 1 | 976.9612 | 1.78966951 | 1.79036927 | -0.707094 | 3 | -0.172857583 | 0.00126595935
2 | 1 | 0 | 1 | 1 | 977.0612 | 1.79066956 | 1.79126012 | -0.7036007 | 3 | -0.172928095 | 0.00126033195
2 | 1 | 0 | 1 | 1 | 977.1612 | 1.79166996 | 1.79233408 | -0.699938 | 3 | -0.17299825 | 0.00125452271
2 | 1 | 0 | 1 | 1 | 977.2612 | 1.79267013 | 1.79331851 | -0.697008 | 3 | -0.173068091 | 0.00124995748
2 | 1 | 0 | 1 | 1 | 977.3612 | 1.79367018 | 1.79428971 | -0.6935273 | 3 | -0.17313759 | 0.00124438887
2 | 1 | 0 | 0 | 1 | 977.4614 | 1.79467034 | 1.79518974 | -0.6887476 | 3 | -0.173206821 | 0.0012364327
2 | 1 | 0 | 0 | 1 | 977.5614 | 1.79567039 | 1.79638827 | -0.6855877 | 3 | -0.173275501 | 0.00123158167
2 | 1 | 0 | 0 | 1 | 977.6614 | 1.79667079 | 1.79727042 | -0.6824917 | 3 | -0.173343867 | 0.00122662215
2 | 1 | 0 | 0 | 1 | 977.7614 | 1.79767096 | 1.79812598 | -0.6793582 | 3 | -0.173411936 | 0.0012215717
2 | 1 | 0 | 0 | 1 | 977.8614 | 1.79867101 | 1.79919517 | -0.6767639 | 3 | -0.173479721 | 0.00121763046
2 | 1 | 0 | 0 | 1 | 977.9614 | 1.79967117 | 1.80006838 | -0.6729355 | 3 | -0.173547193 | 0.00121132995
2 | 1 | 0 | 0 | 1 | 978.0614 | 1.80067122 | 1.8011421 | -0.6697618 | 3 | -0.173614308 | 0.00120633619
2 | 1 | 0 | 0 | 1 | 978.1614 | 1.80167162 | 1.80215359 | -0.6663692 | 3 | -0.173681095 | 0.00120089971
2 | 1 | 0 | 0 | 1 | 978.2614 | 1.80267179 | 1.80319154 | -0.6647612 | 3 | -0.173747629 | 0.00119869178
2 | 1 | 0 | 0 | 1 | 978.3614 | 1.80367184 | 1.80426073 | -0.6619208 | 3 | -0.173813954 | 0.00119427766
2 | 1 | 0 | 0 | 1 | 978.4614 | 1.804672 | 1.80533016 | -0.6557958 | 3 | -0.173879802 | 0.00118392799
2 | 1 | 0 | 0 | 1 | 978.5614 | 1.80567205 | 1.80625236 | -0.652066 | 3 | -0.173945174 | 0.00117779581
2 | 1 | 0 | 1 | 1 | 978.6616 | 1.80667245 | 1.80728173 | -0.6481105 | 3 | -0.174010277 | 0.00117131823
2 | 1 | 0 | 1 | 1 | 978.7616 | 1.8076725 | 1.80825722 | -0.6451368 | 3 | -0.174074918 | 0.00116657326
2 | 1 | 0 | 1 | 1 | 978.8616 | 1.80867267 | 1.80925977 | -0.6410726 | 3 | -0.174139172 | 0.00115986692
2 | 1 | 0 | 1 | 1 | 978.9616 | 1.80967283 | 1.81024444 | -0.6386107 | 3 | -0.174203128 | 0.0011560414
2 | 1 | 0 | 1 | 1 | 979.0616 | 1.81067288 | 1.8112781 | -0.6356978 | 3 | -0.174266815 | 0.00115142541
2 | 1 | 0 | 1 | 1 | 979.1616 | 1.81167328 | 1.81227612 | -0.6318783 | 3 | -0.174330145 | 0.00114513794
2 | 1 | 0 | 1 | 1 | 979.2616 | 1.81267333 | 1.81322503 | -0.6289067 | 3 | -0.174393162 | 0.00114034943
2 | 1 | 0 | 1 | 1 | 979.3616 | 1.8136735 | 1.81430769 | -0.6246036 | 3 | -0.174455807 | 0.00113322318
2 | 1 | 0 | 1 | 1 | 979.4616 | 1.81467366 | 1.81527889 | -0.6213454 | 3 | -0.174518079 | 0.00112791522
2 | 1 | 0 | 1 | 1 | 979.5616 | 1.81567371 | 1.81625473 | -0.6181243 | 3 | -0.174580038 | 0.00112267118
2 | 1 | 0 | 1 | 1 | 979.6616 | 1.81667411 | 1.81722152 | -0.6151328 | 3 | -0.174641684 | 0.00111783261
2 | 1 | 0 | 1 | 1 | 979.7616 | 1.81767416 | 1.81823289 | -0.6110424 | 3 | -0.174702972 | 0.00111101731
2 | 1 | 0 | 1 | 1 | 979.8617 | 1.8186748 | 1.81919563 | -0.6073271 | 3 | -0.174763918 | 0.00110484683
2 | 1 | 0 | 0 | 1 | 979.9618 | 1.81967437 | 1.82026458 | -0.6035733 | 3 | -0.174824491 | 0.00109866296
2 | 1 | 0 | 0 | 1 | 980.0618 | 1.82067442 | 1.82136047 | -0.6000921 | 3 | -0.174884647 | 0.00109298399
2 | 1 | 0 | 0 | 1 | 980.1618 | 1.82167459 | 1.82220674 | -0.5973049 | 3 | -0.174944475 | 0.00108841306
2 | 1 | 0 | 0 | 1 | 980.2618 | 1.82267499 | 1.82329416 | -0.5944411 | 3 | -0.17500405 | 0.00108384108
2 | 1 | 0 | 0 | 1 | 980.3618 | 1.82367504 | 1.824301 | -0.5909056 | 3 | -0.175063282 | 0.0010779897
2 | 1 | 0 | 0 | 1 | 980.4618 | 1.8246752 | 1.82525897 | -0.5874819 | 3 | -0.175122172 | 0.00107230654
2 | 1 | 0 | 0 | 1 | 980.5618 | 1.82567525 | 1.82617676 | -0.5835489 | 3 | -0.175180689 | 0.00106566341
2 | 1 | 0 | 0 | 1 | 980.6618 | 1.82667542 | 1.82737076 | -0.580591 | 3 | -0.175238878 | 0.00106095499
2 | 1 | 0 | 0 | 1 | 980.7618 | 1.82767582 | 1.82840896 | -0.5769938 | 3 | -0.175296724 | 0.00105498068
2 | 1 | 0 | 0 | 1 | 980.8618 | 1.82867587 | 1.82922435 | -0.572248 | 3 | -0.175354153 | 0.00104677002
2 | 1 | 0 | 0 | 1 | 980.9618 | 1.82967603 | 1.83022225 | -0.5685044 | 3 | -0.175411165 | 0.00104048953
2 | 1 | 0 | 0 | 1 | 981.0619 | 1.83067691 | 1.83130586 | -0.566435 | 3 | -0.175467953 | 0.0010373157
2 | 1 | 0 | 1 | 1 | 981.162 | 1.83167624 | 1.8322804 | -0.5632466 | 3 | -0.175524473 | 0.00103202567
2 | 1 | 0 | 1 | 1 | 981.262 | 1.83267665 | 1.83337224 | -0.5594882 | 3 | -0.175580576 | 0.00102575019
2 | 1 | 0 | 1 | 1 | 981.362 | 1.8336767 | 1.83426762 | -0.5552814 | 3 | -0.175636306 | 0.00101853476
2 | 1 | 0 | 1 | 1 | 981.462 | 1.83467686 | 1.83529246 | -0.5519187 | 3 | -0.175691649 | 0.00101293216
2 | 1 | 0 | 1 | 1 | 981.562 | 1.83567691 | 1.83641517 | -0.5492342 | 3 | -0.175746709 | 0.001008622
2 | 1 | 0 | 1 | 1 | 981.662 | 1.83667707 | 1.83740425 | -0.5457224 | 3 | -0.175801426 | 0.00100271264
2 | 1 | 0 | 1 | 1 | 981.762 | 1.83767748 | 1.83842003 | -0.5425801 | 3 | -0.17585583 | 0.000997490133
2 | 1 | 0 | 1 | 1 | 981.862 | 1.83867753 | 1.83939576 | -0.539602 | 3 | -0.175909922 | 0.000992541667
2 | 1 | 0 | 1 | 1 | 981.962 | 1.83967769 | 1.84035349 | -0.5366517 | 3 | -0.1759637 | 0.000987628824
2 | 1 | 0 | 1 | 1 | 982.062 | 1.84067774 | 1.84126711 | -0.5342247 | 3 | -0.176017225 | 0.00098365033
2 | 1 | 0 | 1 | 1 | 982.162 | 1.8416779 | 1.84230506 | -0.5315227 | 3 | -0.176070482 | 0.000979227014
2 | 1 | 0 | 1 | 1 | 982.262 | 1.84267831 | 1.8433522 | -0.5287601 | 3 | -0.176123485 | 0.000974691007
2 | 1 | 0 | 1 | 1 | 982.3621 | 1.84367847 | 1.84430575 | -0.5240443 | 3 | -0.176176146 | 0.000966497813
2 | 1 | 0 | 0 | 1 | 982.4622 | 1.84467852 | 1.84538829 | -0.5204988 | 3 | -0.176228419 | 0.000960522331
2 | 1 | 0 | 0 | 1 | 982.5622 | 1.84567857 | 1.84646654 | -0.5172068 | 3 | -0.176280275 | 0.000955005118
2 | 1 | 0 | 0 | 1 | 982.6622 | 1.84667861 | 1.84741521 | -0.5144245 | 3 | -0.176331848 | 0.000950355607
2 | 1 | 0 | 0 | 1 | 982.7622 | 1.8476789 | 1.84840906 | -0.5117463 | 3 | -0.176383138 | 0.000945916574
2 | 1 | 0 | 0 | 1 | 982.8622 | 1.84867918 | 1.84943366 | -0.5083352 | 3 | -0.176434115 | 0.000940132304
2 | 1 | 0 | 0 | 1 | 982.9622 | 1.84967923 | 1.85026252 | -0.5044553 | 3 | -0.176484704 | 0.000933374686
2 | 1 | 0 | 0 | 1 | 983.0622 | 1.8506794 | 1.85136282 | -0.5008192 | 3 | -0.176534951 | 0.00092719798
2 | 1 | 0 | 0 | 1 | 983.1822 | 1.8518796 | 1.85261893 | -0.4978433 | 3 | -0.176594824 | 0.000922314008
2 | 1 | 0 | 0 | 1 | 983.3022 | 1.8530798 | 1.85358167 | -0.4952728 | 3 | -0.176654398 | 0.000918028643
2 | 1 | 0 | 0 | 1 | 983.4022 | 1.85407984 | 1.85474443 | -0.4914937 | 3 | -0.176703706 | 0.000911595125
2 | 1 | 0 | 0 | 1 | 983.5022 | 1.85508001 | 1.85592508 | -0.4883527 | 3 | -0.176752687 | 0.000906346017
2 | 1 | 0 | 0 | 1 | 983.6023 | 1.85607982 | 1.85674024 | -0.4847838 | 3 | -0.176801354 | 0.000900117622
2 | 1 | 0 | 1 | 1 | 983.7024 | 1.85708046 | 1.85773861 | -0.4827435 | 3 | -0.176849753 | 0.000896811311
2 | 1 | 0 | 1 | 1 | 983.8024 | 1.85808063 | 1.85872316 | -0.4812489 | 3 | -0.176897913 | 0.000894508383
2 | 1 | 0 | 1 | 1 | 983.9024 | 1.85908067 | 1.85962749 | -0.4790623 | 3 | -0.17694588 | 0.000890877331
2 | 1 | 0 | 1 | 1 | 984.0024 | 1.86008084 | 1.86074126 | -0.4757519 | 3 | -0.176993594 | 0.000885251153
2 | 1 | 0 | 1 | 1 | 984.1024 | 1.86108124 | 1.8618418 | -0.4728143 | 3 | -0.177041009 | 0.000880305422
2 | 1 | 0 | 1 | 1 | 984.2024 | 1.86208129 | 1.86278629 | -0.4683253 | 3 | -0.177088052 | 0.000872389937
2 | 1 | 0 | 1 | 1 | 984.3024 | 1.86308146 | 1.86369526 | -0.4650217 | 3 | -0.177134693 | 0.000866658753
2 | 1 | 0 | 1 | 1 | 984.4024 | 1.8640815 | 1.86466193 | -0.4624427 | 3 | -0.177181035 | 0.000862299348
2 | 1 | 0 | 1 | 1 | 984.5024 | 1.86508167 | 1.86570919 | -0.4591372 | 3 | -0.17722708 | 0.000856616534
2 | 1 | 0 | 1 | 1 | 984.6024 | 1.86608207 | 1.86676037 | -0.4568689 | 3 | -0.177272856 | 0.000852864701
2 | 1 | 0 | 1 | 1 | 984.7024 | 1.86708212 | 1.8676604 | -0.45435 | 3 | -0.177318379 | 0.000848571537
2 | 1 | 0 | 1 | 1 | 984.8024 | 1.86808228 | 1.86874759 | -0.451877 | 3 | -0.177363679 | 0.000844444032
2 | 1 | 0 | 1 | 1 | 984.9025 | 1.86908138 | 1.86958432 | -0.4485491 | 3 | -0.177408725 | 0.000838600274
2 | 1 | 0 | 0 | 1 | 985.0026 | 1.8700825 | 1.87068999 | -0.444719 | 3 | -0.177453414 | 0.000831931306
2 | 1 | 0 | 0 | 1 | 985.1026 | 1.8710829 | 1.87180412 | -0.4431694 | 3 | -0.177497789 | 0.000829526223
2 | 1 | 0 | 0 | 1 | 985.2026 | 1.87208295 | 1.87277091 | -0.440287 | 3 | -0.177541927 | 0.000824556628
2 | 1 | 0 | 0 | 1 | 985.3026 | 1.873083 | 1.87371075 | -0.4363293 | 3 | -0.177585736 | 0.000817554945
2 | 1 | 0 | 0 | 1 | 985.4026 | 1.87408316 | 1.87475324 | -0.4335034 | 3 | -0.177629203 | 0.000812712009
2 | 1 | 0 | 0 | 1 | 985.5026 | 1.87508321 | 1.87581372 | -0.4310042 | 3 | -0.177672401 | 0.00080848363
2 | 1 | 0 | 0 | 1 | 985.6026 | 1.87608349 | 1.87679851 | -0.4279323 | 3 | -0.177715346 | 0.000803142786
2 | 1 | 0 | 0 | 1 | 985.7026 | 1.87708378 | 1.87770283 | -0.4257693 | 3 | -0.177758023 | 0.000799468136
2 | 1 | 0 | 0 | 1 | 985.8026 | 1.87808383 | 1.87878561 | -0.4224809 | 3 | -0.177800417 | 0.000793751096
2 | 1 | 0 | 0 | 1 | 985.9026 | 1.87908399 | 1.87966311 | -0.4196733 | 3 | -0.177842498 | 0.000788844482
2 | 1 | 0 | 0 | 1 | 986.0026 | 1.88008404 | 1.8807236 | -0.4171036 | 3 | -0.17788431 | 0.000784456613
2 | 1 | 0 | 0 | 1 | 986.1027 | 1.88108337 | 1.88167572 | -0.4136648 | 3 | -0.17792587 | 0.000778382935
2 | 1 | 0 | 1 | 1 | 986.2028 | 1.88208461 | 1.88276422 | -0.410929 | 3 | -0.177967116 | 0.000773682317
2 | 1 | 0 | 1 | 1 | 986.3028 | 1.88308465 | 1.88379312 | -0.4075136 | 3 | -0.17800802 | 0.000767671387
2 | 1 | 0 | 1 | 1 | 986.4028 | 1.88408482 | 1.88472891 | -0.4048124 | 3 | -0.178048611 | 0.000762961688
2 | 1 | 0 | 1 | 1 | 986.5028 | 1.88508487 | 1.88568223 | -0.4019516 | 3 | -0.178088933 | 0.000757953036
2 | 1 | 0 | 1 | 1 | 986.6028 | 1.88608515 | 1.88669384 | -0.398756 | 3 | -0.178128943 | 0.000752330583
2 | 1 | 0 | 1 | 1 | 986.7028 | 1.88708544 | 1.8877629 | -0.3961014 | 3 | -0.178168654 | 0.000747745507
2 | 1 | 0 | 1 | 1 | 986.8028 | 1.88808548 | 1.88884127 | -0.393332 | 3 | -0.178208098 | 0.000742941804
2 | 1 | 0 | 1 | 1 | 986.9028 | 1.88908565 | 1.8897413 | -0.3902516 | 3 | -0.178247243 | 0.000737474591
2 | 1 | 0 | 1 | 1 | 987.0028 | 1.8900857 | 1.89072108 | -0.3873142 | 3 | -0.17828609 | 0.00073230319
2 | 1 | 0 | 1 | 1 | 987.1028 | 1.89108598 | 1.89188874 | -0.3845442 | 3 | -0.17832467 | 0.000727514795
2 | 1 | 0 | 1 | 1 | 987.2028 | 1.89208627 | 1.89281988 | -0.3819611 | 3 | -0.178362966 | 0.000722983503
2 | 1 | 0 | 1 | 1 | 987.3029 | 1.89308703 | 1.89382768 | -0.3795041 | 3 | -0.178401053 | 0.000718715426
2 | 1 | 0 | 0 | 1 | 987.403 | 1.89408648 | 1.89457071 | -0.3768849 | 3 | -0.178438887 | 0.000714035123
2 | 1 | 0 | 0 | 1 | 987.503 | 1.89508653 | 1.89563549 | -0.3741144 | 3 | -0.178476423 | 0.000709184562
2 | 1 | 0 | 0 | 1 | 987.603 | 1.89608681 | 1.89653087 | -0.3715473 | 3 | -0.178513676 | 0.000704650942
2 | 1 | 0 | 0 | 1 | 987.703 | 1.8970871 | 1.89763606 | -0.3685159 | 3 | -0.178550661 | 0.00069930905
2 | 1 | 0 | 0 | 1 | 987.803 | 1.89808714 | 1.89875448 | -0.3660552 | 3 | -0.178587362 | 0.00069504889
2 | 1 | 0 | 0 | 1 | 987.903 | 1.89908731 | 1.89981914 | -0.3632849 | 3 | -0.17862381 | 0.00069017557
2 | 1 | 0 | 0 | 1 | 988.003 | 1.90008736 | 1.90084398 | -0.3599512 | 3 | -0.178659946 | 0.000684211089
2 | 1 | 0 | 0 | 1 | 988.103 | 1.9010874 | 1.90181518 | -0.3568293 | 3 | -0.178695753 | 0.000678623386
2 | 1 | 0 | 0 | 1 | 988.203 | 1.90208769 | 1.90269291 | -0.3540481 | 3 | -0.178731278 | 0.000673644827
2 | 1 | 0 | 0 | 1 | 988.303 | 1.90308797 | 1.9037087 | -0.3517834 | 3 | -0.178766549 | 0.000669693225
2 | 1 | 0 | 0 | 1 | 988.403 | 1.9040879 | 1.90467095 | -0.3488027 | 3 | -0.178801566 | 0.000664354302
2 | 1 | 0 | 0 | 1 | 988.5031 | 1.9050889 | 1.90575886 | -0.3461122 | 3 | -0.178836316 | 0.000659606303
2 | 1 | 0 | 1 | 1 | 988.6032 | 1.90608823 | 1.90662694 | -0.3441566 | 3 | -0.178870842 | 0.000656178279
2 | 1 | 0 | 1 | 1 | 988.7032 | 1.90708852 | 1.90778077 | -0.3411865 | 3 | -0.178905085 | 0.000650909089
2 | 1 | 0 | 1 | 1 | 988.8032 | 1.9080888 | 1.90874755 | -0.3377467 | 3 | -0.178939015 | 0.000644673186
2 | 1 | 0 | 1 | 1 | 988.9032 | 1.90908873 | 1.90980816 | -0.3359098 | 3 | -0.178972676 | 0.000641523278
2 | 1 | 0 | 1 | 1 | 989.0032 | 1.91008902 | 1.91066802 | -0.3339305 | 3 | -0.179006144 | 0.000638030295
2 | 1 | 0 | 1 | 1 | 989.1032 | 1.91108906 | 1.91179979 | -0.3308795 | 3 | -0.179039374 | 0.000632575306
2 | 1 | 0 | 1 | 1 | 989.2032 | 1.91208935 | 1.91281998 | -0.3295325 | 3 | -0.17907238 | 0.00063033629
2 | 1 | 0 | 1 | 1 | 989.3032 | 1.91308963 | 1.91382241 | -0.3272494 | 3 | -0.179105178 | 0.00062629726
2 | 1 | 0 | 1 | 1 | 989.4032 | 1.91408956 | 1.91480255 | -0.3246727 | 3 | -0.179137751 | 0.000621684128
2 | 1 | 0 | 1 | 1 | 989.5032 | 1.91508985 | 1.91589415 | -0.3227509 | 3 | -0.179170102 | 0.000618356571
2 | 1 | 0 | 1 | 1 | 989.6032 | 1.91608989 | 1.91681194 | -0.3199471 | 3 | -0.179202214 | 0.000613278418
2 | 1 | 0 | 1 | 1 | 989.7032 | 1.91709018 | 1.91776097 | -0.3165421 | 3 | -0.179234013 | 0.000607052061
2 | 1 | 0 | 1 | 1 | 989.8033 | 1.91809082 | 1.91885686 | -0.314396 | 3 | -0.179265574 | 0.000603280903
2 | 1 | 0 | 0 | 1 | 989.9034 | 1.91909039 | 1.91979694 | -0.3117281 | 3 | -0.179296881 | 0.000598454557
2 | 1 | 0 | 0 | 1 | 990.0034 | 1.92009068 | 1.92093754 | -0.3085456 | 3 | -0.179327875 | 0.000592696771
2 | 1 | 0 | 0 | 1 | 990.1034 | 1.92109072 | 1.92181075 | -0.3055891 | 3 | -0.179358557 | 0.000587284507
2 | 1 | 0 | 0 | 1 | 990.2034 | 1.92209101 | 1.92280436 | -0.3030225 | 3 | -0.17938897 | 0.000582652923
2 | 1 | 0 | 0 | 1 | 990.3034 | 1.92309129 | 1.92387354 | -0.3002445 | 3 | -0.1794191 | 0.000577632454
2 | 1 | 0 | 0 | 1 | 990.4034 | 1.92409122 | 1.92473352 | -0.2973806 | 3 | -0.179448962 | 0.000572378456
2 | 1 | 0 | 0 | 1 | 990.5034 | 1.92509151 | 1.92596781 | -0.2944889 | 3 | -0.179478541 | 0.000567176088
2 | 1 | 0 | 0 | 1 | 990.6034 | 1.92609155 | 1.92689431 | -0.2917948 | 3 | -0.179507822 | 0.000562257716
2 | 1 | 0 | 0 | 1 | 990.7034 | 1.92709172 | 1.92782545 | -0.2890992 | 3 | -0.179536849 | 0.000557332707
2 | 1 | 0 | 0 | 1 | 990.8034 | 1.92809188 | 1.92889023 | -0.2871274 | 3 | -0.179565623 | 0.000553837162
2 | 1 | 0 | 0 | 1 | 990.9034 | 1.92909205 | 1.92984843 | -0.2855998 | 3 | -0.179594234 | 0.000551164325
2 | 1 | 0 | 0 | 1 | 991.0035 | 1.93009269 | 1.93082428 | -0.2835549 | 3 | -0.179622695 | 0.000547494798
2 | 1 | 0 | 1 | 1 | 991.1036 | 1.93109238 | 1.93177283 | -0.2809484 | 3 | -0.179650933 | 0.000542728463
2 | 1 | 0 | 1 | 1 | 991.2036 | 1.93209255 | 1.93271756 | -0.2784266 | 3 | -0.179678872 | 0.000538119988
2 | 1 | 0 | 1 | 1 | 991.3036 | 1.93309271 | 1.93380451 | -0.2755665 | 3 | -0.179706544 | 0.000532891718
2 | 1 | 0 | 1 | 1 | 991.4036 | 1.93409288 | 1.93482935 | -0.2728408 | 3 | -0.179733947 | 0.000527900353
2 | 1 | 0 | 1 | 1 | 991.5036 | 1.93509293 | 1.93584967 | -0.2698021 | 3 | -0.179761052 | 0.000522296235
2 | 1 | 0 | 1 | 1 | 991.6036 | 1.93609321 | 1.93674517 | -0.2666696 | 3 | -0.179787859 | 0.000516470987
2 | 1 | 0 | 1 | 1 | 991.7036 | 1.93709338 | 1.93782771 | -0.2635895 | 3 | -0.179814339 | 0.000510790967
2 | 1 | 0 | 1 | 1 | 991.8036 | 1.93809354 | 1.93869197 | -0.2610382 | 3 | -0.179840535 | 0.000506072654
2 | 1 | 0 | 1 | 1 | 991.9036 | 1.93909371 | 1.93984163 | -0.2580266 | 3 | -0.179866463 | 0.000500530761
2 | 1 | 0 | 1 | 1 | 992.0036 | 1.94009376 | 1.9410044 | -0.2551694 | 3 | -0.179892093 | 0.00049528497
2 | 1 | 0 | 1 | 1 | 992.1036 | 1.94109404 | 1.9418329 | -0.2522852 | 3 | -0.17991744 | 0.000489895639
2 | 1 | 0 | 1 | 1 | 992.2037 | 1.9420948 | 1.94274771 | -0.249145 | 3 | -0.179942518 | 0.000484025775
2 | 1 | 0 | 0 | 1 | 992.3038 | 1.94309437 | 1.94386482 | -0.2465488 | 3 | -0.179967299 | 0.000479257578
2 | 1 | 0 | 0 | 1 | 992.4038 | 1.94409454 | 1.94476032 | -0.2440829 | 3 | -0.179991812 | 0.000474682689
2 | 1 | 0 | 0 | 1 | 992.5038 | 1.94509459 | 1.94575393 | -0.2409576 | 3 | -0.180016041 | 0.00046884414
2 | 1 | 0 | 0 | 1 | 992.6038 | 1.94609487 | 1.94678307 | -0.2381343 | 3 | -0.180039972 | 0.000463595934
2 | 1 | 0 | 0 | 1 | 992.7038 | 1.94709504 | 1.94776762 | -0.235582 | 3 | -0.180063635 | 0.000458859024
2 | 1 | 0 | 0 | 1 | 992.8038 | 1.9480952 | 1.94880116 | -0.2333909 | 3 | -0.180087075 | 0.000454832392
2 | 1 | 0 | 0 | 1 | 992.9038 | 1.94909549 | 1.94982612 | -0.2302211 | 3 | -0.180110231 | 0.000448891165
2 | 1 | 0 | 0 | 1 | 993.0038 | 1.95009542 | 1.95089984 | -0.2270192 | 3 | -0.18013306 | 0.000442891644
2 | 1 | 0 | 0 | 1 | 993.1038 | 1.9510957 | 1.95181751 | -0.2240125 | 3 | -0.18015559 | 0.000437231472
2 | 1 | 0 | 0 | 1 | 993.2038 | 1.95209587 | 1.95274889 | -0.2216401 | 3 | -0.180177853 | 0.000432807457
2 | 1 | 0 | 0 | 1 | 993.3038 | 1.95309603 | 1.95380473 | -0.2194829 | 3 | -0.180199876 | 0.000428826694
2 | 1 | 0 | 0 | 1 | 993.4038 | 1.95409632 | 1.9547714 | -0.2164195 | 3 | -0.180221662 | 0.000423050718
2 | 1 | 0 | 0 | 1 | 993.5039 | 1.95509636 | 1.95567155 | -0.2133796 | 3 | -0.180243149 | 0.000417300384
2 | 1 | 0 | 1 | 1 | 993.604 | 1.95609629 | 1.95673192 | -0.2108566 | 3 | -0.180264369 | 0.000412589899
2 | 1 | 0 | 1 | 1 | 993.704 | 1.9570967 | 1.95756495 | -0.2077406 | 3 | -0.180285275 | 0.00040666564
2 | 1 | 0 | 1 | 1 | 993.804 | 1.95809674 | 1.95866096 | -0.2050202 | 3 | -0.180305883 | 0.000401565019
2 | 1 | 0 | 1 | 1 | 993.904 | 1.95909691 | 1.95960104 | -0.2024343 | 3 | -0.180326223 | 0.00039669039
2 | 1 | 0 | 1 | 1 | 994.004 | 1.96009707 | 1.96059453 | -0.1996205 | 3 | -0.18034631 | 0.000391374895
2 | 1 | 0 | 1 | 1 | 994.104 | 1.96109712 | 1.96155679 | -0.1969411 | 3 | -0.180366114 | 0.000386311091
2 | 1 | 0 | 1 | 1 | 994.204 | 1.96209753 | 1.9627732 | -0.1942457 | 3 | -0.180385634 | 0.000381260295
2 | 1 | 0 | 1 | 1 | 994.304 | 1.96309757 | 1.96371758 | -0.1916028 | 3 | -0.180404902 | 0.000376253709
2 | 1 | 0 | 1 | 1 | 994.404 | 1.96409774 | 1.96455097 | -0.1887371 | 3 | -0.1804239 | 0.000370783557
2 | 1 | 0 | 1 | 1 | 994.504 | 1.9650979 | 1.96575844 | -0.1858177 | 3 | -0.180442601 | 0.00036527263
2 | 1 | 0 | 1 | 1 | 994.604 | 1.96609795 | 1.96673393 | -0.1826722 | 3 | -0.180460989 | 0.000359267549
2 | 1 | 0 | 1 | 1 | 994.7041 | 1.96709847 | 1.96755409 | -0.1805144 | 3 | -0.180479139 | 0.000355171855
2 | 1 | 0 | 0 | 1 | 994.8042 | 1.9680984 | 1.96857858 | -0.1777618 | 3 | -0.18049705 | 0.000349938025
2 | 1 | 0 | 0 | 1 | 994.9042 | 1.96909857 | 1.96976817 | -0.1750989 | 3 | -0.180514678 | 0.000344904314
2 | 1 | 0 | 0 | 1 | 995.0042 | 1.97009873 | 1.9706322 | -0.1726439 | 3 | -0.180532038 | 0.000340217666
2 | 1 | 0 | 0 | 1 | 995.1042 | 1.97109878 | 1.97172844 | -0.1697249 | 3 | -0.18054913 | 0.0003346515
2 | 1 | 0 | 0 | 1 | 995.2042 | 1.97209918 | 1.97263741 | -0.1666933 | 3 | -0.180565923 | 0.000328825437
2 | 1 | 0 | 0 | 1 | 995.3042 | 1.97309923 | 1.97363532 | -0.1640847 | 3 | -0.180582449 | 0.000323843444
2 | 1 | 0 | 0 | 1 | 995.4042 | 1.9740994 | 1.97458434 | -0.1611322 | 3 | -0.180598691 | 0.000318169215
2 | 1 | 0 | 0 | 1 | 995.5042 | 1.97509956 | 1.97556007 | -0.1582997 | 3 | -0.180614635 | 0.000312730641
2 | 1 | 0 | 0 | 1 | 995.6042 | 1.97609961 | 1.9767319 | -0.1554918 | 3 | -0.180630296 | 0.000307365699
2 | 1 | 0 | 0 | 1 | 995.7042 | 1.97710001 | 1.97766757 | -0.1524023 | 3 | -0.18064566 | 0.000301401131
2 | 1 | 0 | 0 | 1 | 995.8042 | 1.97810006 | 1.97868335 | -0.1495885 | 3 | -0.18066074 | 0.000295988371
2 | 1 | 0 | 0 | 1 | 995.9042 | 1.97910023 | 1.97964561 | -0.1467391 | 3 | -0.180675536 | 0.000290491414
2 | 1 | 0 | 0 | 1 | 996.0043 | 1.98010004 | 1.98059928 | -0.1436138 | 3 | -0.180690035 | 0.000284441398
2 | 1 | 0 | 1 | 1 | 996.1044 | 1.98110044 | 1.98157477 | -0.1413684 | 3 | -0.180704281 | 0.000280132052
2 | 1 | 0 | 1 | 1 | 996.2044 | 1.98210049 | 1.98264408 | -0.1386329 | 3 | -0.180718243 | 0.000274859776
2 | 1 | 0 | 1 | 1 | 996.3044 | 1.98310089 | 1.98363304 | -0.1358934 | 3 | -0.180731952 | 0.000269562617
2 | 1 | 0 | 1 | 1 | 996.4044 | 1.98410094 | 1.98458648 | -0.1334097 | 3 | -0.180745393 | 0.000264763075
2 | 1 | 0 | 1 | 1 | 996.5044 | 1.9851011 | 1.98562908 | -0.1302842 | 3 | -0.180758551 | 0.00025869612
2 | 1 | 0 | 1 | 1 | 996.6044 | 1.98610115 | 1.98654699 | -0.1274924 | 3 | -0.18077141 | 0.000253269711
2 | 1 | 0 | 1 | 1 | 996.7044 | 1.98710132 | 1.98764753 | -0.1247325 | 3 | -0.180783987 | 0.000247924239
2 | 1 | 0 | 1 | 1 | 996.8044 | 1.98810172 | 1.98873472 | -0.1218722 | 3 | -0.180796295 | 0.000242371418
2 | 1 | 0 | 1 | 1 | 996.9044 | 1.98910177 | 1.98971021 | -0.1191946 | 3 | -0.180808321 | 0.000237162807
2 | 1 | 0 | 1 | 1 | 997.0044 | 1.99010193 | 1.99050772 | -0.1165485 | 3 | -0.180820093 | 0.000231990751
2 | 1 | 0 | 1 | 1 | 997.1044 | 1.99110198 | 1.99162149 | -0.1139907 | 3 | -0.180831581 | 0.000227026307
2 | 1 | 0 | 1 | 1 | 997.2045 | 1.99210215 | 1.99278414 | -0.1110313 | 3 | -0.180842817 | 0.000221261493
2 | 1 | 0 | 0 | 1 | 997.3046 | 1.99310255 | 1.99371111 | -0.1079891 | 3 | -0.180853754 | 0.000215299136
2 | 1 | 0 | 0 | 1 | 997.4046 | 1.9941026 | 1.99469137 | -0.1050402 | 3 | -0.180864379 | 0.000209522841
2 | 1 | 0 | 0 | 1 | 997.5046 | 1.99510276 | 1.99560034 | -0.1021489 | 3 | -0.180874705 | 0.000203848424
2 | 1 | 0 | 0 | 1 | 997.6046 | 1.99610281 | 1.99682093 | -0.09903983 | 3 | -0.180884749 | 0.000197764792
2 | 1 | 0 | 0 | 1 | 997.7046 | 1.99710298 | 1.9978236 | -0.0962333 | 3 | -0.180894479 | 0.000192257168
2 | 1 | 0 | 0 | 1 | 997.8046 | 1.99810338 | 1.99874127 | -0.09344174 | 3 | -0.180903941 | 0.000186765872
2 | 1 | 0 | 0 | 1 | 997.9046 | 1.99910343 | 1.99970353 | -0.09064053 | 3 | -0.180913121 | 0.000181254203
2 | 1 | 0 | 0 | 1 | 998.0046 | 2.00010347 | 2.0007906 | -0.08766668 | 3 | -0.180922002 | 0.000175402674
2 | 1 | 0 | 0 | 1 | 998.1046 | 2.00110364 | 2.00184226 | -0.08476607 | 3 | -0.1809306 | 0.000169688297
2 | 1 | 0 | 0 | 1 | 998.2046 | 2.00210381 | 2.00283551 | -0.08176645 | 3 | -0.1809389 | 0.000163764751
2 | 1 | 0 | 0 | 1 | 998.3046 | 2.00310421 | 2.00378013 | -0.07908266 | 3 | -0.180946916 | 0.00015846426
2 | 1 | 0 | 0 | 1 | 998.4047 | 2.00410461 | 2.00470304 | -0.076144 | 3 | -0.180954665 | 0.000152646113
2 | 1 | 0 | 0 | 1 | 998.5047 | 2.00510335 | 2.0057354 | -0.07363554 | 3 | -0.180962116 | 0.000147693412
2 | 1 | 0 | 1 | 1 | 998.6048 | 2.00610447 | 2.00686312 | -0.07110211 | 3 | -0.180969343 | 0.000142692195
2 | 1 | 0 | 1 | 1 | 998.7048 | 2.00710464 | 2.00784802 | -0.06829854 | 3 | -0.180976287 | 0.000137133087
2 | 1 | 0 | 1 | 1 | 998.8048 | 2.00810504 | 2.00896168 | -0.06533229 | 3 | -0.180982932 | 0.000131250068
2 | 1 | 0 | 1 | 1 | 998.9048 | 2.00910497 | 2.00977278 | -0.06221614 | 3 | -0.18098928 | 0.000125040315
2 | 1 | 0 | 1 | 1 | 999.0048 | 2.01010513 | 2.01089978 | -0.0591622 | 3 | -0.180995315 | 0.000118969263
2 | 1 | 0 | 1 | 1 | 999.1048 | 2.0111053 | 2.01181746 | -0.0562295 | 3 | -0.181001067 | 0.000113123482
2 | 1 | 0 | 1 | 1 | 999.2048 | 2.01210523 | 2.0127666 | -0.05327229 | 3 | -0.181006506 | 0.000107224696
2 | 1 | 0 | 1 | 1 | 999.3248 | 2.01330566 | 2.01388764 | -0.04971131 | 3 | -0.181012616 | 0.000100112986
2 | 1 | 0 | 1 | 1 | 999.4448 | 2.01450586 | 2.01516819 | -0.04662234 | 3 | -0.181018397 | 9.39518504e-05
2 | 1 | 0 | 1 | 1 | 999.5448 | 2.01550627 | 2.01601911 | -0.04391709 | 3 | -0.181022897 | 8.8537694e-05
2 | 1 | 0 | 1 | 1 | 999.6449 | 2.0165062 | 2.01710653 | -0.0409985 | 3 | -0.181027114 | 8.26983378e-05
2 | 1 | 0 | 0 | 1 | 999.745 | 2.01750636 | 2.01826024 | -0.03816889 | 3 | -0.181031048 | 7.70347542e-05
2 | 1 | 0 | 0 | 1 | 999.845 | 2.01850653 | 2.01910663 | -0.03513919 | 3 | -0.181034684 | 7.0949769e-05
2 | 1 | 0 | 0 | 1 | 999.945 | 2.01950669 | 2.02021599 | -0.03200485 | 3 | -0.181038007 | 6.46567132e-05
2 | 1 | 0 | 0 | 1 | 1000.045 | 2.0205071 | 2.02104044 | -0.02902131 | 3 | -0.181041032 | 5.86532515e-05
2 | 1 | 0 | 0 | 1 | 1000.145 | 2.02150702 | 2.02229691 | -0.02599209 | 3 | -0.181043759 | 5.25637224e-05
2 | 1 | 0 | 0 | 1 | 1000.245 | 2.02250719 | 2.02324104 | -0.02273524 | 3 | -0.181046158 | 4.59988769e-05
2 | 1 | 0 | 0 | 1 | 1000.345 | 2.02350736 | 2.02422595 | -0.01958424 | 3 | -0.181048244 | 3.96429241e-05
2 | 1 | 0 | 0 | 1 | 1000.445 | 2.02450752 | 2.02509475 | -0.01642168 | 3 | -0.181050017 | 3.32554664e-05
2 | 1 | 0 | 0 | 1 | 1000.545 | 2.02550793 | 2.02624869 | -0.01312675 | 3 | -0.181051463 | 2.65980525e-05
2 | 1 | 0 | 0 | 1 | 1000.645 | 2.02650785 | 2.02709079 | -0.009949389 | 3 | -0.181052595 | 2.01683142e-05
2 | 1 | 0 | 0 | 1 | 1000.745 | 2.02750802 | 2.0280931 | -0.006720324 | 3 | -0.181053385 | 1.3629442e-05
2 | 1 | 0 | 0 | 1 | 1000.865 | 2.02870798 | 2.02913976 | -0.002802262 | 3 | -0.181053907 | 5.68618088e-06
2 | 1 | 0 | 1 | 1 | 1000.9852 | 2.0299089 | 2.03052998 | 0.001040082 | 3 | -0.181054026 | 2.11191764e-06
2 | 1 | 0 | 1 | 1 | 1001.0852 | 2.03090882 | 2.03158164 | 0.004198634 | 3 | -0.181053743 | 8.52986705e-06
2 | 1 | 0 | 1 | 1 | 1001.1852 | 2.03190875 | 2.03271317 | 0.007462104 | 3 | -0.181053147 | 1.51683162e-05
2 | 1 | 0 | 1 | 1 | 1001.3052 | 2.03310895 | 2.0338037 | 0.01105044 | 3 | -0.181051984 | 2.24744254e-05
2 | 1 | 0 | 1 | 1 | 1001.4252 | 2.03430915 | 2.03492737 | 0.01468634 | 3 | -0.18105045 | 2.98856285e-05
2 | 1 | 0 | 1 | 1 | 1001.5252 | 2.03530931 | 2.03613472 | 0.01795874 | 3 | -0.181048796 | 3.65664091e-05
2 | 1 | 0 | 1 | 1 | 1001.6252 | 2.03630948 | 2.03686571 | 0.02105664 | 3 | -0.181046814 | 4.28895473e-05
2 | 1 | 0 | 1 | 1 | 1001.7252 | 2.03730965 | 2.0379529 | 0.02416801 | 3 | -0.181044519 | 4.92532708e-05
2 | 1 | 0 | 1 | 1 | 1001.8252 | 2.03830957 | 2.03890634 | 0.02736185 | 3 | -0.181041911 | 5.57882486e-05
2 | 1 | 0 | 1 | 1 | 1001.9252 | 2.03930974 | 2.03985071 | 0.03041554 | 3 | -0.181038991 | 6.20431601e-05
2 | 1 | 0 | 1 | 1 | 1002.0252 | 2.04030991 | 2.04094243 | 0.03350797 | 3 | -0.181035757 | 6.83878243e-05
2 | 1 | 0 | 1 | 1 | 1002.1253 | 2.04130983 | 2.04185987 | 0.03665071 | 3 | -0.181032225 | 7.48356179e-05
2 | 1 | 0 | 0 | 1 | 1002.2254 | 2.04231048 | 2.04308534 | 0.03969818 | 3 | -0.181028366 | 8.11067657e-05
2 | 1 | 0 | 0 | 1 | 1002.3254 | 2.0433104 | 2.04403853 | 0.04285485 | 3 | -0.181024209 | 8.75969563e-05
2 | 1 | 0 | 0 | 1 | 1002.4254 | 2.04431057 | 2.04481387 | 0.0459122 | 3 | -0.181019738 | 9.38818994e-05
2 | 1 | 0 | 0 | 1 | 1002.5254 | 2.04531074 | 2.04586959 | 0.04898463 | 3 | -0.18101497 | 0.000100216159
2 | 1 | 0 | 0 | 1 | 1002.6254 | 2.04631114 | 2.04686332 | 0.05192398 | 3 | -0.181009889 | 0.000106281288
2 | 1 | 0 | 0 | 1 | 1002.7254 | 2.04731131 | 2.04796386 | 0.05495659 | 3 | -0.181004509 | 0.000112549104
2 | 1 | 0 | 0 | 1 | 1002.8254 | 2.04831123 | 2.04888153 | 0.05809433 | 3 | -0.180998832 | 0.000119028387
2 | 1 | 0 | 0 | 1 | 1002.9254 | 2.0493114 | 2.04985309 | 0.06115021 | 3 | -0.180992842 | 0.000125348946
2 | 1 | 0 | 0 | 1 | 1003.0254 | 2.05031157 | 2.05084205 | 0.06412399 | 3 | -0.180986539 | 0.000131508175
2 | 1 | 0 | 0 | 1 | 1003.1254 | 2.05131197 | 2.05212951 | 0.06725968 | 3 | -0.180979937 | 0.000138025571
2 | 1 | 0 | 0 | 1 | 1003.2254 | 2.05231214 | 2.05289578 | 0.0702616 | 3 | -0.180973038 | 0.000144239748
2 | 1 | 0 | 0 | 1 | 1003.3255 | 2.05331278 | 2.05397487 | 0.07329173 | 3 | -0.180965826 | 0.000150539374
2 | 1 | 0 | 0 | 1 | 1003.4255 | 2.05431199 | 2.0550034 | 0.07639071 | 3 | -0.180958301 | 0.000156983166
2 | 1 | 0 | 1 | 1 | 1003.5256 | 2.0553124 | 2.05589867 | 0.07934937 | 3 | -0.180950478 | 0.00016313426
2 | 1 | 0 | 1 | 1 | 1003.6256 | 2.0563128 | 2.05693698 | 0.08237595 | 3 | -0.180942357 | 0.000169442123
2 | 1 | 0 | 1 | 1 | 1003.7256 | 2.05731297 | 2.05797505 | 0.08539945 | 3 | -0.180933937 | 0.000175749941
2 | 1 | 0 | 1 | 1 | 1003.8256 | 2.05831289 | 2.05900407 | 0.0883754 | 3 | -0.18092522 | 0.000181965312
2 | 1 | 0 | 1 | 1 | 1003.9256 | 2.05931306 | 2.05981064 | 0.09123397 | 3 | -0.180916205 | 0.000187924714
2 | 1 | 0 | 1 | 1 | 1004.0256 | 2.06031322 | 2.06096005 | 0.09419676 | 3 | -0.180906907 | 0.000194135748
2 | 1 | 0 | 1 | 1 | 1004.1256 | 2.06131363 | 2.06198931 | 0.09721863 | 3 | -0.18089731 | 0.000200463779
2 | 1 | 0 | 1 | 1 | 1004.2456 | 2.06251359 | 2.06318021 | 0.1007848 | 3 | -0.18088536 | 0.000207937235
2 | 1 | 0 | 1 | 1 | 1004.3656 | 2.06371379 | 2.06420374 | 0.1044316 | 3 | -0.180873036 | 0.0002155681
2 | 1 | 0 | 1 | 1 | 1004.4656 | 2.06471372 | 2.06532168 | 0.107385 | 3 | -0.180862412 | 0.000221784619
2 | 1 | 0 | 1 | 1 | 1004.5657 | 2.06571484 | 2.06618667 | 0.1103817 | 3 | -0.180851474 | 0.000228069141
2 | 1 | 0 | 1 | 1 | 1004.6657 | 2.06671357 | 2.06733418 | 0.1133056 | 3 | -0.180840254 | 0.000234240521
2 | 1 | 0 | 0 | 1 | 1004.7658 | 2.06771469 | 2.06828904 | 0.1162884 | 3 | -0.180828735 | 0.000240518013
2 | 1 | 0 | 0 | 1 | 1004.8658 | 2.06871438 | 2.06939435 | 0.1192877 | 3 | -0.180816919 | 0.000246853218
2 | 1 | 0 | 0 | 1 | 1004.9658 | 2.06971455 | 2.07047224 | 0.1221929 | 3 | -0.180804819 | 0.000252997008
2 | 1 | 0 | 0 | 1 | 1005.0658 | 2.07071495 | 2.07130551 | 0.1251823 | 3 | -0.180792406 | 0.000259290711
2 | 1 | 0 | 0 | 1 | 1005.1658 | 2.07171512 | 2.07235241 | 0.1279326 | 3 | -0.180779725 | 0.000265121431
2 | 1 | 0 | 0 | 1 | 1005.2658 | 2.07271552 | 2.07333255 | 0.1307282 | 3 | -0.180766761 | 0.000271043013
2 | 1 | 0 | 0 | 1 | 1005.3658 | 2.07371521 | 2.07439756 | 0.1337304 | 3 | -0.180753499 | 0.000277410116
2 | 1 | 0 | 0 | 1 | 1005.4658 | 2.07471538 | 2.07523489 | 0.1366143 | 3 | -0.180739954 | 0.00028350667
2 | 1 | 0 | 0 | 1 | 1005.5658 | 2.07571578 | 2.07636213 | 0.1395054 | 3 | -0.180726111 | 0.000289663731
2 | 1 | 0 | 0 | 1 | 1005.6658 | 2.07671595 | 2.0773735 | 0.1424371 | 3 | -0.180711985 | 0.000295895123
2 | 1 | 0 | 0 | 1 | 1005.7659 | 2.07771659 | 2.07844377 | 0.1452685 | 3 | -0.180697545 | 0.000301932305
2 | 1 | 0 | 0 | 1 | 1005.8659 | 2.07871532 | 2.07948923 | 0.1481444 | 3 | -0.180682838 | 0.000308064744
2 | 1 | 0 | 1 | 1 | 1005.966 | 2.07971621 | 2.08038974 | 0.1510395 | 3 | -0.180667832 | 0.000314221106
2 | 1 | 0 | 1 | 1 | 1006.066 | 2.08071661 | 2.08145022 | 0.15384 | 3 | -0.180652559 | 0.000320210384
2 | 1 | 0 | 1 | 1 | 1006.166 | 2.08171678 | 2.08247972 | 0.1567035 | 3 | -0.180636987 | 0.000326331879
2 | 1 | 0 | 1 | 1 | 1006.266 | 2.08271718 | 2.08341956 | 0.1595062 | 3 | -0.180621147 | 0.000332318246
2 | 1 | 0 | 1 | 1 | 1006.366 | 2.08371687 | 2.08450222 | 0.1623513 | 3 | -0.180605024 | 0.000338421669
2 | 1 | 0 | 1 | 1 | 1006.466 | 2.08471704 | 2.08530402 | 0.1650581 | 3 | -0.180588618 | 0.000344196276
2 | 1 | 0 | 1 | 1 | 1006.566 | 2.08571744 | 2.08632851 | 0.1678114 | 3 | -0.180571944 | 0.000350109622
2 | 1 | 0 | 1 | 1 | 1006.666 | 2.08671761 | 2.0872376 | 0.1707075 | 3 | -0.180554986 | 0.000356307079
2 | 1 | 0 | 1 | 1 | 1006.766 | 2.08771777 | 2.088521 | 0.1735077 | 3 | -0.180537745 | 0.000362374529
2 | 1 | 0 | 1 | 1 | 1006.866 | 2.0887177 | 2.08958578 | 0.1762663 | 3 | -0.180520222 | 0.000368323614
2 | 1 | 0 | 1 | 1 | 1006.966 | 2.08971786 | 2.09047246 | 0.1792051 | 3 | -0.1805024 | 0.000374623341
2 | 1 | 0 | 1 | 1 | 1007.066 | 2.09071755 | 2.09138441 | 0.1818542 | 3 | -0.180484325 | 0.000380327023
2 | 1 | 0 | 0 | 1 | 1007.1662 | 2.09171844 | 2.09243703 | 0.1845499 | 3 | -0.180465937 | 0.000386159081
2 | 1 | 0 | 0 | 1 | 1007.2662 | 2.0927186 | 2.09341288 | 0.1874463 | 3 | -0.180447295 | 0.000392402522
2 | 1 | 0 | 0 | 1 | 1007.3662 | 2.09371853 | 2.09445548 | 0.1902526 | 3 | -0.180428386 | 0.000398475502
2 | 1 | 0 | 0 | 1 | 1007.4662 | 2.09471869 | 2.0954268 | 0.1931652 | 3 | -0.180409178 | 0.00040476353
2 | 1 | 0 | 0 | 1 | 1007.5662 | 2.09571862 | 2.0965271 | 0.1960753 | 3 | -0.180389673 | 0.00041107717
2 | 1 | 0 | 0 | 1 | 1007.6662 | 2.09671926 | 2.09728885 | 0.1989646 | 3 | -0.180369884 | 0.000417286152
2 | 1 | 0 | 0 | 1 | 1007.7662 | 2.09771943 | 2.09829593 | 0.201718 | 3 | -0.180349827 | 0.000423264108
2 | 1 | 0 | 0 | 1 | 1007.8662 | 2.09871936 | 2.09933376 | 0.204667 | 3 | -0.180329472 | 0.000429664389
2 | 1 | 0 | 0 | 1 | 1007.9662 | 2.09971952 | 2.10034084 | 0.2076721 | 3 | -0.180308819 | 0.000436182105
2 | 1 | 0 | 0 | 1 | 1008.0662 | 2.10071945 | 2.10144591 | 0.2107095 | 3 | -0.180287868 | 0.000442794699
2 | 1 | 0 | 0 | 1 | 1008.1662 | 2.10172009 | 2.10242605 | 0.2136924 | 3 | -0.180266604 | 0.000449272571
2 | 1 | 0 | 0 | 1 | 1008.2662 | 2.10271955 | 2.10337424 | 0.2168418 | 3 | -0.180245042 | 0.000456099428
2 | 1 | 0 | 1 | 1 | 1008.3664 | 2.10372043 | 2.10437751 | 0.2199782 | 3 | -0.180223122 | 0.000462917204
2 | 1 | 0 | 1 | 1 | 1008.4664 | 2.10472035 | 2.10551786 | 0.2230475 | 3 | -0.180200934 | 0.000469630497
2 | 1 | 0 | 1 | 1 | 1008.5664 | 2.10572028 | 2.10646701 | 0.2262899 | 3 | -0.180178434 | 0.000476672256
2 | 1 | 0 | 1 | 1 | 1008.6664 | 2.10672092 | 2.10740709 | 0.2294476 | 3 | -0.18015562 | 0.000483539479
2 | 1 | 0 | 1 | 1 | 1008.7664 | 2.10772109 | 2.10834694 | 0.2326499 | 3 | -0.180132478 | 0.000490506762
2 | 1 | 0 | 1 | 1 | 1008.8664 | 2.10872102 | 2.10956788 | 0.2359307 | 3 | -0.180109009 | 0.000497711764
2 | 1 | 0 | 1 | 1 | 1008.9664 | 2.10972118 | 2.11039639 | 0.2390809 | 3 | -0.180085227 | 0.00050455553
2 | 1 | 0 | 1 | 1 | 1009.0664 | 2.11072111 | 2.11129212 | 0.2421981 | 3 | -0.180061132 | 0.000511350867
2 | 1 | 0 | 1 | 1 | 1009.1664 | 2.11172175 | 2.11248159 | 0.2455422 | 3 | -0.180036709 | 0.000518703426
2 | 1 | 0 | 1 | 1 | 1009.2664 | 2.11272192 | 2.11338592 | 0.2488942 | 3 | -0.180011943 | 0.000526009419
2 | 1 | 0 | 1 | 1 | 1009.3664 | 2.11372185 | 2.11443758 | 0.252366 | 3 | -0.179986849 | 0.000533612154
2 | 1 | 0 | 1 | 1 | 1009.4664 | 2.11472201 | 2.11551142 | 0.2558394 | 3 | -0.179961398 | 0.000541231188
2 | 1 | 0 | 1 | 1 | 1009.5665 | 2.11572266 | 2.11631346 | 0.2593644 | 3 | -0.179935575 | 0.000548896496
2 | 1 | 0 | 0 | 1 | 1009.6666 | 2.11672258 | 2.11739588 | 0.2629002 | 3 | -0.179909408 | 0.000556663843
2 | 1 | 0 | 0 | 1 | 1009.7666 | 2.11772275 | 2.11824679 | 0.2664527 | 3 | -0.179882899 | 0.000564412505
2 | 1 | 0 | 0 | 1 | 1009.8666 | 2.11872268 | 2.11939192 | 0.2701837 | 3 | -0.179856032 | 0.000572625257
2 | 1 | 0 | 0 | 1 | 1009.9666 | 2.11972284 | 2.12039423 | 0.274053 | 3 | -0.179828778 | 0.00058110035
2 | 1 | 0 | 0 | 1 | 1010.0666 | 2.12072253 | 2.1213479 | 0.2777423 | 3 | -0.179801151 | 0.000589187955
2 | 1 | 0 | 0 | 1 | 1010.1666 | 2.12172294 | 2.12231898 | 0.2816634 | 3 | -0.179773152 | 0.000597779639
2 | 1 | 0 | 0 | 1 | 1010.2666 | 2.12272334 | 2.12345982 | 0.2853862 | 3 | -0.179744765 | 0.000606006128
2 | 1 | 0 | 0 | 1 | 1010.3666 | 2.12372351 | 2.12419915 | 0.2891654 | 3 | -0.179715991 | 0.00061424484
2 | 1 | 0 | 0 | 1 | 1010.4666 | 2.12472367 | 2.12517047 | 0.2932226 | 3 | -0.179686844 | 0.000623147935
2 | 1 | 0 | 0 | 1 | 1010.5666 | 2.12572336 | 2.12638664 | 0.2972048 | 3 | -0.17965728 | 0.000631972274
2 | 1 | 0 | 0 | 1 | 1010.6666 | 2.12672377 | 2.12718892 | 0.3013012 | 3 | -0.179627314 | 0.000640924496
2 | 1 | 0 | 0 | 1 | 1010.7667 | 2.12772417 | 2.12836528 | 0.3054279 | 3 | -0.179596916 | 0.000650062168
2 | 1 | 0 | 1 | 1 | 1010.8668 | 2.12872434 | 2.129421 | 0.3095387 | 3 | -0.1795661 | 0.000659138139
2 | 1 | 0 | 1 | 1 | 1010.9668 | 2.1297245 | 2.13037419 | 0.3138658 | 3 | -0.179534882 | 0.000668651599
2 | 1 | 0 | 1 | 1 | 1011.0668 | 2.13072419 | 2.13137245 | 0.3180681 | 3 | -0.179503247 | 0.000677921518
2 | 1 | 0 | 1 | 1 | 1011.1668 | 2.1317246 | 2.13227701 | 0.3223772 | 3 | -0.179471195 | 0.000687397434
2 | 1 | 0 | 1 | 1 | 1011.2668 | 2.132725 | 2.13321686 | 0.3267291 | 3 | -0.179438695 | 0.000696984062
2 | 1 | 0 | 1 | 1 | 1011.3668 | 2.13372517 | 2.13425946 | 0.3310313 | 3 | -0.179405779 | 0.00070650666
2 | 1 | 0 | 1 | 1 | 1011.4668 | 2.13472533 | 2.13542223 | 0.3354866 | 3 | -0.1793724 | 0.000716405571
2 | 1 | 0 | 1 | 1 | 1011.5668 | 2.13572502 | 2.13634872 | 0.3397684 | 3 | -0.179338604 | 0.000725863676
2 | 1 | 0 | 1 | 1 | 1011.6668 | 2.13672543 | 2.13740039 | 0.3440732 | 3 | -0.179304376 | 0.000735422189
2 | 1 | 0 | 1 | 1 | 1011.7668 | 2.13772583 | 2.13834953 | 0.3487087 | 3 | -0.179269701 | 0.000745661091
2 | 1 | 0 | 1 | 1 | 1011.8668 | 2.138726 | 2.13925385 | 0.3532038 | 3 | -0.179234564 | 0.000755592657
2 | 1 | 0 | 1 | 1 | 1011.9668 | 2.13972616 | 2.1403141 | 0.3577568 | 3 | -0.17919898 | 0.000765711942
2 | 1 | 0 | 1 | 1 | 1012.0669 | 2.14072609 | 2.14133024 | 0.3624469 | 3 | -0.17916289 | 0.000776118424
2 | 1 | 0 | 0 | 1 | 1012.167 | 2.14172626 | 2.1421721 | 0.3670123 | 3 | -0.179126337 | 0.000786203542
2 | 1 | 0 | 0 | 1 | 1012.267 | 2.14272666 | 2.14329481 | 0.3716266 | 3 | -0.179089367 | 0.000796505425
2 | 1 | 0 | 0 | 1 | 1012.367 | 2.14372683 | 2.14431071 | 0.3763568 | 3 | -0.179051936 | 0.000807025936
2 | 1 | 0 | 0 | 1 | 1012.467 | 2.14472699 | 2.14535308 | 0.3810053 | 3 | -0.179014027 | 0.000817390857
2 | 1 | 0 | 0 | 1 | 1012.567 | 2.14572668 | 2.14625335 | 0.3857812 | 3 | -0.178975642 | 0.000827984069
2 | 1 | 0 | 0 | 1 | 1012.667 | 2.14672685 | 2.14726448 | 0.390491 | 3 | -0.178936794 | 0.000838487351
2 | 1 | 0 | 0 | 1 | 1012.767 | 2.14772725 | 2.14819551 | 0.3952666 | 3 | -0.178897455 | 0.000849109958
2 | 1 | 0 | 0 | 1 | 1012.867 | 2.14872766 | 2.14922953 | 0.3998786 | 3 | -0.178857669 | 0.000859430875
2 | 1 | 0 | 0 | 1 | 1012.967 | 2.14972782 | 2.15034771 | 0.4046035 | 3 | -0.178817406 | 0.000870038115
2 | 1 | 0 | 0 | 1 | 1013.067 | 2.15072751 | 2.1514883 | 0.4095283 | 3 | -0.178776652 | 0.000881095359
2 | 1 | 0 | 0 | 1 | 1013.167 | 2.15172768 | 2.15230823 | 0.4143694 | 3 | -0.17873542 | 0.000891850796
2 | 1 | 0 | 0 | 1 | 1013.2671 | 2.15272808 | 2.15332818 | 0.4191752 | 3 | -0.178693652 | 0.000902621832
2 | 1 | 0 | 1 | 1 | 1013.3672 | 2.15372849 | 2.15428162 | 0.4241604 | 3 | -0.178651407 | 0.000913761032
2 | 1 | 0 | 1 | 1 | 1013.4672 | 2.15472865 | 2.15526628 | 0.429049 | 3 | -0.178608716 | 0.000924714841
2 | 1 | 0 | 1 | 1 | 1013.5672 | 2.15572834 | 2.15622401 | 0.4340106 | 3 | -0.178565517 | 0.000935824064
2 | 1 | 0 | 1 | 1 | 1013.6672 | 2.15672851 | 2.15735126 | 0.4390111 | 3 | -0.178521827 | 0.0009471011
2 | 1 | 0 | 1 | 1 | 1013.7672 | 2.15772891 | 2.15826488 | 0.443909 | 3 | -0.178477645 | 0.000958073302
2 | 1 | 0 | 1 | 1 | 1013.8672 | 2.15872931 | 2.15933847 | 0.4489304 | 3 | -0.178432956 | 0.000969392713
2 | 1 | 0 | 1 | 1 | 1013.9672 | 2.15972948 | 2.16030526 | 0.4539449 | 3 | -0.178387776 | 0.000980659621
2 | 1 | 0 | 1 | 1 | 1014.0672 | 2.16072917 | 2.16141915 | 0.4589201 | 3 | -0.178342089 | 0.000991918729
2 | 1 | 0 | 1 | 1 | 1014.1672 | 2.16172934 | 2.16244388 | 0.4637914 | 3 | -0.17829591 | 0.001002923
2 | 1 | 0 | 1 | 1 | 1014.2672 | 2.16272974 | 2.1632905 | 0.4688295 | 3 | -0.17824924 | 0.00101421436
2 | 1 | 0 | 1 | 1 | 1014.3672 | 2.16373014 | 2.16412807 | 0.4738953 | 3 | -0.178202063 | 0.00102557021
2 | 1 | 0 | 1 | 1 | 1014.4673 | 2.16473103 | 2.16532731 | 0.4790179 | 3 | -0.178154334 | 0.0010372306
2 | 1 | 0 | 1 | 1 | 1014.5673 | 2.16572976 | 2.16645813 | 0.4840261 | 3 | -0.178106129 | 0.0010486223
2 | 1 | 0 | 0 | 1 | 1014.6674 | 2.16673017 | 2.1674161 | 0.4892301 | 3 | -0.178057387 | 0.00106036512
2 | 1 | 0 | 0 | 1 | 1014.7674 | 2.16773057 | 2.16840076 | 0.4943633 | 3 | -0.178008169 | 0.00107197789
2 | 1 | 0 | 0 | 1 | 1014.8674 | 2.16873097 | 2.16949248 | 0.4994237 | 3 | -0.177958429 | 0.00108349591
2 | 1 | 0 | 0 | 1 | 1014.9674 | 2.16973114 | 2.17038774 | 0.5047557 | 3 | -0.177908182 | 0.00109551568
2 | 1 | 0 | 0 | 1 | 1015.0674 | 2.17073083 | 2.17132783 | 0.5100413 | 3 | -0.177857399 | 0.00110746687
2 | 1 | 0 | 0 | 1 | 1015.1674 | 2.171731 | 2.1724906 | 0.5154214 | 3 | -0.177806079 | 0.00111974822
2 | 1 | 0 | 0 | 1 | 1015.2674 | 2.1727314 | 2.17332387 | 0.5209078 | 3 | -0.177754223 | 0.00113210129
2 | 1 | 0 | 0 | 1 | 1015.3674 | 2.17373157 | 2.17439342 | 0.5261411 | 3 | -0.177701831 | 0.0011440377
2 | 1 | 0 | 0 | 1 | 1015.4674 | 2.17473173 | 2.17533302 | 0.5313072 | 3 | -0.177648917 | 0.00115577003
2 | 1 | 0 | 0 | 1 | 1015.5674 | 2.17573166 | 2.17641616 | 0.5366593 | 3 | -0.177595481 | 0.00116799388
2 | 1 | 0 | 0 | 1 | 1015.6675 | 2.17673278 | 2.17741442 | 0.5419492 | 3 | -0.17754145 | 0.0011800481
2 | 1 | 0 | 0 | 1 | 1015.7675 | 2.17773175 | 2.17833614 | 0.5472992 | 3 | -0.177486941 | 0.00119220151
2 | 1 | 0 | 1 | 1 | 1015.8676 | 2.1787324 | 2.17950344 | 0.552553 | 3 | -0.177431852 | 0.00120429113
2 | 1 | 0 | 1 | 1 | 1015.9676 | 2.17973256 | 2.18048811 | 0.5578311 | 3 | -0.1773763 | 0.00121634407
2 | 1 | 0 | 1 | 1 | 1016.0676 | 2.18073249 | 2.18146396 | 0.5631366 | 3 | -0.177320212 | 0.00122846232
2 | 1 | 0 | 1 | 1 | 1016.1676 | 2.18173265 | 2.18239927 | 0.5683466 | 3 | -0.177263588 | 0.00124035927
2 | 1 | 0 | 1 | 1 | 1016.2676 | 2.18273282 | 2.18325067 | 0.5736513 | 3 | -0.177206442 | 0.00125242444
2 | 1 | 0 | 1 | 1 | 1016.3676 | 2.18373322 | 2.1844666 | 0.5787586 | 3 | -0.177148789 | 0.00126427889
2 | 1 | 0 | 1 | 1 | 1016.4676 | 2.18473339 | 2.18528628 | 0.5838479 | 3 | -0.177090615 | 0.00127587479
2 | 1 | 0 | 1 | 1 | 1016.5676 | 2.18573332 | 2.18642712 | 0.5890834 | 3 | -0.177031919 | 0.00128798792
2 | 1 | 0 | 1 | 1 | 1016.6676 | 2.18673348 | 2.18731403 | 0.5940317 | 3 | -0.176972732 | 0.00129933399
2 | 1 | 0 | 1 | 1 | 1016.7676 | 2.18773365 | 2.1883738 | 0.5990536 | 3 | -0.176913038 | 0.00131095317
2 | 1 | 0 | 1 | 1 | 1016.8676 | 2.18873405 | 2.18942094 | 0.6042905 | 3 | -0.176852822 | 0.00132304616
2 | 1 | 0 | 1 | 1 | 1016.9676 | 2.18973398 | 2.19041467 | 0.609394 | 3 | -0.1767921 | 0.00133482553
2 | 1 | 0 | 0 | 1 | 1017.0678 | 2.19073486 | 2.19155192 | 0.6145976 | 3 | -0.176730737 | 0.00134692248
2 | 1 | 0 | 0 | 1 | 1017.1678 | 2.19173431 | 2.19247746 | 0.6196885 | 3 | -0.176668972 | 0.00135865307
2 | 1 | 0 | 0 | 1 | 1017.2678 | 2.19273448 | 2.19332385 | 0.62477 | 3 | -0.176606715 | 0.00137032289
2 | 1 | 0 | 0 | 1 | 1017.3678 | 2.19373488 | 2.19431758 | 0.6297696 | 3 | -0.176543936 | 0.00138191448
2 | 1 | 0 | 0 | 1 | 1017.4678 | 2.19473505 | 2.19528461 | 0.6348148 | 3 | -0.176480666 | 0.0013935992
2 | 1 | 0 | 0 | 1 | 1017.5678 | 2.19573498 | 2.19630027 | 0.6399407 | 3 | -0.176416889 | 0.00140550197
2 | 1 | 0 | 0 | 1 | 1017.6678 | 2.19673514 | 2.19732499 | 0.6450325 | 3 | -0.176352605 | 0.00141734595
2 | 1 | 0 | 0 | 1 | 1017.7678 | 2.19773531 | 2.19847417 | 0.6500772 | 3 | -0.1762878 | 0.00142917794
2 | 1 | 0 | 0 | 1 | 1017.8678 | 2.19873571 | 2.19940996 | 0.65516 | 3 | -0.176222503 | 0.00144096545
2 | 1 | 0 | 0 | 1 | 1017.9678 | 2.19973588 | 2.2003231 | 0.6600132 | 3 | -0.1761567 | 0.00145224214
2 | 1 | 0 | 0 | 1 | 1018.0678 | 2.20073581 | 2.20137048 | 0.6649068 | 3 | -0.176090404 | 0.00146370626
2 | 1 | 0 | 0 | 1 | 1018.1678 | 2.20173597 | 2.20227957 | 0.6700341 | 3 | -0.176023617 | 0.00147560227
2 | 1 | 0 | 1 | 1 | 1018.268 | 2.20273638 | 2.20321107 | 0.6749589 | 3 | -0.17595619 | 0.00148707698
2 | 1 | 0 | 1 | 1 | 1018.368 | 2.20373631 | 2.20423508 | 0.679914 | 3 | -0.175888404 | 0.00149869022
2 | 1 | 0 | 1 | 1 | 1018.468 | 2.20473647 | 2.2053802 | 0.6849366 | 3 | -0.175820127 | 0.00151054573
2 | 1 | 0 | 1 | 1 | 1018.568 | 2.20573664 | 2.20648503 | 0.6898419 | 3 | -0.175751343 | 0.00152212568
2 | 1 | 0 | 1 | 1 | 1018.668 | 2.2067368 | 2.20734501 | 0.694819 | 3 | -0.175682068 | 0.00153370528
2 | 1 | 0 | 1 | 1 | 1018.768 | 2.20773673 | 2.20838308 | 0.6997472 | 3 | -0.175612301 | 0.0015453099
2 | 1 | 0 | 1 | 1 | 1018.868 | 2.20873713 | 2.20933199 | 0.7045684 | 3 | -0.175542042 | 0.00155662547
2 | 1 | 0 | 1 | 1 | 1018.968 | 2.2097373 | 2.21032572 | 0.7096051 | 3 | -0.175471291 | 0.00156845828
2 | 1 | 0 | 1 | 1 | 1019.068 | 2.21073747 | 2.21130562 | 0.7144435 | 3 | -0.175400048 | 0.00157985289
2 | 1 | 0 | 1 | 1 | 1019.168 | 2.21173763 | 2.2123661 | 0.7194189 | 3 | -0.175328314 | 0.00159161806
2 | 1 | 0 | 1 | 1 | 1019.268 | 2.21273756 | 2.21345782 | 0.7244174 | 3 | -0.175256073 | 0.00160346739
2 | 1 | 0 | 1 | 1 | 1019.368 | 2.21373773 | 2.21422863 | 0.7292041 | 3 | -0.175183356 | 0.00161462452
2 | 1 | 0 | 0 | 1 | 1019.4682 | 2.21473861 | 2.21541834 | 0.7341332 | 3 | -0.175109997 | 0.00162641215
2 | 1 | 0 | 0 | 1 | 1019.5682 | 2.21573853 | 2.2163496 | 0.7389846 | 3 | -0.175036311 | 0.00163784809
2 | 1 | 0 | 0 | 1 | 1019.6682 | 2.21673846 | 2.21736479 | 0.7437748 | 3 | -0.174962133 | 0.00164921989
2 | 1 | 0 | 0 | 1 | 1019.7682 | 2.21773839 | 2.21842527 | 0.7487212 | 3 | -0.174887463 | 0.00166098191
2 | 1 | 0 | 0 | 1 | 1019.8682 | 2.21873879 | 2.21938324 | 0.7534842 | 3 | -0.174812302 | 0.00167227024
2 | 1 | 0 | 0 | 1 | 1019.9682 | 2.21973896 | 2.22045732 | 0.758338 | 3 | -0.174736679 | 0.00168385718
2 | 1 | 0 | 0 | 1 | 1020.0682 | 2.22073913 | 2.22128105 | 0.7634616 | 3 | -0.174660549 | 0.00169586285
2 | 1 | 0 | 0 | 1 | 1020.1682 | 2.22173929 | 2.2223506 | 0.7682257 | 3 | -0.174583912 | 0.0017072669
2 | 1 | 0 | 0 | 1 | 1020.2682 | 2.22273922 | 2.22341084 | 0.7731494 | 3 | -0.174506813 | 0.00171902869
2 | 1 | 0 | 0 | 1 | 1020.3682 | 2.22373962 | 2.22442222 | 0.7780208 | 3 | -0.174429208 | 0.00173064682
2 | 1 | 0 | 0 | 1 | 1020.4682 | 2.22473979 | 2.22535372 | 0.7829142 | 3 | -0.174351126 | 0.001742261
2 | 1 | 0 | 0 | 1 | 1020.5682 | 2.22574019 | 2.2264185 | 0.7875974 | 3 | -0.174272552 | 0.00175352138
2 | 1 | 0 | 0 | 1 | 1020.6683 | 2.22674084 | 2.22739911 | 0.7925425 | 3 | -0.174193427 | 0.00176530855
2 | 1 | 0 | 0 | 1 | 1020.7683 | 2.22773933 | 2.22839618 | 0.7975706 | 3 | -0.17411387 | 0.00177730329
2 | 1 | 0 | 1 | 1 | 1020.8684 | 2.22874045 | 2.22938561 | 0.802703 | 3 | -0.174033746 | 0.00178953458
2 | 1 | 0 | 1 | 1 | 1020.9684 | 2.22974062 | 2.23046827 | 0.8075972 | 3 | -0.17395319 | 0.00180131989
2 | 1 | 0 | 1 | 1 | 1021.0684 | 2.23074079 | 2.23143506 | 0.8129417 | 3 | -0.173872113 | 0.00181402662
2 | 1 | 0 | 1 | 1 | 1021.1684 | 2.23174071 | 2.23234367 | 0.8182728 | 3 | -0.173790514 | 0.00182666618
2 | 1 | 0 | 1 | 1 | 1021.2684 | 2.23274088 | 2.2332437 | 0.8232874 | 3 | -0.173708394 | 0.00183860143
2 | 1 | 0 | 1 | 1 | 1021.3684 | 2.23374128 | 2.23451376 | 0.8284221 | 3 | -0.173625767 | 0.00185112061
2 | 1 | 0 | 1 | 1 | 1021.4684 | 2.23474145 | 2.2354579 | 0.8333774 | 3 | -0.173542634 | 0.00186297996
2 | 1 | 0 | 1 | 1 | 1021.5684 | 2.23574162 | 2.23634934 | 0.8384051 | 3 | -0.173458993 | 0.00187496666
2 | 1 | 0 | 1 | 1 | 1021.6684 | 2.23674154 | 2.23737383 | 0.8436145 | 3 | -0.173374861 | 0.00188748096
2 | 1 | 0 | 1 | 1 | 1021.7684 | 2.23774171 | 2.23843431 | 0.8486804 | 3 | -0.173290193 | 0.0018997154
2 | 1 | 0 | 1 | 1 | 1021.8685 | 2.23874283 | 2.23933911 | 0.8535487 | 3 | -0.173204958 | 0.0019113851
2 | 1 | 0 | 1 | 1 | 1021.9685 | 2.23974156 | 2.240309 | 0.858734 | 3 | -0.173119307 | 0.00192382943
2 | 1 | 0 | 0 | 1 | 1022.0686 | 2.24074244 | 2.24138832 | 0.8638716 | 3 | -0.173033044 | 0.00193627167
2 | 1 | 0 | 0 | 1 | 1022.1686 | 2.24174237 | 2.24231935 | 0.869123 | 3 | -0.172946349 | 0.00194885128
2 | 1 | 0 | 0 | 1 | 1022.2686 | 2.24274254 | 2.24333525 | 0.8742829 | 3 | -0.172859132 | 0.0019613097
2 | 1 | 0 | 0 | 1 | 1022.3686 | 2.24374294 | 2.24454713 | 0.8793379 | 3 | -0.172771409 | 0.00197371538
2 | 1 | 0 | 0 | 1 | 1022.4686 | 2.24474311 | 2.24535799 | 0.8843925 | 3 | -0.172683179 | 0.00198577764
2 | 1 | 0 | 0 | 1 | 1022.5686 | 2.24574327 | 2.24640942 | 0.88948 | 3 | -0.172594443 | 0.00199813629
2 | 1 | 0 | 0 | 1 | 1022.6686 | 2.2467432 | 2.24737644 | 0.8945332 | 3 | -0.1725052 | 0.00201035291
2 | 1 | 0 | 0 | 1 | 1022.7686 | 2.24774337 | 2.24845886 | 0.8995574 | 3 | -0.17241545 | 0.00202261773
2 | 1 | 0 | 0 | 1 | 1022.8686 | 2.24874377 | 2.24939442 | 0.9046809 | 3 | -0.172325194 | 0.0020349843
2 | 1 | 0 | 0 | 1 | 1022.9686 | 2.24974394 | 2.25032139 | 0.9100961 | 3 | -0.172234416 | 0.00204800861
2 | 1 | 0 | 0 | 1 | 1023.0686 | 2.2507441 | 2.25137258 | 0.9152413 | 3 | -0.172143102 | 0.0020605491
2 | 1 | 0 | 0 | 1 | 1023.1686 | 2.25174379 | 2.25249004 | 0.9202499 | 3 | -0.172051296 | 0.00207285373
2 | 1 | 0 | 1 | 1 | 1023.2688 | 2.2527442 | 2.25367165 | 0.9255038 | 3 | -0.171958774 | 0.00208578166
2 | 1 | 0 | 1 | 1 | 1023.3688 | 2.2537446 | 2.25454044 | 0.9307233 | 3 | -0.171865925 | 0.00209835335
2 | 1 | 0 | 1 | 1 | 1023.4688 | 2.25474453 | 2.25537372 | 0.9358629 | 3 | -0.17177254 | 0.00211072061
2 | 1 | 0 | 1 | 1 | 1023.5688 | 2.2557447 | 2.25641179 | 0.9410389 | 3 | -0.171678662 | 0.00212337123
2 | 1 | 0 | 1 | 1 | 1023.6688 | 2.25674486 | 2.25753474 | 0.9465151 | 3 | -0.171584234 | 0.00213679066
2 | 1 | 0 | 1 | 1 | 1023.7688 | 2.25774503 | 2.25860786 | 0.9521125 | 3 | -0.171489269 | 0.00215044874
2 | 1 | 0 | 1 | 1 | 1023.8688 | 2.25874543 | 2.25947237 | 0.9573942 | 3 | -0.171393737 | 0.00216320576
2 | 1 | 0 | 1 | 1 | 1023.9688 | 2.25974536 | 2.26056862 | 0.962797 | 3 | -0.171297684 | 0.00217646873
2 | 1 | 0 | 1 | 1 | 1024.0688 | 2.26074553 | 2.26157546 | 0.9681826 | 3 | -0.171201095 | 0.00218961807
2 | 1 | 0 | 1 | 1 | 1024.1688 | 2.26174569 | 2.26264024 | 0.9736081 | 3 | -0.171103969 | 0.00220292481
2 | 1 | 0 | 1 | 1 | 1024.2688 | 2.26274586 | 2.26346016 | 0.9791396 | 3 | -0.171006277 | 0.00221624342
2 | 1 | 0 | 1 | 1 | 1024.3688 | 2.26374578 | 2.26444888 | 0.9846095 | 3 | -0.170908049 | 0.00222959789
2 | 1 | 0 | 0 | 1 | 1024.469 | 2.26474643 | 2.2653935 | 0.9899641 | 3 | -0.170809075 | 0.00224265829
2 | 1 | 0 | 0 | 1 | 1024.569 | 2.26574636 | 2.2665832 | 0.9955218 | 3 | -0.170709759 | 0.00225643301
2 | 1 | 0 | 0 | 1 | 1024.684 | 2.26689649 | 2.26756668 | 1.00236 | 3 | -0.170594811 | 0.00227291859
2 | 1 | 0 | 0 | 1 | 1024.799 | 2.26804686 | 2.2687974 | 1.009045 | 3 | -0.170479164 | 0.00228931895
2 | 1 | 0 | 0 | 1 | 1024.899 | 2.26904702 | 2.26972866 | 1.014806 | 3 | -0.170377925 | 0.00230333395
2 | 1 | 0 | 0 | 1 | 1024.999 | 2.27004695 | 2.27083802 | 1.020529 | 3 | -0.17027612 | 0.00231745653
2 | 1 | 0 | 0 | 1 | 1025.099 | 2.27104712 | 2.27176476 | 1.026082 | 3 | -0.170173749 | 0.00233101705
2 | 1 | 0 | 0 | 1 | 1025.199 | 2.27204752 | 2.27290082 | 1.03167 | 3 | -0.170070812 | 0.00234488444
2 | 1 | 0 | 0 | 1 | 1025.299 | 2.27304769 | 2.27364492 | 1.037578 | 3 | -0.169967309 | 0.00235908362
2 | 1 | 0 | 0 | 1 | 1025.399 | 2.27404785 | 2.2748034 | 1.043627 | 3 | -0.169863194 | 0.00237404671
2 | 1 | 0 | 0 | 1 | 1025.499 | 2.27504778 | 2.27576566 | 1.049744 | 3 | -0.169758484 | 0.00238897162
2 | 1 | 0 | 0 | 1 | 1025.599 | 2.27604795 | 2.27670145 | 1.055211 | 3 | -0.169653192 | 0.00240239967
2 | 1 | 0 | 1 | 1 | 1025.6992 | 2.27704906 | 2.27775717 | 1.061198 | 3 | -0.169547111 | 0.00241715158
2 | 1 | 0 | 1 | 1 | 1025.7992 | 2.27804852 | 2.27858615 | 1.067246 | 3 | -0.169440642 | 0.0024318127
2 | 1 | 0 | 1 | 1 | 1025.8992 | 2.27904868 | 2.27971315 | 1.073323 | 3 | -0.169333562 | 0.00244686846
2 | 1 | 0 | 1 | 1 | 1025.9992 | 2.28004861 | 2.28064418 | 1.079802 | 3 | -0.169225872 | 0.00246264366
2 | 1 | 0 | 1 | 1 | 1026.0992 | 2.28104877 | 2.2816422 | 1.085691 | 3 | -0.16911754 | 0.00247715809
2 | 1 | 0 | 1 | 1 | 1026.1992 | 2.2820487 | 2.28274274 | 1.092227 | 3 | -0.169008598 | 0.0024932723
2 | 1 | 0 | 1 | 1 | 1026.2992 | 2.28304935 | 2.2836206 | 1.098724 | 3 | -0.168899 | 0.002509068
2 | 1 | 0 | 1 | 1 | 1026.3992 | 2.28404951 | 2.28461385 | 1.105166 | 3 | -0.168788761 | 0.0025248765
2 | 1 | 0 | 1 | 1 | 1026.4992 | 2.28504944 | 2.28561187 | 1.111507 | 3 | -0.168677881 | 0.00254047359
2 | 1 | 0 | 1 | 1 | 1026.5992 | 2.2860496 | 2.28651214 | 1.117986 | 3 | -0.168566361 | 0.00255628955
2 | 1 | 0 | 1 | 1 | 1026.6992 | 2.28704953 | 2.28764367 | 1.124278 | 3 | -0.1684542 | 0.00257194834
2 | 1 | 0 | 1 | 1 | 1026.7992 | 2.28805017 | 2.28855705 | 1.130804 | 3 | -0.168341398 | 0.00258790865
2 | 1 | 0 | 0 | 1 | 1026.8994 | 2.28905106 | 2.28953338 | 1.137169 | 3 | -0.168227717 | 0.00260358583
2 | 1 | 0 | 0 | 1 | 1026.9994 | 2.29005027 | 2.29059744 | 1.143332 | 3 | -0.168113649 | 0.00261891377
2 | 1 | 0 | 0 | 1 | 1027.0994 | 2.29105043 | 2.2916224 | 1.150117 | 3 | -0.16799894 | 0.0026356345
2 | 1 | 0 | 0 | 1 | 1027.1994 | 2.29205036 | 2.29258013 | 1.156448 | 3 | -0.16788356 | 0.00265125046
2 | 1 | 0 | 0 | 1 | 1027.2994 | 2.293051 | 2.29347563 | 1.16305 | 3 | -0.167767525 | 0.00266742776
2 | 1 | 0 | 0 | 1 | 1027.3994 | 2.29405117 | 2.29460287 | 1.169402 | 3 | -0.167650864 | 0.00268331356
2 | 1 | 0 | 0 | 1 | 1027.4994 | 2.2950511 | 2.29563189 | 1.176092 | 3 | -0.167533532 | 0.00269987388
2 | 1 | 0 | 0 | 1 | 1027.5994 | 2.29605126 | 2.29650545 | 1.182727 | 3 | -0.167415544 | 0.00271614012
2 | 1 | 0 | 0 | 1 | 1027.6994 | 2.29705119 | 2.29761004 | 1.189459 | 3 | -0.167296886 | 0.00273291301
2 | 1 | 0 | 0 | 1 | 1027.7994 | 2.29805183 | 2.29849672 | 1.196118 | 3 | -0.167177573 | 0.00274927425
2 | 1 | 0 | 0 | 1 | 1027.8994 | 2.299052 | 2.29947257 | 1.202442 | 3 | -0.167057589 | 0.00276498264
2 | 1 | 0 | 0 | 1 | 1027.9994 | 2.30005193 | 2.30075121 | 1.208917 | 3 | -0.166936979 | 0.00278141815
2 | 1 | 0 | 0 | 1 | 1028.0995 | 2.30105281 | 2.30159903 | 1.215183 | 3 | -0.166815594 | 0.00279686437
2 | 1 | 0 | 0 | 1 | 1028.1995 | 2.30205178 | 2.30252838 | 1.221969 | 3 | -0.166693687 | 0.00281361723
2 | 1 | 0 | 1 | 1 | 1028.2996 | 2.30305266 | 2.30360723 | 1.228702 | 3 | -0.166570991 | 0.0028304467
2 | 1 | 0 | 1 | 1 | 1028.3996 | 2.30405283 | 2.30459189 | 1.235553 | 3 | -0.166447729 | 0.0028474459
2 | 1 | 0 | 1 | 1 | 1028.4996 | 2.30505276 | 2.30558538 | 1.242238 | 3 | -0.166323796 | 0.00286408537
2 | 1 | 0 | 1 | 1 | 1028.5996 | 2.30605292 | 2.30653429 | 1.248838 | 3 | -0.166199178 | 0.00288048876
2 | 1 | 0 | 1 | 1 | 1028.6996 | 2.30705285 | 2.30751443 | 1.255266 | 3 | -0.166073933 | 0.00289654545
2 | 1 | 0 | 1 | 1 | 1028.7996 | 2.30805349 | 2.30849886 | 1.261734 | 3 | -0.165948033 | 0.00291271158
2 | 1 | 0 | 1 | 1 | 1028.8996 | 2.30905366 | 2.30965757 | 1.268313 | 3 | -0.165821478 | 0.00292936852
2 | 1 | 0 | 1 | 1 | 1028.9996 | 2.31005359 | 2.31067348 | 1.275049 | 3 | -0.165694267 | 0.00294622174
2 | 1 | 0 | 1 | 1 | 1029.0996 | 2.31105375 | 2.31143522 | 1.282075 | 3 | -0.165566355 | 0.00296343351
2 | 1 | 0 | 1 | 1 | 1029.1996 | 2.31205368 | 2.3126471 | 1.288815 | 3 | -0.165437758 | 0.0029805745
2 | 1 | 0 | 1 | 1 | 1029.2997 | 2.31305456 | 2.31351233 | 1.296035 | 3 | -0.165308341 | 0.00299839373
2 | 1 | 0 | 1 | 1 | 1029.3997 | 2.31405377 | 2.31451321 | 1.302573 | 3 | -0.165178359 | 0.00301482156
2 | 1 | 0 | 0 | 1 | 1029.4998 | 2.31505442 | 2.3155117 | 1.308531 | 3 | -0.165047631 | 0.00302991946
2 | 1 | 0 | 0 | 1 | 1029.5998 | 2.31605458 | 2.31641626 | 1.315357 | 3 | -0.164916381 | 0.00304691354
2 | 1 | 0 | 0 | 1 | 1029.6998 | 2.31705451 | 2.31753016 | 1.321766 | 3 | -0.164784476 | 0.00306323287
2 | 1 | 0 | 0 | 1 | 1029.7998 | 2.31805468 | 2.31863499 | 1.328706 | 3 | -0.164651915 | 0.00308078527
2 | 1 | 0 | 0 | 1 | 1029.8998 | 2.31905508 | 2.31957054 | 1.335442 | 3 | -0.164518654 | 0.00309765246
2 | 1 | 0 | 0 | 1 | 1029.9998 | 2.32005525 | 2.32073331 | 1.342461 | 3 | -0.164384708 | 0.00311549474
2 | 1 | 0 | 0 | 1 | 1030.0998 | 2.32105541 | 2.32159805 | 1.348357 | 3 | -0.164250106 | 0.00313034211
2 | 1 | 0 | 0 | 1 | 1030.1998 | 2.32205534 | 2.32255602 | 1.354963 | 3 | -0.164114892 | 0.00314697786
2 | 1 | 0 | 0 | 1 | 1030.2998 | 2.32305551 | 2.3237319 | 1.36168 | 3 | -0.163979009 | 0.00316417962
2 | 1 | 0 | 0 | 1 | 1030.3998 | 2.32405591 | 2.32459188 | 1.368477 | 3 | -0.163842455 | 0.00318115018
2 | 1 | 0 | 0 | 1 | 1030.4998 | 2.32505608 | 2.32572794 | 1.374885 | 3 | -0.16370523 | 0.00319760875
2 | 1 | 0 | 0 | 1 | 1030.5998 | 2.32605577 | 2.3267076 | 1.3814 | 3 | -0.163567364 | 0.00321411365
2 | 1 | 0 | 1 | 1 | 1030.7 | 2.32705641 | 2.32766604 | 1.387556 | 3 | -0.16342859 | 0.00322976802
2 | 1 | 0 | 1 | 1 | 1030.8 | 2.32805634 | 2.32862401 | 1.393954 | 3 | -0.163289472 | 0.00324599491
2 | 1 | 0 | 1 | 1 | 1030.9 | 2.32905674 | 2.32967091 | 1.399814 | 3 | -0.163149729 | 0.00326110539
2 | 1 | 0 | 1 | 1 | 1031 | 2.33005691 | 2.33066893 | 1.406272 | 3 | -0.163009375 | 0.00327755464
2 | 1 | 0 | 1 | 1 | 1031.1 | 2.33105707 | 2.3316803 | 1.41227 | 3 | -0.16286841 | 0.00329296268
2 | 1 | 0 | 1 | 1 | 1031.2 | 2.332057 | 2.33253574 | 1.418133 | 3 | -0.162726834 | 0.00330784474
2 | 1 | 0 | 1 | 1 | 1031.3 | 2.33305717 | 2.33366299 | 1.424859 | 3 | -0.162584633 | 0.00332514034
2 | 1 | 0 | 1 | 1 | 1031.4 | 2.33405757 | 2.33454943 | 1.431521 | 3 | -0.162441775 | 0.0033419563
2 | 1 | 0 | 1 | 1 | 1031.5 | 2.33505774 | 2.33560991 | 1.437927 | 3 | -0.162298247 | 0.00335843582
2 | 1 | 0 | 1 | 1 | 1031.6 | 2.3360579 | 2.33675957 | 1.444298 | 3 | -0.162154078 | 0.00337497704
2 | 1 | 0 | 1 | 1 | 1031.7 | 2.33705783 | 2.33764148 | 1.450912 | 3 | -0.162009269 | 0.00339171174
2 | 1 | 0 | 1 | 1 | 1031.8 | 2.33805752 | 2.33864379 | 1.457694 | 3 | -0.161863789 | 0.00340902596
2 | 1 | 0 | 0 | 1 | 1031.9002 | 2.33905888 | 2.3398118 | 1.463762 | 3 | -0.161717385 | 0.00342492759
2 | 1 | 0 | 0 | 1 | 1032.0002 | 2.34005857 | 2.34068894 | 1.469705 | 3 | -0.161570653 | 0.00344012328
2 | 1 | 0 | 0 | 1 | 1032.1002 | 2.34105873 | 2.34149981 | 1.475968 | 3 | -0.161423326 | 0.00345597812
2 | 1 | 0 | 0 | 1 | 1032.2002 | 2.34205866 | 2.34253359 | 1.482443 | 3 | -0.161275357 | 0.00347267231
2 | 1 | 0 | 0 | 1 | 1032.3002 | 2.34305859 | 2.34374094 | 1.488964 | 3 | -0.161126748 | 0.00348974485
2 | 1 | 0 | 0 | 1 | 1032.4002 | 2.34405899 | 2.34468079 | 1.495702 | 3 | -0.160977453 | 0.00350694382
2 | 1 | 0 | 0 | 1 | 1032.5002 | 2.34505939 | 2.34571457 | 1.502378 | 3 | -0.160827503 | 0.00352414977
2 | 1 | 0 | 0 | 1 | 1032.6002 | 2.34605956 | 2.34662366 | 1.50899 | 3 | -0.160676882 | 0.00354103278
2 | 1 | 0 | 0 | 1 | 1032.7002 | 2.34705949 | 2.34762621 | 1.5157 | 3 | -0.16052559 | 0.00355829764
2 | 1 | 0 | 0 | 1 | 1032.8002 | 2.34805942 | 2.34871316 | 1.52218 | 3 | -0.160373643 | 0.00357516529
2 | 1 | 0 | 0 | 1 | 1032.9002 | 2.34905982 | 2.349787 | 1.528881 | 3 | -0.16022104 | 0.00359254424
2 | 1 | 0 | 0 | 1 | 1033.0002 | 2.35005999 | 2.35068274 | 1.535234 | 3 | -0.160067782 | 0.00360884867
2 | 1 | 0 | 1 | 1 | 1033.1004 | 2.35106134 | 2.351583 | 1.541412 | 3 | -0.159913585 | 0.00362475845
2 | 1 | 0 | 0 | 1 | 1033.2003 | 2.35205936 | 2.35262346 | 1.548041 | 3 | -0.159759223 | 0.00364195765
2 | 1 | 0 | 1 | 1 | 1033.3004 | 2.35306025 | 2.35368967 | 1.554596 | 3 | -0.159603879 | 0.00365903554
2 | 1 | 0 | 1 | 1 | 1033.4004 | 2.35406065 | 2.35459876 | 1.561315 | 3 | -0.159448043 | 0.00367627153
2 | 1 | 0 | 1 | 1 | 1033.5004 | 2.35506105 | 2.35577917 | 1.568383 | 3 | -0.159291506 | 0.00369476504
2 | 1 | 0 | 1 | 1 | 1033.6004 | 2.35606122 | 2.3566258 | 1.575264 | 3 | -0.159134269 | 0.00371230743
2 | 1 | 0 | 1 | 1 | 1033.7004 | 2.35706115 | 2.35747242 | 1.5822 | 3 | -0.158976331 | 0.00372999255
2 | 1 | 0 | 1 | 1 | 1033.8004 | 2.35806108 | 2.35844803 | 1.588995 | 3 | -0.158817723 | 0.00374756218
2 | 1 | 0 | 1 | 1 | 1033.9004 | 2.35906148 | 2.35951734 | 1.59516 | 3 | -0.15865846 | 0.00376380864
2 | 1 | 0 | 1 | 1 | 1034.0004 | 2.36006188 | 2.36076498 | 1.602135 | 3 | -0.158498555 | 0.00378226535
2 | 1 | 0 | 1 | 1 | 1034.1004 | 2.36106205 | 2.36165142 | 1.60844 | 3 | -0.158337966 | 0.00379857491
2 | 1 | 0 | 1 | 1 | 1034.2004 | 2.36206198 | 2.36269855 | 1.615147 | 3 | -0.158176735 | 0.00381610566
2 | 1 | 0 | 1 | 1 | 1034.3005 | 2.36306238 | 2.36378098 | 1.622244 | 3 | -0.158014655 | 0.00383462966
2 | 1 | 0 | 1 | 1 | 1034.4005 | 2.36406112 | 2.36456347 | 1.629279 | 3 | -0.157852024 | 0.00385253364
2 | 1 | 0 | 0 | 1 | 1034.5006 | 2.36506248 | 2.36558557 | 1.636523 | 3 | -0.157688513 | 0.00387133495
2 | 1 | 0 | 0 | 1 | 1034.6006 | 2.36606264 | 2.36668158 | 1.642877 | 3 | -0.157524496 | 0.00388816628
2 | 1 | 0 | 0 | 1 | 1034.7006 | 2.36706281 | 2.36761713 | 1.649177 | 3 | -0.157359838 | 0.00390461972
2 | 1 | 0 | 0 | 1 | 1034.8006 | 2.3680625 | 2.36873555 | 1.656226 | 3 | -0.157194525 | 0.00392316189
2 | 1 | 0 | 0 | 1 | 1034.9006 | 2.3690629 | 2.36959076 | 1.662771 | 3 | -0.157028511 | 0.00394008588
2 | 1 | 0 | 0 | 1 | 1035.0006 | 2.3700633 | 2.3707583 | 1.669519 | 3 | -0.156861842 | 0.00395802641
2 | 1 | 0 | 0 | 1 | 1035.1006 | 2.37106347 | 2.37157345 | 1.67657 | 3 | -0.156694487 | 0.00397610897
2 | 1 | 0 | 0 | 1 | 1035.2006 | 2.37206364 | 2.37259817 | 1.683511 | 3 | -0.156526431 | 0.00399429444
2 | 1 | 0 | 0 | 1 | 1035.3006 | 2.37306333 | 2.37363648 | 1.690225 | 3 | -0.156357691 | 0.00401197979
2 | 1 | 0 | 0 | 1 | 1035.4006 | 2.37406373 | 2.37450957 | 1.696958 | 3 | -0.156188279 | 0.00402944256
2 | 1 | 0 | 0 | 1 | 1035.5007 | 2.37506461 | 2.37572169 | 1.704615 | 3 | -0.156017974 | 0.00404969044
2 | 1 | 0 | 0 | 1 | 1035.6007 | 2.37606335 | 2.37670922 | 1.711468 | 3 | -0.155847117 | 0.00406766078
2 | 1 | 0 | 1 | 1 | 1035.7008 | 2.37706447 | 2.37769508 | 1.718147 | 3 | -0.155675411 | 0.00408523064
2 | 1 | 0 | 1 | 1 | 1035.8008 | 2.37806416 | 2.37864399 | 1.725284 | 3 | -0.155503184 | 0.00410383753
2 | 1 | 0 | 1 | 1 | 1035.9008 | 2.37906456 | 2.37963343 | 1.731898 | 3 | -0.155330271 | 0.00412128353
2 | 1 | 0 | 1 | 1 | 1036.0008 | 2.38006496 | 2.38063121 | 1.738745 | 3 | -0.155156687 | 0.00413931021
2 | 1 | 0 | 1 | 1 | 1036.1008 | 2.38106513 | 2.38166904 | 1.745342 | 3 | -0.154982433 | 0.00415682606
2 | 1 | 0 | 1 | 1 | 1036.2008 | 2.3820653 | 2.38257384 | 1.752371 | 3 | -0.154807493 | 0.00417515403
2 | 1 | 0 | 1 | 1 | 1036.3008 | 2.38306499 | 2.3836565 | 1.758977 | 3 | -0.154631868 | 0.00419279793
2 | 1 | 0 | 1 | 1 | 1036.4008 | 2.38406539 | 2.38463211 | 1.766278 | 3 | -0.154455557 | 0.00421192218
2 | 1 | 0 | 1 | 1 | 1036.5008 | 2.38506579 | 2.38570142 | 1.773269 | 3 | -0.154278517 | 0.00423048995
2 | 1 | 0 | 1 | 1 | 1036.6008 | 2.38606596 | 2.38661933 | 1.780175 | 3 | -0.154100791 | 0.00424860092
2 | 1 | 0 | 1 | 1 | 1036.7008 | 2.38706613 | 2.38763046 | 1.78702 | 3 | -0.153922379 | 0.00426674355
2 | 1 | 0 | 1 | 1 | 1036.8008 | 2.38806534 | 2.38866782 | 1.793788 | 3 | -0.153743282 | 0.00428476371
2 | 1 | 0 | 0 | 1 | 1036.901 | 2.38906622 | 2.38949728 | 1.800361 | 3 | -0.153563157 | 0.00430195779
2 | 1 | 0 | 0 | 1 | 1037.001 | 2.39006662 | 2.39066458 | 1.807291 | 3 | -0.153382719 | 0.00432062568
2 | 1 | 0 | 0 | 1 | 1037.101 | 2.39106679 | 2.3916316 | 1.814044 | 3 | -0.15320161 | 0.0043385243
2 | 1 | 0 | 0 | 1 | 1037.201 | 2.39206696 | 2.39270973 | 1.820538 | 3 | -0.153019816 | 0.00435601827
2 | 1 | 0 | 0 | 1 | 1037.301 | 2.39306664 | 2.39364958 | 1.827452 | 3 | -0.152837366 | 0.00437427871
2 | 1 | 0 | 0 | 1 | 1037.401 | 2.39406681 | 2.3945272 | 1.834366 | 3 | -0.152654216 | 0.00439243857
2 | 1 | 0 | 0 | 1 | 1037.501 | 2.39506721 | 2.39571238 | 1.841183 | 3 | -0.15247038 | 0.00441094534
2 | 1 | 0 | 0 | 1 | 1037.601 | 2.39606738 | 2.39665699 | 1.847812 | 3 | -0.152285889 | 0.00442857062
2 | 1 | 0 | 0 | 1 | 1037.701 | 2.39706779 | 2.3976059 | 1.854371 | 3 | -0.152100727 | 0.00444605108
2 | 1 | 0 | 0 | 1 | 1037.801 | 2.39806747 | 2.3984971 | 1.860786 | 3 | -0.151914909 | 0.00446308963
2 | 1 | 0 | 0 | 1 | 1037.901 | 2.39906764 | 2.39965105 | 1.867659 | 3 | -0.151728421 | 0.00448173005
2 | 1 | 0 | 0 | 1 | 1038.001 | 2.40006757 | 2.40061331 | 1.874312 | 3 | -0.151541278 | 0.00449949782
2 | 1 | 0 | 1 | 1 | 1038.1012 | 2.40106821 | 2.40176725 | 1.881127 | 3 | -0.151353076 | 0.00451803021
2 | 1 | 0 | 1 | 1 | 1038.2012 | 2.40206861 | 2.40268064 | 1.887986 | 3 | -0.151164562 | 0.00453622732
2 | 1 | 0 | 1 | 1 | 1038.3012 | 2.4030683 | 2.40379906 | 1.894707 | 3 | -0.150975376 | 0.00455449428
2 | 1 | 0 | 1 | 1 | 1038.4012 | 2.40406847 | 2.4046278 | 1.9014 | 3 | -0.150785521 | 0.00457215961
2 | 1 | 0 | 1 | 1 | 1038.5012 | 2.40506887 | 2.40583491 | 1.907974 | 3 | -0.150594994 | 0.00459027058
2 | 1 | 0 | 1 | 1 | 1038.6012 | 2.40606904 | 2.4066503 | 1.914902 | 3 | -0.150403798 | 0.00460849889
2 | 1 | 0 | 1 | 1 | 1038.7012 | 2.40706944 | 2.40774655 | 1.921471 | 3 | -0.15021193 | 0.00462641474
2 | 1 | 0 | 1 | 1 | 1038.8012 | 2.40806913 | 2.40886021 | 1.92819 | 3 | -0.150019392 | 0.00464474084
2 | 1 | 0 | 1 | 1 | 1038.9012 | 2.4090693 | 2.40962195 | 1.935067 | 3 | -0.149826169 | 0.00466278102
2 | 1 | 0 | 1 | 1 | 1039.0012 | 2.4100697 | 2.41074491 | 1.942006 | 3 | -0.14963226 | 0.00468168128
2 | 1 | 0 | 1 | 1 | 1039.1012 | 2.41106987 | 2.41173863 | 1.949243 | 3 | -0.149437651 | 0.00470106537
2 | 1 | 0 | 1 | 1 | 1039.2012 | 2.41207027 | 2.41282558 | 1.955646 | 3 | -0.149242342 | 0.00471863197
2 | 1 | 0 | 1 | 1 | 1039.3013 | 2.41306996 | 2.41380143 | 1.962558 | 3 | -0.149046183 | 0.00473722443
2 | 1 | 0 | 0 | 1 | 1039.4014 | 2.41407013 | 2.41475034 | 1.969514 | 3 | -0.148849323 | 0.00475588394
2 | 1 | 0 | 0 | 1 | 1039.5014 | 2.41507053 | 2.41574383 | 1.97626 | 3 | -0.148651987 | 0.0047741388
2 | 1 | 0 | 0 | 1 | 1039.6014 | 2.4160707 | 2.41672826 | 1.983443 | 3 | -0.148453936 | 0.00479344139
2 | 1 | 0 | 0 | 1 | 1039.7014 | 2.4170711 | 2.41759729 | 1.990291 | 3 | -0.148255199 | 0.00481172325
2 | 1 | 0 | 0 | 1 | 1039.8014 | 2.41807079 | 2.41864443 | 1.997311 | 3 | -0.148055762 | 0.0048307851
2 | 1 | 0 | 0 | 1 | 1039.9014 | 2.41907096 | 2.41978931 | 2.004059 | 3 | -0.147855639 | 0.00484940037
2 | 1 | 0 | 0 | 1 | 1040.0014 | 2.42007113 | 2.42071176 | 2.010906 | 3 | -0.147654831 | 0.00486782286
2 | 1 | 0 | 0 | 1 | 1040.1014 | 2.42107153 | 2.42173195 | 2.017715 | 3 | -0.147453353 | 0.00488636456
2 | 1 | 0 | 0 | 1 | 1040.2014 | 2.4220717 | 2.4228723 | 2.024487 | 3 | -0.147251189 | 0.00490507297
2 | 1 | 0 | 0 | 1 | 1040.3014 | 2.42307162 | 2.42379451 | 2.031245 | 3 | -0.147048339 | 0.00492331991
2 | 1 | 0 | 0 | 1 | 1040.4014 | 2.42407179 | 2.42480135 | 2.038098 | 3 | -0.146844819 | 0.00494198268
2 | 1 | 0 | 0 | 1 | 1040.5015 | 2.42507243 | 2.42586207 | 2.044912 | 3 | -0.146640405 | 0.00496067526
2 | 1 | 0 | 1 | 1 | 1040.6016 | 2.42607236 | 2.42674398 | 2.051952 | 3 | -0.146435305 | 0.00497956201
2 | 1 | 0 | 1 | 1 | 1040.7016 | 2.42707253 | 2.42786694 | 2.0587 | 3 | -0.146229714 | 0.00499824993
2 | 1 | 0 | 1 | 1 | 1040.8016 | 2.42807245 | 2.42868662 | 2.06519 | 3 | -0.146023467 | 0.00501569826
2 | 1 | 0 | 1 | 1 | 1040.9016 | 2.42907262 | 2.42960906 | 2.072329 | 3 | -0.145816535 | 0.0050349501
2 | 1 | 0 | 1 | 1 | 1041.0016 | 2.43007278 | 2.43076277 | 2.12213 | 3 | -0.145606965 | 0.00515839411
2 | 1 | 0 | 1 | 1 | 1041.1016 | 2.43107319 | 2.43163157 | 2.141208 | 3 | -0.145393699 | 0.00520662824
2 | 1 | 0 | 1 | 1 | 1041.2016 | 2.43207335 | 2.43278122 | 2.152656 | 3 | -0.145178929 | 0.00523693999
2 | 1 | 0 | 1 | 1 | 1041.3016 | 2.43307328 | 2.43371224 | 2.164049 | 3 | -0.144963026 | 0.00526667293
2 | 1 | 0 | 1 | 1 | 1041.4016 | 2.43407345 | 2.43464351 | 2.170895 | 3 | -0.144746214 | 0.0052853548
2 | 1 | 0 | 1 | 1 | 1041.5016 | 2.43507361 | 2.43573952 | 2.176492 | 3 | -0.144528791 | 0.00530136842
2 | 1 | 0 | 1 | 1 | 1041.6016 | 2.43607402 | 2.43675971 | 2.182176 | 3 | -0.144310802 | 0.00531743886
2 | 1 | 0 | 1 | 1 | 1041.7016 | 2.43707418 | 2.43773556 | 2.188521 | 3 | -0.144092202 | 0.0053350348
2 | 1 | 0 | 0 | 1 | 1041.8018 | 2.43807507 | 2.4387567 | 2.194631 | 3 | -0.143872559 | 0.0053521716
2 | 1 | 0 | 0 | 1 | 1041.9018 | 2.43907428 | 2.43978047 | 2.200718 | 3 | -0.143652737 | 0.00536926743
2 | 1 | 0 | 0 | 1 | 1042.0018 | 2.44007444 | 2.44060469 | 2.20693 | 3 | -0.143432304 | 0.00538624357
2 | 1 | 0 | 0 | 1 | 1042.1018 | 2.44107485 | 2.44164276 | 2.212915 | 3 | -0.143211246 | 0.00540314708
2 | 1 | 0 | 0 | 1 | 1042.2018 | 2.44207501 | 2.44276547 | 2.219285 | 3 | -0.142989576 | 0.00542119285
2 | 1 | 0 | 0 | 1 | 1042.3018 | 2.44307494 | 2.4436698 | 2.225444 | 3 | -0.142767295 | 0.00543825049
2 | 1 | 0 | 0 | 1 | 1042.4018 | 2.44407511 | 2.44482827 | 2.241871 | 3 | -0.142543912 | 0.00548099028
2 | 1 | 0 | 0 | 1 | 1042.5018 | 2.44507527 | 2.44574165 | 2.249849 | 3 | -0.142319262 | 0.00550254853
2 | 1 | 0 | 0 | 1 | 1042.6018 | 2.44607544 | 2.44665027 | 2.255485 | 3 | -0.142093942 | 0.00551838195
2 | 1 | 0 | 0 | 1 | 1042.7018 | 2.44707561 | 2.44766188 | 2.261125 | 3 | -0.141868055 | 0.00553446868
2 | 1 | 0 | 0 | 1 | 1042.8018 | 2.44807577 | 2.4485662 | 2.266995 | 3 | -0.141641587 | 0.00555088697
2 | 1 | 0 | 0 | 1 | 1042.9018 | 2.44907594 | 2.44959998 | 2.272729 | 3 | -0.141414553 | 0.00556727592
2 | 1 | 0 | 1 | 1 | 1043.002 | 2.45007682 | 2.45055819 | 2.27858 | 3 | -0.141186476 | 0.00558379246
2 | 1 | 0 | 1 | 1 | 1043.102 | 2.45107627 | 2.45154262 | 2.284707 | 3 | -0.14095825 | 0.00560105685
2 | 1 | 0 | 1 | 1 | 1043.202 | 2.45207644 | 2.45263863 | 2.29051 | 3 | -0.140729442 | 0.00561779365
2 | 1 | 0 | 1 | 1 | 1043.302 | 2.4530766 | 2.45354748 | 2.296295 | 3 | -0.140500039 | 0.00563406851
2 | 1 | 0 | 1 | 1 | 1043.402 | 2.45407677 | 2.45471025 | 2.302226 | 3 | -0.140270069 | 0.00565129844
2 | 1 | 0 | 1 | 1 | 1043.502 | 2.45507693 | 2.45560122 | 2.307896 | 3 | -0.140039504 | 0.00566727202
2 | 1 | 0 | 1 | 1 | 1043.602 | 2.4560771 | 2.45650578 | 2.313207 | 3 | -0.139808387 | 0.00568240695
2 | 1 | 0 | 1 | 1 | 1043.702 | 2.45707726 | 2.45760179 | 2.318753 | 3 | -0.139576733 | 0.00569857098
2 | 1 | 0 | 1 | 1 | 1043.802 | 2.45807743 | 2.45859551 | 2.324346 | 3 | -0.139344528 | 0.00571462791
2 | 1 | 0 | 1 | 1 | 1043.902 | 2.4590776 | 2.4596467 | 2.329698 | 3 | -0.139111772 | 0.00573023455
2 | 1 | 0 | 1 | 1 | 1044.002 | 2.46007776 | 2.46050668 | 2.334619 | 3 | -0.138878495 | 0.00574434502
2 | 1 | 0 | 1 | 1 | 1044.102 | 2.46107793 | 2.46159363 | 2.340389 | 3 | -0.138644695 | 0.00576108601
2 | 1 | 0 | 1 | 1 | 1044.2021 | 2.46207881 | 2.46281099 | 2.346475 | 3 | -0.138410062 | 0.0057789241
2 | 1 | 0 | 1 | 1 | 1044.3021 | 2.46307778 | 2.46358085 | 2.351513 | 3 | -0.1381751 | 0.00579314306
2 | 1 | 0 | 0 | 1 | 1044.4022 | 2.46407843 | 2.46472144 | 2.357011 | 3 | -0.137939394 | 0.00580937648
2 | 1 | 0 | 0 | 1 | 1044.5022 | 2.46507859 | 2.46540308 | 2.361987 | 3 | -0.137703389 | 0.00582325039
2 | 1 | 0 | 0 | 1 | 1044.6022 | 2.46607876 | 2.46651697 | 2.367403 | 3 | -0.137466863 | 0.00583923981
2 | 1 | 0 | 0 | 1 | 1044.7022 | 2.46707892 | 2.46769762 | 2.372454 | 3 | -0.137229815 | 0.00585449813
2 | 1 | 0 | 0 | 1 | 1044.8022 | 2.46807909 | 2.468611 | 2.376715 | 3 | -0.136992291 | 0.005867186
2 | 1 | 0 | 0 | 1 | 1044.9022 | 2.46907926 | 2.46960878 | 2.381404 | 3 | -0.136754334 | 0.00588113721
2 | 1 | 0 | 0 | 1 | 1045.0022 | 2.47007942 | 2.47062039 | 2.386375 | 3 | -0.136515886 | 0.00589582743
2 | 1 | 0 | 0 | 1 | 1045.1022 | 2.47107959 | 2.47155595 | 2.390817 | 3 | -0.136276975 | 0.00590903824
2 | 1 | 0 | 0 | 1 | 1045.2022 | 2.47207975 | 2.47250938 | 2.395706 | 3 | -0.136037588 | 0.00592340529
2 | 1 | 0 | 0 | 1 | 1045.3022 | 2.47307992 | 2.47360992 | 2.400305 | 3 | -0.135797739 | 0.00593741843
2 | 1 | 0 | 0 | 1 | 1045.4023 | 2.47408056 | 2.47475958 | 2.405224 | 3 | -0.135557175 | 0.00595235126
2 | 1 | 0 | 0 | 1 | 1045.5023 | 2.47507954 | 2.47552013 | 2.40977 | 3 | -0.135316357 | 0.00596543495
2 | 1 | 0 | 1 | 1 | 1045.6024 | 2.47608042 | 2.47669744 | 2.414054 | 3 | -0.135074884 | 0.00597888231
2 | 1 | 0 | 1 | 1 | 1045.7024 | 2.47708035 | 2.47759295 | 2.418859 | 3 | -0.134833187 | 0.00599294854
2 | 1 | 0 | 1 | 1 | 1045.8024 | 2.47808075 | 2.47857761 | 2.423204 | 3 | -0.134591028 | 0.00600609882
2 | 1 | 0 | 1 | 1 | 1045.9024 | 2.47908068 | 2.4796381 | 2.427437 | 3 | -0.134348437 | 0.00601916434
2 | 1 | 0 | 1 | 1 | 1046.0024 | 2.48008108 | 2.48060918 | 2.43179 | 3 | -0.134105429 | 0.00603231974
2 | 1 | 0 | 1 | 1 | 1046.1024 | 2.48108125 | 2.48169637 | 2.436003 | 3 | -0.133861989 | 0.00604542019
2 | 1 | 0 | 1 | 1 | 1046.2024 | 2.48208117 | 2.48261857 | 2.439695 | 3 | -0.133618146 | 0.00605683168
2 | 1 | 0 | 1 | 1 | 1046.3024 | 2.48308158 | 2.48353624 | 2.444128 | 3 | -0.133373901 | 0.00607008068
2 | 1 | 0 | 1 | 1 | 1046.4024 | 2.48408151 | 2.48462343 | 2.447839 | 3 | -0.133129254 | 0.00608195923
2 | 1 | 0 | 1 | 1 | 1046.5024 | 2.48508191 | 2.48566151 | 2.452256 | 3 | -0.132884204 | 0.00609547831
2 | 1 | 0 | 1 | 1 | 1046.6025 | 2.48608279 | 2.48671365 | 2.45635 | 3 | -0.132638469 | 0.00610824022
2 | 1 | 0 | 1 | 1 | 1046.7024 | 2.48708153 | 2.48771954 | 2.460231 | 3 | -0.132392824 | 0.00612036418
2 | 1 | 0 | 0 | 1 | 1046.8026 | 2.48808241 | 2.48852158 | 2.46418 | 3 | -0.13214606 | 0.00613216637
2 | 1 | 0 | 0 | 1 | 1046.9026 | 2.48908234 | 2.48971128 | 2.468075 | 3 | -0.131899402 | 0.0061447937
2 | 1 | 0 | 0 | 1 | 1047.0026 | 2.49008274 | 2.49086094 | 2.47182 | 3 | -0.131652355 | 0.00615696004
2 | 1 | 0 | 0 | 1 | 1047.1026 | 2.49108291 | 2.49173427 | 2.475785 | 3 | -0.131404921 | 0.00616899785
2 | 1 | 0 | 0 | 1 | 1047.2026 | 2.49208283 | 2.49269652 | 2.479125 | 3 | -0.13115713 | 0.00617970666
2 | 1 | 0 | 0 | 1 | 1047.3026 | 2.49308324 | 2.49363685 | 2.482818 | 3 | -0.130908966 | 0.00619124528
2 | 1 | 0 | 0 | 1 | 1047.4026 | 2.49408317 | 2.49471474 | 2.486247 | 3 | -0.130660459 | 0.00620247703
2 | 1 | 0 | 0 | 1 | 1047.5026 | 2.49508357 | 2.49572635 | 2.489505 | 3 | -0.130411625 | 0.00621312298
2 | 1 | 0 | 0 | 1 | 1047.6026 | 2.49608374 | 2.49671531 | 2.493179 | 3 | -0.130162448 | 0.00622475706
2 | 1 | 0 | 0 | 1 | 1047.7026 | 2.49708366 | 2.49767303 | 2.49621 | 3 | -0.129912928 | 0.00623471616
2 | 1 | 0 | 0 | 1 | 1047.8026 | 2.49808407 | 2.49867535 | 2.499809 | 3 | -0.129663065 | 0.0062462124
2 | 1 | 0 | 0 | 1 | 1047.9026 | 2.49908376 | 2.4997263 | 2.503833 | 3 | -0.12941283 | 0.00625889795
2 | 1 | 0 | 1 | 1 | 1048.0028 | 2.5000844 | 2.50071645 | 2.507117 | 3 | -0.12916173 | 0.00626959
2 | 1 | 0 | 1 | 1 | 1048.1028 | 2.50108433 | 2.50181198 | 2.509852 | 3 | -0.12891084 | 0.00627917843
2 | 1 | 0 | 1 | 1 | 1048.2028 | 2.50208449 | 2.50254726 | 2.513309 | 3 | -0.128659636 | 0.00628967397
2 | 1 | 0 | 1 | 1 | 1048.3028 | 2.50308466 | 2.50369239 | 2.51657 | 3 | -0.128408089 | 0.00630071759
2 | 1 | 0 | 1 | 1 | 1048.4028 | 2.50408483 | 2.50481057 | 2.519633 | 3 | -0.12815623 | 0.00631120335
2 | 1 | 0 | 1 | 1 | 1048.5028 | 2.50508475 | 2.50574636 | 2.522919 | 3 | -0.127904043 | 0.00632179528
2 | 1 | 0 | 1 | 1 | 1048.6028 | 2.50608516 | 2.50680232 | 2.526099 | 3 | -0.127651542 | 0.00633243099
2 | 1 | 0 | 1 | 1 | 1048.7028 | 2.50708532 | 2.50753736 | 2.529127 | 3 | -0.127398729 | 0.00634188158
2 | 1 | 0 | 1 | 1 | 1048.8028 | 2.50808549 | 2.50870442 | 2.531906 | 3 | -0.127145633 | 0.00635180483
2 | 1 | 0 | 1 | 1 | 1048.9028 | 2.50908566 | 2.50974703 | 2.53489 | 3 | -0.126892239 | 0.00636193203
2 | 1 | 0 | 1 | 1 | 1049.0028 | 2.51008558 | 2.51043773 | 2.537708 | 3 | -0.126638561 | 0.00637075724
2 | 1 | 0 | 1 | 1 | 1049.1028 | 2.51108575 | 2.5116806 | 2.540795 | 3 | -0.126384586 | 0.00638166582
2 | 1 | 0 | 0 | 1 | 1049.203 | 2.51208687 | 2.51261663 | 2.54408 | 3 | -0.126129776 | 0.0063922964
2 | 1 | 0 | 0 | 1 | 1049.303 | 2.51308632 | 2.51364565 | 2.547137 | 3 | -0.125875175 | 0.00640260009
2 | 1 | 0 | 0 | 1 | 1049.403 | 2.51408648 | 2.51480842 | 2.550333 | 3 | -0.125620246 | 0.00641359761
2 | 1 | 0 | 0 | 1 | 1049.503 | 2.51508641 | 2.51565933 | 2.553452 | 3 | -0.125365004 | 0.00642361492
2 | 1 | 0 | 0 | 1 | 1049.603 | 2.51608682 | 2.51672864 | 2.556522 | 3 | -0.125109449 | 0.00643407227
2 | 1 | 0 | 0 | 1 | 1049.703 | 2.51708698 | 2.51761103 | 2.559477 | 3 | -0.124853596 | 0.00644376827
2 | 1 | 0 | 0 | 1 | 1049.803 | 2.51808715 | 2.51861763 | 2.563971 | 3 | -0.124597371 | 0.00645766314
2 | 1 | 0 | 0 | 1 | 1049.903 | 2.51908731 | 2.51968265 | 2.567001 | 3 | -0.124340765 | 0.00646802736
2 | 1 | 0 | 0 | 1 | 1050.003 | 2.52008724 | 2.52062726 | 2.569769 | 3 | -0.124083877 | 0.00647742953
2 | 1 | 0 | 0 | 1 | 1050.103 | 2.52108765 | 2.52164745 | 2.572721 | 3 | -0.123826697 | 0.0064874962
2 | 1 | 0 | 0 | 1 | 1050.203 | 2.52208781 | 2.52268553 | 2.576113 | 3 | -0.123569205 | 0.00649872283
2 | 1 | 0 | 0 | 1 | 1050.303 | 2.52308798 | 2.52360749 | 2.579439 | 3 | -0.123311378 | 0.00650949171
2 | 1 | 0 | 0 | 1 | 1050.4031 | 2.52408838 | 2.52474833 | 2.582345 | 3 | -0.123052977 | 0.00651977118
2 | 1 | 0 | 0 | 1 | 1050.5031 | 2.52508712 | 2.52573252 | 2.585589 | 3 | -0.122794524 | 0.00653050747
2 | 1 | 0 | 1 | 1 | 1050.6032 | 2.52608848 | 2.52661085 | 2.589931 | 3 | -0.122535437 | 0.00654374855
2 | 1 | 0 | 1 | 1 | 1050.7032 | 2.52708864 | 2.52771997 | 2.592242 | 3 | -0.122276276 | 0.00655246247
2 | 1 | 0 | 1 | 1 | 1050.8032 | 2.52808881 | 2.52855301 | 2.595557 | 3 | -0.122016832 | 0.00656300411
2 | 1 | 0 | 1 | 1 | 1050.9032 | 2.52908874 | 2.52956438 | 2.598499 | 3 | -0.121757083 | 0.00657306984
2 | 1 | 0 | 1 | 1 | 1051.0032 | 2.5300889 | 2.53063822 | 2.601613 | 3 | -0.12149702 | 0.00658374093
2 | 1 | 0 | 1 | 1 | 1051.1032 | 2.53108907 | 2.53170753 | 2.604853 | 3 | -0.121236645 | 0.00659472635
2 | 1 | 0 | 1 | 1 | 1051.2032 | 2.53208947 | 2.53252292 | 2.607934 | 3 | -0.120975949 | 0.00660465332
2 | 1 | 0 | 1 | 1 | 1051.3032 | 2.53308964 | 2.5334897 | 2.610508 | 3 | -0.120714977 | 0.00661369553
2 | 1 | 0 | 1 | 1 | 1051.4032 | 2.53408957 | 2.53467917 | 2.613534 | 3 | -0.120453723 | 0.00662447046
2 | 1 | 0 | 1 | 1 | 1051.5032 | 2.53508973 | 2.53565931 | 2.616616 | 3 | -0.120192163 | 0.00663484819
2 | 1 | 0 | 1 | 1 | 1051.6033 | 2.53609037 | 2.53660417 | 2.619543 | 3 | -0.119930044 | 0.00664474443
2 | 1 | 0 | 1 | 1 | 1051.7033 | 2.53708935 | 2.53761411 | 2.622373 | 3 | -0.119667903 | 0.00665457034
2 | 1 | 0 | 0 | 1 | 1051.8034 | 2.53809047 | 2.53867126 | 2.625599 | 3 | -0.119405188 | 0.00666553248
2 | 1 | 0 | 0 | 1 | 1051.9034 | 2.53909039 | 2.53966045 | 2.628793 | 3 | -0.119142413 | 0.00667624082
2 | 1 | 0 | 0 | 1 | 1052.0034 | 2.54009056 | 2.54065394 | 2.631555 | 3 | -0.118879348 | 0.00668587023
2 | 1 | 0 | 0 | 1 | 1052.1034 | 2.54109073 | 2.54178572 | 2.634686 | 3 | -0.118615977 | 0.00669680629
2 | 1 | 0 | 0 | 1 | 1052.2034 | 2.54209113 | 2.54262757 | 2.637505 | 3 | -0.118352316 | 0.00670619356
2 | 1 | 0 | 0 | 1 | 1052.3034 | 2.5430913 | 2.54364324 | 2.640408 | 3 | -0.118088365 | 0.00671625603
2 | 1 | 0 | 0 | 1 | 1052.4034 | 2.54409122 | 2.54477954 | 2.643342 | 3 | -0.11782413 | 0.00672672316
2 | 1 | 0 | 0 | 1 | 1052.5034 | 2.54509139 | 2.54575968 | 2.646394 | 3 | -0.117559597 | 0.00673708273
2 | 1 | 0 | 0 | 1 | 1052.6034 | 2.54609156 | 2.5466733 | 2.649049 | 3 | -0.117294773 | 0.00674626231
2 | 1 | 0 | 0 | 1 | 1052.7034 | 2.54709196 | 2.5477109 | 2.65199 | 3 | -0.117029674 | 0.00675650453
2 | 1 | 0 | 0 | 1 | 1052.8034 | 2.54809213 | 2.54866481 | 2.655106 | 3 | -0.116764262 | 0.00676697539
2 | 1 | 0 | 0 | 1 | 1052.9034 | 2.54909134 | 2.54974294 | 2.65806 | 3 | -0.116498552 | 0.00677736988
2 | 1 | 0 | 1 | 1 | 1053.0036 | 2.55009222 | 2.5506115 | 2.661169 | 3 | -0.116232 | 0.00678760698
2 | 1 | 0 | 1 | 1 | 1053.1036 | 2.55109239 | 2.55166316 | 2.664228 | 3 | -0.115965679 | 0.00679821195
2 | 1 | 0 | 1 | 1 | 1053.2036 | 2.55209279 | 2.55250955 | 2.667336 | 3 | -0.115699053 | 0.00680840015
2 | 1 | 0 | 1 | 1 | 1053.3036 | 2.55309296 | 2.55348992 | 2.670258 | 3 | -0.115432121 | 0.00681847706
2 | 1 | 0 | 1 | 1 | 1053.4036 | 2.55409288 | 2.55459905 | 2.672844 | 3 | -0.115164913 | 0.00682804501
2 | 1 | 0 | 1 | 1 | 1053.5036 | 2.55509305 | 2.55569983 | 2.675465 | 3 | -0.114897445 | 0.00683768652
2 | 1 | 0 | 1 | 1 | 1053.6036 | 2.55609298 | 2.55651498 | 2.678187 | 3 | -0.114629708 | 0.00684682559
2 | 1 | 0 | 1 | 1 | 1053.7036 | 2.55709338 | 2.55773115 | 2.681189 | 3 | -0.114361688 | 0.00685775978
2 | 1 | 0 | 1 | 1 | 1053.8036 | 2.55809379 | 2.55852413 | 2.683815 | 3 | -0.114093386 | 0.00686660549
2 | 1 | 0 | 1 | 1 | 1053.9036 | 2.55909371 | 2.55964255 | 2.686225 | 3 | -0.113824837 | 0.00687577436
2 | 1 | 0 | 1 | 1 | 1054.0036 | 2.56009388 | 2.56073856 | 2.689107 | 3 | -0.11355602 | 0.00688609947
2 | 1 | 0 | 1 | 1 | 1054.1036 | 2.56109357 | 2.56170487 | 2.691767 | 3 | -0.113286927 | 0.00689551327
2 | 1 | 0 | 0 | 1 | 1054.2038 | 2.56209421 | 2.56281042 | 2.694713 | 3 | -0.113017015 | 0.00690603815
2 | 1 | 0 | 0 | 1 | 1054.3038 | 2.56309462 | 2.56367922 | 2.697255 | 3 | -0.112747371 | 0.00691489596
2 | 1 | 0 | 0 | 1 | 1054.4038 | 2.56409454 | 2.56453896 | 2.699923 | 3 | -0.112477459 | 0.00692405691
2 | 1 | 0 | 0 | 1 | 1054.5038 | 2.56509471 | 2.56557274 | 2.702153 | 3 | -0.112207308 | 0.0069325706
2 | 1 | 0 | 0 | 1 | 1054.6038 | 2.56609464 | 2.56683803 | 2.704332 | 3 | -0.111936934 | 0.00694158347
2 | 1 | 0 | 0 | 1 | 1054.7038 | 2.56709504 | 2.56763554 | 2.706934 | 3 | -0.111666322 | 0.00695042033
2 | 1 | 0 | 0 | 1 | 1054.8038 | 2.56809545 | 2.56872702 | 2.709637 | 3 | -0.111395441 | 0.00696031889
2 | 1 | 0 | 0 | 1 | 1054.9038 | 2.56909537 | 2.56979609 | 2.712125 | 3 | -0.111124299 | 0.0069696079
2 | 1 | 0 | 0 | 1 | 1055.0038 | 2.57009554 | 2.57066536 | 2.714515 | 3 | -0.11085292 | 0.00697810994
2 | 1 | 0 | 0 | 1 | 1055.1038 | 2.57109547 | 2.57172561 | 2.716396 | 3 | -0.110581324 | 0.00698582549
2 | 1 | 0 | 0 | 1 | 1055.2038 | 2.57209587 | 2.57250071 | 2.718651 | 3 | -0.110309526 | 0.00699373195
2 | 1 | 0 | 0 | 1 | 1055.3038 | 2.57309628 | 2.57378364 | 2.721014 | 3 | -0.110037483 | 0.00700330129
2 | 1 | 0 | 0 | 1 | 1055.4039 | 2.57409573 | 2.57477736 | 2.723154 | 3 | -0.109764956 | 0.00701151462
2 | 1 | 0 | 1 | 1 | 1055.504 | 2.57509637 | 2.57567739 | 2.724929 | 3 | -0.109492227 | 0.00701853726
2 | 1 | 0 | 1 | 1 | 1055.604 | 2.5760963 | 2.57680917 | 2.72689 | 3 | -0.109219588 | 0.00702667609
2 | 1 | 0 | 1 | 1 | 1055.704 | 2.5770967 | 2.57772231 | 2.728269 | 3 | -0.108946778 | 0.00703271944
2 | 1 | 0 | 1 | 1 | 1055.804 | 2.57809711 | 2.57873821 | 2.729774 | 3 | -0.108673833 | 0.00703937234
2 | 1 | 0 | 1 | 1 | 1055.904 | 2.57909703 | 2.57974982 | 2.730878 | 3 | -0.108400755 | 0.0070449817
2 | 1 | 0 | 1 | 1 | 1056.004 | 2.5800972 | 2.58080554 | 2.73198 | 3 | -0.108127564 | 0.0070507084
2 | 1 | 0 | 1 | 1 | 1056.104 | 2.58109713 | 2.58195949 | 2.733222 | 3 | -0.107854255 | 0.0070570684
2 | 1 | 0 | 1 | 1 | 1056.204 | 2.58209753 | 2.5828371 | 2.73417 | 3 | -0.107580841 | 0.00706191687
2 | 1 | 0 | 1 | 1 | 1056.304 | 2.5830977 | 2.58378148 | 2.735044 | 3 | -0.10730733 | 0.00706675602
2 | 1 | 0 | 1 | 1 | 1056.404 | 2.58409786 | 2.58469939 | 2.735247 | 3 | -0.107033767 | 0.00706979167
2 | 1 | 0 | 1 | 1 | 1056.504 | 2.58509779 | 2.58580899 | 2.735298 | 3 | -0.106760189 | 0.0070729577
2 | 1 | 0 | 1 | 1 | 1056.6041 | 2.58609843 | 2.58671403 | 2.735044 | 3 | -0.10648635 | 0.00707477611
2 | 1 | 0 | 0 | 1 | 1056.7042 | 2.58709812 | 2.58783603 | 2.735033 | 3 | -0.106212527 | 0.00707781781
2 | 1 | 0 | 0 | 1 | 1056.8042 | 2.58809853 | 2.58878493 | 2.734583 | 3 | -0.105939001 | 0.00707924785
2 | 1 | 0 | 0 | 1 | 1056.9042 | 2.58909869 | 2.58968949 | 2.734392 | 3 | -0.105665505 | 0.00708122645
2 | 1 | 0 | 0 | 1 | 1057.0042 | 2.59009862 | 2.59065628 | 2.733517 | 3 | -0.105392069 | 0.00708160177
2 | 1 | 0 | 0 | 1 | 1057.1042 | 2.59109879 | 2.59164524 | 2.732695 | 3 | -0.105118714 | 0.00708217593
2 | 1 | 0 | 0 | 1 | 1057.2042 | 2.59209895 | 2.59293294 | 2.731931 | 3 | -0.104845442 | 0.00708371354
2 | 1 | 0 | 0 | 1 | 1057.3042 | 2.59309936 | 2.5936501 | 2.730902 | 3 | -0.104572259 | 0.00708300481
2 | 1 | 0 | 0 | 1 | 1057.4042 | 2.59409952 | 2.5948844 | 2.729347 | 3 | -0.104299203 | 0.00708233938
2 | 1 | 0 | 0 | 1 | 1057.5042 | 2.59509945 | 2.59575319 | 2.728308 | 3 | -0.10402628 | 0.00708201481
2 | 1 | 0 | 0 | 1 | 1057.6042 | 2.59609962 | 2.59681773 | 2.727259 | 3 | -0.103753455 | 0.00708219502
2 | 1 | 0 | 0 | 1 | 1057.7042 | 2.59709978 | 2.597651 | 2.726165 | 3 | -0.103480741 | 0.00708162412
2 | 1 | 0 | 0 | 1 | 1057.8042 | 2.59810019 | 2.5987916 | 2.725963 | 3 | -0.103208095 | 0.0070842104
2 | 1 | 0 | 1 | 1 | 1057.9044 | 2.59910107 | 2.59975004 | 2.726051 | 3 | -0.102934904 | 0.00708705233
2 | 1 | 0 | 1 | 1 | 1058.0044 | 2.60010028 | 2.60078335 | 2.726456 | 3 | -0.102662228 | 0.00709092105
2 | 1 | 0 | 1 | 1 | 1058.1044 | 2.60110044 | 2.60185671 | 2.72708 | 3 | -0.102389514 | 0.00709547056
2 | 1 | 0 | 1 | 1 | 1058.2044 | 2.60210061 | 2.60277939 | 2.728336 | 3 | -0.102116697 | 0.00710125547
2 | 1 | 0 | 1 | 1 | 1058.3044 | 2.60310102 | 2.60366583 | 2.729198 | 3 | -0.101843767 | 0.00710591953
2 | 1 | 0 | 1 | 1 | 1058.4044 | 2.60410118 | 2.60469508 | 2.730531 | 3 | -0.101570733 | 0.00711220177
2 | 1 | 0 | 1 | 1 | 1058.5044 | 2.60510111 | 2.60569286 | 2.732547 | 3 | -0.101297528 | 0.00712017762
2 | 1 | 0 | 1 | 1 | 1058.6044 | 2.60610127 | 2.60674429 | 2.734557 | 3 | -0.101024121 | 0.00712829083
2 | 1 | 0 | 1 | 1 | 1058.7044 | 2.60710144 | 2.60782266 | 2.736939 | 3 | -0.100750498 | 0.00713745132
2 | 1 | 0 | 1 | 1 | 1058.8044 | 2.60810184 | 2.60878038 | 2.739614 | 3 | -0.100476623 | 0.00714705139
2 | 1 | 0 | 1 | 1 | 1058.9044 | 2.60910201 | 2.60965395 | 2.742112 | 3 | -0.100202478 | 0.00715596415
2 | 1 | 0 | 1 | 1 | 1059.0044 | 2.61010194 | 2.61064291 | 2.744528 | 3 | -0.0999280959 | 0.00716498168
2 | 1 | 0 | 0 | 1 | 1059.1046 | 2.61110282 | 2.61143208 | 2.747518 | 3 | -0.0996528938 | 0.00717495708
2 | 1 | 0 | 0 | 1 | 1059.2046 | 2.61210203 | 2.61243391 | 2.75063 | 3 | -0.0993779376 | 0.00718583912
2 | 1 | 0 | 0 | 1 | 1059.3046 | 2.61310244 | 2.61352563 | 2.753904 | 3 | -0.0991026536 | 0.00719739869
2 | 1 | 0 | 0 | 1 | 1059.4046 | 2.61410284 | 2.61456347 | 2.757396 | 3 | -0.0988270342 | 0.00720938761
2 | 1 | 0 | 0 | 1 | 1059.5046 | 2.61510277 | 2.6156373 | 2.760612 | 3 | -0.0985510796 | 0.00722075952
2 | 1 | 0 | 0 | 1 | 1059.6046 | 2.61610293 | 2.6166842 | 2.764187 | 3 | -0.0982747898 | 0.00723300548
2 | 1 | 0 | 0 | 1 | 1059.7046 | 2.61710286 | 2.61767316 | 2.767483 | 3 | -0.0979981497 | 0.00724436576
2 | 1 | 0 | 0 | 1 | 1059.8046 | 2.61810327 | 2.61864448 | 2.771191 | 3 | -0.0977211595 | 0.00725676492
2 | 1 | 0 | 0 | 1 | 1059.9046 | 2.61910367 | 2.61971402 | 2.774622 | 3 | -0.097443819 | 0.00726871612
2 | 1 | 0 | 0 | 1 | 1060.0046 | 2.6201036 | 2.6206584 | 2.77783 | 3 | -0.0971661359 | 0.00727974297
2 | 1 | 0 | 0 | 1 | 1060.1046 | 2.62110376 | 2.62157178 | 2.78143 | 3 | -0.0968881175 | 0.00729171885
2 | 1 | 0 | 0 | 1 | 1060.2046 | 2.62210369 | 2.6226902 | 2.785095 | 3 | -0.0966097414 | 0.00730444165
2 | 1 | 0 | 1 | 1 | 1060.3048 | 2.62310481 | 2.62362671 | 2.788718 | 3 | -0.0963304341 | 0.00731655583
2 | 1 | 0 | 1 | 1 | 1060.4048 | 2.6241045 | 2.62480187 | 2.792809 | 3 | -0.0960513055 | 0.0073305699
2 | 1 | 0 | 1 | 1 | 1060.5048 | 2.62510443 | 2.62551045 | 2.796532 | 3 | -0.0957717821 | 0.00734232506
2 | 1 | 0 | 1 | 1 | 1060.6048 | 2.62610459 | 2.62662005 | 2.800295 | 3 | -0.0954918936 | 0.00735531095
2 | 1 | 0 | 1 | 1 | 1060.7048 | 2.62710452 | 2.62764907 | 2.804283 | 3 | -0.0952116102 | 0.00736867264
2 | 1 | 0 | 1 | 1 | 1060.8048 | 2.62810493 | 2.62857151 | 2.808061 | 3 | -0.0949309319 | 0.00738119055
2 | 1 | 0 | 1 | 1 | 1060.9048 | 2.62910533 | 2.62955141 | 2.811886 | 3 | -0.0946498811 | 0.00739399809
2 | 1 | 0 | 1 | 1 | 1061.0048 | 2.63010526 | 2.63056731 | 2.815841 | 3 | -0.0943684429 | 0.00740725873
2 | 1 | 0 | 1 | 1 | 1061.1048 | 2.63110542 | 2.63156962 | 2.819867 | 3 | -0.0940866098 | 0.00742067583
2 | 1 | 0 | 1 | 1 | 1061.2048 | 2.63210535 | 2.63265705 | 2.823954 | 3 | -0.0938043669 | 0.00743450178
2 | 1 | 0 | 1 | 1 | 1061.3048 | 2.63310575 | 2.63344979 | 2.827996 | 3 | -0.0935217142 | 0.00744738569
2 | 1 | 0 | 1 | 1 | 1061.4048 | 2.63410616 | 2.63480425 | 2.832219 | 3 | -0.0932386443 | 0.00746234413
2 | 1 | 0 | 1 | 1 | 1061.5049 | 2.6351068 | 2.63568711 | 2.836081 | 3 | -0.0929548964 | 0.00747502269
2 | 1 | 0 | 1 | 1 | 1061.6049 | 2.63610554 | 2.63656831 | 2.840231 | 3 | -0.0926710293 | 0.00748846354
2 | 1 | 0 | 0 | 1 | 1061.705 | 2.63710618 | 2.63763356 | 2.84422 | 3 | -0.0923864618 | 0.00750200916
2 | 1 | 0 | 0 | 1 | 1061.805 | 2.63810635 | 2.63863564 | 2.848147 | 3 | -0.0921017975 | 0.00751522137
2 | 1 | 0 | 0 | 1 | 1061.905 | 2.63910675 | 2.63966084 | 2.85216 | 3 | -0.0918167233 | 0.00752873393
2 | 1 | 0 | 0 | 1 | 1062.005 | 2.64010692 | 2.64064503 | 2.856767 | 3 | -0.0915312245 | 0.00754370773
2 | 1 | 0 | 0 | 1 | 1062.105 | 2.64110708 | 2.641572 | 2.860689 | 3 | -0.0912453011 | 0.00755671458
2 | 1 | 0 | 0 | 1 | 1062.205 | 2.64210677 | 2.64257455 | 2.864669 | 3 | -0.0909589678 | 0.00757010188
2 | 1 | 0 | 0 | 1 | 1062.305 | 2.64310718 | 2.64359474 | 2.868939 | 3 | -0.0906722397 | 0.00758431293
2 | 1 | 0 | 0 | 1 | 1062.405 | 2.64410758 | 2.64474869 | 2.873146 | 3 | -0.0903850794 | 0.00759874983
2 | 1 | 0 | 0 | 1 | 1062.505 | 2.64510775 | 2.64561272 | 2.877507 | 3 | -0.090097487 | 0.00761276949
2 | 1 | 0 | 0 | 1 | 1062.605 | 2.64610791 | 2.64671803 | 2.881663 | 3 | -0.0898094773 | 0.00762694934
2 | 1 | 0 | 0 | 1 | 1062.7051 | 2.64710855 | 2.64771628 | 2.885632 | 3 | -0.0895207673 | 0.00764033385
2 | 1 | 0 | 0 | 1 | 1062.8051 | 2.64810753 | 2.64849496 | 2.889434 | 3 | -0.0892319605 | 0.00765265245
2 | 1 | 0 | 1 | 1 | 1062.9052 | 2.64910841 | 2.64962292 | 2.893901 | 3 | -0.0889424458 | 0.00766774593
2 | 1 | 0 | 1 | 1 | 1063.0052 | 2.65010858 | 2.65062976 | 2.89838 | 3 | -0.0886527747 | 0.00768253161
2 | 1 | 0 | 1 | 1 | 1063.1052 | 2.65110874 | 2.65165877 | 2.902426 | 3 | -0.0883626789 | 0.00769624347
2 | 1 | 0 | 1 | 1 | 1063.2052 | 2.65210843 | 2.65263462 | 2.906603 | 3 | -0.0880721733 | 0.0077101565
2 | 1 | 0 | 1 | 1 | 1063.3052 | 2.65310884 | 2.65376186 | 2.910963 | 3 | -0.0877812356 | 0.00772500364
2 | 1 | 0 | 1 | 1 | 1063.4052 | 2.65410924 | 2.65476871 | 2.914692 | 3 | -0.087489903 | 0.00773783308
2 | 1 | 0 | 1 | 1 | 1063.5052 | 2.65510941 | 2.65579796 | 2.918517 | 3 | -0.0871981904 | 0.00775099127
2 | 1 | 0 | 1 | 1 | 1063.6052 | 2.65610957 | 2.65675116 | 2.922773 | 3 | -0.086906068 | 0.00776508078
2 | 1 | 0 | 1 | 1 | 1063.7052 | 2.65710926 | 2.65765595 | 2.927125 | 3 | -0.086613521 | 0.00777929183
2 | 1 | 0 | 1 | 1 | 1063.8052 | 2.65810966 | 2.65885425 | 2.931587 | 3 | -0.0863205269 | 0.00779466331
2 | 1 | 0 | 1 | 1 | 1063.9052 | 2.65911007 | 2.65975428 | 2.935366 | 3 | -0.0860271305 | 0.00780735258
2 | 1 | 0 | 1 | 1 | 1064.0052 | 2.66010952 | 2.66072011 | 2.939327 | 3 | -0.0857333466 | 0.00782072544
2 | 1 | 0 | 0 | 1 | 1064.1054 | 2.6611104 | 2.66172862 | 2.943361 | 3 | -0.0854385644 | 0.00783442892
2 | 1 | 0 | 0 | 1 | 1064.2054 | 2.66211009 | 2.66265893 | 2.947554 | 3 | -0.0851439685 | 0.0078483317
2 | 1 | 0 | 0 | 1 | 1064.3054 | 2.66311049 | 2.66367507 | 2.951556 | 3 | -0.0848489553 | 0.00786198489
2 | 1 | 0 | 0 | 1 | 1064.4054 | 2.6641109 | 2.66464591 | 2.955875 | 3 | -0.0845535323 | 0.00787636079
2 | 1 | 0 | 0 | 1 | 1064.5054 | 2.66511083 | 2.66573334 | 2.959983 | 3 | -0.0842576921 | 0.00789052527
2 | 1 | 0 | 0 | 1 | 1064.6054 | 2.66611123 | 2.66685605 | 2.964327 | 3 | -0.0839614198 | 0.00790543389
2 | 1 | 0 | 0 | 1 | 1064.7054 | 2.66711092 | 2.66764021 | 2.968345 | 3 | -0.0836647376 | 0.0079184752
2 | 1 | 0 | 0 | 1 | 1064.8054 | 2.66811109 | 2.66880751 | 2.972682 | 3 | -0.0833676308 | 0.00793351512
2 | 1 | 0 | 0 | 1 | 1064.9054 | 2.66911149 | 2.6697433 | 2.976887 | 3 | -0.0830700919 | 0.00794752501
2 | 1 | 0 | 0 | 1 | 1065.0054 | 2.67011166 | 2.67079473 | 2.980902 | 3 | -0.0827721506 | 0.00796137843
2 | 1 | 0 | 0 | 1 | 1065.1054 | 2.67111206 | 2.67181039 | 2.985091 | 3 | -0.0824737996 | 0.00797559787
2 | 1 | 0 | 0 | 1 | 1065.2054 | 2.67211175 | 2.67279983 | 2.989512 | 3 | -0.082175009 | 0.00799036678
2 | 1 | 0 | 1 | 1 | 1065.3056 | 2.67311239 | 2.67377543 | 2.992981 | 3 | -0.0818752348 | 0.00800255872
2 | 1 | 0 | 1 | 1 | 1065.4056 | 2.67411232 | 2.67475986 | 2.997155 | 3 | -0.0815756693 | 0.00801666919
2 | 1 | 0 | 1 | 1 | 1065.5056 | 2.67511249 | 2.67582893 | 3.001556 | 3 | -0.0812756792 | 0.00803164952
2 | 1 | 0 | 1 | 1 | 1065.6056 | 2.67611289 | 2.67671561 | 3.005633 | 3 | -0.0809752718 | 0.0080452254
2 | 1 | 0 | 1 | 1 | 1065.7056 | 2.67711258 | 2.67775369 | 3.009978 | 3 | -0.0806744322 | 0.00805998035
2 | 1 | 0 | 1 | 1 | 1065.8056 | 2.67811275 | 2.6786983 | 3.013914 | 3 | -0.0803731829 | 0.00807336625
2 | 1 | 0 | 1 | 1 | 1065.9056 | 2.67911315 | 2.67960715 | 3.01774 | 3 | -0.0800715461 | 0.00808635727
2 | 1 | 0 | 1 | 1 | 1066.0056 | 2.68011332 | 2.6807301 | 3.022021 | 3 | -0.0797695145 | 0.00810122304
2 | 1 | 0 | 1 | 1 | 1066.1056 | 2.68111372 | 2.68161654 | 3.025812 | 3 | -0.0794670656 | 0.00811406784
2 | 1 | 0 | 1 | 1 | 1066.2056 | 2.68211341 | 2.68279266 | 3.029727 | 3 | -0.0791642368 | 0.00812812988
2 | 1 | 0 | 1 | 1 | 1066.3056 | 2.68311357 | 2.68370152 | 3.033933 | 3 | -0.0788609982 | 0.00814217143
2 | 1 | 0 | 1 | 1 | 1066.4056 | 2.68411398 | 2.68465972 | 3.03794 | 3 | -0.0785573497 | 0.00815583579
2 | 1 | 0 | 1 | 1 | 1066.5057 | 2.68511438 | 2.68570685 | 3.041891 | 3 | -0.078253001 | 0.00816962775
2 | 1 | 0 | 1 | 1 | 1066.6057 | 2.68611336 | 2.68655705 | 3.045869 | 3 | -0.0779485628 | 0.00818290096
2 | 1 | 0 | 0 | 1 | 1066.7058 | 2.68711424 | 2.6877737 | 3.049792 | 3 | -0.0776434243 | 0.00819714926
2 | 1 | 0 | 0 | 1 | 1066.8058 | 2.6881144 | 2.68862486 | 3.053987 | 3 | -0.0773381814 | 0.00821102597
2 | 1 | 0 | 0 | 1 | 1066.9058 | 2.68911481 | 2.68981457 | 3.0579 | 3 | -0.0770325363 | 0.00822518487
2 | 1 | 0 | 0 | 1 | 1067.0058 | 2.69011497 | 2.69071436 | 3.062076 | 3 | -0.0767264813 | 0.0082391724
2 | 1 | 0 | 0 | 1 | 1067.1058 | 2.69111538 | 2.69181037 | 3.066206 | 3 | -0.0764200166 | 0.00825364422
2 | 1 | 0 | 0 | 1 | 1067.2058 | 2.69211507 | 2.69275951 | 3.070161 | 3 | -0.0761131421 | 0.00826720521
2 | 1 | 0 | 0 | 1 | 1067.3058 | 2.693115 | 2.69356585 | 3.07448 | 3 | -0.0758058503 | 0.00828131381
2 | 1 | 0 | 0 | 1 | 1067.4058 | 2.6941154 | 2.69463944 | 3.078507 | 3 | -0.0754981488 | 0.00829546526
2 | 1 | 0 | 0 | 1 | 1067.5058 | 2.6951158 | 2.69567347 | 3.082229 | 3 | -0.0751900598 | 0.00830868352
2 | 1 | 0 | 0 | 1 | 1067.6058 | 2.69611597 | 2.69674253 | 3.08635 | 3 | -0.074881576 | 0.00832309015
2 | 1 | 0 | 0 | 1 | 1067.7059 | 2.69711637 | 2.69758987 | 3.090339 | 3 | -0.0745723769 | 0.0083364686
2 | 1 | 0 | 0 | 1 | 1067.8059 | 2.69811487 | 2.69867086 | 3.094164 | 3 | -0.0742630959 | 0.00835013017
2 | 1 | 0 | 1 | 1 | 1067.906 | 2.69911623 | 2.69963837 | 3.097548 | 3 | -0.0739531443 | 0.00836225878
2 | 1 | 0 | 1 | 1 | 1068.006 | 2.70011663 | 2.70060968 | 3.101811 | 3 | -0.0736431256 | 0.00837677997
2 | 1 | 0 | 1 | 1 | 1068.106 | 2.7011168 | 2.7016387 | 3.105762 | 3 | -0.0733326823 | 0.00839064643
2 | 1 | 0 | 1 | 1 | 1068.206 | 2.70211673 | 2.70270824 | 3.109792 | 3 | -0.0730218589 | 0.0084048612
2 | 1 | 0 | 1 | 1 | 1068.306 | 2.70311666 | 2.70369291 | 3.11371 | 3 | -0.0727106258 | 0.00841851439
2 | 1 | 0 | 1 | 1 | 1068.406 | 2.70411706 | 2.70464611 | 3.117925 | 3 | -0.0723989904 | 0.00843288284
2 | 1 | 0 | 1 | 1 | 1068.506 | 2.70511746 | 2.70575571 | 3.121672 | 3 | -0.0720869526 | 0.00844648201
2 | 1 | 0 | 1 | 1 | 1068.606 | 2.70611763 | 2.70669127 | 3.125907 | 3 | -0.0717745125 | 0.00846086349
2 | 1 | 0 | 1 | 1 | 1068.706 | 2.70711756 | 2.70774293 | 3.130037 | 3 | -0.0714616627 | 0.00847533438
2 | 1 | 0 | 1 | 1 | 1068.806 | 2.70811749 | 2.70884776 | 3.133614 | 3 | -0.0711484253 | 0.00848848466
2 | 1 | 0 | 1 | 1 | 1068.9061 | 2.70911813 | 2.70976567 | 3.137325 | 3 | -0.0708345175 | 0.00850141607
2 | 1 | 0 | 1 | 1 | 1069.006 | 2.71011734 | 2.71066904 | 3.141497 | 3 | -0.0705208331 | 0.00851555727
2 | 1 | 0 | 0 | 1 | 1069.1062 | 2.71111846 | 2.71177912 | 3.145225 | 3 | -0.0702058151 | 0.00852915458
2 | 1 | 0 | 0 | 1 | 1069.2062 | 2.71211839 | 2.71272373 | 3.148845 | 3 | -0.0698910579 | 0.0085419463
2 | 1 | 0 | 0 | 1 | 1069.3062 | 2.71311831 | 2.71380186 | 3.152985 | 3 | -0.0695759133 | 0.00855657645
2 | 1 | 0 | 0 | 1 | 1069.4062 | 2.71411872 | 2.71471548 | 3.157166 | 3 | -0.0692603439 | 0.00857080799
2 | 1 | 0 | 0 | 1 | 1069.5062 | 2.71511912 | 2.71568227 | 3.16098 | 3 | -0.0689443871 | 0.00858421717
2 | 1 | 0 | 0 | 1 | 1069.6062 | 2.71611929 | 2.7167201 | 3.164767 | 3 | -0.0686280504 | 0.00859778561
2 | 1 | 0 | 0 | 1 | 1069.7062 | 2.71711922 | 2.71775413 | 3.168678 | 3 | -0.0683113188 | 0.00861168839
2 | 1 | 0 | 0 | 1 | 1069.8062 | 2.71811914 | 2.7185421 | 3.172482 | 3 | -0.0679942071 | 0.00862452574
2 | 1 | 0 | 0 | 1 | 1069.9062 | 2.71911931 | 2.71970081 | 3.17657 | 3 | -0.0676766932 | 0.0086393198
2 | 1 | 0 | 0 | 1 | 1070.0062 | 2.72011948 | 2.72070789 | 3.180476 | 3 | -0.0673587993 | 0.00865314621
2 | 1 | 0 | 0 | 1 | 1070.1062 | 2.72111988 | 2.72173238 | 3.184107 | 3 | -0.0670405105 | 0.00866628718
2 | 1 | 0 | 0 | 1 | 1070.2062 | 2.72211957 | 2.72268891 | 3.188525 | 3 | -0.0667218268 | 0.00868136063
2 | 1 | 0 | 1 | 1 | 1070.3064 | 2.72311997 | 2.72373319 | 3.192058 | 3 | -0.0664021075 | 0.00869431533
2 | 1 | 0 | 1 | 1 | 1070.4064 | 2.72412014 | 2.72478437 | 3.195329 | 3 | -0.0660826787 | 0.00870658271
2 | 1 | 0 | 1 | 1 | 1070.5064 | 2.72512031 | 2.72571564 | 3.198909 | 3 | -0.0657629222 | 0.00871931668
2 | 1 | 0 | 1 | 1 | 1070.6064 | 2.72612071 | 2.72667813 | 3.202661 | 3 | -0.0654427931 | 0.00873262621
2 | 1 | 0 | 1 | 1 | 1070.7064 | 2.72712088 | 2.72772503 | 3.205849 | 3 | -0.0651223138 | 0.0087446738
2 | 1 | 0 | 1 | 1 | 1070.8064 | 2.7281208 | 2.72861147 | 3.20973 | 3 | -0.0648014843 | 0.00875810534
2 | 1 | 0 | 1 | 1 | 1070.9064 | 2.72912097 | 2.7297256 | 3.213293 | 3 | -0.0644802824 | 0.00877140742
2 | 1 | 0 | 1 | 1 | 1071.0064 | 2.73012114 | 2.73071909 | 3.217018 | 3 | -0.0641587079 | 0.0087847719
2 | 1 | 0 | 1 | 1 | 1071.1064 | 2.73112154 | 2.73177052 | 3.220342 | 3 | -0.0638367906 | 0.00879723672
2 | 1 | 0 | 1 | 1 | 1071.2064 | 2.73212171 | 2.73269248 | 3.22394 | 3 | -0.0635145232 | 0.00881003775
2 | 1 | 0 | 1 | 1 | 1071.3064 | 2.73312163 | 2.73376656 | 3.227646 | 3 | -0.0631918907 | 0.0088236304
2 | 1 | 0 | 1 | 1 | 1071.4064 | 2.73412108 | 2.73458552 | 3.231153 | 3 | -0.0628689006 | 0.00883586518
2 | 1 | 0 | 0 | 1 | 1071.5066 | 2.73512197 | 2.73569131 | 3.234602 | 3 | -0.0625449121 | 0.0088488711
2 | 1 | 0 | 0 | 1 | 1071.6066 | 2.73612237 | 2.73672056 | 3.238072 | 3 | -0.0622212254 | 0.00886169728
2 | 1 | 0 | 0 | 1 | 1071.7066 | 2.73712254 | 2.73779416 | 3.240941 | 3 | -0.0618972257 | 0.00887302961
2 | 1 | 0 | 0 | 1 | 1071.8066 | 2.73812246 | 2.73868966 | 3.244745 | 3 | -0.0615728907 | 0.00888635125
2 | 1 | 0 | 0 | 1 | 1071.9066 | 2.73912263 | 2.73989701 | 3.248244 | 3 | -0.0612481833 | 0.00889985356
2 | 1 | 0 | 0 | 1 | 1072.0066 | 2.7401228 | 2.7408371 | 3.251297 | 3 | -0.0609231517 | 0.0089112753
2 | 1 | 0 | 0 | 1 | 1072.1066 | 2.7411232 | 2.74180818 | 3.254585 | 3 | -0.0605978034 | 0.00892344862
2 | 1 | 0 | 0 | 1 | 1072.2066 | 2.74212337 | 2.74265027 | 3.258231 | 3 | -0.060272105 | 0.00893618725
2 | 1 | 0 | 0 | 1 | 1072.3066 | 2.74312329 | 2.74371529 | 3.261686 | 3 | -0.0599460565 | 0.00894913822
2 | 1 | 0 | 0 | 1 | 1072.4066 | 2.74412346 | 2.74477577 | 3.265128 | 3 | -0.0596196651 | 0.00896204263
2 | 1 | 0 | 0 | 1 | 1072.5066 | 2.74512362 | 2.74569345 | 3.26862 | 3 | -0.0592929237 | 0.00897462759
2 | 1 | 0 | 0 | 1 | 1072.6066 | 2.74612403 | 2.74665117 | 3.271818 | 3 | -0.0589658506 | 0.008986542
2 | 1 | 0 | 0 | 1 | 1072.7067 | 2.7471242 | 2.74769759 | 3.274994 | 3 | -0.0586381331 | 0.00899869204
2 | 1 | 0 | 1 | 1 | 1072.8068 | 2.74812412 | 2.74867821 | 3.277933 | 3 | -0.0583101101 | 0.00900998153
2 | 1 | 0 | 1 | 1 | 1072.9068 | 2.74912429 | 2.7497077 | 3.281068 | 3 | -0.0579821058 | 0.00902197789
2 | 1 | 0 | 1 | 1 | 1073.0068 | 2.75012445 | 2.75067902 | 3.284352 | 3 | -0.0576537773 | 0.00903419871
2 | 1 | 0 | 1 | 1 | 1073.1068 | 2.75112486 | 2.75166345 | 3.287032 | 3 | -0.0573251583 | 0.00904480647
2 | 1 | 0 | 1 | 1 | 1073.2068 | 2.75212502 | 2.75279093 | 3.290552 | 3 | -0.0569962263 | 0.00905820169
2 | 1 | 0 | 1 | 1 | 1073.3068 | 2.75312495 | 2.75372624 | 3.293918 | 3 | -0.0566669442 | 0.00907055009
2 | 1 | 0 | 1 | 1 | 1073.4068 | 2.75412512 | 2.75485802 | 3.296976 | 3 | -0.0563373454 | 0.00908270106
2 | 1 | 0 | 1 | 1 | 1073.5068 | 2.75512528 | 2.75578022 | 3.300599 | 3 | -0.0560074151 | 0.0090957256
2 | 1 | 0 | 1 | 1 | 1073.6068 | 2.75612569 | 2.75683165 | 3.303685 | 3 | -0.055677142 | 0.00910770427
2 | 1 | 0 | 1 | 1 | 1073.7068 | 2.75712585 | 2.75773597 | 3.306704 | 3 | -0.0553465672 | 0.00911901612
2 | 1 | 0 | 1 | 1 | 1073.8068 | 2.75812578 | 2.75877857 | 3.309758 | 3 | -0.0550156944 | 0.00913089048
2 | 1 | 0 | 1 | 1 | 1073.9069 | 2.75912595 | 2.75979948 | 3.313288 | 3 | -0.0546841547 | 0.00914401095
2 | 1 | 0 | 0 | 1 | 1074.007 | 2.76012611 | 2.76067209 | 3.316683 | 3 | -0.054352276 | 0.00915627554
2 | 1 | 0 | 0 | 1 | 1074.107 | 2.76112652 | 2.76181722 | 3.319415 | 3 | -0.0540204197 | 0.00916761719
2 | 1 | 0 | 0 | 1 | 1074.207 | 2.76212668 | 2.76276612 | 3.322431 | 3 | -0.0536882728 | 0.00917910133
2 | 1 | 0 | 0 | 1 | 1074.307 | 2.76312661 | 2.76370621 | 3.32521 | 3 | -0.0533558391 | 0.00918990374
2 | 1 | 0 | 0 | 1 | 1074.407 | 2.76412678 | 2.7648828 | 3.328229 | 3 | -0.0530231185 | 0.00920216274
2 | 1 | 0 | 0 | 1 | 1074.507 | 2.76512694 | 2.76588511 | 3.331821 | 3 | -0.0526900627 | 0.00921543501
2 | 1 | 0 | 0 | 1 | 1074.607 | 2.76612735 | 2.76675391 | 3.334262 | 3 | -0.0523567051 | 0.00922508165
2 | 1 | 0 | 0 | 1 | 1074.707 | 2.76712751 | 2.76783633 | 3.336986 | 3 | -0.0520230867 | 0.00923623051
2 | 1 | 0 | 0 | 1 | 1074.807 | 2.76812744 | 2.76874542 | 3.340272 | 3 | -0.0516891703 | 0.00924836192
2 | 1 | 0 | 0 | 1 | 1074.907 | 2.76912761 | 2.76972556 | 3.344433 | 3 | -0.0513548814 | 0.00926316157
2 | 1 | 0 | 0 | 1 | 1075.007 | 2.77012777 | 2.77080846 | 3.347694 | 3 | -0.0510202162 | 0.00927581824
2 | 1 | 0 | 0 | 1 | 1075.107 | 2.77112818 | 2.77157879 | 3.350783 | 3 | -0.0506852455 | 0.00928695872
2 | 1 | 0 | 1 | 1 | 1075.2072 | 2.77212882 | 2.77279592 | 3.353561 | 3 | -0.0503493026 | 0.00929873995
2 | 1 | 0 | 1 | 1 | 1075.3072 | 2.77312827 | 2.77363729 | 3.356735 | 3 | -0.0500137322 | 0.00931036565
2 | 1 | 0 | 1 | 1 | 1075.4072 | 2.7741282 | 2.77481818 | 3.359777 | 3 | -0.0496778525 | 0.00932277087
2 | 1 | 0 | 1 | 1 | 1075.5072 | 2.7751286 | 2.77568245 | 3.362848 | 3 | -0.0493416674 | 0.00933419727
2 | 1 | 0 | 1 | 1 | 1075.6072 | 2.77612877 | 2.7766757 | 3.36501 | 3 | -0.0490052253 | 0.00934354216
2 | 1 | 0 | 1 | 1 | 1075.7072 | 2.77712893 | 2.77774096 | 3.368206 | 3 | -0.0486685149 | 0.00935600232
2 | 1 | 0 | 1 | 1 | 1075.8072 | 2.7781291 | 2.77870297 | 3.371499 | 3 | -0.0483314656 | 0.0093683945
2 | 1 | 0 | 1 | 1 | 1075.9072 | 2.77912879 | 2.77959871 | 3.374278 | 3 | -0.0479941256 | 0.00937913824
2 | 1 | 0 | 1 | 1 | 1076.0072 | 2.78012919 | 2.78064537 | 3.376578 | 3 | -0.0476565324 | 0.00938906521
2 | 1 | 0 | 1 | 1 | 1076.1072 | 2.7811296 | 2.78172398 | 3.380009 | 3 | -0.0473186485 | 0.0094022518
2 | 1 | 0 | 1 | 1 | 1076.2072 | 2.78212953 | 2.78267264 | 3.382905 | 3 | -0.0469804481 | 0.00941351708
2 | 1 | 0 | 1 | 1 | 1076.3072 | 2.78312993 | 2.7837956 | 3.386178 | 3 | -0.0466419384 | 0.00942642801
2 | 1 | 0 | 0 | 1 | 1076.4074 | 2.78413057 | 2.78472281 | 3.389185 | 3 | -0.0463024452 | 0.00943794008
2 | 1 | 0 | 0 | 1 | 1076.5074 | 2.78513002 | 2.78569794 | 3.39157 | 3 | -0.0459633544 | 0.00944788847
2 | 1 | 0 | 0 | 1 | 1076.6074 | 2.78613043 | 2.78668714 | 3.394318 | 3 | -0.0456240103 | 0.00945890229
2 | 1 | 0 | 0 | 1 | 1076.7074 | 2.78713036 | 2.78775191 | 3.397204 | 3 | -0.0452843755 | 0.00947056059
2 | 1 | 0 | 0 | 1 | 1076.8074 | 2.78813076 | 2.7886827 | 3.400376 | 3 | -0.0449444428 | 0.00948256813
2 | 1 | 0 | 0 | 1 | 1076.9074 | 2.78913045 | 2.78973889 | 3.40354 | 3 | -0.0446041897 | 0.00949498732
2 | 1 | 0 | 0 | 1 | 1077.0074 | 2.79013085 | 2.79076362 | 3.406739 | 3 | -0.0442636162 | 0.00950740371
2 | 1 | 0 | 0 | 1 | 1077.1074 | 2.79113126 | 2.79173017 | 3.409072 | 3 | -0.0439227745 | 0.00951720867
2 | 1 | 0 | 0 | 1 | 1077.2074 | 2.79213119 | 2.79273725 | 3.411899 | 3 | -0.043581672 | 0.00952853821
2 | 1 | 0 | 0 | 1 | 1077.3074 | 2.79313159 | 2.79377103 | 3.414739 | 3 | -0.0432402864 | 0.00953999814
2 | 1 | 0 | 0 | 1 | 1077.4074 | 2.79413128 | 2.79475117 | 3.417896 | 3 | -0.0428986028 | 0.00955216773
2 | 1 | 0 | 0 | 1 | 1077.5074 | 2.79513168 | 2.79557538 | 3.420456 | 3 | -0.0425566398 | 0.00956214406
2 | 1 | 0 | 0 | 1 | 1077.6075 | 2.7961328 | 2.79664063 | 3.42291 | 3 | -0.0422140807 | 0.00957265031
2 | 1 | 0 | 0 | 1 | 1077.7075 | 2.79713178 | 2.79753041 | 3.425597 | 3 | -0.0418715961 | 0.00958321337
2 | 1 | 0 | 1 | 1 | 1077.8076 | 2.79813242 | 2.79858708 | 3.428342 | 3 | -0.0415285118 | 0.00959451403
2 | 1 | 0 | 1 | 1 | 1077.9076 | 2.79913211 | 2.79962087 | 3.431078 | 3 | -0.0411854871 | 0.00960571785
2 | 1 | 0 | 1 | 1 | 1078.0076 | 2.80013251 | 2.80083728 | 3.434056 | 3 | -0.0408421792 | 0.0096182311
2 | 1 | 0 | 1 | 1 | 1078.1076 | 2.80113292 | 2.80164814 | 3.436931 | 3 | -0.0404985771 | 0.00962906983
2 | 1 | 0 | 1 | 1 | 1078.2076 | 2.80213284 | 2.80253458 | 3.439153 | 3 | -0.0401547216 | 0.00963834487
2 | 1 | 0 | 1 | 1 | 1078.3076 | 2.80313301 | 2.80362177 | 3.442156 | 3 | -0.0398106091 | 0.00965050422
2 | 1 | 0 | 1 | 1 | 1078.4076 | 2.80413294 | 2.80462861 | 3.444762 | 3 | -0.0394662134 | 0.00966127962
2 | 1 | 0 | 1 | 1 | 1078.5076 | 2.80513334 | 2.80570221 | 3.44773 | 3 | -0.0391215347 | 0.00967330392
2 | 1 | 0 | 1 | 1 | 1078.6076 | 2.80613375 | 2.80673599 | 3.450288 | 3 | -0.038776584 | 0.00968404673
2 | 1 | 0 | 1 | 1 | 1078.7076 | 2.80713367 | 2.80764937 | 3.452832 | 3 | -0.0384313799 | 0.0096943425
2 | 1 | 0 | 1 | 1 | 1078.8077 | 2.80813456 | 2.80883503 | 3.456221 | 3 | -0.0380855314 | 0.00970795378
2 | 1 | 0 | 1 | 1 | 1078.9077 | 2.80913329 | 2.80974293 | 3.459395 | 3 | -0.0377396941 | 0.00972001068
2 | 1 | 0 | 0 | 1 | 1079.0078 | 2.81013417 | 2.81071472 | 3.462077 | 3 | -0.037393216 | 0.00973090995
2 | 1 | 0 | 0 | 1 | 1079.1078 | 2.81113458 | 2.81166792 | 3.465285 | 3 | -0.0370467901 | 0.00974323042
2 | 1 | 0 | 0 | 1 | 1079.2078 | 2.8121345 | 2.81265283 | 3.468209 | 3 | -0.0367000587 | 0.00975486822
2 | 1 | 0 | 0 | 1 | 1079.3078 | 2.81313467 | 2.81357932 | 3.471195 | 3 | -0.036353033 | 0.00976648182
2 | 1 | 0 | 0 | 1 | 1079.4078 | 2.8141346 | 2.81468868 | 3.474103 | 3 | -0.0360057205 | 0.00977851916
2 | 1 | 0 | 0 | 1 | 1079.5078 | 2.815135 | 2.81571341 | 3.476692 | 3 | -0.0356581323 | 0.00978936814
2 | 1 | 0 | 0 | 1 | 1079.6078 | 2.81613541 | 2.81657767 | 3.480094 | 3 | -0.0353102386 | 0.00980195496
2 | 1 | 0 | 0 | 1 | 1079.7078 | 2.81713533 | 2.81770062 | 3.482782 | 3 | -0.0349620432 | 0.00981343631
2 | 1 | 0 | 0 | 1 | 1079.8078 | 2.8181355 | 2.81884146 | 3.485289 | 3 | -0.034613587 | 0.00982447807
2 | 1 | 0 | 0 | 1 | 1079.9078 | 2.81913543 | 2.81978559 | 3.489309 | 3 | -0.0342648104 | 0.00983910356
2 | 1 | 0 | 0 | 1 | 1080.0078 | 2.82013583 | 2.82060575 | 3.49152 | 3 | -0.0339157134 | 0.00984820072
2 | 1 | 0 | 0 | 1 | 1080.1078 | 2.82113552 | 2.82178593 | 3.494381 | 3 | -0.0335663669 | 0.00986039452
2 | 1 | 0 | 1 | 1 | 1080.208 | 2.82213616 | 2.8227706 | 3.497107 | 3 | -0.0332160406 | 0.00987153221
2 | 1 | 0 | 1 | 1 | 1080.263 | 2.82268715 | 2.82324409 | 3.498926 | 3 | -0.0330236554 | 0.00987832155
2 | 1 | 0 | 0 | 1 | 1080.2656 | 2.82278728 | 2.82380533 | 3.499855 | 3 | -0.0330145545 | 0.00988290925
2 | 1 | 0 | 0 | 0 | 1080.4662 | 2.82468748 | 2.82548952 | 4.158537 | 4 | 0 | 0.0117499027
2 | 1 | 0 | 0 | 0 | 1080.5212 | 2.82523656 | 2.82598758 | 3.882551 | 4 | 0.000215486856 | 0.0109720416
2 | 1 | 0 | 0 | 0 | 1080.6212 | 2.82623696 | 2.82684278 | 3.665214 | 4 | 0.000591885066 | 0.0103609841
2 | 1 | 0 | 0 | 0 | 1080.7212 | 2.82723713 | 2.82772517 | 3.5978 | 4 | 0.000954799005 | 0.010173589
2 | 1 | 0 | 0 | 0 | 1080.8212 | 2.82823706 | 2.82890177 | 3.571393 | 4 | 0.00131319894 | 0.0101031205
2 | 1 | 0 | 0 | 0 | 1080.9212 | 2.82923722 | 2.82988143 | 3.558633 | 4 | 0.0016697027 | 0.0100705093
2 | 1 | 0 | 0 | 0 | 1081.0212 | 2.83023715 | 2.83087063 | 3.552157 | 4 | 0.00202526501 | 0.0100556975
2 | 1 | 0 | 0 | 0 | 1081.1212 | 2.83123779 | 2.83192658 | 3.548962 | 4 | 0.00238035526 | 0.0100503992