## Tabelle1
Impedanzspektroskopie
Informationen
Probe: | LiS-Schwefel (Zelle klein)
Datum:
Zustand: | Vor Zyklierung
Temperatur: | 25°C
Spannung:
Ersatzschaltbild
Fit Data
R4 |  | Ω
R1 |  | Ω
C1 |  | C
R2 |  | Ω
C2 |  | C
R3 |  | Ω
C3 |  | C
Wo1 - R |  | Ω
Wo1 - T
Wo1 - P
Messung | [9 empty] | Fit
Freq | Z' (a) | Z'' (b) | Mag | Phase | Bias | Ampl | Aux | Time | Range | Freq | Z' (a) | Z'' (b) | Mag | Phase | Bias | Ampl | Aux | Time | Range
1000024.25 | 30.3602619 | 4.41804743 | 30.6800365 | 8.27960682 | 2.3138 | 0.00093338 | 0.77665 | 3583.869 | 10
681286.5 | 28.0933704 | -0.873048007 | 28.1069336 | -1.77998829 | 2.314 | 0.0041175 | 0.81524 | 3585.102 | 10
464160.125 | 28.6703644 | -2.9047184 | 28.8171329 | -5.7851429 | 2.3142 | 0.010005 | 0.82503 | 3585.416 | 10
316223.094 | 29.6677151 | -3.9527595 | 29.9298782 | -7.5890727 | 2.3143 | 0.010218 | 0.83554 | 3585.832 | 10
215441.859 | 30.8363819 | -4.76373863 | 31.2021732 | -8.78187943 | 2.3143 | 0.010161 | 0.84566 | 3586.249 | 10
146777.328 | 31.9830799 | -5.48377371 | 32.4497948 | -9.729249 | 2.3144 | 0.010146 | 0.85343 | 3586.664 | 10
100024.406 | 33.1819038 | -6.28041124 | 33.7710266 | -10.7177143 | 2.3142 | 0.010539 | 0.85253 | 3586.979 | 10
68127.4297 | 34.4742699 | -7.61737013 | 35.3058014 | -12.4597702 | 2.3144 | 0.010432 | 0.86414 | 3587.293 | 10
46411.125 | 36.2031746 | -9.04791546 | 37.3166809 | -14.0319557 | 2.3144 | 0.010206 | 0.86882 | 3587.606 | 10
31628.4121 | 38.5909767 | -10.9086885 | 40.1031532 | -15.7842493 | 2.3144 | 0.010157 | 0.87356 | 3587.921 | 10
21545.4082 | 41.6477242 | -12.6877069 | 43.5374641 | -16.9430141 | 2.3144 | 0.010794 | 0.87608 | 3588.133 | 10
14672.8496 | 45.6625404 | -14.0825968 | 47.7848015 | -17.1400719 | 2.3144 | 0.0093882 | 0.87585 | 3588.579 | 11
10015.2705 | 50.3735809 | -14.7589407 | 52.4911804 | -16.3300419 | 2.3144 | 0.010227 | 0.87901 | 3588.831 | 11
6856.00244 | 55.1398659 | -14.1569252 | 56.9282303 | -14.3994284 | 2.3144 | 0.010407 | 0.88281 | 3589.18 | 11
4642.42725 | 59.3614197 | -12.4455557 | 60.6520386 | -11.8409729 | 2.3144 | 0.00973 | 0.8869 | 3589.631 | 11
3160.05566 | 62.3679886 | -10.4095373 | 63.2307243 | -9.4756155 | 2.3144 | 0.01002 | 0.89098 | 3590.082 | 11
2152.93286 | 64.5579453 | -8.45166016 | 65.1088257 | -7.45850945 | 2.3144 | 0.010138 | 0.89475 | 3590.534 | 11
1468.58972 | 66.020813 | -6.86101484 | 66.376358 | -5.93299532 | 2.3144 | 0.01019 | 0.89819 | 3590.985 | 11
999.040405 | 67.0753098 | -5.69772673 | 67.3168716 | -4.85534668 | 2.3144 | 0.010212 | 0.90136 | 3591.436 | 11
681.089661 | 67.9392776 | -4.92081976 | 68.1172485 | -4.14268064 | 2.3144 | 0.010222 | 0.90415 | 3591.886 | 11
464.553894 | 68.7473373 | -4.51107502 | 68.8951797 | -3.75426269 | 2.3144 | 0.010222 | 0.9067 | 3592.338 | 11
316.315765 | 69.4563522 | -4.28987789 | 69.588707 | -3.534307 | 2.3144 | 0.010221 | 0.90921 | 3592.787 | 11
215.344498 | 70.1959 | -4.37557554 | 70.3321381 | -3.5668478 | 2.3144 | 0.010222 | 0.91131 | 3593.237 | 11
146.737289 | 70.9305191 | -4.68774557 | 71.0852585 | -3.78113675 | 2.3144 | 0.010222 | 0.91318 | 3593.684 | 11
99.9040375 | 71.7457352 | -5.29389572 | 71.9407806 | -4.22003078 | 2.3144 | 0.010223 | 0.91501 | 3594.136 | 11
68.1888962 | 72.6840286 | -6.21620941 | 72.9493637 | -4.88825369 | 2.3144 | 0.010223 | 0.91666 | 3594.598 | 11
46.3802681 | 73.9059982 | -7.43131208 | 74.2786713 | -5.74184132 | 2.3144 | 0.010227 | 0.91808 | 3595.037 | 11
31.5869217 | 75.3876114 | -9.02433968 | 75.925827 | -6.82615948 | 2.3144 | 0.010225 | 0.91937 | 3595.467 | 11
21.5220375 | 77.1883392 | -11.1484175 | 77.9892731 | -8.21847534 | 2.3144 | 0.010224 | 0.92041 | 3595.889 | 11
14.6851501 | 79.419754 | -13.8028984 | 80.6102829 | -9.85934162 | 2.3144 | 0.010223 | 0.92142 | 3596.349 | 11
9.9904108 | 82.1292648 | -16.9974041 | 83.8697052 | -11.6928091 | 2.3144 | 0.010224 | 0.92236 | 3596.8 | 11
6.81718969 | 85.529129 | -21.6246891 | 88.2205124 | -14.1889772 | 2.3144 | 0.010226 | 0.92325 | 3597.139 | 11
4.63925123 | 88.9843674 | -26.2482243 | 92.7749252 | -16.4347782
3.16039586 | 94.1628647 | -33.3312263 | 99.8880157 | -19.492651
2.1522038 | 102.889915 | -42.9986916 | 111.513329 | -22.6805229
1.46630979 | 111.787338 | -58.7621346 | 126.290924 | -27.7291107
0.998529792 | 121.045494 | -74.5950623 | 142.184509 | -31.6437206

## Tabelle2
freq/Hz | Re(Z)/Ohm | -Im(Z)/Ohm | ¦Z¦/Ohm | Phase(Z)/deg | time/s | <Ewe>/V | <I>/mA | Cs/µF | Cp/µF | cycle number | I Range | ¦Ewe¦/V | ¦I¦/A | Re(Y)/Ohm-1 | Im(Y)/Ohm-1 | ¦Y¦/Ohm-1 | Phase(Y)/deg
1000024.25 | 30.3602619 | -4.41804743 | 30.6800365 | 8.27960682 | 3224.0383 | 2.6730001 | 0.87721622 | -0.0360229462 | -0.000747013139 | 1 | 10 | 0.000836492341 | 2.72650377e-05 | 0.0322547592 | -0.00469373632 | 0.0325944871 | -8.27960682 | 4.41804743
681286.5 | 28.0933704 | 0.873048007 | 28.1069336 | -1.77998829 | 3225.2703 | 2.6733954 | 0.871086597 | 0.267579108 | 0.000258167478 | 1 | 10 | 0.00362383272 | 0.000128930202 | 0.0355612449 | 0.00110512448 | 0.0355784111 | 1.77998829 | -0.873048007
464160.125 | 28.6703644 | 2.9047184 | 28.8171329 | -5.7851429 | 3225.5843 | 2.67358208 | 0.87046802 | 0.118045181 | 0.00119937444 | 1 | 10 | 0.00985896122 | 0.000342121522 | 0.0345248394 | 0.00349786063 | 0.0347015783 | 5.7851429 | -2.9047184
316223.094 | 29.6677151 | 3.9527595 | 29.9298782 | -7.5890727 | 3226.0003 | 2.6737144 | 0.868213654 | 0.127328664 | 0.0022208388 | 1 | 10 | 0.0101542538 | 0.000339268125 | 0.0331187695 | 0.00441255886 | 0.0334114283 | 7.5890727 | -3.9527595
215441.859 | 30.8363819 | 4.76373863 | 31.2021732 | -8.78187943 | 3226.4163 | 2.67376065 | 0.865100384 | 0.155075118 | 0.00361466687 | 1 | 10 | 0.0101489211 | 0.000325263274 | 0.0316733271 | 0.00489303377 | 0.0320490487 | 8.78187943 | -4.76373863
146777.328 | 31.9830799 | 5.48377371 | 32.4497948 | -9.729249 | 3226.8323 | 2.67380357 | 0.862342954 | 0.197734132 | 0.00564698689 | 1 | 10 | 0.010139849 | 0.000312478049 | 0.0303736087 | 0.00520781567 | 0.0308168363 | 9.729249 | -5.48377371
100024.406 | 33.1819038 | 6.28041124 | 33.7710266 | -10.7177143 | 3227.1463 | 2.67386627 | 0.860159457 | 0.253353029 | 0.00876221061 | 1 | 10 | 0.010708252 | 0.000317083992 | 0.0290946253 | 0.00550680328 | 0.0296111815 | 10.7177143 | -6.28041124
68127.4297 | 34.4742699 | 7.61737013 | 35.3058014 | -12.4597702 | 3227.4603 | 2.67381787 | 0.857603252 | 0.306685388 | 0.0142761488 | 1 | 10 | 0.0104059782 | 0.000294738478 | 0.0276568644 | 0.00611100905 | 0.0283239577 | 12.4597702 | -7.61737013
46411.125 | 36.2031746 | 9.04791546 | 37.3166809 | -14.0319557 | 3227.7743 | 2.67382169 | 0.855000496 | 0.379009008 | 0.0222813021 | 1 | 10 | 0.0103179393 | 0.000276496692 | 0.0259980429 | 0.00649744319 | 0.0267976671 | 14.0319557 | -9.04791546
31628.4121 | 38.5909767 | 10.9086885 | 40.1031532 | -15.7842493 | 3228.0883 | 2.67381263 | 0.85226357 | 0.461285919 | 0.0341317244 | 1 | 10 | 0.0101463422 | 0.000253006088 | 0.0239954386 | 0.00678290101 | 0.0249356944 | 15.7842493 | -10.9086885
21545.4082 | 41.6477242 | 12.6877069 | 43.5374641 | -16.9430141 | 3228.3003 | 2.67381048 | 0.850314796 | 0.582213461 | 0.0494449884 | 1 | 10 | 0.0107687153 | 0.000247343647 | 0.0219717678 | 0.00669355551 | 0.0229687244 | 16.9430141 | -12.6877069
14672.8496 | 45.6625404 | 14.0825968 | 47.7848015 | -17.1400719 | 3228.7463 | 2.67379785 | 0.838921845 | 0.770234406 | 0.0668973401 | 1 | 11 | 0.00910535827 | 0.000190549254 | 0.0199977197 | 0.00616741506 | 0.0209271554 | 17.1400719 | -14.0825968
10015.2705 | 50.3735809 | 14.7589407 | 52.4911804 | -16.3300419 | 3228.9985 | 2.6738131 | 0.837064326 | 1.07671869 | 0.0851216316 | 1 | 11 | 0.00997832604 | 0.000190095292 | 0.0182822719 | 0.00535651762 | 0.0190508198 | 16.3300419 | -14.7589407
6856.00244 | 55.1398659 | 14.1569252 | 56.9282303 | -14.3994284 | 3229.3489 | 2.67382789 | 0.834440291 | 1.63975966 | 0.101405784 | 1 | 11 | 0.0102472743 | 0.000180003393 | 0.0170141533 | 0.00436831126 | 0.0175659768 | 14.3994284 | -14.1569252
4642.42725 | 59.3614197 | 12.4455557 | 60.6520386 | -11.8409729 | 3229.8001 | 2.6738193 | 0.830607235 | 2.75461388 | 0.115984112 | 1 | 11 | 0.00965002179 | 0.00015910466 | 0.0161366537 | 0.00338316755 | 0.0164874922 | 11.8409729 | -12.4455557
3160.05566 | 62.3679886 | 10.4095373 | 63.2307243 | -9.4756155 | 3230.2511 | 2.67382264 | 0.826627493 | 4.8383131 | 0.131129533 | 1 | 11 | 0.00997342169 | 0.000157730625 | 0.0155993113 | 0.00260360516 | 0.015815096 | 9.4756155 | -10.4095373
2152.93286 | 64.5579453 | 8.45166016 | 65.1088257 | -7.45850945 | 3230.7027 | 2.67382336 | 0.822517335 | 8.746768 | 0.147384539 | 1 | 11 | 0.0101140914 | 0.000155341331 | 0.0152289504 | 0.00199371134 | 0.0153589007 | 7.45850945 | -8.45166016
1468.58972 | 66.020813 | 6.86101484 | 66.376358 | -5.93299532 | 3231.1537 | 2.67382479 | 0.818381131 | 15.7954254 | 0.168764532 | 1 | 11 | 0.0101784356 | 0.000153344299 | 0.0149849048 | 0.00155726145 | 0.0150656048 | 5.93299532 | -6.86101484
999.040405 | 67.0753098 | 5.69772673 | 67.3168716 | -4.85534668 | 3231.6047 | 2.67381763 | 0.814242005 | 27.9598923 | 0.200304568 | 1 | 11 | 0.0102018891 | 0.000151550252 | 0.0148018096 | 0.00125734298 | 0.0148551166 | 4.85534668 | -5.69772673
681.089661 | 67.9392776 | 4.92081976 | 68.1172485 | -4.14268064 | 3232.0551 | 2.67382574 | 0.81016767 | 47.4873962 | 0.247821569 | 1 | 11 | 0.0102171851 | 0.000149994099 | 0.0146422125 | 0.00106053066 | 0.0146805691 | 4.14268064 | -4.92081976
464.553894 | 68.7473373 | 4.51107502 | 68.8951797 | -3.75426269 | 3232.5067 | 2.67382598 | 0.806054831 | 75.9458389 | 0.325601518 | 1 | 11 | 0.0102214431 | 0.000148362233 | 0.0144836558 | 0.000950391172 | 0.0145148039 | 3.75426269 | -4.51107502
316.315765 | 69.4563522 | 4.28987789 | 69.588707 | -3.534307 | 3232.9556 | 2.67382765 | 0.801921248 | 117.288216 | 0.445724696 | 1 | 11 | 0.0102235451 | 0.000146913851 | 0.0143428165 | 0.000885864778 | 0.0143701481 | 3.534307 | -4.28987789
215.344498 | 70.1959 | 4.37557554 | 70.3321381 | -3.5668478 | 3233.4061 | 2.67382598 | 0.797933519 | 168.908356 | 0.653753281 | 1 | 11 | 0.0102236606 | 0.000145362574 | 0.0141907092 | 0.000884560577 | 0.0142182512 | 3.5668478 | -4.37557554
146.737289 | 70.9305191 | 4.68774557 | 71.0852585 | -3.78113675 | 3233.8531 | 2.67383122 | 0.793971837 | 231.374542 | 1.00620055 | 1 | 11 | 0.0102219693 | 0.000143798723 | 0.0140369926 | 0.000927694375 | 0.0140676145 | 3.78113675 | -4.68774557
99.9040375 | 71.7457352 | 5.29389572 | 71.9407806 | -4.22003078 | 3234.3046 | 2.67382383 | 0.789911449 | 300.927399 | 1.62952936 | 1 | 11 | 0.010221472 | 0.000142081757 | 0.0138626359 | 0.00102288101 | 0.0139003219 | 4.22003078 | -5.29389572
68.1888962 | 72.6840286 | 6.21620941 | 72.9493637 | -4.88825369 | 3234.7668 | 2.67382813 | 0.785849392 | 375.474823 | 2.7263968 | 1 | 11 | 0.0102184489 | 0.000140075921 | 0.0136582796 | 0.00116810692 | 0.0137081388 | 4.88825369 | -6.21620941
46.3802681 | 73.9059982 | 7.43131208 | 74.2786713 | -5.74184132 | 3235.2055 | 2.67382503 | 0.781648397 | 461.76535 | 4.62193775 | 1 | 11 | 0.0102201533 | 0.000137592026 | 0.0133952685 | 0.00134690583 | 0.0134628145 | 5.74184132 | -7.43131208
31.5869217 | 75.3876114 | 9.02433968 | 75.925827 | -6.82615948 | 3235.6354 | 2.67382264 | 0.777910113 | 558.338257 | 7.88767862 | 1 | 11 | 0.010220143 | 0.000134606933 | 0.0130773857 | 0.00156543986 | 0.0131707489 | 6.82615948 | -9.02433968
21.5220375 | 77.1883392 | 11.1484175 | 77.9892731 | -8.21847534 | 3236.0573 | 2.67382407 | 0.773965955 | 663.320679 | 13.5543985 | 1 | 11 | 0.010222869 | 0.000131080451 | 0.0126905935 | 0.00183291978 | 0.012822276 | 8.21847534 | -11.1484175
14.6851501 | 79.419754 | 13.8028984 | 80.6102829 | -9.85934162 | 3236.5177 | 2.67382669 | 0.770188391 | 785.184021 | 23.0213699 | 1 | 11 | 0.0102232704 | 0.000126823405 | 0.0122221513 | 0.00212417054 | 0.0124053648 | 9.85934162 | -13.8028984
9.9904108 | 82.1292648 | 16.9974041 | 83.8697052 | -11.6928091 | 3236.9687 | 2.6738286 | 0.766076803 | 937.247253 | 38.4954262 | 1 | 11 | 0.0102244085 | 0.000121908241 | 0.0116758281 | 0.00241641956 | 0.0119232563 | 11.6928091 | -16.9974041
6.81718969 | 85.529129 | 21.6246891 | 88.2205124 | -14.1889772 | 3237.3081 | 2.67382312 | 0.763695896 | 1079.60498 | 64.8672485 | 1 | 11 | 0.0102232667 | 0.0001158831 | 0.0109894229 | 0.00277850218 | 0.0113352323 | 14.1889772 | -21.6246891
4.63925123 | 88.9843674 | 26.2482243 | 92.7749252 | -16.4347782 | 3237.793 | 2.67382908 | 0.759131789 | 1306.99011 | 104.619095 | 1 | 11 | 0.0102208108 | 0.000110167814 | 0.01033838 | 0.00304957083 | 0.0107787745 | 16.4347782 | -26.2482243
3.16039586 | 94.1628647 | 33.3312263 | 99.8880157 | -19.492651 | 3238.487 | 2.67383075 | 0.753659844 | 1510.87085 | 168.229889 | 1 | 11 | 0.0102214869 | 0.000102329461 | 0.00943741109 | 0.00334060052 | 0.010011211 | 19.492651 | -33.3312263
2.1522038 | 102.889915 | 42.9986916 | 111.513329 | -22.6805229 | 3239.4923 | 2.67383194 | 0.745992899 | 1719.81409 | 255.704529 | 1 | 11 | 0.0102241421 | 9.16853824e-05 | 0.00827407185 | 0.00345781469 | 0.00896753836 | 22.6805229 | -42.9986916
1.46630979 | 111.787338 | 58.7621346 | 126.290924 | -27.7291107 | 3240.9537 | 2.67383432 | 0.734647095 | 1847.12732 | 399.896576 | 1 | 11 | 0.010224917 | 8.09631965e-05 | 0.00700887525 | 0.0036842858 | 0.0079182256 | 27.7291107 | -58.7621346
0.998529792 | 121.045494 | 74.5950623 | 142.184509 | -31.6437206 | 3243.0854 | 2.67383552 | 0.718598485 | 2136.72705 | 588.118225 | 1 | 11 | 0.0102220159 | 7.18926094e-05 | 0.00598747935 | 0.00368982297 | 0.00703311479 | 31.6437206 | -74.5950623