## Tabelle1
Impedanzspektroskopie
Informationen
Probe: | LTO
Datum:
Zustand: | Vor Zyklierung
Temperatur: | 25°C
Spannung:
Ersatzschaltbild
Fit Data | Values | Error | Error %
R4 | 1.3035D+01 | 7.2044D-02 | 5.5272D-01
R1 | 1.1689D+01 | 2.0175D+00 | 1.7260D+01
C1 | 7.1671D-06 | 1.9443D-06 | 2.7128D+01
R2 | 2.2971D+01 | 2.5381D+00 | 1.1049D+01
C2 | 1.5866D-05 | 3.4240D-06 | 2.1580D+01
R3 | 1.6108D+01 | 1.8020D+00 | 1.1187D+01
C3 | 1.2256D-06 | 6.1650D-08 | 5.0300D+00
Wo1 - R | 1.3122D+02 | 1.9268D+04 | 1.4684D+04
Wo1 - T | 5.4823D-01 | 1.0647D+02 | 1.9421D+04
Wo1 - P | 7.5474D-01 | 1.0470D-01 | 1.3873D+01
Avg Error | 3.4212D+03
RMS Error | 7.6992D+03
Messung | [9 empty] | Fit
Freq | Z' (a) | Z'' (b) | Mag | Phase | Bias | Ampl | Aux | Time | Range | Freq | Z' (a) | Z'' (b) | Mag | Phase | Bias | Ampl | Aux | Time | Range
1000024 | 14.769 | 2.9406 | 15.059 | 11.26 | 3.1388 | 0.00064261 | 0.039255 | 4284.883 | 10 | 316223.1 | 13.047 | -0.5157 | 13.057 | -2.2635 | 0 | 0 | 0 | 1 | 0
681286.5 | 13.179 | 1.9927 | 13.328 | 8.5982 | 3.1392 | 0.0021109 | 0.030267 | 4286.115 | 10 | 215441.9 | 13.06 | -0.75603 | 13.082 | -3.3131 | 0 | 0 | 0 | 2 | 0
464160.1 | 12.975 | 1.167 | 13.027 | 5.1395 | 3.1394 | 0.0061494 | 0.028152 | 4287.347 | 10 | 146777.3 | 13.088 | -1.1077 | 13.134 | -4.8377 | 0 | 0 | 0 | 3 | 0
316223.1 | 12.908 | 0.44265 | 12.916 | 1.964 | 3.1393 | 0.010317 | 0.027742 | 4287.662 | 10 | 100024.4 | 13.147 | -1.6201 | 13.246 | -7.0255 | 0 | 0 | 0 | 4 | 0
215441.9 | 12.897 | -0.17246 | 12.898 | -0.76612 | 3.1392 | 0.010142 | 0.028361 | 4288.078 | 10 | 68127.43 | 13.271 | -2.3634 | 13.48 | -10.098 | 0 | 0 | 0 | 5 | 0
146777.3 | 12.954 | -0.80149 | 12.979 | -3.5404 | 3.1391 | 0.010143 | 0.027664 | 4288.493 | 10 | 46411.13 | 13.534 | -3.4241 | 13.96 | -14.198 | 0 | 0 | 0 | 6 | 0
100024.4 | 13.067 | -1.5066 | 13.154 | -6.5768 | 3.1393 | 0.010933 | 0.040104 | 4288.807 | 10 | 31628.41 | 14.071 | -4.891 | 14.897 | -19.167 | 0 | 0 | 0 | 7 | 0
68127.43 | 13.271 | -2.3645 | 13.48 | -10.102 | 3.1391 | 0.010758 | 0.028094 | 4289.122 | 10 | 21545.41 | 15.123 | -6.8006 | 16.582 | -24.213 | 0 | 0 | 0 | 8 | 0
46411.13 | 13.614 | -3.489 | 14.054 | -14.375 | 3.1391 | 0.010414 | 0.027388 | 4289.435 | 10 | 14672.85 | 16.997 | -9.0037 | 19.234 | -27.912 | 0 | 0 | 0 | 9 | 0
31628.41 | 14.232 | -4.9519 | 15.069 | -19.185 | 3.1391 | 0.010315 | 0.027082 | 4289.749 | 10 | 10015.27 | 19.836 | -11.053 | 22.708 | -29.129 | 0 | 0 | 0 | 10 | 0
21545.41 | 15.326 | -6.7905 | 16.763 | -23.897 | 3.1391 | 0.01018 | 0.026473 | 4290.064 | 10 | 6856.002 | 23.333 | -12.475 | 26.459 | -28.132 | 0 | 0 | 0 | 11 | 0
14672.85 | 17.144 | -8.9038 | 19.319 | -27.445 | 3.1391 | 0.01046 | 0.026095 | 4290.275 | 10 | 4642.427 | 27.042 | -13.286 | 30.13 | -26.166 | 0 | 0 | 0 | 12 | 0
10015.27 | 19.822 | -10.94 | 22.64 | -28.895 | 3.1391 | 0.010428 | 0.028676 | 4290.528 | 10 | 3160.056 | 30.575 | -13.859 | 33.569 | -24.383 | 0 | 0 | 0 | 13 | 0
6856.002 | 23.266 | -12.516 | 26.419 | -28.278 | 3.1391 | 0.010342 | 0.027291 | 4290.877 | 10 | 2152.933 | 34.154 | -14.435 | 37.079 | -22.911 | 0 | 0 | 0 | 14 | 0
4642.427 | 27.163 | -13.41 | 30.293 | -26.274 | 3.1391 | 0.0096291 | 0.027121 | 4291.328 | 10 | 1468.59 | 37.886 | -14.966 | 40.735 | -21.555 | 0 | 0 | 0 | 15 | 0
3160.056 | 30.825 | -13.838 | 33.789 | -24.177 | 3.1391 | 0.009927 | 0.026582 | 4291.779 | 10 | 999.0404 | 41.846 | -15.472 | 44.614 | -20.291 | 0 | 0 | 0 | 16 | 0
2152.933 | 34.224 | -14.262 | 37.076 | -22.622 | 3.1391 | 0.010341 | 0.024219 | 4292.476 | 11 | 681.0897 | 46.219 | -15.85 | 48.861 | -18.928 | 0 | 0 | 0 | 17 | 0
1468.59 | 37.773 | -14.937 | 40.619 | -21.575 | 3.1391 | 0.010301 | 0.023824 | 4292.927 | 11 | 464.5539 | 51.082 | -15.55 | 53.397 | -16.931 | 0 | 0 | 0 | 18 | 0
999.0404 | 41.841 | -15.654 | 44.673 | -20.512 | 3.1391 | 0.010256 | 0.023423 | 4293.378 | 11 | 316.3158 | 55.808 | -14.058 | 57.552 | -14.139 | 0 | 0 | 0 | 19 | 0
681.0897 | 46.429 | -15.999 | 49.108 | -19.014 | 3.1391 | 0.010214 | 0.023075 | 4293.828 | 11 | 215.3445 | 59.485 | -11.679 | 60.621 | -11.108 | 0 | 0 | 0 | 20 | 0
464.5539 | 51.344 | -15.386 | 53.599 | -16.681 | 3.1391 | 0.010192 | 0.022736 | 4294.28 | 11 | 146.7373 | 61.846 | -9.2339 | 62.532 | -8.4918 | 0 | 0 | 0 | 21 | 0
316.3158 | 55.785 | -13.82 | 57.471 | -13.914 | 3.1391 | 0.010178 | 0.022344 | 4294.729 | 11 | 99.90404 | 63.225 | -7.2869 | 63.644 | -6.5745 | 0 | 0 | 0 | 22 | 0
215.3445 | 59.254 | -11.628 | 60.384 | -11.102 | 3.1391 | 0.010169 | 0.022105 | 4295.179 | 11 | 68.1889 | 64.04 | -6.0318 | 64.323 | -5.3807 | 0 | 0 | 0 | 23 | 0
146.7373 | 61.661 | -9.3952 | 62.373 | -8.6635 | 3.1391 | 0.010165 | 0.021712 | 4295.626 | 11 | 46.38027 | 64.61 | -5.4322 | 64.838 | -4.8059 | 0 | 0 | 0 | 24 | 0
99.90404 | 63.192 | -7.602 | 63.648 | -6.8597 | 3.1391 | 0.010156 | 0.021405 | 4296.078 | 11 | 31.58692 | 65.111 | -5.4405 | 65.338 | -4.7765 | 0 | 0 | 0 | 25 | 0
68.1889 | 64.189 | -6.3254 | 64.5 | -5.6279 | 3.1391 | 0.010157 | 0.021069 | 4296.54 | 11 | 21.52204 | 65.657 | -6.0206 | 65.933 | -5.2392 | 0 | 0 | 0 | 26 | 0
46.38027 | 64.892 | -5.6066 | 65.134 | -4.938 | 3.1391 | 0.010157 | 0.020903 | 4296.979 | 11 | 14.68515 | 66.327 | -7.1842 | 66.715 | -6.1818 | 0 | 0 | 0 | 27 | 0
31.58692 | 65.405 | -5.4686 | 65.633 | -4.7795 | 3.1391 | 0.010155 | 0.020387 | 4297.409 | 11 | 9.990411 | 67.202 | -9.0229 | 67.805 | -7.6471 | 0 | 0 | 0 | 28 | 0
21.52204 | 65.673 | -6.0579 | 65.952 | -5.2702 | 3.1392 | 0.010113 | 0.020556 | 4297.831 | 11
14.68515 | 66.367 | -7.0449 | 66.74 | -6.0593 | 3.1391 | 0.010155 | 0.019889 | 4298.291 | 11
9.990411 | 66.848 | -8.9936 | 67.45 | -7.6625 | 3.1391 | 0.01016 | 0.020186 | 4298.742 | 11
6.81719 | 67.509 | -12.029 | 68.572 | -10.103 | 3.1391 | 0.010158 | 0.018789 | 4299.081 | 11
4.639251 | 68.697 | -16.383 | 70.624 | -13.414 | 3.1391 | 0.010155 | 0.020195 | 4299.566 | 11
3.160396 | 69.252 | -22.254 | 72.74 | -17.814 | 3.1391 | 0.010163 | 0.018873 | 4300.621 | 12
2.152204 | 70.507 | -31.633 | 77.278 | -24.163 | 3.1391 | 0.010159 | 0.018163 | 4301.626 | 12
1.46631 | 72.564 | -43.539 | 84.624 | -30.964 | 3.1391 | 0.010158 | 0.017846 | 4303.088 | 12
0.9985298 | 75.021 | -63.511 | 98.294 | -40.251 | 3.1391 | 0.01016 | 0.01696 | 4305.221 | 12