## Tabelle1
Impedanzspektroskopie
Informationen
Probe: | LiCoO2
Datum:
Zustand: | Vor Zyklierung
Temperatur: | 25°C
Spannung:
Ersatzschaltbild
Fit Data | Values | Error | Error %
R4 | 1.5096D+01 | 6.8893D-02 | 4.5637D-01
R1 | 2.2910D+01 | 7.6732D-01 | 3.3492D+00
C1 | 1.5507D-06 | 6.4226D-08 | 4.1416D+00
R2 | 1.4343D+01 | 8.5102D-01 | 5.9333D+00
C2 | 1.3881D-05 | 1.7683D-06 | 1.2740D+01
R3 | 4.3237D+00 | 4.2801D-01 | 9.8992D+00
C3 | 1.2611D-06 | 6.4910D-08 | 5.1470D+00
Wo1 - R | 1.9997D+02 | 6.8012D+05 | 3.4011D+05
Wo1 - T | 1.1653D+00 | 6.7476D+03 | 5.7902D+05
Wo1 - P | 5.8738D-01 | 3.0975D-02 | 5.2734D+00
Avg Error | 9.1918D+04
RMS Error | 2.1235D+05
Messung | [9 empty] | Fit
Freq | Z' | Z'' | Mag | Phase | Bias | Ampl | Aux | Time | Range | Freq | Z' | Z'' | Mag | Phase | Bias | Ampl | Aux | Time | Range
1000024 | 1.0452 | 4.422 | 4.5439 | 76.702 | 3.4444 | 0.00044562 | 0.16403 | 4222.857 | 9 | 316223.1 | 15.159 | -0.78558 | 15.18 | -2.9665 | 0 | 0 | 0 | 1 | 0
681286.5 | 14.393 | 1.3458 | 14.455 | 5.3422 | 3.445 | 0.0019515 | 0.088732 | 4225.241 | 10 | 215441.9 | 15.212 | -1.1411 | 15.254 | -4.2899 | 0 | 0 | 0 | 2 | 0
464160.1 | 14.593 | 0.31304 | 14.597 | 1.2289 | 3.4452 | 0.0063431 | 0.082513 | 4226.473 | 10 | 146777.3 | 15.317 | -1.6495 | 15.405 | -6.1466 | 0 | 0 | 0 | 3 | 0
316223.1 | 14.799 | -0.4717 | 14.807 | -1.8256 | 3.4452 | 0.01045 | 0.082129 | 4226.787 | 10 | 100024.4 | 15.525 | -2.3586 | 15.703 | -8.6382 | 0 | 0 | 0 | 4 | 0
215441.9 | 15.04 | -1.1019 | 15.081 | -4.1901 | 3.4454 | 0.010205 | 0.080566 | 4227.203 | 10 | 68127.43 | 15.921 | -3.3051 | 16.261 | -11.727 | 0 | 0 | 0 | 5 | 0
146777.3 | 15.36 | -1.7166 | 15.456 | -6.3768 | 3.4454 | 0.010144 | 0.078936 | 4227.619 | 10 | 46411.13 | 16.605 | -4.4763 | 17.198 | -15.087 | 0 | 0 | 0 | 6 | 0
100024.4 | 15.712 | -2.4091 | 15.896 | -8.7171 | 3.4455 | 0.010894 | 0.085738 | 4227.933 | 10 | 31628.41 | 17.63 | -5.8108 | 18.563 | -18.243 | 0 | 0 | 0 | 7 | 0
68127.43 | 16.143 | -3.2345 | 16.463 | -11.33 | 3.4454 | 0.010687 | 0.076777 | 4228.247 | 10 | 21545.41 | 18.971 | -7.3045 | 20.328 | -21.059 | 0 | 0 | 0 | 8 | 0
46411.13 | 16.737 | -4.3124 | 17.284 | -14.448 | 3.4454 | 0.010389 | 0.07471 | 4228.561 | 10 | 14672.85 | 20.677 | -9.0892 | 22.587 | -23.729 | 0 | 0 | 0 | 9 | 0
31628.41 | 17.582 | -5.6465 | 18.466 | -17.805 | 3.4454 | 0.010203 | 0.073479 | 4228.875 | 10 | 10015.27 | 23.042 | -11.225 | 25.631 | -25.974 | 0 | 0 | 0 | 10 | 0
21545.41 | 18.796 | -7.3123 | 20.169 | -21.257 | 3.4454 | 0.010142 | 0.072586 | 4229.189 | 10 | 6856.002 | 26.45 | -13.38 | 29.641 | -26.832 | 0 | 0 | 0 | 11 | 0
14672.85 | 20.664 | -9.2993 | 22.66 | -24.229 | 3.4454 | 0.010447 | 0.071988 | 4229.401 | 10 | 4642.427 | 31.036 | -14.865 | 34.412 | -25.592 | 0 | 0 | 0 | 12 | 0
10015.27 | 23.287 | -11.338 | 25.901 | -25.961 | 3.4455 | 0.010494 | 0.073063 | 4229.654 | 10 | 3160.056 | 35.86 | -15.1 | 38.909 | -22.835 | 0 | 0 | 0 | 13 | 0
6856.002 | 26.691 | -13.147 | 29.753 | -26.224 | 3.4455 | 0.010454 | 0.070449 | 4230.003 | 10 | 2152.933 | 40.159 | -14.488 | 42.692 | -19.838 | 0 | 0 | 0 | 14 | 0
4642.427 | 30.892 | -14.441 | 34.101 | -25.054 | 3.4455 | 0.0097543 | 0.069063 | 4230.454 | 10 | 1468.59 | 43.892 | -13.705 | 45.981 | -17.341 | 0 | 0 | 0 | 15 | 0
3160.056 | 35.556 | -15.057 | 38.613 | -22.951 | 3.4455 | 0.010428 | 0.062726 | 4231.15 | 11 | 999.0404 | 47.487 | -12.869 | 49.2 | -15.163 | 0 | 0 | 0 | 16 | 0
2152.933 | 40.095 | -14.861 | 42.761 | -20.337 | 3.4455 | 0.010428 | 0.061423 | 4231.602 | 11 | 681.0897 | 50.933 | -11.659 | 52.25 | -12.893 | 0 | 0 | 0 | 17 | 0
1468.59 | 44.313 | -13.955 | 46.459 | -17.48 | 3.4455 | 0.010398 | 0.060164 | 4232.053 | 11 | 464.5539 | 53.824 | -9.9934 | 54.744 | -10.518 | 0 | 0 | 0 | 18 | 0
999.0404 | 47.998 | -12.615 | 49.628 | -14.726 | 3.4455 | 0.010371 | 0.058976 | 4232.504 | 11 | 316.3158 | 55.892 | -8.2469 | 56.497 | -8.3935 | 0 | 0 | 0 | 19 | 0
681.0897 | 50.996 | -11.08 | 52.186 | -12.258 | 3.4455 | 0.010353 | 0.057782 | 4232.954 | 11 | 215.3445 | 57.247 | -6.8428 | 57.655 | -6.8162 | 0 | 0 | 0 | 20 | 0
464.5539 | 53.394 | -9.6315 | 54.256 | -10.225 | 3.4455 | 0.01034 | 0.056692 | 4233.406 | 11 | 146.7373 | 58.182 | -5.9612 | 58.487 | -5.85 | 0 | 0 | 0 | 21 | 0
316.3158 | 55.339 | -8.3744 | 55.969 | -8.6052 | 3.4455 | 0.010333 | 0.055595 | 4233.855 | 11 | 99.90404 | 58.95 | -5.6028 | 59.215 | -5.4293 | 0 | 0 | 0 | 22 | 0
215.3445 | 56.954 | -7.3252 | 57.423 | -7.3289 | 3.4455 | 0.010329 | 0.054558 | 4234.305 | 11 | 68.1889 | 59.704 | -5.7188 | 59.977 | -5.4715 | 0 | 0 | 0 | 23 | 0
146.7373 | 58.271 | -6.5656 | 58.639 | -6.4286 | 3.4455 | 0.010326 | 0.053544 | 4234.752 | 11 | 46.38027 | 60.559 | -6.272 | 60.883 | -5.9129 | 0 | 0 | 0 | 24 | 0
99.90404 | 59.409 | -6.0885 | 59.72 | -5.8515 | 3.4455 | 0.010327 | 0.052598 | 4235.204 | 11 | 31.58692 | 61.583 | -7.2465 | 62.008 | -6.7112 | 0 | 0 | 0 | 25 | 0
68.1889 | 60.326 | -5.9232 | 60.616 | -5.6078 | 3.4455 | 0.010325 | 0.051629 | 4235.666 | 11 | 21.52204 | 62.842 | -8.6602 | 63.436 | -7.8464 | 0 | 0 | 0 | 26 | 0
46.38027 | 61.148 | -6.1762 | 61.459 | -5.7675 | 3.4455 | 0.010322 | 0.050769 | 4236.105 | 11 | 14.68515 | 64.404 | -10.556 | 65.263 | -9.3083 | 0 | 0 | 0 | 27 | 0
31.58692 | 61.954 | -6.9445 | 62.342 | -6.3956 | 3.4455 | 0.010327 | 0.049957 | 4236.534 | 11 | 9.990411 | 66.371 | -13.041 | 67.64 | -11.116 | 0 | 0 | 0 | 28 | 0
21.52204 | 62.825 | -8.242 | 63.363 | -7.474 | 3.4454 | 0.010325 | 0.048906 | 4236.956 | 11
14.68515 | 63.91 | -10.493 | 64.766 | -9.3239 | 3.4455 | 0.010322 | 0.04812 | 4237.417 | 11
9.990411 | 65.645 | -13.525 | 67.024 | -11.642 | 3.4455 | 0.010322 | 0.047374 | 4237.868 | 11
6.81719 | 68.053 | -17.367 | 70.234 | -14.316 | 3.4455 | 0.010328 | 0.047655 | 4238.207 | 11
4.639251 | 70.598 | -22.249 | 74.021 | -17.492 | 3.4455 | 0.010321 | 0.046681 | 4238.692 | 11
3.160396 | 74.382 | -28.694 | 79.725 | -21.095 | 3.4455 | 0.010325 | 0.044566 | 4239.747 | 12
2.152204 | 80.006 | -36.463 | 87.923 | -24.502 | 3.4455 | 0.010329 | 0.043841 | 4240.752 | 12
1.46631 | 85.263 | -47.997 | 97.844 | -29.376 | 3.4455 | 0.010324 | 0.042034 | 4242.214 | 12
0.9985298 | 90.914 | -61.202 | 109.59 | -33.948 | 3.4455 | 0.010325 | 0.039342 | 4244.345 | 12