## Tabelle1
Impedanzspektroskopie
Informationen
Probe: | LLTO
Datum:
Zustand: | Vor Zyklierung
Temperatur: | 25°C
Spannung:
Ersatzschaltbild
Fit Data | Values | Error | Error %
R4
R1
C1
R2
C2
R3
C3
Wo1 - R
Wo1 - T
Wo1 - P
Avg Error
RMS Error
Messung | [9 empty] | Fit
Freq | Z' | Z'' | Mag | Phase | Bias | Ampl | Aux | Time | Range | Freq | Z' | Z'' | Mag | Phase | Bias | Ampl | Aux | Time | Range
1000024 | 3437.6 | -4289.9 | 5497.3 | -51.294 | 0.3827 | 0.0025373 | -0.00057676 | 2.6426 | 13
857690.3 | 2390.4 | -4291 | 4911.9 | -60.879 | 0.38381 | 0.0050661 | 1.2339e-05 | 3.8746 | 13
735644.4 | 2021.7 | -5306.5 | 5678.6 | -69.144 | 0.38396 | 0.0085395 | 1.1076e-05 | 5.1066 | 13
630956.9 | 2018.5 | -6585.2 | 6887.6 | -72.958 | 0.38409 | 0.013348 | 1.3304e-05 | 6.3386 | 13
541174.3 | 2274.8 | -7957.1 | 8275.9 | -74.046 | 0.38415 | 0.019644 | 1.3241e-05 | 7.5706 | 13
464160.1 | 2659.3 | -9322.6 | 9694.5 | -74.079 | 0.3842 | 0.027364 | 1.102e-05 | 8.8026 | 13
398107.9 | 3042.3 | -10757 | 11179 | -74.208 | 0.38421 | 0.036548 | 1.7555e-05 | 10.0346 | 13
341455 | 3457.5 | -12350 | 12825 | -74.36 | 0.38419 | 0.047418 | 1.0307e-05 | 11.2666 | 13
292858.8 | 3862.4 | -14189 | 14705 | -74.772 | 0.38419 | 0.060103 | 7.8967e-06 | 12.4986 | 13
251184.1 | 4325.2 | -16336 | 16899 | -75.171 | 0.38427 | 0.074753 | 1.1328e-05 | 13.7306 | 13
215441.9 | 4972.4 | -18774 | 19421 | -75.165 | 0.38413 | 0.091593 | 8.4044e-06 | 13.9426 | 13
184790 | 5752.8 | -21566 | 22320 | -75.064 | 0.38412 | 0.10038 | 8.9196e-06 | 14.2566 | 13
158483.9 | 6746.3 | -24741 | 25644 | -74.747 | 0.38414 | 0.10211 | 7.9844e-06 | 14.5706 | 13
135937.5 | 7991.2 | -28315 | 29421 | -74.24 | 0.38411 | 0.10223 | 9.823e-06 | 14.8846 | 13
116589.3 | 9540.7 | -32297 | 33677 | -73.543 | 0.3841 | 0.10216 | 6.7187e-06 | 15.1986 | 13
100024.4 | 11810 | -37336 | 39159 | -72.448 | 0.38253 | 0.10444 | -6.6295e-05 | 15.5126 | 13
85766.59 | 13704 | -41586 | 43786 | -71.762 | 0.38411 | 0.10201 | 8.5369e-06 | 15.8266 | 13
73559.56 | 16495 | -46936 | 49750 | -70.637 | 0.38411 | 0.1017 | 1.0181e-05 | 16.1406 | 13
63098.14 | 22197 | -55799 | 60052 | -68.307 | 0.38414 | 0.098029 | -1.6212e-07 | 16.6886 | 14
54113.76 | 26179 | -62207 | 67491 | -67.177 | 0.38415 | 0.10903 | -4.7064e-07 | 16.9006 | 14
46411.13 | 30881 | -69097 | 75684 | -65.919 | 0.38416 | 0.10197 | -1.2322e-06 | 17.2146 | 14
39807.12 | 36353 | -76475 | 84676 | -64.575 | 0.38415 | 0.10111 | -9.0396e-07 | 17.5286 | 14
34143.06 | 42638 | -84320 | 94488 | -63.176 | 0.38416 | 0.10883 | -1.1666e-06 | 17.7406 | 14
29284.66 | 49832 | -92466 | 105040 | -61.679 | 0.38416 | 0.10157 | -7.2248e-07 | 18.0546 | 14
25122.06 | 57672 | -100460 | 115840 | -60.14 | 0.38415 | 0.1071 | -1.0413e-06 | 18.2666 | 14
21545.41 | 66261 | -109670 | 128130 | -58.859 | 0.38415 | 0.10114 | -1.205e-06 | 18.5806 | 14
18481.44 | 75406 | -118850 | 140760 | -57.607 | 0.38414 | 0.10479 | -5.6822e-07 | 18.7926 | 14
15844.72 | 85188 | -128260 | 153980 | -56.409 | 0.38414 | 0.1078 | -7.8982e-07 | 19.0046 | 14
13598.63 | 95434 | -138170 | 167930 | -55.368 | 0.38414 | 0.10103 | -1.2589e-06 | 19.3186 | 14
11684.48 | 106090 | -148580 | 182570 | -54.471 | 0.38415 | 0.10268 | -5.9583e-07 | 19.5412 | 14
10015.27 | 117060 | -160100 | 198330 | -53.826 | 0.38417 | 0.10389 | -1.0623e-06 | 19.7928 | 14
8575.309 | 128290 | -173070 | 215430 | -53.452 | 0.38417 | 0.10471 | -1.0239e-06 | 20.08 | 14
7373.672 | 140060 | -186790 | 233470 | -53.138 | 0.38417 | 0.10518 | -5.0201e-07 | 20.4057 | 14
6332.952 | 152150 | -202420 | 253230 | -53.069 | 0.38417 | 0.1054 | -1.3229e-06 | 20.7773 | 14
5410.683 | 165200 | -220610 | 275600 | -53.173 | 0.38417 | 0.097389 | -6.6663e-07 | 21.2072 | 14
4642.427 | 179680 | -240340 | 300080 | -53.218 | 0.38418 | 0.098754 | -7.4375e-07 | 21.6584 | 14
3981.177 | 193180 | -262690 | 326080 | -53.669 | 0.38418 | 0.1003 | -4.1332e-07 | 22.1099 | 14
3416.719 | 208810 | -288210 | 355900 | -54.077 | 0.38418 | 0.1014 | -8.5474e-07 | 22.5609 | 14
2927.189 | 225450 | -317370 | 389300 | -54.612 | 0.38418 | 0.10216 | -1.14e-06 | 23.0119 | 14
2514.022 | 243060 | -349320 | 425560 | -55.17 | 0.38418 | 0.10268 | -9.314e-07 | 23.4624 | 14
2152.933 | 264260 | -385660 | 467510 | -55.58 | 0.38418 | 0.10302 | -1.1733e-06 | 23.9139 | 14
1848.226 | 288950 | -430200 | 518230 | -56.112 | 0.38418 | 0.10326 | -1.003e-06 | 24.3649 | 14
1583.48 | 312330 | -471760 | 565780 | -56.494 | 0.38418 | 0.10342 | -1.2438e-06 | 24.8159 | 14
1358.695 | 333280 | -525450 | 622240 | -57.614 | 0.38418 | 0.10352 | -8.2369e-07 | 25.2669 | 14
1166.867 | 367790 | -587340 | 692990 | -57.945 | 0.38418 | 0.10359 | -1.0878e-06 | 25.7174 | 14
999.0404 | 394820 | -646920 | 757880 | -58.604 | 0.38418 | 0.10364 | -9.9417e-07 | 26.1689 | 14
856.9832 | 432730 | -720910 | 840810 | -59.025 | 0.38417 | 0.10367 | -8.9308e-07 | 26.6214 | 14
736.1776 | 473670 | -800570 | 930210 | -59.389 | 0.38417 | 0.10369 | -9.4017e-07 | 27.0724 | 14
631.0095 | 517840 | -897860 | 1036500 | -60.026 | 0.38418 | 0.1037 | -1.0181e-06 | 27.5234 | 14
540.8653 | 569750 | -1001900 | 1152500 | -60.373 | 0.38417 | 0.10371 | -8.263e-07 | 27.9744 | 14
464.5539 | 630800 | -1118900 | 1284500 | -60.587 | 0.38418 | 0.10371 | -8.3087e-07 | 28.4259 | 14
398.5969 | 694730 | -1248200 | 1428500 | -60.901 | 0.38418 | 0.10372 | -1.0984e-06 | 28.8784 | 14
341.4202 | 763110 | -1393800 | 1589000 | -61.299 | 0.38419 | 0.10372 | -5.9575e-07 | 29.3279 | 14
293.2171 | 810310 | -1617400 | 1809000 | -63.389 | 0.38419 | 0.10372 | -8.8711e-07 | 29.7819 | 14
251.0443 | 938750 | -1738400 | 1975600 | -61.63 | 0.38419 | 0.10372 | -1.0022e-06 | 30.2309 | 14
215.3445 | 1051400 | -1924400 | 2192800 | -61.35 | 0.38419 | 0.10372 | -1.1638e-06 | 30.6814 | 14
184.8226 | 1174400 | -2182100 | 2478000 | -61.711 | 0.38418 | 0.10372 | -3.3088e-07 | 31.1329 | 14
158.6294 | 1312700 | -2410800 | 2745000 | -61.432 | 0.38417 | 0.10372 | -9.0753e-07 | 31.5875 | 14
135.9133 | 1399800 | -2613900 | 2965100 | -61.83 | 0.38418 | 0.10371 | -2.1355e-06 | 32.0364 | 14
116.6801 | 1674400 | -3006900 | 3441700 | -60.888 | 0.38417 | 0.10372 | -7.848e-07 | 32.4818 | 14
99.90404 | 1887100 | -3282100 | 3785900 | -60.102 | 0.38418 | 0.10371 | -9.8718e-07 | 32.9329 | 14
85.79618 | 2112500 | -3771000 | 4322400 | -60.743 | 0.38418 | 0.10371 | -1.1837e-06 | 33.3799 | 14
73.61022 | 2464000 | -4087500 | 4772700 | -58.918 | 0.38418 | 0.10371 | -7.7044e-07 | 33.8385 | 14
63.16075 | 2720600 | -4394000 | 5168000 | -58.236 | 0.38418 | 0.10371 | -8.3665e-07 | 34.3016 | 14
54.1168 | 3062400 | -4771600 | 5669800 | -57.308 | 0.38418 | 0.10371 | -6.9844e-07 | 34.76 | 14
46.38027 | 3423100 | -5220600 | 6242800 | -56.748 | 0.38418 | 0.10371 | -1.0905e-06 | 35.1988 | 14
39.85968 | 4016100 | -5978100 | 7201900 | -56.107 | 0.38418 | 0.10371 | -8.3516e-07 | 35.6514 | 14
34.17968 | 4276600 | -6368500 | 7671200 | -56.117 | 0.38419 | 0.10371 | -6.8715e-07 | 36.1125 | 14
29.29687 | 4765500 | -7176800 | 8614900 | -56.415 | 0.38419 | 0.10371 | -1.4624e-06 | 36.5735 | 14
25.10443 | 5649800 | -7793200 | 9625700 | -54.059 | 0.38419 | 0.10371 | -8.4066e-07 | 37.0229 | 14
21.52204 | 6009800 | -8306900 | 10253000 | -54.116 | 0.38419 | 0.10371 | -1.0618e-06 | 37.4446 | 14
18.46927 | 8600000 | -10974000 | 13942000 | -51.915 | 0.38419 | 0.10373 | -2.6877e-07 | 37.9303 | 14
15.83615 | 7942100 | -9636000 | 12487000 | -50.504 | 0.38418 | 0.10371 | -6.0676e-07 | 38.3592 | 14
13.59483 | 9730200 | -9732400 | 13762000 | -45.006 | 0.38418 | 0.10371 | -8.4272e-07 | 38.8544 | 14
11.66045 | 9839700 | -10199000 | 14171000 | -46.026 | 0.38417 | 0.10372 | -3.6315e-07 | 39.2462 | 14
9.990411 | 12825000 | -11297000 | 17091000 | -41.377 | 0.38418 | 0.10372 | -9.8597e-07 | 39.6979 | 14
8.585164 | 12161000 | -13137000 | 17901000 | -47.21 | 0.38418 | 0.10371 | -8.5904e-07 | 40.2177 | 14
7.356405 | 18413000 | -9997300 | 20952000 | -28.5 | 0.38418 | 0.10371 | -1.1855e-06 | 40.5356 | 14
6.310581 | 16787000 | -11374000 | 20277000 | -34.12 | 0.38419 | 0.10371 | -1.5264e-06 | 40.9012 | 14
5.410318 | 15934000 | -12774000 | 20422000 | -38.72 | 0.38419 | 0.10371 | -7.9301e-07 | 41.3215 | 14
4.639251 | 19194000 | -10612000 | 21932000 | -28.939 | 0.38419 | 0.10371 | -1.0043e-06 | 41.8053 | 14
3.981905 | 20791000 | -13549000 | 24816000 | -33.091 | 0.38419 | 0.10371 | -5.6438e-07 | 42.3629 | 14
3.417541 | 22950000 | -10827000 | 25376000 | -25.255 | 0.38419 | 0.10371 | -8.0594e-07 | 43.0074 | 14
2.93262 | 23547000 | -12281000 | 26557000 | -27.545 | 0.38418 | 0.10371 | -7.1527e-07 | 43.7539 | 14
2.510443 | 27260000 | -10820000 | 29328000 | -21.649 | 0.38417 | 0.10371 | -7.3588e-07 | 44.6192 | 14
2.152204 | 27019000 | -11292000 | 29284000 | -22.682 | 0.38418 | 0.10371 | -7.0079e-07 | 45.6235 | 14
1.84955 | 26124000 | -9299900 | 27730000 | -19.595 | 0.38419 | 0.10371 | -4.4718e-07 | 46.7866 | 14
1.585329 | 29237000 | -9297800 | 30680000 | -17.641 | 0.38418 | 0.10371 | -9.4686e-07 | 48.1417 | 14
1.360115 | 29681000 | -10561000 | 31504000 | -19.586 | 0.38419 | 0.10371 | -6.3479e-07 | 49.7142 | 14
1.166044 | 30519000 | -9557500 | 31980000 | -17.389 | 0.38419 | 0.10371 | -7.1241e-07 | 51.5447 | 14
0.9985298 | 31498000 | -8381400 | 32594000 | -14.901 | 0.38419 | 0.10371 | -7.9151e-07 | 53.6756 | 14