## Tabelle1
Impedanzspektroskopie
Informationen
Probe: | LAGP
Datum:
Zustand: | Vor Zyklierung
Temperatur: | 25°C
Spannung:
Ersatzschaltbild
Fit Data | Values | Error | Error %
R4 | 1.3410D+01 | 6.5796D-02 | 4.9064D-01
R1 | 1.6120D+01 | 7.0596D-01 | 4.3793D+00
C1 | 1.7855D-06 | 1.0454D-07 | 5.8550D+00
R2 | 9.6016D+00 | 8.1083D-01 | 8.4447D+00
C2 | 1.6058D-05 | 2.8118D-06 | 1.7510D+01
R3 | 8.2517D+00 | 4.3464D-01 | 5.2673D+00
C3 | 5.5281D-07 | 1.4230D-08 | 2.5740D+00
Wo1 - R | 8.6050D+04 | 3.0780D+10 | 3.5770D+07
Wo1 - T | 2.3552D+03 | 1.1611D+09 | 4.9298D+07
Wo1 - P | 7.2559D-01 | 2.2106D-02 | 3.0466D+00
Avg Error | 8.5068D+06
RMS Error | 1.9261D+07
Messung | [9 empty] | Fit
Freq | Z' (a) | Z'' (b) | Mag | Phase | Bias | Ampl | Aux | Time | Range | Freq | Z' (a) | Z'' (b) | Mag | Phase | Bias | Ampl | Aux | Time | Range
1000024 | 14.995 | 2.7032 | 15.236 | 10.219 | 2.9941 | 0.00058652 | 0.024617 | 3924.752 | 10 | 316223.1 | 13.518 | -1.2202 | 13.573 | -5.1576 | 0 | 0 | 0 | 1 | 0
681286.5 | 13.113 | 1.0507 | 13.155 | 4.5809 | 2.9945 | 0.0020997 | 0.016041 | 3925.984 | 10 | 215441.9 | 13.637 | -1.7716 | 13.751 | -7.4021 | 0 | 0 | 0 | 2 | 0
464160.1 | 13.074 | 0.097679 | 13.075 | 0.42805 | 2.9947 | 0.0062268 | 0.014491 | 3927.216 | 10 | 146777.3 | 13.881 | -2.5437 | 14.112 | -10.384 | 0 | 0 | 0 | 3 | 0
316223.1 | 13.219 | -0.79352 | 13.243 | -3.4352 | 2.9946 | 0.0104 | 0.013697 | 3927.53 | 10 | 100024.4 | 14.364 | -3.571 | 14.801 | -13.961 | 0 | 0 | 0 | 4 | 0
215441.9 | 13.459 | -1.649 | 13.56 | -6.9847 | 2.9945 | 0.010186 | 0.014442 | 3927.946 | 10 | 68127.43 | 15.243 | -4.8161 | 15.986 | -17.534 | 0 | 0 | 0 | 5 | 0
146777.3 | 13.91 | -2.5828 | 14.148 | -10.519 | 2.9944 | 0.010137 | 0.014228 | 3928.362 | 10 | 46411.13 | 16.634 | -6.1009 | 17.718 | -20.141 | 0 | 0 | 0 | 6 | 0
100024.4 | 14.551 | -3.5948 | 14.988 | -13.877 | 2.9946 | 0.010141 | 0.024328 | 3928.778 | 10 | 31628.41 | 18.447 | -7.1938 | 19.8 | -21.305 | 0 | 0 | 0 | 7 | 0
68127.43 | 15.475 | -4.7321 | 16.182 | -17.003 | 2.9944 | 0.010549 | 0.013882 | 3929.092 | 10 | 21545.41 | 20.427 | -8.0823 | 21.967 | -21.588 | 0 | 0 | 0 | 8 | 0
46411.13 | 16.728 | -5.9237 | 17.746 | -19.5 | 2.9944 | 0.01035 | 0.013844 | 3929.406 | 10 | 14672.85 | 22.506 | -9.0103 | 24.243 | -21.819 | 0 | 0 | 0 | 9 | 0
31628.41 | 18.375 | -7.0933 | 19.696 | -21.109 | 2.9944 | 0.010241 | 0.013656 | 3929.72 | 10 | 10015.27 | 24.943 | -10.081 | 26.903 | -22.006 | 0 | 0 | 0 | 10 | 0
21545.41 | 20.332 | -8.179 | 21.915 | -21.914 | 2.9944 | 0.010893 | 0.013626 | 3929.932 | 10 | 6856.002 | 27.977 | -10.974 | 30.052 | -21.417 | 0 | 0 | 0 | 11 | 0
14672.85 | 22.626 | -9.1686 | 24.413 | -22.059 | 2.9944 | 0.01012 | 0.013695 | 3930.246 | 10 | 4642.427 | 31.5 | -11.213 | 33.436 | -19.593 | 0 | 0 | 0 | 12 | 0
10015.27 | 25.209 | -10.056 | 27.141 | -21.747 | 2.9945 | 0.010152 | 0.014737 | 3930.498 | 10 | 3160.056 | 34.77 | -10.733 | 36.389 | -17.154 | 0 | 0 | 0 | 13 | 0
6856.002 | 28.109 | -10.719 | 30.083 | -20.875 | 2.9945 | 0.010132 | 0.013438 | 3930.847 | 10 | 2152.933 | 37.553 | -9.9817 | 38.857 | -14.885 | 0 | 0 | 0 | 14 | 0
4642.427 | 31.308 | -11.059 | 33.204 | -19.455 | 2.9945 | 0.009468 | 0.013329 | 3931.299 | 10 | 1468.59 | 40.051 | -9.2342 | 41.102 | -12.983 | 0 | 0 | 0 | 15 | 0
3160.056 | 34.604 | -10.921 | 36.286 | -17.516 | 2.9945 | 0.0097834 | 0.013172 | 3931.75 | 10 | 999.0404 | 42.45 | -8.3454 | 43.262 | -11.122 | 0 | 0 | 0 | 16 | 0
2152.933 | 37.675 | -10.287 | 39.054 | -15.272 | 2.9945 | 0.010079 | 0.010648 | 3932.447 | 11 | 681.0897 | 44.526 | -7.1785 | 45.101 | -9.1585 | 0 | 0 | 0 | 17 | 0
1468.59 | 40.396 | -9.2537 | 41.442 | -12.902 | 2.9945 | 0.010078 | 0.010408 | 3932.898 | 11 | 464.5539 | 46.046 | -5.9031 | 46.423 | -7.3055 | 0 | 0 | 0 | 18 | 0
999.0404 | 42.644 | -8.035 | 43.394 | -10.671 | 2.9945 | 0.010069 | 0.010215 | 3933.349 | 11 | 316.3158 | 47.026 | -4.8138 | 47.272 | -5.8446 | 0 | 0 | 0 | 19 | 0
681.0897 | 44.369 | -6.8506 | 44.895 | -8.7773 | 2.9945 | 0.010056 | 0.010021 | 3933.8 | 11 | 215.3445 | 47.646 | -4.0911 | 47.821 | -4.9077 | 0 | 0 | 0 | 20 | 0
464.5539 | 45.7 | -5.7985 | 46.067 | -7.2311 | 2.9945 | 0.010053 | 0.0098576 | 3934.251 | 11 | 146.7373 | 48.09 | -3.7733 | 48.238 | -4.4864 | 0 | 0 | 0 | 21 | 0
316.3158 | 46.713 | -4.9857 | 46.978 | -6.0921 | 2.9945 | 0.010051 | 0.0096445 | 3934.7 | 11 | 99.90404 | 48.489 | -3.8436 | 48.641 | -4.5322 | 0 | 0 | 0 | 22 | 0
215.3445 | 47.476 | -4.449 | 47.684 | -5.3535 | 2.9945 | 0.010043 | 0.0094695 | 3935.151 | 11 | 68.1889 | 48.922 | -4.2874 | 49.11 | -5.0084 | 0 | 0 | 0 | 23 | 0
146.7373 | 48.13 | -4.1949 | 48.312 | -4.9812 | 2.9945 | 0.01004 | 0.0092872 | 3935.598 | 11 | 46.38027 | 49.457 | -5.128 | 49.722 | -5.9197 | 0 | 0 | 0 | 24 | 0
99.90404 | 48.737 | -4.2309 | 48.921 | -4.9614 | 2.9945 | 0.010042 | 0.0091265 | 3936.049 | 11 | 31.58692 | 50.14 | -6.4073 | 50.548 | -7.2822 | 0 | 0 | 0 | 25 | 0
68.1889 | 49.309 | -4.5766 | 49.521 | -5.3027 | 2.9945 | 0.010039 | 0.0090055 | 3936.511 | 11 | 21.52204 | 51.033 | -8.2127 | 51.69 | -9.1422 | 0 | 0 | 0 | 26 | 0
46.38027 | 49.917 | -5.2324 | 50.191 | -5.984 | 2.9945 | 0.01004 | 0.0087497 | 3936.95 | 11 | 14.68515 | 52.203 | -10.667 | 53.282 | -11.549 | 0 | 0 | 0 | 27 | 0
31.58692 | 50.516 | -6.3299 | 50.911 | -7.1422 | 2.9945 | 0.010038 | 0.008566 | 3937.38 | 11 | 9.990411 | 53.759 | -13.99 | 55.55 | -14.586 | 0 | 0 | 0 | 28 | 0
21.52204 | 51.157 | -8.0611 | 51.788 | -8.9548 | 2.9945 | 0.010038 | 0.0086036 | 3937.802 | 11
14.68515 | 51.886 | -10.535 | 52.944 | -11.477 | 2.9945 | 0.010038 | 0.0086322 | 3938.262 | 11
9.990411 | 53.017 | -14.103 | 54.861 | -14.896 | 2.9945 | 0.010039 | 0.0083546 | 3938.713 | 11
6.81719 | 54.468 | -19.04 | 57.7 | -19.268 | 2.9945 | 0.010034 | 0.0078584 | 3939.053 | 11