## Tabelle1
Impedanzspektroskopie
Informationen
Probe: | LATP
Datum:
Zustand: | Vor Zyklierung
Temperatur: | 25°C
Spannung:
Ersatzschaltbild
Fit Data | Values | Error | Error %
R4 | 9.6081D+00 | 6.0653D-02 | 6.3127D-01
R1 | 3.6164D+01 | 1.6236D+00 | 4.4897D+00
C1 | 8.3116D-07 | 1.8183D-08 | 2.1876D+00
R2 | 2.7438D+01 | 1.5985D+00 | 5.8257D+00
C2 | 4.5968D-06 | 5.3780D-07 | 1.1700D+01
R3 | 4.0762D+00 | 2.8140D-01 | 6.9035D+00
C3 | 8.2709D-07 | 3.8827D-08 | 4.6944D+00
Wo1 - R | 1.0693D+04 | 2.8359D+09 | 2.6521D+07
Wo1 - T | 3.0727D+03 | 1.6041D+09 | 5.2203D+07
Wo1 - P | 5.0803D-01 | 2.9592D-02 | 5.8248D+00
Avg Error | 7.8724D+06
RMS Error | 1.8516D+07
Messung | [9 empty] | Fit
Freq | Z' | Z'' | Mag | Phase | Bias | Ampl | Aux | Time | Range | Freq | Z' | Z'' | Mag | Phase | Bias | Ampl | Aux | Time | Range
1000024 | 1.0955 | 2.837 | 3.0412 | 68.886 | 2.452 | 0.00043008 | 0.06708 | 4087.235 | 9 | 316223.1 | 9.7872 | -1.3919 | 9.8857 | -8.094 | 0 | 0 | 0 | 1 | 0
681286.5 | 8.9841 | 0.5122 | 8.9987 | 3.263 | 2.4527 | 0.0014664 | 0.060435 | 4089.619 | 10 | 215441.9 | 9.9145 | -2.0006 | 10.114 | -11.408 | 0 | 0 | 0 | 2 | 0
464160.1 | 9.2113 | -0.28769 | 9.2158 | -1.7889 | 2.4529 | 0.0044875 | 0.057779 | 4090.851 | 10 | 146777.3 | 10.157 | -2.8477 | 10.549 | -15.662 | 0 | 0 | 0 | 3 | 0
316223.1 | 9.4881 | -1.1468 | 9.5572 | -6.8919 | 2.4528 | 0.010004 | 0.05782 | 4091.165 | 10 | 100024.4 | 10.599 | -3.9752 | 11.32 | -20.559 | 0 | 0 | 0 | 4 | 0
215441.9 | 9.8248 | -1.9654 | 10.019 | -11.313 | 2.4527 | 0.010157 | 0.057431 | 4091.581 | 10 | 68127.43 | 11.331 | -5.3885 | 12.547 | -25.434 | 0 | 0 | 0 | 5 | 0
146777.3 | 10.262 | -2.8512 | 10.651 | -15.527 | 2.4526 | 0.010179 | 0.058301 | 4091.997 | 10 | 46411.13 | 12.377 | -7.0729 | 14.256 | -29.746 | 0 | 0 | 0 | 6 | 0
100024.4 | 10.807 | -3.956 | 11.509 | -20.105 | 2.4527 | 0.010143 | 0.072611 | 4092.413 | 10 | 31628.41 | 13.708 | -9.1304 | 16.47 | -33.667 | 0 | 0 | 0 | 7 | 0
68127.43 | 11.463 | -5.2252 | 12.597 | -24.505 | 2.4526 | 0.010744 | 0.056715 | 4092.727 | 10 | 21545.41 | 15.447 | -11.843 | 19.464 | -37.475 | 0 | 0 | 0 | 8 | 0
46411.13 | 12.354 | -6.9445 | 14.172 | -29.342 | 2.4526 | 0.010585 | 0.055974 | 4093.041 | 10 | 14672.85 | 18.073 | -15.433 | 23.766 | -40.496 | 0 | 0 | 0 | 9 | 0
31628.41 | 13.614 | -9.1795 | 16.42 | -33.991 | 2.4526 | 0.010155 | 0.05649 | 4093.355 | 10 | 10015.27 | 22.298 | -19.646 | 29.718 | -41.382 | 0 | 0 | 0 | 10 | 0
21545.41 | 15.491 | -12.043 | 19.622 | -37.863 | 2.4526 | 0.010617 | 0.056007 | 4093.568 | 10 | 6856.002 | 28.569 | -23.532 | 37.013 | -39.478 | 0 | 0 | 0 | 11 | 0
14672.85 | 18.353 | -15.53 | 24.042 | -40.237 | 2.4526 | 0.010541 | 0.055983 | 4093.78 | 10 | 4642.427 | 36.66 | -25.967 | 44.925 | -35.31 | 0 | 0 | 0 | 12 | 0
10015.27 | 22.565 | -19.44 | 29.784 | -40.745 | 2.4527 | 0.010352 | 0.05821 | 4094.032 | 10 | 3160.056 | 44.933 | -26.485 | 52.158 | -30.516 | 0 | 0 | 0 | 13 | 0
6856.002 | 28.517 | -23.212 | 36.77 | -39.145 | 2.4527 | 0.010229 | 0.056171 | 4094.383 | 10 | 2152.933 | 52.731 | -25.805 | 58.706 | -26.076 | 0 | 0 | 0 | 14 | 0
4642.427 | 36.264 | -25.96 | 44.598 | -35.598 | 2.4527 | 0.01024 | 0.053394 | 4095.079 | 11 | 1468.59 | 60.136 | -24.256 | 64.844 | -21.967 | 0 | 0 | 0 | 15 | 0
3160.056 | 44.839 | -26.967 | 52.323 | -31.024 | 2.4527 | 0.010208 | 0.052883 | 4095.53 | 11 | 999.0404 | 66.955 | -21.552 | 70.338 | -17.843 | 0 | 0 | 0 | 16 | 0
2152.933 | 53.243 | -26.071 | 59.284 | -26.089 | 2.4527 | 0.01015 | 0.052397 | 4095.982 | 11 | 681.0897 | 72.312 | -17.955 | 74.507 | -13.944 | 0 | 0 | 0 | 17 | 0
1468.59 | 60.679 | -23.881 | 65.209 | -21.482 | 2.4527 | 0.010113 | 0.05182 | 4096.433 | 11 | 464.5539 | 75.927 | -14.333 | 77.268 | -10.69 | 0 | 0 | 0 | 18 | 0
999.0404 | 66.852 | -20.902 | 70.043 | -17.363 | 2.4527 | 0.010083 | 0.051387 | 4096.884 | 11 | 316.3158 | 78.2 | -11.384 | 79.025 | -8.2829 | 0 | 0 | 0 | 19 | 0
681.0897 | 71.714 | -17.712 | 73.869 | -13.873 | 2.4526 | 0.010068 | 0.050963 | 4097.334 | 11 | 215.3445 | 79.69 | -9.3594 | 80.238 | -6.6986 | 0 | 0 | 0 | 20 | 0
464.5539 | 75.373 | -14.627 | 76.779 | -10.982 | 2.4526 | 0.010059 | 0.050479 | 4097.786 | 11 | 146.7373 | 80.829 | -8.1995 | 81.244 | -5.7924 | 0 | 0 | 0 | 21 | 0
316.3158 | 78.054 | -11.961 | 78.966 | -8.7122 | 2.4527 | 0.010051 | 0.050018 | 4098.235 | 11 | 99.90404 | 81.888 | -7.7576 | 82.255 | -5.4117 | 0 | 0 | 0 | 22 | 0
215.3445 | 79.955 | -9.9221 | 80.568 | -7.074 | 2.4527 | 0.01005 | 0.049573 | 4098.685 | 11 | 68.1889 | 83.011 | -7.9089 | 83.387 | -5.4425 | 0 | 0 | 0 | 23 | 0
146.7373 | 81.338 | -8.4954 | 81.78 | -5.9626 | 2.4526 | 0.01005 | 0.049157 | 4099.132 | 11 | 46.38027 | 84.314 | -8.5757 | 84.749 | -5.8077 | 0 | 0 | 0 | 24 | 0
99.90404 | 82.404 | -7.8231 | 82.774 | -5.4232 | 2.4527 | 0.010047 | 0.048677 | 4099.584 | 11 | 31.58692 | 85.858 | -9.7145 | 86.406 | -6.4553 | 0 | 0 | 0 | 25 | 0
68.1889 | 83.441 | -7.8007 | 83.805 | -5.3409 | 2.4527 | 0.010046 | 0.048317 | 4100.046 | 11 | 21.52204 | 87.717 | -11.322 | 88.444 | -7.3549 | 0 | 0 | 0 | 26 | 0
46.38027 | 84.576 | -8.3816 | 84.99 | -5.6596 | 2.4526 | 0.010046 | 0.047794 | 4100.484 | 11 | 14.68515 | 89.959 | -13.421 | 90.954 | -8.4853 | 0 | 0 | 0 | 27 | 0
31.58692 | 85.926 | -9.5057 | 86.45 | -6.3127 | 2.4527 | 0.010045 | 0.047601 | 4100.914 | 11 | 9.990411 | 92.701 | -16.096 | 94.088 | -9.8505 | 0 | 0 | 0 | 28 | 0
21.52204 | 87.578 | -11.207 | 88.292 | -7.2921 | 2.4526 | 0.010042 | 0.046906 | 4101.335 | 11
14.68515 | 89.648 | -13.457 | 90.653 | -8.5368 | 2.4526 | 0.010047 | 0.046662 | 4101.797 | 11
9.990411 | 92.118 | -16.486 | 93.581 | -10.147 | 2.4527 | 0.010048 | 0.045985 | 4102.248 | 11
6.81719 | 95.202 | -20.471 | 97.378 | -12.135 | 2.4527 | 0.010048 | 0.046775 | 4102.587 | 11
4.639251 | 98.255 | -25.07 | 101.4 | -14.314 | 2.4527 | 0.01005 | 0.045332 | 4103.333 | 12
3.160396 | 102.88 | -31.415 | 107.57 | -16.98 | 2.4527 | 0.010047 | 0.045303 | 4104.027 | 12
2.152204 | 106.93 | -41.333 | 114.64 | -21.133 | 2.4527 | 0.010049 | 0.044509 | 4105.032 | 12
1.46631 | 112.2 | -52.451 | 123.86 | -25.054 | 2.4527 | 0.010047 | 0.043317 | 4106.494 | 12
0.9985298 | 120.75 | -69.889 | 139.52 | -30.061 | 2.4527 | 0.010047 | 0.041981 | 4108.627 | 12