## Tabelle1
Impedanzspektroskopie
Informationen
Probe: | LLTO
Datum:
Zustand: | Vor Zyklierung
Temperatur: | 25°C
Spannung:
Ersatzschaltbild
Fit Data | Values | Error | Error %
R4 | 1.2815D+01 | 6.6719D-02 | 5.2062D-01
R1 | 1.3473D+01 | 9.9950D-01 | 7.4186D+00
C1 | 2.8322D-06 | 3.5432D-07 | 1.2510D+01
R2 | 1.3089D+01 | 1.1938D+00 | 9.1208D+00
C2 | 1.4706D-05 | 2.7237D-06 | 1.8521D+01
R3 | 1.0907D+01 | 8.6002D-01 | 7.8854D+00
C3 | 7.1131D-07 | 2.3292D-08 | 3.2744D+00
Wo1 - R | 3.4957D+04 | 1.5490D+10 | 4.4313D+07
Wo1 - T | 8.7678D+02 | 5.2446D+08 | 5.9816D+07
Wo1 - P | 7.4082D-01 | 4.0907D-02 | 5.5218D+00
Avg Error | 1.0413D+07
RMS Error | 2.3541D+07
Messung | [9 empty] | Fit
Freq | Z' | Z'' | Mag | Phase | Bias | Ampl | Aux | Time | Range | Freq | Z' | Z'' | Mag | Phase | Bias | Ampl | Aux | Time | Range
1000024 | 1.8081 | 4.1001 | 4.4811 | 66.203 | 3.4418 | 0.00048217 | 0.050687 | 1581.871 | 9 | 316223.1 | 12.866 | -0.92108 | 12.898 | -4.095 | 0 | 0 | 0 | 1 | 0
681286.5 | 12.288 | 1.5675 | 12.387 | 7.2697 | 3.4422 | 0.0017752 | 0.0049035 | 1584.255 | 10 | 215441.9 | 12.921 | -1.3463 | 12.991 | -5.9482 | 0 | 0 | 0 | 2 | 0
464160.1 | 12.429 | 0.57523 | 12.442 | 2.6498 | 3.4424 | 0.00561 | 0.0099954 | 1585.487 | 10 | 146777.3 | 13.039 | -1.9596 | 13.186 | -8.5466 | 0 | 0 | 0 | 3 | 0
316223.1 | 12.547 | -0.28746 | 12.55 | -1.3125 | 3.4425 | 0.010256 | 0.0086167 | 1585.801 | 10 | 100024.4 | 13.285 | -2.8264 | 13.582 | -12.011 | 0 | 0 | 0 | 4 | 0
215441.9 | 12.715 | -1.0653 | 12.759 | -4.7894 | 3.4426 | 0.01015 | 0.0087247 | 1586.217 | 10 | 68127.43 | 13.781 | -4.0061 | 14.351 | -16.209 | 0 | 0 | 0 | 5 | 0
146777.3 | 12.985 | -1.9073 | 13.124 | -8.3561 | 3.4427 | 0.010139 | 0.0091104 | 1586.633 | 10 | 46411.13 | 14.718 | -5.4862 | 15.708 | -20.443 | 0 | 0 | 0 | 6 | 0
100024.4 | 13.388 | -2.9507 | 13.709 | -12.429 | 3.4424 | 0.0098938 | -0.01108 | 1587.049 | 10 | 31628.41 | 16.295 | -7.0929 | 17.772 | -23.522 | 0 | 0 | 0 | 7 | 0
68127.43 | 14.014 | -4.0295 | 14.582 | -16.041 | 3.4427 | 0.010572 | 0.011877 | 1587.363 | 10 | 21545.41 | 18.522 | -8.4958 | 20.378 | -24.64 | 0 | 0 | 0 | 8 | 0
46411.13 | 14.943 | -5.4041 | 15.89 | -19.883 | 3.4427 | 0.010491 | 0.0088719 | 1587.677 | 10 | 14672.85 | 21.099 | -9.484 | 23.132 | -24.204 | 0 | 0 | 0 | 9 | 0
31628.41 | 16.378 | -6.9114 | 17.776 | -22.88 | 3.4427 | 0.010136 | 0.0067424 | 1587.991 | 10 | 10015.27 | 23.728 | -10.214 | 25.833 | -23.289 | 0 | 0 | 0 | 10 | 0
21545.41 | 18.441 | -8.377 | 20.255 | -24.43 | 3.4427 | 0.010865 | 0.0069529 | 1588.203 | 10 | 6856.002 | 26.487 | -10.895 | 28.64 | -22.359 | 0 | 0 | 0 | 11 | 0
14672.85 | 21.019 | -9.5822 | 23.1 | -24.508 | 3.4427 | 0.010198 | 0.0086931 | 1588.517 | 10 | 4642.427 | 29.656 | -11.41 | 31.775 | -21.044 | 0 | 0 | 0 | 12 | 0
10015.27 | 23.859 | -10.356 | 26.009 | -23.464 | 3.4428 | 0.010203 | 0.011996 | 1588.769 | 10 | 3160.056 | 32.927 | -11.47 | 34.868 | -19.206 | 0 | 0 | 0 | 13 | 0
6856.002 | 26.76 | -10.808 | 28.86 | -21.993 | 3.4428 | 0.01017 | 0.0075584 | 1589.119 | 10 | 2152.933 | 36.004 | -11.189 | 37.702 | -17.263 | 0 | 0 | 0 | 14 | 0
4642.427 | 29.695 | -11.128 | 31.711 | -20.543 | 3.4428 | 0.0095053 | 0.0091924 | 1589.571 | 10 | 1468.59 | 38.909 | -10.838 | 40.391 | -15.565 | 0 | 0 | 0 | 15 | 0
3160.056 | 32.668 | -11.288 | 34.563 | -19.063 | 3.4428 | 0.0098233 | 0.010695 | 1590.022 | 10 | 999.0404 | 41.9 | -10.337 | 43.156 | -13.858 | 0 | 0 | 0 | 16 | 0
2152.933 | 35.974 | -11.345 | 37.72 | -17.504 | 3.4428 | 0.010156 | 0.0010411 | 1590.718 | 11 | 681.0897 | 44.818 | -9.3605 | 45.785 | -11.797 | 0 | 0 | 0 | 17 | 0
1468.59 | 39.2 | -10.987 | 40.711 | -15.657 | 3.4428 | 0.01015 | 0.0013644 | 1591.169 | 11 | 464.5539 | 47.221 | -7.8929 | 47.876 | -9.4892 | 0 | 0 | 0 | 18 | 0
999.0404 | 42.251 | -10.167 | 43.457 | -13.53 | 3.4428 | 0.010123 | 0.00081721 | 1591.62 | 11 | 316.3158 | 48.862 | -6.3156 | 49.269 | -7.3648 | 0 | 0 | 0 | 19 | 0
681.0897 | 44.882 | -8.9635 | 45.768 | -11.294 | 3.4428 | 0.0101 | 0.0012473 | 1592.071 | 11 | 215.3445 | 49.853 | -5.0158 | 50.105 | -5.7453 | 0 | 0 | 0 | 20 | 0
464.5539 | 47.014 | -7.6306 | 47.629 | -9.219 | 3.4428 | 0.01009 | 0.0010258 | 1592.522 | 11 | 146.7373 | 50.449 | -4.1523 | 50.619 | -4.7053 | 0 | 0 | 0 | 21 | 0
316.3158 | 48.564 | -6.3246 | 48.974 | -7.42 | 3.4428 | 0.010082 | 0.00087937 | 1592.971 | 11 | 99.90404 | 50.861 | -3.7279 | 50.997 | -4.192 | 0 | 0 | 0 | 22 | 0
215.3445 | 49.668 | -5.2565 | 49.945 | -6.0414 | 3.4428 | 0.010076 | 0.0017304 | 1593.422 | 11 | 68.1889 | 51.218 | -3.7087 | 51.352 | -4.1416 | 0 | 0 | 0 | 23 | 0
146.7373 | 50.49 | -4.4798 | 50.688 | -5.0704 | 3.4428 | 0.010075 | 0.0019473 | 1593.869 | 11 | 46.38027 | 51.606 | -4.073 | 51.767 | -4.5126 | 0 | 0 | 0 | 24 | 0
99.90404 | 51.078 | -4.039 | 51.238 | -4.5212 | 3.4428 | 0.010073 | 0.0015056 | 1594.32 | 11 | 31.58692 | 52.079 | -4.8272 | 52.302 | -5.2956 | 0 | 0 | 0 | 25 | 0
68.1889 | 51.555 | -3.9113 | 51.704 | -4.3385 | 3.4428 | 0.010072 | 0.0013256 | 1594.782 | 11 | 21.52204 | 52.686 | -6.0142 | 53.028 | -6.5122 | 0 | 0 | 0 | 26 | 0
46.38027 | 51.954 | -4.1103 | 52.116 | -4.5234 | 3.4428 | 0.010073 | 0.0015277 | 1595.221 | 11 | 14.68515 | 53.48 | -7.7111 | 54.034 | -8.2046 | 0 | 0 | 0 | 27 | 0
31.58692 | 52.401 | -4.7515 | 52.616 | -5.1813 | 3.4428 | 0.010073 | 0.0011418 | 1595.651 | 11 | 9.990411 | 54.54 | -10.071 | 55.462 | -10.462 | 0 | 0 | 0 | 28 | 0
21.52204 | 52.79 | -5.8488 | 53.113 | -6.3223 | 3.4428 | 0.010071 | 0.001645 | 1596.072 | 11
14.68515 | 53.383 | -7.5355 | 53.912 | -8.0348 | 3.4428 | 0.010073 | 0.0015808 | 1596.533 | 11
9.990411 | 54.045 | -10.26 | 55.01 | -10.749 | 3.4428 | 0.010073 | 0.0011982 | 1596.984 | 11
6.81719 | 54.962 | -13.93 | 56.7 | -14.222 | 3.4428 | 0.010071 | 0.00081264 | 1597.323 | 11
4.639251 | 56.463 | -18.875 | 59.534 | -18.484 | 3.4428 | 0.010077 | -0.00081277 | 1597.809 | 11
3.160396 | 56.908 | -26.353 | 62.714 | -24.848 | 3.4428 | 0.010073 | 0.0018132 | 1598.502 | 11
2.152204 | 58.463 | -36.66 | 69.006 | -32.091 | 3.4428 | 0.010076 | 0.0020078 | 1600.017 | 12
1.46631 | 60.342 | -51.015 | 79.017 | -40.212 | 3.4428 | 0.01007 | 0.0011041 | 1601.478 | 12
0.9985298 | 62.819 | -72.335 | 95.805 | -49.027 | 3.4428 | 0.010072 | 0.00065457 | 1603.611 | 12