## Tabelle1
Impedanzspektroskopie
Informationen
Probe: | LiS-Schwefel (Zelle klein)
Datum:
Zustand: | Vor Zyklierung
Temperatur: | 25°C
Spannung:
Ersatzschaltbild
Fit Data
R4 | 3.348000D+01 | Ω
R1 | 3.044000D+01 | Ω
C1 | 6.327800D-07 | C
R2 | 8.900000D+00 | Ω
C2 | 7.059800D-06 | C
R3 | 5.215000D+00 | Ω
C3 | 7.251200D-07 | C
Wo1 - R | 1.129000D+02 | Ω
Wo1 - T | 3.541000D+00
Wo1 - P | 3.232300D-01
Messung | [9 empty] | Fit
Freq | Z' (a) | Z'' (b) | Mag | Phase | Bias | Ampl | Aux | Time | Range | Freq | Z' (a) | Z'' (b) | Mag | Phase | Bias | Ampl | Aux | Time | Range
1000024 | 40.629 | 13.052 | 42.674 | 17.81 | 2.3138 | 0.00093338 | 0.77665 | 3583.869 | 10 | 215441.9 | 34.397 | -2.632 | 34.497 | -4.3757 | 0 | 0 | 0 | 1 | 0
681286.5 | 34.263 | 2.7085 | 34.369 | 4.5199 | 2.314 | 0.0041175 | 0.81524 | 3585.102 | 10 | 146777.3 | 34.744 | -3.674 | 34.938 | -6.0363 | 0 | 0 | 0 | 2 | 0
464160.1 | 33.847 | 0.22701 | 33.847 | 0.38428 | 2.3142 | 0.010005 | 0.82503 | 3585.416 | 10 | 100024.4 | 35.348 | -5.0744 | 35.71 | -8.1693 | 0 | 0 | 0 | 3 | 0
316223.1 | 33.873 | -1.2399 | 33.896 | -2.0963 | 2.3143 | 0.010218 | 0.83554 | 3585.832 | 10 | 68127.43 | 36.361 | -6.8523 | 37.001 | -10.672 | 0 | 0 | 0 | 4 | 0
215441.9 | 34.18 | -2.4348 | 34.266 | -4.0746 | 2.3143 | 0.010161 | 0.84566 | 3586.249 | 10 | 46411.13 | 37.913 | -8.9567 | 38.957 | -13.292 | 0 | 0 | 0 | 5 | 0
146777.3 | 34.757 | -3.6911 | 34.952 | -6.0619 | 2.3144 | 0.010146 | 0.85343 | 3586.664 | 10 | 31628.41 | 40.081 | -11.364 | 41.661 | -15.829 | 0 | 0 | 0 | 6 | 0
100024.4 | 35.617 | -5.1429 | 35.986 | -8.2165 | 2.3142 | 0.010539 | 0.85253 | 3586.979 | 10 | 21545.41 | 43.071 | -14.124 | 45.328 | -18.156 | 0 | 0 | 0 | 7 | 0
68127.43 | 36.447 | -6.8294 | 37.081 | -10.613 | 2.3144 | 0.010432 | 0.86414 | 3587.293 | 10 | 14672.85 | 47.341 | -17.033 | 50.312 | -19.788 | 0 | 0 | 0 | 8 | 0
46411.13 | 37.883 | -8.9576 | 38.927 | -13.304 | 2.3144 | 0.010206 | 0.86882 | 3587.606 | 10 | 10015.27 | 53.117 | -19.257 | 56.5 | -19.927 | 0 | 0 | 0 | 9 | 0
31628.41 | 39.996 | -11.442 | 41.601 | -15.965 | 2.3144 | 0.010157 | 0.87356 | 3587.921 | 10 | 6856.002 | 59.735 | -19.836 | 62.942 | -18.37 | 0 | 0 | 0 | 10 | 0
21545.41 | 43.072 | -14.234 | 45.363 | -18.287 | 2.3144 | 0.010794 | 0.87608 | 3588.133 | 10 | 4642.427 | 66.167 | -18.622 | 68.737 | -15.718 | 0 | 0 | 0 | 11 | 0
14672.85 | 47.451 | -17.042 | 50.419 | -19.756 | 2.3144 | 0.0093882 | 0.87585 | 3588.579 | 11 | 3160.056 | 71.371 | -16.375 | 73.226 | -12.922 | 0 | 0 | 0 | 12 | 0
10015.27 | 53.138 | -19.22 | 56.507 | -19.885 | 2.3144 | 0.010227 | 0.87901 | 3588.831 | 11 | 2152.933 | 75.374 | -13.769 | 76.622 | -10.352 | 0 | 0 | 0 | 13 | 0
6856.002 | 59.636 | -19.892 | 62.866 | -18.447 | 2.3144 | 0.010407 | 0.88281 | 3589.18 | 11 | 1468.59 | 78.277 | -11.194 | 79.073 | -8.1385 | 0 | 0 | 0 | 14 | 0
4642.427 | 66.151 | -18.838 | 68.781 | -15.896 | 2.3144 | 0.00973 | 0.8869 | 3589.631 | 11 | 999.0404 | 80.269 | -8.948 | 80.766 | -6.3608 | 0 | 0 | 0 | 15 | 0
3160.056 | 71.512 | -16.532 | 73.398 | -13.017 | 2.3144 | 0.01002 | 0.89098 | 3590.082 | 11 | 681.0897 | 81.614 | -7.2525 | 81.935 | -5.0782 | 0 | 0 | 0 | 16 | 0
2152.933 | 75.448 | -13.775 | 76.696 | -10.347 | 2.3144 | 0.010138 | 0.89475 | 3590.534 | 11 | 464.5539 | 82.613 | -6.109 | 82.838 | -4.2292 | 0 | 0 | 0 | 17 | 0
1468.59 | 78.212 | -11.167 | 79.006 | -8.1259 | 2.3144 | 0.01019 | 0.89819 | 3590.985 | 11 | 316.3158 | 83.475 | -5.4295 | 83.652 | -3.7215 | 0 | 0 | 0 | 18 | 0
999.0404 | 80.101 | -9.0694 | 80.613 | -6.4598 | 2.3144 | 0.010212 | 0.90136 | 3591.436 | 11 | 215.3445 | 84.317 | -5.1177 | 84.472 | -3.4733 | 0 | 0 | 0 | 19 | 0
681.0897 | 81.496 | -7.4789 | 81.838 | -5.2434 | 2.3144 | 0.010222 | 0.90415 | 3591.886 | 11 | 146.7373 | 85.204 | -5.0878 | 85.356 | -3.4172 | 0 | 0 | 0 | 20 | 0
464.5539 | 82.574 | -6.4051 | 82.822 | -4.4354 | 2.3144 | 0.010222 | 0.9067 | 3592.338 | 11 | 99.90404 | 86.18 | -5.2775 | 86.341 | -3.5043 | 0 | 0 | 0 | 21 | 0
316.3158 | 83.51 | -5.7322 | 83.707 | -3.9267 | 2.3144 | 0.010221 | 0.90921 | 3592.787 | 11 | 68.1889 | 87.263 | -5.6432 | 87.446 | -3.7001 | 0 | 0 | 0 | 22 | 0
215.3445 | 84.426 | -5.3112 | 84.593 | -3.5997 | 2.3144 | 0.010222 | 0.91131 | 3593.237 | 11 | 46.38027 | 88.495 | -6.1661 | 88.709 | -3.9858 | 0 | 0 | 0 | 23 | 0
146.7373 | 85.318 | -5.2139 | 85.477 | -3.4971 | 2.3144 | 0.010222 | 0.91318 | 3593.684 | 11 | 31.58692 | 89.881 | -6.8281 | 90.14 | -4.3443 | 0 | 0 | 0 | 24 | 0
99.90404 | 86.213 | -5.2887 | 86.375 | -3.5104 | 2.3144 | 0.010223 | 0.91501 | 3594.136 | 11 | 21.52204 | 91.448 | -7.6255 | 91.765 | -4.7667 | 0 | 0 | 0 | 25 | 0
68.1889 | 87.231 | -5.614 | 87.412 | -3.6823 | 2.3144 | 0.010223 | 0.91666 | 3594.598 | 11 | 14.68515 | 93.214 | -8.5577 | 93.606 | -5.2455 | 0 | 0 | 0 | 26 | 0
46.38027 | 88.372 | -6.1748 | 88.587 | -3.9969 | 2.3144 | 0.010227 | 0.91808 | 3595.037 | 11 | 9.990411 | 95.229 | -9.6432 | 95.716 | -5.7822 | 0 | 0 | 0 | 27 | 0
31.58692 | 89.673 | -6.811 | 89.931 | -4.3435 | 2.3144 | 0.010225 | 0.91937 | 3595.467 | 11
21.52204 | 91.259 | -7.6601 | 91.579 | -4.7981 | 2.3144 | 0.010224 | 0.92041 | 3595.889 | 11
14.68515 | 93.051 | -8.5713 | 93.445 | -5.2629 | 2.3144 | 0.010223 | 0.92142 | 3596.349 | 11
9.990411 | 95.312 | -9.6622 | 95.801 | -5.7885 | 2.3144 | 0.010224 | 0.92236 | 3596.8 | 11
6.81719 | 97.875 | -10.338 | 98.42 | -6.0297 | 2.3144 | 0.010226 | 0.92325 | 3597.139 | 11